## 10 K_Amorphous CH3OH
| Wavenumber / cm-1 | Absorbance | n | k
10 K amorphous | 5000 | -8.484705993e-14 | 1.286812695 | -0.0001096599727
CH3OH (methanol) | 4999.919999 | -1.480012955e-06 | 1.286812695 | -0.000110194728
| 4999.839999 | -2.960025659e-06 | 1.286814495 | -0.0001107058798
Absorbance is for an | 4999.759998 | -6.820162869e-06 | 1.286793382 | -0.0001123492674
ice with a thickness | 4999.679997 | -1.370030601e-05 | 1.286795037 | -0.0001147489788
of 1.0 mm | 4999.599997 | -2.250042444e-05 | 1.286782135 | -0.000118010713
| 4999.519996 | -3.226050915e-05 | 1.286781576 | -0.0001214458742
Reference: Gerakines and | 4999.439995 | -3.791026061e-05 | 1.286770296 | -0.0001235859777
Hudson, The Astrophysical | 4999.359994 | -4.219029766e-05 | 1.286769553 | -0.0001251091589
Journal, 2020, 901, 52 | 4999.279994 | -4.688046339e-05 | 1.286761335 | -0.0001268739627
| 4999.199993 | -5.280027123e-05 | 1.286760377 | -0.0001289730279
| 4999.119992 | -5.592029852e-05 | 1.286752558 | -0.0001301841774
2021-01-11 | 4999.039992 | -5.826021697e-05 | 1.286751915 | -0.0001310283912
| 4998.959991 | -6.090036183e-05 | 1.286746021 | -0.0001320466614
| 4998.87999 | -6.417042358e-05 | 1.28674595 | -0.0001332084361
| 4998.79999 | -6.7650454e-05 | 1.286741028 | -0.0001345074986
| 4998.719989 | -7.11304841e-05 | 1.286741902 | -0.0001357302958
| 4998.639988 | -8.040165576e-05 | 1.286739011 | -0.0001390263954
| 4998.559987 | -9.332229144e-05 | 1.286738893 | -0.000143561385
| 4998.479987 | -0.0001079424057 | 1.286733558 | -0.0001487591863
| 4998.399986 | -0.0001225018921 | 1.286729962 | -0.0001539130806
| 4998.319985 | -0.0001333819869 | 1.286720914 | -0.0001578532379
| 4998.239985 | -0.0001373303137 | 1.286714778 | -0.0001593327022
| 4998.159984 | -0.0001389703281 | 1.286706249 | -0.000160037105
| 4998.079983 | -0.000138878898 | 1.286700168 | -0.0001601041526
| 4997.999983 | -0.0001335971652 | 1.286690668 | -0.0001584023733
| 4997.919982 | -0.0001205570517 | 1.286684956 | -0.0001539389757
| 4997.839981 | -0.0001046960557 | 1.286679236 | -0.0001484896039
| 4997.759981 | -8.817604576e-05 | 1.286678015 | -0.0001427502759
| 4997.67998 | -7.455854753e-05 | 1.286677261 | -0.0001380190686
| 4997.599979 | -6.879849729e-05 | 1.286679089 | -0.0001359999818
| 4997.519978 | -6.303844736e-05 | 1.286677925 | -0.0001340203478
| 4997.439978 | -5.829877555e-05 | 1.28668001 | -0.0001323543735
| 4997.359977 | -5.726066583e-05 | 1.286680492 | -0.0001320033865
| 4997.279976 | -6.076208135e-05 | 1.286682841 | -0.0001332145336
| 4997.199976 | -6.78025323e-05 | 1.286682109 | -0.000135703558
| 4997.119975 | -7.612260449e-05 | 1.286681432 | -0.0001386392576
| 4997.039974 | -8.057101679e-05 | 1.286677672 | -0.0001402623821
| 4996.959974 | -8.373104411e-05 | 1.286676007 | -0.0001414074881
| 4996.879973 | -8.658065122e-05 | 1.286672076 | -0.0001424740893
| 4996.799972 | -8.849897034e-05 | 1.286669107 | -0.0001432024409
| 4996.719971 | -8.553894476e-05 | 1.286663809 | -0.0001422561738
| 4996.639971 | -7.939737031e-05 | 1.286661186 | -0.000140162182
| 4996.55997 | -7.075623097e-05 | 1.286657605 | -0.0001372069268
| 4996.479969 | -6.180787258e-05 | 1.286657479 | -0.0001340984036
| 4996.399969 | -5.624782439e-05 | 1.286656203 | -0.0001321896453
| 4996.319968 | -5.068777588e-05 | 1.286655898 | -0.0001302679522
| 4996.239967 | -4.143571688e-05 | 1.286654457 | -0.0001270703462
| 4996.159967 | -3.215662734e-05 | 1.28665647 | -0.0001238174245
| 4996.079966 | -2.507826162e-05 | 1.286657931 | -0.000121341178
| 4995.999965 | -2.100062602e-05 | 1.286662227 | -0.0001198765192
| 4995.919965 | -2.24406387e-05 | 1.286665038 | -0.0001203608103
| 4995.839964 | -2.56817363e-05 | 1.286668692 | -0.0001214637288
| 4995.759963 | -2.952176985e-05 | 1.286670985 | -0.0001227941378
| 4995.679962 | -3.598672421e-05 | 1.286675799 | -0.0001250090841
| 4995.599962 | -5.030937416e-05 | 1.286679163 | -0.0001299910726
| 4995.519961 | -6.990954443e-05 | 1.286681926 | -0.0001368267322
| 4995.43996 | -9.155106323e-05 | 1.286681126 | -0.0001444237059
| 4995.35996 | -0.0001135909747 | 1.28667941 | -0.0001521724181
| 4995.279959 | -0.0001321145355 | 1.286673404 | -0.0001587486148
| 4995.199958 | -0.0001409546122 | 1.286668395 | -0.0001619253112
| 4995.119958 | -0.0001497946892 | 1.286663819 | -0.0001650964127
| 4995.039957 | -0.0001604060383 | 1.286659358 | -0.0001688855895
| 4994.959956 | -0.0001681223229 | 1.286652446 | -0.0001716949548
| 4994.879955 | -0.0001708790649 | 1.286646202 | -0.0001727610007
| 4994.799955 | -0.0001691985757 | 1.286639596 | -0.0001722799912
| 4994.719954 | -0.0001666785536 | 1.286635182 | -0.0001714762004
| 4994.639953 | -0.0001641585319 | 1.286629804 | -0.0001706852199
| 4994.559953 | -0.000159896452 | 1.286625678 | -0.0001692682546
| 4994.479952 | -0.000154157024 | 1.28662117 | -0.0001673395846
| 4994.399951 | -0.0001491975651 | 1.28661856 | -0.0001656584184
| 4994.319951 | -0.0001451975305 | 1.286614833 | -0.0001643276643
| 4994.23995 | -0.0001412575456 | 1.286612323 | -0.0001630016784
| 4994.159949 | -0.0001377179941 | 1.286608549 | -0.0001618325581
| 4994.079949 | -0.0001345579665 | 1.286605822 | -0.0001607822131
| 4993.999948 | -0.0001313936348 | 1.286600633 | -0.0001597631279
| 4993.919947 | -0.0001216335497 | 1.286596141 | -0.0001564273433
| 4993.839946 | -0.0001089308403 | 1.286591861 | -0.0001520591811
| 4993.759946 | -9.40490933e-05 | 1.286589699 | -0.000146900333
| 4993.679945 | -7.794889867e-05 | 1.286587787 | -0.0001413116862
| 4993.599944 | -6.179532506e-05 | 1.286589499 | -0.0001356558629
| 4993.519944 | -5.507526678e-05 | 1.286591082 | -0.0001333019989
| 4993.439943 | -4.835520818e-05 | 1.286591749 | -0.0001309602341
| 4993.359942 | -4.055359093e-05 | 1.286592225 | -0.000128242501
| 4993.279942 | -3.2937195e-05 | 1.286594146 | -0.0001255702251
| 4993.199941 | -2.909970442e-05 | 1.286596266 | -0.0001242173853
| 4993.11994 | -2.869970078e-05 | 1.286598326 | -0.0001240680528
| 4993.039939 | -2.920060531e-05 | 1.286599023 | -0.0001242521015
| 4992.959939 | -2.957996931e-05 | 1.286599735 | -0.00012439342
| 4992.879938 | -2.953996912e-05 | 1.286599628 | -0.0001243989239
| 4992.799937 | -2.949830946e-05 | 1.286599692 | -0.0001244015599
| 4992.719937 | -2.733829083e-05 | 1.286598875 | -0.0001236746671
| 4992.639936 | -2.379679986e-05 | 1.286599193 | -0.0001224491845
| 4992.559935 | -1.987689464e-05 | 1.286599508 | -0.0001210912833
| 4992.479935 | -1.655856129e-05 | 1.286601114 | -0.0001199266093
| 4992.399934 | -1.480105749e-05 | 1.286602822 | -0.0001193067428
| 4992.319933 | -1.608106846e-05 | 1.286605134 | -0.0001197417929
| 4992.239933 | -1.736107975e-05 | 1.286606746 | -0.0001201861966
| 4992.159932 | -2.168627203e-05 | 1.286609747 | -0.000121677788
| 4992.079931 | -3.008991747e-05 | 1.286611548 | -0.0001246128168
| 4991.99993 | -4.161154795e-05 | 1.286613057 | -0.000128643094
| 4991.91993 | -5.489166359e-05 | 1.286612282 | -0.0001333194446
| 4991.839929 | -6.763114029e-05 | 1.286610351 | -0.0001378221915
| 4991.759928 | -7.622415598e-05 | 1.2866063 | -0.0001409021466
| 4991.679928 | -8.086419617e-05 | 1.286603165 | -0.0001425864153
| 4991.599927 | -8.550438277e-05 | 1.286599647 | -0.0001442759128
| 4991.519926 | -9.030442434e-05 | 1.286595888 | -0.0001460246715
| 4991.439926 | -9.107947903e-05 | 1.286590505 | -0.0001463863655
| 4991.359925 | -8.823519149e-05 | 1.28658617 | -0.0001454671731
| 4991.279924 | -8.215150741e-05 | 1.286581329 | -0.0001434207954
| 4991.199923 | -7.31946433e-05 | 1.286578773 | -0.0001403380297
| 4991.119923 | -6.759459477e-05 | 1.286576399 | -0.0001384277944
| 4991.039922 | -6.199454591e-05 | 1.28657371 | -0.0001365217015
| 4990.959921 | -5.286757969e-05 | 1.286570143 | -0.0001333926339
| 4990.879921 | -4.002667656e-05 | 1.28656813 | -0.0001289424823
| 4990.79992 | -2.658624784e-05 | 1.286566874 | -0.000124272143
| 4990.719919 | -1.283412809e-05 | 1.286567083 | -0.0001194728941
| 4990.639919 | 8.278692389e-07 | 1.286568175 | -0.0001146931848
| 4990.559918 | 1.089067797e-05 | 1.286571012 | -0.0001111500226
| 4990.479917 | 1.73987344e-05 | 1.286573077 | -0.0001088616066
| 4990.399917 | 2.391160376e-05 | 1.28657475 | -0.0001065766655
| 4990.319916 | 3.50317003e-05 | 1.286576539 | -0.0001026769798
| 4990.239915 | 4.386857206e-05 | 1.286581185 | -9.95383007e-05
| 4990.159914 | 4.954350815e-05 | 1.28658561 | -9.750958103e-05
| 4990.079914 | 5.16183611e-05 | 1.28659168 | -9.671926433e-05
| 4989.999913 | 5.009834772e-05 | 1.286596421 | -9.720546393e-05
| 4989.919912 | 4.857833466e-05 | 1.2866027 | -9.767106358e-05
| 4989.839912 | 4.03885145e-05 | 1.286609112 | -0.0001004703758
| 4989.759911 | 2.634032113e-05 | 1.286615497 | -0.0001053215503
| 4989.67991 | 7.213705897e-06 | 1.286619834 | -0.0001119786226
| 4989.59991 | -1.622975348e-05 | 1.286623329 | -0.0001201588633
| 4989.519909 | -4.254998252e-05 | 1.286622223 | -0.0001294084111
| 4989.439908 | -5.886492192e-05 | 1.286619519 | -0.0001351759865
| 4989.359907 | -7.186503512e-05 | 1.286617537 | -0.0001397732492
| 4989.279907 | -8.704526227e-05 | 1.286616912 | -0.0001451159465
| 4989.199906 | -0.0001087169986 | 1.286613587 | -0.0001527684522
| 4989.119905 | -0.0001231971244 | 1.286607399 | -0.0001579410575
| 4989.039905 | -0.0001317278152 | 1.286600965 | -0.0001610335814
| 4988.959904 | -0.0001348797119 | 1.28659474 | -0.0001622396482
| 4988.879903 | -0.0001341875343 | 1.286589412 | -0.0001620874069
| 4988.799903 | -0.0001321475164 | 1.286585388 | -0.0001614456006
| 4988.719902 | -0.0001301074988 | 1.28658173 | -0.0001607988591
| 4988.639901 | -0.0001264147643 | 1.286578907 | -0.0001595620113
| 4988.559901 | -0.0001237386074 | 1.286577204 | -0.000158666126
| 4988.4799 | -0.0001236638066 | 1.286576111 | -0.0001586731876
| 4988.399899 | -0.0001267082715 | 1.286575048 | -0.0001597724473
| 4988.319898 | -0.0001332683284 | 1.286572855 | -0.0001621183792
| 4988.239898 | -0.0001375144485 | 1.286569153 | -0.0001636741512
| 4988.159897 | -0.0001409944786 | 1.286565539 | -0.0001649604658
| 4988.079896 | -0.0001443639389 | 1.28656105 | -0.0001662198815
| 4987.999896 | -0.0001473949911 | 1.286555298 | -0.0001673778103
| 4987.919895 | -0.0001435549579 | 1.286547741 | -0.000166153087
| 4987.839894 | -0.0001329229756 | 1.28654111 | -0.0001625365121
| 4987.759894 | -0.000116112433 | 1.286535427 | -0.0001567425344
| 4987.679893 | -9.732253735e-05 | 1.286533093 | -0.0001502097943
| 4987.599892 | -8.428242412e-05 | 1.28653171 | -0.0001456783856
| 4987.519891 | -7.124231057e-05 | 1.28652869 | -0.0001411688454
| 4987.439891 | -4.768308396e-05 | 1.286526058 | -0.0001329684919
| 4987.35989 | -2.240367393e-05 | 1.286527918 | -0.0001241045857
| 4987.279889 | -6.492253536e-07 | 1.286531881 | -0.0001164470443
| 4987.199889 | 1.581035157e-05 | 1.286538767 | -0.0001106050219
| 4987.119888 | 2.32504161e-05 | 1.286546152 | -0.0001079163364
| 4987.039887 | 2.437864771e-05 | 1.286553178 | -0.0001074439834
| 4986.959887 | 2.34186392e-05 | 1.286559054 | -0.0001077187982
| 4986.879886 | 2.007108866e-05 | 1.28656602 | -0.0001088155123
| 4986.799885 | 9.605286794e-06 | 1.286572777 | -0.0001124093655
| 4986.719885 | -7.61886282e-06 | 1.286578386 | -0.0001183869941
| 4986.639884 | -2.813136758e-05 | 1.286581336 | -0.0001255529493
| 4986.559883 | -5.057400955e-05 | 1.286582438 | -0.0001334204059
| 4986.479882 | -7.070581288e-05 | 1.286579803 | -0.0001405287306
| 4986.399882 | -8.146590628e-05 | 1.286576924 | -0.0001443564286
| 4986.319881 | -9.222600001e-05 | 1.286575544 | -0.000148164058
| 4986.23988 | -0.0001077656059 | 1.286573387 | -0.000153657284
| 4986.15988 | -0.0001213551642 | 1.28656839 | -0.0001585056378
| 4986.079879 | -0.000129382905 | 1.286562551 | -0.0001614163522
| 4985.999878 | -0.0001312955565 | 1.286556073 | -0.0001621927046
| 4985.919878 | -0.000128375531 | 1.286551166 | -0.000161254151
| 4985.839877 | -0.0001254555057 | 1.286546538 | -0.0001603118106
| 4985.759876 | -0.0001186234069 | 1.286542043 | -0.0001579965245
| 4985.679875 | -0.0001075209479 | 1.286538724 | -0.0001541685218
| 4985.599875 | -9.528534923e-05 | 1.286537808 | -0.0001499107289
| 4985.519874 | -8.5925268e-05 | 1.286538583 | -0.0001466378228
| 4985.439873 | -8.065379598e-05 | 1.286540373 | -0.0001447841807
| 4985.359873 | -7.936210064e-05 | 1.28654221 | -0.0001443248199
| 4985.279872 | -8.068211195e-05 | 1.286543535 | -0.0001447878377
| 4985.199871 | -8.201235508e-05 | 1.286545088 | -0.000145251378
| 4985.119871 | -8.96924217e-05 | 1.286546857 | -0.000147937859
| 4985.03987 | -9.893587097e-05 | 1.286546308 | -0.0001512038365
| 4984.959869 | -0.0001078130784 | 1.286544927 | -0.0001543527948
| 4984.879869 | -0.0001147663111 | 1.286541917 | -0.0001568494469
| 4984.799868 | -0.0001185987442 | 1.286538472 | -0.0001582580349
| 4984.719867 | -0.0001178387378 | 1.286534891 | -0.0001580585504
| 4984.639866 | -0.000117078731 | 1.286532412 | -0.0001578441415
| 4984.559866 | -0.0001139708702 | 1.2865291 | -0.0001568178951
| 4984.479865 | -0.0001081885284 | 1.28652721 | -0.0001548347051
| 4984.399864 | -0.0001013918608 | 1.286525984 | -0.0001524868124
| 4984.319864 | -9.659181891e-05 | 1.286526717 | -0.0001508123382
| 4984.239863 | -9.473849258e-05 | 1.286527172 | -0.0001501747093
| 4984.159862 | -9.538371894e-05 | 1.286528387 | -0.0001504027921
| 4984.079862 | -9.754373788e-05 | 1.286528387 | -0.0001511784755
| 4983.999861 | -9.9714748e-05 | 1.286529716 | -0.0001519400236
| 4983.91986 | -0.0001081948219 | 1.28653037 | -0.0001549229226
| 4983.839859 | -0.0001185993923 | 1.286529788 | -0.0001585975133
| 4983.759859 | -0.0001294387823 | 1.286527321 | -0.0001624502573
| 4983.679858 | -0.0001394141915 | 1.286524044 | -0.0001660111801
| 4983.599857 | -0.000147402781 | 1.286518449 | -0.0001689069824
| 4983.519857 | -0.0001489627944 | 1.28651302 | -0.0001695463638
| 4983.439856 | -0.0001505228081 | 1.286507514 | -0.0001701868273
| 4983.359855 | -0.0001496139226 | 1.286501242 | -0.0001699719454
| 4983.279855 | -0.0001444206627 | 1.28649408 | -0.000168266667
| 4983.199854 | -0.0001337668376 | 1.286487118 | -0.000164643633
| 4983.119853 | -0.0001156066798 | 1.286480447 | -0.0001583840175
| 4983.039853 | -9.257457582e-05 | 1.286477351 | -0.000150366942
| 4982.959852 | -7.299303196e-05 | 1.286476228 | -0.000143532939
| 4982.879851 | -5.843290518e-05 | 1.2864762 | -0.0001384449295
| 4982.79985 | -4.38433737e-05 | 1.286472855 | -0.0001333914773
| 4982.71985 | -1.355511016e-05 | 1.2864715 | -0.0001228046144
| 4982.639849 | 1.425493354e-05 | 1.286475301 | -0.0001130164858
| 4982.559848 | 3.753715551e-05 | 1.286481413 | -0.0001047847314
| 4982.479848 | 5.439660612e-05 | 1.286489663 | -9.8776467e-05
| 4982.399847 | 6.309670959e-05 | 1.286499488 | -9.560862885e-05
| 4982.319846 | 6.137669447e-05 | 1.286508242 | -9.611030605e-05
| 4982.239846 | 5.965667968e-05 | 1.286515968 | -9.6625963e-05
| 4982.159845 | 5.133114516e-05 | 1.286524984 | -9.94412201e-05
| 4982.079844 | 3.443543305e-05 | 1.286532566 | -0.0001052823722
| 4981.999843 | 1.154850337e-05 | 1.286538006 | -0.0001132545112
| 4981.919843 | -1.477172534e-05 | 1.286540296 | -0.0001224741083
| 4981.839842 | -4.012942772e-05 | 1.28653893 | -0.0001314060433
| 4981.759841 | -5.757966774e-05 | 1.286534903 | -0.0001376004404
| 4981.679841 | -6.749975416e-05 | 1.286531279 | -0.0001411478838
| 4981.59984 | -7.742416034e-05 | 1.286528717 | -0.0001446825219
| 4981.519839 | -8.950426555e-05 | 1.286524592 | -0.000148994867
| 4981.439839 | -9.526742405e-05 | 1.286518586 | -0.0001511167503
| 4981.359838 | -9.493124723e-05 | 1.286513051 | -0.0001510924139
| 4981.279837 | -9.034909329e-05 | 1.28650829 | -0.0001495678385
| 4981.199837 | -8.498904685e-05 | 1.286504928 | -0.0001477512274
| 4981.119836 | -7.962900007e-05 | 1.286500839 | -0.0001459444627
| 4981.039835 | -6.698900406e-05 | 1.286496937 | -0.0001415807469
| 4980.959834 | -5.098489948e-05 | 1.286495379 | -0.0001360045355
| 4980.879834 | -3.428691359e-05 | 1.286495731 | -0.0001301586169
| 4980.799833 | -1.83757908e-05 | 1.286498398 | -0.0001245570276
| 4980.719832 | -6.775690093e-06 | 1.28650326 | -0.0001204380477
| 4980.639832 | -2.305538622e-06 | 1.286508751 | -0.0001188122823
| 4980.559831 | -1.855203505e-07 | 1.286513745 | -0.0001180179174
| 4980.47983 | 6.274618298e-08 | 1.286519773 | -0.0001178662439
| 4980.39983 | -5.263354748e-06 | 1.286526988 | -0.0001196545803
| 4980.319829 | -2.091949073e-05 | 1.286534061 | -0.0001250700204
| 4980.239828 | -4.303206429e-05 | 1.286538443 | -0.000132788102
| 4980.159827 | -6.948176377e-05 | 1.286540364 | -0.000142062053
| 4980.079827 | -9.438996721e-05 | 1.286537604 | -0.0001508591674
| 4979.999826 | -0.0001082300874 | 1.286533962 | -0.0001557842507
| 4979.919825 | -0.0001220702079 | 1.286531963 | -0.0001606871052
| 4979.839825 | -0.0001409048786 | 1.286528395 | -0.0001673644734
| 4979.759824 | -0.0001556398884 | 1.286521252 | -0.0001726520421
| 4979.679823 | -0.0001614718718 | 1.286513133 | -0.0001748283869
| 4979.599823 | -0.0001577682465 | 1.286504421 | -0.0001736660803
| 4979.519822 | -0.0001434481218 | 1.286499055 | -0.0001687317269
| 4979.439821 | -0.0001326484564 | 1.286496837 | -0.0001649898722
| 4979.359821 | -0.0001230083724 | 1.286495021 | -0.0001616494025
| 4979.27982 | -0.0001114814422 | 1.286493532 | -0.0001576420293
| 4979.199819 | -9.438118915e-05 | 1.286495043 | -0.0001516371376
| 4979.119818 | -8.606111697e-05 | 1.286500836 | -0.0001486555782
| 4979.039818 | -8.779148255e-05 | 1.28650696 | -0.0001491974352
| 4978.959817 | -9.994391041e-05 | 1.286512743 | -0.0001534025114
| 4978.879816 | -0.000118044068 | 1.2865151 | -0.0001597424636
| 4978.799816 | -0.0001328841972 | 1.286515558 | -0.0001649641629
| 4978.719815 | -0.0001477243261 | 1.286517443 | -0.0001701665339
| 4978.639814 | -0.0001766780119 | 1.286518585 | -0.0001803339794
| 4978.559814 | -0.0002081484227 | 1.286513363 | -0.0001914723865
| 4978.479813 | -0.0002345007952 | 1.286504829 | -0.000200859739
| 4978.399812 | -0.0002519005634 | 1.286491525 | -0.0002071697302
| 4978.319811 | -0.0002521405657 | 1.28647811 | -0.000207456957
| 4978.239811 | -0.0002452782395 | 1.286466478 | -0.0002052262402
| 4978.15981 | -0.0002360781597 | 1.28645578 | -0.0002021619005
| 4978.079809 | -0.0002204978461 | 1.286442721 | -0.0001968896824
| 4977.999809 | -0.0001859942069 | 1.286431092 | -0.0001849533599
| 4977.919808 | -0.0001417538221 | 1.28642488 | -0.0001695234199
| 4977.839807 | -9.600862006e-05 | 1.286424444 | -0.0001534852321
| 4977.759807 | -5.290330258e-05 | 1.286428686 | -0.0001383092064
| 4977.679806 | -1.959729586e-05 | 1.286439064 | -0.0001264894907
| 4977.599805 | -6.117178476e-06 | 1.286449241 | -0.0001216341053
| 4977.519805 | 7.362938579e-06 | 1.286457422 | -0.0001168058921
| 4977.439804 | 1.870609167e-05 | 1.286467984 | -0.0001126953046
| 4977.359803 | 2.070385633e-05 | 1.28648062 | -0.0001118380229
| 4977.279802 | 1.044764439e-05 | 1.28649291 | -0.0001152887988
| 4977.199802 | -1.077930581e-05 | 1.286504243 | -0.0001226055495
| 4977.119801 | -4.277958391e-05 | 1.286510231 | -0.0001337792782
| 4977.0398 | -6.481681933e-05 | 1.286512262 | -0.000141508604
| 4976.9598 | -8.35769823e-05 | 1.286515718 | -0.0001480677354
| 4976.879799 | -0.0001074177089 | 1.286520857 | -0.000156388328
| 4976.799798 | -0.0001462917928 | 1.286523407 | -0.0001700246064
| 4976.719798 | -0.0001826921095 | 1.286520163 | -0.0001828719826
| 4976.639797 | -0.0002157812535 | 1.286514261 | -0.0001945933351
| 4976.559796 | -0.0002382130205 | 1.286505052 | -0.0002026173507
| 4976.479795 | -0.000251173133 | 1.286497384 | -0.0002072937562
| 4976.399795 | -0.0002641490479 | 1.2864914 | -0.000211952799
| 4976.319794 | -0.000283269214 | 1.28648427 | -0.0002187859478
| 4976.239793 | -0.0002963687192 | 1.286473656 | -0.0002235525059
| 4976.159793 | -0.0003032268411 | 1.286463128 | -0.0002261257455
| 4976.079792 | -0.0003036035678 | 1.286451603 | -0.0002264361443
| 4975.999791 | -0.0002972806952 | 1.286441652 | -0.0002243715252
| 4975.919791 | -0.000289880631 | 1.286432767 | -0.0002219138041
| 4975.83979 | -0.0002824805665 | 1.286423638 | -0.000219459378
| 4975.759789 | -0.0002678224554 | 1.286413309 | -0.0002144716724
| 4975.679789 | -0.0002448908453 | 1.286405109 | -0.0002065479301
| 4975.599788 | -0.0002187284962 | 1.286399358 | -0.0001974551463
| 4975.519787 | -0.0001917682616 | 1.286396373 | -0.0001880435966
| 4975.439786 | -0.0001664337937 | 1.286396136 | -0.0001791649716
| 4975.359786 | -0.0001490128954 | 1.286398167 | -0.0001730351024
| 4975.279785 | -0.0001388928076 | 1.286399159 | -0.0001694843895
| 4975.199784 | -0.0001287607505 | 1.286398519 | -0.0001659518198
| 4975.119784 | -0.0001142006241 | 1.286398405 | -0.0001608560431
| 4975.039783 | -0.0001031330861 | 1.286400073 | -0.0001569626679
| 4974.959782 | -9.490214516e-05 | 1.286401199 | -0.0001540733149
| 4974.879782 | -8.85240539e-05 | 1.286402364 | -0.0001518343634
| 4974.799781 | -8.269035817e-05 | 1.286402964 | -0.0001497943989
| 4974.71978 | -7.91703274e-05 | 1.286403596 | -0.0001485669096
| 4974.639779 | -7.565029696e-05 | 1.286402534 | -0.0001473627203
| 4974.559779 | -6.907345337e-05 | 1.286401047 | -0.000145090186
| 4974.479778 | -5.872515913e-05 | 1.286399379 | -0.0001414947296
| 4974.399777 | -4.615881659e-05 | 1.286398824 | -0.0001371043079
| 4974.319777 | -3.135868806e-05 | 1.286398775 | -0.0001319217516
| 4974.239776 | -1.585996075e-05 | 1.286400953 | -0.0001264627553
| 4974.159775 | -4.311170432e-06 | 1.28640419 | -0.0001223770949
| 4974.079775 | 3.104894222e-06 | 1.286407627 | -0.0001197409477
| 4973.999774 | 1.053413964e-05 | 1.286409581 | -0.0001171205163
| 4973.919773 | 2.261424485e-05 | 1.286412811 | -0.0001128477986
| 4973.839773 | 3.144206569e-05 | 1.28641797 | -0.0001096913701
| 4973.759772 | 3.634593271e-05 | 1.286423763 | -0.0001079052118
| 4973.679771 | 3.692901399e-05 | 1.286429854 | -0.000107633536
| 4973.59977 | 3.308588158e-05 | 1.286435427 | -0.0001089247201
| 4973.51977 | 2.816583863e-05 | 1.286439914 | -0.0001106094389
| 4973.439769 | 2.324579601e-05 | 1.286444809 | -0.000112288577
| 4973.359768 | 1.36870431e-05 | 1.286450095 | -0.0001155928662
| 4973.279768 | -1.092375575e-06 | 1.286454241 | -0.000120748099
| 4973.199767 | -1.774917311e-05 | 1.286456468 | -0.0001265898919
| 4973.119766 | -3.462931973e-05 | 1.28645716 | -0.0001325315845
| 4973.039766 | -5.024454346e-05 | 1.286455902 | -0.0001380557563
| 4972.959765 | -6.085787014e-05 | 1.286453474 | -0.0001418379632
| 4972.879764 | -6.693792318e-05 | 1.286451486 | -0.0001440206319
| 4972.799763 | -7.302672734e-05 | 1.286450679 | -0.0001461901403
| 4972.719763 | -8.206680611e-05 | 1.286449369 | -0.0001494041837
| 4972.639762 | -8.911903329e-05 | 1.286446972 | -0.0001519345493
| 4972.559761 | -9.48752713e-05 | 1.286444649 | -0.0001540083557
| 4972.479761 | -9.92565809e-05 | 1.286441774 | -0.0001556065021
| 4972.39976 | -0.0001014566002 | 1.286439242 | -0.0001564330792
| 4972.319759 | -0.0001036566192 | 1.28643699 | -0.0001572558151
| 4972.239759 | -0.0001069108629 | 1.286434669 | -0.0001584501974
| 4972.159758 | -0.0001093841155 | 1.286431277 | -0.0001593848568
| 4972.079757 | -0.0001097724737 | 1.286427709 | -0.0001595889452
| 4971.999757 | -0.0001072739473 | 1.286423098 | -0.0001587924214
| 4971.919756 | -9.871387302e-05 | 1.286419553 | -0.000155849801
| 4971.839755 | -9.090685934e-05 | 1.286417203 | -0.0001531553142
| 4971.759754 | -8.334679377e-05 | 1.28641478 | -0.0001505485822
| 4971.679754 | -7.245621724e-05 | 1.286411135 | -0.0001467875441
| 4971.599753 | -5.172912233e-05 | 1.286408899 | -0.0001395478946
| 4971.519752 | -2.876892251e-05 | 1.286410177 | -0.0001314740226
| 4971.439752 | -7.622198416e-06 | 1.286414522 | -0.0001239950749
| 4971.359751 | 9.194868831e-06 | 1.286421136 | -0.0001180070048
| 4971.27975 | 1.919237248e-05 | 1.286430258 | -0.0001143822329
| 4971.19975 | 1.995237926e-05 | 1.286438775 | -0.0001140143021
| 4971.119749 | 2.07123857e-05 | 1.286447896 | -0.0001136379941
| 4971.039748 | 1.191645216e-05 | 1.28645873 | -0.000116598663
| 4970.959747 | -6.444005403e-06 | 1.286468827 | -0.0001229334174
| 4970.879747 | -3.366964495e-05 | 1.286477079 | -0.0001324117674
| 4970.799746 | -6.832543531e-05 | 1.286482995 | -0.0001445359892
| 4970.719745 | -0.0001078457788 | 1.286482909 | -0.0001584546333
| 4970.639745 | -0.0001326336996 | 1.286479436 | -0.0001672390718
| 4970.559744 | -0.000152593873 | 1.286478131 | -0.0001742957574
| 4970.479743 | -0.0001765344883 | 1.286478352 | -0.0001827315765
| 4970.399743 | -0.0002121926624 | 1.286475825 | -0.0001953272482
| 4970.319742 | -0.000240992913 | 1.286468068 | -0.0002055837234
| 4970.239741 | -0.0002638275434 | 1.286459648 | -0.0002137514603
| 4970.159741 | -0.0002807220363 | 1.286449461 | -0.0002198546135
| 4970.07974 | -0.0002911293663 | 1.286438941 | -0.0002236807694
| 4969.999739 | -0.0002940093915 | 1.286428945 | -0.0002248519977
| 4969.919738 | -0.0002968894164 | 1.286420259 | -0.0002260051234
| 4969.839738 | -0.0002968768529 | 1.28641048 | -0.0002261559812
| 4969.759737 | -0.0002925347556 | 1.286400932 | -0.0002247805913
| 4969.679736 | -0.0002831322782 | 1.286391515 | -0.0002216231634
| 4969.599736 | -0.0002686304752 | 1.286382809 | -0.0002166618017
| 4969.519735 | -0.0002475902924 | 1.286376692 | -0.0002093639757
| 4969.439734 | -0.0002323657536 | 1.2863733 | -0.0002040740056
| 4969.359734 | -0.0002190456379 | 1.286368631 | -0.0001994716139
| 4969.279733 | -0.0002016214271 | 1.286362958 | -0.0001934390913
| 4969.199732 | -0.0001721043845 | 1.28635895 | -0.0001831284426
| 4969.119731 | -0.000143544136 | 1.28636023 | -0.0001730804035
| 4969.039731 | -0.000119383541 | 1.286363642 | -0.0001645503187
| 4968.95973 | -0.000101697083 | 1.286369719 | -0.0001582607966
| 4968.879729 | -9.20783764e-05 | 1.286376715 | -0.000154797021
| 4968.799729 | -9.159837206e-05 | 1.286383123 | -0.0001545569563
| 4968.719728 | -9.111836805e-05 | 1.286388575 | -0.0001543301643
| 4968.639727 | -9.901626907e-05 | 1.286395479 | -0.0001570312077
| 4968.559727 | -0.0001137642482 | 1.286399789 | -0.0001621789106
| 4968.479726 | -0.0001332740047 | 1.286402589 | -0.0001690234566
| 4968.399725 | -0.000154862102 | 1.286401561 | -0.0001766529088
| 4968.319725 | -0.0001729422591 | 1.286397545 | -0.0001830897826
| 4968.239724 | -0.0001812878136 | 1.286391726 | -0.0001861262862
| 4968.159723 | -0.0001864478583 | 1.286387421 | -0.0001880207741
| 4968.079722 | -0.0001904419431 | 1.286382004 | -0.0001895205195
| 4967.999722 | -0.0001909721733 | 1.286376131 | -0.0001898076372
| 4967.919721 | -0.0001829721039 | 1.2863698 | -0.0001870990164
| 4967.83972 | -0.0001714155344 | 1.28636679 | -0.0001830922753
| 4967.75972 | -0.0001618574317 | 1.286364822 | -0.0001797742157
| 4967.679719 | -0.0001554173755 | 1.286364034 | -0.0001775370115
| 4967.599718 | -0.0001489659091 | 1.286361849 | -0.0001753151954
| 4967.519718 | -0.0001392858247 | 1.286361341 | -0.0001719334932
| 4967.439717 | -0.0001329815963 | 1.286361601 | -0.0001697291968
| 4967.359716 | -0.000129191485 | 1.286362154 | -0.0001684056677
| 4967.279715 | -0.0001267711798 | 1.28636187 | -0.0001675759352
| 4967.199715 | -0.0001242905876 | 1.286361619 | -0.0001667244751
| 4967.119714 | -0.0001216505648 | 1.286360784 | -0.0001658250188
| 4967.039713 | -0.0001190105417 | 1.286359902 | -0.0001649261851
| 4966.959713 | -0.0001131878214 | 1.286358006 | -0.0001629211031
| 4966.879712 | -0.0001036596792 | 1.286357479 | -0.0001595923961
| 4966.799711 | -9.24662221e-05 | 1.286358019 | -0.0001556624157
| 4966.719711 | -8.310614054e-05 | 1.286361118 | -0.0001523419593
| 4966.63971 | -7.826781622e-05 | 1.286364618 | -0.0001506076565
| 4966.559709 | -7.801017748e-05 | 1.286369076 | -0.0001504725535
| 4966.479709 | -8.0810202e-05 | 1.286372053 | -0.0001514346084
| 4966.399708 | -8.365229995e-05 | 1.286376824 | -0.0001523864409
| 4966.319707 | -9.797242465e-05 | 1.286381166 | -0.0001573854086
| 4966.239706 | -0.0001159704568 | 1.286382635 | -0.0001637196011
| 4966.159706 | -0.0001346870927 | 1.286381423 | -0.0001703444927
| 4966.079705 | -0.0001511818845 | 1.286377981 | -0.0001762185092
| 4965.999704 | -0.0001625010349 | 1.286371667 | -0.000180310574
| 4965.919704 | -0.0001627810371 | 1.286365738 | -0.0001805104912
| 4965.839703 | -0.0001630610398 | 1.286360978 | -0.0001806940828
| 4965.759702 | -0.0001582836751 | 1.286355151 | -0.0001791118402
| 4965.679702 | -0.0001469606105 | 1.286350683 | -0.0001752055973
| 4965.599701 | -0.0001310416685 | 1.286348262 | -0.0001696522083
| 4965.5197 | -0.000115441533 | 1.28634926 | -0.0001641630061
| 4965.439699 | -0.0001048463409 | 1.286352209 | -0.0001604087509
| 4965.359699 | -0.0001008836148 | 1.286356474 | -0.0001589715928
| 4965.279698 | -0.0001018436229 | 1.286359618 | -0.0001592836344
| 4965.199697 | -0.0001028472079 | 1.286364042 | -0.000159593119
| 4965.119697 | -0.0001153273162 | 1.28636888 | -0.0001639385116
| 4965.039696 | -0.0001332950894 | 1.286370851 | -0.0001702568301
| 4964.959695 | -0.0001536195269 | 1.286370367 | -0.0001774397318
| 4964.879695 | -0.0001734032172 | 1.286367221 | -0.0001844697298
| 4964.799694 | -0.0001899149984 | 1.286360681 | -0.0001903952178
| 4964.719693 | -0.0001938350327 | 1.28635347 | -0.0001918954922
| 4964.639693 | -0.0001977550666 | 1.286348068 | -0.0001933704963
| 4964.559692 | -0.0001990550692 | 1.286341038 | -0.000193945584
| 4964.479691 | -0.0001957847882 | 1.286334263 | -0.0001929073825
| 4964.39969 | -0.0001866470635 | 1.286327371 | -0.0001898041185
| 4964.31969 | -0.0001729669444 | 1.286322508 | -0.0001850722649
| 4964.239689 | -0.0001580806064 | 1.286319505 | -0.0001798892373
| 4964.159688 | -0.0001467510158 | 1.28631843 | -0.0001759318383
| 4964.079688 | -0.0001393109512 | 1.286316916 | -0.0001733505688
| 4963.999687 | -0.0001318449033 | 1.286314146 | -0.0001707776875
| 4963.919686 | -0.000117764781 | 1.286311395 | -0.0001658744721
| 4963.839686 | -0.0001039862306 | 1.286310793 | -0.00016104714
| 4963.759685 | -9.01448513e-05 | 1.286310338 | -0.0001561954081
| 4963.679684 | -7.612441356e-05 | 1.28631114 | -0.0001512627743
| 4963.599683 | -6.207372832e-05 | 1.286313331 | -0.0001462997693
| 4963.519683 | -5.543367041e-05 | 1.286316696 | -0.0001439309054
| 4963.439682 | -4.879361284e-05 | 1.286317967 | -0.0001415913692
| 4963.359681 | -4.025858006e-05 | 1.286320388 | -0.0001385679366
| 4963.279681 | -3.105732908e-05 | 1.286323281 | -0.0001353030235
| 4963.19968 | -2.540159994e-05 | 1.286328588 | -0.0001332532841
| 4963.119679 | -2.580160359e-05 | 1.286333148 | -0.0001333476338
| 4963.039679 | -2.846365928e-05 | 1.28633755 | -0.0001342412312
| 4962.959678 | -3.186368902e-05 | 1.286341104 | -0.0001354067833
| 4962.879677 | -3.757035488e-05 | 1.286346005 | -0.0001373661933
| 4962.799677 | -5.006534383e-05 | 1.286349933 | -0.0001417313095
| 4962.719676 | -6.622548418e-05 | 1.286352419 | -0.0001474083101
| 4962.639675 | -8.310952338e-05 | 1.286352392 | -0.0001533759132
| 4962.559674 | -9.950381181e-05 | 1.286351146 | -0.0001591882959
| 4962.479674 | -0.0001126939807 | 1.28634709 | -0.0001639112859
| 4962.399673 | -0.0001185740316 | 1.286343449 | -0.0001660525919
| 4962.319672 | -0.0001244540829 | 1.28634023 | -0.0001681880449
| 4962.239672 | -0.0001305452831 | 1.286336541 | -0.0001704046043
| 4962.159671 | -0.0001333176967 | 1.28633127 | -0.0001714739306
| 4962.07967 | -0.0001311109824 | 1.286326383 | -0.0001707831609
| 4961.99967 | -0.0001240510949 | 1.286321309 | -0.0001683846155
| 4961.919669 | -0.0001122109918 | 1.28631887 | -0.0001642641589
| 4961.839668 | -0.0001038098034 | 1.286317744 | -0.0001613370736
| 4961.759667 | -9.652973991e-05 | 1.286316892 | -0.0001588011647
| 4961.679667 | -8.768401859e-05 | 1.286315436 | -0.0001557218241
| 4961.599666 | -7.425992965e-05 | 1.286316031 | -0.0001509997782
| 4961.519665 | -6.465984634e-05 | 1.286318877 | -0.000147593683
| 4961.439665 | -5.988658751e-05 | 1.28632275 | -0.0001458743417
| 4961.359664 | -6.019579236e-05 | 1.28632652 | -0.0001459478545
| 4961.279663 | -6.431171716e-05 | 1.286329885 | -0.0001473689012
| 4961.199663 | -6.94717622e-05 | 1.286331972 | -0.0001491760374
| 4961.119662 | -7.46318069e-05 | 1.286334998 | -0.0001509700029
| 4961.039661 | -8.670064322e-05 | 1.286337705 | -0.0001552039324
| 4960.959661 | -0.0001017065388 | 1.286338528 | -0.0001604998961
| 4960.87966 | -0.0001170612325 | 1.286337433 | -0.0001659460435
| 4960.799659 | -0.0001314487451 | 1.286334898 | -0.0001710717431
| 4960.719658 | -0.0001428888448 | 1.286330379 | -0.0001751865633
| 4960.639658 | -0.0001484154019 | 1.286325688 | -0.0001772192298
| 4960.559657 | -0.0001520154334 | 1.286321436 | -0.0001785665897
| 4960.479656 | -0.0001554120279 | 1.286317405 | -0.0001798391737
| 4960.399656 | -0.0001581941461 | 1.286312326 | -0.0001809099686
| 4960.319655 | -0.0001568341341 | 1.286306921 | -0.0001805250579
| 4960.239654 | -0.0001522757979 | 1.286301654 | -0.0001790105525
| 4960.159654 | -0.000144658427 | 1.286297186 | -0.0001764061643
| 4960.079653 | -0.0001358111878 | 1.286293682 | -0.0001733544215
| 4959.999652 | -0.0001291711298 | 1.286291022 | -0.0001710688867
| 4959.919651 | -0.0001225310723 | 1.286286671 | -0.0001688071644
| 4959.839651 | -0.0001087094568 | 1.286282463 | -0.0001640110751
| 4959.75965 | -9.162126828e-05 | 1.286279897 | -0.0001580397283
| 4959.679649 | -7.366181281e-05 | 1.286279165 | -0.0001517350164
| 4959.599649 | -5.58300893e-05 | 1.286279755 | -0.0001454564052
| 4959.519648 | -3.990995069e-05 | 1.286282748 | -0.0001398176726
| 4959.439647 | -3.123213664e-05 | 1.286286222 | -0.00013672589
| 4959.359647 | -2.491208151e-05 | 1.286288819 | -0.0001344778439
| 4959.279646 | -1.799768721e-05 | 1.28629079 | -0.0001320289643
| 4959.199645 | -9.358960938e-06 | 1.28629383 | -0.0001289567534
| 4959.119645 | -4.614919855e-06 | 1.286297793 | -0.0001272449249
| 4959.039644 | -2.303232491e-06 | 1.286301545 | -0.0001263938317
| 4958.959643 | -2.034282592e-06 | 1.286305133 | -0.000126265455
| 4958.879642 | -3.114400442e-06 | 1.286308355 | -0.0001266180362
| 4958.799642 | -4.546413064e-06 | 1.286311181 | -0.0001271003365
| 4958.719641 | -5.978425347e-06 | 1.28631429 | -0.0001275786487
| 4958.63964 | -9.692033057e-06 | 1.28631754 | -0.000128859694
| 4958.55964 | -1.504810753e-05 | 1.286320368 | -0.0001307260797
| 4958.479639 | -2.163429981e-05 | 1.28632281 | -0.0001330318669
| 4958.399638 | -2.921989591e-05 | 1.2863243 | -0.0001357037138
| 4958.319638 | -3.361993434e-05 | 1.286325242 | -0.0001372597519
| 4958.239637 | -3.801997243e-05 | 1.286327333 | -0.000138799578
| 4958.159636 | -4.480147698e-05 | 1.286329415 | -0.0001411796226
| 4958.079635 | -5.396228517e-05 | 1.286331254 | -0.0001444025039
| 4957.999635 | -6.323944425e-05 | 1.286331896 | -0.0001476834648
| 4957.919634 | -7.187951921e-05 | 1.286332574 | -0.0001507393071
| 4957.839633 | -8.04592279e-05 | 1.28633242 | -0.0001537857212
| 4957.759633 | -8.704130394e-05 | 1.286332342 | -0.0001561264627
| 4957.679632 | -9.168134445e-05 | 1.286332335 | -0.0001577811504
| 4957.599631 | -9.63519869e-05 | 1.286334379 | -0.0001594176519
| 4957.519631 | -0.0001076320852 | 1.286336497 | -0.0001633849368
| 4957.43963 | -0.0001209647663 | 1.286337801 | -0.0001680880438
| 4957.359629 | -0.0001364586074 | 1.286338243 | -0.000173566
| 4957.279629 | -0.0001540095277 | 1.286338095 | -0.0001797782689
| 4957.199628 | -0.0001732474531 | 1.286335165 | -0.0001866254261
| 4957.119627 | -0.0001834475416 | 1.286331372 | -0.0001902962805
| 4957.039626 | -0.0001936476305 | 1.286329794 | -0.0001939358715
| 4956.959626 | -0.0002087128182 | 1.28632827 | -0.0001992914317
| 4956.879625 | -0.0002280436168 | 1.286325107 | -0.0002061755393
| 4956.799624 | -0.0002458672428 | 1.286319468 | -0.0002125632568
| 4956.719624 | -0.0002601873675 | 1.286312644 | -0.0002177318133
| 4956.639623 | -0.0002713075082 | 1.286304817 | -0.0002217856963
| 4956.559622 | -0.0002775315213 | 1.286296308 | -0.0002241217449
| 4956.479622 | -0.0002799715424 | 1.28628848 | -0.0002251129664
| 4956.399621 | -0.000282394313 | 1.286280456 | -0.0002261009505
| 4956.31962 | -0.0002811943024 | 1.286271588 | -0.0002258225501
| 4956.239619 | -0.0002751034694 | 1.28626261 | -0.0002238197671
| 4956.159619 | -0.000264112142 | 1.286254363 | -0.0002200771316
| 4956.079618 | -0.0002484860478 | 1.286246912 | -0.0002146873648
| 4955.999617 | -0.0002288458598 | 1.286242647 | -0.0002078354026
| 4955.919617 | -0.0002175257616 | 1.286240108 | -0.0002038950219
| 4955.839616 | -0.000206205663 | 1.286235502 | -0.0001999839136
| 4955.759615 | -0.0001893326681 | 1.286231294 | -0.0001941071353
| 4955.679615 | -0.0001680113584 | 1.286229149 | -0.0001866307109
| 4955.599614 | -0.0001496432443 | 1.286230313 | -0.0001801492541
| 4955.519613 | -0.0001378831419 | 1.286232516 | -0.0001759851398
| 4955.439613 | -0.0001319806258 | 1.286234927 | -0.0001738854852
| 4955.359612 | -0.0001306260167 | 1.28623645 | -0.0001734036789
| 4955.279611 | -0.0001318660277 | 1.286236815 | -0.0001738542219
| 4955.19961 | -0.00013312727 | 1.286236431 | -0.0001743229193
| 4955.11961 | -0.0001387273188 | 1.286235363 | -0.0001763329762
| 4955.039609 | -0.0001434818939 | 1.286231392 | -0.0001780859999
| 4954.959608 | -0.0001450133419 | 1.286226399 | -0.0001787158809
| 4954.879608 | -0.0001413082091 | 1.286219549 | -0.0001775236431
| 4954.799607 | -0.000130748707 | 1.286213751 | -0.0001738966264
| 4954.719606 | -0.0001203086161 | 1.286208551 | -0.0001703031116
| 4954.639606 | -0.0001098685254 | 1.286202153 | -0.0001667265504
| 4954.559605 | -8.894589636e-05 | 1.286193404 | -0.000159482568
| 4954.479604 | -5.584881276e-05 | 1.286187738 | -0.0001478960668
| 4954.399603 | -1.719063279e-05 | 1.286184619 | -0.0001343093566
| 4954.319603 | 2.504973435e-05 | 1.286188098 | -0.0001193632097
| 4954.239602 | 5.089206656e-05 | 1.286194604 | -0.0001101631017
| 4954.159601 | 7.141224483e-05 | 1.28619916 | -0.0001028696207
| 4954.079601 | 9.573689499e-05 | 1.28620207 | -9.425600413e-05
| 4953.9996 | 0.0001311252021 | 1.286208801 | -8.168100373e-05
| 4953.919599 | 0.00015616542 | 1.286221229 | -7.267828172e-05
| 4953.839599 | 0.0001710582027 | 1.286234588 | -6.724517473e-05
| 4953.759598 | 0.0001752243184 | 1.286248769 | -6.558796537e-05
| 4953.679597 | 0.0001707373042 | 1.28626161 | -6.700539958e-05
| 4953.599597 | 0.0001622572306 | 1.28627264 | -6.985876205e-05
| 4953.519596 | 0.0001537771567 | 1.286284579 | -7.269924957e-05
| 4953.439595 | 0.0001307395079 | 1.286297146 | -8.067174125e-05
| 4953.359594 | 0.0001001104707 | 1.286305386 | -9.138697731e-05
| 4953.279594 | 6.664977382e-05 | 1.28631065 | -0.0001031449508
| 4953.199593 | 3.315508018e-05 | 1.286311911 | -0.0001149723696
| 4953.119592 | 4.666832624e-06 | 1.286309322 | -0.0001250869812
| 4953.039592 | -1.025067834e-05 | 1.286305311 | -0.0001304294953
| 4952.959591 | -2.076676961e-05 | 1.28630379 | -0.000134182243
| 4952.87959 | -3.186555948e-05 | 1.28630273 | -0.0001381343477
| 4952.79959 | -4.46361188e-05 | 1.286301215 | -0.000142683523
| 4952.719589 | -5.167618019e-05 | 1.286298561 | -0.0001452251633
| 4952.639588 | -5.714553357e-05 | 1.286297894 | -0.00014718377
| 4952.559587 | -6.303506504e-05 | 1.286297112 | -0.0001492924958
| 4952.479587 | -6.94983058e-05 | 1.286297246 | -0.0001515908525
| 4952.399586 | -7.497835362e-05 | 1.286296879 | -0.0001535491712
| 4952.319585 | -8.04584011e-05 | 1.286298847 | -0.0001554742114
| 4952.239585 | -9.352057053e-05 | 1.286300935 | -0.000160075827
| 4952.159584 | -0.0001106169296 | 1.286301891 | -0.0001661188117
| 4952.079583 | -0.0001293795921 | 1.286300955 | -0.0001727776476
| 4951.999583 | -0.0001484893232 | 1.28629881 | -0.0001795766084
| 4951.919582 | -0.0001656094722 | 1.286294055 | -0.0001857102894
| 4951.839581 | -0.000175086644 | 1.286289053 | -0.0001891477864
| 4951.759581 | -0.0001820867051 | 1.28628511 | -0.0001916951904
| 4951.67958 | -0.0001900567244 | 1.286282256 | -0.0001945697921
| 4951.599579 | -0.0002008458757 | 1.2862786 | -0.0001984519193
| 4951.519578 | -0.0002095659513 | 1.286274182 | -0.0002016141478
| 4951.439578 | -0.0002174401156 | 1.28626965 | -0.0002044792753
| 4951.359577 | -0.0002249189126 | 1.286264872 | -0.000207208351
| 4951.279576 | -0.0002312169465 | 1.286259285 | -0.000209531981
| 4951.199576 | -0.0002344169741 | 1.286253805 | -0.0002107596045
| 4951.119575 | -0.0002376170021 | 1.286248667 | -0.0002119823965
| 4951.039574 | -0.0002411795843 | 1.286243087 | -0.0002133396758
| 4950.959574 | -0.0002427574414 | 1.286236496 | -0.0002140102621
| 4950.879573 | -0.0002408679646 | 1.286229768 | -0.000213457693
| 4950.799572 | -0.0002348396756 | 1.286222732 | -0.0002114470972
| 4950.719571 | -0.0002235595773 | 1.286217532 | -0.0002075543421
| 4950.639571 | -0.0002152405114 | 1.286213905 | -0.0002046852042
| 4950.55957 | -0.0002078804472 | 1.286209922 | -0.0002021599468
| 4950.479569 | -0.0001983547381 | 1.286205373 | -0.0001988774363
| 4950.399569 | -0.0001825262456 | 1.28620217 | -0.0001933481844
| 4950.319568 | -0.0001688461268 | 1.286201874 | -0.0001885361995
| 4950.239567 | -0.0001587919699 | 1.286202437 | -0.0001849931207
| 4950.159567 | -0.0001530252645 | 1.286203934 | -0.0001829517143
| 4950.079566 | -0.000151459767 | 1.286205177 | -0.0001823986393
| 4949.999565 | -0.0001532597829 | 1.286205843 | -0.0001830432519
| 4949.919565 | -0.0001550597983 | 1.286206029 | -0.0001836947763
| 4949.839564 | -0.0001620875439 | 1.286206692 | -0.0001861871251
| 4949.759563 | -0.0001721015996 | 1.286205011 | -0.0001897687095
| 4949.679562 | -0.0001833612603 | 1.28620247 | -0.0001938030372
| 4949.599562 | -0.0001945216942 | 1.286196635 | -0.0001978497813
| 4949.519561 | -0.0001984817288 | 1.286190256 | -0.00019935947
| 4949.43956 | -0.0002024417631 | 1.286183663 | -0.0002008723079
| 4949.35956 | -0.0002051279265 | 1.286175892 | -0.0002019519079
| 4949.279559 | -0.0002041967769 | 1.286166124 | -0.00020178165
| 4949.199558 | -0.0001962975148 | 1.28615539 | -0.0001991621935
| 4949.119558 | -0.0001777373533 | 1.28614397 | -0.0001927839612
| 4949.039557 | -0.0001504733801 | 1.286136323 | -0.0001832743806
| 4948.959556 | -0.00012536771 | 1.286130832 | -0.0001744963811
| 4948.879555 | -0.0001051275341 | 1.286126712 | -0.0001674183354
| 4948.799555 | -8.473331006e-05 | 1.286117011 | -0.0001603659081
| 4948.719554 | -3.681289353e-05 | 1.286108761 | -0.0001435608614
| 4948.639553 | 1.310226169e-05 | 1.28610802 | -0.0001259417653
| 4948.559553 | 6.24088345e-05 | 1.286111063 | -0.0001084826415
| 4948.479552 | 0.0001083217639 | 1.286118299 | -9.216230578e-05
| 4948.399551 | 0.000147774709 | 1.286131587 | -7.803828492e-05
| 4948.319551 | 0.000161094825 | 1.286145765 | -7.314080232e-05
| 4948.23955 | 0.0001744149407 | 1.286155178 | -6.831168894e-05
| 4948.159549 | 0.00018662266 | 1.286167014 | -6.38408849e-05
| 4948.079549 | 0.0001937342652 | 1.286179478 | -6.116283464e-05
| 4947.999548 | 0.0001891000679 | 1.286193873 | -6.261019669e-05
| 4947.919547 | 0.000171419914 | 1.286205423 | -6.871156701e-05
| 4947.839546 | 0.000147573496 | 1.286213005 | -7.705060516e-05
| 4947.759546 | 0.0001275789129 | 1.286216346 | -8.40888294e-05
| 4947.679545 | 0.0001132987889 | 1.286219185 | -8.911378325e-05
| 4947.599544 | 9.895601132e-05 | 1.286223202 | -9.414411346e-05
| 4947.519544 | 7.367579167e-05 | 1.286225516 | -0.0001030669063
| 4947.439543 | 5.401807745e-05 | 1.286222442 | -0.0001100792188
| 4947.359542 | 4.107330989e-05 | 1.286219003 | -0.0001147230701
| 4947.279542 | 3.526595967e-05 | 1.286213869 | -0.0001168673757
| 4947.199541 | 3.632341615e-05 | 1.286210279 | -0.0001165617551
| 4947.11954 | 4.040345145e-05 | 1.286207473 | -0.0001151758756
| 4947.039539 | 4.448348711e-05 | 1.28620595 | -0.0001137714707
| 4946.959539 | 5.228595515e-05 | 1.286203812 | -0.0001110593327
| 4946.879538 | 6.356235943e-05 | 1.28620417 | -0.0001070824627
| 4946.799537 | 7.434163542e-05 | 1.286205979 | -0.000103260367
| 4946.719537 | 8.154169821e-05 | 1.286210105 | -0.0001006706949
| 4946.639536 | 8.463020809e-05 | 1.286214035 | -9.953800395e-05
| 4946.559535 | 8.440745309e-05 | 1.28621882 | -9.956416569e-05
| 4946.479535 | 8.224743413e-05 | 1.286222392 | -0.0001002930481
| 4946.399534 | 8.004406868e-05 | 1.286227622 | -0.0001010133724
| 4946.319533 | 7.044398503e-05 | 1.286232619 | -0.0001043534939
| 4946.239533 | 5.769959243e-05 | 1.286236654 | -0.0001088198471
| 4946.159532 | 4.276589532e-05 | 1.286239124 | -0.0001140833241
| 4946.079531 | 2.635006607e-05 | 1.286240943 | -0.0001198806721
| 4945.99953 | 9.009379905e-06 | 1.286239813 | -0.000126047904
| 4945.91953 | 3.853050857e-07 | 1.286238153 | -0.0001291394345
| 4945.839529 | -8.23877008e-06 | 1.286238308 | -0.0001322048994
| 4945.759528 | -2.087763361e-05 | 1.286238646 | -0.0001366881398
| 4945.679528 | -3.684407946e-05 | 1.286237417 | -0.0001423713814
| 4945.599527 | -5.10667002e-05 | 1.28623437 | -0.0001474641218
| 4945.519526 | -6.234679846e-05 | 1.286230368 | -0.0001515298238
| 4945.439526 | -7.072412311e-05 | 1.286225812 | -0.0001545766938
| 4945.359525 | -7.527021557e-05 | 1.286220901 | -0.0001562733101
| 4945.279524 | -7.699023035e-05 | 1.286216777 | -0.0001569587508
| 4945.199523 | -7.869761743e-05 | 1.286212785 | -0.0001576378536
| 4945.119523 | -7.829761378e-05 | 1.286208641 | -0.000157573548
| 4945.039522 | -7.565992739e-05 | 1.286204851 | -0.0001567123636
| 4944.959521 | -7.13688898e-05 | 1.286201755 | -0.0001552561142
| 4944.879521 | -6.677298448e-05 | 1.286199573 | -0.0001536787224
| 4944.79952 | -6.393295961e-05 | 1.286197861 | -0.000152715801
| 4944.719519 | -6.109293509e-05 | 1.286195708 | -0.0001517592317
| 4944.639519 | -5.652919033e-05 | 1.28619389 | -0.000150187801
| 4944.559518 | -5.193541322e-05 | 1.286192762 | -0.000148595716
| 4944.479517 | -4.826503339e-05 | 1.286192123 | -0.0001473232619
| 4944.399517 | -4.579371476e-05 | 1.286191743 | -0.0001464713467
| 4944.319516 | -4.475370554e-05 | 1.286191372 | -0.0001461257944
| 4944.239515 | -4.453024252e-05 | 1.286190758 | -0.0001460727217
| 4944.159514 | -4.45702427e-05 | 1.28618993 | -0.0001461159764
| 4944.079514 | -4.492778039e-05 | 1.286189077 | -0.0001462719674
| 4943.999513 | -4.621022618e-05 | 1.28618796 | -0.0001467591377
| 4943.919512 | -4.789024096e-05 | 1.286186423 | -0.0001473931082
| 4943.839512 | -4.944927868e-05 | 1.28618421 | -0.0001479940914
| 4943.759511 | -4.999755482e-05 | 1.286181565 | -0.000148243584
| 4943.67951 | -4.919800109e-05 | 1.286178352 | -0.0001480242777
| 4943.59951 | -4.723798422e-05 | 1.286175243 | -0.0001473927039
| 4943.519509 | -4.527796701e-05 | 1.286170967 | -0.0001467780341
| 4943.439508 | -3.790393094e-05 | 1.286165902 | -0.0001442583976
| 4943.359507 | -2.570641915e-05 | 1.286161088 | -0.0001400276441
| 4943.279507 | -8.948801977e-06 | 1.286157301 | -0.0001341676716
| 4943.199506 | 1.235854893e-05 | 1.28615435 | -0.0001266847993
| 4943.119505 | 3.803877207e-05 | 1.286155191 | -0.0001175986873
| 4943.039505 | 5.470519392e-05 | 1.286158333 | -0.0001116697807
| 4942.959504 | 6.84653134e-05 | 1.286160297 | -0.0001067865627
| 4942.879503 | 8.532043558e-05 | 1.286161242 | -0.0001008222397
| 4942.799503 | 0.0001111283291 | 1.28616466 | -9.165234939e-05
| 4942.719502 | 0.0001317685088 | 1.286172476 | -8.424788999e-05
| 4942.639501 | 0.0001462378114 | 1.286181624 | -7.900857757e-05
| 4942.559501 | 0.0001536959837 | 1.286192063 | -7.623259716e-05
| 4942.4795 | 0.0001545442405 | 1.286202595 | -7.579540584e-05
| 4942.399499 | 0.0001504242049 | 1.286212227 | -7.713028459e-05
| 4942.319498 | 0.0001463041689 | 1.28622274 | -7.845244077e-05
| 4942.239498 | 0.0001313239758 | 1.286234575 | -8.360067645e-05
| 4942.159497 | 0.000108145471 | 1.286244521 | -9.167923146e-05
| 4942.079496 | 7.858090758e-05 | 1.286252568 | -0.0001020467126
| 4941.999496 | 4.375341997e-05 | 1.286258324 | -0.000114311209
| 4941.919495 | 4.641080039e-06 | 1.286258899 | -0.000128168405
| 4941.839494 | -2.014047385e-05 | 1.286256132 | -0.0001370001086
| 4941.759494 | -4.030464902e-05 | 1.286255999 | -0.0001441589155
| 4941.679493 | -6.508190551e-05 | 1.286257457 | -0.0001529284157
| 4941.599492 | -0.0001032041495 | 1.286256423 | -0.0001664599634
| 4941.519491 | -0.0001353644294 | 1.286249336 | -0.0001779686233
| 4941.439491 | -0.0001611107309 | 1.286241321 | -0.0001872198772
| 4941.35949 | -0.0001796461769 | 1.286230951 | -0.000193952163
| 4941.279489 | -0.0001901717441 | 1.286220553 | -0.0001978485657
| 4941.199489 | -0.0001920117603 | 1.286210798 | -0.0001986599026
| 4941.119488 | -0.0001938517761 | 1.286202898 | -0.0001994443486
| 4941.039487 | -0.0001906692378 | 1.286193869 | -0.0001984664885
| 4940.959487 | -0.0001831547981 | 1.28618692 | -0.0001959241529
| 4940.879486 | -0.0001724203152 | 1.286180557 | -0.0001922327746
| 4940.799485 | -0.0001600279291 | 1.28617683 | -0.0001879157228
| 4940.719485 | -0.0001488278319 | 1.286174614 | -0.0001839988007
| 4940.639484 | -0.0001430741908 | 1.286173989 | -0.0001819876995
| 4940.559483 | -0.0001390741562 | 1.286172138 | -0.0001806154688
| 4940.479482 | -0.0001351151563 | 1.286171021 | -0.0001792470635
| 4940.399482 | -0.0001313010366 | 1.286169938 | -0.0001779294075
| 4940.319481 | -0.0001314610378 | 1.286169931 | -0.0001780037712
| 4940.23948 | -0.0001334971489 | 1.286168268 | -0.0001787668047
| 4940.15948 | -0.0001356306672 | 1.286166682 | -0.0001795632532
| 4940.079479 | -0.0001372706817 | 1.286163931 | -0.0001802018847
| 4939.999478 | -0.0001389120001 | 1.286161633 | -0.0001808344097
| 4939.919478 | -0.0001407520163 | 1.286157908 | -0.0001815581407
| 4939.839477 | -0.0001402316297 | 1.286153957 | -0.000181448998
| 4939.759476 | -0.0001368443793 | 1.286149288 | -0.0001803347039
| 4939.679475 | -0.0001302754826 | 1.286145196 | -0.0001780847705
| 4939.599475 | -0.0001204571941 | 1.286141909 | -0.000174671825
| 4939.519474 | -0.0001139371373 | 1.286140208 | -0.0001724041591
| 4939.439473 | -0.0001074170807 | 1.286136752 | -0.0001701619912
| 4939.359473 | -9.670244691e-05 | 1.286133797 | -0.0001664262841
| 4939.279472 | -8.202548644e-05 | 1.28613152 | -0.0001612766593
| 4939.199471 | -6.772175159e-05 | 1.28613191 | -0.000156220167
| 4939.119471 | -5.588164881e-05 | 1.286132754 | -0.0001520297895
| 4939.03947 | -4.670486991e-05 | 1.286135101 | -0.0001487610185
| 4938.959469 | -4.140434173e-05 | 1.286137098 | -0.0001468707321
| 4938.879469 | -3.904432103e-05 | 1.28613909 | -0.0001460223888
| 4938.799468 | -3.668616332e-05 | 1.286139775 | -0.0001451937297
| 4938.719467 | -3.460614506e-05 | 1.286141119 | -0.0001444539928
| 4938.639466 | -3.313146289e-05 | 1.286141476 | -0.000143943132
| 4938.559466 | -3.148664316e-05 | 1.286142253 | -0.0001433658229
| 4938.479465 | -2.901432173e-05 | 1.28614207 | -0.000142509244
| 4938.399464 | -2.51833944e-05 | 1.286143026 | -0.0001411545409
| 4938.319464 | -2.270337301e-05 | 1.286143696 | -0.0001402827081
| 4938.239463 | -2.022335127e-05 | 1.286144728 | -0.000139405549
| 4938.159462 | -1.636504643e-05 | 1.286145277 | -0.0001380469355
| 4938.079462 | -1.176472361e-05 | 1.286147417 | -0.0001364020477
| 4937.999461 | -8.927440215e-06 | 1.28614999 | -0.0001353756398
| 4937.91946 | -1.003144964e-05 | 1.286153861 | -0.0001357271042
| 4937.839459 | -1.496162098e-05 | 1.286156363 | -0.0001374546771
| 4937.759459 | -2.073653272e-05 | 1.28615882 | -0.0001394823774
| 4937.679458 | -2.613657985e-05 | 1.28616001 | -0.00014139576
| 4937.599457 | -3.159387285e-05 | 1.286163128 | -0.0001433013575
| 4937.519457 | -4.543399337e-05 | 1.286165118 | -0.000148194813
| 4937.439456 | -5.951628958e-05 | 1.286165091 | -0.0001532037526
| 4937.359455 | -7.270333997e-05 | 1.286163347 | -0.0001579206288
| 4937.279455 | -8.385453999e-05 | 1.286160789 | -0.0001619279276
| 4937.199454 | -9.181228726e-05 | 1.286156519 | -0.0001648283886
| 4937.119453 | -9.361230273e-05 | 1.286152952 | -0.0001655358491
| 4937.039453 | -9.541231856e-05 | 1.286149961 | -0.0001662349276
| 4936.959452 | -9.585396989e-05 | 1.286147033 | -0.0001664515573
| 4936.879451 | -9.433694716e-05 | 1.286144099 | -0.000165973941
| 4936.79945 | -9.097142202e-05 | 1.28614203 | -0.0001648283232
| 4936.71945 | -8.681138602e-05 | 1.286140615 | -0.0001633914153
| 4936.639449 | -8.362016513e-05 | 1.286140454 | -0.0001622795804
| 4936.559448 | -8.224055175e-05 | 1.286140447 | -0.0001618077312
| 4936.479448 | -8.232055227e-05 | 1.286140799 | -0.0001618481027
| 4936.399447 | -8.242986495e-05 | 1.286141293 | -0.0001618967839
| 4936.319446 | -8.674990234e-05 | 1.286142846 | -0.0001634228815
| 4936.239446 | -9.427932564e-05 | 1.286143089 | -0.0001661061485
| 4936.159445 | -0.0001045021606 | 1.286142972 | -0.0001697497678
| 4936.079444 | -0.0001149753007 | 1.286140332 | -0.0001735192283
| 4935.999443 | -0.0001214953572 | 1.286137587 | -0.0001758886889
| 4935.919443 | -0.0001280154141 | 1.286134873 | -0.0001782577881
| 4935.839442 | -0.0001380175512 | 1.286131859 | -0.0001818660993
| 4935.759441 | -0.0001465013378 | 1.286125815 | -0.0001849805701
| 4935.679441 | -0.0001503448984 | 1.286119309 | -0.0001864565035
| 4935.59944 | -0.0001481193587 | 1.286110831 | -0.0001858092379
| 4935.519439 | -0.0001365992583 | 1.286104576 | -0.0001818332987
| 4935.439439 | -0.0001263509478 | 1.286099791 | -0.0001782866726
| 4935.359438 | -0.000116510862 | 1.286095336 | -0.0001748798373
| 4935.279437 | -0.0001028049717 | 1.286089154 | -0.0001701272455
| 4935.199437 | -7.792362815e-05 | 1.286085279 | -0.0001613772196
| 4935.119436 | -5.288341058e-05 | 1.286085229 | -0.0001525143652
| 4935.039435 | -3.135595566e-05 | 1.28608816 | -0.0001448532792
| 4934.959434 | -1.533686055e-05 | 1.286092629 | -0.0001391229855
| 4934.879434 | -6.354232974e-06 | 1.286098831 | -0.0001358627357
| 4934.799433 | -5.398224838e-06 | 1.286103604 | -0.0001354702599
| 4934.719432 | -4.442216348e-06 | 1.286108101 | -0.0001350818071
| 4934.639432 | -9.291685298e-06 | 1.286112684 | -0.0001367512651
| 4934.559431 | -1.836080549e-05 | 1.286115956 | -0.0001399367516
| 4934.47943 | -2.97414742e-05 | 1.286117364 | -0.0001439696247
| 4934.39943 | -4.115761482e-05 | 1.286117005 | -0.0001480411774
| 4934.319429 | -4.923768526e-05 | 1.286114622 | -0.0001509591895
| 4934.239428 | -5.235086479e-05 | 1.286112339 | -0.0001521139566
| 4934.159427 | -5.387087819e-05 | 1.286110297 | -0.0001527000681
| 4934.079427 | -5.473254795e-05 | 1.286108592 | -0.000153047701
| 4933.999426 | -5.368393024e-05 | 1.286106595 | -0.0001527219694
| 4933.919425 | -5.144391059e-05 | 1.286105869 | -0.0001519549003
| 4933.839425 | -5.083942477e-05 | 1.286105539 | -0.000151762196
| 4933.759424 | -5.295052844e-05 | 1.286105738 | -0.0001525251332
| 4933.679423 | -5.709797031e-05 | 1.286104775 | -0.0001540276045
| 4933.599423 | -6.097800387e-05 | 1.286103533 | -0.0001554393751
| 4933.519422 | -6.485803779e-05 | 1.286101799 | -0.0001568584339
| 4933.439421 | -7.210019435e-05 | 1.286099891 | -0.000159472978
| 4933.359421 | -7.863476939e-05 | 1.286095009 | -0.000161880301
| 4933.27942 | -8.121215108e-05 | 1.286089405 | -0.0001628943118
| 4933.199419 | -7.729544175e-05 | 1.286081415 | -0.0001616392595
| 4933.119418 | -6.289531635e-05 | 1.286075743 | -0.0001566302906
| 4933.039418 | -5.007033035e-05 | 1.286071734 | -0.0001521555676
| 4932.959417 | -3.775022304e-05 | 1.286067866 | -0.000147857746
| 4932.879416 | -2.059295544e-05 | 1.286061872 | -0.0001418746022
| 4932.799416 | 1.053199021e-05 | 1.286058469 | -0.0001308965804
| 4932.719415 | 4.229226621e-05 | 1.286059868 | -0.0001196219552
| 4932.639414 | 7.005388312e-05 | 1.286064828 | -0.0001097134639
| 4932.559414 | 9.166373981e-05 | 1.286071872 | -0.0001019570491
| 4932.479413 | 0.0001049514307 | 1.28608124 | -9.711952285e-05
| 4932.399412 | 0.0001078714559 | 1.286089172 | -9.598234174e-05
| 4932.319411 | 0.0001107914815 | 1.286096442 | -9.485486334e-05
| 4932.239411 | 0.0001085311278 | 1.286104081 | -9.556041776e-05
| 4932.15941 | 0.0001014856698 | 1.286110994 | -9.797495244e-05
| 4932.079409 | 9.080845397e-05 | 1.286116367 | -0.0001017011773
| 4931.999409 | 7.841485078e-05 | 1.286120403 | -0.0001060563834
| 4931.919408 | 6.689475043e-05 | 1.286122116 | -0.0001101359041
| 4931.839407 | 6.037354867e-05 | 1.286123631 | -0.000112444198
| 4931.759407 | 5.545350571e-05 | 1.286125625 | -0.0001141772019
| 4931.679406 | 4.951405529e-05 | 1.286128889 | -0.0001162534042
| 4931.599405 | 4.062327162e-05 | 1.28613167 | -0.0001193843649
| 4931.519405 | 3.030318206e-05 | 1.286134733 | -0.0001230186053
| 4931.439404 | 1.74380524e-05 | 1.286136414 | -0.0001275767175
| 4931.359403 | 6.153149538e-06 | 1.286137712 | -0.0001315797069
| 4931.279402 | -2.806928554e-06 | 1.286138453 | -0.0001347657791
| 4931.199402 | -1.186392624e-05 | 1.286142294 | -0.0001379406817
| 4931.119401 | -3.378411703e-05 | 1.286145431 | -0.0001456923424
| 4931.0394 | -5.740109801e-05 | 1.286145652 | -0.0001540896063
| 4930.9594 | -8.148010757e-05 | 1.286143748 | -0.0001626825112
| 4930.879399 | -0.0001047798803 | 1.286140305 | -0.0001710217892
| 4930.799398 | -0.0001259628829 | 1.286133299 | -0.000178662483
| 4930.719398 | -0.0001343229554 | 1.286126063 | -0.0001817544789
| 4930.639397 | -0.0001426830283 | 1.286120959 | -0.0001848151613
| 4930.559396 | -0.0001525251409 | 1.2861154 | -0.0001884088709
| 4930.479395 | -0.0001622186902 | 1.28610843 | -0.0001919708198
| 4930.399395 | -0.0001672939476 | 1.286100208 | -0.0001939117154
| 4930.319394 | -0.0001664939409 | 1.286091572 | -0.0001937728109
| 4930.239393 | -0.0001607847976 | 1.286084223 | -0.0001918718676
| 4930.159393 | -0.0001538702003 | 1.28607755 | -0.0001895328457
| 4930.079392 | -0.000147310143 | 1.286071899 | -0.0001873045434
| 4929.999391 | -0.0001406563454 | 1.286063927 | -0.0001850772013
| 4929.919391 | -0.0001217761811 | 1.286056341 | -0.0001785026077
| 4929.83939 | -9.974429199e-05 | 1.286051449 | -0.0001707687642
| 4929.759389 | -7.556698925e-05 | 1.286048641 | -0.0001622419264
| 4929.679389 | -5.038982704e-05 | 1.286047637 | -0.0001533330069
| 4929.599388 | -2.561714073e-05 | 1.286050828 | -0.0001445053316
| 4929.519387 | -1.478904675e-05 | 1.286055007 | -0.0001406148185
| 4929.439386 | -3.960952412e-06 | 1.286056663 | -0.0001367614542
| 4929.359386 | 9.667495592e-06 | 1.286059072 | -0.0001319022865
| 4929.279385 | 2.429441112e-05 | 1.286063241 | -0.0001266622898
| 4929.199384 | 3.391970113e-05 | 1.286069618 | -0.0001231658014
| 4929.119384 | 3.647972357e-05 | 1.28607645 | -0.0001221717489
| 4929.039383 | 3.376606193e-05 | 1.286082355 | -0.0001230644015
| 4928.959382 | 2.887861085e-05 | 1.286087542 | -0.0001247397626
| 4928.879382 | 2.351856406e-05 | 1.286091775 | -0.0001265971545
| 4928.799381 | 1.807617185e-05 | 1.286097707 | -0.0001284587023
| 4928.71938 | 2.07603254e-06 | 1.286103523 | -0.0001340720507
| 4928.639379 | -1.72582357e-05 | 1.286106946 | -0.0001409052594
| 4928.559379 | -3.895829258e-05 | 1.286108599 | -0.0001486052204
| 4928.479378 | -6.19597359e-05 | 1.286108477 | -0.0001567939777
| 4928.399377 | -8.498031801e-05 | 1.286104577 | -0.0001650457418
| 4928.319377 | -9.530040757e-05 | 1.286099511 | -0.0001688035939
| 4928.239376 | -0.0001056204975 | 1.286096869 | -0.0001725256965
| 4928.159375 | -0.0001184593189 | 1.286093288 | -0.0001771566115
| 4928.079375 | -0.0001319037911 | 1.286088211 | -0.0001820250222
| 4927.999374 | -0.000140006887 | 1.286080933 | -0.0001850287278
| 4927.919373 | -0.0001408868948 | 1.286073887 | -0.0001854630931
| 4927.839373 | -0.0001374623506 | 1.286068001 | -0.000184351067
| 4927.759372 | -0.0001331498472 | 1.286063416 | -0.0001829042464
| 4927.679371 | -0.0001293098136 | 1.286059478 | -0.0001816156486
| 4927.59937 | -0.0001254395608 | 1.286055226 | -0.0001803209178
| 4927.51937 | -0.0001177594938 | 1.286051599 | -0.0001776632956
| 4927.439369 | -0.0001117164633 | 1.286049426 | -0.0001755656323
| 4927.359368 | -0.0001071715751 | 1.28604723 | -0.0001740005283
| 4927.279368 | -0.0001036747057 | 1.286045105 | -0.0001728067014
| 4927.199367 | -0.0001004768934 | 1.286042653 | -0.0001717239335
| 4927.119366 | -9.755686821e-05 | 1.286040009 | -0.0001707426785
| 4927.039366 | -9.463684264e-05 | 1.286036554 | -0.0001697734437
| 4926.959365 | -8.791743169e-05 | 1.286032075 | -0.0001674692889
| 4926.879364 | -7.617601167e-05 | 1.286028264 | -0.0001633705834
| 4926.799363 | -6.055423407e-05 | 1.286025338 | -0.0001578796739
| 4926.719363 | -4.223407459e-05 | 1.286025513 | -0.0001513836013
| 4926.639362 | -3.125110428e-05 | 1.28602742 | -0.0001474689548
| 4926.559361 | -2.261102897e-05 | 1.286028602 | -0.0001443975201
| 4926.479361 | -1.308346345e-05 | 1.286029646 | -0.000141012634
| 4926.39936 | -1.066847331e-06 | 1.286032593 | -0.0001367147581
| 4926.319359 | 3.077188525e-06 | 1.28603773 | -0.0001351820568
| 4926.239359 | 9.145188836e-07 | 1.286041926 | -0.0001359047073
| 4926.159358 | -6.122721317e-06 | 1.28604526 | -0.0001383726365
| 4926.079357 | -1.486563827e-05 | 1.286046199 | -0.0001414824343
| 4925.999357 | -2.054568784e-05 | 1.28604622 | -0.0001435173884
| 4925.919356 | -2.622573705e-05 | 1.286046438 | -0.000145549474
| 4925.839355 | -3.414964721e-05 | 1.286045807 | -0.0001483918076
| 4925.759354 | -4.035098758e-05 | 1.286043581 | -0.000150645672
| 4925.679354 | -4.299353737e-05 | 1.286040874 | -0.0001516418068
| 4925.599353 | -4.217864997e-05 | 1.286038319 | -0.0001514067649
| 4925.519352 | -3.953862719e-05 | 1.286036897 | -0.0001505061128
| 4925.439352 | -3.847546139e-05 | 1.286036196 | -0.0001501552209
| 4925.359351 | -3.79154567e-05 | 1.286035542 | -0.0001499824703
| 4925.27935 | -3.822274117e-05 | 1.286035434 | -0.000150109897
| 4925.19935 | -4.105723934e-05 | 1.286035599 | -0.0001511316689
| 4925.119349 | -4.809730038e-05 | 1.286035298 | -0.0001536554497
| 4925.039348 | -5.64717022e-05 | 1.286033124 | -0.0001566815649
| 4924.959347 | -6.413350762e-05 | 1.286029772 | -0.0001594719976
| 4924.879347 | -6.906195977e-05 | 1.286024544 | -0.0001613187191
| 4924.799346 | -6.930196168e-05 | 1.286019488 | -0.0001614961238
| 4924.719345 | -6.954196395e-05 | 1.286013656 | -0.0001616851005
| 4924.639345 | -6.37770896e-05 | 1.286006795 | -0.0001597544911
| 4924.559344 | -5.215338989e-05 | 1.286000406 | -0.0001557337154
| 4924.479343 | -3.549450973e-05 | 1.285995361 | -0.0001499025156
| 4924.399343 | -1.532841797e-05 | 1.285991993 | -0.0001427990626
| 4924.319342 | 5.551763775e-06 | 1.285992056 | -0.0001353903212
| 4924.239341 | 1.745444364e-05 | 1.285993536 | -0.0001311523091
| 4924.159341 | 2.649452243e-05 | 1.285993612 | -0.0001279529552
| 4924.07934 | 3.679487217e-05 | 1.285992881 | -0.0001243173486
| 4923.999339 | 5.068921904e-05 | 1.285992932 | -0.0001193919516
| 4923.919338 | 6.148931277e-05 | 1.285994223 | -0.0001155481854
| 4923.839338 | 7.168278414e-05 | 1.285994846 | -0.0001119299591
| 4923.759337 | 8.278077106e-05 | 1.285995908 | -0.0001079833797
| 4923.679336 | 9.381470731e-05 | 1.285997567 | -0.0001040505292
| 4923.599336 | 0.000101614775 | 1.285999649 | -0.0001012612601
| 4923.519335 | 0.000109414843 | 1.285999851 | -9.849992023e-05
| 4923.439334 | 0.0001251317911 | 1.286000246 | -9.292000783e-05
| 4923.359334 | 0.0001430466183 | 1.286003427 | -8.651666325e-05
| 4923.279333 | 0.0001593654084 | 1.286008582 | -8.065129313e-05
| 4923.199332 | 0.0001719307206 | 1.286016247 | -7.608325515e-05
| 4923.119331 | 0.0001756107524 | 1.286024794 | -7.46621214e-05
| 4923.039331 | 0.0001738608886 | 1.286032411 | -7.518606715e-05
| 4922.95933 | 0.0001703808582 | 1.286039467 | -7.633376868e-05
| 4922.879329 | 0.0001635005111 | 1.286047532 | -7.867590815e-05
| 4922.799329 | 0.0001468127027 | 1.286055069 | -8.451442506e-05
| 4922.719328 | 0.0001244925088 | 1.286059602 | -9.240133879e-05
| 4922.639327 | 0.0001015655875 | 1.286061055 | -0.0001005502452
| 4922.559327 | 8.0804444e-05 | 1.286059933 | -0.0001079674528
| 4922.479326 | 6.56941612e-05 | 1.286056177 | -0.0001134141092
| 4922.399325 | 6.025411408e-05 | 1.286052729 | -0.0001154164538
| 4922.319325 | 5.481406659e-05 | 1.28605065 | -0.0001173984627
| 4922.239324 | 5.131565741e-05 | 1.286047725 | -0.0001187024424
| 4922.159323 | 5.128301388e-05 | 1.286045273 | -0.0001187665173
| 4922.079322 | 5.447862198e-05 | 1.286043327 | -0.000117674576
| 4921.999322 | 5.900847832e-05 | 1.28604339 | -0.0001160779273
| 4921.919321 | 6.00084872e-05 | 1.286044192 | -0.0001157259915
| 4921.83932 | 6.100849571e-05 | 1.286045134 | -0.000115371928
| 4921.75932 | 6.003550714e-05 | 1.286047056 | -0.0001157051677
| 4921.679319 | 5.574917016e-05 | 1.286049123 | -0.0001172150906
| 4921.599318 | 4.740046445e-05 | 1.286050976 | -0.0001201735935
| 4921.519318 | 3.57203627e-05 | 1.286051223 | -0.0001243415001
| 4921.439317 | 2.440436017e-05 | 1.286049554 | -0.0001284086196
| 4921.359316 | 1.708956912e-05 | 1.286046367 | -0.0001310749177
| 4921.279315 | 1.352953835e-05 | 1.286043528 | -0.0001324001039
| 4921.199315 | 9.996231151e-06 | 1.286040397 | -0.0001337202186
| 4921.119314 | 9.556227506e-06 | 1.28603642 | -0.0001339523366
| 4921.039313 | 1.439595949e-05 | 1.286032391 | -0.0001323065226
| 4920.959313 | 2.337759901e-05 | 1.286029737 | -0.0001291662239
| 4920.879312 | 3.498595375e-05 | 1.286028329 | -0.0001250724402
| 4920.799311 | 4.723753466e-05 | 1.28602999 | -0.0001207037051
| 4920.719311 | 5.159757239e-05 | 1.286032631 | -0.0001191284642
| 4920.63931 | 5.595761049e-05 | 1.286034548 | -0.0001175639936
| 4920.559309 | 5.928003296e-05 | 1.286037725 | -0.0001163498614
| 4920.479309 | 5.953090428e-05 | 1.286041693 | -0.0001162169783
| 4920.399308 | 5.379271109e-05 | 1.286046315 | -0.0001182057447
| 4920.319307 | 4.139260344e-05 | 1.286049605 | -0.0001225854437
| 4920.239306 | 2.656475234e-05 | 1.286050337 | -0.0001278676211
| 4920.159306 | 1.50963064e-05 | 1.286049006 | -0.0001319851992
| 4920.079305 | 7.618641197e-06 | 1.286047495 | -0.0001346852566
| 4919.999304 | 1.10652348e-07 | 1.286046688 | -0.0001373856542
| 4919.919304 | -1.085424318e-05 | 1.28604461 | -0.0001413356017
| 4919.839303 | -1.689903502e-05 | 1.286040435 | -0.0001435658622
| 4919.759302 | -1.832674281e-05 | 1.286036634 | -0.0001441472073
| 4919.679302 | -1.562277825e-05 | 1.286032842 | -0.0001432577685
| 4919.599301 | -9.546511158e-06 | 1.286030937 | -0.0001411396353
| 4919.5193 | -5.714477655e-06 | 1.286030071 | -0.0001398047206
| 4919.439299 | -1.882444513e-06 | 1.286029335 | -0.0001384678169
| 4919.359299 | 2.735122721e-06 | 1.28602919 | -0.0001368423662
| 4919.279298 | 7.090564374e-06 | 1.286030225 | -0.0001352924603
| 4919.199297 | 8.479717132e-06 | 1.286032318 | -0.0001347826228
| 4919.119297 | 5.031686968e-06 | 1.286034611 | -0.0001359917796
| 4919.039296 | -1.645796286e-06 | 1.286035657 | -0.0001383693775
| 4918.959295 | -7.98829098e-06 | 1.286035702 | -0.0001406427873
| 4918.879295 | -1.301633452e-05 | 1.286035234 | -0.0001424560058
| 4918.799294 | -1.808755639e-05 | 1.286035516 | -0.0001442734275
| 4918.719293 | -2.800764247e-05 | 1.286034947 | -0.0001478300082
| 4918.639293 | -3.580296675e-05 | 1.286032277 | -0.0001506617408
| 4918.559292 | -4.056195368e-05 | 1.286029169 | -0.0001524190923
| 4918.479291 | -4.173731587e-05 | 1.286025522 | -0.0001529086544
| 4918.39929 | -3.917268117e-05 | 1.286022658 | -0.0001520548316
| 4918.31929 | -3.609265457e-05 | 1.286020679 | -0.000151004184
| 4918.239289 | -3.30126276e-05 | 1.286018878 | -0.0001499508306
| 4918.159288 | -2.755096863e-05 | 1.286017239 | -0.0001480469709
| 4918.079288 | -2.020514817e-05 | 1.286016945 | -0.000145451899
| 4917.999287 | -1.408074758e-05 | 1.286018256 | -0.0001432675826
| 4917.919286 | -1.192072861e-05 | 1.286020477 | -0.0001424812103
| 4917.839286 | -1.27053607e-05 | 1.286022471 | -0.000142746826
| 4917.759285 | -1.442537548e-05 | 1.286024441 | -0.0001433458974
| 4917.679284 | -1.8020174e-05 | 1.286027068 | -0.000144602764
| 4917.599283 | -2.701321231e-05 | 1.286029726 | -0.0001477816448
| 4917.519283 | -3.965332241e-05 | 1.286030875 | -0.0001522821336
| 4917.439282 | -5.332563687e-05 | 1.286030467 | -0.0001571737712
| 4917.359281 | -6.651138637e-05 | 1.286028468 | -0.0001619162229
| 4917.279281 | -7.683956233e-05 | 1.286024821 | -0.0001656658834
| 4917.19928 | -8.123960078e-05 | 1.286021122 | -0.0001673051448
| 4917.119279 | -8.563963886e-05 | 1.286018494 | -0.0001689283787
| 4917.039279 | -9.016112011e-05 | 1.286015208 | -0.0001706048214
| 4916.959278 | -9.28072209e-05 | 1.2860117 | -0.0001716166995
| 4916.879277 | -9.298554418e-05 | 1.286008118 | -0.0001717507601
| 4916.799277 | -9.137901867e-05 | 1.286005218 | -0.0001712388162
| 4916.719276 | -8.905899868e-05 | 1.286002974 | -0.0001704628538
| 4916.639275 | -8.789275109e-05 | 1.286001404 | -0.0001700876956
| 4916.559274 | -8.709274431e-05 | 1.285999715 | -0.0001698447807
| 4916.479274 | -8.641709481e-05 | 1.285998404 | -0.0001696404529
| 4916.399273 | -8.611090463e-05 | 1.285997262 | -0.0001695651982
| 4916.319272 | -8.731091488e-05 | 1.285996488 | -0.0001700209468
| 4916.239272 | -8.960403598e-05 | 1.285995363 | -0.0001708713973
| 4916.159271 | -9.301791083e-05 | 1.285994176 | -0.0001721220797
| 4916.07927 | -9.679444677e-05 | 1.285992227 | -0.0001735134998
| 4915.99927 | -9.94744699e-05 | 1.285990176 | -0.0001745158507
| 4915.919269 | -0.0001021544934 | 1.285988426 | -0.0001755137218
| 4915.839268 | -0.0001077192789 | 1.28598674 | -0.0001775384247
| 4915.759267 | -0.0001143622655 | 1.285983768 | -0.0001799667166
| 4915.679267 | -0.0001209135257 | 1.285980101 | -0.0001823729139
| 4915.599266 | -0.0001267271553 | 1.285975044 | -0.0001845373586
| 4915.519265 | -0.0001296871809 | 1.285969163 | -0.0001856975854
| 4915.439265 | -0.0001295497056 | 1.285962861 | -0.0001857605655
| 4915.359264 | -0.0001284296957 | 1.285956528 | -0.000185473951
| 4915.279263 | -0.0001251323318 | 1.285948743 | -0.0001844334057
| 4915.199263 | -0.0001155436702 | 1.285940266 | -0.000181161528
| 4915.119262 | -9.858352293e-05 | 1.285932139 | -0.0001752575301
| 4915.039261 | -7.579245091e-05 | 1.285925804 | -0.0001672484353
| 4914.959261 | -4.858564888e-05 | 1.28592169 | -0.0001576319508
| 4914.87926 | -2.242085227e-05 | 1.285921469 | -0.0001483276217
| 4914.799259 | -6.300712275e-06 | 1.285922052 | -0.0001425903759
| 4914.719258 | 9.819428084e-06 | 1.285919442 | -0.0001369011128
| 4914.639258 | 3.793616715e-05 | 1.28591734 | -0.0001269285849
| 4914.559257 | 6.834895503e-05 | 1.285919453 | -0.0001160737275
| 4914.479256 | 9.589863745e-05 | 1.285924074 | -0.0001062009933
| 4914.399256 | 0.0001193600377 | 1.285931136 | -9.774809696e-05
| 4914.319255 | 0.000136560187 | 1.285940048 | -9.149854514e-05
| 4914.239254 | 0.0001441928808 | 1.285949353 | -8.865283399e-05
| 4914.159254 | 0.0001487929207 | 1.28595709 | -8.691158486e-05
| 4914.079253 | 0.0001524074715 | 1.285965346 | -8.551368964e-05
| 4913.999252 | 0.0001531222246 | 1.285974544 | -8.513510192e-05
| 4913.919251 | 0.0001448021525 | 1.285984621 | -8.796362133e-05
| 4913.839251 | 0.0001299211631 | 1.285992721 | -9.316067935e-05
| 4913.75925 | 0.0001091305227 | 1.28599946 | -0.000100484942
| 4913.679249 | 8.716113489e-05 | 1.286002124 | -0.0001082911029
| 4913.599249 | 7.236100637e-05 | 1.286003969 | -0.0001135542954
| 4913.519248 | 5.756087749e-05 | 1.286007768 | -0.0001187881888
| 4913.439247 | 3.018493827e-05 | 1.286011535 | -0.0001285057022
| 4913.359247 | 1.287743253e-07 | 1.286009792 | -0.0001392622121
| 4913.279246 | -2.709416433e-05 | 1.286006103 | -0.0001490384745
| 4913.199245 | -4.966076115e-05 | 1.285997354 | -0.0001572316217
| 4913.119245 | -5.610081696e-05 | 1.285989004 | -0.0001596699531
| 4913.039244 | -6.254087315e-05 | 1.285982233 | -0.0001620845512
| 4912.959243 | -6.663740821e-05 | 1.285974428 | -0.0001636793901
| 4912.879242 | -6.555060584e-05 | 1.285965483 | -0.0001634435938
| 4912.799242 | -5.601877241e-05 | 1.285956546 | -0.0001601967808
| 4912.719241 | -3.689860633e-05 | 1.285948795 | -0.0001535133054
| 4912.63924 | -1.261265313e-05 | 1.285945434 | -0.0001449213153
| 4912.55924 | 7.479217658e-06 | 1.285944748 | -0.0001377839167
| 4912.479239 | 2.195854375e-05 | 1.285945305 | -0.0001326286473
| 4912.399238 | 3.6567375e-05 | 1.285943071 | -0.0001274692211
| 4912.319238 | 6.464761936e-05 | 1.285943329 | -0.0001174683087
| 4912.239237 | 8.865673272e-05 | 1.28594859 | -0.0001088430041
| 4912.159236 | 0.0001070151997 | 1.285955987 | -0.0001021999965
| 4912.079235 | 0.0001183513458 | 1.285965117 | -9.80346634e-05
| 4911.999235 | 0.0001215594429 | 1.285975243 | -9.675257622e-05
| 4911.919234 | 0.0001173194058 | 1.285984089 | -9.814587087e-05
| 4911.839233 | 0.0001130793691 | 1.285993081 | -9.953700321e-05
| 4911.759233 | 0.0001008489378 | 1.286003503 | -0.0001037560722
| 4911.679232 | 7.856121125e-05 | 1.286012913 | -0.0001115772684
| 4911.599231 | 4.945838562e-05 | 1.286019954 | -0.0001218650131
| 4911.519231 | 1.390607665e-05 | 1.286024602 | -0.0001344894051
| 4911.43923 | -2.396765052e-05 | 1.28602394 | -0.0001480224708
| 4911.359229 | -5.268499095e-05 | 1.286020087 | -0.0001583387351
| 4911.279229 | -7.188515809e-05 | 1.286015997 | -0.000165264642
| 4911.199228 | -9.12420789e-05 | 1.286015991 | -0.0001721848789
| 4911.119227 | -0.0001266823873 | 1.2860137 | -0.0001848763653
| 4911.039226 | -0.0001579293183 | 1.28600592 | -0.000196155848
| 4910.959226 | -0.0001837721513 | 1.285996083 | -0.0002055394403
| 4910.879225 | -0.0002031993453 | 1.285984311 | -0.0002126644278
| 4910.799224 | -0.0002154050419 | 1.28597067 | -0.0002172422726
| 4910.719224 | -0.0002159250463 | 1.285957735 | -0.0002176413594
| 4910.639223 | -0.000216445051 | 1.285946049 | -0.0002180215589
| 4910.559222 | -0.0002113988921 | 1.285932721 | -0.0002164412316
| 4910.479222 | -0.0001981313759 | 1.285919779 | -0.0002119222755
| 4910.399221 | -0.0001766086001 | 1.285907794 | -0.0002044437168
| 4910.31922 | -0.0001466883401 | 1.285898156 | -0.0001939335155
| 4910.239219 | -0.0001128173449 | 1.285893284 | -0.0001819410361
| 4910.159219 | -8.638344189e-05 | 1.285891917 | -0.0001725480565
| 4910.079218 | -6.830328448e-05 | 1.285890719 | -0.0001661324453
| 4909.999217 | -5.007583793e-05 | 1.285886094 | -0.0001597160973
| 4909.919217 | -1.69395496e-05 | 1.285883247 | -0.0001479533158
| 4909.839216 | 1.209989584e-05 | 1.285885536 | -0.0001375737102
| 4909.759215 | 3.646716335e-05 | 1.285888927 | -0.0001288439731
| 4909.679215 | 5.600765604e-05 | 1.285893842 | -0.0001218129198
| 4909.599214 | 7.095148969e-05 | 1.285899763 | -0.000116406439
| 4909.519213 | 7.619153507e-05 | 1.285905396 | -0.0001144665779
| 4909.439213 | 8.143158082e-05 | 1.285908358 | -0.0001125672012
| 4909.359212 | 8.779330136e-05 | 1.285911554 | -0.0001102639622
| 4909.279211 | 9.479679969e-05 | 1.28591451 | -0.0001077352637
| 4909.19921 | 0.0001005434268 | 1.285918322 | -0.0001056419447
| 4909.11921 | 0.0001049434652 | 1.285921784 | -0.0001040343967
| 4909.039209 | 0.0001082492658 | 1.285925644 | -0.0001028112139
| 4908.959208 | 0.0001099651459 | 1.285929238 | -0.0001021594018
| 4908.879208 | 0.0001104851503 | 1.285932709 | -0.0001019361805
| 4908.799207 | 0.0001109920695 | 1.285935899 | -0.0001017218869
| 4908.719206 | 0.0001101920624 | 1.285939378 | -0.000101969617
| 4908.639206 | 0.00010835855 | 1.285942428 | -0.0001025926906
| 4908.559205 | 0.0001057089893 | 1.285945369 | -0.0001035086707
| 4908.479204 | 0.0001029008999 | 1.285947784 | -0.0001044892689
| 4908.399203 | 0.0001009808831 | 1.285950209 | -0.000105152772
| 4908.319203 | 9.906086654e-05 | 1.285953153 | -0.0001058083999
| 4908.239202 | 9.49521243e-05 | 1.285956409 | -0.0001072404945
| 4908.159201 | 8.933611029e-05 | 1.28595947 | -0.0001092135985
| 4908.079201 | 8.222887763e-05 | 1.285962355 | -0.00011172169
| 4907.9992 | 7.307999801e-05 | 1.285965169 | -0.0001149596737
| 4907.919199 | 6.107989347e-05 | 1.285966587 | -0.0001192367267
| 4907.839199 | 5.257587011e-05 | 1.285966884 | -0.000122283055
| 4907.759198 | 4.517580558e-05 | 1.285967905 | -0.0001249244117
| 4907.679197 | 3.564345476e-05 | 1.285969651 | -0.0001283159778
| 4907.599197 | 2.005537131e-05 | 1.28597038 | -0.0001338848414
| 4907.519196 | 5.655246273e-06 | 1.285968498 | -0.0001390695647
| 4907.439195 | -5.947854487e-06 | 1.285965644 | -0.0001432707924
| 4907.359194 | -1.401558487e-05 | 1.285961791 | -0.0001462252953
| 4907.279194 | -1.811040323e-05 | 1.28595771 | -0.0001477650774
| 4907.199193 | -1.815040339e-05 | 1.2859542 | -0.0001478486692
| 4907.119192 | -1.819040392e-05 | 1.285951246 | -0.0001479237931
| 4907.039192 | -1.479473164e-05 | 1.285948006 | -0.0001467766763
| 4906.959191 | -9.14755382e-06 | 1.285946036 | -0.0001448063422
| 4906.87919 | -2.325389425e-06 | 1.285944839 | -0.0001424046583
| 4906.79919 | 4.635272524e-06 | 1.285945045 | -0.0001399320408
| 4906.719189 | 1.009132015e-05 | 1.28594626 | -0.0001379811749
| 4906.639188 | 1.258583079e-05 | 1.285948051 | -0.0001370788568
| 4906.559187 | 1.414584454e-05 | 1.285949596 | -0.0001365139338
| 4906.479187 | 1.529999991e-05 | 1.285951628 | -0.0001360864765
| 4906.399186 | 1.527476835e-05 | 1.285954125 | -0.0001360730357
| 4906.319185 | 1.27947466e-05 | 1.285957056 | -0.0001369295186
| 4906.239185 | 8.119292221e-06 | 1.285959891 | -0.0001385714336
| 4906.159184 | 1.114523189e-06 | 1.2859625 | -0.0001410486377
| 4906.079183 | -6.881805832e-06 | 1.285964379 | -0.0001438911248
| 4905.999183 | -1.322986122e-05 | 1.285965985 | -0.0001461492704
| 4905.919182 | -1.957791623e-05 | 1.285969366 | -0.0001483804208
| 4905.839181 | -3.417604141e-05 | 1.285973369 | -0.0001535483859
| 4905.759181 | -5.362126288e-05 | 1.285975702 | -0.0001604729968
| 4905.67918 | -7.603343824e-05 | 1.28597644 | -0.0001684817539
| 4905.599179 | -0.0001007618619 | 1.285975402 | -0.0001773451127
| 4905.519178 | -0.000126282084 | 1.285970732 | -0.0001865470003
| 4905.439178 | -0.0001410975853 | 1.285964053 | -0.0001919567518
| 4905.359177 | -0.0001525376849 | 1.285958981 | -0.0001961366639
| 4905.279176 | -0.0001654562645 | 1.285954174 | -0.000200840771
| 4905.199176 | -0.0001824898556 | 1.285947384 | -0.000207045102
| 4905.119175 | -0.0001912099312 | 1.285937299 | -0.0002103306797
| 4905.039174 | -0.0001925092653 | 1.285927827 | -0.0002109565112
| 4904.959174 | -0.0001866925615 | 1.285918395 | -0.000209040017
| 4904.879173 | -0.0001767090142 | 1.285911526 | -0.0002055959087
| 4904.799172 | -0.0001679089375 | 1.285905602 | -0.000202559962
| 4904.719171 | -0.0001591088611 | 1.285899148 | -0.0001995320137
| 4904.639171 | -0.0001409410827 | 1.285892455 | -0.0001931612979
| 4904.55917 | -0.0001199025591 | 1.285889846 | -0.0001857023487
| 4904.479169 | -9.987975468e-05 | 1.285888627 | -0.0001785846956
| 4904.399169 | -8.263723552e-05 | 1.285891275 | -0.0001724008307
| 4904.319168 | -7.659718281e-05 | 1.28589365 | -0.0001702229646
| 4904.239167 | -7.055713048e-05 | 1.285894698 | -0.000168065299
| 4904.159167 | -6.445582766e-05 | 1.285895945 | -0.00016588263
| 4904.079166 | -5.950415216e-05 | 1.285898035 | -0.0001640977109
| 4903.999165 | -5.801085227e-05 | 1.285900211 | -0.0001635469805
| 4903.919165 | -5.90508615e-05 | 1.285902099 | -0.0001639057289
| 4903.839164 | -6.112508556e-05 | 1.28590305 | -0.0001646483499
| 4903.759163 | -6.299422712e-05 | 1.285903875 | -0.0001653196397
| 4903.679162 | -6.435423876e-05 | 1.285904289 | -0.0001658153124
| 4903.599162 | -6.574107559e-05 | 1.285905593 | -0.0001663069871
| 4903.519161 | -6.966110949e-05 | 1.285906801 | -0.0001677052687
| 4903.43916 | -7.540633377e-05 | 1.28590823 | -0.0001697524091
| 4903.35916 | -8.37275663e-05 | 1.285908997 | -0.0001727302299
| 4903.279159 | -9.503054949e-05 | 1.285909648 | -0.0001767754033
| 4903.199158 | -0.0001092871214 | 1.285907634 | -0.0001819169853
| 4903.119158 | -0.0001175671936 | 1.285904548 | -0.0001849394923
| 4903.039157 | -0.0001258472654 | 1.285902272 | -0.0001879497253
| 4902.959156 | -0.0001377011737 | 1.285899566 | -0.0001922437968
| 4902.879155 | -0.0001514804997 | 1.285894272 | -0.0001972657857
| 4902.799155 | -0.0001609016906 | 1.285886358 | -0.000200770682
| 4902.719154 | -0.0001610616918 | 1.285876749 | -0.0002009919421
| 4902.639153 | -0.0001527031661 | 1.285868788 | -0.0001981435413
| 4902.559153 | -0.0001419081538 | 1.285862071 | -0.0001944051858
| 4902.479152 | -0.0001313480621 | 1.28585697 | -0.0001907258486
| 4902.399151 | -0.0001206105897 | 1.285849277 | -0.0001870227625
| 4902.319151 | -9.333035262e-05 | 1.285842825 | -0.0001773877671
| 4902.23915 | -6.550246429e-05 | 1.285841582 | -0.0001674767206
| 4902.159149 | -3.974901486e-05 | 1.285842831 | -0.0001582684957
| 4902.079149 | -1.841119645e-05 | 1.285846782 | -0.000150596782
| 4901.999148 | -3.621920471e-06 | 1.285853039 | -0.0001452301578
| 4901.919147 | -9.858973634e-07 | 1.285858931 | -0.0001442131774
| 4901.839146 | 1.650125373e-06 | 1.285862722 | -0.0001432283864
| 4901.759146 | 1.224120515e-06 | 1.285867584 | -0.0001433217065
| 4901.679145 | -3.750083674e-06 | 1.285871523 | -0.000145055045
| 4901.599144 | -1.332578296e-05 | 1.285874731 | -0.0001484445841
| 4901.519144 | -2.508588541e-05 | 1.28587554 | -0.0001526519715
| 4901.439143 | -3.629827396e-05 | 1.285874657 | -0.0001566896598
| 4901.359142 | -4.376331667e-05 | 1.285871943 | -0.0001594159522
| 4901.279142 | -4.780335161e-05 | 1.285869533 | -0.0001609132016
| 4901.199141 | -5.183866163e-05 | 1.285866818 | -0.0001624135011
| 4901.11914 | -5.543869275e-05 | 1.285863262 | -0.0001637711653
| 4901.039139 | -5.490020775e-05 | 1.285858419 | -0.0001636690372
| 4900.959139 | -5.011818283e-05 | 1.285853988 | -0.0001620433559
| 4900.879138 | -4.109950582e-05 | 1.285849495 | -0.0001589037846
| 4900.799137 | -2.810467999e-05 | 1.285847222 | -0.0001543083106
| 4900.719137 | -1.92646033e-05 | 1.285846027 | -0.0001511816538
| 4900.639136 | -1.042452624e-05 | 1.285843639 | -0.0001480732064
| 4900.559135 | 4.279636425e-06 | 1.285840899 | -0.0001428732338
| 4900.479135 | 2.459981331e-05 | 1.285840303 | -0.0001356319211
| 4900.399134 | 4.488534574e-05 | 1.285842483 | -0.0001283600334
| 4900.319133 | 6.20054948e-05 | 1.285846934 | -0.0001221848768
| 4900.239133 | 7.44388465e-05 | 1.28585284 | -0.0001176631198
| 4900.159132 | 8.059692978e-05 | 1.285859657 | -0.0001153712694
| 4900.079131 | 8.215694316e-05 | 1.285865508 | -0.0001147384887
| 4899.99913 | 8.364086863e-05 | 1.285871895 | -0.00011412466
| 4899.91913 | 7.820082114e-05 | 1.285879053 | -0.0001159751477
| 4899.839129 | 6.740412852e-05 | 1.285884928 | -0.0001197611049
| 4899.759128 | 5.234910476e-05 | 1.285889341 | -0.0001250925821
| 4899.679128 | 3.687444417e-05 | 1.285890983 | -0.0001306169272
| 4899.599127 | 2.719435981e-05 | 1.285891755 | -0.0001340824007
| 4899.519126 | 1.751427582e-05 | 1.285894242 | -0.0001375216324
| 4899.439126 | 7.48405482e-07 | 1.28589617 | -0.0001435038914
| 4899.359125 | -1.686217956e-05 | 1.285895442 | -0.0001498293422
| 4899.279124 | -3.213575549e-05 | 1.285893231 | -0.0001553419458
| 4899.199123 | -4.448502399e-05 | 1.285889671 | -0.0001598295456
| 4899.119123 | -5.224509166e-05 | 1.285885406 | -0.0001626866607
| 4899.039122 | -5.53784364e-05 | 1.285881464 | -0.0001638839676
| 4898.959121 | -5.705845119e-05 | 1.285878434 | -0.0001645474378
| 4898.879121 | -5.815384467e-05 | 1.285875493 | -0.0001650004312
| 4898.79912 | -5.756391946e-05 | 1.285872644 | -0.0001648491818
| 4898.719119 | -5.428389075e-05 | 1.285870293 | -0.0001637279408
| 4898.639119 | -5.057769257e-05 | 1.285869226 | -0.0001624344245
| 4898.559118 | -4.739177263e-05 | 1.285868765 | -0.0001613176353
| 4898.479117 | -4.562529688e-05 | 1.285869342 | -0.0001606926183
| 4898.399117 | -4.610530087e-05 | 1.285869802 | -0.0001608730668
| 4898.319116 | -4.658530523e-05 | 1.285870815 | -0.0001610449859
| 4898.239115 | -5.059663254e-05 | 1.285872299 | -0.0001624730321
| 4898.159114 | -5.759741396e-05 | 1.285873361 | -0.0001649771636
| 4898.079114 | -6.689876093e-05 | 1.285873588 | -0.0001683173455
| 4897.999113 | -7.761441947e-05 | 1.285872808 | -0.0001721791831
| 4897.919112 | -8.793450903e-05 | 1.285870227 | -0.000175927385
| 4897.839112 | -9.347486244e-05 | 1.285867029 | -0.0001779750822
| 4897.759111 | -9.751489738e-05 | 1.28586445 | -0.0001794765094
| 4897.67911 | -0.0001017533854 | 1.285862074 | -0.0001810458611
| 4897.59911 | -0.0001065249325 | 1.285859197 | -0.0001828137359
| 4897.519109 | -0.0001087649522 | 1.28585594 | -0.000183681723
| 4897.439108 | -0.000110030702 | 1.285853255 | -0.0001841922766
| 4897.359107 | -0.0001114405284 | 1.285850757 | -0.0001847515423
| 4897.279107 | -0.0001132387578 | 1.285848341 | -0.0001854485417
| 4897.199106 | -0.0001149187726 | 1.285845776 | -0.0001861055808
| 4897.119105 | -0.000116598787 | 1.285843506 | -0.0001867580826
| 4897.039105 | -0.0001206537193 | 1.285841107 | -0.0001882625133
| 4896.959104 | -0.0001250448007 | 1.285837494 | -0.0001899060497
| 4896.879103 | -0.000128292554 | 1.285833206 | -0.0001911509075
| 4896.799103 | -0.0001293551296 | 1.285827686 | -0.0001916328164
| 4896.719102 | -0.000125355095 | 1.285822313 | -0.000190300604
| 4896.639101 | -0.0001204720274 | 1.28581765 | -0.0001886413424
| 4896.559101 | -0.0001153119827 | 1.285812803 | -0.0001868857451
| 4896.4791 | -0.0001073617624 | 1.285806836 | -0.0001841487429
| 4896.399099 | -9.148108498e-05 | 1.285801336 | -0.0001785659194
| 4896.319098 | -7.204091575e-05 | 1.285798142 | -0.0001716731799
| 4896.239098 | -5.174811501e-05 | 1.285796991 | -0.0001644433971
| 4896.159097 | -3.204689846e-05 | 1.285797909 | -0.0001573930862
| 4896.079096 | -1.613902701e-05 | 1.285801315 | -0.0001516618708
| 4895.999096 | -8.634161559e-06 | 1.285804823 | -0.0001489367929
| 4895.919095 | -1.129296485e-06 | 1.285806892 | -0.0001462338513
| 4895.839094 | 7.993834869e-06 | 1.285809971 | -0.0001429358857
| 4895.759094 | 1.437716438e-05 | 1.285814533 | -0.0001405956633
| 4895.679093 | 1.588008566e-05 | 1.285819647 | -0.0001399939446
| 4895.599092 | 1.228636534e-05 | 1.285825015 | -0.0001412128081
| 4895.519091 | 2.272678453e-06 | 1.285828816 | -0.0001447542931
| 4895.439091 | -6.08092766e-06 | 1.285830772 | -0.0001477301009
| 4895.35909 | -1.391419559e-05 | 1.285833099 | -0.0001505139749
| 4895.279089 | -2.476037123e-05 | 1.285836111 | -0.0001543660282
| 4895.199089 | -4.413420919e-05 | 1.28583803 | -0.0001612882344
| 4895.119088 | -6.469438817e-05 | 1.285836384 | -0.0001686905825
| 4895.039087 | -8.318353457e-05 | 1.285832449 | -0.0001753871157
| 4894.959087 | -9.517307267e-05 | 1.285826294 | -0.0001797911417
| 4894.879086 | -0.0001015731281 | 1.285820876 | -0.000182182617
| 4894.799085 | -0.000107964036 | 1.285815511 | -0.0001845700985
| 4894.719085 | -0.0001135640845 | 1.285809077 | -0.0001866910742
| 4894.639084 | -0.0001136207601 | 1.285801385 | -0.0001868467175
| 4894.559083 | -0.0001085855607 | 1.2857944 | -0.0001851681331
| 4894.479082 | -9.913226952e-05 | 1.28578772 | -0.000181902712
| 4894.399082 | -8.631046791e-05 | 1.285783498 | -0.0001773928419
| 4894.319081 | -7.851040027e-05 | 1.285780247 | -0.0001746660466
| 4894.23908 | -7.071033226e-05 | 1.285775579 | -0.0001719611043
| 4894.15908 | -5.802028114e-05 | 1.285770467 | -0.0001675117651
| 4894.079079 | -4.03463141e-05 | 1.285766601 | -0.0001612580679
| 4893.999078 | -2.177693534e-05 | 1.285764506 | -0.000154655997
| 4893.919078 | -2.416766804e-06 | 1.285763503 | -0.0001477535186
| 4893.839077 | 1.71261708e-05 | 1.285764695 | -0.0001407512653
| 4893.759076 | 3.134485618e-05 | 1.285767525 | -0.000135630245
| 4893.679075 | 4.042493495e-05 | 1.285770025 | -0.000132354585
| 4893.599075 | 4.956839259e-05 | 1.285771053 | -0.0001290789211
| 4893.519074 | 6.412851901e-05 | 1.285773266 | -0.0001238446388
| 4893.439073 | 7.39972957e-05 | 1.285778145 | -0.000120249161
| 4893.359073 | 7.86729824e-05 | 1.285782981 | -0.0001185143257
| 4893.279072 | 7.8076895e-05 | 1.285788126 | -0.0001186629436
| 4893.199071 | 7.264752769e-05 | 1.28579142 | -0.0001205715315
| 4893.119071 | 6.812748857e-05 | 1.285793412 | -0.000122174643
| 4893.03907 | 6.360744908e-05 | 1.285795084 | -0.0001237827663
| 4892.959069 | 5.681575063e-05 | 1.285796289 | -0.0001262119416
| 4892.879069 | 4.902783622e-05 | 1.285795582 | -0.0001290277281
| 4892.799068 | 4.462423704e-05 | 1.285793156 | -0.0001306579142
| 4892.719067 | 4.670425494e-05 | 1.285790017 | -0.0001299765328
| 4892.639066 | 5.371989331e-05 | 1.285788374 | -0.0001275037345
| 4892.559066 | 6.101100497e-05 | 1.285788027 | -0.0001249120456
| 4892.479065 | 6.709105803e-05 | 1.285788591 | -0.0001227399935
| 4892.399064 | 7.323847884e-05 | 1.285788476 | -0.0001205542456
| 4892.319064 | 8.507858199e-05 | 1.285789781 | -0.0001163068266
| 4892.239063 | 9.332339823e-05 | 1.285794011 | -0.0001133019876
| 4892.159062 | 9.651343581e-05 | 1.285798881 | -0.0001120981476
| 4892.079062 | 9.385958564e-05 | 1.285804413 | -0.000112977823
| 4891.999061 | 8.531406817e-05 | 1.285808356 | -0.0001159931752
| 4891.91906 | 7.799400433e-05 | 1.285810901 | -0.000118591237
| 4891.839059 | 7.067394086e-05 | 1.285814109 | -0.0001211790982
| 4891.759059 | 5.772445738e-05 | 1.285817574 | -0.0001257801862
| 4891.679058 | 3.950900791e-05 | 1.285818948 | -0.0001323008315
| 4891.599057 | 2.161835605e-05 | 1.285817797 | -0.0001387445299
| 4891.519057 | 6.202222188e-06 | 1.285814871 | -0.0001443293362
| 4891.439056 | -5.715725513e-06 | 1.285810621 | -0.0001486813497
| 4891.359055 | -1.265826074e-05 | 1.285805664 | -0.0001512615774
| 4891.279055 | -1.589828911e-05 | 1.285801386 | -0.0001525045283
| 4891.199054 | -1.911986807e-05 | 1.285797315 | -0.000153737724
| 4891.119053 | -2.079988287e-05 | 1.285792744 | -0.0001544262752
| 4891.039053 | -1.967631253e-05 | 1.285787955 | -0.0001541135075
| 4890.959052 | -1.587457495e-05 | 1.28578351 | -0.0001528355621
| 4890.879051 | -9.60874642e-06 | 1.285779351 | -0.0001506700186
| 4890.79905 | -1.275238617e-06 | 1.285776562 | -0.0001477420136
| 4890.71905 | 4.180809016e-06 | 1.285774409 | -0.0001458353074
| 4890.639049 | 9.636856272e-06 | 1.285771323 | -0.0001439430534
| 4890.559048 | 1.901607377e-05 | 1.285767767 | -0.0001406518804
| 4890.479048 | 3.257618732e-05 | 1.2857654 | -0.000135843517
| 4890.399047 | 4.738298763e-05 | 1.285764328 | -0.0001305679336
| 4890.319046 | 6.274312101e-05 | 1.285765449 | -0.0001250596962
| 4890.239046 | 7.206876408e-05 | 1.285767706 | -0.0001216966276
| 4890.159045 | 7.950882858e-05 | 1.285769109 | -0.0001190226374
| 4890.079044 | 8.835293493e-05 | 1.285770076 | -0.0001158520106
| 4889.999043 | 0.0001011071322 | 1.285772405 | -0.0001112583883
| 4889.919043 | 0.0001100672103 | 1.285777055 | -0.0001079885931
| 4889.839042 | 0.0001148211909 | 1.285782149 | -0.0001062195849
| 4889.759041 | 0.0001148616551 | 1.285787636 | -0.0001061341645
| 4889.679041 | 0.0001111481237 | 1.285792434 | -0.0001074052541
| 4889.59904 | 0.000105988079 | 1.285796456 | -0.0001092070517
| 4889.519039 | 0.000100828034 | 1.285801132 | -0.0001109987195
| 4889.439039 | 8.765156412e-05 | 1.2858062 | -0.0001156583862
| 4889.359038 | 7.037390554e-05 | 1.285808762 | -0.0001218276008
| 4889.279037 | 5.163663065e-05 | 1.28580963 | -0.0001285467103
| 4889.199037 | 3.312271683e-05 | 1.285807977 | -0.000135225242
| 4889.119036 | 1.840258901e-05 | 1.285804096 | -0.0001405784799
| 4889.039035 | 1.172982582e-05 | 1.28579948 | -0.0001430579895
| 4888.959034 | 7.569789833e-06 | 1.285796236 | -0.0001446152655
| 4888.879034 | 3.961166572e-06 | 1.285792799 | -0.000145977903
| 4888.799033 | 1.965488019e-06 | 1.285789148 | -0.0001467655748
| 4888.719032 | 4.901513361e-06 | 1.28578549 | -0.0001457849852
| 4888.639032 | 9.075196883e-06 | 1.285783779 | -0.0001443301975
| 4888.559031 | 1.273391702e-05 | 1.285782635 | -0.0001430511765
| 4888.47903 | 1.459030254e-05 | 1.285782888 | -0.0001423966438
| 4888.39903 | 1.379029539e-05 | 1.285782692 | -0.000142701699
| 4888.319029 | 1.299028862e-05 | 1.285783173 | -0.0001429961912
| 4888.239028 | 8.05029334e-06 | 1.285783817 | -0.0001447728261
| 4888.159027 | -2.14276488e-08 | 1.285783759 | -0.0001476836063
| 4888.079027 | -1.000281252e-05 | 1.285782302 | -0.0001513011835
| 4887.999026 | -2.039934076e-05 | 1.285779463 | -0.0001550893437
| 4887.919025 | -2.855941191e-05 | 1.285774599 | -0.0001581071695
| 4887.839025 | -3.156706803e-05 | 1.285769369 | -0.0001592828918
| 4887.759024 | -3.296708039e-05 | 1.285764243 | -0.0001598804382
| 4887.679023 | -3.311897797e-05 | 1.285758627 | -0.0001600380231
| 4887.599023 | -2.967977887e-05 | 1.285751933 | -0.0001589244248
| 4887.519022 | -1.983969311e-05 | 1.285745521 | -0.0001555105063
| 4887.439021 | -6.054279401e-06 | 1.285740251 | -0.0001506634627
| 4887.359021 | 1.115835231e-05 | 1.28573653 | -0.0001445626816
| 4887.27902 | 2.824281578e-05 | 1.285735253 | -0.0001384694787
| 4887.199019 | 3.908291024e-05 | 1.285734815 | -0.0001346028445
| 4887.119018 | 4.992300431e-05 | 1.285731993 | -0.0001307733043
| 4887.039018 | 6.987994931e-05 | 1.285729589 | -0.0001236666319
| 4886.959017 | 9.231130063e-05 | 1.285730126 | -0.0001156260482
| 4886.879016 | 0.0001136360807 | 1.285732819 | -0.0001079484241
| 4886.799016 | 0.0001327683263 | 1.285737698 | -0.0001010229365
| 4886.719015 | 0.0001464484455 | 1.285744707 | -9.601988925e-05
| 4886.639014 | 0.0001518649943 | 1.28575199 | -9.397703786e-05
| 4886.559014 | 0.0001547050191 | 1.285758313 | -9.287348927e-05
| 4886.479013 | 0.0001557506425 | 1.285765428 | -9.240129212e-05
| 4886.399012 | 0.0001516310789 | 1.285773343 | -9.376975721e-05
| 4886.319011 | 0.0001379509598 | 1.285781212 | -9.856919903e-05
| 4886.239011 | 0.0001178059821 | 1.285785538 | -0.00010574369
| 4886.15901 | 0.0001000931967 | 1.285787367 | -0.0001120847584
| 4886.079009 | 8.661307963e-05 | 1.285788093 | -0.000116924592
| 4885.999009 | 7.295601132e-05 | 1.28579137 | -0.0001217882063
| 4885.919008 | 4.519577011e-05 | 1.285792831 | -0.0001317408544
| 4885.839007 | 2.001552028e-05 | 1.285789146 | -0.000140848543
| 4885.759007 | -8.598544042e-07 | 1.285783631 | -0.0001484404621
| 4885.679006 | -1.617233387e-05 | 1.285776031 | -0.0001540691389
| 4885.599005 | -2.50999999e-05 | 1.285767252 | -0.000157425351
| 4885.519005 | -2.510000009e-05 | 1.2857589 | -0.0001575713209
| 4885.439004 | -2.50999999e-05 | 1.28575178 | -0.0001576980399
| 4885.359003 | -2.071333319e-05 | 1.285743265 | -0.0001562723909
| 4885.279002 | -1.039996042e-05 | 1.285735637 | -0.0001527058883
| 4885.199002 | 4.903063439e-06 | 1.285728639 | -0.0001473386727
| 4885.119001 | 2.518323998e-05 | 1.28572356 | -0.0001401549436
| 4885.039 | 4.768990408e-05 | 1.285721326 | -0.0001321272878
| 4884.959 | 6.515005488e-05 | 1.285721657 | -0.000125870359
| 4884.878999 | 7.715015904e-05 | 1.285721795 | -0.0001215758942
| 4884.798998 | 8.928149369e-05 | 1.285719963 | -0.0001172650169
| 4884.718998 | 0.000111761689 | 1.28571909 | -0.000109224446
| 4884.638997 | 0.0001315577461 | 1.285722334 | -0.0001020824989
| 4884.558996 | 0.0001477706533 | 1.285726323 | -9.621473821e-05
| 4884.478995 | 0.000159627395 | 1.285732086 | -9.188261884e-05
| 4884.398995 | 0.0001665005025 | 1.285738166 | -8.933428124e-05
| 4884.318994 | 0.0001665405031 | 1.28574411 | -8.924078089e-05
| 4884.238993 | 0.0001665805032 | 1.285748512 | -8.917143294e-05
| 4884.158993 | 0.0001633194143 | 1.28575416 | -9.026755501e-05
| 4884.078992 | 0.0001556168614 | 1.285758444 | -9.297946895e-05
| 4883.998991 | 0.0001442234753 | 1.285762287 | -9.70233443e-05
| 4883.918991 | 0.0001302233534 | 1.285763651 | -0.0001020419885
| 4883.83899 | 0.0001162232318 | 1.285763322 | -0.0001070873207
| 4883.758989 | 0.0001066522763 | 1.285760501 | -0.0001105818014
| 4883.678989 | 0.0001012922299 | 1.285758338 | -0.0001125543268
| 4883.598988 | 9.593319527e-05 | 1.285755586 | -0.0001145357907
| 4883.518987 | 9.065314954e-05 | 1.28575201 | -0.0001165019084
| 4883.438986 | 9.116939381e-05 | 1.28574621 | -0.0001164219
| 4883.358986 | 9.787794197e-05 | 1.285741382 | -0.0001141033788
| 4883.278985 | 0.0001107544589 | 1.285736233 | -0.0001095751971
| 4883.198984 | 0.0001291538741 | 1.285734845 | -0.0001030048115
| 4883.118984 | 0.0001412739793 | 1.285734698 | -9.866938414e-05
| 4883.038983 | 0.0001533940849 | 1.28573345 | -9.435104391e-05
| 4882.958982 | 0.0001729178952 | 1.285731575 | -8.738385992e-05
| 4882.878982 | 0.0001991208126 | 1.285733165 | -7.796367361e-05
| 4882.798981 | 0.000224261921 | 1.285737946 | -6.88743552e-05
| 4882.71898 | 0.0002448221 | 1.285745951 | -6.137915293e-05
| 4882.638979 | 0.0002596463478 | 1.285755173 | -5.592439274e-05
| 4882.558979 | 0.0002669639991 | 1.285766195 | -5.313693333e-05
| 4882.478978 | 0.0002688440153 | 1.285775663 | -5.232650233e-05
| 4882.398977 | 0.0002706192126 | 1.28578678 | -5.152782582e-05
| 4882.318977 | 0.0002642991575 | 1.285798642 | -5.362470582e-05
| 4882.238976 | 0.0002505341725 | 1.285810809 | -5.839062548e-05
| 4882.158975 | 0.0002294490175 | 1.285821232 | -6.5813001e-05
| 4882.078975 | 0.0002014431758 | 1.285831072 | -7.573031881e-05
| 4881.998974 | 0.0001675378301 | 1.285835373 | -8.785358873e-05
| 4881.918973 | 0.0001470976526 | 1.285838036 | -9.516682913e-05
| 4881.838973 | 0.0001266574746 | 1.285844244 | -0.0001024247162
| 4881.758972 | 9.360112812e-05 | 1.285851963 | -0.0001141904962
| 4881.678971 | 4.831890406e-05 | 1.285855258 | -0.0001304173062
| 4881.59897 | 2.391451254e-06 | 1.285854249 | -0.0001469439192
| 4881.51897 | -4.100892633e-05 | 1.285847162 | -0.0001626588457
| 4881.438969 | -6.573382536e-05 | 1.285838123 | -0.0001716969262
| 4881.358968 | -8.465399007e-05 | 1.285832 | -0.0001786045185
| 4881.278968 | -0.0001065081694 | 1.285827811 | -0.000186535934
| 4881.198967 | -0.0001364871912 | 1.285821142 | -0.0001974251901
| 4881.118966 | -0.0001587273844 | 1.285810946 | -0.000205590399
| 4881.038966 | -0.0001756575806 | 1.285800817 | -0.0002118474203
| 4880.958965 | -0.0001884756043 | 1.285790099 | -0.000216636759
| 4880.878964 | -0.000197157131 | 1.285779135 | -0.0002199442105
| 4880.798963 | -0.0002007971625 | 1.285768789 | -0.0002214309617
| 4880.718963 | -0.0002044371943 | 1.285759347 | -0.0002229035815
| 4880.638962 | -0.0002084739723 | 1.285749383 | -0.0002245270489
| 4880.558961 | -0.0002101716911 | 1.28573804 | -0.0002253319696
| 4880.478961 | -0.0002075750283 | 1.285726285 | -0.0002246005974
| 4880.39896 | -0.0001993587159 | 1.285713126 | -0.0002218722823
| 4880.318959 | -0.0001807985543 | 1.285701931 | -0.0002153964252
| 4880.238959 | -0.0001648021323 | 1.285692947 | -0.0002098066506
| 4880.158958 | -0.0001496019999 | 1.285682859 | -0.0002045201901
| 4880.078957 | -0.0001276260861 | 1.285670006 | -0.0001968424595
| 4879.998957 | -8.658120653e-05 | 1.285658623 | -0.0001822892043
| 4879.918956 | -3.914079419e-05 | 1.285653146 | -0.0001653440411
| 4879.838955 | 8.910067404e-06 | 1.285652169 | -0.0001481078348
| 4879.758954 | 5.440043261e-05 | 1.285655895 | -0.0001317168925
| 4879.678954 | 9.034605673e-05 | 1.285664849 | -0.0001186729197
| 4879.598953 | 0.0001068662002 | 1.285673675 | -0.0001126113762
| 4879.518952 | 0.000123386344 | 1.285678767 | -0.0001066084496
| 4879.438952 | 0.0001430504784 | 1.285685684 | -9.944663801e-05
| 4879.358951 | 0.0001576153969 | 1.285694747 | -9.408334474e-05
| 4879.27895 | 0.0001637842535 | 1.285704539 | -9.172587917e-05
| 4879.19895 | 0.0001624939043 | 1.285713795 | -9.205761632e-05
| 4879.118949 | 0.0001544138339 | 1.285720922 | -9.486316301e-05
| 4879.038948 | 0.0001477379562 | 1.285725845 | -9.719885261e-05
| 4878.958947 | 0.0001414979018 | 1.285730762 | -9.937805208e-05
| 4878.878947 | 0.0001330262047 | 1.285735929 | -0.0001023554884
| 4878.798946 | 0.0001182997529 | 1.28574005 | -0.0001075976586
| 4878.718945 | 0.000103099621 | 1.285741559 | -0.0001130514411
| 4878.638945 | 8.89984844e-05 | 1.285741615 | -0.0001181332646
| 4878.558944 | 7.683954966e-05 | 1.285740082 | -0.0001225422017
| 4878.478943 | 6.832618506e-05 | 1.285737078 | -0.0001256640667
| 4878.398943 | 6.576616299e-05 | 1.285734149 | -0.0001266448564
| 4878.318942 | 6.320614054e-05 | 1.28573159 | -0.0001276198496
| 4878.238941 | 6.412647012e-05 | 1.285727982 | -0.0001273603279
| 4878.158941 | 6.982184203e-05 | 1.285724625 | -0.0001253802599
| 4878.07894 | 8.043295511e-05 | 1.285722063 | -0.0001216204022
| 4877.998939 | 9.501960373e-05 | 1.285721109 | -0.000116405835
| 4877.918938 | 0.0001115797479 | 1.285723319 | -0.0001104316457
| 4877.838938 | 0.0001208734805 | 1.285727605 | -0.0001070368518
| 4877.758937 | 0.0001279135419 | 1.285731331 | -0.0001044610108
| 4877.678936 | 0.0001350378576 | 1.28573573 | -0.000101844164
| 4877.598936 | 0.0001422819059 | 1.285741993 | -9.915475311e-05
| 4877.518935 | 0.0001409218939 | 1.285750293 | -9.952662713e-05
| 4877.438934 | 0.0001327225174 | 1.28575748 | -0.0001023751469
| 4877.358934 | 0.0001189117789 | 1.285763761 | -0.0001072556216
| 4877.278933 | 0.0001035402036 | 1.285767153 | -0.0001127430503
| 4877.198932 | 9.306011226e-05 | 1.28576992 | -0.0001164817141
| 4877.118931 | 8.258002132e-05 | 1.285774364 | -0.0001201940543
| 4877.038931 | 6.355023695e-05 | 1.285778979 | -0.0001269780842
| 4876.95893 | 4.232181787e-05 | 1.285780575 | -0.0001346006087
| 4876.878929 | 2.188826572e-05 | 1.285781245 | -0.000141952175
| 4876.798929 | 2.611227077e-06 | 1.285779227 | -0.0001489305647
| 4876.718928 | -7.004856734e-06 | 1.285777256 | -0.0001524343594
| 4876.638927 | -1.662094016e-05 | 1.285778021 | -0.0001558950761
| 4876.558927 | -3.169157282e-05 | 1.285779604 | -0.0001613045485
| 4876.478926 | -5.235323074e-05 | 1.285780206 | -0.0001687403607
| 4876.398925 | -7.421599167e-05 | 1.285779032 | -0.0001766364614
| 4876.318925 | -9.773619601e-05 | 1.285776717 | -0.0001851469585
| 4876.238924 | -0.0001209510198 | 1.285771607 | -0.0001935921246
| 4876.158923 | -0.0001376221492 | 1.2857649 | -0.0001997094586
| 4876.078922 | -0.0001481822412 | 1.285758576 | -0.0002036231281
| 4875.998922 | -0.0001588296735 | 1.285754303 | -0.0002075359244
| 4875.918921 | -0.0001758698218 | 1.28574874 | -0.0002137685722
| 4875.83892 | -0.0001888176319 | 1.285740572 | -0.0002185707678
| 4875.75892 | -0.0001973756258 | 1.28573199 | -0.0002218008159
| 4875.678919 | -0.0002016054052 | 1.285722995 | -0.0002234807289
| 4875.598918 | -0.0002019670065 | 1.285714326 | -0.0002237641982
| 4875.518918 | -0.0001995269851 | 1.285706376 | -0.0002230285569
| 4875.438917 | -0.000197086964 | 1.285698643 | -0.0002222894674
| 4875.358916 | -0.0001913396931 | 1.285690323 | -0.0002203699799
| 4875.278915 | -0.0001814897272 | 1.285682623 | -0.000216964762
| 4875.198915 | -0.0001688916345 | 1.285675806 | -0.0002125568275
| 4875.118914 | -0.0001535315012 | 1.285669956 | -0.0002071397616
| 4875.038913 | -0.0001363998552 | 1.2856662 | -0.0002010519977
| 4874.958913 | -0.0001229722396 | 1.285664034 | -0.0001962713309
| 4874.878912 | -0.0001135721577 | 1.285661819 | -0.0001929402275
| 4874.798911 | -0.0001040452409 | 1.285657577 | -0.0001895955113
| 4874.718911 | -8.53250779e-05 | 1.285654023 | -0.0001829321835
| 4874.63891 | -6.776562732e-05 | 1.28565351 | -0.0001766379775
| 4874.558909 | -5.208583722e-05 | 1.285653831 | -0.0001710066033
| 4874.478909 | -3.885810545e-05 | 1.28565544 | -0.0001662368382
| 4874.398908 | -2.855685828e-05 | 1.285658046 | -0.0001625040448
| 4874.318907 | -2.539683099e-05 | 1.28566067 | -0.0001613403541
| 4874.238906 | -2.223680332e-05 | 1.285661488 | -0.0001602052579
| 4874.158906 | -1.938498314e-05 | 1.285662835 | -0.0001591726253
| 4874.078905 | -1.756328483e-05 | 1.285663677 | -0.0001585186345
| 4873.998904 | -1.781533949e-05 | 1.285664734 | -0.0001586074479
| 4873.918904 | -1.893534904e-05 | 1.285664485 | -0.0001590292879
| 4873.838903 | -1.956658247e-05 | 1.285664073 | -0.0001592778436
| 4873.758902 | -1.943012008e-05 | 1.285662789 | -0.0001592639663
| 4873.678902 | -1.871011401e-05 | 1.28566181 | -0.0001590352463
| 4873.598901 | -1.793734838e-05 | 1.285659668 | -0.0001588059948
| 4873.5189 | -1.337730892e-05 | 1.285657456 | -0.0001572148497
| 4873.438899 | -6.464898246e-06 | 1.28565552 | -0.0001547726603
| 4873.358899 | 2.210919157e-06 | 1.285654641 | -0.0001516789357
| 4873.278898 | 1.189021544e-05 | 1.285654338 | -0.0001482147948
| 4873.198897 | 2.155237473e-05 | 1.285656158 | -0.0001447229885
| 4873.118897 | 2.535240797e-05 | 1.285658312 | -0.0001433356571
| 4873.038896 | 2.915244082e-05 | 1.285659862 | -0.0001419578294
| 4872.958895 | 3.264418869e-05 | 1.285662021 | -0.0001406812626
| 4872.878895 | 3.428241595e-05 | 1.285664997 | -0.0001400588279
| 4872.798894 | 3.148828337e-05 | 1.28566842 | -0.0001410246821
| 4872.718893 | 2.340821292e-05 | 1.285671208 | -0.0001439033368
| 4872.638893 | 1.229721097e-05 | 1.2856719 | -0.0001479064124
| 4872.558892 | 3.143122813e-06 | 1.285670858 | -0.0001512327286
| 4872.478891 | -3.272932786e-06 | 1.285669261 | -0.000153582355
| 4872.39889 | -9.737588573e-06 | 1.285668146 | -0.0001559419269
| 4872.31889 | -1.965767464e-05 | 1.285665579 | -0.0001595685577
| 4872.238889 | -2.517777084e-05 | 1.285660738 | -0.0001616474902
| 4872.158888 | -2.555553304e-05 | 1.285655821 | -0.0001618764626
| 4872.078888 | -2.186992096e-05 | 1.285651123 | -0.0001606391301
| 4871.998887 | -1.682987694e-05 | 1.285647558 | -0.0001588961109
| 4871.918886 | -1.178983331e-05 | 1.285643107 | -0.0001571671251
| 4871.838886 | 8.589602551e-07 | 1.285638691 | -0.0001526981132
| 4871.758885 | 1.65169329e-05 | 1.28563672 | -0.0001471066401
| 4871.678884 | 3.223750475e-05 | 1.285636485 | -0.000141464789
| 4871.598883 | 4.633510139e-05 | 1.285638278 | -0.0001363748317
| 4871.518883 | 5.601518575e-05 | 1.285641502 | -0.0001328524865
| 4871.438882 | 5.982794822e-05 | 1.285644838 | -0.0001314408585
| 4871.358881 | 6.18279658e-05 | 1.285647228 | -0.0001306969458
| 4871.278881 | 6.29409714e-05 | 1.285649829 | -0.0001302690334
| 4871.19888 | 6.153279893e-05 | 1.285652439 | -0.0001307487924
| 4871.118879 | 5.6732757e-05 | 1.28565461 | -0.0001324569465
| 4871.038879 | 5.071028724e-05 | 1.285655477 | -0.0001346261072
| 4870.958878 | 4.435135349e-05 | 1.285655609 | -0.0001369281813
| 4870.878877 | 3.899238623e-05 | 1.285654451 | -0.0001388907557
| 4870.798877 | 3.631236273e-05 | 1.285653253 | -0.0001398892992
| 4870.718876 | 3.363233962e-05 | 1.285652278 | -0.0001408843363
| 4870.638875 | 2.982150567e-05 | 1.285651118 | -0.0001422895827
| 4870.558874 | 2.615497671e-05 | 1.285649061 | -0.0001436571995
| 4870.478874 | 2.344085314e-05 | 1.2856466 | -0.0001446882897
| 4870.398873 | 2.211690474e-05 | 1.285643328 | -0.0001452316503
| 4870.318872 | 2.331691498e-05 | 1.285639996 | -0.0001448669677
| 4870.238872 | 2.567836459e-05 | 1.285636643 | -0.0001440842879
| 4870.158871 | 2.839838805e-05 | 1.28563312 | -0.0001431751259
| 4870.07887 | 3.327364729e-05 | 1.285628359 | -0.0001415093743
| 4869.99887 | 4.423739534e-05 | 1.285623366 | -0.0001376542395
| 4869.918869 | 6.103754162e-05 | 1.28561937 | -0.0001316807818
| 4869.838868 | 8.119993904e-05 | 1.285617482 | -0.0001244624172
| 4869.758867 | 0.0001032227744 | 1.285617634 | -0.0001165410942
| 4869.678867 | 0.0001227261875 | 1.285621224 | -0.0001094722265
| 4869.598866 | 0.0001330462774 | 1.28562519 | -0.0001057052169
| 4869.518865 | 0.000143366367 | 1.285627614 | -0.0001019626129
| 4869.438865 | 0.0001570488997 | 1.285631146 | -9.699092566e-05
| 4869.358864 | 0.0001676142895 | 1.285637031 | -9.310449339e-05
| 4869.278863 | 0.0001722040861 | 1.285643433 | -9.136243982e-05
| 4869.198863 | 0.0001710044574 | 1.285649997 | -9.170346307e-05
| 4869.118862 | 0.0001642843991 | 1.285654524 | -9.406576382e-05
| 4869.038861 | 0.0001596430598 | 1.285657458 | -9.570459547e-05
| 4868.958861 | 0.0001556430252 | 1.285660205 | -9.711542068e-05
| 4868.87886 | 0.0001511144854 | 1.285662866 | -9.871806532e-05
| 4868.798859 | 0.0001451737596 | 1.285664389 | -0.0001008476952
| 4868.718858 | 0.0001433337434 | 1.285664973 | -0.0001015148635
| 4868.638858 | 0.0001441228457 | 1.285666343 | -0.0001012222359
| 4868.558857 | 0.0001460108603 | 1.285668498 | -0.000100521122
| 4868.478856 | 0.0001473885634 | 1.285671884 | -9.998424402e-05
| 4868.398856 | 0.0001465885562 | 1.285675799 | -0.0001002236018
| 4868.318855 | 0.0001457885495 | 1.28568067 | -0.0001004477202
| 4868.238854 | 0.0001386905291 | 1.285687324 | -0.0001029128516
| 4868.158854 | 0.0001248363155 | 1.285692996 | -0.0001078283008
| 4868.078853 | 0.000104427176 | 1.285698175 | -0.0001151138749
| 4867.998852 | 7.85882225e-05 | 1.285698697 | -0.0001244306161
| 4867.918851 | 6.382809396e-05 | 1.285697156 | -0.0001297881386
| 4867.838851 | 4.90679658e-05 | 1.285697887 | -0.0001351096316
| 4867.75885 | 2.777322789e-05 | 1.285697984 | -0.0001427963675
| 4867.678849 | 2.352139998e-06 | 1.285694755 | -0.0001520235138
| 4867.598849 | -1.723009975e-05 | 1.285687488 | -0.0001592111826
| 4867.518848 | -2.627017816e-05 | 1.285678827 | -0.0001626220175
| 4867.438847 | -2.656541862e-05 | 1.285671109 | -0.0001628662606
| 4867.358847 | -2.256041452e-05 | 1.285664853 | -0.0001615373181
| 4867.278846 | -1.704036671e-05 | 1.285660242 | -0.0001596360005
| 4867.198845 | -1.138589948e-05 | 1.285655119 | -0.0001576943475
| 4867.118845 | 3.446229301e-06 | 1.285651091 | -0.00015242717
| 4867.038844 | 1.767902777e-05 | 1.285650869 | -0.000147315007
| 4866.958843 | 2.886263021e-05 | 1.285652198 | -0.0001432769632
| 4866.878842 | 3.533273354e-05 | 1.285655261 | -0.0001409100948
| 4866.798842 | 3.61513521e-05 | 1.285658468 | -0.0001405779694
| 4866.718841 | 3.279132308e-05 | 1.285660984 | -0.0001417631721
| 4866.63884 | 2.943129367e-05 | 1.285663015 | -0.0001429561313
| 4866.55884 | 2.166710527e-05 | 1.285665719 | -0.0001457260375
| 4866.478839 | 9.26241306e-06 | 1.285666731 | -0.0001501959196
| 4866.398838 | -4.45857118e-06 | 1.285665908 | -0.0001551698046
| 4866.318838 | -1.606667231e-05 | 1.285662897 | -0.0001594171425
| 4866.238837 | -2.406003086e-05 | 1.285659027 | -0.0001623752346
| 4866.158836 | -2.754407356e-05 | 1.2856544 | -0.0001637198479
| 4866.078835 | -2.78240758e-05 | 1.285650761 | -0.0001638935857
| 4865.998835 | -2.802775536e-05 | 1.285646686 | -0.0001640467952
| 4865.918834 | -2.306771203e-05 | 1.285642612 | -0.0001623382684
| 4865.838833 | -1.541633742e-05 | 1.285639912 | -0.0001596373361
| 4865.758833 | -6.992251048e-06 | 1.285638637 | -0.00015663491
| 4865.678832 | 5.411913068e-07 | 1.285638634 | -0.0001539331394
| 4865.598831 | 5.667253618e-06 | 1.285640064 | -0.0001520763766
| 4865.518831 | 5.479251788e-06 | 1.28564147 | -0.000152136036
| 4865.43883 | 5.291250348e-06 | 1.285642292 | -0.0001522050201
| 4865.358829 | 2.21923377e-06 | 1.285643857 | -0.0001533020728
| 4865.278829 | -4.529768139e-06 | 1.285644526 | -0.0001557394185
| 4865.198828 | -1.393597463e-05 | 1.28564413 | -0.0001591520656
| 4865.118827 | -2.321605514e-05 | 1.285641495 | -0.0001625552198
| 4865.038826 | -2.943745675e-05 | 1.285637751 | -0.0001648732415
| 4864.958826 | -3.156766995e-05 | 1.285632953 | -0.0001657328569
| 4864.878825 | -3.072766284e-05 | 1.285628936 | -0.000165508849
| 4864.798824 | -2.975774351e-05 | 1.285623536 | -0.0001652601534
| 4864.718824 | -2.007765953e-05 | 1.28561775 | -0.0001618763511
| 4864.638823 | -5.436115276e-06 | 1.285613684 | -0.0001566754964
| 4864.558822 | 1.21238334e-05 | 1.285611666 | -0.0001503890833
| 4864.478822 | 3.065926026e-05 | 1.285611521 | -0.0001437205686
| 4864.398821 | 4.809197368e-05 | 1.285614893 | -0.0001373931765
| 4864.31882 | 5.433202814e-05 | 1.285619056 | -0.0001350898613
| 4864.238819 | 6.05720822e-05 | 1.285621476 | -0.0001328143855
| 4864.158819 | 6.660623047e-05 | 1.285624974 | -0.0001305957957
| 4864.078818 | 7.073054444e-05 | 1.285629046 | -0.0001290568076
| 4863.998817 | 7.00231292e-05 | 1.285633907 | -0.0001292479721
| 4863.918817 | 6.482308379e-05 | 1.285637697 | -0.0001310768536
| 4863.838816 | 5.803225423e-05 | 1.285640219 | -0.0001334999352
| 4863.758815 | 5.256431824e-05 | 1.285641612 | -0.0001354639832
| 4863.678815 | 4.880428574e-05 | 1.285643027 | -0.0001368116519
| 4863.598814 | 4.499680855e-05 | 1.285645063 | -0.0001381665243
| 4863.518813 | 3.803674822e-05 | 1.285647046 | -0.0001406595836
| 4863.438813 | 3.10155e-05 | 1.285648172 | -0.0001431885247
| 4863.358812 | 2.343999245e-05 | 1.285649162 | -0.0001459196926
| 4863.278811 | 1.61788726e-05 | 1.285649366 | -0.0001485501394
| 4863.19881 | 1.119082942e-05 | 1.285649594 | -0.0001503602293
| 4863.11881 | 6.20278585e-06 | 1.285651139 | -0.0001521492662
| 4863.038809 | -4.350576709e-06 | 1.285652988 | -0.0001559413863
| 4862.958808 | -1.738496783e-05 | 1.285653399 | -0.0001606518486
| 4862.878808 | -3.112389492e-05 | 1.28565272 | -0.0001656341677
| 4862.798807 | -4.478611811e-05 | 1.28565087 | -0.0001706077814
| 4862.718806 | -5.726622644e-05 | 1.285647416 | -0.0001751807868
| 4862.638806 | -6.408584802e-05 | 1.285643348 | -0.0001777214108
| 4862.558805 | -6.9165892e-05 | 1.285640316 | -0.000179617814
| 4862.478804 | -7.497719309e-05 | 1.285637665 | -0.0001817720515
| 4862.398803 | -8.278375788e-05 | 1.285634445 | -0.0001846554836
| 4862.318803 | -8.838380677e-05 | 1.285630146 | -0.0001867601322
| 4862.238802 | -9.251510486e-05 | 1.285625871 | -0.0001883344795
| 4862.158801 | -9.520636995e-05 | 1.28562121 | -0.000189395457
| 4862.078801 | -9.635160462e-05 | 1.28561642 | -0.0001899006176
| 4861.9988 | -9.579159995e-05 | 1.2856117 | -0.000189789313
| 4861.918799 | -9.523159488e-05 | 1.28560666 | -0.0001896831539
| 4861.838799 | -9.124431113e-05 | 1.285600906 | -0.0001883515953
| 4861.758798 | -8.385574696e-05 | 1.285595409 | -0.0001857883309
| 4861.678797 | -7.304710387e-05 | 1.285590409 | -0.0001819826516
| 4861.598797 | -5.883161958e-05 | 1.285586076 | -0.0001769365128
| 4861.518796 | -4.099146464e-05 | 1.285584237 | -0.0001705418596
| 4861.438795 | -2.93636057e-05 | 1.285584269 | -0.0001663590648
| 4861.358794 | -1.964352137e-05 | 1.285583141 | -0.0001628833498
| 4861.278794 | -7.474111101e-06 | 1.285581346 | -0.0001585341475
| 4861.198793 | 1.144863727e-05 | 1.285580841 | -0.0001517263812
| 4861.118792 | 2.792878078e-05 | 1.285583503 | -0.0001457491086
| 4861.038792 | 4.134850544e-05 | 1.28558688 | -0.000140864819
| 4860.958791 | 5.119123404e-05 | 1.285591609 | -0.0001372497963
| 4860.87879 | 5.691814631e-05 | 1.285596573 | -0.0001351165906
| 4860.79879 | 5.811815694e-05 | 1.285601313 | -0.0001346210462
| 4860.718789 | 5.931816718e-05 | 1.285605292 | -0.0001341377227
| 4860.638788 | 5.794728023e-05 | 1.285610099 | -0.0001345691416
| 4860.558787 | 5.368542156e-05 | 1.285614287 | -0.0001360541952
| 4860.478787 | 4.66180512e-05 | 1.285618302 | -0.0001385548985
| 4860.398786 | 3.723004912e-05 | 1.285621262 | -0.0001419104334
| 4860.318785 | 2.602995193e-05 | 1.28562285 | -0.0001459423809
| 4860.238785 | 1.878742513e-05 | 1.28562301 | -0.0001485686091
| 4860.158784 | 1.275937291e-05 | 1.285624202 | -0.0001507398657
| 4860.078783 | 5.249332624e-06 | 1.285625549 | -0.0001534437642
| 4859.998783 | -6.34716785e-06 | 1.285626507 | -0.0001576294507
| 4859.918782 | -1.667525786e-05 | 1.285625374 | -0.0001613909643
| 4859.838781 | -2.546675549e-05 | 1.285624236 | -0.0001645978774
| 4859.758781 | -3.271512105e-05 | 1.285622042 | -0.0001672647262
| 4859.67878 | -3.788355527e-05 | 1.28561993 | -0.00016917935
| 4859.598779 | -4.008357459e-05 | 1.285617596 | -0.0001700257476
| 4859.518778 | -4.228359353e-05 | 1.285616492 | -0.0001708523948
| 4859.438778 | -4.494277997e-05 | 1.285614754 | -0.0001718550759
| 4859.358777 | -4.683589861e-05 | 1.285613309 | -0.0001725764365
| 4859.278776 | -4.747265805e-05 | 1.285611382 | -0.0001728519153
| 4859.198776 | -4.696694193e-05 | 1.285610075 | -0.0001727048203
| 4859.118775 | -4.480692335e-05 | 1.285608768 | -0.0001719603168
| 4859.038774 | -4.310609757e-05 | 1.285608709 | -0.0001713615044
| 4858.958774 | -4.15460842e-05 | 1.285608259 | -0.0001708198216
| 4858.878773 | -3.957214098e-05 | 1.285608696 | -0.0001701143364
| 4858.798772 | -3.648772162e-05 | 1.285609331 | -0.0001690045725
| 4858.718771 | -3.568771447e-05 | 1.285612004 | -0.0001686869571
| 4858.638771 | -3.825531584e-05 | 1.285614022 | -0.0001695961689
| 4858.55877 | -4.249441093e-05 | 1.28561677 | -0.0001710973377
| 4858.478769 | -4.733445322e-05 | 1.285618449 | -0.0001728328383
| 4858.398769 | -5.235119035e-05 | 1.285622811 | -0.0001745889765
| 4858.318768 | -6.867133247e-05 | 1.285626853 | -0.0001804330715
| 4858.238767 | -8.921653167e-05 | 1.285628913 | -0.0001878354313
| 4858.158767 | -0.0001124586578 | 1.285628418 | -0.000196253398
| 4858.078766 | -0.0001366578913 | 1.285626211 | -0.0002050450048
| 4857.998765 | -0.0001596413852 | 1.285619442 | -0.0002134713801
| 4857.918765 | -0.0001688014646 | 1.285612084 | -0.0002169142065
| 4857.838764 | -0.0001779615445 | 1.285606645 | -0.0002203262117
| 4857.758763 | -0.0001878432695 | 1.285600279 | -0.0002240140084
| 4857.678762 | -0.0001959610391 | 1.285592237 | -0.0002270918057
| 4857.598762 | -0.000197191031 | 1.285582934 | -0.0002277018609
| 4857.518761 | -0.00019015097 | 1.285574005 | -0.0002253182384
| 4857.43876 | -0.000177966776 | 1.285567635 | -0.0002210347508
| 4857.35876 | -0.0001667223191 | 1.285562974 | -0.0002170630113
| 4857.278759 | -0.0001578422417 | 1.285559316 | -0.0002139291318
| 4857.198758 | -0.0001487970105 | 1.285553704 | -0.0002107670224
| 4857.118758 | -0.0001292768405 | 1.285549337 | -0.0002038000463
| 4857.038757 | -0.0001106140751 | 1.285548271 | -0.0001970892329
| 4856.958756 | -9.345123035e-05 | 1.285548694 | -0.0001908960449
| 4856.878755 | -7.864078585e-05 | 1.285550627 | -0.0001855281915
| 4856.798755 | -6.725019034e-05 | 1.285554425 | -0.0001813657042
| 4856.718754 | -6.405016271e-05 | 1.285558151 | -0.0001801637855
| 4856.638753 | -6.085013468e-05 | 1.285560661 | -0.0001789814624
| 4856.558753 | -5.897002149e-05 | 1.285563944 | -0.0001782635569
| 4856.478752 | -5.979612922e-05 | 1.285567418 | -0.0001785204533
| 4856.398751 | -6.474610003e-05 | 1.285571018 | -0.000180265533
| 4856.318751 | -7.410618122e-05 | 1.285573662 | -0.0001836198221
| 4856.23875 | -8.54875164e-05 | 1.285574362 | -0.0001877360832
| 4856.158749 | -9.447631183e-05 | 1.285573597 | -0.0001910115456
| 4856.078748 | -0.0001006363656 | 1.285572584 | -0.0001932688569
| 4855.998748 | -0.0001068728029 | 1.285572577 | -0.0001955375904
| 4855.918747 | -0.0001179128991 | 1.285571621 | -0.0001995578295
| 4855.838746 | -0.0001263803443 | 1.285568732 | -0.0002026796842
| 4855.758746 | -0.0001323277314 | 1.285565611 | -0.0002048946218
| 4855.678745 | -0.0001358825895 | 1.285562136 | -0.000206250635
| 4855.598744 | -0.0001372974887 | 1.285558886 | -0.0002068296292
| 4855.518744 | -0.0001371374872 | 1.285556062 | -0.0002068325133
| 4855.438743 | -0.000136977486 | 1.285553712 | -0.0002068277228
| 4855.358742 | -0.00013652868 | 1.285551478 | -0.0002067166713
| 4855.278742 | -0.0001359362247 | 1.285549554 | -0.0002065486807
| 4855.198741 | -0.0001357100731 | 1.285547896 | -0.0002065087801
| 4855.11874 | -0.0001363500789 | 1.285546295 | -0.0002067810527
| 4855.038739 | -0.0001375414291 | 1.285544504 | -0.0002072557043
| 4854.958739 | -0.0001386126125 | 1.285542436 | -0.0002076914256
| 4854.878738 | -0.0001394126192 | 1.285540334 | -0.0002080296955
| 4854.798737 | -0.0001402189396 | 1.285538128 | -0.000208371927
| 4854.718737 | -0.0001414189498 | 1.285535775 | -0.0002088588949
| 4854.638736 | -0.0001419450562 | 1.285532884 | -0.000209110969
| 4854.558735 | -0.000141646088 | 1.285530041 | -0.0002090639831
| 4854.478735 | -0.0001406384881 | 1.285526889 | -0.0002087657992
| 4854.398734 | -0.000139278476 | 1.285523971 | -0.0002083364229
| 4854.318733 | -0.0001379184644 | 1.285520234 | -0.0002079203
| 4854.238732 | -0.0001336788799 | 1.285516233 | -0.0002064673162
| 4854.158732 | -0.0001269906441 | 1.285512198 | -0.0002041295012
| 4854.078731 | -0.0001179798173 | 1.285508815 | -0.0002009412274
| 4853.99873 | -0.000106572744 | 1.28550556 | -0.0001968843257
| 4853.91873 | -9.225261925e-05 | 1.285504441 | -0.0001917393227
| 4853.838729 | -8.277290223e-05 | 1.285504491 | -0.0001883254144
| 4853.758728 | -7.477283247e-05 | 1.285503867 | -0.0001854573326
| 4853.678728 | -6.466679847e-05 | 1.285502384 | -0.0001818415334
| 4853.598727 | -4.877848648e-05 | 1.285502291 | -0.0001761120826
| 4853.518726 | -3.485836563e-05 | 1.285504705 | -0.0001710534995
| 4853.438726 | -2.406324169e-05 | 1.285508155 | -0.0001671080161
| 4853.358725 | -1.674094063e-05 | 1.285512358 | -0.000164406048
| 4853.278724 | -1.314255159e-05 | 1.285517008 | -0.0001630434518
| 4853.198723 | -1.330255318e-05 | 1.285521045 | -0.0001630499558
| 4853.118723 | -1.346255438e-05 | 1.285525013 | -0.0001630575705
| 4853.038722 | -1.723795415e-05 | 1.285529362 | -0.0001643665488
| 4852.958721 | -2.385169888e-05 | 1.285533108 | -0.0001667118975
| 4852.878721 | -3.268759188e-05 | 1.285536144 | -0.0001698725247
| 4852.79872 | -4.319840335e-05 | 1.285538581 | -0.000173648774
| 4852.718719 | -5.559851137e-05 | 1.285539387 | -0.0001781349367
| 4852.638719 | -6.380084217e-05 | 1.285539179 | -0.0001811194064
| 4852.558718 | -7.072090255e-05 | 1.285539901 | -0.0001836250825
| 4852.478717 | -7.984373283e-05 | 1.285541572 | -0.000186912224
| 4852.398716 | -9.506055071e-05 | 1.285542671 | -0.0001924130357
| 4852.318716 | -0.0001113006917 | 1.285541764 | -0.0001983167683
| 4852.238715 | -0.0001277859727 | 1.285539686 | -0.000204328393
| 4852.158714 | -0.0001436442615 | 1.285535923 | -0.0002101408209
| 4852.078714 | -0.0001563964713 | 1.285530349 | -0.0002148592885
| 4851.998713 | -0.0001623965233 | 1.28552462 | -0.0002171378844
| 4851.918712 | -0.0001683965757 | 1.285520084 | -0.0002193972048
| 4851.838712 | -0.0001751933765 | 1.285514567 | -0.0002219607999
| 4851.758711 | -0.0001793844923 | 1.285508022 | -0.0002235985478
| 4851.67871 | -0.0001793077733 | 1.285501018 | -0.0002236998387
| 4851.59871 | -0.0001747541784 | 1.285494151 | -0.0002221792482
| 4851.518709 | -0.0001657140996 | 1.285488832 | -0.0002190102706
| 4851.438708 | -0.0001590950492 | 1.28548504 | -0.000216692284
| 4851.358707 | -0.0001532149979 | 1.28548073 | -0.000214649993
| 4851.278707 | -0.0001455569614 | 1.285476044 | -0.0002119704427
| 4851.198706 | -0.0001330110853 | 1.285472021 | -0.0002075114737
| 4851.118705 | -0.0001213309839 | 1.285470044 | -0.0002033323123
| 4851.038705 | -0.000110938084 | 1.285468322 | -0.0001996145811
| 4850.958704 | -0.0001016400297 | 1.285467515 | -0.0001962780066
| 4850.878703 | -9.426710907e-05 | 1.285466949 | -0.000193633979
| 4850.798703 | -9.038707552e-05 | 1.285466391 | -0.0001922536497
| 4850.718702 | -8.650704159e-05 | 1.285464046 | -0.0001909023359
| 4850.638701 | -7.916362555e-05 | 1.285461671 | -0.0001882981575
| 4850.5587 | -7.010276029e-05 | 1.285459456 | -0.0001850697538
| 4850.4787 | -5.99327718e-05 | 1.28545798 | -0.0001814278205
| 4850.398699 | -4.838795447e-05 | 1.285456557 | -0.0001772873241
| 4850.318698 | -3.534784128e-05 | 1.285456984 | -0.0001725754177
| 4850.238698 | -2.715060808e-05 | 1.285458113 | -0.0001696045757
| 4850.158697 | -2.043054984e-05 | 1.28545847 | -0.0001671808072
| 4850.078696 | -1.210738968e-05 | 1.285457966 | -0.0001641907387
| 4849.998696 | 6.033725709e-07 | 1.28545846 | -0.0001595962896
| 4849.918695 | 1.15434679e-05 | 1.285460691 | -0.0001556142714
| 4849.838694 | 2.059841066e-05 | 1.285463569 | -0.0001523038691
| 4849.758694 | 2.622833903e-05 | 1.285467113 | -0.0001502221978
| 4849.678693 | 2.918836457e-05 | 1.28547008 | -0.0001491162382
| 4849.598692 | 3.215492975e-05 | 1.28547266 | -0.0001480141514
| 4849.518691 | 3.551495877e-05 | 1.285475577 | -0.0001467641031
| 4849.438691 | 3.709702022e-05 | 1.285479111 | -0.0001461475685
| 4849.35869 | 3.664987138e-05 | 1.285482673 | -0.0001462650741
| 4849.278689 | 3.400005158e-05 | 1.285486319 | -0.0001471785596
| 4849.198689 | 2.912394293e-05 | 1.285489399 | -0.0001489072073
| 4849.118688 | 2.448390278e-05 | 1.285491982 | -0.0001505585385
| 4849.038687 | 1.984386223e-05 | 1.285495262 | -0.0001521985837
| 4848.958687 | 1.032883921e-05 | 1.285499294 | -0.0001555912681
| 4848.878686 | -4.774360694e-06 | 1.28550216 | -0.0001610261197
| 4848.798685 | -2.273001607e-05 | 1.285503363 | -0.0001675209286
| 4848.718684 | -4.281019088e-05 | 1.285502452 | -0.0001748195563
| 4848.638684 | -6.203193854e-05 | 1.285498664 | -0.0001818545369
| 4848.558683 | -7.464996062e-05 | 1.285492622 | -0.0001865356193
| 4848.478682 | -8.133001851e-05 | 1.285486974 | -0.0001890606024
| 4848.398682 | -8.797118742e-05 | 1.285481253 | -0.0001915727991
| 4848.318681 | -9.229122479e-05 | 1.285473713 | -0.0001932743519
| 4848.23868 | -8.778122934e-05 | 1.285464934 | -0.0001917989993
| 4848.15868 | -7.52508387e-05 | 1.285457583 | -0.0001873962114
| 4848.078679 | -5.593971696e-05 | 1.285451549 | -0.0001805164989
| 4847.998678 | -3.189442624e-05 | 1.285450499 | -0.0001718409514
| 4847.918678 | -1.945191824e-05 | 1.28545183 | -0.0001673277325
| 4847.838677 | -7.009409842e-06 | 1.285451258 | -0.0001628453667
| 4847.758676 | 8.962568108e-06 | 1.285452215 | -0.0001570597765
| 4847.678675 | 2.544570003e-05 | 1.285455728 | -0.0001510471562
| 4847.598675 | 3.404301456e-05 | 1.285462591 | -0.0001478354523
| 4847.518674 | 3.060298485e-05 | 1.285469143 | -0.0001489879932
| 4847.438673 | 1.980375892e-05 | 1.28547317 | -0.0001528468926
| 4847.358673 | 9.005653244e-06 | 1.285474253 | -0.0001567535415
| 4847.278672 | 3.055773915e-07 | 1.285474251 | -0.0001599181863
| 4847.198671 | -8.485847478e-06 | 1.285474067 | -0.0001631190157
| 4847.118671 | -2.268597116e-05 | 1.285471826 | -0.0001683124283
| 4847.03867 | -2.974113661e-05 | 1.285465196 | -0.0001709898699
| 4846.958669 | -2.771893469e-05 | 1.285458557 | -0.0001703797959
| 4846.878668 | -1.580662217e-05 | 1.285451195 | -0.0001661992918
| 4846.798668 | 5.434524678e-06 | 1.285448314 | -0.0001585664718
| 4846.718667 | 2.011865257e-05 | 1.285447936 | -0.0001532675567
| 4846.638666 | 3.480278006e-05 | 1.285446507 | -0.0001479855787
| 4846.558666 | 5.768969662e-05 | 1.285445416 | -0.0001397265413
| 4846.478665 | 8.643648889e-05 | 1.285448956 | -0.0001292689037
| 4846.398664 | 0.0001099883303 | 1.285457312 | -0.0001206141048
| 4846.318664 | 0.0001212684282 | 1.285468841 | -0.0001163526958
| 4846.238663 | 0.000121078495 | 1.285479418 | -0.000116261827
| 4846.158662 | 0.0001147735149 | 1.285489285 | -0.0001183977972
| 4846.078662 | 0.0001060134389 | 1.285496948 | -0.0001214592295
| 4845.998661 | 9.694602679e-05 | 1.285507266 | -0.0001245887702
| 4845.91866 | 6.982579116e-05 | 1.285516699 | -0.0001342731118
| 4845.838659 | 3.982254951e-05 | 1.285521108 | -0.0001450842364
| 4845.758659 | 9.72776476e-06 | 1.285522747 | -0.0001559741036
| 4845.678658 | -1.83733165e-05 | 1.285521723 | -0.0001661855098
| 4845.598657 | -4.275977311e-05 | 1.285517126 | -0.0001751098099
| 4845.518657 | -5.227985609e-05 | 1.285512213 | -0.000178653293
| 4845.438656 | -6.179993868e-05 | 1.285510709 | -0.00018214124
| 4845.358655 | -7.375936009e-05 | 1.285508944 | -0.0001865174339
| 4845.278655 | -8.727373961e-05 | 1.285506767 | -0.0001914639456
| 4845.198654 | -9.878710944e-05 | 1.285503572 | -0.0001957022269
| 4845.118653 | -0.0001099072059 | 1.285500201 | -0.0001998010478
| 4845.038652 | -0.0001169783677 | 1.285496183 | -0.0002024434587
| 4844.958652 | -0.0001228184183 | 1.285493615 | -0.00020461615
| 4844.878651 | -0.0001303023341 | 1.285491637 | -0.0002073749813
| 4844.79865 | -0.0001422916415 | 1.285489422 | -0.0002117704409
| 4844.71865 | -0.0001536517405 | 1.285485228 | -0.0002159704387
| 4844.638649 | -0.0001634780646 | 1.285480678 | -0.0002196205879
| 4844.558648 | -0.0001713081342 | 1.285475103 | -0.0002225642342
| 4844.478648 | -0.0001764697521 | 1.285469378 | -0.0002245434102
| 4844.398647 | -0.0001782297676 | 1.285463714 | -0.0002252888877
| 4844.318646 | -0.0001799897827 | 1.285458978 | -0.0002260191973
| 4844.238646 | -0.0001811976081 | 1.285453752 | -0.0002265574508
| 4844.158645 | -0.000181451869 | 1.285448881 | -0.0002267443318
| 4844.078644 | -0.0001807796624 | 1.285443782 | -0.0002265991573
| 4843.998643 | -0.0001795593035 | 1.285438994 | -0.0002262502026
| 4843.918643 | -0.0001771592829 | 1.285434032 | -0.0002254765215
| 4843.838642 | -0.0001750967304 | 1.285429581 | -0.0002248167833
| 4843.758641 | -0.0001731367136 | 1.285424371 | -0.0002242066128
| 4843.678641 | -0.000169884457 | 1.28541873 | -0.0002231350804
| 4843.59864 | -0.000163020477 | 1.285412331 | -0.0002207667392
| 4843.518639 | -0.0001524603849 | 1.285406673 | -0.0002170463299
| 4843.438639 | -0.0001389549454 | 1.285401499 | -0.0002122501648
| 4843.358638 | -0.0001229416977 | 1.285397956 | -0.0002065179502
| 4843.278637 | -0.0001075257819 | 1.285396186 | -0.0002009729854
| 4843.198636 | -9.788569791e-05 | 1.285395267 | -0.0001975077302
| 4843.118636 | -8.824561428e-05 | 1.285391914 | -0.0001940822385
| 4843.038635 | -7.121106061e-05 | 1.285389227 | -0.0001879649009
| 4842.958634 | -5.292366729e-05 | 1.285388665 | -0.0001813582602
| 4842.878634 | -3.633270238e-05 | 1.285389864 | -0.0001753375277
| 4842.798633 | -2.191518436e-05 | 1.285392015 | -0.000170088946
| 4842.718632 | -1.109909011e-05 | 1.285395585 | -0.000166122665
| 4842.638632 | -5.762271314e-06 | 1.285398809 | -0.0001641485602
| 4842.558631 | -2.089039172e-06 | 1.285401261 | -0.0001627902128
| 4842.47863 | 1.722134388e-06 | 1.285403106 | -0.0001613917542
| 4842.39863 | 5.861653349e-06 | 1.285405591 | -0.0001598636696
| 4842.318629 | 7.12566414e-06 | 1.285408303 | -0.0001593744742
| 4842.238628 | 6.407364579e-06 | 1.285410757 | -0.0001596083036
| 4842.158627 | 3.895823587e-06 | 1.285412664 | -0.0001605013494
| 4842.078627 | 5.28271168e-07 | 1.285413921 | -0.0001617155104
| 4841.998626 | -2.135752198e-06 | 1.285414532 | -0.0001626851711
| 4841.918625 | -4.799775163e-06 | 1.285415559 | -0.0001636480359
| 4841.838625 | -1.025637596e-05 | 1.285416176 | -0.0001656303795
| 4841.758624 | -1.62376976e-05 | 1.285415682 | -0.0001678213052
| 4841.678623 | -2.140470592e-05 | 1.285414285 | -0.0001697318159
| 4841.598623 | -2.51096418e-05 | 1.285412073 | -0.0001711255299
| 4841.518622 | -2.566964687e-05 | 1.285409442 | -0.0001713855898
| 4841.438621 | -2.463380257e-05 | 1.285407264 | -0.000171059437
| 4841.35862 | -2.311378955e-05 | 1.285405004 | -0.0001705590272
| 4841.27862 | -2.022544347e-05 | 1.28540242 | -0.0001695676185
| 4841.198619 | -1.355417774e-05 | 1.285399899 | -0.0001672030751
| 4841.118618 | -5.106104073e-06 | 1.285398696 | -0.0001641723284
| 4841.038618 | 3.624327699e-06 | 1.285398383 | -0.0001610244491
| 4840.958617 | 1.152997899e-05 | 1.285399286 | -0.0001581556178
| 4840.878616 | 1.724528365e-05 | 1.285400979 | -0.00015606823
| 4840.798616 | 1.928530159e-05 | 1.2854028 | -0.000155311801
| 4840.718615 | 2.132531913e-05 | 1.285403969 | -0.0001545660548
| 4840.638614 | 2.198415739e-05 | 1.285405889 | -0.0001543089738
| 4840.558614 | 2.052731446e-05 | 1.285407307 | -0.0001548275793
| 4840.478613 | 1.693122221e-05 | 1.285408748 | -0.0001561218742
| 4840.398612 | 1.185225786e-05 | 1.285408604 | -0.0001579801911
| 4840.318611 | 9.100234124e-06 | 1.285408062 | -0.0001590009435
| 4840.238611 | 6.348209993e-06 | 1.285407362 | -0.0001600243363
| 4840.15861 | 3.06391167e-06 | 1.28540642 | -0.0001612448419
| 4840.078609 | 1.831964243e-07 | 1.285404307 | -0.0001623382086
| 4839.998609 | -1.561865436e-07 | 1.285401595 | -0.0001625194516
| 4839.918608 | 3.743047162e-06 | 1.285398379 | -0.0001611711521
| 4839.838607 | 1.100414661e-05 | 1.285396587 | -0.0001585796582
| 4839.758607 | 1.810450607e-05 | 1.285395496 | -0.0001560348432
| 4839.678606 | 2.410455844e-05 | 1.285395247 | -0.0001538753215
| 4839.598605 | 3.023990668e-05 | 1.285393569 | -0.0001516901138
| 4839.518604 | 4.400002654e-05 | 1.285392969 | -0.0001467204433
| 4839.438604 | 5.708478781e-05 | 1.285394998 | -0.0001419524028
| 4839.358603 | 6.80606429e-05 | 1.285398562 | -0.0001379242051
| 4839.278602 | 7.559171071e-05 | 1.285403377 | -0.0001351253095
| 4839.198602 | 7.845735241e-05 | 1.285409233 | -0.0001340021622
| 4839.118601 | 7.601733099e-05 | 1.285414433 | -0.0001348150943
| 4839.0386 | 7.357730997e-05 | 1.285419625 | -0.0001356281682
| 4838.9586 | 6.594154184e-05 | 1.2854258 | -0.0001383106415
| 4838.878599 | 5.179215023e-05 | 1.285431151 | -0.0001433705627
| 4838.798598 | 3.302292552e-05 | 1.285434754 | -0.0001501359782
| 4838.718598 | 1.150273859e-05 | 1.285436139 | -0.0001579364723
| 4838.638597 | -9.526223511e-06 | 1.285434433 | -0.0001656097898
| 4838.558596 | -2.407161575e-05 | 1.28543078 | -0.0001709623385
| 4838.478595 | -3.271169108e-05 | 1.285427477 | -0.0001741660982
| 4838.398595 | -4.14051652e-05 | 1.285425535 | -0.0001773669755
| 4838.318594 | -5.308526697e-05 | 1.28542243 | -0.0001816710944
| 4838.238593 | -6.065112392e-05 | 1.285417977 | -0.000184504299
| 4838.158593 | -6.502503462e-05 | 1.285413768 | -0.0001861750212
| 4838.078592 | -6.728534434e-05 | 1.285409928 | -0.000187072576
| 4837.998591 | -6.872042654e-05 | 1.285406605 | -0.0001876621161
| 4837.918591 | -6.988043643e-05 | 1.285403633 | -0.0001881460531
| 4837.83859 | -7.104044671e-05 | 1.285400978 | -0.0001886247926
| 4837.758589 | -7.362912945e-05 | 1.285398648 | -0.0001896168059
| 4837.678588 | -7.769904426e-05 | 1.285395675 | -0.0001911571566
| 4837.598588 | -8.214519025e-05 | 1.285391949 | -0.000192846548
| 4837.518587 | -8.470521271e-05 | 1.285386787 | -0.0001938749719
| 4837.438586 | -8.34575922e-05 | 1.285381596 | -0.0001935216287
| 4837.358586 | -7.993938583e-05 | 1.285376304 | -0.0001923456551
| 4837.278585 | -7.537934597e-05 | 1.28537177 | -0.0001907788998
| 4837.198584 | -7.061544906e-05 | 1.285365332 | -0.0001891694698
| 4837.118584 | -5.453530903e-05 | 1.28535899 | -0.0001834499188
| 4837.038583 | -3.520006479e-05 | 1.285355634 | -0.000176499097
| 4836.958582 | -1.475853385e-05 | 1.28535436 | -0.0001691119955
| 4836.878582 | 4.7281203e-06 | 1.285355318 | -0.0001620345006
| 4836.798581 | 2.108160152e-05 | 1.28535928 | -0.0001560448255
| 4836.71858 | 2.568164132e-05 | 1.285363652 | -0.0001543158048
| 4836.638579 | 3.028168152e-05 | 1.285365941 | -0.0001526210411
| 4836.558579 | 3.312131853e-05 | 1.285369419 | -0.0001515458241
| 4836.478578 | 3.267183996e-05 | 1.285372359 | -0.0001516737613
| 4836.398577 | 2.766200446e-05 | 1.285375338 | -0.0001534570413
| 4836.318577 | 1.990193718e-05 | 1.285375669 | -0.0001562827166
| 4836.238576 | 1.564303891e-05 | 1.285374987 | -0.0001578538073
| 4836.158575 | 1.244301129e-05 | 1.285373967 | -0.0001590459975
| 4836.078575 | 9.470092668e-06 | 1.285372769 | -0.000160158698
| 4835.998574 | 7.20192779e-06 | 1.285370312 | -0.000161036261
| 4835.918573 | 9.55394804e-06 | 1.285367555 | -0.000160240921
| 4835.838572 | 1.446135282e-05 | 1.285365507 | -0.0001585057954
| 4835.758572 | 2.06799686e-05 | 1.285364367 | -0.0001562794268
| 4835.678571 | 2.631786807e-05 | 1.285364285 | -0.0001542464149
| 4835.59857 | 2.899789117e-05 | 1.285364483 | -0.0001532829865
| 4835.51857 | 3.167791468e-05 | 1.285363923 | -0.0001523320175
| 4835.438569 | 3.488010112e-05 | 1.285363698 | -0.0001511858368
| 4835.358568 | 3.766008706e-05 | 1.285363257 | -0.0001501965098
| 4835.278568 | 4.020015956e-05 | 1.285362857 | -0.0001492936251
| 4835.198567 | 4.361894478e-05 | 1.285361574 | -0.0001480860822
| 4835.118566 | 5.025900232e-05 | 1.285360917 | -0.0001456980718
| 4835.038566 | 5.60082606e-05 | 1.285360854 | -0.0001436237385
| 4834.958565 | 6.148830805e-05 | 1.285360684 | -0.0001416488961
| 4834.878564 | 6.922983819e-05 | 1.285359709 | -0.0001388657454
| 4834.798563 | 8.315139558e-05 | 1.285360018 | -0.0001338162764
| 4834.718563 | 9.715151752e-05 | 1.285363084 | -0.0001286925612
| 4834.638562 | 0.0001074653628 | 1.285368302 | -0.0001248722742
| 4834.558561 | 0.0001122729478 | 1.285374511 | -0.0001230358432
| 4834.478561 | 0.0001114386025 | 1.285381241 | -0.0001232404151
| 4834.39856 | 0.0001063585585 | 1.285386807 | -0.0001250066613
| 4834.318559 | 0.0001012785141 | 1.28539348 | -0.0001267546941
| 4834.238559 | 8.467820459e-05 | 1.285400813 | -0.0001326773546
| 4834.158558 | 6.103400815e-05 | 1.285405092 | -0.0001412097905
| 4834.078557 | 3.374998751e-05 | 1.285406531 | -0.0001511118486
| 4833.998556 | 5.662867256e-06 | 1.285404269 | -0.0001613671901
| 4833.918556 | -1.800933839e-05 | 1.285397731 | -0.0001700894417
| 4833.838555 | -2.887642838e-05 | 1.285389649 | -0.0001741848876
| 4833.758554 | -3.587648905e-05 | 1.285382983 | -0.0001768520254
| 4833.678554 | -4.142892582e-05 | 1.285375404 | -0.0001790083564
| 4833.598553 | -4.278874057e-05 | 1.285366031 | -0.0001796710131
| 4833.518552 | -3.110863921e-05 | 1.285355839 | -0.0001756088575
| 4833.438552 | -1.114775469e-05 | 1.285348689 | -0.0001684871533
| 4833.358551 | 1.502210309e-05 | 1.285344019 | -0.0001590678514
| 4833.27855 | 4.087197927e-05 | 1.285344663 | -0.0001496765744
| 4833.19855 | 5.643211437e-05 | 1.285346513 | -0.0001440043495
| 4833.118549 | 7.199224988e-05 | 1.285346509 | -0.0001383625383
| 4833.038548 | 9.667798491e-05 | 1.285347934 | -0.0001293804317
| 4832.958547 | 0.000119516991 | 1.285354533 | -0.0001209835859
| 4832.878547 | 0.0001349020723 | 1.285363156 | -0.0001152619913
| 4832.798546 | 0.000141383685 | 1.285374381 | -0.0001127330757
| 4832.718545 | 0.0001349836292 | 1.2853842 | -0.0001149091358
| 4832.638545 | 0.0001264940925 | 1.285391925 | -0.0001178792944
| 4832.558544 | 0.000117374013 | 1.285399318 | -0.0001210842254
| 4832.478543 | 0.0001034905419 | 1.285408316 | -0.0001259940776
| 4832.398543 | 7.653743708e-05 | 1.285415805 | -0.0001356794863
| 4832.318542 | 4.565716875e-05 | 1.285419038 | -0.0001468630078
| 4832.238541 | 1.530052907e-05 | 1.285419009 | -0.0001579105337
| 4832.15854 | -1.257805951e-05 | 1.285416061 | -0.0001681059779
| 4832.07854 | -3.394303372e-05 | 1.285409951 | -0.0001759864546
| 4831.998539 | -4.342311595e-05 | 1.28540416 | -0.0001795417456
| 4831.918538 | -5.290319859e-05 | 1.285400701 | -0.0001830586048
| 4831.838538 | -6.40734937e-05 | 1.285396299 | -0.000187205625
| 4831.758537 | -7.239509393e-05 | 1.285390909 | -0.0001903336185
| 4831.678536 | -7.635024564e-05 | 1.28538524 | -0.0001918790068
| 4831.598536 | -7.687730231e-05 | 1.285380235 | -0.0001921672176
| 4831.518535 | -7.563729133e-05 | 1.285376073 | -0.0001917990737
| 4831.438534 | -7.439728075e-05 | 1.28537245 | -0.0001914219926
| 4831.358534 | -7.156081104e-05 | 1.285368832 | -0.0001904643984
| 4831.278533 | -6.702610212e-05 | 1.285366028 | -0.0001888758606
| 4831.198532 | -6.190752524e-05 | 1.28536397 | -0.0001870626138
| 4831.118531 | -5.686748162e-05 | 1.285362851 | -0.000185262296
| 4831.038531 | -5.250359926e-05 | 1.285362459 | -0.0001836957007
| 4830.95853 | -5.008530071e-05 | 1.2853629 | -0.0001828226535
| 4830.878529 | -4.928529355e-05 | 1.285363201 | -0.0001825402943
| 4830.798529 | -4.854708266e-05 | 1.285364238 | -0.000182268214
| 4830.718528 | -5.110710471e-05 | 1.28536596 | -0.0001831840558
| 4830.638527 | -5.760138134e-05 | 1.285367784 | -0.0001855288371
| 4830.558527 | -6.801869344e-05 | 1.28536878 | -0.0001893139876
| 4830.478526 | -8.194514141e-05 | 1.285368923 | -0.0001943894585
| 4830.398525 | -9.835780438e-05 | 1.285365957 | -0.0002004207777
| 4830.318524 | -0.000106917879 | 1.285361531 | -0.0002036209326
| 4830.238524 | -0.0001154779533 | 1.285358389 | -0.0002067999034
| 4830.158523 | -0.0001265681185 | 1.285354181 | -0.0002109168192
| 4830.078522 | -0.0001380537744 | 1.285347927 | -0.0002152116762
| 4829.998522 | -0.0001440334772 | 1.285339067 | -0.000217547528
| 4829.918521 | -0.0001404334457 | 1.285329627 | -0.000216409093
| 4829.83852 | -0.0001290869752 | 1.2853221 | -0.000212421502
| 4829.75852 | -0.0001170038504 | 1.28531674 | -0.0002081298497
| 4829.678519 | -0.0001064037584 | 1.285312398 | -0.0002043605367
| 4829.598518 | -9.554954337e-05 | 1.285306352 | -0.0002005269254
| 4829.518518 | -7.122933209e-05 | 1.285301505 | -0.0001917752758
| 4829.438517 | -4.856916562e-05 | 1.285302045 | -0.0001835376303
| 4829.358516 | -3.02254875e-05 | 1.285304149 | -0.0001768437947
| 4829.278515 | -1.817538068e-05 | 1.285308714 | -0.0001723981355
| 4829.198515 | -1.375421148e-05 | 1.285313324 | -0.0001707266529
| 4829.118514 | -1.667423667e-05 | 1.285317159 | -0.000171738431
| 4829.038513 | -1.959426226e-05 | 1.285319255 | -0.0001727791166
| 4828.958513 | -2.80113587e-05 | 1.28532235 | -0.0001758029708
| 4828.878512 | -4.211165317e-05 | 1.285322322 | -0.0001809462397
| 4828.798511 | -5.770842091e-05 | 1.285319968 | -0.0001866727492
| 4828.718511 | -6.890851851e-05 | 1.285313316 | -0.0001908713605
| 4828.63851 | -7.223788125e-05 | 1.28530632 | -0.0001922124554
| 4828.558509 | -6.946371703e-05 | 1.285298067 | -0.0001913539576
| 4828.478508 | -6.322366257e-05 | 1.285291745 | -0.0001892023871
| 4828.398508 | -5.661951174e-05 | 1.285281784 | -0.0001869787448
| 4828.318507 | -3.085928754e-05 | 1.285272007 | -0.0001777822669
| 4828.238506 | 2.40315439e-06 | 1.285266292 | -0.0001657882092
| 4828.158506 | 3.962472923e-05 | 1.285264753 | -0.0001522836903
| 4828.078505 | 7.743629723e-05 | 1.285266634 | -0.0001385070855
| 4827.998504 | 0.0001121355694 | 1.28527533 | -0.0001257491693
| 4827.918504 | 0.0001247356788 | 1.285285097 | -0.0001210143366
| 4827.838503 | 0.0001373357886 | 1.285291447 | -0.0001163361046
| 4827.758502 | 0.0001496246647 | 1.285299647 | -0.0001117402212
| 4827.678502 | 0.0001581850155 | 1.285309175 | -0.0001084789245
| 4827.598501 | 0.0001571931163 | 1.28532021 | -0.0001086685541
| 4827.5185 | 0.0001461530205 | 1.285329489 | -0.0001125439929
| 4827.438499 | 0.0001306233843 | 1.28533563 | -0.0001181055026
| 4827.358499 | 0.0001177273571 | 1.285339211 | -0.0001227512933
| 4827.278498 | 0.0001085272769 | 1.285342354 | -0.0001260594642
| 4827.198497 | 9.917693362e-05 | 1.285346914 | -0.0001293988829
| 4827.118497 | 8.197678385e-05 | 1.285350587 | -0.000135610029
| 4827.038496 | 6.649874721e-05 | 1.285351514 | -0.0001412402654
| 4826.958495 | 5.220269247e-05 | 1.285351965 | -0.0001464484141
| 4826.878495 | 4.038279233e-05 | 1.285350852 | -0.0001507815379
| 4826.798494 | 3.362273334e-05 | 1.285350152 | -0.000153266334
| 4826.718493 | 2.686267476e-05 | 1.285351193 | -0.0001557222821
| 4826.638492 | 1.443777461e-05 | 1.285352491 | -0.0001602359528
| 4826.558492 | 2.739619814e-08 | 1.285352161 | -0.0001654995299
| 4826.478491 | -1.455009245e-05 | 1.285350776 | -0.0001708416769
| 4826.39849 | -2.882190984e-05 | 1.285348003 | -0.0001760958644
| 4826.31849 | -4.058201231e-05 | 1.285343575 | -0.0001804634825
| 4826.238489 | -4.640630453e-05 | 1.28533875 | -0.000182677179
| 4826.158488 | -5.044633986e-05 | 1.285334824 | -0.0001842264841
| 4826.078488 | -5.430351961e-05 | 1.285330874 | -0.0001857096988
| 4825.998487 | -5.757125177e-05 | 1.285326207 | -0.0001869903326
| 4825.918486 | -5.605123835e-05 | 1.28532095 | -0.0001865378914
| 4825.838486 | -5.120944444e-05 | 1.285316605 | -0.0001848609391
| 4825.758485 | -4.366727202e-05 | 1.28531301 | -0.0001821883509
| 4825.678484 | -3.546161665e-05 | 1.285311071 | -0.0001792465334
| 4825.598483 | -2.97415667e-05 | 1.285309715 | -0.0001771998213
| 4825.518483 | -2.402151717e-05 | 1.285307599 | -0.0001751656866
| 4825.438482 | -1.318317466e-05 | 1.285305773 | -0.000171263124
| 4825.358481 | -1.135064465e-06 | 1.285306137 | -0.0001668834697
| 4825.278481 | 9.849405486e-06 | 1.285307847 | -0.0001628684832
| 4825.19848 | 1.867752125e-05 | 1.285311338 | -0.0001596088327
| 4825.118479 | 2.275755693e-05 | 1.285315789 | -0.0001580619338
| 4825.038479 | 2.250033225e-05 | 1.285320252 | -0.0001580940538
| 4824.958478 | 2.094031889e-05 | 1.285324506 | -0.0001586040601
| 4824.878477 | 1.673730417e-05 | 1.285330029 | -0.0001600553386
| 4824.798476 | 5.20633952e-06 | 1.285335956 | -0.0001641683769
| 4824.718476 | -1.388982674e-05 | 1.285340633 | -0.0001710572505
| 4824.638475 | -3.737271768e-05 | 1.285342815 | -0.0001795853716
| 4824.558474 | -6.354327807e-05 | 1.285342388 | -0.0001891360156
| 4824.478474 | -8.706573217e-05 | 1.285337876 | -0.0001977907281
| 4824.398473 | -9.994584438e-05 | 1.285332659 | -0.0002025818398
| 4824.318472 | -0.0001128259562 | 1.285329654 | -0.0002073362834
| 4824.238472 | -0.0001319204342 | 1.285325321 | -0.000214376267
| 4824.158471 | -0.0001489768837 | 1.285317641 | -0.0002207301128
| 4824.07847 | -0.0001601133158 | 1.285308444 | -0.0002249534482
| 4823.99847 | -0.0001648219464 | 1.285297887 | -0.0002268585899
| 4823.918469 | -0.0001607419111 | 1.285288103 | -0.0002255499082
| 4823.838468 | -0.0001550005154 | 1.285279919 | -0.0002236094033
| 4823.758467 | -0.0001487604613 | 1.285271649 | -0.0002214886337
| 4823.678467 | -0.0001389243551 | 1.2852622 | -0.0002180776187
| 4823.598466 | -0.0001192152751 | 1.285253083 | -0.000211064708
| 4823.518465 | -9.393505511e-05 | 1.285246752 | -0.0002019756243
| 4823.438465 | -6.613188691e-05 | 1.285242894 | -0.0001919258357
| 4823.358464 | -3.73224222e-05 | 1.285242065 | -0.000181458479
| 4823.278463 | -1.260028271e-05 | 1.285244951 | -0.0001724176252
| 4823.198463 | 3.998305368e-07 | 1.285248449 | -0.0001676364246
| 4823.118462 | 1.339994338e-05 | 1.285249245 | -0.0001629001426
| 4823.038461 | 3.172316364e-05 | 1.285251555 | -0.0001561991693
| 4822.95846 | 4.732322813e-05 | 1.285256502 | -0.00015044597
| 4822.87846 | 5.651082673e-05 | 1.285262794 | -0.0001470063023
| 4822.798459 | 5.901062791e-05 | 1.285269324 | -0.0001459990804
| 4822.718458 | 5.437058777e-05 | 1.285274482 | -0.0001476160006
| 4822.638458 | 4.985363179e-05 | 1.285277474 | -0.0001492242643
| 4822.558457 | 4.537359304e-05 | 1.285280335 | -0.0001508213303
| 4822.478456 | 3.945012738e-05 | 1.285282763 | -0.0001529515906
| 4822.398456 | 2.964865139e-05 | 1.285284231 | -0.0001565109391
| 4822.318455 | 2.180858301e-05 | 1.285283106 | -0.0001593990526
| 4822.238454 | 1.71073491e-05 | 1.285281723 | -0.0001611478495
| 4822.158454 | 1.554927867e-05 | 1.285279439 | -0.0001617664722
| 4822.078453 | 1.602928305e-05 | 1.285278124 | -0.0001616262749
| 4821.998452 | 1.660061035e-05 | 1.2852758 | -0.0001614696447
| 4821.918451 | 2.180065577e-05 | 1.285273674 | -0.0001596229834
| 4821.838451 | 2.95242198e-05 | 1.28527204 | -0.000156848443
| 4821.75845 | 3.929234189e-05 | 1.285271723 | -0.0001533067123
| 4821.678449 | 5.055414589e-05 | 1.285272026 | -0.0001492101342
| 4821.598449 | 6.25109203e-05 | 1.285275002 | -0.0001448154791
| 4821.518448 | 6.823096983e-05 | 1.285278598 | -0.0001426831945
| 4821.438447 | 7.395101978e-05 | 1.285281767 | -0.0001405579467
| 4821.358447 | 8.093844857e-05 | 1.285285606 | -0.00013795953
| 4821.278446 | 8.728797416e-05 | 1.28529161 | -0.0001355573295
| 4821.198445 | 8.854607375e-05 | 1.285299293 | -0.0001349826462
| 4821.118444 | 8.062600508e-05 | 1.285308255 | -0.0001377317682
| 4821.038444 | 6.402651167e-05 | 1.285314641 | -0.00014368746
| 4820.958443 | 4.715353112e-05 | 1.285319208 | -0.0001497734285
| 4820.878442 | 3.243340292e-05 | 1.285322272 | -0.0001551000276
| 4820.798442 | 1.730500367e-05 | 1.285328965 | -0.0001605150006
| 4820.718441 | -1.83753068e-05 | 1.285334015 | -0.0001734488321
| 4820.63844 | -5.42402959e-05 | 1.285332343 | -0.0001865627795
| 4820.55844 | -8.675265771e-05 | 1.285327469 | -0.0001985086622
| 4820.478439 | -0.0001130081186 | 1.285319241 | -0.0002082303401
| 4820.398438 | -0.000130540606 | 1.285308225 | -0.0002148192668
| 4820.318438 | -0.0001326206239 | 1.28529785 | -0.0002157647729
| 4820.238437 | -0.0001347006422 | 1.285290135 | -0.0002166658276
| 4820.158436 | -0.0001316683061 | 1.285281009 | -0.0002157268479
| 4820.078435 | -0.0001220105585 | 1.285273706 | -0.0002123419519
| 4819.998435 | -0.000107186951 | 1.285267942 | -0.0002070478457
| 4819.918434 | -9.118681204e-05 | 1.285265761 | -0.0002012646004
| 4819.838433 | -7.820343787e-05 | 1.28526559 | -0.0001965473396
| 4819.758433 | -7.098671083e-05 | 1.28526727 | -0.0001939013673
| 4819.678432 | -6.826668697e-05 | 1.285267996 | -0.000192910763
| 4819.598431 | -6.561882477e-05 | 1.285269146 | -0.000191939315
| 4819.518431 | -6.657883292e-05 | 1.285270538 | -0.0001922792567
| 4819.43843 | -7.080205753e-05 | 1.285271482 | -0.0001938165384
| 4819.358429 | -7.641781064e-05 | 1.285271165 | -0.0001958827291
| 4819.278428 | -8.207271893e-05 | 1.285270193 | -0.0001979742501
| 4819.198428 | -8.671886631e-05 | 1.285267902 | -0.0001997201197
| 4819.118427 | -8.767887486e-05 | 1.285265715 | -0.0002001201541
| 4819.038426 | -8.863888301e-05 | 1.285263969 | -0.0002005128255
| 4818.958426 | -8.893370295e-05 | 1.285262174 | -0.0002006637778
| 4818.878425 | -8.837637514e-05 | 1.285260589 | -0.0002005004521
| 4818.798424 | -8.719684874e-05 | 1.285259523 | -0.0002001015048
| 4818.718424 | -8.703684714e-05 | 1.285259106 | -0.000200063496
| 4818.638423 | -8.866258101e-05 | 1.285258726 | -0.0002006760861
| 4818.558422 | -9.100969954e-05 | 1.285258158 | -0.0002015549379
| 4818.478422 | -9.352972166e-05 | 1.285257432 | -0.0002024995217
| 4818.398421 | -9.615317821e-05 | 1.285257388 | -0.0002034704357
| 4818.31842 | -0.0001039132459 | 1.285257437 | -0.0002063132424
| 4818.238419 | -0.0001130896658 | 1.285255723 | -0.000209702301
| 4818.158419 | -0.000122606587 | 1.285253153 | -0.0002132300284
| 4818.078418 | -0.0001305143511 | 1.285248707 | -0.0002162024351
| 4817.998417 | -0.000134274384 | 1.285244229 | -0.0002176626315
| 4817.918417 | -0.0001380344165 | 1.285239741 | -0.0002191230569
| 4817.838416 | -0.0001412401931 | 1.285234449 | -0.0002203948553
| 4817.758415 | -0.0001411613651 | 1.285227947 | -0.00022048892
| 4817.678415 | -0.000136366579 | 1.285221486 | -0.0002188620151
| 4817.598414 | -0.000126497052 | 1.285215013 | -0.0002153840887
| 4817.518413 | -0.0001112169194 | 1.285211168 | -0.0002098881482
| 4817.438412 | -0.0001007406117 | 1.285209248 | -0.0002061121274
| 4817.358412 | -9.170053333e-05 | 1.285206719 | -0.0002028701094
| 4817.278411 | -8.0458387e-05 | 1.285203701 | -0.0001988328275
| 4817.19841 | -6.33552028e-05 | 1.285202446 | -0.0001926275419
| 4817.11841 | -5.103509546e-05 | 1.285204354 | -0.0001881139255
| 4817.038409 | -4.395022219e-05 | 1.285206295 | -0.0001855095795
| 4816.958408 | -4.175750837e-05 | 1.285208484 | -0.0001846858246
| 4816.878408 | -4.296140186e-05 | 1.285209114 | -0.0001851274858
| 4816.798407 | -4.504141975e-05 | 1.285208864 | -0.0001859035818
| 4816.718406 | -4.712143804e-05 | 1.285207248 | -0.0001867026439
| 4816.638406 | -4.938623931e-05 | 1.285204737 | -0.0001875841773
| 4816.558405 | -4.837864703e-05 | 1.285199962 | -0.0001873097376
| 4816.478404 | -4.181508816e-05 | 1.285195076 | -0.0001850098753
| 4816.398403 | -2.835823485e-05 | 1.285189291 | -0.0001802096684
| 4816.318403 | -6.222042156e-06 | 1.285187169 | -0.0001721806346
| 4816.238402 | 9.412487473e-06 | 1.285187603 | -0.0001664808718
| 4816.158401 | 2.310460674e-05 | 1.285187348 | -0.0001615012572
| 4816.078401 | 4.04869715e-05 | 1.28518598 | -0.000155193474
| 4815.9984 | 6.773520768e-05 | 1.285187499 | -0.0001452365682
| 4815.918399 | 8.949539669e-05 | 1.285193796 | -0.0001372018209
| 4815.838399 | 0.0001043562272 | 1.28520137 | -0.0001316632361
| 4815.758398 | 0.0001120808803 | 1.285209899 | -0.0001287127873
| 4815.678397 | 0.0001136411144 | 1.285217959 | -0.0001280198644
| 4815.598396 | 0.000111201093 | 1.285224866 | -0.0001288062536
| 4815.518396 | 0.000108761072 | 1.285231546 | -0.0001295964569
| 4815.438395 | 0.0001008074122 | 1.285238451 | -0.0001323952748
| 4815.358394 | 9.029200588e-05 | 1.285243657 | -0.0001361577195
| 4815.278394 | 7.89103006e-05 | 1.285247988 | -0.0001402511775
| 4815.198393 | 6.745734545e-05 | 1.285251454 | -0.0001443853073
| 4815.118392 | 5.53772402e-05 | 1.285253994 | -0.0001487640549
| 4815.038392 | 4.711685466e-05 | 1.285255848 | -0.0001517602175
| 4814.958391 | 3.999679254e-05 | 1.285259218 | -0.0001543147911
| 4814.87839 | 2.976492437e-05 | 1.285264072 | -0.0001579804022
| 4814.79839 | 1.102652384e-05 | 1.285269143 | -0.0001647476636
| 4814.718389 | -1.249368048e-05 | 1.285272046 | -0.0001732971196
| 4814.638388 | -3.940253719e-05 | 1.285273207 | -0.0001831131379
| 4814.558387 | -6.815503076e-05 | 1.285271302 | -0.0001936540759
| 4814.478387 | -9.333102534e-05 | 1.285265746 | -0.0002029511663
| 4814.398386 | -0.000106771142 | 1.285259306 | -0.0002079791272
| 4814.318385 | -0.0001202112591 | 1.285255598 | -0.0002129613728
| 4814.238385 | -0.0001388270637 | 1.285249989 | -0.0002198653277
| 4814.158384 | -0.0001537852357 | 1.285241489 | -0.0002254828602
| 4814.078383 | -0.0001607892821 | 1.28523143 | -0.0002282228725
| 4813.998383 | -0.0001590654743 | 1.285221148 | -0.0002277802234
| 4813.918382 | -0.0001474653732 | 1.285213095 | -0.0002236941318
| 4813.838381 | -0.0001377446463 | 1.285208319 | -0.0002202389216
| 4813.75838 | -0.0001285845664 | 1.285203256 | -0.0002169931024
| 4813.67838 | -0.0001165165698 | 1.285198577 | -0.0002126789167
| 4813.598379 | -9.667744124e-05 | 1.285195691 | -0.0002054968021
| 4813.518378 | -8.075730301e-05 | 1.285197913 | -0.0001996594078
| 4813.438378 | -7.186210532e-05 | 1.285200715 | -0.0001963772051
| 4813.358377 | -6.984868964e-05 | 1.285205085 | -0.0001955814518
| 4813.278376 | -7.224871031e-05 | 1.285207336 | -0.0001964329772
| 4813.198376 | -7.492162656e-05 | 1.285211848 | -0.00019734612
| 4813.118375 | -9.07617641e-05 | 1.285215869 | -0.0002030759937
| 4813.038374 | -0.0001123330984 | 1.285217026 | -0.0002109472639
| 4812.958374 | -0.0001365707093 | 1.285214525 | -0.0002198541493
| 4812.878373 | -0.0001602851626 | 1.285209295 | -0.000228616284
| 4812.798372 | -0.0001798927876 | 1.285198943 | -0.0002359652512
| 4812.718371 | -0.0001844528275 | 1.285188241 | -0.0002378248142
| 4812.638371 | -0.0001890128669 | 1.285178412 | -0.0002396697643
| 4812.55837 | -0.000188452424 | 1.285166425 | -0.0002396810564
| 4812.478369 | -0.0001792788632 | 1.285153606 | -0.0002365605525
| 4812.398369 | -0.0001593588863 | 1.285141181 | -0.0002295081606
| 4812.318368 | -0.0001279186127 | 1.285130943 | -0.0002182107318
| 4812.238367 | -9.074649621e-05 | 1.285126569 | -0.0002047202378
| 4812.158367 | -6.135857761e-05 | 1.285126143 | -0.0001940059653
| 4812.078366 | -4.071839833e-05 | 1.285126329 | -0.0001864763068
| 4811.998365 | -1.970875135e-05 | 1.285122546 | -0.0001788783323
| 4811.918364 | 1.901158514e-05 | 1.28512129 | -0.000164767743
| 4811.838364 | 5.317084308e-05 | 1.285126487 | -0.0001522139238
| 4811.758363 | 8.143270621e-05 | 1.285133808 | -0.0001417782253
| 4811.678362 | 0.0001026567534 | 1.285143505 | -0.0001338731312
| 4811.598362 | 0.0001159172019 | 1.285154932 | -0.0001288478975
| 4811.518361 | 0.0001167572094 | 1.285165676 | -0.0001283716242
| 4811.43836 | 0.0001175972165 | 1.285174655 | -0.0001279250591
| 4811.35836 | 0.0001125867512 | 1.285185429 | -0.0001295856803
| 4811.278359 | 9.922183367e-05 | 1.285195173 | -0.0001343160329
| 4811.198358 | 7.77007549e-05 | 1.285203849 | -0.0001420444582
| 4811.118358 | 4.850050078e-05 | 1.285209204 | -0.0001526347805
| 4811.038357 | 1.693931408e-05 | 1.285209757 | -0.0001641690315
| 4810.958356 | -6.186222783e-06 | 1.285206208 | -0.0001726906791
| 4810.878355 | -2.089435047e-05 | 1.285202831 | -0.0001781341769
| 4810.798355 | -3.574257128e-05 | 1.285200829 | -0.0001836058848
| 4810.718354 | -5.72627582e-05 | 1.285196467 | -0.0001915555467
| 4810.638353 | -6.984418313e-05 | 1.285187777 | -0.0001963122869
| 4810.558353 | -7.37254059e-05 | 1.285179534 | -0.0001978825392
| 4810.478352 | -6.953422017e-05 | 1.285170937 | -0.0001965090351
| 4810.398351 | -5.8640898e-05 | 1.285165578 | -0.0001926317038
| 4810.318351 | -5.092083107e-05 | 1.285161913 | -0.000189885221
| 4810.23835 | -4.320076373e-05 | 1.285158045 | -0.0001871420668
| 4810.158349 | -3.166964757e-05 | 1.285154419 | -0.0001830019659
| 4810.078348 | -1.768827527e-05 | 1.285152996 | -0.000177929035
| 4809.998348 | -6.662284836e-06 | 1.285153539 | -0.0001739027862
| 4809.918347 | -4.782308542e-07 | 1.285154694 | -0.0001716356478
| 4809.838346 | 2.912914906e-06 | 1.28515532 | -0.0001703981005
| 4809.758346 | 4.598197293e-06 | 1.285155517 | -0.0001697912106
| 4809.678345 | 5.478204737e-06 | 1.285154915 | -0.0001694921017
| 4809.598344 | 6.422121883e-06 | 1.285153366 | -0.0001691856136
| 4809.518344 | 1.039015618e-05 | 1.285150875 | -0.0001677896868
| 4809.438343 | 1.77739927e-05 | 1.285148496 | -0.0001651432749
| 4809.358342 | 2.838192724e-05 | 1.28514665 | -0.0001613092658
| 4809.278342 | 4.180174205e-05 | 1.285145757 | -0.0001564311875
| 4809.198341 | 5.716010877e-05 | 1.285147411 | -0.0001508012777
| 4809.11834 | 6.488017611e-05 | 1.285150509 | -0.0001479388919
| 4809.038339 | 7.260024303e-05 | 1.285151905 | -0.0001451051451
| 4808.958339 | 8.267417079e-05 | 1.285154424 | -0.0001413918175
| 4808.878338 | 9.33546172e-05 | 1.28515818 | -0.0001374357407
| 4808.798337 | 9.968337373e-05 | 1.285164469 | -0.0001350276025
| 4808.718337 | 9.888336657e-05 | 1.285170319 | -0.0001352329191
| 4808.638336 | 9.54934706e-05 | 1.285175538 | -0.0001363957065
| 4808.558335 | 9.133343422e-05 | 1.285180214 | -0.0001378492761
| 4808.478335 | 8.435689362e-05 | 1.285186085 | -0.0001403124049
| 4808.398334 | 6.971679323e-05 | 1.285191109 | -0.0001455917894
| 4808.318333 | 5.131663344e-05 | 1.285194012 | -0.0001522818805
| 4808.238332 | 3.229979816e-05 | 1.285194395 | -0.0001592402764
| 4808.158332 | 1.44330139e-05 | 1.285192925 | -0.0001658097264
| 4808.078331 | 7.615080993e-07 | 1.285188874 | -0.0001708891359
| 4807.99833 | -4.918541085e-06 | 1.285185147 | -0.0001730412556
| 4807.91833 | -1.059859069e-05 | 1.285182383 | -0.0001751772021
| 4807.838329 | -1.560025903e-05 | 1.285178938 | -0.0001770766897
| 4807.758328 | -1.731659656e-05 | 1.285174982 | -0.0001777835673
| 4807.678328 | -1.51779849e-05 | 1.285171487 | -0.0001770730412
| 4807.598327 | -1.028756962e-05 | 1.285168943 | -0.0001753401588
| 4807.518326 | -4.911522668e-06 | 1.285168146 | -0.0001734000522
| 4807.438326 | -2.515277851e-06 | 1.28516805 | -0.0001725377066
| 4807.358325 | -1.004464505e-06 | 1.285167945 | -0.0001719992822
| 4807.278324 | -5.733219038e-08 | 1.285168113 | -0.0001716623413
| 4807.198323 | -6.881813398e-07 | 1.285168733 | -0.000171894837
| 4807.118323 | -4.180211914e-06 | 1.28516898 | -0.00017318003
| 4807.038322 | -8.199588477e-06 | 1.28516823 | -0.0001746750088
| 4806.958321 | -1.124196605e-05 | 1.285166775 | -0.0001758246399
| 4806.878321 | -1.245068756e-05 | 1.285164837 | -0.0001763118435
| 4806.79832 | -1.153067977e-05 | 1.285163136 | -0.0001760164834
| 4806.718319 | -1.061067156e-05 | 1.28516141 | -0.000175721525
| 4806.638319 | -5.965105964e-06 | 1.28515944 | -0.0001740680099
| 4806.558318 | 6.455958565e-07 | 1.285159032 | -0.0001716692169
| 4806.478317 | 7.37566111e-06 | 1.285159657 | -0.0001692091595
| 4806.398316 | 1.219326608e-05 | 1.285162173 | -0.0001674165571
| 4806.318316 | 1.187326309e-05 | 1.285164999 | -0.0001674979306
| 4806.238315 | 8.93165231e-06 | 1.285167461 | -0.0001685444442
| 4806.158314 | 5.211619753e-06 | 1.285169595 | -0.0001698812838
| 4806.078314 | -1.164982936e-06 | 1.285172743 | -0.0001721728124
| 4805.998313 | -1.474245823e-05 | 1.285174996 | -0.0001771137743
| 4805.918312 | -3.098259924e-05 | 1.285174784 | -0.0001830707292
| 4805.838312 | -4.586559637e-05 | 1.285172132 | -0.0001885727424
| 4805.758311 | -5.75525542e-05 | 1.28516802 | -0.0001929304532
| 4805.67831 | -6.44060529e-05 | 1.285162359 | -0.0001955462811
| 4805.59831 | -6.51660593e-05 | 1.285157431 | -0.0001959204777
| 4805.518309 | -6.592606612e-05 | 1.285152665 | -0.0001962919414
| 4805.438308 | -6.184326186e-05 | 1.285147397 | -0.0001949001193
| 4805.358307 | -5.37382759e-05 | 1.285143189 | -0.0001920186362
| 4805.278307 | -4.282431962e-05 | 1.28514029 | -0.0001880871039
| 4805.198306 | -3.077470575e-05 | 1.285139135 | -0.000183710335
| 4805.118305 | -2.013461302e-05 | 1.285140109 | -0.0001798130392
| 4805.038305 | -1.500391401e-05 | 1.285141864 | -0.0001779182721
| 4804.958304 | -1.15078834e-05 | 1.285143061 | -0.0001766310378
| 4804.878303 | -8.335134417e-06 | 1.285144507 | -0.0001754578197
| 4804.798303 | -6.125151287e-06 | 1.285146706 | -0.0001746240956
| 4804.718302 | -8.25317e-06 | 1.285149404 | -0.0001753693058
| 4804.638301 | -1.352782772e-05 | 1.285151304 | -0.0001772795333
| 4804.5583 | -2.121204449e-05 | 1.285152388 | -0.0001800854482
| 4804.4783 | -2.917796281e-05 | 1.285151838 | -0.0001830222404
| 4804.398299 | -3.42580072e-05 | 1.285150736 | -0.0001849123937
| 4804.318298 | -3.933805116e-05 | 1.285150208 | -0.000186792884
| 4804.238298 | -4.753406122e-05 | 1.285149043 | -0.0001898246148
| 4804.158297 | -5.486091191e-05 | 1.285146081 | -0.0001925688391
| 4804.078296 | -5.910851851e-05 | 1.285142263 | -0.000194200715
| 4803.998296 | -5.94386423e-05 | 1.28513793 | -0.0001944076052
| 4803.918295 | -5.655861747e-05 | 1.285134368 | -0.0001934264871
| 4803.838294 | -5.367859222e-05 | 1.285130821 | -0.000192445091
| 4803.758294 | -4.66696274e-05 | 1.285126819 | -0.0001899601025
| 4803.678293 | -3.515319699e-05 | 1.285124059 | -0.0001858040652
| 4803.598292 | -2.173289146e-05 | 1.285123136 | -0.0001809198046
| 4803.518291 | -9.220782445e-06 | 1.285124275 | -0.0001763328076
| 4803.438291 | 1.688382437e-07 | 1.285126861 | -0.0001728640442
| 4803.35829 | 4.887359191e-06 | 1.28513028 | -0.0001710909064
| 4803.278289 | 6.167370113e-06 | 1.285133026 | -0.0001705878235
| 4803.198289 | 7.353600344e-06 | 1.285136005 | -0.0001701150864
| 4803.118288 | 4.249573143e-06 | 1.285139328 | -0.0001712070696
| 4803.038287 | -1.514272106e-06 | 1.285141592 | -0.0001732907745
| 4802.958287 | -8.299924448e-06 | 1.285142957 | -0.0001757638742
| 4802.878286 | -1.49634163e-05 | 1.285143398 | -0.0001782080322
| 4802.798285 | -2.063772598e-05 | 1.28514289 | -0.000180306257
| 4802.718284 | -2.239774107e-05 | 1.285142259 | -0.0001809735562
| 4802.638284 | -2.415775658e-05 | 1.285142746 | -0.0001816218988
| 4802.558283 | -2.637665757e-05 | 1.285143265 | -0.0001824377213
| 4802.478282 | -2.938587986e-05 | 1.285144406 | -0.0001835323982
| 4802.398282 | -3.345636435e-05 | 1.285145652 | -0.0001850138811
| 4802.318281 | -4.073642787e-05 | 1.28514754 | -0.0001876596891
| 4802.23828 | -5.134935379e-05 | 1.285147933 | -0.000191551334
| 4802.15828 | -6.071741467e-05 | 1.285147406 | -0.0001950029104
| 4802.078279 | -6.803747811e-05 | 1.285146361 | -0.0001977135099
| 4801.998278 | -7.553918861e-05 | 1.285147058 | -0.0002004611403
| 4801.918278 | -9.129932545e-05 | 1.285146754 | -0.0002062499557
| 4801.838277 | -0.0001057632763 | 1.285143656 | -0.0002116118166
| 4801.758276 | -0.0001180075489 | 1.285139478 | -0.0002161794248
| 4801.678275 | -0.0001273076169 | 1.285134221 | -0.0002196873681
| 4801.598275 | -0.0001331138019 | 1.285128168 | -0.0002219295047
| 4801.518274 | -0.0001337538076 | 1.285122478 | -0.000222273614
| 4801.438273 | -0.000134393813 | 1.285117571 | -0.0002226044356
| 4801.358273 | -0.0001333229981 | 1.285112121 | -0.0002223179517
| 4801.278272 | -0.0001297486696 | 1.285106877 | -0.0002211110681
| 4801.198271 | -0.0001236046541 | 1.285101825 | -0.0002189597319
| 4801.118271 | -0.0001145645753 | 1.285097387 | -0.0002157371606
| 4801.03827 | -0.0001033022127 | 1.285094446 | -0.0002116750547
| 4800.958269 | -9.399028459e-05 | 1.285092867 | -0.000208304003
| 4800.878268 | -8.707022463e-05 | 1.285091472 | -0.0002058057802
| 4800.798268 | -7.998993537e-05 | 1.285088843 | -0.0002032697511
| 4800.718267 | -6.566981105e-05 | 1.285087005 | -0.0001980682546
| 4800.638266 | -5.289302621e-05 | 1.285088143 | -0.0001933812453
| 4800.558266 | -4.299350816e-05 | 1.28509013 | -0.0001897335589
| 4800.478265 | -3.696530016e-05 | 1.285093363 | -0.0001874826647
| 4800.398264 | -3.544859921e-05 | 1.28509653 | -0.0001868854452
| 4800.318264 | -3.768861848e-05 | 1.285099114 | -0.00018767433
| 4800.238263 | -3.992863817e-05 | 1.285100978 | -0.0001884754842
| 4800.158262 | -4.567463006e-05 | 1.285103403 | -0.0001905515077
| 4800.078262 | -5.496078516e-05 | 1.285104158 | -0.0001939529537
| 4799.998261 | -6.508609009e-05 | 1.285103604 | -0.0001976842374
| 4799.91826 | -7.364616473e-05 | 1.28510087 | -0.0002008793376
| 4799.838259 | -7.748308673e-05 | 1.285097826 | -0.000202349402
| 4799.758259 | -7.992310816e-05 | 1.285094914 | -0.0002033054761
| 4799.678258 | -8.183045155e-05 | 1.285091967 | -0.0002040670222
| 4799.598257 | -8.223029454e-05 | 1.285088186 | -0.0002042904739
| 4799.518257 | -7.903026651e-05 | 1.285084553 | -0.0002031924215
| 4799.438256 | -7.391617395e-05 | 1.285081382 | -0.0002013851193
| 4799.358255 | -6.727599565e-05 | 1.285078995 | -0.0001990052072
| 4799.278255 | -6.058225649e-05 | 1.28507741 | -0.0001965919197
| 4799.198254 | -5.610221732e-05 | 1.285076286 | -0.0001949818469
| 4799.118253 | -5.162217857e-05 | 1.28507381 | -0.0001933947382
| 4799.038252 | -4.20788437e-05 | 1.285071367 | -0.0001899515769
| 4798.958252 | -2.99950428e-05 | 1.285070095 | -0.0001855573736
| 4798.878251 | -1.668306795e-05 | 1.285070191 | -0.0001806895997
| 4798.79825 | -2.68143717e-06 | 1.285071682 | -0.0001755451461
| 4798.71825 | 9.598669824e-06 | 1.285075627 | -0.0001709895496
| 4798.638249 | 1.533317178e-05 | 1.285080335 | -0.0001688196456
| 4798.558248 | 1.913320503e-05 | 1.285084715 | -0.0001673642001
| 4798.478248 | 2.170422849e-05 | 1.285089793 | -0.0001663472148
| 4798.398247 | 2.078033994e-05 | 1.285096386 | -0.000166585295
| 4798.318246 | 1.075625256e-05 | 1.285103366 | -0.000170152081
| 4798.238246 | -5.900263966e-06 | 1.285108513 | -0.0001761810944
| 4798.158245 | -2.749356903e-05 | 1.285111378 | -0.0001840586371
| 4798.078244 | -4.86591811e-05 | 1.285110363 | -0.0001918458021
| 4797.998243 | -6.137929192e-05 | 1.285108199 | -0.0001965572671
| 4797.918243 | -7.409940232e-05 | 1.285108103 | -0.0002012336797
| 4797.838242 | -9.44157402e-05 | 1.285106784 | -0.0002087155025
| 4797.758241 | -0.0001139275555 | 1.28510196 | -0.0002159624669
| 4797.678241 | -0.000128689361 | 1.285095312 | -0.0002214996491
| 4797.59824 | -0.0001380580809 | 1.285087244 | -0.00022508434
| 4797.518239 | -0.0001406981041 | 1.285079116 | -0.0002262036472
| 4797.438239 | -0.0001397868451 | 1.285071815 | -0.0002260070522
| 4797.358238 | -0.0001378268282 | 1.285064815 | -0.0002254208399
| 4797.278237 | -0.0001336796482 | 1.285057018 | -0.0002240464155
| 4797.198236 | -0.0001235402443 | 1.285048856 | -0.0002204813841
| 4797.118236 | -0.0001072201022 | 1.285041653 | -0.0002146338642
| 4797.038235 | -8.626759293e-05 | 1.28503612 | -0.0002070592529
| 4796.958234 | -6.127440049e-05 | 1.285032916 | -0.0001979631253
| 4796.878234 | -3.730479728e-05 | 1.285033539 | -0.0001891765836
| 4796.798233 | -2.262066938e-05 | 1.285035289 | -0.0001837749558
| 4796.718232 | -7.936541903e-06 | 1.285034527 | -0.0001784159956
| 4796.638232 | 1.640507199e-05 | 1.285035095 | -0.0001694930524
| 4796.558231 | 4.000934476e-05 | 1.285040275 | -0.0001607614153
| 4796.47823 | 5.734706319e-05 | 1.285047852 | -0.0001542863598
| 4796.39823 | 6.642918127e-05 | 1.285057859 | -0.0001507967908
| 4796.318229 | 6.322915366e-05 | 1.285067069 | -0.0001518244648
| 4796.238228 | 5.694053278e-05 | 1.28507407 | -0.0001540224395
| 4796.158227 | 4.974047038e-05 | 1.28508061 | -0.0001565625927
| 4796.078227 | 3.859944963e-05 | 1.285088037 | -0.0001605328778
| 4795.998226 | 1.685894722e-05 | 1.285094141 | -0.0001684128755
| 4795.918225 | -7.541265168e-06 | 1.285096338 | -0.0001773351883
| 4795.838225 | -3.070597043e-05 | 1.285096003 | -0.0001858479368
| 4795.758224 | -5.125026324e-05 | 1.285093288 | -0.0001934406205
| 4795.678223 | -6.652924492e-05 | 1.285088515 | -0.0001991377359
| 4795.598223 | -7.324930357e-05 | 1.285083941 | -0.0002016926777
| 4795.518222 | -7.996936179e-05 | 1.285081249 | -0.0002042156041
| 4795.438221 | -8.848100603e-05 | 1.285077892 | -0.0002074070661
| 4795.35822 | -9.584990406e-05 | 1.285073737 | -0.0002101931697
| 4795.27822 | -0.0001008405271 | 1.285068952 | -0.0002121178474
| 4795.198219 | -0.0001034919858 | 1.285063916 | -0.0002131889221
| 4795.118218 | -0.0001031319829 | 1.285059034 | -0.0002131528261
| 4795.038218 | -0.0001027719796 | 1.285054387 | -0.000213112712
| 4794.958217 | -9.971697396e-05 | 1.285048856 | -0.0002120991765
| 4794.878216 | -9.280277003e-05 | 1.285043632 | -0.0002096647177
| 4794.798216 | -8.205561498e-05 | 1.285038703 | -0.0002058190922
| 4794.718215 | -6.661548051e-05 | 1.285035116 | -0.0002002288412
| 4794.638214 | -4.90128445e-05 | 1.285034165 | -0.0001938000022
| 4794.558214 | -3.568259542e-05 | 1.285035544 | -0.0001888983769
| 4794.478213 | -2.684251876e-05 | 1.285036961 | -0.0001856431707
| 4794.398212 | -1.789856717e-05 | 1.285037592 | -0.0001823631369
| 4794.318211 | -4.410450092e-06 | 1.28503971 | -0.0001773904529
| 4794.238211 | 3.751434185e-06 | 1.285044796 | -0.0001743209032
| 4794.15821 | 6.12688593e-06 | 1.285049846 | -0.0001733747924
| 4794.078209 | 2.674820365e-06 | 1.285055331 | -0.0001745592756
| 4793.998209 | -6.006294125e-06 | 1.285058706 | -0.0001776983929
| 4793.918208 | -1.298635461e-05 | 1.285060834 | -0.0001802348066
| 4793.838207 | -1.996641552e-05 | 1.285063306 | -0.0001827654169
| 4793.758207 | -3.165868439e-05 | 1.285065961 | -0.0001870220017
| 4793.678206 | -4.744088255e-05 | 1.285066479 | -0.0001928159609
| 4793.598205 | -6.255306864e-05 | 1.285064702 | -0.0001984035336
| 4793.518204 | -7.383316694e-05 | 1.285061101 | -0.0002026163899
| 4793.438204 | -8.122010389e-05 | 1.285057016 | -0.0002054091032
| 4793.358203 | -8.42835939e-05 | 1.285052429 | -0.0002066240279
| 4793.278202 | -8.444359508e-05 | 1.285048922 | -0.0002067550645
| 4793.198202 | -8.449749745e-05 | 1.285045067 | -0.0002068531245
| 4793.118201 | -7.993745759e-05 | 1.285041364 | -0.0002052553707
| 4793.0382 | -7.309082986e-05 | 1.28503893 | -0.0002027967142
| 4792.9582 | -6.565436501e-05 | 1.285037902 | -0.0002000974183
| 4792.878199 | -5.907913991e-05 | 1.285038 | -0.0001976948299
| 4792.798198 | -5.471261229e-05 | 1.285039564 | -0.0001960776429
| 4792.718198 | -5.527261737e-05 | 1.285041086 | -0.0001962692002
| 4792.638197 | -5.583262202e-05 | 1.285042354 | -0.0001964651177
| 4792.558196 | -5.994595499e-05 | 1.285044489 | -0.0001979503474
| 4792.478195 | -6.863609652e-05 | 1.285045851 | -0.0002011287116
| 4792.398195 | -8.09068924e-05 | 1.285045979 | -0.0002056425465
| 4792.318194 | -9.450701045e-05 | 1.285043755 | -0.0002106847632
| 4792.238193 | -0.0001060675098 | 1.285039471 | -0.0002150137819
| 4792.158193 | -0.0001123242796 | 1.285033522 | -0.0002174247275
| 4792.078192 | -0.0001142842969 | 1.285028145 | -0.000218248763
| 4791.998191 | -0.0001160842414 | 1.285021781 | -0.0002190309979
| 4791.918191 | -0.000110964197 | 1.285014351 | -0.0002172913065
| 4791.83819 | -9.916865952e-05 | 1.285007699 | -0.000213087706
| 4791.758189 | -8.235635065e-05 | 1.285002856 | -0.0002070112826
| 4791.678188 | -6.236357282e-05 | 1.284999882 | -0.0001997350143
| 4791.598188 | -4.159340868e-05 | 1.285000966 | -0.0001921034973
| 4791.518187 | -3.247332917e-05 | 1.285003391 | -0.0001887257321
| 4791.438186 | -2.335325007e-05 | 1.28500354 | -0.0001853868122
| 4791.358186 | -1.214663736e-05 | 1.285004618 | -0.0001812657871
| 4791.278185 | -4.634052751e-07 | 1.285006675 | -0.0001769528518
| 4791.198184 | 7.327502326e-06 | 1.285010368 | -0.0001740407745
| 4791.118184 | 1.162353947e-05 | 1.285013377 | -0.0001724234752
| 4791.038183 | 1.501086604e-05 | 1.285016403 | -0.0001711394617
| 4790.958182 | 1.744089974e-05 | 1.285019079 | -0.0001702128993
| 4790.878182 | 1.92409156e-05 | 1.285021887 | -0.0001695153549
| 4790.798181 | 2.108368135e-05 | 1.285024232 | -0.0001688100002
| 4790.71818 | 2.476371356e-05 | 1.285027311 | -0.0001674174184
| 4790.638179 | 2.665094931e-05 | 1.285031703 | -0.0001666605784
| 4790.558179 | 2.508347391e-05 | 1.285036587 | -0.000167163888
| 4790.478178 | 2.029570601e-05 | 1.285041525 | -0.0001688488157
| 4790.398177 | 1.404765189e-05 | 1.285045836 | -0.0001710807953
| 4790.318177 | 7.799597352e-06 | 1.285051807 | -0.0001732844118
| 4790.238176 | -9.92917946e-06 | 1.285058646 | -0.0001796893155
| 4790.158175 | -3.43458816e-05 | 1.285062482 | -0.000188602002
| 4790.078175 | -6.224445388e-05 | 1.285063851 | -0.0001988359863
| 4789.998174 | -9.126427079e-05 | 1.285061596 | -0.0002095442615
| 4789.918173 | -0.0001159844855 | 1.285055279 | -0.0002187435258
| 4789.838172 | -0.0001278754924 | 1.285047511 | -0.0002232563155
| 4789.758172 | -0.0001359955628 | 1.285041736 | -0.0002263501409
| 4789.678171 | -0.0001434061943 | 1.285035537 | -0.0002291908201
| 4789.59817 | -0.000148717668 | 1.285028465 | -0.0002312755977
| 4789.51817 | -0.0001451176369 | 1.285020738 | -0.0002300985461
| 4789.438169 | -0.0001373749292 | 1.28501581 | -0.0002273517753
| 4789.358168 | -0.0001281638614 | 1.285012064 | -0.0002240452635
| 4789.278168 | -0.000120503118 | 1.285011119 | -0.0002212600019
| 4789.198167 | -0.0001175830929 | 1.285010006 | -0.0002202189155
| 4789.118166 | -0.0001146630672 | 1.285009228 | -0.0002191720247
| 4789.038166 | -0.0001136289933 | 1.285008764 | -0.0002188125021
| 4788.958165 | -0.0001154499228 | 1.285008633 | -0.0002194960234
| 4788.878164 | -0.0001199158536 | 1.285007536 | -0.0002211678113
| 4788.798163 | -0.0001257973372 | 1.285005526 | -0.0002233753573
| 4788.718163 | -0.0001300373743 | 1.285001682 | -0.000225011479
| 4788.638162 | -0.0001309999999 | 1.284997858 | -0.0002254432744
| 4788.558161 | -0.0001310000001 | 1.284993682 | -0.0002255274667
| 4788.478161 | -0.0001296022824 | 1.284989202 | -0.0002251033847
| 4788.39816 | -0.0001243755162 | 1.284983868 | -0.0002232871643
| 4788.318159 | -0.0001146154311 | 1.284979551 | -0.0002197878014
| 4788.238159 | -0.0001025672138 | 1.28497614 | -0.0002154320474
| 4788.158158 | -8.930315542e-05 | 1.284974452 | -0.0002105997593
| 4788.078157 | -7.737783241e-05 | 1.284974117 | -0.0002062359341
| 4787.998156 | -7.033777098e-05 | 1.284974465 | -0.0002036552428
| 4787.918156 | -6.329770998e-05 | 1.284972735 | -0.0002011101233
| 4787.838155 | -5.0938987e-05 | 1.284971597 | -0.0001966003855
| 4787.758154 | -3.697702057e-05 | 1.28497161 | -0.0001914815399
| 4787.678154 | -2.301403732e-05 | 1.284973282 | -0.0001863336046
| 4787.598153 | -9.181869874e-06 | 1.284975717 | -0.0001812204318
| 4787.518152 | 3.298238861e-06 | 1.284980647 | -0.000176561045
| 4787.438152 | 9.398686778e-06 | 1.284986045 | -0.0001742378876
| 4787.358151 | 1.362672376e-05 | 1.284991351 | -0.0001726043565
| 4787.27815 | 1.718069487e-05 | 1.284996893 | -0.0001712144027
| 4787.19815 | 1.872180014e-05 | 1.285004563 | -0.0001705276083
| 4787.118149 | 1.101773294e-05 | 1.285013042 | -0.0001732246381
| 4787.038148 | -4.195149441e-06 | 1.285020487 | -0.0001786992028
| 4786.958147 | -2.597652248e-05 | 1.28502568 | -0.0001866267559
| 4786.878147 | -4.878655757e-05 | 1.285027237 | -0.0001949951322
| 4786.798146 | -6.374668787e-05 | 1.28502713 | -0.0002005072302
| 4786.718145 | -7.870681775e-05 | 1.285029841 | -0.0002059711092
| 4786.638145 | -0.0001047390533 | 1.285031287 | -0.0002155265502
| 4786.558144 | -0.0001312568096 | 1.285028399 | -0.0002253353216
| 4786.478143 | -0.0001530057755 | 1.28502305 | -0.00023343391
| 4786.398143 | -0.0001684854414 | 1.285015358 | -0.0002392686911
| 4786.318142 | -0.0001721654736 | 1.285008181 | -0.0002407574964
| 4786.238141 | -0.0001758455054 | 1.285003637 | -0.0002422010693
| 4786.15814 | -0.0001781441737 | 1.284998474 | -0.0002431475648
| 4786.07814 | -0.0001785065162 | 1.284994642 | -0.0002433593949
| 4785.998139 | -0.0001771000001 | 1.284991142 | -0.0002429152565
| 4785.918138 | -0.0001770999999 | 1.284989898 | -0.0002429493414
| 4785.838138 | -0.0001803168394 | 1.284988137 | -0.0002441749447
| 4785.758137 | -0.0001848327107 | 1.284987007 | -0.0002458672872
| 4785.678136 | -0.000189672753 | 1.284984816 | -0.000247697139
| 4785.598136 | -0.0001947411815 | 1.284984925 | -0.0002495714278
| 4785.518135 | -0.000209381309 | 1.284984221 | -0.000254978908
| 4785.438134 | -0.0002262486039 | 1.28498142 | -0.0002612415545
| 4785.358134 | -0.0002437687564 | 1.284976189 | -0.000267786348
| 4785.278133 | -0.0002605016907 | 1.284969591 | -0.0002740655161
| 4785.198132 | -0.0002748980627 | 1.284959424 | -0.00027954734
| 4785.118131 | -0.000279098099 | 1.284949109 | -0.0002812828325
| 4785.038131 | -0.0002832981357 | 1.284939232 | -0.0002830108644
| 4784.95813 | -0.0002853837398 | 1.284928063 | -0.0002839837659
| 4784.878129 | -0.000282700558 | 1.284915152 | -0.0002832332042
| 4784.798129 | -0.0002721853822 | 1.284901576 | -0.0002796140768
| 4784.718128 | -0.0002501851912 | 1.2848878 | -0.0002717748156
| 4784.638127 | -0.0002195846904 | 1.284878728 | -0.000260691358
| 4784.558127 | -0.0001927454162 | 1.284872352 | -0.0002509441226
| 4784.478126 | -0.0001716252323 | 1.28486724 | -0.0002432779234
| 4784.398125 | -0.0001498844851 | 1.284856601 | -0.0002354785277
| 4784.318124 | -0.0001022840709 | 1.284847979 | -0.0002181333591
| 4784.238124 | -5.474553342e-05 | 1.284847066 | -0.0002006772002
| 4784.158123 | -9.821487917e-06 | 1.28484965 | -0.0001841216002
| 4784.078122 | 3.022295821e-05 | 1.284855862 | -0.0001692975048
| 4783.998122 | 6.30629612e-05 | 1.284866715 | -0.0001570427258
| 4783.918121 | 7.426305838e-05 | 1.284877591 | -0.0001527466342
| 4783.83812 | 8.546315599e-05 | 1.284883789 | -0.0001485310193
| 4783.75812 | 9.708205698e-05 | 1.284891093 | -0.0001441421409
| 4783.678119 | 0.0001069596971 | 1.284898363 | -0.000140394171
| 4783.598118 | 0.0001111018817 | 1.284906642 | -0.0001387384499
| 4783.518118 | 0.0001111818826 | 1.284913019 | -0.0001386096993
| 4783.438117 | 0.0001104574019 | 1.284918725 | -0.00013878846
| 4783.358116 | 0.0001098115227 | 1.284923325 | -0.00013895734
| 4783.278115 | 0.0001094515194 | 1.284927993 | -0.0001390198934
| 4783.198115 | 0.0001090943444 | 1.284932256 | -0.0001390883769
| 4783.118114 | 0.0001088543421 | 1.284936944 | -0.0001391064289
| 4783.038113 | 0.000107438494 | 1.284941871 | -0.000139552949
| 4782.958113 | 0.000104128647 | 1.28494711 | -0.0001406908956
| 4782.878112 | 9.811721223e-05 | 1.284952376 | -0.000142822358
| 4782.798111 | 8.873568052e-05 | 1.284956653 | -0.0001462108222
| 4782.718111 | 8.177562021e-05 | 1.284959838 | -0.0001487273113
| 4782.63811 | 7.481555947e-05 | 1.284964433 | -0.0001512195853
| 4782.558109 | 6.232591152e-05 | 1.284969395 | -0.0001557401427
| 4782.478108 | 4.436792873e-05 | 1.284972985 | -0.0001622965143
| 4782.398108 | 2.524435671e-05 | 1.284974341 | -0.0001693204888
| 4782.318107 | 5.980188978e-06 | 1.284974192 | -0.0001764224151
| 4782.238106 | -1.194707661e-05 | 1.28497173 | -0.0001830725477
| 4782.158106 | -2.421711657e-05 | 1.284967943 | -0.000187664122
| 4782.078105 | -3.169718141e-05 | 1.284964587 | -0.0001904858675
| 4781.998104 | -3.927108308e-05 | 1.284962438 | -0.00019332145
| 4781.918104 | -5.071118235e-05 | 1.284959281 | -0.0001975972326
| 4781.838103 | -5.849935453e-05 | 1.28495384 | -0.0002005687108
| 4781.758102 | -6.182569321e-05 | 1.284948302 | -0.0002019000231
| 4781.678102 | -6.093792442e-05 | 1.284942251 | -0.0002016894113
| 4781.598101 | -5.705789046e-05 | 1.284937408 | -0.0002003567487
| 4781.5181 | -5.317785694e-05 | 1.284931251 | -0.0001990467047
| 4781.438099 | -3.942468449e-05 | 1.28492459 | -0.0001941116727
| 4781.358099 | -1.873687921e-05 | 1.28492003 | -0.0001865879389
| 4781.278098 | 6.787755653e-06 | 1.284918187 | -0.0001772367936
| 4781.198097 | 3.534499546e-05 | 1.284919534 | -0.0001667140307
| 4781.118097 | 6.246523151e-05 | 1.284926349 | -0.0001566253864
| 4781.038096 | 7.587372379e-05 | 1.284935569 | -0.0001515417592
| 4780.958095 | 8.527380574e-05 | 1.284943969 | -0.0001479475243
| 4780.878095 | 9.321717654e-05 | 1.284953792 | -0.0001448647932
| 4780.798094 | 9.685689849e-05 | 1.284967059 | -0.0001433066782
| 4780.718093 | 8.245677306e-05 | 1.284982536 | -0.0001483508257
| 4780.638092 | 5.36941054e-05 | 1.284995068 | -0.000158732843
| 4780.558092 | 1.331606591e-05 | 1.285003814 | -0.0001734562126
| 4780.478091 | -2.834902683e-05 | 1.285005132 | -0.0001887820232
| 4780.39809 | -5.554926357e-05 | 1.285004028 | -0.0001988253725
| 4780.31809 | -8.274949988e-05 | 1.285007179 | -0.0002087956505
| 4780.238089 | -0.0001293897874 | 1.285008318 | -0.000225957539
| 4780.158088 | -0.0001762198114 | 1.285000887 | -0.0002433379083
| 4780.078088 | -0.0002136557868 | 1.284989189 | -0.000257334319
| 4779.998087 | -0.0002389817422 | 1.284973191 | -0.0002669473168
| 4779.918086 | -0.0002465818085 | 1.284957128 | -0.0002700359106
| 4779.838086 | -0.0002449256614 | 1.284943527 | -0.000269674244
| 4779.758085 | -0.0002405656237 | 1.28493179 | -0.0002682848539
| 4779.678084 | -0.0002320306143 | 1.284919418 | -0.0002653692344
| 4779.598083 | -0.0002123154508 | 1.284908517 | -0.0002583115729
| 4779.518083 | -0.0001879152384 | 1.284901672 | -0.0002494584019
| 4779.438082 | -0.0001646914674 | 1.284898249 | -0.0002409788454
| 4779.358081 | -0.0001444940614 | 1.284897296 | -0.0002335705752
| 4779.278081 | -0.0001301204448 | 1.284898711 | -0.0002282655308
| 4779.19808 | -0.0001247203976 | 1.284899663 | -0.000226272654
| 4779.118079 | -0.0001193203509 | 1.284898856 | -0.0002243101238
| 4779.038079 | -0.0001137035787 | 1.284898451 | -0.0002222607507
| 4778.958078 | -0.000109239271 | 1.284897765 | -0.0002206405586
| 4778.878077 | -0.000105594245 | 1.284896965 | -0.0002193239858
| 4778.798076 | -0.000101123037 | 1.284895213 | -0.0002177195717
| 4778.718076 | -9.376297281e-05 | 1.284894162 | -0.0002150390446
| 4778.638075 | -8.79510316e-05 | 1.284893717 | -0.0002129180964
| 4778.558074 | -8.259098478e-05 | 1.284893031 | -0.0002109676411
| 4778.478074 | -7.534527707e-05 | 1.284891719 | -0.0002083334445
| 4778.398073 | -6.31475642e-05 | 1.284891731 | -0.0002038523624
| 4778.318072 | -5.266747328e-05 | 1.284894228 | -0.0001999607332
| 4778.238072 | -4.62746551e-05 | 1.284897985 | -0.0001975525909
| 4778.158071 | -4.501594334e-05 | 1.284902218 | -0.0001970271557
| 4778.07807 | -4.811447023e-05 | 1.284906058 | -0.0001981134453
| 4777.99807 | -5.327451531e-05 | 1.28490881 | -0.0001999779372
| 4777.918069 | -5.843455997e-05 | 1.284912261 | -0.0002018303837
| 4777.838068 | -7.229603134e-05 | 1.284915812 | -0.0002068864293
| 4777.758067 | -8.991221784e-05 | 1.284916316 | -0.0002133784705
| 4777.678067 | -0.0001080621163 | 1.284914713 | -0.0002201038479
| 4777.598066 | -0.0001245475451 | 1.284910148 | -0.0002262675806
| 4777.518065 | -0.0001347876343 | 1.28490358 | -0.0002301655601
| 4777.438065 | -0.0001375954826 | 1.28489682 | -0.0002313290506
| 4777.358064 | -0.0001382354884 | 1.284890942 | -0.0002316786796
| 4777.278063 | -0.0001364624535 | 1.284884056 | -0.0002311568011
| 4777.198063 | -0.0001281202648 | 1.284877056 | -0.0002282167011
| 4777.118062 | -0.0001124401282 | 1.284871293 | -0.0002225515717
| 4777.038061 | -9.347723484e-05 | 1.284869067 | -0.0002156154609
| 4776.95806 | -7.888337943e-05 | 1.284869276 | -0.0002102465951
| 4776.87806 | -6.912329477e-05 | 1.284869925 | -0.0002066508893
| 4776.798059 | -5.922928736e-05 | 1.284869367 | -0.0002030266141
| 4776.718058 | -4.39491547e-05 | 1.284870627 | -0.0001973861037
| 4776.638058 | -3.411994354e-05 | 1.284874847 | -0.0001937025852
| 4776.558057 | -3.011611412e-05 | 1.284879216 | -0.0001921628743
| 4776.478056 | -3.177743845e-05 | 1.284883764 | -0.0001927075133
| 4776.398056 | -3.82273571e-05 | 1.284886447 | -0.0001950490205
| 4776.318055 | -4.346740245e-05 | 1.284887757 | -0.0001969685705
| 4776.238054 | -4.870744823e-05 | 1.284889066 | -0.0001988882103
| 4776.158054 | -5.673693375e-05 | 1.28488998 | -0.0002018426878
| 4776.078053 | -6.644108638e-05 | 1.284889113 | -0.0002054452907
| 4775.998052 | -7.374480067e-05 | 1.284886354 | -0.0002081961872
| 4775.918051 | -7.558481688e-05 | 1.284882691 | -0.0002089493098
| 4775.838051 | -7.315033433e-05 | 1.284879857 | -0.0002081127558
| 4775.75805 | -6.926055281e-05 | 1.284877784 | -0.0002067266348
| 4775.678049 | -6.518051712e-05 | 1.28487659 | -0.0002052551076
| 4775.598049 | -6.09755962e-05 | 1.284874941 | -0.0002037453741
| 4775.518048 | -5.177551599e-05 | 1.28487425 | -0.0002003778893
| 4775.438047 | -4.418620717e-05 | 1.284875892 | -0.0001975635228
| 4775.358047 | -3.945749028e-05 | 1.284878343 | -0.0001957893969
| 4775.278046 | -3.856598143e-05 | 1.284881674 | -0.0001954143082
| 4775.198045 | -4.210458258e-05 | 1.284884456 | -0.0001966816612
| 4775.118044 | -4.638462001e-05 | 1.284886354 | -0.0001982376562
| 4775.038044 | -5.066465701e-05 | 1.284888571 | -0.0001997881981
| 4774.958043 | -5.907744945e-05 | 1.284891155 | -0.0002028558232
| 4774.878042 | -7.150104617e-05 | 1.284892389 | -0.0002074254768
| 4774.798042 | -8.459766093e-05 | 1.284891926 | -0.0002122728145
| 4774.718041 | -9.675776646e-05 | 1.284890096 | -0.0002167988015
| 4774.63804 | -0.0001070590818 | 1.284887036 | -0.0002206610788
| 4774.55804 | -0.0001135672369 | 1.284883268 | -0.0002231374021
| 4774.478039 | -0.0001171272681 | 1.284879962 | -0.0002245189634
| 4774.398038 | -0.0001207137827 | 1.284877245 | -0.0002259001186
| 4774.318038 | -0.0001253538233 | 1.284874088 | -0.0002276773768
| 4774.238037 | -0.0001281349685 | 1.284870197 | -0.0002287820905
| 4774.158036 | -0.0001291160724 | 1.284866309 | -0.0002292231507
| 4774.078035 | -0.0001281433822 | 1.284862266 | -0.0002289465517
| 4773.998035 | -0.0001250243379 | 1.284858764 | -0.0002278691723
| 4773.918034 | -0.0001219443109 | 1.284855804 | -0.0002267967337
| 4773.838033 | -0.0001188642844 | 1.28485261 | -0.0002257283085
| 4773.758033 | -0.0001129934293 | 1.284849195 | -0.0002236346104
| 4773.678032 | -0.0001043297401 | 1.28484679 | -0.0002204934714
| 4773.598031 | -9.50031269e-05 | 1.284845706 | -0.0002170848017
| 4773.518031 | -8.700305755e-05 | 1.284846077 | -0.0002141399035
| 4773.43803 | -8.203952371e-05 | 1.284847212 | -0.0002123013817
| 4773.358029 | -8.039379582e-05 | 1.284848644 | -0.0002116811144
| 4773.278028 | -8.095380048e-05 | 1.284849404 | -0.0002118859151
| 4773.198028 | -8.164791572e-05 | 1.284850578 | -0.0002121329699
| 4773.118027 | -8.764796768e-05 | 1.28485177 | -0.0002143365031
| 4773.038026 | -9.587906965e-05 | 1.284851235 | -0.0002173929062
| 4772.958026 | -0.0001046332238 | 1.284849355 | -0.0002206656926
| 4772.878025 | -0.0001121965246 | 1.284845836 | -0.0002235278684
| 4772.798024 | -0.0001167772795 | 1.28484092 | -0.0002253144273
| 4772.718024 | -0.0001158572717 | 1.284835817 | -0.0002250755007
| 4772.638023 | -0.0001149372635 | 1.284831145 | -0.0002248290555
| 4772.558022 | -0.0001097984895 | 1.284824999 | -0.0002230521751
| 4772.478022 | -9.921200462e-05 | 1.284819949 | -0.0002192468013
| 4772.398021 | -8.425270885e-05 | 1.284815498 | -0.0002138179304
| 4772.31802 | -6.617255141e-05 | 1.28481454 | -0.0002071769394
| 4772.238019 | -5.515817781e-05 | 1.284815112 | -0.0002031154526
| 4772.158019 | -4.619809968e-05 | 1.28481496 | -0.0001998241655
| 4772.078018 | -3.556739397e-05 | 1.284814133 | -0.0001959282145
| 4771.998017 | -2.064860073e-05 | 1.284815083 | -0.0001904193532
| 4771.918017 | -1.050451274e-05 | 1.284818209 | -0.0001866338526
| 4771.838016 | -3.986490333e-06 | 1.284821355 | -0.0001841855489
| 4771.758015 | -8.064123549e-07 | 1.284824679 | -0.0001829654805
| 4771.678015 | -2.176556053e-07 | 1.284827434 | -0.0001827112273
| 4771.598014 | -1.009662707e-06 | 1.28482955 | -0.0001829774828
| 4771.518013 | -1.801669379e-06 | 1.284831361 | -0.0001832490315
| 4771.438012 | -4.478096871e-06 | 1.284833031 | -0.0001842182918
| 4771.358012 | -7.685329409e-06 | 1.284833817 | -0.0001853987903
| 4771.278011 | -1.072563394e-05 | 1.284834174 | -0.0001865251886
| 4771.19801 | -1.333183349e-05 | 1.284833907 | -0.0001875023023
| 4771.11801 | -1.461184483e-05 | 1.284833344 | -0.0001879952825
| 4771.038009 | -1.486900439e-05 | 1.284832799 | -0.0001881105416
| 4770.958008 | -1.482900426e-05 | 1.284832331 | -0.0001881148249
| 4770.878008 | -1.438214462e-05 | 1.28483172 | -0.0001879714418
| 4770.798007 | -1.284818007e-05 | 1.284831142 | -0.0001874263535
| 4770.718006 | -1.076816177e-05 | 1.284830915 | -0.0001866736308
| 4770.638006 | -8.731540027e-06 | 1.28483097 | -0.0001859319801
| 4770.558005 | -7.148471446e-06 | 1.284831303 | -0.0001853528307
| 4770.478004 | -6.248207969e-06 | 1.284831697 | -0.0001850245732
| 4770.398003 | -6.096206432e-06 | 1.284832027 | -0.0001849735613
| 4770.318003 | -5.944205325e-06 | 1.284832102 | -0.0001849269602
| 4770.238002 | -6.195190449e-06 | 1.284832155 | -0.0001850294615
| 4770.158001 | -6.14320743e-06 | 1.284831653 | -0.0001850298092
| 4770.078001 | -5.154620179e-06 | 1.284831109 | -0.0001846852028
| 4769.998 | -2.633397903e-06 | 1.284830126 | -0.0001837825727
| 4769.917999 | 2.430646348e-06 | 1.284829977 | -0.0001819268706
| 4769.837999 | 6.462366424e-06 | 1.284830478 | -0.0001804408168
| 4769.757998 | 1.019439909e-05 | 1.284831061 | -0.0001790638747
| 4769.677997 | 1.518829291e-05 | 1.284831345 | -0.0001772263229
| 4769.597996 | 2.345627413e-05 | 1.284832903 | -0.0001741580294
| 4769.517996 | 2.969632818e-05 | 1.284836296 | -0.0001718062351
| 4769.437995 | 3.258811782e-05 | 1.284840638 | -0.0001706737698
| 4769.357994 | 3.127370309e-05 | 1.284845208 | -0.0001710899238
| 4769.277994 | 2.678059403e-05 | 1.284849352 | -0.0001726868883
| 4769.197993 | 2.162054895e-05 | 1.284852638 | -0.000174545021
| 4769.117992 | 1.646050429e-05 | 1.284856991 | -0.0001763846675
| 4769.037992 | 4.008273396e-06 | 1.284861412 | -0.000180915163
| 4768.957991 | -1.134962374e-05 | 1.284863718 | -0.0001865552858
| 4768.87799 | -2.707180831e-05 | 1.284864447 | -0.0001923575549
| 4768.79799 | -4.180157035e-05 | 1.284863652 | -0.0001978201751
| 4768.717989 | -5.380167492e-05 | 1.284861302 | -0.0002023023058
| 4768.637988 | -5.991065225e-05 | 1.284858826 | -0.0002046118549
| 4768.557987 | -6.431069073e-05 | 1.284857606 | -0.0002062686756
| 4768.477987 | -6.937112634e-05 | 1.284857144 | -0.0002081561785
| 4768.397986 | -7.618326938e-05 | 1.28485675 | -0.0002106893394
| 4768.317985 | -8.346333247e-05 | 1.28485624 | -0.0002133973672
| 4768.237985 | -9.204571812e-05 | 1.284855258 | -0.000216594588
| 4768.157984 | -9.93041464e-05 | 1.284853713 | -0.0002193128783
| 4768.077983 | -0.0001050241964 | 1.28485227 | -0.0002214614559
| 4767.997983 | -0.0001109308578 | 1.284852291 | -0.0002236535137
| 4767.917982 | -0.0001240509721 | 1.284851991 | -0.00022851488
| 4767.837981 | -0.0001371090672 | 1.284849286 | -0.0002333954277
| 4767.75798 | -0.0001489306149 | 1.284845662 | -0.0002378355648
| 4767.67798 | -0.0001586157581 | 1.284840833 | -0.0002415079686
| 4767.597979 | -0.0001654293032 | 1.284835075 | -0.0002441362593
| 4767.517978 | -0.0001665893131 | 1.284829382 | -0.0002446756981
| 4767.437978 | -0.0001677493234 | 1.284824717 | -0.0002451972613
| 4767.357977 | -0.0001670393101 | 1.284819297 | -0.0002450413691
| 4767.277976 | -0.0001636261999 | 1.284814375 | -0.0002438785166
| 4767.197976 | -0.0001574752934 | 1.284809596 | -0.0002417019716
| 4767.117975 | -0.0001485952164 | 1.284805978 | -0.0002384971197
| 4767.037974 | -0.0001384746234 | 1.284803796 | -0.0002348089097
| 4766.957974 | -0.0001307472663 | 1.284803167 | -0.0002319774033
| 4766.877973 | -0.0001255072205 | 1.284802479 | -0.0002300655206
| 4766.797972 | -0.0001201789632 | 1.284801428 | -0.0002281272992
| 4766.717971 | -0.0001114588872 | 1.284801108 | -0.0002249234015
| 4766.637971 | -0.0001053440402 | 1.284802963 | -0.0002226437631
| 4766.55797 | -0.0001025898501 | 1.284805 | -0.0002216022253
| 4766.477969 | -0.0001037760533 | 1.284807781 | -0.0002220032344
| 4766.397969 | -0.0001091279743 | 1.284809327 | -0.0002239646012
| 4766.317968 | -0.0001141680183 | 1.284810086 | -0.0002258245461
| 4766.237967 | -0.0001192080619 | 1.284810976 | -0.0002276822889
| 4766.157967 | -0.0001283673818 | 1.284812239 | -0.0002310553322
| 4766.077966 | -0.0001412034253 | 1.284811605 | -0.0002358198779
| 4765.997965 | -0.0001538421434 | 1.284809125 | -0.0002405439275
| 4765.917964 | -0.000163362226 | 1.284804739 | -0.0002441492644
| 4765.837964 | -0.0001688499554 | 1.284800002 | -0.0002462711348
| 4765.757963 | -0.0001706477785 | 1.284794883 | -0.0002470364827
| 4765.677962 | -0.0001701677745 | 1.28479079 | -0.0002469423955
| 4765.597962 | -0.0001695613957 | 1.284786104 | -0.0002468119694
| 4765.517961 | -0.0001641213487 | 1.284781752 | -0.0002448897467
| 4765.43796 | -0.0001575025471 | 1.284778644 | -0.0002425101902
| 4765.35796 | -0.0001506686079 | 1.284776516 | -0.0002400339425
| 4765.277959 | -0.0001444995762 | 1.284775121 | -0.0002377904519
| 4765.197958 | -0.0001398622273 | 1.28477465 | -0.0002360967344
| 4765.117958 | -0.0001383822142 | 1.28477396 | -0.0002355734472
| 4765.037957 | -0.0001369022015 | 1.284772651 | -0.0002350609408
| 4764.957956 | -0.0001348966402 | 1.284771127 | -0.0002343579804
| 4764.877955 | -0.0001321961733 | 1.284769631 | -0.0002333976919
| 4764.797955 | -0.00012887933 | 1.284768089 | -0.0002322103837
| 4764.717954 | -0.0001241592891 | 1.28476682 | -0.0002304996947
| 4764.637953 | -0.0001185705949 | 1.284766326 | -0.0002284543777
| 4764.557953 | -0.0001145385799 | 1.284766783 | -0.0002269676575
| 4764.477952 | -0.0001121385588 | 1.284767152 | -0.000226085562
| 4764.397951 | -0.0001097528793 | 1.284767766 | -0.0002252044524
| 4764.317951 | -0.0001079128631 | 1.284769018 | -0.0002245138297
| 4764.23795 | -0.000109485604 | 1.284771118 | -0.0002250697012
| 4764.157949 | -0.000114610726 | 1.284772629 | -0.0002269488798
| 4764.077948 | -0.000122954903 | 1.284773768 | -0.0002300244088
| 4763.997948 | -0.0001335467329 | 1.284772562 | -0.0002339718121
| 4763.917947 | -0.0001392667828 | 1.284770426 | -0.0002361348868
| 4763.837946 | -0.0001449868324 | 1.284768994 | -0.0002382857307
| 4763.757946 | -0.0001525782985 | 1.284767112 | -0.0002411362914
| 4763.677945 | -0.0001607556294 | 1.284763894 | -0.0002442268744
| 4763.597944 | -0.0001659287797 | 1.284759388 | -0.0002462295838
| 4763.517944 | -0.0001670487893 | 1.284754837 | -0.0002467348593
| 4763.437943 | -0.000166431201 | 1.284750966 | -0.000246585929
| 4763.357942 | -0.000165311191 | 1.28474736 | -0.0002462466308
| 4763.277942 | -0.0001635735443 | 1.284743907 | -0.000245676304
| 4763.197941 | -0.0001602361657 | 1.284740772 | -0.000244508994
| 4763.11794 | -0.0001577561444 | 1.284738677 | -0.0002436403875
| 4763.037939 | -0.0001571379393 | 1.284736479 | -0.0002434618958
| 4762.957939 | -0.0001580253477 | 1.284734231 | -0.0002438409225
| 4762.877938 | -0.000159664022 | 1.284731049 | -0.0002445140576
| 4762.797937 | -0.0001609840337 | 1.284727571 | -0.0002450745784
| 4762.717937 | -0.000162304045 | 1.284723234 | -0.0002456501545
| 4762.637936 | -0.0001633447685 | 1.284718273 | -0.0002461334045
| 4762.557935 | -0.0001620332812 | 1.28471164 | -0.0002457762164
| 4762.477935 | -0.0001567314946 | 1.284704782 | -0.0002439474901
| 4762.397934 | -0.0001461247916 | 1.284696753 | -0.0002401775891
| 4762.317933 | -0.0001277246318 | 1.284691152 | -0.0002334831573
| 4762.237932 | -0.0001132657588 | 1.284687307 | -0.0002282151582
| 4762.157932 | -9.994564316e-05 | 1.284682461 | -0.0002233855664
| 4762.077931 | -8.125174861e-05 | 1.28467538 | -0.0002166076538
| 4761.99793 | -4.83746814e-05 | 1.284670075 | -0.0002045532615
| 4761.91793 | -1.260637016e-05 | 1.284669639 | -0.0001913438767
| 4761.837929 | 2.172189363e-05 | 1.284672792 | -0.0001786036949
| 4761.757928 | 5.214644579e-05 | 1.284679257 | -0.000167248774
| 4761.677928 | 7.420656401e-05 | 1.284689278 | -0.0001589247218
| 4761.597927 | 8.256663692e-05 | 1.284698687 | -0.000155678045
| 4761.517926 | 9.09267094e-05 | 1.28470639 | -0.0001524610738
| 4761.437926 | 9.608994707e-05 | 1.284715741 | -0.0001503975656
| 4761.357925 | 9.397663358e-05 | 1.284725503 | -0.000151018161
| 4761.277924 | 8.366406905e-05 | 1.284734389 | -0.0001546868174
| 4761.197923 | 6.675386518e-05 | 1.284741333 | -0.000160829891
| 4761.117923 | 4.571368244e-05 | 1.284744046 | -0.0001685748325
| 4761.037922 | 3.314713932e-05 | 1.284743999 | -0.0001732339896
| 4760.957921 | 2.302705154e-05 | 1.284744915 | -0.0001769715081
| 4760.877921 | 1.145193478e-05 | 1.284745736 | -0.0001812490658
| 4760.79792 | -3.77005189e-06 | 1.284744736 | -0.0001869076802
| 4760.717919 | -1.261812905e-05 | 1.284741023 | -0.0001902561424
| 4760.637919 | -1.677284985e-05 | 1.284738003 | -0.0001918563933
| 4760.557918 | -1.759501463e-05 | 1.284734891 | -0.0001922254917
| 4760.477917 | -1.660188183e-05 | 1.284733041 | -0.000191900925
| 4760.397916 | -1.552187266e-05 | 1.284731449 | -0.0001915397093
| 4760.317916 | -1.444186305e-05 | 1.28473041 | -0.0001911687726
| 4760.237915 | -1.30824718e-05 | 1.284729408 | -0.000190693819
| 4760.157914 | -1.244208549e-05 | 1.284728967 | -0.0001904750383
| 4760.077914 | -1.258834529e-05 | 1.284728175 | -0.0001905534176
| 4759.997913 | -1.287704297e-05 | 1.284727216 | -0.0001906874468
| 4759.917912 | -1.199703553e-05 | 1.284725801 | -0.0001903970215
| 4759.837912 | -1.04930394e-05 | 1.284724713 | -0.0001898700017
| 4759.757911 | -8.809024976e-06 | 1.284723308 | -0.0001892818769
| 4759.67791 | -5.803157951e-06 | 1.284721605 | -0.0001882098514
| 4759.59791 | 7.164297976e-07 | 1.28471993 | -0.0001858371176
| 4759.517909 | 9.037302371e-06 | 1.28471962 | -0.0001827738145
| 4759.437908 | 1.735755359e-05 | 1.284720314 | -0.000179693059
| 4759.357907 | 2.46253122e-05 | 1.284722209 | -0.0001769805991
| 4759.277907 | 2.957558521e-05 | 1.284724951 | -0.0001751107892
| 4759.197906 | 3.093559725e-05 | 1.284727779 | -0.0001745680191
| 4759.117905 | 3.229560886e-05 | 1.284730213 | -0.0001740321352
| 4759.037905 | 3.160647466e-05 | 1.284733437 | -0.0001742407336
| 4758.957904 | 2.860052582e-05 | 1.284736164 | -0.0001753154373
| 4758.877903 | 2.342177788e-05 | 1.284738876 | -0.0001771945855
| 4758.797903 | 1.66995331e-05 | 1.284740114 | -0.0001796708744
| 4758.717902 | 1.28675e-05 | 1.284740981 | -0.0001810840654
| 4758.637901 | 9.035466459e-06 | 1.284742516 | -0.0001824856004
| 4758.5579 | 3.085827761e-06 | 1.284744287 | -0.0001846668148
| 4758.4779 | -4.721620308e-06 | 1.28474541 | -0.0001875470982
| 4758.397899 | -1.24121914e-05 | 1.284745933 | -0.000190394726
| 4758.317898 | -2.049226188e-05 | 1.284746232 | -0.0001933905576
| 4758.237898 | -2.906915031e-05 | 1.28474575 | -0.0001965840824
| 4758.157897 | -3.576828268e-05 | 1.2847447 | -0.0001990926411
| 4758.077896 | -4.06483249e-05 | 1.284743838 | -0.000200924626
| 4757.997896 | -4.567567446e-05 | 1.284744188 | -0.0002027899538
| 4757.917895 | -5.615576538e-05 | 1.284744336 | -0.0002066773754
| 4757.837894 | -6.657375095e-05 | 1.28474272 | -0.0002105728924
| 4757.757894 | -7.646856352e-05 | 1.284740536 | -0.0002142848213
| 4757.677893 | -8.531175231e-05 | 1.284737346 | -0.0002176252474
| 4757.597892 | -9.245796611e-05 | 1.284733232 | -0.0002203537972
| 4757.517891 | -9.465798546e-05 | 1.284728883 | -0.0002212554199
| 4757.437891 | -9.685800438e-05 | 1.284725566 | -0.0002221389661
| 4757.35789 | -9.81526598e-05 | 1.284721478 | -0.0002227008907
| 4757.277889 | -9.763768472e-05 | 1.284717608 | -0.0002225890251
| 4757.197889 | -9.442898148e-05 | 1.284713353 | -0.0002214865888
| 4757.117888 | -8.794892491e-05 | 1.284710153 | -0.0002191543577
| 4757.037887 | -8.022661413e-05 | 1.284708163 | -0.0002163408486
| 4756.957887 | -7.43153852e-05 | 1.284707658 | -0.0002141717374
| 4756.877886 | -7.035535098e-05 | 1.284707074 | -0.0002127263941
| 4756.797885 | -6.636042181e-05 | 1.284706665 | -0.0002112650037
| 4756.717884 | -6.108037611e-05 | 1.284706926 | -0.0002093159266
| 4756.637884 | -5.921672157e-05 | 1.284708877 | -0.0002086021959
| 4756.557883 | -6.115854686e-05 | 1.284710393 | -0.0002093052349
| 4756.477882 | -6.692140652e-05 | 1.284712101 | -0.0002114198883
| 4756.397882 | -7.595675414e-05 | 1.284711594 | -0.0002147853719
| 4756.317881 | -8.18768054e-05 | 1.284710205 | -0.0002170127991
| 4756.23788 | -8.779685709e-05 | 1.284708978 | -0.0002192374627
| 4756.15788 | -9.645473336e-05 | 1.284707544 | -0.0002224797587
| 4756.077879 | -0.0001065793817 | 1.284703986 | -0.0002263027043
| 4755.997878 | -0.000113927583 | 1.284698613 | -0.0002291293971
| 4755.917878 | -0.0001149675922 | 1.284691766 | -0.0002296457982
| 4755.837877 | -0.0001103543928 | 1.284686109 | -0.0002280475552
| 4755.757876 | -0.0001039458433 | 1.284680993 | -0.0002257747866
| 4755.677875 | -9.738578608e-05 | 1.28467706 | -0.0002234250105
| 4755.597875 | -9.052606839e-05 | 1.284671159 | -0.0002209987413
| 4755.517874 | -7.268591303e-05 | 1.284666104 | -0.0002144903175
| 4755.437873 | -5.378960514e-05 | 1.284664209 | -0.0002075349116
| 4755.357873 | -3.517922074e-05 | 1.284664159 | -0.0002006527152
| 4755.277872 | -1.820546559e-05 | 1.28466588 | -0.0001943453598
| 4755.197871 | -4.383238901e-06 | 1.28467002 | -0.000189162685
| 4755.117871 | 4.799038852e-09 | 1.28467425 | -0.000187473027
| 4755.03787 | 4.392837414e-06 | 1.284676858 | -0.0001858117756
| 4754.957869 | 8.041479468e-06 | 1.284680241 | -0.0001844107735
| 4754.877868 | 9.635646471e-06 | 1.284683778 | -0.0001837680923
| 4754.797868 | 7.490169358e-06 | 1.284687681 | -0.0001845043806
| 4754.717867 | 1.493317429e-06 | 1.284690589 | -0.000186684997
| 4754.637866 | -5.993498719e-06 | 1.284692054 | -0.0001894430429
| 4754.557866 | -1.190148937e-05 | 1.284692285 | -0.0001916379285
| 4754.477865 | -1.600552528e-05 | 1.284692381 | -0.0001931669219
| 4754.397864 | -2.018366917e-05 | 1.284692883 | -0.0001947162833
| 4754.317864 | -2.706372921e-05 | 1.284692789 | -0.0001972772684
| 4754.237863 | -3.20796764e-05 | 1.284691369 | -0.0001991709611
| 4754.157862 | -3.542199562e-05 | 1.284689983 | -0.0002004439916
| 4754.077862 | -3.725496919e-05 | 1.284688314 | -0.0002011627999
| 4753.997861 | -3.781497428e-05 | 1.28468712 | -0.0002014016034
| 4753.91786 | -3.837497893e-05 | 1.284686139 | -0.0002016366755
| 4753.837859 | -3.91214057e-05 | 1.284685437 | -0.0002019359146
| 4753.757859 | -4.051139e-05 | 1.28468478 | -0.0002024728502
| 4753.677858 | -4.274139422e-05 | 1.284684069 | -0.0002033220395
| 4753.597857 | -4.579641896e-05 | 1.284683026 | -0.0002044828274
| 4753.517857 | -4.939645048e-05 | 1.284681197 | -0.0002058594537
| 4753.437856 | -5.082144026e-05 | 1.284678681 | -0.0002064421469
| 4753.357855 | -5.162144744e-05 | 1.28467626 | -0.0002067915826
| 4753.277855 | -5.153563703e-05 | 1.284673089 | -0.0002068259448
| 4753.197854 | -4.898538768e-05 | 1.284669284 | -0.0002059580845
| 4753.117853 | -4.098531789e-05 | 1.28466521 | -0.0002030751144
| 4753.037852 | -2.8821365e-05 | 1.284662701 | -0.0001986212453
| 4752.957852 | -1.396920193e-05 | 1.284661751 | -0.0001931434103
| 4752.877851 | -1.824326352e-07 | 1.284663843 | -0.0001880067475
| 4752.79785 | 7.321632836e-06 | 1.28466649 | -0.0001851887857
| 4752.71785 | 1.482569787e-05 | 1.284668657 | -0.0001823791681
| 4752.637849 | 2.389596839e-05 | 1.284672137 | -0.0001789658029
| 4752.557848 | 2.869506172e-05 | 1.284678051 | -0.0001770926898
| 4752.477848 | 2.646386627e-05 | 1.284684247 | -0.0001778205498
| 4752.397847 | 1.672976702e-05 | 1.284690636 | -0.0001813262633
| 4752.317846 | -7.423846943e-07 | 1.284693523 | -0.0001877621063
| 4752.237846 | -1.295626849e-05 | 1.284693804 | -0.0001922948136
| 4752.157845 | -2.366036135e-05 | 1.284694393 | -0.0001962625503
| 4752.077844 | -3.691681014e-05 | 1.284695312 | -0.0002011708426
| 4751.997843 | -5.66644584e-05 | 1.284693603 | -0.0002085319759
| 4751.917843 | -7.018457619e-05 | 1.284687929 | -0.0002136544527
| 4751.837842 | -7.649437127e-05 | 1.284681615 | -0.0002161152938
| 4751.757841 | -7.554889487e-05 | 1.284675101 | -0.0002158899043
| 4751.677841 | -6.960537615e-05 | 1.284670172 | -0.0002137835816
| 4751.59784 | -6.276531689e-05 | 1.284666612 | -0.0002113206661
| 4751.517839 | -5.59252572e-05 | 1.284662622 | -0.0002088652392
| 4751.437839 | -4.047584003e-05 | 1.2846589 | -0.0002032128429
| 4751.357838 | -2.253460292e-05 | 1.284658858 | -0.000196571507
| 4751.277837 | -5.788969514e-06 | 1.28466094 | -0.0001903358143
| 4751.197836 | 7.588321648e-06 | 1.284665955 | -0.0001852972343
| 4751.117836 | 1.381237555e-05 | 1.284672209 | -0.0001828890923
| 4751.037835 | 1.389453706e-05 | 1.284678414 | -0.000182759202
| 4750.957834 | 1.221452223e-05 | 1.28468402 | -0.0001832932966
| 4750.877834 | 7.39132671e-06 | 1.284691085 | -0.0001849672874
| 4750.797833 | -5.85468697e-06 | 1.28469828 | -0.000189762503
| 4750.717832 | -2.707087124e-05 | 1.284703863 | -0.0001975419079
| 4750.637832 | -5.225339895e-05 | 1.284706392 | -0.0002068462312
| 4750.557831 | -7.907965658e-05 | 1.28470613 | -0.0002168096083
| 4750.47783 | -0.0001021032969 | 1.284701709 | -0.0002254363948
| 4750.39783 | -0.0001140234003 | 1.284696954 | -0.0002299514791
| 4750.317829 | -0.0001259435042 | 1.28469432 | -0.0002344293979
| 4750.237828 | -0.0001419669506 | 1.284690411 | -0.0002404517939
| 4750.157827 | -0.0001546546365 | 1.28468407 | -0.0002452801054
| 4750.077827 | -0.0001611882522 | 1.284677097 | -0.0002478372432
| 4749.997826 | -0.0001621478253 | 1.284670532 | -0.0002483198955
| 4749.917825 | -0.0001602278084 | 1.284665501 | -0.0002477074345
| 4749.837825 | -0.0001583077919 | 1.284661205 | -0.0002470820133
| 4749.757824 | -0.0001548694376 | 1.284657497 | -0.0002458830129
| 4749.677823 | -0.0001507568748 | 1.284654984 | -0.0002444127919
| 4749.597823 | -0.0001485696776 | 1.284653881 | -0.0002436318518
| 4749.517822 | -0.0001511297001 | 1.284653146 | -0.0002446053687
| 4749.437821 | -0.000156860842 | 1.284651251 | -0.0002467757208
| 4749.35782 | -0.0001622355145 | 1.284648174 | -0.0002488347525
| 4749.27782 | -0.0001664755511 | 1.284644575 | -0.0002504821703
| 4749.197819 | -0.0001707831963 | 1.284640991 | -0.0002521544682
| 4749.117818 | -0.0001775032546 | 1.284636127 | -0.0002547443807
| 4749.037818 | -0.0001800570992 | 1.284629074 | -0.0002558273937
| 4748.957817 | -0.0001775784583 | 1.28462191 | -0.0002550453597
| 4748.877816 | -0.0001697062423 | 1.284614503 | -0.0002522665228
| 4748.797816 | -0.0001568498877 | 1.284609323 | -0.0002475990634
| 4748.717815 | -0.0001476898083 | 1.284605519 | -0.0002442785256
| 4748.637814 | -0.0001385297284 | 1.284600373 | -0.0002409815486
| 4748.557814 | -0.0001232737036 | 1.284594961 | -0.0002354272885
| 4748.477813 | -0.0001026866463 | 1.284591606 | -0.0002278584109
| 4748.397812 | -8.25121064e-05 | 1.284590909 | -0.0002203953701
| 4748.317811 | -6.467195105e-05 | 1.284591712 | -0.0002137717432
| 4748.237811 | -4.950593412e-05 | 1.284594058 | -0.0002081129417
| 4748.15781 | -3.976779828e-05 | 1.28459713 | -0.000204455278
| 4748.077809 | -3.420775015e-05 | 1.284599421 | -0.0002023616771
| 4747.997809 | -2.857648296e-05 | 1.284600428 | -0.0002002642222
| 4747.917808 | -2.041641222e-05 | 1.284601809 | -0.00019722163
| 4747.837807 | -1.393554485e-05 | 1.284604044 | -0.0001947870101
| 4747.757807 | -8.749826086e-06 | 1.284606274 | -0.0001928330281
| 4747.677806 | -4.691061957e-06 | 1.284608655 | -0.0001912945431
| 4747.597805 | -1.720644378e-06 | 1.284611141 | -0.000190158067
| 4747.517804 | -6.506348545e-07 | 1.284613457 | -0.0001897298461
| 4747.437804 | 4.193742308e-07 | 1.284615266 | -0.0001893105609
| 4747.357803 | 1.614919555e-06 | 1.284617129 | -0.0001888437027
| 4747.277802 | 2.839689697e-06 | 1.28461905 | -0.0001883649452
| 4747.197802 | 3.815383685e-06 | 1.284621286 | -0.0001879730599
| 4747.117801 | 3.647382005e-06 | 1.284623864 | -0.0001879996319
| 4747.0378 | 2.117207543e-06 | 1.284626354 | -0.0001885333596
| 4746.9578 | -8.977199749e-08 | 1.284628885 | -0.0001893175972
| 4746.877799 | -2.553793205e-06 | 1.284631265 | -0.0001901999441
| 4746.797798 | -5.193296511e-06 | 1.284634866 | -0.0001911259125
| 4746.717798 | -1.403337316e-05 | 1.284638861 | -0.0001943466617
| 4746.637797 | -2.620131978e-05 | 1.28464171 | -0.0001988231182
| 4746.557796 | -4.113619982e-05 | 1.284643432 | -0.0002043467724
| 4746.477795 | -5.81626398e-05 | 1.284643816 | -0.0002106706922
| 4746.397795 | -7.613816751e-05 | 1.284641126 | -0.0002174014546
| 4746.317794 | -8.477824286e-05 | 1.284637162 | -0.0002206892627
| 4746.237793 | -9.341831777e-05 | 1.284635174 | -0.0002239422867
| 4746.157793 | -0.0001047596631 | 1.284632249 | -0.000228214885
| 4746.077792 | -0.0001170096359 | 1.284627817 | -0.0002328515885
| 4745.997791 | -0.000125150801 | 1.284621046 | -0.0002360043245
| 4745.917791 | -0.0001269908168 | 1.284613944 | -0.0002368235583
| 4745.83779 | -0.0001237918128 | 1.284607389 | -0.0002357622249
| 4745.757789 | -0.0001187929803 | 1.284601924 | -0.0002340133157
| 4745.677788 | -0.0001134729342 | 1.284596884 | -0.000232137559
| 4745.597788 | -0.0001078575574 | 1.284590571 | -0.0002301745638
| 4745.517787 | -9.18574185e-05 | 1.284583949 | -0.0002243608768
| 4745.437786 | -7.287102617e-05 | 1.28458055 | -0.0002173810899
| 4745.357786 | -5.155335338e-05 | 1.284578492 | -0.0002095116068
| 4745.277785 | -3.196660736e-05 | 1.284580209 | -0.0002022178751
| 4745.197784 | -2.032250632e-05 | 1.284582115 | -0.0001978700031
| 4745.117784 | -8.67840485e-06 | 1.284582362 | -0.000193551289
| 4745.037783 | 1.070239034e-05 | 1.284583159 | -0.0001863495117
| 4744.957782 | 2.968129788e-05 | 1.284588018 | -0.0001792249357
| 4744.877782 | 4.423290586e-05 | 1.284594375 | -0.0001737178351
| 4744.797781 | 5.30866851e-05 | 1.284603245 | -0.0001702822275
| 4744.71778 | 5.260668071e-05 | 1.284611714 | -0.0001703201365
| 4744.637779 | 4.845566369e-05 | 1.284619194 | -0.000171738925
| 4744.557779 | 4.325561825e-05 | 1.284626046 | -0.0001735584745
| 4744.477778 | 3.430006342e-05 | 1.284634446 | -0.0001767455952
| 4744.397777 | 1.543542834e-05 | 1.284641899 | -0.0001836300114
| 4744.317777 | -8.484779449e-06 | 1.284646739 | -0.0001924386095
| 4744.237776 | -3.38983646e-05 | 1.284648593 | -0.0002018549834
| 4744.157775 | -5.897854386e-05 | 1.284648023 | -0.0002111906787
| 4744.077775 | -7.944485515e-05 | 1.284644011 | -0.0002188737673
| 4743.997774 | -8.968494397e-05 | 1.284640206 | -0.0002227548925
| 4743.917773 | -9.992503324e-05 | 1.284638464 | -0.0002265997284
| 4743.837772 | -0.0001140854556 | 1.284636128 | -0.0002319114825
| 4743.757772 | -0.0001265785267 | 1.284631739 | -0.0002366403824
| 4743.677771 | -0.0001352004211 | 1.28462685 | -0.0002399402254
| 4743.59777 | -0.0001401178369 | 1.28462139 | -0.0002418741099
| 4743.51777 | -0.0001407578423 | 1.284616699 | -0.0002422054335
| 4743.437769 | -0.0001398731887 | 1.284612785 | -0.0002419565826
| 4743.357768 | -0.000138553177 | 1.284609676 | -0.0002415317582
| 4743.277768 | -0.0001362660569 | 1.284606449 | -0.0002407496843
| 4743.197767 | -0.0001314570826 | 1.284604199 | -0.0002390133314
| 4743.117766 | -0.0001263370383 | 1.284603094 | -0.000237141086
| 4743.037766 | -0.0001227106209 | 1.284603421 | -0.0002357983761
| 4742.957765 | -0.0001216223518 | 1.284604117 | -0.0002353921391
| 4742.877764 | -0.0001230560807 | 1.284605381 | -0.0002359128935
| 4742.797763 | -0.0001261361077 | 1.284605972 | -0.0002370572881
| 4742.717763 | -0.0001292161343 | 1.284607716 | -0.0002381813281
| 4742.637762 | -0.0001388000272 | 1.284609684 | -0.0002417181532
| 4742.557761 | -0.0001522253429 | 1.284610247 | -0.0002467074245
| 4742.477761 | -0.000167536672 | 1.284609007 | -0.0002524296232
| 4742.39776 | -0.0001830740864 | 1.284606093 | -0.0002582656855
| 4742.317759 | -0.0001964342028 | 1.284600637 | -0.0002633378919
| 4742.237759 | -0.0002025743128 | 1.284594611 | -0.000265737314
| 4742.157758 | -0.0002066543485 | 1.284589351 | -0.0002673576902
| 4742.077757 | -0.0002101338276 | 1.284584008 | -0.0002687564342
| 4741.997756 | -0.0002118923113 | 1.284577746 | -0.0002695319195
| 4741.917756 | -0.0002080522777 | 1.284571406 | -0.0002682281249
| 4741.837755 | -0.0002010377542 | 1.284566323 | -0.0002657222122
| 4741.757754 | -0.000192272773 | 1.284562495 | -0.0002625433554
| 4741.677754 | -0.0001841097147 | 1.284560317 | -0.0002595588399
| 4741.597753 | -0.0001794696741 | 1.284558629 | -0.0002578749777
| 4741.517752 | -0.000174829634 | 1.284556151 | -0.0002562050347
| 4741.437752 | -0.0001680108999 | 1.284554236 | -0.0002537152204
| 4741.357751 | -0.0001616693116 | 1.284553272 | -0.000251385822
| 4741.27775 | -0.0001568655092 | 1.284552913 | -0.00024961722
| 4741.19775 | -0.0001535684935 | 1.284552815 | -0.0002484040124
| 4741.117749 | -0.0001524484835 | 1.284552844 | -0.0002479977522
| 4741.037748 | -0.0001523556298 | 1.284552323 | -0.0002479830373
| 4740.957747 | -0.0001525556313 | 1.28455174 | -0.0002480782899
| 4740.877747 | -0.0001531895718 | 1.28455095 | -0.0002483385402
| 4740.797746 | -0.0001549608566 | 1.284550133 | -0.0002490220666
| 4740.717745 | -0.0001571208756 | 1.284548559 | -0.0002498635702
| 4740.637745 | -0.0001589696174 | 1.284546711 | -0.0002505942217
| 4740.557744 | -0.0001597577441 | 1.284544218 | -0.0002509420432
| 4740.477743 | -0.0001596777432 | 1.284542007 | -0.0002509621018
| 4740.397743 | -0.0001595187326 | 1.284539104 | -0.0002509650493
| 4740.317742 | -0.0001566387073 | 1.28453611 | -0.0002499579558
| 4740.237741 | -0.0001517041414 | 1.284533377 | -0.0002481822708
| 4740.15774 | -0.0001453811623 | 1.284531583 | -0.0002458736378
| 4740.07774 | -0.0001384524024 | 1.28453036 | -0.0002433295435
| 4739.997739 | -0.0001319457381 | 1.28453083 | -0.0002409122525
| 4739.917738 | -0.0001300257216 | 1.284531462 | -0.0002401974959
| 4739.837738 | -0.0001281057047 | 1.284531699 | -0.0002394896962
| 4739.757737 | -0.0001272422631 | 1.284532421 | -0.0002391661656
| 4739.677736 | -0.0001285245029 | 1.28453341 | -0.0002396357774
| 4739.597736 | -0.0001329970018 | 1.28453414 | -0.000241296345
| 4739.517735 | -0.0001399570621 | 1.284533874 | -0.0002438997119
| 4739.437734 | -0.0001472284517 | 1.284532041 | -0.0002466467498
| 4739.357734 | -0.0001520736603 | 1.284529214 | -0.0002485092405
| 4739.277733 | -0.0001546736831 | 1.284526296 | -0.0002495384544
| 4739.197732 | -0.0001572544287 | 1.284523485 | -0.0002505586423
| 4739.117731 | -0.0001591744456 | 1.284519877 | -0.0002513472709
| 4739.037731 | -0.0001585414225 | 1.28451609 | -0.0002511895698
| 4738.95773 | -0.0001561246621 | 1.284512507 | -0.0002503648339
| 4738.877729 | -0.0001525196555 | 1.284509362 | -0.0002490903363
| 4738.797729 | -0.0001483409452 | 1.284506828 | -0.0002475915688
| 4738.717728 | -0.0001462609269 | 1.284504669 | -0.0002468666677
| 4738.637727 | -0.000144180909 | 1.28450158 | -0.0002461582588
| 4738.557727 | -0.0001408749612 | 1.284498407 | -0.0002449953116
| 4738.477726 | -0.0001359848924 | 1.284494817 | -0.0002432504534
| 4738.397725 | -0.0001297338457 | 1.284491469 | -0.0002409949682
| 4738.317724 | -0.0001203737645 | 1.284487695 | -0.0002375904286
| 4738.237724 | -0.0001078998722 | 1.284485721 | -0.0002329954569
| 4738.157723 | -9.722434001e-05 | 1.284484776 | -0.0002290510222
| 4738.077722 | -8.894426779e-05 | 1.2844844 | -0.0002259874605
| 4737.997722 | -8.04078872e-05 | 1.284482177 | -0.0002228612207
| 4737.917721 | -6.312773672e-05 | 1.284481298 | -0.0002164580586
| 4737.83772 | -4.79650962e-05 | 1.284483783 | -0.0002107826998
| 4737.75772 | -3.670283959e-05 | 1.284487634 | -0.0002065339874
| 4737.677719 | -3.058859469e-05 | 1.284492599 | -0.0002041806357
| 4737.597718 | -3.030952527e-05 | 1.28449759 | -0.0002039977617
| 4737.517718 | -3.414955888e-05 | 1.284501346 | -0.0002053693617
| 4737.437717 | -3.798959205e-05 | 1.284504737 | -0.000206747496
| 4737.357716 | -4.677683797e-05 | 1.284508472 | -0.0002099603099
| 4737.277715 | -6.060092025e-05 | 1.284510411 | -0.0002150792403
| 4737.197715 | -7.599534959e-05 | 1.284510008 | -0.0002208242778
| 4737.117714 | -8.983546972e-05 | 1.284507278 | -0.0002260324734
| 4737.037713 | -0.0001003121113 | 1.284502873 | -0.0002300190662
| 4736.957713 | -0.0001055611721 | 1.28449742 | -0.0002320791807
| 4736.877712 | -0.0001070011848 | 1.28449253 | -0.0002327119474
| 4736.797711 | -0.0001082901406 | 1.28448717 | -0.0002332968809
| 4736.717711 | -0.0001044501074 | 1.284480855 | -0.0002319901134
| 4736.63771 | -9.562686366e-05 | 1.284475278 | -0.0002288157135
| 4736.557709 | -8.263787137e-05 | 1.284470851 | -0.0002240704431
| 4736.477708 | -6.882501771e-05 | 1.284468731 | -0.0002189773685
| 4736.397708 | -5.922493445e-05 | 1.284467399 | -0.0002154379587
| 4736.317707 | -4.962485075e-05 | 1.284464279 | -0.0002119301714
| 4736.237706 | -3.092990115e-05 | 1.284461408 | -0.0002050328319
| 4736.157706 | -1.006420003e-05 | 1.284461984 | -0.0001972660088
| 4736.077705 | 9.575850117e-06 | 1.284464485 | -0.0001899208757
| 4735.997704 | 2.681221424e-05 | 1.284469674 | -0.0001834223846
| 4735.917704 | 3.769230863e-05 | 1.284476678 | -0.0001792572929
| 4735.837703 | 4.069182241e-05 | 1.284483927 | -0.0001780210191
| 4735.757702 | 4.145182879e-05 | 1.284490167 | -0.0001776362152
| 4735.677702 | 3.943567552e-05 | 1.284497766 | -0.0001782606557
| 4735.597701 | 2.993739289e-05 | 1.284505812 | -0.0001816623402
| 4735.5177 | 1.036122288e-05 | 1.284513001 | -0.0001888308418
| 4735.437699 | -1.517088127e-05 | 1.284516602 | -0.0001982804449
| 4735.357699 | -4.40744777e-05 | 1.284517171 | -0.0002090393223
| 4735.277698 | -6.982478506e-05 | 1.284512266 | -0.0002187220032
| 4735.197697 | -8.354490415e-05 | 1.284506692 | -0.0002239384187
| 4735.117697 | -9.726502367e-05 | 1.284502481 | -0.0002291308102
| 4735.037696 | -0.0001153152735 | 1.284496428 | -0.0002359682453
| 4734.957695 | -0.0001279959026 | 1.284486048 | -0.0002408837911
| 4734.877695 | -0.0001308479002 | 1.284474807 | -0.0002421556256
| 4734.797694 | -0.0001231073255 | 1.284462218 | -0.000239507736
| 4734.717693 | -0.0001025471464 | 1.2844536 | -0.0002320160538
| 4734.637692 | -8.625503289e-05 | 1.284448196 | -0.0002260560449
| 4734.557692 | -7.117490154e-05 | 1.284442381 | -0.0002205543516
| 4734.477691 | -5.059562438e-05 | 1.28443485 | -0.0002130353465
| 4734.39769 | -1.58207272e-05 | 1.284430221 | -0.0002001785712
| 4734.31769 | 1.809956754e-05 | 1.28443124 | -0.0001875390073
| 4734.237689 | 4.803195893e-05 | 1.284435286 | -0.0001763300851
| 4734.157688 | 7.243179314e-05 | 1.28444203 | -0.0001671329907
| 4734.077688 | 8.875071108e-05 | 1.284451014 | -0.0001609049455
| 4733.997687 | 9.431075921e-05 | 1.284459127 | -0.0001586987022
| 4733.917686 | 9.987080778e-05 | 1.284465735 | -0.0001565191282
| 4733.837686 | 0.0001029694341 | 1.284473336 | -0.0001552384868
| 4733.757685 | 0.0001015187747 | 1.284481027 | -0.000155650416
| 4733.677684 | 9.518820073e-05 | 1.284488205 | -0.0001578888425
| 4733.597683 | 8.500155145e-05 | 1.284494526 | -0.0001615787063
| 4733.517683 | 7.124143157e-05 | 1.284498631 | -0.000166638976
| 4733.437682 | 6.175009194e-05 | 1.284501139 | -0.0001701379346
| 4733.357681 | 5.347001972e-05 | 1.284504583 | -0.0001731692532
| 4733.277681 | 4.243350887e-05 | 1.284508961 | -0.0001772107285
| 4733.19768 | 2.422646504e-05 | 1.284512631 | -0.000183935671
| 4733.117679 | 4.449573286e-06 | 1.284513755 | -0.0001912908508
| 4733.037679 | -1.536358998e-05 | 1.284513399 | -0.0001986861451
| 4732.957678 | -3.460337768e-05 | 1.284511083 | -0.0002059029969
| 4732.877677 | -5.029879817e-05 | 1.284506602 | -0.0002118383911
| 4732.797676 | -5.817886647e-05 | 1.284501985 | -0.0002148652469
| 4732.717676 | -6.605893522e-05 | 1.284499123 | -0.0002178610076
| 4732.637675 | -7.646316238e-05 | 1.284495342 | -0.0002218135272
| 4732.557674 | -8.478976932e-05 | 1.284490108 | -0.0002250181077
| 4732.477674 | -8.91786103e-05 | 1.284484281 | -0.0002267664415
| 4732.397673 | -8.969063125e-05 | 1.284478305 | -0.0002270732594
| 4732.317672 | -8.593059833e-05 | 1.284473329 | -0.0002257707654
| 4732.237672 | -8.270035716e-05 | 1.284469535 | -0.0002246445366
| 4732.157671 | -7.962033015e-05 | 1.284465705 | -0.0002235748734
| 4732.07767 | -7.530100082e-05 | 1.284461642 | -0.0002220476025
| 4731.99767 | -6.778326568e-05 | 1.284458144 | -0.000219318552
| 4731.917669 | -6.034320121e-05 | 1.284455741 | -0.0002165988297
| 4731.837668 | -5.284080442e-05 | 1.284453957 | -0.0002138447555
| 4731.757667 | -4.711987315e-05 | 1.284452813 | -0.0002117429257
| 4731.677667 | -4.29998371e-05 | 1.28445141 | -0.0002102421467
| 4731.597666 | -3.872692753e-05 | 1.284448912 | -0.0002087038142
| 4731.517665 | -2.936684592e-05 | 1.284446366 | -0.0002052706901
| 4731.437665 | -1.888472854e-05 | 1.284445256 | -0.0002013937662
| 4731.357664 | -7.777698106e-06 | 1.284444903 | -0.0001972703191
| 4731.277663 | 3.390201636e-06 | 1.284445647 | -0.0001931044778
| 4731.197663 | 1.3815703e-05 | 1.284448107 | -0.0001891845857
| 4731.117662 | 1.777573721e-05 | 1.284451182 | -0.0001876629945
| 4731.037661 | 2.173577187e-05 | 1.284453052 | -0.000186162785
| 4730.95766 | 2.529358065e-05 | 1.284455916 | -0.0001847947291
| 4730.87766 | 2.697447411e-05 | 1.284459068 | -0.0001841209728
| 4730.797659 | 2.45963407e-05 | 1.284462952 | -0.0001849468914
| 4730.717658 | 1.76362804e-05 | 1.284465725 | -0.0001875002883
| 4730.637658 | 8.531644478e-06 | 1.284466963 | -0.0001908803899
| 4730.557657 | 1.317797086e-06 | 1.284466392 | -0.0001935881061
| 4730.477656 | -3.674246546e-06 | 1.284465792 | -0.0001954683445
| 4730.397656 | -8.725837204e-06 | 1.284465095 | -0.0001973725783
| 4730.317655 | -1.574989851e-05 | 1.284463565 | -0.0002000269286
| 4730.237654 | -1.91080275e-05 | 1.284459972 | -0.0002013516971
| 4730.157654 | -1.808267633e-05 | 1.284456657 | -0.0002010376387
| 4730.077653 | -1.254962537e-05 | 1.284453072 | -0.0001990480941
| 4729.997652 | -3.14465758e-06 | 1.284451776 | -0.0001955744153
| 4729.917651 | 3.511400522e-06 | 1.284451489 | -0.0001931073136
| 4729.837651 | 1.016745818e-05 | 1.284450997 | -0.0001906437467
| 4729.75765 | 2.0753592e-05 | 1.28445055 | -0.0001867142317
| 4729.677649 | 3.407379213e-05 | 1.284452661 | -0.0001817197242
| 4729.597649 | 4.525283756e-05 | 1.284457039 | -0.0001774828698
| 4729.517648 | 5.045288255e-05 | 1.284463675 | -0.0001754346201
| 4729.437647 | 4.910589065e-05 | 1.28446983 | -0.000175835705
| 4729.357647 | 4.416937188e-05 | 1.284476032 | -0.0001775741815
| 4729.277646 | 3.768931576e-05 | 1.284480926 | -0.0001799115127
| 4729.197645 | 3.076349108e-05 | 1.284488509 | -0.0001823672202
| 4729.117644 | 9.139303268e-06 | 1.284495892 | -0.0001903067128
| 4729.037644 | -1.737361224e-05 | 1.284499783 | -0.0002001314129
| 4728.957643 | -4.65956259e-05 | 1.284500828 | -0.0002110172847
| 4728.877642 | -7.641459271e-05 | 1.284499137 | -0.0002221749053
| 4728.797642 | -0.0001042372371 | 1.284492468 | -0.0002326773054
| 4728.717641 | -0.0001156773368 | 1.284484719 | -0.0002370907875
| 4728.63764 | -0.000127117436 | 1.284480033 | -0.0002414498431
| 4728.55764 | -0.0001400825097 | 1.284473965 | -0.0002464023747
| 4728.477639 | -0.0001518534704 | 1.284466516 | -0.0002509344786
| 4728.397638 | -0.0001568055289 | 1.284457049 | -0.0002529599614
| 4728.317638 | -0.0001536055009 | 1.284448433 | -0.0002519303311
| 4728.237637 | -0.0001457905986 | 1.284441667 | -0.0002491466959
| 4728.157636 | -0.000138280346 | 1.28443686 | -0.000246441578
| 4728.077635 | -0.0001322002933 | 1.284432596 | -0.0002442600499
| 4727.997635 | -0.0001259357501 | 1.284427718 | -0.0002420205882
| 4727.917634 | -0.0001136156432 | 1.284423573 | -0.0002375095011
| 4727.837633 | -0.0001027299688 | 1.284422022 | -0.0002334869205
| 4727.757633 | -9.394457167e-05 | 1.28442092 | -0.0002302395047
| 4727.677632 | -8.744738958e-05 | 1.284420662 | -0.0002278303366
| 4727.597631 | -8.305617848e-05 | 1.284420389 | -0.0002262068301
| 4727.517631 | -8.157616538e-05 | 1.284419959 | -0.0002256718983
| 4727.43763 | -8.009615274e-05 | 1.284418365 | -0.0002251577355
| 4727.357629 | -7.778990858e-05 | 1.284416564 | -0.0002243390373
| 4727.277628 | -7.42129659e-05 | 1.284414363 | -0.0002230534615
| 4727.197628 | -6.916515058e-05 | 1.284412104 | -0.000221220191
| 4727.117627 | -6.124508193e-05 | 1.28441043 | -0.0002183049627
| 4727.037626 | -5.522740784e-05 | 1.284409865 | -0.0002160794918
| 4726.957626 | -4.974736041e-05 | 1.284408598 | -0.0002140670042
| 4726.877625 | -4.222000023e-05 | 1.28440697 | -0.000211297136
| 4726.797624 | -2.943176762e-05 | 1.284406136 | -0.0002065503472
| 4726.717624 | -1.703165957e-05 | 1.284408018 | -0.0002018996747
| 4726.637623 | -7.500897862e-06 | 1.28441116 | -0.0001982968218
| 4726.557622 | -2.114258025e-06 | 1.284415525 | -0.000196218087
| 4726.477622 | -1.139624028e-06 | 1.284420043 | -0.0001957826283
| 4726.397621 | -3.905247854e-06 | 1.284424031 | -0.0001967520727
| 4726.31762 | -6.670872126e-06 | 1.284428313 | -0.0001977163126
| 4726.237619 | -1.764764948e-05 | 1.284433479 | -0.000201728454
| 4726.157619 | -3.381721467e-05 | 1.284436062 | -0.0002077243671
| 4726.077618 | -5.28954885e-05 | 1.284436921 | -0.0002148365947
| 4725.997617 | -7.279082603e-05 | 1.284434546 | -0.0002223116781
| 4725.917617 | -8.927096912e-05 | 1.284429249 | -0.0002285648932
| 4725.837616 | -9.633112239e-05 | 1.284422462 | -0.000231329964
| 4725.757615 | -0.0001007311604 | 1.284417035 | -0.0002330782095
| 4725.677615 | -0.0001035642186 | 1.284410314 | -0.0002342649287
| 4725.597614 | -0.0001020611696 | 1.284402791 | -0.0002338479025
| 4725.517613 | -9.070107108e-05 | 1.284394734 | -0.0002297619854
| 4725.437612 | -7.34141577e-05 | 1.284389837 | -0.0002234076263
| 4725.357612 | -5.2673688e-05 | 1.284386875 | -0.000215729584
| 4725.277611 | -3.365585807e-05 | 1.284388473 | -0.0002086126713
| 4725.19761 | -2.313576682e-05 | 1.284390361 | -0.000204661703
| 4725.11761 | -1.261567511e-05 | 1.284391636 | -0.000200721544
| 4725.037609 | 1.473181235e-06 | 1.284393922 | -0.0001954311978
| 4724.957608 | 1.180448635e-05 | 1.284399819 | -0.0001914785892
| 4724.877608 | 1.508038042e-05 | 1.284406052 | -0.0001901531937
| 4724.797607 | 1.079269703e-05 | 1.28441366 | -0.0001916262497
| 4724.717606 | -2.823421593e-06 | 1.284418198 | -0.0001966360591
| 4724.637606 | -1.398743685e-05 | 1.284420751 | -0.0002007662202
| 4724.557605 | -2.445952813e-05 | 1.284423048 | -0.0002046428583
| 4724.477604 | -3.892032302e-05 | 1.284426785 | -0.0002099827699
| 4724.397603 | -6.362376226e-05 | 1.284427866 | -0.000219193689
| 4724.317603 | -8.778397213e-05 | 1.284424889 | -0.0002282746938
| 4724.237602 | -0.0001080755092 | 1.284418777 | -0.0002359679355
| 4724.157601 | -0.0001226118244 | 1.284410983 | -0.0002415431186
| 4724.077601 | -0.000129965604 | 1.28440124 | -0.0002444720756
| 4723.9976 | -0.0001294855996 | 1.284392841 | -0.0002444526708
| 4723.917599 | -0.0001290055957 | 1.284383748 | -0.0002444456607
| 4723.837599 | -0.000118978172 | 1.284373795 | -0.0002408896674
| 4723.757598 | -0.0001012122083 | 1.284365371 | -0.0002344170415
| 4723.677597 | -7.747102547e-05 | 1.2843595 | -0.0002256676333
| 4723.597596 | -4.987078569e-05 | 1.284356359 | -0.0002154282099
| 4723.517596 | -2.227054546e-05 | 1.284358564 | -0.0002050927573
| 4723.437595 | -7.650527247e-06 | 1.28436287 | -0.0001995658283
| 4723.357594 | 3.309568282e-06 | 1.284365799 | -0.0001954298369
| 4723.277594 | 1.465057051e-05 | 1.284368707 | -0.0001911518372
| 4723.197593 | 2.664573309e-05 | 1.284373953 | -0.0001865876168
| 4723.117592 | 2.816574608e-05 | 1.284381044 | -0.0001859016904
| 4723.037592 | 2.25087947e-05 | 1.284386376 | -0.0001879271524
| 4722.957591 | 1.211030532e-05 | 1.284389996 | -0.0001917538625
| 4722.87759 | 1.131952793e-06 | 1.284390548 | -0.0001958520925
| 4722.79759 | -5.144102005e-06 | 1.284389938 | -0.000198215258
| 4722.717589 | -1.142015636e-05 | 1.284389633 | -0.0002005730549
| 4722.637588 | -1.872912757e-05 | 1.284387697 | -0.0002033458632
| 4722.557587 | -2.217276219e-05 | 1.284384237 | -0.0002047024862
| 4722.477587 | -1.969143439e-05 | 1.284380119 | -0.0002038581829
| 4722.397586 | -1.149034789e-05 | 1.284377626 | -0.0002008486307
| 4722.317585 | -4.542287695e-06 | 1.284376653 | -0.0001982797408
| 4722.237585 | 2.405772947e-06 | 1.284375343 | -0.000195716761
| 4722.157584 | 1.408110102e-05 | 1.284374186 | -0.0001913853484
| 4722.077583 | 2.915392836e-05 | 1.284375623 | -0.0001857383985
| 4721.997583 | 4.201273403e-05 | 1.284379673 | -0.0001808714395
| 4721.917582 | 4.905279547e-05 | 1.284385755 | -0.0001781413518
| 4721.837581 | 4.9850974e-05 | 1.284391635 | -0.0001777462541
| 4721.75758 | 4.70669265e-05 | 1.28439736 | -0.0001786919696
| 4721.67758 | 4.266688801e-05 | 1.284401966 | -0.0001802613652
| 4721.597579 | 3.793760599e-05 | 1.284408322 | -0.0001819225017
| 4721.517578 | 2.265747289e-05 | 1.284414425 | -0.000187529494
| 4721.437578 | 4.699423445e-06 | 1.284417925 | -0.0001941835726
| 4721.357577 | -1.474241507e-05 | 1.284419775 | -0.0002014217062
| 4721.277576 | -3.460411022e-05 | 1.284419955 | -0.0002088468327
| 4721.197576 | -5.355940984e-05 | 1.284417156 | -0.0002159869081
| 4721.117575 | -6.211948405e-05 | 1.284413686 | -0.0002192557672
| 4721.037574 | -7.067955871e-05 | 1.28441277 | -0.0002224790778
| 4720.957574 | -8.242161869e-05 | 1.284411573 | -0.0002268963315
| 4720.877573 | -9.628650318e-05 | 1.284409466 | -0.000232123127
| 4720.797572 | -0.0001082986277 | 1.284405668 | -0.0002366881808
| 4720.717571 | -0.0001181387135 | 1.284401709 | -0.0002404447969
| 4720.637571 | -0.0001265429258 | 1.284396972 | -0.0002436789923
| 4720.55757 | -0.0001318911234 | 1.284392055 | -0.0002457747232
| 4720.477569 | -0.0001348911493 | 1.284387491 | -0.000246986816
| 4720.397569 | -0.0001379288615 | 1.284383666 | -0.0002481998299
| 4720.317568 | -0.0001421688981 | 1.284379333 | -0.0002498712342
| 4720.237567 | -0.0001445359531 | 1.284374301 | -0.000250855357
| 4720.157567 | -0.000145018099 | 1.284369179 | -0.0002511368073
| 4720.077566 | -0.0001433334254 | 1.284363895 | -0.0002506114584
| 4719.997565 | -0.0001391782586 | 1.284359135 | -0.0002491534951
| 4719.917564 | -0.0001351782241 | 1.284354978 | -0.00024774264
| 4719.837564 | -0.0001311781891 | 1.284350225 | -0.0002463423898
| 4719.757563 | -0.000123104211 | 1.284344921 | -0.0002434294827
| 4719.677562 | -0.0001105266049 | 1.284340607 | -0.0002388155925
| 4719.597562 | -9.561721606e-05 | 1.284337824 | -0.0002333026079
| 4719.517561 | -7.977707809e-05 | 1.284336802 | -0.0002274100004
| 4719.43756 | -6.474865661e-05 | 1.284337889 | -0.000221782732
| 4719.35756 | -5.489283315e-05 | 1.28434066 | -0.0002180583481
| 4719.277559 | -4.941278572e-05 | 1.284342952 | -0.0002159778765
| 4719.197558 | -4.394860942e-05 | 1.284345059 | -0.0002139065833
| 4719.117558 | -3.898856652e-05 | 1.284348267 | -0.0002120039135
| 4719.037557 | -3.952352238e-05 | 1.284352584 | -0.000212135233
| 4718.957556 | -4.504149405e-05 | 1.284355971 | -0.0002141458214
| 4718.877555 | -5.467890734e-05 | 1.284358643 | -0.0002177091193
| 4718.797555 | -6.689439827e-05 | 1.284358367 | -0.0002222890643
| 4718.717554 | -7.325445335e-05 | 1.284356847 | -0.0002247026468
| 4718.637553 | -7.961450888e-05 | 1.284356099 | -0.0002271024868
| 4718.557553 | -8.760878682e-05 | 1.284354537 | -0.0002301279333
| 4718.477552 | -9.543261007e-05 | 1.284351546 | -0.0002331153751
| 4718.397551 | -9.8924089e-05 | 1.284346994 | -0.0002345113008
| 4718.317551 | -9.644406766e-05 | 1.284343116 | -0.0002336627659
| 4718.23755 | -9.330831951e-05 | 1.284340547 | -0.00023254557
| 4718.157549 | -8.998829086e-05 | 1.284338284 | -0.0002313539523
| 4718.077548 | -8.54671054e-05 | 1.284336204 | -0.0002297099335
| 4717.997548 | -7.796758041e-05 | 1.284335363 | -0.0002269300785
| 4717.917547 | -7.364754262e-05 | 1.284336727 | -0.0002252993442
| 4717.837546 | -7.376171144e-05 | 1.284338285 | -0.0002253230029
| 4717.757546 | -7.856052163e-05 | 1.284339778 | -0.000227099425
| 4717.677545 | -8.592903505e-05 | 1.284339468 | -0.0002298690578
| 4717.597544 | -9.208908839e-05 | 1.284338318 | -0.0002322020003
| 4717.517544 | -9.824914218e-05 | 1.284337229 | -0.0002345339389
| 4717.437543 | -0.0001094057624 | 1.284335533 | -0.0002387452281
| 4717.357542 | -0.000119800525 | 1.284330479 | -0.0002427320069
| 4717.277542 | -0.0001260572092 | 1.284324277 | -0.0002451921358
| 4717.197541 | -0.0001263171952 | 1.284315871 | -0.0002454494161
| 4717.11754 | -0.000117117115 | 1.28430901 | -0.0002421412628
| 4717.037539 | -0.000108010726 | 1.28430374 | -0.0002388394874
| 4716.957539 | -9.893064685e-05 | 1.284298491 | -0.0002355470246
| 4716.877538 | -8.557156553e-05 | 1.284291628 | -0.000230683076
| 4716.797537 | -6.117993693e-05 | 1.28428651 | -0.0002216614839
| 4716.717537 | -3.453970549e-05 | 1.284285162 | -0.0002117308858
| 4716.637536 | -9.136261662e-06 | 1.284286835 | -0.0002022082511
| 4716.557535 | 1.327015631e-05 | 1.284290885 | -0.000193763539
| 4716.477535 | 2.9530933e-05 | 1.284297738 | -0.0001875668522
| 4716.397534 | 3.605098948e-05 | 1.284304029 | -0.0001850233828
| 4716.317533 | 4.25710464e-05 | 1.284309215 | -0.0001824996328
| 4716.237532 | 4.793545373e-05 | 1.284315408 | -0.0001803899937
| 4716.157532 | 4.877114431e-05 | 1.284322634 | -0.0001799557426
| 4716.077531 | 4.386891692e-05 | 1.284329525 | -0.0001816738245
| 4715.99753 | 3.361595692e-05 | 1.284336088 | -0.0001853993821
| 4715.91753 | 1.793582034e-05 | 1.284339764 | -0.0001912070154
| 4715.837529 | 6.981615327e-06 | 1.28434149 | -0.0001952819514
| 4715.757528 | -2.64646862e-06 | 1.284343853 | -0.0001988495139
| 4715.677528 | -1.526225648e-05 | 1.284347131 | -0.0002035184934
| 4715.597527 | -3.548612161e-05 | 1.284348752 | -0.0002110635707
| 4715.517526 | -5.444628625e-05 | 1.284347156 | -0.0002181938872
| 4715.437526 | -7.078252328e-05 | 1.284344125 | -0.0002243685549
| 4715.357525 | -8.387662348e-05 | 1.284339705 | -0.0002293554309
| 4715.277524 | -9.259903487e-05 | 1.284334314 | -0.0002327243546
| 4715.197523 | -9.579906248e-05 | 1.284329428 | -0.0002340182057
| 4715.117523 | -9.899909053e-05 | 1.284325503 | -0.0002352948551
| 4715.037522 | -0.0001016368165 | 1.284321164 | -0.000236368606
| 4714.957521 | -0.0001024601709 | 1.284316612 | -0.0002367673606
| 4714.877521 | -0.0001011457847 | 1.284312154 | -0.0002363645596
| 4714.79752 | -9.801151683e-05 | 1.284307681 | -0.0002352810423
| 4714.717519 | -9.193146374e-05 | 1.284303975 | -0.0002330814259
| 4714.637519 | -8.691359547e-05 | 1.284301111 | -0.0002312640552
| 4714.557518 | -8.219355421e-05 | 1.284297796 | -0.0002295661756
| 4714.477517 | -7.497791972e-05 | 1.284293603 | -0.0002269500997
| 4714.397516 | -6.127846038e-05 | 1.284289888 | -0.0002218989491
| 4714.317516 | -4.447831451e-05 | 1.28428836 | -0.0002156479768
| 4714.237515 | -2.705331907e-05 | 1.284288943 | -0.0002091249761
| 4714.157514 | -1.081270572e-05 | 1.284291711 | -0.0002030057278
| 4714.077514 | 1.236746843e-06 | 1.284296879 | -0.000198411691
| 4713.997513 | 5.63678488e-06 | 1.284302181 | -0.0001966779242
| 4713.917512 | 1.003682337e-05 | 1.284307037 | -0.0001949520762
| 4713.837512 | 1.043760437e-05 | 1.284313676 | -0.0001946909862
| 4713.757511 | 4.572169928e-06 | 1.284320084 | -0.0001967793132
| 4713.67751 | -8.080401089e-06 | 1.284326213 | -0.0002014130518
| 4713.59751 | -2.62387049e-05 | 1.284328688 | -0.0002081732951
| 4713.517509 | -3.711879974e-05 | 1.284329169 | -0.0002122453874
| 4713.437508 | -4.799889412e-05 | 1.28433145 | -0.0002162852887
| 4713.357507 | -6.436052986e-05 | 1.284333245 | -0.0002223858839
| 4713.277507 | -8.436857116e-05 | 1.284332809 | -0.000229891709
| 4713.197506 | -0.0001011740936 | 1.284329442 | -0.0002362516568
| 4713.117505 | -0.0001131741977 | 1.284325596 | -0.0002408216479
| 4713.037505 | -0.0001221120302 | 1.284321243 | -0.0002442545973
| 4712.957504 | -0.0001277485778 | 1.284317305 | -0.0002464443948
| 4712.877503 | -0.0001312286083 | 1.284313829 | -0.0002478186626
| 4712.797503 | -0.0001348372562 | 1.284311915 | -0.0002492130777
| 4712.717502 | -0.0001424373225 | 1.284309898 | -0.0002521036675
| 4712.637501 | -0.0001512248661 | 1.284307058 | -0.0002554537139
| 4712.5575 | -0.000160217447 | 1.284303041 | -0.0002589018333
| 4712.4775 | -0.0001683100164 | 1.284298233 | -0.0002620273633
| 4712.397499 | -0.0001742125047 | 1.284291783 | -0.0002643625466
| 4712.317498 | -0.0001746125079 | 1.284285546 | -0.0002646338328
| 4712.237498 | -0.0001750125116 | 1.284279553 | -0.0002649007422
| 4712.157497 | -0.0001721397839 | 1.284272769 | -0.0002639564942
| 4712.077496 | -0.0001648494827 | 1.284266273 | -0.0002613529394
| 4711.997496 | -0.0001535542182 | 1.284260745 | -0.0002572322253
| 4711.917495 | -0.0001393140946 | 1.28425689 | -0.000251978547
| 4711.837494 | -0.0001255740168 | 1.284255488 | -0.0002468677647
| 4711.757494 | -0.0001163945725 | 1.284255306 | -0.0002434426449
| 4711.677493 | -0.0001111145264 | 1.28425489 | -0.000241481825
| 4711.597492 | -0.0001057767997 | 1.284253377 | -0.0002395190237
| 4711.517491 | -9.865673757e-05 | 1.284252544 | -0.0002368764659
| 4711.437491 | -9.366199075e-05 | 1.284252056 | -0.0002350235101
| 4711.35749 | -8.926195226e-05 | 1.28425129 | -0.0002333981881
| 4711.277489 | -8.441170118e-05 | 1.284250159 | -0.0002316107559
| 4711.197489 | -7.845936439e-05 | 1.284249505 | -0.000229401914
| 4711.117488 | -7.397932566e-05 | 1.284249029 | -0.0002277411907
| 4711.037487 | -6.949928648e-05 | 1.284247908 | -0.0002260920095
| 4710.957487 | -6.161817295e-05 | 1.284246392 | -0.0002231759916
| 4710.877486 | -5.069304985e-05 | 1.28424629 | -0.0002190942977
| 4710.797485 | -3.974348782e-05 | 1.284247775 | -0.0002149747418
| 4710.717484 | -3.158341664e-05 | 1.284250981 | -0.0002118688962
| 4710.637484 | -2.686173788e-05 | 1.284254546 | -0.0002100444
| 4710.557483 | -2.575901204e-05 | 1.28425875 | -0.0002095639395
| 4710.477482 | -2.699902305e-05 | 1.28426201 | -0.0002099779867
| 4710.397482 | -2.845686696e-05 | 1.284266461 | -0.0002104522257
| 4710.317481 | -3.661693814e-05 | 1.284271091 | -0.0002134339195
| 4710.23748 | -4.90283482e-05 | 1.284274744 | -0.0002180258852
| 4710.15748 | -6.458440471e-05 | 1.284276725 | -0.0002238261178
| 4710.077479 | -8.258522954e-05 | 1.284277613 | -0.0002305620836
| 4709.997478 | -0.0001021114403 | 1.284274838 | -0.000237935669
| 4709.917478 | -0.000111991526 | 1.284270894 | -0.0002417167798
| 4709.837477 | -0.0001218716121 | 1.284268818 | -0.0002454644495
| 4709.757476 | -0.0001358977751 | 1.284266244 | -0.0002507745508
| 4709.677475 | -0.0001522039306 | 1.284261302 | -0.0002569817085
| 4709.597475 | -0.0001647818187 | 1.284253706 | -0.0002618400448
| 4709.517474 | -0.000170541869 | 1.284244725 | -0.0002641690516
| 4709.437473 | -0.0001702368336 | 1.284236252 | -0.0002642165459
| 4709.357473 | -0.0001666207772 | 1.284228193 | -0.0002630159819
| 4709.277472 | -0.0001615807331 | 1.284221226 | -0.0002612621195
| 4709.197471 | -0.0001561942522 | 1.284212608 | -0.0002594081266
| 4709.117471 | -0.0001401941128 | 1.28420422 | -0.0002535728115
| 4709.03747 | -0.0001216302385 | 1.284198671 | -0.0002467254077
| 4708.957469 | -0.0001017546391 | 1.284194847 | -0.0002393550851
| 4708.877468 | -8.42610283e-05 | 1.284193591 | -0.0002328308312
| 4708.797468 | -7.418094042e-05 | 1.284192516 | -0.0002290812506
| 4708.717467 | -6.410085299e-05 | 1.284188545 | -0.0002253836752
| 4708.637466 | -4.626659756e-05 | 1.284184619 | -0.0002187791369
| 4708.557466 | -2.56709436e-05 | 1.284182187 | -0.0002111125216
| 4708.477465 | -3.897244704e-06 | 1.284181309 | -0.0002029760918
| 4708.397464 | 1.962156548e-05 | 1.284181051 | -0.000194174097
| 4708.317464 | 4.554179111e-05 | 1.284184438 | -0.0001844060611
| 4708.237463 | 6.142481371e-05 | 1.284189617 | -0.000178367376
| 4708.157462 | 7.450492768e-05 | 1.284193272 | -0.0001734064504
| 4708.077462 | 9.036854335e-05 | 1.284195988 | -0.0001674189253
| 4707.997461 | 0.0001130951392 | 1.284201423 | -0.0001588097761
| 4707.91746 | 0.0001286952746 | 1.284210974 | -0.0001527974857
| 4707.837459 | 0.0001363527586 | 1.284221231 | -0.0001497494954
| 4707.757459 | 0.0001359221116 | 1.284231616 | -0.0001497309098
| 4707.677458 | 0.000129859953 | 1.284240483 | -0.0001518506394
| 4707.597457 | 0.0001226198898 | 1.284247796 | -0.0001544399554
| 4707.517457 | 0.0001153798271 | 1.284256079 | -0.0001570119129
| 4707.437456 | 9.828907692e-05 | 1.284264302 | -0.0001632777837
| 4707.357455 | 7.776818878e-05 | 1.284269362 | -0.000170886707
| 4707.277455 | 5.700873187e-05 | 1.284272484 | -0.0001786201975
| 4707.197454 | 3.723221285e-05 | 1.284273775 | -0.0001860184185
| 4707.117453 | 1.939205749e-05 | 1.284273083 | -0.0001927266748
| 4707.037452 | 8.907491239e-06 | 1.28427177 | -0.0001966887037
| 4706.957452 | 4.754176908e-07 | 1.284272346 | -0.0001998473867
| 4706.877451 | -1.056781964e-05 | 1.28427428 | -0.0002039607015
| 4706.79745 | -2.832210484e-05 | 1.284275885 | -0.0002105962671
| 4706.71745 | -4.784227436e-05 | 1.284275361 | -0.0002179324941
| 4706.637449 | -6.823815834e-05 | 1.2842734 | -0.0002256232461
| 4706.557448 | -8.806985536e-05 | 1.284269224 | -0.00023314265
| 4706.477448 | -0.0001037958868 | 1.284262627 | -0.0002391665252
| 4706.397447 | -0.0001108759482 | 1.284255928 | -0.0002419505447
| 4706.317446 | -0.00011795601 | 1.284250608 | -0.000244709832
| 4706.237446 | -0.0001246294672 | 1.2842439 | -0.0002473417872
| 4706.157445 | -0.0001265935656 | 1.284236246 | -0.0002482249539
| 4706.077444 | -0.0001223256278 | 1.284228656 | -0.0002467699869
| 4705.997443 | -0.0001123449313 | 1.284222104 | -0.000243153943
| 4705.917443 | -9.810480727e-05 | 1.284218463 | -0.0002378879284
| 4705.837442 | -8.890059925e-05 | 1.284217018 | -0.0002344706829
| 4705.757441 | -8.11005312e-05 | 1.284215034 | -0.0002315895945
| 4705.677441 | -7.177770755e-05 | 1.28421315 | -0.0002281355101
| 4705.59744 | -5.871839498e-05 | 1.284212813 | -0.0002232520272
| 4705.517439 | -4.991831869e-05 | 1.284215059 | -0.0002199192223
| 4705.437439 | -4.499705096e-05 | 1.284217321 | -0.000218040795
| 4705.357438 | -4.358305929e-05 | 1.284220046 | -0.0002174694089
| 4705.277437 | -4.473175904e-05 | 1.284222019 | -0.0002178727402
| 4705.197436 | -4.697177875e-05 | 1.284223697 | -0.0002186907486
| 4705.117436 | -4.9211798e-05 | 1.284225327 | -0.0002195096434
| 4705.037435 | -5.520571256e-05 | 1.284227401 | -0.0002217286228
| 4704.957434 | -6.309708574e-05 | 1.284227976 | -0.0002246864585
| 4704.877434 | -7.189512524e-05 | 1.284228153 | -0.0002279916992
| 4704.797433 | -8.093220044e-05 | 1.284226319 | -0.0002314229562
| 4704.717432 | -8.505223649e-05 | 1.284224212 | -0.0002330147763
| 4704.637432 | -8.91722721e-05 | 1.284222862 | -0.0002345930229
| 4704.557431 | -9.429268172e-05 | 1.284221301 | -0.0002365503985
| 4704.47743 | -9.952536102e-05 | 1.284219014 | -0.0002385630504
| 4704.39743 | -0.000102710282 | 1.284216019 | -0.0002398203303
| 4704.317429 | -0.0001030302846 | 1.284213152 | -0.0002400005447
| 4704.237428 | -0.0001019111346 | 1.284210999 | -0.0002396279408
| 4704.157427 | -0.0001008594194 | 1.284209512 | -0.0002392686131
| 4704.077427 | -0.000100219414 | 1.284208326 | -0.0002390582937
| 4703.997426 | -9.962831342e-05 | 1.284207635 | -0.000238857392
| 4703.917425 | -0.0001005083213 | 1.284207494 | -0.0002391985252
| 4703.837425 | -0.0001037036166 | 1.284207524 | -0.0002404052858
| 4703.757424 | -0.0001090763879 | 1.284207083 | -0.0002424376172
| 4703.677423 | -0.0001161802507 | 1.284206104 | -0.0002451292812
| 4703.597423 | -0.0001241198509 | 1.284203451 | -0.0002481648643
| 4703.517422 | -0.000127839883 | 1.284200161 | -0.000249628698
| 4703.437421 | -0.0001315599156 | 1.284197515 | -0.0002510809697
| 4703.35742 | -0.0001358973508 | 1.284194336 | -0.0002527745966
| 4703.27742 | -0.0001398516045 | 1.284190433 | -0.0002543375619
| 4703.197419 | -0.0001413509625 | 1.284185755 | -0.0002549933473
| 4703.117418 | -0.0001398309495 | 1.284181216 | -0.0002545135198
| 4703.037418 | -0.000136871543 | 1.284177349 | -0.0002534813679
| 4702.957417 | -0.0001341076761 | 1.284173851 | -0.0002525159067
| 4702.877416 | -0.0001318676564 | 1.284170424 | -0.0002517457079
| 4702.797416 | -0.0001295242614 | 1.284166184 | -0.0002509513707
| 4702.717415 | -0.0001240842139 | 1.284161752 | -0.0002489982258
| 4702.637414 | -0.0001172672795 | 1.284157502 | -0.0002465249193
| 4702.557414 | -0.0001081508251 | 1.284153365 | -0.0002431863928
| 4702.477413 | -9.601808807e-05 | 1.284149456 | -0.000238711457
| 4702.397412 | -8.067780993e-05 | 1.284147631 | -0.0002329947608
| 4702.317411 | -7.071772355e-05 | 1.284147084 | -0.0002292742588
| 4702.237411 | -6.075763671e-05 | 1.284144708 | -0.0002255865978
| 4702.15741 | -4.42174018e-05 | 1.284142294 | -0.0002194294643
| 4702.077409 | -2.233546617e-05 | 1.284142466 | -0.0002112202119
| 4701.997409 | -1.759563926e-06 | 1.284146144 | -0.000203437597
| 4701.917408 | 1.307256528e-05 | 1.284152338 | -0.0001977654332
| 4701.837407 | 2.074408449e-05 | 1.284159422 | -0.0001947651279
| 4701.757407 | 2.199441672e-05 | 1.284166621 | -0.0001941732251
| 4701.677406 | 1.935439353e-05 | 1.284172401 | -0.000195067389
| 4701.597405 | 1.632826044e-05 | 1.284179337 | -0.0001960856942
| 4701.517404 | 1.784133738e-06 | 1.284186354 | -0.0002014267834
| 4701.437404 | -1.747974742e-05 | 1.284190026 | -0.000208600423
| 4701.357403 | -3.851597325e-05 | 1.284191182 | -0.0002164851398
| 4701.277402 | -5.882627895e-05 | 1.284189569 | -0.000224147606
| 4701.197402 | -7.586369339e-05 | 1.284184573 | -0.0002306426225
| 4701.117401 | -8.090373699e-05 | 1.284178894 | -0.0002326456179
| 4701.0374 | -8.594378104e-05 | 1.284175208 | -0.0002346127043
| 4700.9574 | -8.906680696e-05 | 1.284169951 | -0.0002358884494
| 4700.877399 | -8.826931192e-05 | 1.284164837 | -0.0002356895422
| 4700.797398 | -8.162013936e-05 | 1.284159406 | -0.0002332990587
| 4700.717398 | -6.994003802e-05 | 1.284156198 | -0.0002289791642
| 4700.637397 | -5.682006319e-05 | 1.284155219 | -0.0002240781513
| 4700.557396 | -4.747512524e-05 | 1.284156745 | -0.0002205492715
| 4700.477395 | -4.179507562e-05 | 1.284158039 | -0.0002184007095
| 4700.397395 | -3.609418435e-05 | 1.284159668 | -0.0002162381907
| 4700.317394 | -2.977412917e-05 | 1.284162401 | -0.0002138231158
| 4700.237393 | -2.877564003e-05 | 1.284167153 | -0.0002133700108
| 4700.157393 | -3.32181275e-05 | 1.284171057 | -0.0002149755972
| 4700.077392 | -4.092342017e-05 | 1.284174455 | -0.000217815784
| 4699.997391 | -4.80834822e-05 | 1.284176286 | -0.000220479587
| 4699.917391 | -5.524354469e-05 | 1.2841801 | -0.0002231076758
| 4699.83739 | -7.157599112e-05 | 1.284183518 | -0.0002291880589
| 4699.757389 | -9.147881539e-05 | 1.284184607 | -0.0002366517294
| 4699.677388 | -0.0001121659384 | 1.284183335 | -0.0002444529389
| 4699.597388 | -0.0001324773006 | 1.284180311 | -0.0002521449692
| 4699.517387 | -0.0001501574541 | 1.284174311 | -0.0002589027678
| 4699.437386 | -0.0001594473842 | 1.284167789 | -0.0002625187154
| 4699.357386 | -0.0001664074445 | 1.284162267 | -0.000265241585
| 4699.277385 | -0.0001738876503 | 1.284157157 | -0.0002681524982
| 4699.197384 | -0.000182520322 | 1.284150611 | -0.0002715224132
| 4699.117384 | -0.0001862003542 | 1.284142774 | -0.0002730553558
| 4699.037383 | -0.0001856224239 | 1.284135016 | -0.000272987372
| 4698.957382 | -0.0001811774884 | 1.284127793 | -0.0002714569762
| 4698.877382 | -0.0001746375416 | 1.284121549 | -0.0002691217687
| 4698.797381 | -0.0001687574907 | 1.284116172 | -0.0002670186954
| 4698.71738 | -0.0001628774393 | 1.284109498 | -0.000264938999
| 4698.637379 | -0.0001495142306 | 1.284102769 | -0.0002600487423
| 4698.557379 | -0.0001328807008 | 1.284098151 | -0.0002538914079
| 4698.477378 | -0.0001152684131 | 1.284095258 | -0.0002473348395
| 4698.397377 | -9.790431822e-05 | 1.28409413 | -0.0002408393338
| 4698.317377 | -8.278418696e-05 | 1.284095287 | -0.0002351453456
| 4698.237376 | -7.52728768e-05 | 1.284097086 | -0.0002322984984
| 4698.157375 | -6.987283007e-05 | 1.284097485 | -0.0002302701613
| 4698.077375 | -6.430309211e-05 | 1.284097635 | -0.0002281824665
| 4697.997374 | -5.842384226e-05 | 1.284098108 | -0.0002259725439
| 4697.917373 | -5.610382186e-05 | 1.284098976 | -0.0002250928656
| 4697.837372 | -5.491109734e-05 | 1.284098459 | -0.000224661796
| 4697.757372 | -5.305064041e-05 | 1.284097589 | -0.0002239861758
| 4697.677371 | -5.013827121e-05 | 1.28409602 | -0.0002229278452
| 4697.59737 | -4.673824142e-05 | 1.284094733 | -0.0002216811111
| 4697.51737 | -4.333821208e-05 | 1.284092039 | -0.0002204597821
| 4697.437369 | -3.358113555e-05 | 1.28408898 | -0.0002168558791
| 4697.357368 | -2.008718799e-05 | 1.284087369 | -0.0002118212251
| 4697.277368 | -4.740840452e-06 | 1.284087452 | -0.0002060595109
| 4697.197367 | 1.080812873e-05 | 1.284089529 | -0.0002001853191
| 4697.117366 | 2.320823678e-05 | 1.284094147 | -0.0001954484674
| 4697.037366 | 2.812352395e-05 | 1.284099316 | -0.0001935146835
| 4696.957365 | 3.096354888e-05 | 1.284103744 | -0.00019237424
| 4696.877364 | 3.216247263e-05 | 1.284108845 | -0.0001918384445
| 4696.797363 | 2.893879036e-05 | 1.284114746 | -0.0001929505119
| 4696.717363 | 1.797869483e-05 | 1.284120182 | -0.0001969790366
| 4696.637362 | 2.765482337e-06 | 1.284123257 | -0.0002026491437
| 4696.557361 | -1.457323856e-05 | 1.284124169 | -0.0002091575357
| 4696.477361 | -2.984129556e-05 | 1.284121814 | -0.0002149469144
| 4696.39736 | -3.776136465e-05 | 1.284118919 | -0.0002179840595
| 4696.317359 | -4.56814333e-05 | 1.284117013 | -0.0002210034497
| 4696.237359 | -5.548074551e-05 | 1.284113879 | -0.0002247516192
| 4696.157358 | -6.21336116e-05 | 1.284108882 | -0.0002273507888
| 4696.077357 | -6.362635848e-05 | 1.284103414 | -0.0002280186665
| 4695.997356 | -6.001714279e-05 | 1.284097941 | -0.0002267685685
| 4695.917356 | -5.145706858e-05 | 1.284094336 | -0.0002236232704
| 4695.837355 | -4.521485579e-05 | 1.284092406 | -0.0002213189486
| 4695.757354 | -3.961480732e-05 | 1.284090242 | -0.0002192602181
| 4695.677354 | -3.245216322e-05 | 1.284088018 | -0.0002166149741
| 4695.597353 | -2.140618282e-05 | 1.284086906 | -0.0002124893848
| 4695.517352 | -1.252610538e-05 | 1.284088085 | -0.0002091365273
| 4695.437352 | -6.496530308e-06 | 1.284089667 | -0.0002068480645
| 4695.357351 | -3.789840434e-06 | 1.284091963 | -0.0002057960351
| 4695.27735 | -3.301836418e-06 | 1.284093402 | -0.0002055937479
| 4695.19735 | -2.91879099e-06 | 1.284095296 | -0.0002054226806
| 4695.117349 | -5.598814522e-06 | 1.284097159 | -0.0002064040052
| 4695.037348 | -1.045285757e-05 | 1.284098629 | -0.000208209983
| 4694.957347 | -1.679607865e-05 | 1.284099148 | -0.0002105932745
| 4694.877347 | -2.407471318e-05 | 1.284099136 | -0.000213338014
| 4694.797346 | -3.161810129e-05 | 1.284097456 | -0.0002162126346
| 4694.717345 | -3.517813202e-05 | 1.284095425 | -0.0002175956735
| 4694.637345 | -3.873816321e-05 | 1.284093968 | -0.0002189683827
| 4694.557344 | -4.364185939e-05 | 1.284092342 | -0.000220849524
| 4694.477343 | -4.91328372e-05 | 1.284089697 | -0.0002229700684
| 4694.397343 | -5.304783376e-05 | 1.284086212 | -0.0002245131865
| 4694.317342 | -5.448784651e-05 | 1.284082038 | -0.0002251379612
| 4694.237341 | -5.329618799e-05 | 1.284078119 | -0.0002247682995
| 4694.15734 | -5.080026794e-05 | 1.28407424 | -0.0002239073466
| 4694.07734 | -4.780024162e-05 | 1.284070847 | -0.000222847921
| 4693.997339 | -4.456738563e-05 | 1.284066173 | -0.0002217240872
| 4693.917338 | -3.456729844e-05 | 1.284061493 | -0.0002180547907
| 4693.837338 | -2.199805712e-05 | 1.284058383 | -0.0002133904964
| 4693.757337 | -7.97560516e-06 | 1.284056646 | -0.0002081544722
| 4693.677336 | 6.542409048e-06 | 1.28405619 | -0.0002027086139
| 4693.597336 | 2.038251112e-05 | 1.284058288 | -0.0001974712847
| 4693.517335 | 2.586255855e-05 | 1.284060995 | -0.0001953677054
| 4693.437334 | 3.134260643e-05 | 1.284062123 | -0.0001932926357
| 4693.357334 | 3.72706519e-05 | 1.284064014 | -0.0001910351128
| 4693.277333 | 4.216267495e-05 | 1.284066436 | -0.0001891576553
| 4693.197332 | 4.33119601e-05 | 1.284069652 | -0.0001886738397
| 4693.117331 | 4.067193737e-05 | 1.284071949 | -0.0001896322841
| 4693.037331 | 3.665319038e-05 | 1.284073149 | -0.0001911293592
| 4692.95733 | 3.361859105e-05 | 1.284073175 | -0.0001922774628
| 4692.877329 | 3.177857482e-05 | 1.284073093 | -0.00019297811
| 4692.797329 | 2.997328661e-05 | 1.28407259 | -0.0001936733383
| 4692.717328 | 2.917327943e-05 | 1.284071556 | -0.000193999953
| 4692.637327 | 3.100552787e-05 | 1.2840702 | -0.0001933419626
| 4692.557327 | 3.484575304e-05 | 1.284069527 | -0.0001919160083
| 4692.477326 | 3.985114466e-05 | 1.284069414 | -0.0001900413988
| 4692.397325 | 4.485215906e-05 | 1.284070765 | -0.0001881418338
| 4692.317324 | 4.641217285e-05 | 1.284072481 | -0.0001875304586
| 4692.237324 | 4.797218619e-05 | 1.284074056 | -0.0001869215936
| 4692.157323 | 4.818787713e-05 | 1.284076397 | -0.0001868047297
| 4692.077322 | 4.586721184e-05 | 1.284079011 | -0.0001876374133
| 4691.997322 | 3.996789e-05 | 1.284081684 | -0.0001898158008
| 4691.917321 | 3.004780351e-05 | 1.284083365 | -0.0001935254284
| 4691.83732 | 1.84353656e-05 | 1.28408304 | -0.0001979084556
| 4691.75732 | 9.660856881e-06 | 1.28408102 | -0.0002012542799
| 4691.677319 | 3.776805943e-06 | 1.28407888 | -0.0002035145523
| 4691.597318 | -2.204728364e-06 | 1.28407708 | -0.0002058054427
| 4691.517318 | -1.099680459e-05 | 1.284074073 | -0.0002091761008
| 4691.437317 | -1.572074308e-05 | 1.284068748 | -0.0002110577359
| 4691.357316 | -1.569264497e-05 | 1.284063323 | -0.0002111526284
| 4691.277315 | -1.046507064e-05 | 1.28405741 | -0.0002092992671
| 4691.197315 | -1.765294541e-07 | 1.284053419 | -0.0002055059897
| 4691.117314 | 8.328344274e-06 | 1.284050607 | -0.0002023625833
| 4691.037313 | 1.683321846e-05 | 1.284047007 | -0.0001992333284
| 4690.957313 | 3.236827204e-05 | 1.284042719 | -0.0001934700164
| 4690.877312 | 5.438878149e-05 | 1.28404135 | -0.0001852121428
| 4690.797311 | 7.718831795e-05 | 1.284042768 | -0.000176610157
| 4690.717311 | 9.766849627e-05 | 1.284048238 | -0.0001688075285
| 4690.63731 | 0.0001076480767 | 1.28405494 | -0.0001649353961
| 4690.557309 | 0.0001147281385 | 1.284060755 | -0.0001621707673
| 4690.477308 | 0.0001211841829 | 1.284066974 | -0.0001596336377
| 4690.397308 | 0.0001257223136 | 1.284075236 | -0.00015778147
| 4690.317307 | 0.0001204422674 | 1.28408461 | -0.0001596055742
| 4690.237306 | 0.0001078270691 | 1.284092467 | -0.0001642189129
| 4690.157306 | 8.977139696e-05 | 1.284098266 | -0.0001709180507
| 4690.077305 | 7.128440211e-05 | 1.284100772 | -0.0001778395053
| 4689.997304 | 5.924429718e-05 | 1.284102105 | -0.0001823550829
| 4689.917304 | 4.720419271e-05 | 1.28410577 | -0.0001868285718
| 4689.837303 | 2.622975241e-05 | 1.284108664 | -0.000194680298
| 4689.757302 | 4.241273534e-06 | 1.284108439 | -0.0002029706543
| 4689.677302 | -1.543477671e-05 | 1.284106337 | -0.0002104246014
| 4689.597301 | -3.236695757e-05 | 1.284103056 | -0.0002168670077
| 4689.5173 | -4.620707814e-05 | 1.284098402 | -0.0002221702214
| 4689.437299 | -5.374579111e-05 | 1.284093726 | -0.0002251011162
| 4689.357299 | -5.954584177e-05 | 1.284090403 | -0.0002273528472
| 4689.277298 | -6.649234096e-05 | 1.284087875 | -0.0002300219934
| 4689.197297 | -7.627296833e-05 | 1.284084729 | -0.0002337697763
| 4689.117297 | -8.435303837e-05 | 1.284080266 | -0.0002369011437
| 4689.037296 | -9.030117126e-05 | 1.28407547 | -0.0002392357988
| 4688.957295 | -9.403843742e-05 | 1.284070409 | -0.0002407427028
| 4688.877295 | -9.55183566e-05 | 1.284065309 | -0.0002414001812
| 4688.797294 | -9.487835081e-05 | 1.284060738 | -0.00024124967
| 4688.717293 | -9.423834547e-05 | 1.284056272 | -0.0002410972571
| 4688.637292 | -9.096462361e-05 | 1.284051732 | -0.0002399541742
| 4688.557292 | -8.619584108e-05 | 1.284047977 | -0.0002382336742
| 4688.477291 | -8.071037571e-05 | 1.284044857 | -0.0002362316268
| 4688.39729 | -7.512116569e-05 | 1.284042359 | -0.0002341791259
| 4688.31729 | -6.984111955e-05 | 1.284040612 | -0.0002322293769
| 4688.237289 | -6.669324799e-05 | 1.284039097 | -0.000231078483
| 4688.157288 | -6.41332255e-05 | 1.284037076 | -0.0002301581656
| 4688.077288 | -6.055114569e-05 | 1.284034501 | -0.0002288628443
| 4687.997287 | -5.432597772e-05 | 1.284032005 | -0.0002265703575
| 4687.917286 | -4.624590769e-05 | 1.284030128 | -0.00022356776
| 4687.837286 | -3.684883308e-05 | 1.284029296 | -0.0002200499185
| 4687.757285 | -2.713146361e-05 | 1.284029629 | -0.0002163901122
| 4687.677284 | -1.929136495e-05 | 1.284031779 | -0.0002134044271
| 4687.597283 | -1.609133735e-05 | 1.28403405 | -0.0002121645738
| 4687.517283 | -1.289130929e-05 | 1.284036366 | -0.0002109238542
| 4687.437282 | -1.201184623e-05 | 1.284039805 | -0.0002105369944
| 4687.357281 | -1.621458413e-05 | 1.28404392 | -0.0002120526947
| 4687.277281 | -2.627123822e-05 | 1.284047231 | -0.0002157886572
| 4687.19728 | -4.144193104e-05 | 1.284049397 | -0.0002214724527
| 4687.117279 | -6.032209545e-05 | 1.284047663 | -0.0002286249608
| 4687.037279 | -7.114255453e-05 | 1.284043549 | -0.0002327840318
| 4686.957278 | -7.974262954e-05 | 1.28404003 | -0.0002360958152
| 4686.877277 | -8.878579928e-05 | 1.284035968 | -0.0002395845682
| 4686.797276 | -9.858365895e-05 | 1.284029475 | -0.0002434019849
| 4686.717276 | -9.810365455e-05 | 1.284020526 | -0.0002433911506
| 4686.637275 | -8.896761207e-05 | 1.284013069 | -0.0002400912637
| 4686.557274 | -7.330312724e-05 | 1.284007417 | -0.0002342982081
| 4686.477274 | -5.644331164e-05 | 1.284005684 | -0.0002279832795
| 4686.397273 | -4.568321785e-05 | 1.284005312 | -0.0002239421242
| 4686.317272 | -3.492312451e-05 | 1.284003964 | -0.000219918525
| 4686.237272 | -1.873702452e-05 | 1.28400423 | -0.0002138204886
| 4686.157271 | -5.634865813e-06 | 1.28400803 | -0.0002088203364
| 4686.07727 | 4.930021105e-07 | 1.284013185 | -0.000206423957
| 4685.99727 | -1.026720607e-06 | 1.284018457 | -0.0002069077586
| 4685.917269 | -6.409567186e-06 | 1.284021944 | -0.0002088800274
| 4685.837268 | -1.179241422e-05 | 1.284025469 | -0.000210851684
| 4685.757267 | -2.353023484e-05 | 1.284029317 | -0.0002152129034
| 4685.677267 | -4.126505063e-05 | 1.284030827 | -0.0002218771709
| 4685.597266 | -6.006866368e-05 | 1.284029452 | -0.0002289969613
| 4685.517265 | -7.670880861e-05 | 1.284025345 | -0.0002353511514
| 4685.437265 | -8.876927239e-05 | 1.28401938 | -0.0002400130262
| 4685.357264 | -9.459061699e-05 | 1.284012314 | -0.0002423432056
| 4685.277263 | -9.607062963e-05 | 1.284006114 | -0.0002430211938
| 4685.197263 | -9.731932914e-05 | 1.283999142 | -0.0002436260427
| 4685.117262 | -9.2039283e-05 | 1.283991239 | -0.000241786591
| 4685.037261 | -8.042261546e-05 | 1.28398406 | -0.0002375450277
| 4684.95726 | -6.385703461e-05 | 1.283978597 | -0.0002314063523
| 4684.87726 | -4.347355652e-05 | 1.28397475 | -0.000223798645
| 4684.797259 | -2.090914508e-05 | 1.283975214 | -0.0002152900279
| 4684.717258 | -9.501046108e-06 | 1.283977462 | -0.0002109548532
| 4684.637258 | 1.907053322e-06 | 1.283977547 | -0.0002066588235
| 4684.557257 | 1.717057128e-05 | 1.283978789 | -0.000200887935
| 4684.477256 | 3.363863071e-05 | 1.283982493 | -0.0001946179018
| 4684.397256 | 4.434116583e-05 | 1.283989325 | -0.0001904647367
| 4684.317255 | 4.554117649e-05 | 1.283996923 | -0.0001898805632
| 4684.237254 | 3.877247176e-05 | 1.284003026 | -0.0001923283039
| 4684.157254 | 3.015436594e-05 | 1.284007126 | -0.0001955098738
| 4684.077253 | 2.183429336e-05 | 1.284010108 | -0.0001985994724
| 4683.997252 | 1.31075359e-05 | 1.284014298 | -0.0002018206217
| 4683.917251 | -7.052639631e-06 | 1.28401735 | -0.0002093740822
| 4683.837251 | -2.602057867e-05 | 1.284015614 | -0.0002165652189
| 4683.75725 | -4.141174396e-05 | 1.284012385 | -0.0002224349236
| 4683.677249 | -5.158303402e-05 | 1.284007016 | -0.0002263752177
| 4683.597249 | -5.553671901e-05 | 1.284001539 | -0.0002279728156
| 4683.517248 | -5.369670278e-05 | 1.283996727 | -0.0002273733594
| 4683.437247 | -5.185668701e-05 | 1.283993281 | -0.000226749054
| 4683.357247 | -4.612610781e-05 | 1.283989195 | -0.000224669026
| 4683.277246 | -3.684674979e-05 | 1.283987437 | -0.0002212081036
| 4683.197245 | -2.730165208e-05 | 1.283987332 | -0.00021761678
| 4683.117244 | -2.154160222e-05 | 1.283989915 | -0.000215404065
| 4683.037244 | -2.142961187e-05 | 1.283992284 | -0.0002153255101
| 4682.957243 | -2.468679362e-05 | 1.283994876 | -0.0002165137322
| 4682.877242 | -2.952683548e-05 | 1.283996101 | -0.0002183238755
| 4682.797242 | -3.475717849e-05 | 1.283999168 | -0.0002202478221
| 4682.717241 | -5.091731879e-05 | 1.284001449 | -0.0002263089917
| 4682.63724 | -6.914852965e-05 | 1.284000405 | -0.0002332120907
| 4682.55724 | -8.700796419e-05 | 1.283996906 | -0.0002400198382
| 4682.477239 | -0.0001021817031 | 1.283991126 | -0.0002458562141
| 4682.397238 | -0.0001123165706 | 1.28398285 | -0.0002498373656
| 4682.317238 | -0.000112796575 | 1.283974705 | -0.0002501739943
| 4682.237237 | -0.0001132765789 | 1.283967515 | -0.000250493268
| 4682.157236 | -0.0001084110991 | 1.283958556 | -0.0002488280667
| 4682.077235 | -9.638691339e-05 | 1.283950808 | -0.0002444399495
| 4681.997235 | -7.788148152e-05 | 1.283943892 | -0.0002375912322
| 4681.917234 | -5.420127538e-05 | 1.283941705 | -0.0002287037797
| 4681.837233 | -3.974776824e-05 | 1.283942141 | -0.0002232494654
| 4681.757233 | -2.782766436e-05 | 1.283941578 | -0.0002187689869
| 4681.677232 | -1.37650876e-05 | 1.283940739 | -0.0002134849446
| 4681.597231 | 5.408422355e-06 | 1.283942437 | -0.0002062260577
| 4681.517231 | 1.692052223e-05 | 1.283947809 | -0.0002017909543
| 4681.43723 | 2.103202364e-05 | 1.283952973 | -0.0002001519848
| 4681.357229 | 1.845002094e-05 | 1.283957974 | -0.0002010416893
| 4681.277228 | 1.196480981e-05 | 1.283960719 | -0.0002034453338
| 4681.197228 | 5.868756567e-06 | 1.283962287 | -0.0002057236315
| 4681.117227 | -2.272962142e-07 | 1.283963776 | -0.0002080034524
| 4681.037226 | -1.237472579e-05 | 1.283964731 | -0.0002125766891
| 4680.957226 | -2.466008023e-05 | 1.283962124 | -0.0002172669652
| 4680.877225 | -3.382095038e-05 | 1.283958164 | -0.0002208028801
| 4680.797224 | -3.816954196e-05 | 1.283951784 | -0.0002225668231
| 4680.717224 | -3.440950949e-05 | 1.283946017 | -0.0002212594456
| 4680.637223 | -2.873477527e-05 | 1.283941161 | -0.000219212814
| 4680.557222 | -2.253472158e-05 | 1.283936535 | -0.0002169636231
| 4680.477222 | -1.251243797e-05 | 1.283930293 | -0.000213301121
| 4680.397221 | 7.274036484e-06 | 1.283925123 | -0.0002059335489
| 4680.31722 | 3.157024799e-05 | 1.283922734 | -0.0001968128757
| 4680.237219 | 5.71409046e-05 | 1.283923465 | -0.0001871540226
| 4680.157219 | 8.199159858e-05 | 1.283926887 | -0.0001777175588
| 4680.077218 | 0.0001017313164 | 1.283934066 | -0.0001701416381
| 4679.997217 | 0.000110971397 | 1.283941226 | -0.0001665291477
| 4679.917217 | 0.0001202114771 | 1.283947199 | -0.0001629381327
| 4679.837216 | 0.0001303619264 | 1.283954724 | -0.0001589750928
| 4679.757215 | 0.0001353283541 | 1.283964715 | -0.0001569240353
| 4679.677215 | 0.0001324239658 | 1.283975066 | -0.0001578376328
| 4679.597214 | 0.0001212867492 | 1.283985813 | -0.0001618520724
| 4679.517213 | 0.0001008065714 | 1.283993101 | -0.000169456683
| 4679.437212 | 8.531800142e-05 | 1.283997621 | -0.0001752274578
| 4679.357212 | 7.119787887e-05 | 1.284003176 | -0.0001804629713
| 4679.277211 | 5.20300105e-05 | 1.284010307 | -0.0001875757404
| 4679.19721 | 2.019531308e-05 | 1.284015422 | -0.0001995077322
| 4679.11721 | -1.148496263e-05 | 1.284015549 | -0.0002114725809
| 4679.037209 | -4.059080667e-05 | 1.284013608 | -0.0002225035128
| 4678.957208 | -6.638076012e-05 | 1.284009022 | -0.0002323310234
| 4678.877208 | -8.586671026e-05 | 1.284002577 | -0.0002398125594
| 4678.797207 | -9.522679188e-05 | 1.283996497 | -0.0002434644106
| 4678.717206 | -0.000104586873 | 1.283993692 | -0.0002470567913
| 4678.637206 | -0.0001185937464 | 1.283990447 | -0.0002524119421
| 4678.557205 | -0.0001331035659 | 1.283986371 | -0.0002579723587
| 4678.477204 | -0.0001468525029 | 1.28398118 | -0.0002632659947
| 4678.397203 | -0.0001603474511 | 1.28397571 | -0.0002684690177
| 4678.317203 | -0.0001731475627 | 1.283968231 | -0.0002734464458
| 4678.237202 | -0.0001799504684 | 1.28396029 | -0.0002761677594
| 4678.157201 | -0.0001851105135 | 1.283952906 | -0.0002782586161
| 4678.077201 | -0.0001901451617 | 1.283945445 | -0.0002803036132
| 4677.9972 | -0.0001946075985 | 1.283936399 | -0.0002821614898
| 4677.917199 | -0.0001919675753 | 1.283926141 | -0.0002813591542
| 4677.837199 | -0.0001827962028 | 1.283916726 | -0.0002780746751
| 4677.757198 | -0.0001682407279 | 1.283908951 | -0.0002727266791
| 4677.677197 | -0.0001526128292 | 1.283904113 | -0.0002669198526
| 4677.597196 | -0.0001421327378 | 1.283900468 | -0.0002630353683
| 4677.517196 | -0.0001316526469 | 1.28389518 | -0.000259180681
| 4677.437195 | -0.0001137615752 | 1.283890763 | -0.0002525106684
| 4677.357194 | -9.611009976e-05 | 1.283889586 | -0.0002458718236
| 4677.277194 | -8.204921117e-05 | 1.283889784 | -0.0002405639282
| 4677.197193 | -7.231157944e-05 | 1.283891484 | -0.0002368615508
| 4677.117192 | -6.97915573e-05 | 1.283892443 | -0.0002358989497
| 4677.037192 | -6.727153561e-05 | 1.283891656 | -0.0002349681365
| 4676.957191 | -6.468729983e-05 | 1.283890636 | -0.0002340172677
| 4676.87719 | -6.184198901e-05 | 1.28388886 | -0.0002329815148
| 4676.79719 | -5.837797167e-05 | 1.283886693 | -0.0002317190953
| 4676.717189 | -5.205791694e-05 | 1.283883812 | -0.0002293906419
| 4676.637188 | -4.303695113e-05 | 1.28388215 | -0.0002260194943
| 4676.557187 | -3.535327616e-05 | 1.283881213 | -0.0002231402145
| 4676.477187 | -2.94732248e-05 | 1.283880485 | -0.0002209384283
| 4676.397186 | -2.338184536e-05 | 1.283878326 | -0.0002186827921
| 4676.317185 | -1.149374175e-05 | 1.283876847 | -0.0002142244924
| 4676.237185 | -8.745087416e-07 | 1.283877233 | -0.0002102114527
| 4676.157184 | 8.18160502e-06 | 1.283878039 | -0.0002067811981
| 4676.077183 | 1.57937897e-05 | 1.283879226 | -0.0002038894655
| 4675.997183 | 2.23169239e-05 | 1.283880806 | -0.000201401955
| 4675.917182 | 2.563695254e-05 | 1.283882293 | -0.0002001263713
| 4675.837181 | 2.895698164e-05 | 1.283882576 | -0.0001988726761
| 4675.75718 | 3.456785499e-05 | 1.283882581 | -0.0001967583231
| 4675.67718 | 4.253304487e-05 | 1.283883057 | -0.0001937456354
| 4675.597179 | 5.138209176e-05 | 1.283884671 | -0.0001903780549
| 4675.517178 | 5.938216155e-05 | 1.28388752 | -0.0001873086995
| 4675.437178 | 6.499498311e-05 | 1.28389135 | -0.0001851235049
| 4675.357177 | 6.700023908e-05 | 1.283895758 | -0.0001842910746
| 4675.277176 | 6.644023398e-05 | 1.283899585 | -0.0001844386671
| 4675.197176 | 6.563168241e-05 | 1.283904202 | -0.0001846658018
| 4675.117175 | 5.80316161e-05 | 1.283909294 | -0.0001874510788
| 4675.037174 | 4.609657085e-05 | 1.283912678 | -0.0001919059886
| 4674.957174 | 3.19914474e-05 | 1.283914304 | -0.0001972132865
| 4674.877173 | 1.764765139e-05 | 1.283914002 | -0.00020264611
| 4674.797172 | 5.1728869e-06 | 1.283911065 | -0.0002074207187
| 4674.717171 | 1.57685586e-06 | 1.28390755 | -0.0002088501013
| 4674.637171 | -2.019175641e-06 | 1.283905558 | -0.0002102517765
| 4674.55717 | -3.779942798e-06 | 1.283902412 | -0.0002109808062
| 4674.477169 | -2.413724276e-06 | 1.283899856 | -0.0002105171152
| 4674.397169 | 2.858876104e-06 | 1.283897507 | -0.0002085729919
| 4674.317168 | 9.890937023e-06 | 1.28389766 | -0.0002059180613
| 4674.237167 | 1.47301356e-05 | 1.283899017 | -0.0002040700239
| 4674.157167 | 1.612174845e-05 | 1.283901777 | -0.0002034996573
| 4674.077166 | 1.504173928e-05 | 1.28390386 | -0.0002038759626
| 4673.997165 | 1.364167714e-05 | 1.283907754 | -0.0002043402693
| 4673.917164 | 3.529589438e-06 | 1.283912051 | -0.0002080908511
| 4673.837164 | -1.199898117e-05 | 1.283914847 | -0.0002139166963
| 4673.757163 | -3.095192495e-05 | 1.283915323 | -0.0002210796928
| 4673.677162 | -5.131805329e-05 | 1.283913823 | -0.0002288132724
| 4673.597162 | -7.056254357e-05 | 1.283908198 | -0.0002361983131
| 4673.517161 | -7.796260815e-05 | 1.28390174 | -0.0002391205806
| 4673.43716 | -8.536267227e-05 | 1.283897039 | -0.0002420109249
| 4673.35716 | -9.269847626e-05 | 1.283891072 | -0.0002449001736
| 4673.277159 | -9.764874786e-05 | 1.283884024 | -0.0002469072686
| 4673.197158 | -9.65044541e-05 | 1.283875835 | -0.0002466307654
| 4673.117158 | -8.818438152e-05 | 1.283868534 | -0.0002436246709
| 4673.037157 | -7.577950271e-05 | 1.283863586 | -0.0002390309058
| 4672.957156 | -6.52584562e-05 | 1.283860739 | -0.0002351109664
| 4672.877155 | -5.733838756e-05 | 1.283858283 | -0.0002321672877
| 4672.797155 | -4.915086337e-05 | 1.283854787 | -0.0002291413273
| 4672.717154 | -3.371072934e-05 | 1.283852339 | -0.0002233533736
| 4672.637153 | -2.072161451e-05 | 1.283853265 | -0.00021843056
| 4672.557153 | -1.105375882e-05 | 1.283854748 | -0.0002147534522
| 4672.477152 | -5.632348335e-06 | 1.283857714 | -0.0002126551046
| 4672.397151 | -5.080343765e-06 | 1.283859622 | -0.0002124176047
| 4672.317151 | -4.528338735e-06 | 1.283861543 | -0.0002121798494
| 4672.23715 | -7.923322738e-06 | 1.283863598 | -0.0002134324457
| 4672.157149 | -1.467074058e-05 | 1.283864781 | -0.0002159689899
| 4672.077148 | -2.371073803e-05 | 1.283864523 | -0.0002193990147
| 4671.997148 | -3.345669999e-05 | 1.283862506 | -0.0002231283017
| 4671.917147 | -4.065676283e-05 | 1.283858336 | -0.0002259340339
| 4671.837146 | -4.27028288e-05 | 1.28385373 | -0.0002267982962
| 4671.757146 | -4.334283459e-05 | 1.283849248 | -0.0002271284833
| 4671.677145 | -4.20401644e-05 | 1.283843907 | -0.0002267395024
| 4671.597144 | -3.563166501e-05 | 1.28383788 | -0.0002244315929
| 4671.517144 | -2.251155069e-05 | 1.283832804 | -0.0002195672947
| 4671.437143 | -6.248582169e-06 | 1.283829997 | -0.0002134724586
| 4671.357142 | 1.087156693e-05 | 1.283829379 | -0.0002070131351
| 4671.277142 | 2.495153714e-05 | 1.283831589 | -0.0002016520932
| 4671.197141 | 3.143159372e-05 | 1.283834032 | -0.0001991617625
| 4671.11714 | 3.791164984e-05 | 1.283835412 | -0.0001966907259
| 4671.037139 | 4.401454299e-05 | 1.28383793 | -0.0001943415208
| 4670.957139 | 4.637138722e-05 | 1.283840997 | -0.0001933994781
| 4670.877138 | 4.429111058e-05 | 1.283843813 | -0.0001941407628
| 4670.797137 | 3.898816317e-05 | 1.283845285 | -0.0001961259167
| 4670.717137 | 3.306811192e-05 | 1.283844868 | -0.0001983790926
| 4670.637136 | 3.076274307e-05 | 1.28384327 | -0.0001992862025
| 4670.557135 | 2.944273182e-05 | 1.283841835 | -0.0001998175446
| 4670.477135 | 2.932315577e-05 | 1.283839428 | -0.0001999124095
| 4670.397134 | 3.240381062e-05 | 1.283836538 | -0.0001988051277
| 4670.317133 | 4.088388413e-05 | 1.2838338 | -0.0001956518809
| 4670.237132 | 5.200439429e-05 | 1.283833074 | -0.0001914625996
| 4670.157132 | 6.375876057e-05 | 1.283833721 | -0.0001870082498
| 4670.077131 | 7.326631502e-05 | 1.283836786 | -0.0001833598222
| 4669.99713 | 7.734635026e-05 | 1.283839797 | -0.0001817662
| 4669.91713 | 8.142638597e-05 | 1.283842646 | -0.0001801754803
| 4669.837129 | 8.443761411e-05 | 1.283846257 | -0.0001789752672
| 4669.757128 | 8.402800374e-05 | 1.283850715 | -0.0001790541726
| 4669.677128 | 7.96499945e-05 | 1.283854742 | -0.0001806428461
| 4669.597127 | 7.202937107e-05 | 1.283858446 | -0.0001834647025
| 4669.517126 | 6.17092811e-05 | 1.283860161 | -0.0001873446421
| 4669.437126 | 5.497303722e-05 | 1.283860891 | -0.0001898862766
| 4669.357125 | 4.92129869e-05 | 1.283862236 | -0.000192047279
| 4669.277124 | 4.162286696e-05 | 1.283864421 | -0.0001948857449
| 4669.197123 | 2.94311187e-05 | 1.283866021 | -0.0001994767057
| 4669.117123 | 1.639100553e-05 | 1.28386631 | -0.0002044128922
| 4669.037122 | 2.300829925e-06 | 1.283865774 | -0.0002097618168
| 4668.957121 | -1.265844461e-05 | 1.283863857 | -0.0002154651188
| 4668.877121 | -2.588497845e-05 | 1.283859972 | -0.0002205486729
| 4668.79712 | -3.352504466e-05 | 1.283855703 | -0.000223524706
| 4668.717119 | -4.116511133e-05 | 1.283852755 | -0.0002264767606
| 4668.637119 | -5.279814906e-05 | 1.28384884 | -0.0002309581623
| 4668.557118 | -6.260227458e-05 | 1.283842503 | -0.0002347916198
| 4668.477117 | -6.766270288e-05 | 1.283835074 | -0.0002368493133
| 4668.397116 | -6.704428957e-05 | 1.28382718 | -0.0002367656963
| 4668.317116 | -6.272425178e-05 | 1.283820524 | -0.0002352580583
| 4668.237115 | -5.840421444e-05 | 1.283813522 | -0.0002337566809
| 4668.157114 | -4.795153364e-05 | 1.283805864 | -0.0002299453284
| 4668.077114 | -3.109285389e-05 | 1.283799741 | -0.0002236803639
| 4667.997113 | -1.148690921e-05 | 1.283796093 | -0.0002163297251
| 4667.917112 | 8.273262385e-06 | 1.283794707 | -0.0002088790567
| 4667.837112 | 2.570656372e-05 | 1.283795875 | -0.0002022624888
| 4667.757111 | 3.671668192e-05 | 1.283798278 | -0.0001980552111
| 4667.67711 | 4.271673433e-05 | 1.283799966 | -0.0001957579159
| 4667.59711 | 4.876014355e-05 | 1.283800407 | -0.0001934668793
| 4667.517109 | 5.596020639e-05 | 1.283801376 | -0.0001907280968
| 4667.437108 | 6.114772872e-05 | 1.283802531 | -0.0001887479247
| 4667.357107 | 6.544462873e-05 | 1.283803409 | -0.0001871099999
| 4667.277107 | 7.001699497e-05 | 1.283803735 | -0.0001853777716
| 4667.197106 | 7.595772113e-05 | 1.283804499 | -0.0001831192634
| 4667.117105 | 8.031775881e-05 | 1.283805495 | -0.0001814550352
| 4667.037105 | 8.467779696e-05 | 1.283805824 | -0.0001798029329
| 4666.957104 | 9.236227854e-05 | 1.283805852 | -0.0001768971897
| 4666.877103 | 0.0001027849901 | 1.283807404 | -0.000172926448
| 4666.797103 | 0.0001127462824 | 1.28381057 | -0.0001691008259
| 4666.717102 | 0.0001195463418 | 1.283815564 | -0.0001664389925
| 4666.637101 | 0.0001216289882 | 1.283820761 | -0.0001655600976
| 4666.5571 | 0.0001203483683 | 1.283826123 | -0.0001659520382
| 4666.4771 | 0.0001172683413 | 1.283830535 | -0.0001670428875
| 4666.397099 | 0.0001138213483 | 1.283836566 | -0.0001682432033
| 4666.317098 | 0.0001006212333 | 1.283842533 | -0.0001731390708
| 4666.237098 | 8.389858932e-05 | 1.283846114 | -0.0001794129851
| 4666.157097 | 6.527456919e-05 | 1.283847747 | -0.0001864429247
| 4666.077096 | 4.626957073e-05 | 1.28384747 | -0.0001936523264
| 4665.997096 | 2.875312604e-05 | 1.283843902 | -0.0002003582379
| 4665.917095 | 2.195306713e-05 | 1.283839672 | -0.0002030169255
| 4665.837094 | 1.515300777e-05 | 1.283837507 | -0.0002056380105
| 4665.757094 | 7.580632136e-06 | 1.283834501 | -0.0002085671332
| 4665.677093 | 8.753413776e-07 | 1.283830843 | -0.0002111797953
| 4665.597092 | -1.852310699e-06 | 1.283826189 | -0.0002123038387
| 4665.517091 | -5.402995201e-07 | 1.283822308 | -0.0002118833237
| 4665.437091 | 2.709317573e-06 | 1.283819401 | -0.0002107109083
| 4665.35709 | 5.601404927e-06 | 1.283817602 | -0.0002096536426
| 4665.277089 | 7.729423662e-06 | 1.283816048 | -0.0002088813542
| 4665.197089 | 9.902859074e-06 | 1.283814596 | -0.0002080899545
| 4665.117088 | 1.327888866e-05 | 1.283813613 | -0.0002068342958
| 4665.037087 | 1.525825482e-05 | 1.283813536 | -0.0002060912267
| 4664.957087 | 1.58712598e-05 | 1.283813434 | -0.0002058663035
| 4664.877086 | 1.526463128e-05 | 1.283813465 | -0.0002061010737
| 4664.797085 | 1.375919246e-05 | 1.283813051 | -0.0002066845829
| 4664.717084 | 1.263918249e-05 | 1.283812456 | -0.0002071253508
| 4664.637084 | 1.151917298e-05 | 1.283811909 | -0.0002075652592
| 4664.557083 | 9.875576582e-06 | 1.283811341 | -0.000208203992
| 4664.477082 | 7.933106613e-06 | 1.283810495 | -0.0002089610624
| 4664.397082 | 6.408696219e-06 | 1.28380933 | -0.0002095655748
| 4664.317081 | 5.824691371e-06 | 1.283808098 | -0.0002098149455
| 4664.23708 | 5.901342943e-06 | 1.283806996 | -0.000209811559
| 4664.15708 | 6.294690676e-06 | 1.283806127 | -0.0002096838855
| 4664.077079 | 6.806694897e-06 | 1.283805413 | -0.0002095083999
| 4663.997078 | 7.333892888e-06 | 1.283804906 | -0.0002093233569
| 4663.917078 | 8.261900727e-06 | 1.283804574 | -0.0002089831829
| 4663.837077 | 8.699108213e-06 | 1.283804861 | -0.0002088177253
| 4663.757076 | 8.1403407e-06 | 1.283805209 | -0.0002090286135
| 4663.677075 | 6.683881183e-06 | 1.283805849 | -0.0002095744455
| 4663.597075 | 4.847864987e-06 | 1.283806216 | -0.0002102691454
| 4663.517074 | 3.011849253e-06 | 1.283807531 | -0.000210946543
| 4663.437073 | -2.646961514e-06 | 1.283809136 | -0.0002130677233
| 4663.357073 | -1.10944556e-05 | 1.283810354 | -0.0002162531472
| 4663.277072 | -2.186848825e-05 | 1.283810621 | -0.0002203380237
| 4663.197071 | -3.472424551e-05 | 1.283810202 | -0.0002252247123
| 4663.117071 | -4.904437027e-05 | 1.283807276 | -0.0002307125787
| 4663.03707 | -5.770078215e-05 | 1.283803193 | -0.0002340747242
| 4662.957069 | -6.482084429e-05 | 1.283799694 | -0.0002368438787
| 4662.877068 | -7.331679773e-05 | 1.283796533 | -0.0002401285934
| 4662.797068 | -8.506683257e-05 | 1.283791547 | -0.0002446805031
| 4662.717067 | -9.234689565e-05 | 1.283784256 | -0.0002475800882
| 4662.637066 | -9.46552035e-05 | 1.283776304 | -0.000248606917
| 4662.557066 | -9.153645199e-05 | 1.283768394 | -0.0002475753896
| 4662.477065 | -8.475878443e-05 | 1.283761333 | -0.0002451409844
| 4662.397064 | -7.763872229e-05 | 1.283755387 | -0.0002425562519
| 4662.317064 | -7.05186606e-05 | 1.283747732 | -0.0002400026863
| 4662.237063 | -5.276222948e-05 | 1.283739776 | -0.0002334214553
| 4662.157062 | -2.971753398e-05 | 1.283734651 | -0.0002247828648
| 4662.077062 | -4.322053476e-06 | 1.28373204 | -0.0002152065134
| 4661.997061 | 2.168469354e-05 | 1.283732027 | -0.0002053504161
| 4661.91706 | 4.576490317e-05 | 1.283735921 | -0.0001961530152
| 4661.837059 | 5.835845778e-05 | 1.283741314 | -0.0001912837824
| 4661.757059 | 6.783854045e-05 | 1.283744996 | -0.0001876263426
| 4661.677058 | 7.804129453e-05 | 1.283748596 | -0.000183696216
| 4661.597057 | 8.973830514e-05 | 1.283753994 | -0.0001791663676
| 4661.517057 | 9.34983376e-05 | 1.283761523 | -0.0001776074507
| 4661.437056 | 9.121574162e-05 | 1.283768086 | -0.0001783578341
| 4661.357055 | 8.394601704e-05 | 1.283773941 | -0.0001810126197
| 4661.277055 | 7.46349103e-05 | 1.283777645 | -0.0001844810691
| 4661.197054 | 6.743484746e-05 | 1.283780512 | -0.0001871642872
| 4661.117053 | 6.023478508e-05 | 1.283784491 | -0.0001898272653
| 4661.037052 | 4.566986128e-05 | 1.283788396 | -0.0001952851199
| 4660.957052 | 2.893792461e-05 | 1.283789748 | -0.0002016118017
| 4660.877051 | 1.232627997e-05 | 1.283789692 | -0.0002079188535
| 4660.79705 | -3.562995579e-06 | 1.283788114 | -0.000213979992
| 4660.71705 | -1.801912152e-05 | 1.2837848 | -0.0002195294936
| 4660.637049 | -2.6104605e-05 | 1.283780665 | -0.0002226776952
| 4660.557048 | -3.246466053e-05 | 1.283777901 | -0.0002251464215
| 4660.477048 | -4.012152616e-05 | 1.283775502 | -0.000228100487
| 4660.397047 | -5.092188744e-05 | 1.283772372 | -0.0002322605474
| 4660.317046 | -5.964196304e-05 | 1.283767365 | -0.0002356659564
| 4660.237046 | -6.60956776e-05 | 1.283762018 | -0.0002382179273
| 4660.157045 | -6.995978978e-05 | 1.283755911 | -0.0002398015062
| 4660.077044 | -7.116713988e-05 | 1.283749741 | -0.0002403783638
| 4659.997043 | -7.000712956e-05 | 1.283743728 | -0.0002400542405
| 4659.917043 | -6.884711971e-05 | 1.283737376 | -0.0002397362771
| 4659.837042 | -6.287082511e-05 | 1.283730052 | -0.0002376087918
| 4659.757041 | -5.27125318e-05 | 1.283723471 | -0.000233880875
| 4659.677041 | -3.874077902e-05 | 1.283717558 | -0.0002286936499
| 4659.59704 | -2.132476262e-05 | 1.283712783 | -0.0002221785
| 4659.517039 | -3.725801977e-07 | 1.283710807 | -0.0002142700465
| 4659.437039 | 1.325403789e-05 | 1.283711089 | -0.0002090996143
| 4659.357038 | 2.489813938e-05 | 1.283709602 | -0.0002047136195
| 4659.277037 | 4.001996163e-05 | 1.283707406 | -0.0001990207395
| 4659.197036 | 6.370608023e-05 | 1.283706651 | -0.0001900513264
| 4659.117036 | 8.546626922e-05 | 1.283710254 | -0.0001817326293
| 4659.037035 | 0.0001040152477 | 1.283715336 | -0.0001746051595
| 4658.957034 | 0.0001151646275 | 1.283722944 | -0.0001702393167
| 4658.877034 | 0.0001206846757 | 1.283728991 | -0.0001680382077
| 4658.797033 | 0.0001261068122 | 1.283735684 | -0.0001658623626
| 4658.717032 | 0.0001289868375 | 1.283743276 | -0.0001646347536
| 4658.637032 | 0.0001242476859 | 1.283752484 | -0.0001662692103
| 4658.557031 | 0.000112463212 | 1.283759971 | -0.0001706091167
| 4658.47703 | 9.413203245e-05 | 1.283767038 | -0.000177441588
| 4658.39703 | 7.056679781e-05 | 1.283769153 | -0.0001863514547
| 4658.317029 | 5.620667271e-05 | 1.283769494 | -0.000191800324
| 4658.237028 | 4.184654807e-05 | 1.283771622 | -0.0001972166845
| 4658.157027 | 1.952790236e-05 | 1.283773782 | -0.0002056534414
| 4658.077027 | -8.467525084e-06 | 1.283771843 | -0.0002163203064
| 4657.997026 | -3.322155874e-05 | 1.283765892 | -0.0002258306581
| 4657.917025 | -4.99417039e-05 | 1.283756746 | -0.0002323503522
| 4657.837025 | -5.784529968e-05 | 1.283747331 | -0.0002355285134
| 4657.757024 | -5.861649373e-05 | 1.283737614 | -0.0002360048482
| 4657.677023 | -5.529646509e-05 | 1.283729959 | -0.0002348903886
| 4657.597023 | -5.145389473e-05 | 1.28372042 | -0.0002336119846
| 4657.517022 | -3.4093744e-05 | 1.283711218 | -0.0002271956943
| 4657.437021 | -1.125443421e-05 | 1.283705427 | -0.0002186365255
| 4657.35702 | 1.422622435e-05 | 1.283702891 | -0.0002090145802
| 4657.27702 | 3.981022604e-05 | 1.283703214 | -0.0001993006362
| 4657.197019 | 6.259213019e-05 | 1.283708437 | -0.000190560446
| 4657.117018 | 7.04321986e-05 | 1.283714503 | -0.0001874774354
| 4657.037018 | 7.827226654e-05 | 1.283718456 | -0.0001844330005
| 4656.957017 | 8.477986169e-05 | 1.283724136 | -0.0001818627658
| 4656.877016 | 8.712904284e-05 | 1.283730697 | -0.0001808552054
| 4656.797016 | 8.168966777e-05 | 1.283738093 | -0.0001827896462
| 4656.717015 | 6.800954858e-05 | 1.283743746 | -0.0001878851318
| 4656.637014 | 5.061326818e-05 | 1.28374612 | -0.0001944519124
| 4656.557014 | 3.707058095e-05 | 1.283745734 | -0.0001996061756
| 4656.477013 | 2.771049979e-05 | 1.283745119 | -0.0002031765616
| 4656.397012 | 1.81412667e-05 | 1.283745408 | -0.0002068099631
| 4656.317011 | 3.181136842e-06 | 1.28374423 | -0.0002125175307
| 4656.237011 | -7.243766084e-06 | 1.283740034 | -0.0002165583348
| 4656.15701 | -1.283268879e-05 | 1.283735783 | -0.0002187638117
| 4656.077009 | -1.379532698e-05 | 1.283731136 | -0.0002192197085
| 4655.997009 | -1.099186234e-05 | 1.283727952 | -0.0002182185549
| 4655.917008 | -8.099837425e-06 | 1.283725671 | -0.0002171671789
| 4655.837007 | -5.207812044e-06 | 1.283723896 | -0.0002161064908
| 4655.757007 | -7.529754611e-07 | 1.283722344 | -0.0002144481182
| 4655.677006 | 4.414736382e-06 | 1.28372221 | -0.0002124929407
| 4655.597005 | 7.887486981e-06 | 1.283723076 | -0.0002111631494
| 4655.517004 | 8.087488952e-06 | 1.283724669 | -0.0002110630245
| 4655.437004 | 5.773941042e-06 | 1.283725585 | -0.0002119300079
| 4655.357003 | 3.029147555e-06 | 1.283726242 | -0.0002129655766
| 4655.277002 | 4.97125306e-07 | 1.283726481 | -0.0002139280338
| 4655.197002 | -2.157677398e-06 | 1.283727491 | -0.0002149230241
| 4655.117001 | -7.965728135e-06 | 1.283728165 | -0.0002171219945
| 4655.037 | -1.367297888e-05 | 1.28372815 | -0.000219295377
| 4654.957 | -1.931002811e-05 | 1.283727877 | -0.0002214468972
| 4654.876999 | -2.516308862e-05 | 1.283727615 | -0.000223680377
| 4654.796998 | -3.156209684e-05 | 1.283726746 | -0.0002261324365
| 4654.716998 | -3.588213417e-05 | 1.283725836 | -0.0002277955667
| 4654.636997 | -4.020217197e-05 | 1.283725949 | -0.0002294400062
| 4654.556996 | -4.856457387e-05 | 1.283726899 | -0.0002326049105
| 4654.476995 | -6.127885087e-05 | 1.283726689 | -0.0002374445568
| 4654.396995 | -7.622509596e-05 | 1.283725415 | -0.0002431518717
| 4654.316994 | -9.286524089e-05 | 1.283721212 | -0.0002495566553
| 4654.236993 | -0.000102417136 | 1.283715422 | -0.0002532976896
| 4654.156993 | -0.0001100572027 | 1.283710375 | -0.0002562988514
| 4654.076992 | -0.0001185140547 | 1.28370516 | -0.000259613553
| 4653.996991 | -0.00012869628 | 1.283697852 | -0.0002636223558
| 4653.916991 | -0.0001312563021 | 1.283688006 | -0.0002647816235
| 4653.83699 | -0.0001261920977 | 1.283678526 | -0.0002630371541
| 4653.756989 | -0.0001139107354 | 1.283670044 | -0.0002585318613
| 4653.676988 | -9.862881087e-05 | 1.283664528 | -0.0002528317308
| 4653.596988 | -8.690870872e-05 | 1.283660446 | -0.0002484585817
| 4653.516987 | -7.518860704e-05 | 1.283654653 | -0.0002441166269
| 4653.436986 | -5.228358776e-05 | 1.283649504 | -0.0002355121196
| 4653.356986 | -2.778283494e-05 | 1.283649125 | -0.0002262133191
| 4653.276985 | -6.516445551e-06 | 1.283651163 | -0.0002180990177
| 4653.196984 | 9.410858345e-06 | 1.283656156 | -0.0002119593281
| 4653.116984 | 1.633091875e-05 | 1.283661752 | -0.00020923161
| 4653.036983 | 1.69492691e-05 | 1.283666469 | -0.0002089149719
| 4652.956982 | 1.586925994e-05 | 1.283669796 | -0.0002092692754
| 4652.876982 | 1.258868293e-05 | 1.283673549 | -0.0002104521931
| 4652.796981 | 3.773352881e-06 | 1.283676202 | -0.0002137589884
| 4652.71698 | -7.266743353e-06 | 1.28367672 | -0.0002179506595
| 4652.636979 | -1.672502271e-05 | 1.283674961 | -0.0002215829864
| 4652.556979 | -2.309408487e-05 | 1.28367221 | -0.0002240594206
| 4652.476978 | -2.574675825e-05 | 1.283668522 | -0.0002251404568
| 4652.396977 | -2.486675083e-05 | 1.283665586 | -0.0002248648767
| 4652.316977 | -2.398674295e-05 | 1.283662484 | -0.0002245923438
| 4652.236976 | -1.882109995e-05 | 1.283659364 | -0.0002226909701
| 4652.156975 | -1.186427849e-05 | 1.283657705 | -0.0002200818094
| 4652.076975 | -4.938612617e-06 | 1.283657157 | -0.0002174640108
| 4651.996974 | 3.867952359e-07 | 1.283658004 | -0.0002154288849
| 4651.916973 | 1.412403923e-06 | 1.283659254 | -0.0002150209537
| 4651.836972 | 1.772155395e-07 | 1.283659792 | -0.0002154855573
| 4651.756972 | -1.666800727e-06 | 1.283659918 | -0.0002161891915
| 4651.676971 | -4.896006203e-06 | 1.28366005 | -0.0002174193807
| 4651.59697 | -1.153328068e-05 | 1.283659226 | -0.0002199629063
| 4651.51697 | -1.769333402e-05 | 1.283656301 | -0.0002223636045
| 4651.436969 | -2.057577534e-05 | 1.283652035 | -0.0002235427885
| 4651.356968 | -1.878900246e-05 | 1.283647246 | -0.0002229562585
| 4651.276968 | -1.34033577e-05 | 1.283642981 | -0.0002209916658
| 4651.196967 | -7.162903202e-06 | 1.283639523 | -0.0002186871707
| 4651.116966 | -9.224491683e-07 | 1.283634803 | -0.000216405704
| 4651.036966 | 1.508740538e-05 | 1.283629695 | -0.0002104163512
| 4650.956965 | 3.527646418e-05 | 1.283627799 | -0.0002027786113
| 4650.876964 | 5.656629276e-05 | 1.283627921 | -0.0001946849589
| 4650.796963 | 7.71316074e-05 | 1.283630976 | -0.0001868127031
| 4650.716963 | 9.377175233e-05 | 1.283636558 | -0.0001803865101
| 4650.636962 | 0.0001013344297 | 1.283643272 | -0.0001773914539
| 4650.556961 | 0.0001064544745 | 1.283648347 | -0.0001753552859
| 4650.476961 | 0.0001109754955 | 1.283654278 | -0.0001735311496
| 4650.39696 | 0.0001137510375 | 1.283660736 | -0.0001723611256
| 4650.316959 | 0.0001098310032 | 1.283668626 | -0.0001737113275
| 4650.236959 | 0.0001008046124 | 1.283674155 | -0.0001770469718
| 4650.156958 | 9.176034912e-05 | 1.283679168 | -0.0001803989959
| 4650.076957 | 8.388028083e-05 | 1.283683017 | -0.0001833296683
| 4649.996956 | 7.550868179e-05 | 1.283689858 | -0.0001863925833
| 4649.916956 | 5.470850115e-05 | 1.283695937 | -0.0001941969099
| 4649.836955 | 3.10082536e-05 | 1.283699278 | -0.0002031548245
| 4649.756954 | 5.365809273e-06 | 1.283700239 | -0.000212895479
| 4649.676954 | -2.12513763e-05 | 1.28369941 | -0.0002230400947
| 4649.596953 | -4.724638677e-05 | 1.283693917 | -0.0002330339822
| 4649.516952 | -5.896648891e-05 | 1.283687481 | -0.0002376154394
| 4649.436952 | -7.06865906e-05 | 1.283683798 | -0.0002421465699
| 4649.356951 | -8.552775224e-05 | 1.283679242 | -0.0002478812061
| 4649.27695 | -0.0001006968256 | 1.283672511 | -0.0002537807379
| 4649.19695 | -0.000109724404 | 1.283663445 | -0.0002573869631
| 4649.116949 | -0.0001103644093 | 1.283654195 | -0.0002578057826
| 4649.036948 | -0.0001051405904 | 1.283646672 | -0.0002559620338
| 4648.956947 | -9.881410934e-05 | 1.283640643 | -0.0002536712741
| 4648.876947 | -9.289405809e-05 | 1.283635673 | -0.0002515156262
| 4648.796946 | -8.665333993e-05 | 1.283629579 | -0.000249258491
| 4648.716945 | -7.233321564e-05 | 1.283624436 | -0.0002439097492
| 4648.636945 | -5.832836767e-05 | 1.283622082 | -0.0002386295343
| 4648.556944 | -4.535548003e-05 | 1.283620867 | -0.0002337208538
| 4648.476943 | -3.379484952e-05 | 1.283620799 | -0.0002293282616
| 4648.396943 | -2.394559916e-05 | 1.28362215 | -0.0002255606683
| 4648.316942 | -1.99055638e-05 | 1.283623693 | -0.000223999914
| 4648.236941 | -1.58655289e-05 | 1.28362395 | -0.0002224626745
| 4648.15694 | -1.043036471e-05 | 1.283624481 | -0.0002203894743
| 4648.07694 | -4.299175409e-06 | 1.283625782 | -0.000218037156
| 4647.996939 | 4.83972232e-07 | 1.283628175 | -0.0002161777142
| 4647.916938 | 2.469589266e-06 | 1.283631435 | -0.0002153669217
| 4647.836938 | 7.793044742e-07 | 1.283634587 | -0.0002159569711
| 4647.756937 | -2.770129675e-06 | 1.28363752 | -0.0002172586235
| 4647.676936 | -7.067366811e-06 | 1.283639894 | -0.0002188551574
| 4647.596936 | -1.176691431e-05 | 1.283643987 | -0.0002205733271
| 4647.516935 | -2.656704278e-05 | 1.283648169 | -0.000226134157
| 4647.436934 | -4.521418505e-05 | 1.283649715 | -0.0002332077277
| 4647.356934 | -6.597101815e-05 | 1.28364916 | -0.000241123125
| 4647.276933 | -8.707452731e-05 | 1.283646271 | -0.0002492136104
| 4647.196932 | -0.0001062669054 | 1.283639636 | -0.0002566457624
| 4647.116931 | -0.0001132269661 | 1.283632065 | -0.0002594394222
| 4647.036931 | -0.0001201870264 | 1.283626522 | -0.0002621959694
| 4646.95693 | -0.0001264579677 | 1.283619373 | -0.0002647198016
| 4646.876929 | -0.0001295541027 | 1.283611485 | -0.0002660487946
| 4646.796929 | -0.0001259792241 | 1.2836025 | -0.0002648585894
| 4646.716928 | -0.0001150191286 | 1.283594957 | -0.0002608304813
| 4646.636927 | -0.0001002746685 | 1.283589986 | -0.0002553143044
| 4646.556927 | -8.836960456e-05 | 1.283587502 | -0.000250833142
| 4646.476926 | -7.976953001e-05 | 1.283585126 | -0.0002476080188
| 4646.396925 | -7.088810749e-05 | 1.28358172 | -0.0002442945534
| 4646.316924 | -5.496796929e-05 | 1.283579281 | -0.0002382834431
| 4646.236924 | -4.169703217e-05 | 1.28358013 | -0.0002332202999
| 4646.156923 | -3.150615395e-05 | 1.28358133 | -0.0002293231802
| 4646.076922 | -2.452304132e-05 | 1.283583695 | -0.0002266258126
| 4645.996922 | -2.059230432e-05 | 1.28358591 | -0.0002250932803
| 4645.916921 | -2.039230235e-05 | 1.283588137 | -0.0002249809318
| 4645.83692 | -2.019230084e-05 | 1.283589251 | -0.0002248890362
| 4645.75692 | -2.165089432e-05 | 1.283591237 | -0.0002254126353
| 4645.676919 | -2.53156769e-05 | 1.283592268 | -0.0002267938604
| 4645.596918 | -3.099893377e-05 | 1.283593484 | -0.0002289403502
| 4645.516918 | -3.875900148e-05 | 1.283592757 | -0.0002319134136
| 4645.436917 | -4.393265818e-05 | 1.283591461 | -0.000233912159
| 4645.356916 | -4.841269737e-05 | 1.28358997 | -0.0002356504195
| 4645.276915 | -5.411621859e-05 | 1.283589004 | -0.000237845017
| 4645.196915 | -6.275299233e-05 | 1.283586487 | -0.0002411852326
| 4645.116914 | -6.931304914e-05 | 1.283582383 | -0.0002437638599
| 4645.036913 | -7.240333999e-05 | 1.283577161 | -0.000245041722
| 4644.956913 | -7.171959291e-05 | 1.283572055 | -0.0002448801771
| 4644.876912 | -6.82070691e-05 | 1.283567028 | -0.0002436398134
| 4644.796911 | -6.372702991e-05 | 1.283563023 | -0.0002420121117
| 4644.716911 | -5.924699118e-05 | 1.283557871 | -0.0002404054273
| 4644.63691 | -4.789012666e-05 | 1.283552835 | -0.000236177305
| 4644.556909 | -3.365583203e-05 | 1.283549722 | -0.0002308176859
| 4644.476908 | -1.889592822e-05 | 1.28354842 | -0.0002252243793
| 4644.396908 | -5.153990608e-06 | 1.283548705 | -0.000219989407
| 4644.316907 | 5.350100965e-06 | 1.283550806 | -0.0002159542083
| 4644.236906 | 9.882381033e-06 | 1.283552877 | -0.0002141941469
| 4644.156906 | 1.281440676e-05 | 1.283553973 | -0.0002130615192
| 4644.076905 | 1.554666019e-05 | 1.283554673 | -0.0002120121979
| 4643.996904 | 1.770619154e-05 | 1.283555496 | -0.0002111787575
| 4643.916904 | 1.78661927e-05 | 1.283555807 | -0.0002111163973
| 4643.836903 | 1.872026239e-05 | 1.283555175 | -0.0002108069206
| 4643.756902 | 2.122559617e-05 | 1.283554301 | -0.0002098728231
| 4643.676902 | 2.496253061e-05 | 1.283553596 | -0.0002084663685
| 4643.596901 | 2.864256238e-05 | 1.283553191 | -0.0002070760159
| 4643.5169 | 3.232259461e-05 | 1.283552103 | -0.0002056981381
| 4643.436899 | 4.08613707e-05 | 1.28355097 | -0.0002024698667
| 4643.356899 | 5.078765904e-05 | 1.283551824 | -0.000198676324
| 4643.276898 | 6.002538086e-05 | 1.283553767 | -0.0001951249808
| 4643.196897 | 6.718377202e-05 | 1.283557509 | -0.0001923327225
| 4643.116897 | 6.934379057e-05 | 1.283561714 | -0.0001914363378
| 4643.036896 | 6.825395081e-05 | 1.283565564 | -0.0001917847656
| 4642.956895 | 6.629393353e-05 | 1.283568945 | -0.0001924733776
| 4642.876895 | 6.215045214e-05 | 1.28357317 | -0.0001939785066
| 4642.796894 | 5.249369892e-05 | 1.28357689 | -0.0001975938485
| 4642.716893 | 3.945358576e-05 | 1.283579064 | -0.0002025269729
| 4642.636892 | 2.571928928e-05 | 1.283579196 | -0.0002077623254
| 4642.556892 | 1.270013043e-05 | 1.283577867 | -0.0002127522067
| 4642.476891 | 2.710920973e-06 | 1.283574523 | -0.0002166246134
| 4642.39689 | -1.717117299e-06 | 1.283571397 | -0.0002183738496
| 4642.31689 | -6.145156037e-06 | 1.283568913 | -0.0002201113571
| 4642.236889 | -1.075306069e-05 | 1.283565909 | -0.0002219270456
| 4642.156888 | -1.315867034e-05 | 1.283562013 | -0.0002229198589
| 4642.076888 | -1.258705999e-05 | 1.283558232 | -0.0002227759096
| 4641.996887 | -9.300640984e-06 | 1.283554364 | -0.0002215988254
| 4641.916886 | -2.892585029e-06 | 1.283551815 | -0.0002192076778
| 4641.836886 | 1.928141064e-06 | 1.283550171 | -0.0002174048215
| 4641.756885 | 6.324179524e-06 | 1.283548362 | -0.0002157667655
| 4641.676884 | 1.255908579e-05 | 1.283545959 | -0.0002134386531
| 4641.596883 | 2.334878706e-05 | 1.283544439 | -0.0002093580428
| 4641.516883 | 3.486888701e-05 | 1.283544691 | -0.0002049662978
| 4641.436882 | 4.588404368e-05 | 1.283546416 | -0.0002007397766
| 4641.356881 | 5.525498485e-05 | 1.283549493 | -0.0001971150084
| 4641.276881 | 6.145082762e-05 | 1.283554004 | -0.0001946741288
| 4641.19688 | 6.301084095e-05 | 1.283558454 | -0.0001940014965
| 4641.116879 | 6.457085475e-05 | 1.283562997 | -0.0001933271334
| 4641.036879 | 6.250138496e-05 | 1.283568833 | -0.0001940126426
| 4640.956878 | 5.562348819e-05 | 1.283574545 | -0.0001965335696
| 4640.876877 | 4.359044982e-05 | 1.283580016 | -0.0002010243791
| 4640.796876 | 2.717765167e-05 | 1.28358291 | -0.0002072324484
| 4640.716876 | 1.636035737e-05 | 1.283584265 | -0.0002113357237
| 4640.636875 | 5.543063543e-06 | 1.283587923 | -0.0002153968402
| 4640.556874 | -1.283652378e-05 | 1.283591915 | -0.0002223352437
| 4640.476874 | -3.794667338e-05 | 1.283593909 | -0.0002318768096
| 4640.396873 | -6.368813555e-05 | 1.283592732 | -0.0002417177244
| 4640.316872 | -8.896835515e-05 | 1.283589926 | -0.0002514130939
| 4640.236872 | -0.0001126072368 | 1.283583997 | -0.0002605404263
| 4640.156871 | -0.0001286911371 | 1.283576633 | -0.0002668137611
| 4640.07687 | -0.0001386912243 | 1.283569767 | -0.0002707583668
| 4639.99687 | -0.0001489292282 | 1.28356507 | -0.0002747539881
| 4639.916869 | -0.0001650093683 | 1.283558829 | -0.0002810059386
| 4639.836868 | -0.0001769859356 | 1.283550047 | -0.0002857400371
| 4639.756867 | -0.0001845879547 | 1.283540578 | -0.0002888187844
| 4639.676867 | -0.0001874679346 | 1.283530639 | -0.0002901055304
| 4639.596866 | -0.0001855338998 | 1.283521015 | -0.0002895506475
| 4639.516865 | -0.0001812938627 | 1.283512562 | -0.0002880947617
| 4639.436865 | -0.0001770538261 | 1.28350375 | -0.0002866454027
| 4639.356864 | -0.0001676374624 | 1.283494398 | -0.0002832317266
| 4639.276863 | -0.0001528024621 | 1.283486195 | -0.0002777301076
| 4639.196863 | -0.0001354658375 | 1.283479895 | -0.0002712390832
| 4639.116862 | -0.000116745675 | 1.283475116 | -0.0002641920639
| 4639.036861 | -9.85937615e-05 | 1.283472887 | -0.0002573145716
| 4638.95686 | -8.583505845e-05 | 1.283471799 | -0.0002524729339
| 4638.87686 | -7.755498622e-05 | 1.283470252 | -0.0002493478675
| 4638.796859 | -6.901264728e-05 | 1.283466458 | -0.0002461639562
| 4638.716858 | -5.405251696e-05 | 1.283463117 | -0.0002405234735
| 4638.636858 | -3.940809868e-05 | 1.283461195 | -0.0002349770671
| 4638.556857 | -2.437339871e-05 | 1.283459761 | -0.0002292725522
| 4638.476856 | -8.437989355e-06 | 1.283458829 | -0.0002232149779
| 4638.396856 | 8.410410746e-06 | 1.28346003 | -0.0002167696099
| 4638.316855 | 1.783449246e-05 | 1.283461959 | -0.0002131429351
| 4638.236854 | 2.725857464e-05 | 1.283461661 | -0.0002095570726
| 4638.156854 | 4.173942493e-05 | 1.283461367 | -0.0002040417676
| 4638.076853 | 5.996090902e-05 | 1.283462983 | -0.0001970639916
| 4637.996852 | 7.65753299e-05 | 1.283467281 | -0.0001906497506
| 4637.916851 | 8.865543518e-05 | 1.283473208 | -0.0001859353099
| 4637.836851 | 9.568359822e-05 | 1.283479803 | -0.0001831359387
| 4637.75685 | 9.786850045e-05 | 1.283486514 | -0.0001821822809
| 4637.676849 | 9.706849326e-05 | 1.283492244 | -0.0001823855404
| 4637.596849 | 9.599116693e-05 | 1.283498656 | -0.0001826820617
| 4637.516848 | 8.815109853e-05 | 1.283505445 | -0.0001855521445
| 4637.436847 | 7.626925455e-05 | 1.283510816 | -0.0001899906598
| 4637.356847 | 6.153985033e-05 | 1.283514879 | -0.0001955399568
| 4637.276846 | 4.479031822e-05 | 1.283517563 | -0.0002018856613
| 4637.196845 | 2.712867553e-05 | 1.28351746 | -0.0002086309229
| 4637.116844 | 1.771259388e-05 | 1.283516316 | -0.0002122490351
| 4637.036844 | 8.296511767e-06 | 1.283517694 | -0.0002158209034
| 4636.956843 | -6.725654368e-06 | 1.283519193 | -0.0002215300879
| 4636.876842 | -2.672835086e-05 | 1.283519224 | -0.0002291671905
| 4636.796842 | -4.721800366e-05 | 1.283516828 | -0.0002370350713
| 4636.716841 | -6.793818407e-05 | 1.283512872 | -0.000245019945
| 4636.63684 | -8.701621163e-05 | 1.283506048 | -0.0002524311769
| 4636.55684 | -9.941969575e-05 | 1.283497564 | -0.0002573258598
| 4636.476839 | -0.0001064997571 | 1.283489372 | -0.0002601835921
| 4636.396838 | -0.00011354662 | 1.283481484 | -0.0002630231966
| 4636.316838 | -0.0001197866741 | 1.283471488 | -0.0002655937695
| 4636.236837 | -0.0001175628617 | 1.283459742 | -0.0002649660558
| 4636.156836 | -0.0001066514042 | 1.28344908 | -0.0002610022867
| 4636.076835 | -9.108518663e-05 | 1.283440512 | -0.0002552229942
| 4635.996835 | -7.756506883e-05 | 1.283433956 | -0.0002501874696
| 4635.916834 | -6.404495149e-05 | 1.283424551 | -0.0002452041368
| 4635.836833 | -3.410150111e-05 | 1.283415475 | -0.0002339451202
| 4635.756833 | 9.958095639e-07 | 1.28341194 | -0.0002206161518
| 4635.676832 | 3.5597718e-05 | 1.283412098 | -0.0002074077729
| 4635.596831 | 6.699675636e-05 | 1.283416463 | -0.0001953441579
| 4635.516831 | 8.963695347e-05 | 1.283424364 | -0.0001865588994
| 4635.43683 | 9.879032477e-05 | 1.283432502 | -0.000182917924
| 4635.356829 | 0.0001043503734 | 1.283438304 | -0.000180691673
| 4635.276828 | 0.0001083231714 | 1.283444383 | -0.0001790662322
| 4635.196828 | 0.0001080986384 | 1.283450615 | -0.0001790404511
| 4635.116827 | 0.000100498572 | 1.283456086 | -0.0001818446885
| 4635.036826 | 9.07506031e-05 | 1.283458483 | -0.0001855256624
| 4634.956826 | 8.159621966e-05 | 1.283459339 | -0.000189008471
| 4634.876825 | 7.539443743e-05 | 1.283457891 | -0.0001914064146
| 4634.796824 | 7.399442502e-05 | 1.283456768 | -0.0001919649608
| 4634.716824 | 7.259441308e-05 | 1.283455319 | -0.0001925295282
| 4634.636823 | 7.501661514e-05 | 1.283453386 | -0.0001916435026
| 4634.556822 | 8.087460178e-05 | 1.283452094 | -0.0001894336507
| 4634.476822 | 8.904963381e-05 | 1.283452084 | -0.0001863153185
| 4634.396821 | 9.773525987e-05 | 1.28345373 | -0.0001829714016
| 4634.31682 | 0.0001036553111 | 1.283457235 | -0.0001806493013
| 4634.236819 | 0.000104994771 | 1.283460942 | -0.0001800726715
| 4634.156819 | 0.0001051147718 | 1.283464521 | -0.0001799640808
| 4634.076818 | 0.0001033454427 | 1.283468837 | -0.0001805634817
| 4633.996817 | 9.671941763e-05 | 1.283473638 | -0.0001830088338
| 4633.916817 | 8.463931282e-05 | 1.28347739 | -0.000187556575
| 4633.836816 | 6.996866127e-05 | 1.283479334 | -0.0001931271378
| 4633.756815 | 5.439260418e-05 | 1.283479351 | -0.0001990791573
| 4633.676815 | 4.117127331e-05 | 1.283477112 | -0.0002041735524
| 4633.596814 | 3.417121267e-05 | 1.28347456 | -0.0002068976821
| 4633.516813 | 2.717115157e-05 | 1.283473573 | -0.0002095931365
| 4633.436812 | 1.691693295e-05 | 1.283471888 | -0.0002135445112
| 4633.356812 | 7.416394618e-06 | 1.283468857 | -0.0002172329182
| 4633.276811 | 7.547212276e-08 | 1.283465034 | -0.0002201111013
| 4633.19681 | -5.272688322e-06 | 1.283460917 | -0.0002222336067
| 4633.11681 | -8.600717029e-06 | 1.283456437 | -0.0002235911888
| 4633.036809 | -9.647550669e-06 | 1.28345217 | -0.0002240734812
| 4632.956808 | -1.008755426e-05 | 1.283448096 | -0.0002243204182
| 4632.876808 | -9.820190018e-06 | 1.283443791 | -0.000224301384
| 4632.796807 | -7.662848405e-06 | 1.283438953 | -0.0002235701152
| 4632.716806 | -1.721196972e-06 | 1.283434165 | -0.0002213921513
| 4632.636806 | 7.156470951e-06 | 1.283430196 | -0.0002180773119
| 4632.556805 | 1.855442484e-05 | 1.283427445 | -0.0002137770321
| 4632.476804 | 2.968324801e-05 | 1.283426739 | -0.0002095417484
| 4632.396803 | 3.652330726e-05 | 1.283426699 | -0.0002069326315
| 4632.316803 | 4.336336697e-05 | 1.283425571 | -0.0002043434479
| 4632.236802 | 5.440609113e-05 | 1.283425266 | -0.000200133206
| 4632.156801 | 6.444946256e-05 | 1.283427214 | -0.0001962631711
| 4632.076801 | 7.101918006e-05 | 1.283430219 | -0.0001937008369
| 4631.9968 | 7.332639885e-05 | 1.283433992 | -0.0001927529935
| 4631.916799 | 7.148638262e-05 | 1.283436977 | -0.0001934043573
| 4631.836799 | 6.964636685e-05 | 1.283439765 | -0.000194059349
| 4631.756798 | 6.409096635e-05 | 1.283443087 | -0.0001961243105
| 4631.676797 | 5.432676303e-05 | 1.283445506 | -0.0001998143196
| 4631.596796 | 4.196500972e-05 | 1.283446518 | -0.0002045229889
| 4631.516796 | 2.860489378e-05 | 1.283445876 | -0.0002096437954
| 4631.436795 | 1.574409628e-05 | 1.283443302 | -0.000214609558
| 4631.356794 | 7.064352522e-06 | 1.283439297 | -0.0002180039847
| 4631.276794 | 1.832306791e-06 | 1.28343554 | -0.0002200763392
| 4631.196793 | -3.466123626e-06 | 1.283432231 | -0.0002221659221
| 4631.116792 | -1.035418376e-05 | 1.283427928 | -0.0002248814013
| 4631.036792 | -1.394908559e-05 | 1.283422051 | -0.0002263673361
| 4630.956791 | -1.381730892e-05 | 1.283416017 | -0.0002264318513
| 4630.87679 | -9.725439962e-06 | 1.283409776 | -0.0002249865588
| 4630.79679 | -1.936739871e-06 | 1.283404789 | -0.0002221050813
| 4630.716789 | 4.623317408e-06 | 1.28340075 | -0.000219675654
| 4630.636788 | 1.118337422e-05 | 1.28339572 | -0.000217264348
| 4630.556787 | 2.362034205e-05 | 1.283390104 | -0.0002126172843
| 4630.476787 | 4.166403858e-05 | 1.283386271 | -0.0002057939517
| 4630.396786 | 6.116171077e-05 | 1.283384777 | -0.0001983714631
| 4630.316785 | 8.012187541e-05 | 1.283385426 | -0.0001911146734
| 4630.236785 | 9.649021075e-05 | 1.283388285 | -0.0001848077325
| 4630.156784 | 0.0001065522596 | 1.283392443 | -0.0001808874604
| 4630.076783 | 0.0001118323057 | 1.283395767 | -0.0001788105353
| 4629.996783 | 0.0001170898293 | 1.283398472 | -0.0001767535476
| 4629.916782 | 0.0001218098706 | 1.283401928 | -0.0001748881152
| 4629.836781 | 0.0001224206869 | 1.283405779 | -0.0001745863999
| 4629.75678 | 0.0001202119016 | 1.283408758 | -0.0001753787456
| 4629.67678 | 0.0001162532266 | 1.283411048 | -0.0001768528115
| 4629.596779 | 0.000111719477 | 1.283411906 | -0.0001785731887
| 4629.516778 | 0.0001097194594 | 1.283412266 | -0.0001793340036
| 4629.436778 | 0.0001077194422 | 1.283412851 | -0.000180090697
| 4629.356777 | 0.0001056762016 | 1.283413081 | -0.0001808704914
| 4629.276776 | 0.0001040142105 | 1.283413083 | -0.0001815087217
| 4629.196776 | 0.0001034193463 | 1.283412817 | -0.0001817438516
| 4629.116775 | 0.0001038993507 | 1.283412909 | -0.0001815613893
| 4629.036774 | 0.0001040632257 | 1.283413283 | -0.0001814946072
| 4628.956774 | 0.0001040567736 | 1.283413773 | -0.0001814908111
| 4628.876773 | 0.0001039767727 | 1.283414336 | -0.0001815137862
| 4628.796772 | 0.0001038418983 | 1.283415254 | -0.0001815512241
| 4628.716771 | 0.0001024018855 | 1.283416385 | -0.0001820838541
| 4628.636771 | 0.0001000766634 | 1.283417416 | -0.0001829568728
| 4628.55677 | 9.695465128e-05 | 1.283418339 | -0.0001841366425
| 4628.476769 | 9.295969891e-05 | 1.283419147 | -0.0001856524395
| 4628.396769 | 8.80691298e-05 | 1.283419357 | -0.0001875218236
| 4628.316768 | 8.482910186e-05 | 1.283419214 | -0.0001887664964
| 4628.236767 | 8.158907345e-05 | 1.283419819 | -0.0001899974439
| 4628.156767 | 7.581988883e-05 | 1.283420618 | -0.0001921922329
| 4628.076766 | 6.762101e-05 | 1.283420722 | -0.0001953292088
| 4627.996765 | 5.876034205e-05 | 1.28341968 | -0.000198740556
| 4627.916764 | 5.036026877e-05 | 1.28341759 | -0.0002019951384
| 4627.836764 | 4.360433795e-05 | 1.283414421 | -0.00020464081
| 4627.756763 | 4.007306447e-05 | 1.28341067 | -0.0002060638015
| 4627.676762 | 3.891305462e-05 | 1.283407313 | -0.000206572522
| 4627.596762 | 3.78939111e-05 | 1.283403773 | -0.0002070307215
| 4627.516761 | 4.021393151e-05 | 1.283399677 | -0.0002062218261
| 4627.43676 | 4.594889571e-05 | 1.283396345 | -0.0002040923923
| 4627.35676 | 5.388616581e-05 | 1.283394103 | -0.0002011003119
| 4627.276759 | 6.158988094e-05 | 1.283393632 | -0.0001981648234
| 4627.196758 | 6.602991978e-05 | 1.283393677 | -0.0001964683087
| 4627.116758 | 7.046995816e-05 | 1.283393276 | -0.0001947799549
| 4627.036757 | 7.645945508e-05 | 1.283393644 | -0.0001924845441
| 4626.956756 | 8.061082861e-05 | 1.283395286 | -0.0001908688575
| 4626.876755 | 8.168861941e-05 | 1.283397216 | -0.0001904237676
| 4626.796755 | 7.983773621e-05 | 1.28339905 | -0.0001911009714
| 4626.716754 | 7.583770166e-05 | 1.283399769 | -0.0001926210635
| 4626.636753 | 7.332396327e-05 | 1.283399702 | -0.0001935869591
| 4626.556753 | 7.120394507e-05 | 1.283399733 | -0.0001944004439
| 4626.476752 | 6.893281404e-05 | 1.283399632 | -0.0001952742091
| 4626.396751 | 6.638700512e-05 | 1.283399133 | -0.0001962604285
| 4626.316751 | 6.606700211e-05 | 1.283398265 | -0.0001964017595
| 4626.23675 | 6.669575171e-05 | 1.283398277 | -0.0001961638157
| 4626.156749 | 6.68837457e-05 | 1.283398656 | -0.0001960877821
| 4626.076748 | 6.60419633e-05 | 1.283399719 | -0.0001963932164
| 4625.996748 | 6.412194637e-05 | 1.283400594 | -0.0001971147613
| 4625.916747 | 6.220192991e-05 | 1.283402553 | -0.0001978163697
| 4625.836746 | 5.477884788e-05 | 1.283405078 | -0.0002006136305
| 4625.756746 | 4.321700321e-05 | 1.283406554 | -0.0002050142879
| 4625.676745 | 2.872574226e-05 | 1.283406515 | -0.0002105641668
| 4625.596744 | 1.271462369e-05 | 1.283404497 | -0.0002167323963
| 4625.516744 | -1.669501622e-06 | 1.283399454 | -0.0002223338899
| 4625.436743 | -8.165466084e-06 | 1.283393316 | -0.0002249366116
| 4625.356742 | -1.257350465e-05 | 1.283387906 | -0.000226726857
| 4625.276742 | -1.567674137e-05 | 1.283381651 | -0.0002280333238
| 4625.196741 | -1.521639378e-05 | 1.283374144 | -0.0002279988836
| 4625.11674 | -5.800311663e-06 | 1.283366246 | -0.0002245435432
| 4625.036739 | 9.916523596e-06 | 1.283360728 | -0.0002186323766
| 4624.956739 | 2.927771522e-05 | 1.283357654 | -0.0002112808631
| 4624.876738 | 4.707285317e-05 | 1.283358536 | -0.0002044556563
| 4624.796737 | 5.695293932e-05 | 1.283360231 | -0.0002006451767
| 4624.716737 | 6.6833025e-05 | 1.283360851 | -0.0001968543362
| 4624.636736 | 7.997121007e-05 | 1.283363011 | -0.0001917876755
| 4624.556735 | 8.925547356e-05 | 1.283368029 | -0.000188143622
| 4624.476735 | 9.176693139e-05 | 1.283373754 | -0.0001870792959
| 4624.396734 | 8.724600592e-05 | 1.283379709 | -0.0001887030731
| 4624.316733 | 7.612590945e-05 | 1.283383046 | -0.0001929016314
| 4624.236732 | 6.79477529e-05 | 1.283384286 | -0.0001960126269
| 4624.156732 | 6.054768879e-05 | 1.283385695 | -0.0001988227018
| 4624.076731 | 5.118139992e-05 | 1.283387245 | -0.0002023831195
| 4623.99673 | 3.71651404e-05 | 1.283387165 | -0.0002077541072
| 4623.91673 | 2.652504764e-05 | 1.283384283 | -0.0002118841924
| 4623.836729 | 2.025065528e-05 | 1.283381079 | -0.0002143487396
| 4623.756728 | 1.764036965e-05 | 1.283377635 | -0.0002154147836
| 4623.676728 | 1.766072241e-05 | 1.283375029 | -0.0002154581018
| 4623.596727 | 1.890073296e-05 | 1.283373014 | -0.0002150234933
| 4623.516726 | 2.014074397e-05 | 1.283371709 | -0.0002145757773
| 4623.436726 | 2.261460711e-05 | 1.283370682 | -0.0002136504221
| 4623.356725 | 2.441930238e-05 | 1.283371047 | -0.0002129556424
| 4623.276724 | 2.447155106e-05 | 1.28337163 | -0.0002129279221
| 4623.196723 | 2.218702252e-05 | 1.28337299 | -0.000213780802
| 4623.116723 | 1.698697706e-05 | 1.283373327 | -0.000215769103
| 4623.036722 | 1.299554131e-05 | 1.28337327 | -0.0002173018774
| 4622.956721 | 9.323509144e-06 | 1.28337332 | -0.0002187104111
| 4622.876721 | 4.291962743e-06 | 1.283374212 | -0.0002206241657
| 4622.79672 | -4.070478369e-06 | 1.283374421 | -0.0002238263298
| 4622.716719 | -1.286255459e-05 | 1.283373983 | -0.0002272050869
| 4622.636719 | -2.210392956e-05 | 1.283372471 | -0.0002307758412
| 4622.556718 | -2.932154459e-05 | 1.283370562 | -0.0002335789137
| 4622.476717 | -3.472159178e-05 | 1.283368649 | -0.000235685987
| 4622.396716 | -4.042536552e-05 | 1.283368565 | -0.0002378757637
| 4622.316716 | -5.322547707e-05 | 1.283368146 | -0.000242790033
| 4622.236715 | -6.754442638e-05 | 1.283365903 | -0.0002483199464
| 4622.156714 | -8.261083959e-05 | 1.283362097 | -0.0002541652026
| 4622.076714 | -9.734224234e-05 | 1.283356833 | -0.0002599092315
| 4621.996713 | -0.0001101643508 | 1.28334876 | -0.0002649738961
| 4621.916712 | -0.0001141643853 | 1.283340262 | -0.0002666669447
| 4621.836712 | -0.0001181644204 | 1.283332629 | -0.0002683441279
| 4621.756711 | -0.000120043289 | 1.283323553 | -0.0002692353563
| 4621.67671 | -0.0001174216735 | 1.283313646 | -0.0002684177322
| 4621.59671 | -0.0001078793821 | 1.283303378 | -0.0002649552482
| 4621.516709 | -9.035923e-05 | 1.283294251 | -0.0002584149946
| 4621.436708 | -6.790231051e-05 | 1.283288776 | -0.000249915586
| 4621.356707 | -4.990001714e-05 | 1.283286123 | -0.0002430705623
| 4621.276707 | -3.677990282e-05 | 1.283283729 | -0.0002380911179
| 4621.196706 | -2.315449392e-05 | 1.283278883 | -0.0002329630542
| 4621.116705 | 2.237727122e-06 | 1.283275544 | -0.0002232982168
| 4621.036705 | 2.485761085e-05 | 1.28327668 | -0.0002146127834
| 4620.956704 | 4.420865246e-05 | 1.283278899 | -0.0002071596094
| 4620.876703 | 5.989451285e-05 | 1.283282786 | -0.0002010799014
| 4620.796703 | 7.155003405e-05 | 1.283287773 | -0.000196524136
| 4620.716702 | 7.519006547e-05 | 1.283292697 | -0.0001950409912
| 4620.636701 | 7.883009735e-05 | 1.283295668 | -0.0001935937964
| 4620.5567 | 8.192888458e-05 | 1.28329946 | -0.0001923388233
| 4620.4767 | 8.331069528e-05 | 1.283303086 | -0.000191744871
| 4620.396699 | 8.146563409e-05 | 1.283307331 | -0.0001923761635
| 4620.316698 | 7.578558493e-05 | 1.283310652 | -0.0001944942731
| 4620.236698 | 6.751014025e-05 | 1.283312755 | -0.0001976296216
| 4620.156697 | 6.043374368e-05 | 1.283313137 | -0.000200337235
| 4620.076696 | 5.495369579e-05 | 1.283313438 | -0.0002024346272
| 4619.996696 | 4.927042745e-05 | 1.28331403 | -0.0002046045989
| 4619.916695 | 3.887033678e-05 | 1.283313943 | -0.0002085950937
| 4619.836694 | 3.068594946e-05 | 1.2833111 | -0.0002117872629
| 4619.756694 | 2.577088566e-05 | 1.283308007 | -0.0002137310173
| 4619.676693 | 2.476236609e-05 | 1.283303915 | -0.0002141958147
| 4619.596692 | 2.77422389e-05 | 1.283301046 | -0.0002131092711
| 4619.516691 | 3.118226904e-05 | 1.283298823 | -0.0002118343582
| 4619.436691 | 3.462229872e-05 | 1.283297121 | -0.0002105497884
| 4619.35669 | 4.044437726e-05 | 1.283295322 | -0.000208353805
| 4619.276689 | 4.760843587e-05 | 1.283295435 | -0.00020560802
| 4619.196689 | 5.291655695e-05 | 1.28329681 | -0.0002035503628
| 4619.116688 | 5.331656019e-05 | 1.283299562 | -0.000203348864
| 4619.036687 | 4.896810741e-05 | 1.283301037 | -0.00020499133
| 4618.956687 | 4.362793917e-05 | 1.283301788 | -0.0002070274036
| 4618.876686 | 3.850789488e-05 | 1.283301369 | -0.0002090007279
| 4618.796685 | 3.313260743e-05 | 1.28330186 | -0.0002110552229
| 4618.716684 | 2.185250957e-05 | 1.283300843 | -0.0002154015287
| 4618.636684 | 1.279481098e-05 | 1.283297108 | -0.0002189460235
| 4618.556683 | 7.822745262e-06 | 1.283292105 | -0.0002209474937
| 4618.476682 | 8.102186374e-06 | 1.283286461 | -0.0002209472762
| 4618.396682 | 1.396546562e-05 | 1.283281603 | -0.0002187915028
| 4618.316681 | 2.036552104e-05 | 1.283278381 | -0.000216399629
| 4618.23668 | 2.676557693e-05 | 1.2832746 | -0.0002140179662
| 4618.15668 | 3.866732385e-05 | 1.283270984 | -0.0002095234517
| 4618.076679 | 5.504089928e-05 | 1.283269586 | -0.000203273017
| 4617.996678 | 7.074512069e-05 | 1.283271356 | -0.000197220616
| 4617.916678 | 8.146521414e-05 | 1.283275426 | -0.0001930369209
| 4617.836677 | 8.468150932e-05 | 1.28328 | -0.0001917214434
| 4617.756676 | 8.592152034e-05 | 1.283283581 | -0.0001911821406
| 4617.676675 | 8.488738438e-05 | 1.283288288 | -0.0001914942089
| 4617.596675 | 7.80147517e-05 | 1.283293074 | -0.0001940440161
| 4617.516674 | 6.393462903e-05 | 1.283296996 | -0.0001993740815
| 4617.436673 | 4.63082135e-05 | 1.283297765 | -0.0002061225678
| 4617.356673 | 2.800801604e-05 | 1.283296275 | -0.0002131714019
| 4617.276672 | 1.327543536e-05 | 1.283291053 | -0.0002189209637
| 4617.196671 | 6.675377734e-06 | 1.283285854 | -0.000221551058
| 4617.116671 | 7.532057671e-08 | 1.283280767 | -0.0002241791962
| 4617.03667 | -5.05547769e-06 | 1.283274349 | -0.0002262684074
| 4616.956669 | -4.306468053e-06 | 1.283266147 | -0.000226135239
| 4616.876668 | 3.87603081e-06 | 1.283258593 | -0.0002231387
| 4616.796668 | 1.91163639e-05 | 1.283251403 | -0.0002174279417
| 4616.716667 | 4.111655497e-05 | 1.283248688 | -0.0002090412712
| 4616.636666 | 5.545337811e-05 | 1.283248665 | -0.0002035444049
| 4616.556666 | 6.777348501e-05 | 1.283247976 | -0.0001988332195
| 4616.476665 | 8.301046919e-05 | 1.283246716 | -0.0001930133805
| 4616.396664 | 0.0001050704776 | 1.283248381 | -0.0001845217792
| 4616.316664 | 0.0001211506177 | 1.283254163 | -0.0001782481108
| 4616.236663 | 0.0001301370019 | 1.283260986 | -0.0001746765685
| 4616.156662 | 0.0001321865418 | 1.283268083 | -0.0001737612303
| 4616.076662 | 0.0001291646826 | 1.283274289 | -0.0001748080215
| 4615.996661 | 0.00012424464 | 1.283279155 | -0.0001766078343
| 4615.91666 | 0.000119324597 | 1.283284735 | -0.0001783945434
| 4615.836659 | 0.0001065819929 | 1.283290307 | -0.000183182917
| 4615.756659 | 9.087169715e-05 | 1.283293463 | -0.0001891546984
| 4615.676658 | 7.446157999e-05 | 1.283295035 | -0.0001954244021
| 4615.596657 | 5.827826387e-05 | 1.28329507 | -0.0002016356666
| 4615.516657 | 4.339813471e-05 | 1.283293157 | -0.000207383023
| 4615.436656 | 3.482073887e-05 | 1.283290623 | -0.0002107235278
| 4615.356655 | 2.790067893e-05 | 1.283289569 | -0.0002134009168
| 4615.276655 | 1.893789169e-05 | 1.283289493 | -0.0002168442392
| 4615.196654 | 4.99100172e-06 | 1.28328891 | -0.0002222096911
| 4615.116653 | -9.569125127e-06 | 1.283286553 | -0.0002278434223
| 4615.036652 | -2.431929411e-05 | 1.283283124 | -0.0002335700652
| 4614.956652 | -3.846919956e-05 | 1.283278053 | -0.0002390968568
| 4614.876651 | -4.953595892e-05 | 1.283271106 | -0.0002434752317
| 4614.79665 | -5.445600194e-05 | 1.28326401 | -0.0002454974769
| 4614.71665 | -5.937604449e-05 | 1.283257476 | -0.0002475094435
| 4614.636649 | -6.299739171e-05 | 1.283249528 | -0.0002490491352
| 4614.556648 | -6.17688421e-05 | 1.283240478 | -0.0002487477603
| 4614.476648 | -5.420673865e-05 | 1.283231484 | -0.0002460143448
| 4614.396647 | -4.021142789e-05 | 1.283222904 | -0.0002408039134
| 4614.316646 | -1.901124377e-05 | 1.283217785 | -0.0002327638277
| 4614.236646 | -4.431603717e-06 | 1.283215665 | -0.0002272093883
| 4614.156645 | 8.408507702e-06 | 1.283212216 | -0.0002223469381
| 4614.076644 | 2.518408612e-05 | 1.283208168 | -0.0002159846224
| 4613.996643 | 5.138683446e-05 | 1.283206187 | -0.0002059650617
| 4613.916643 | 7.490703922e-05 | 1.283209292 | -0.0001968810454
| 4613.836642 | 9.348532173e-05 | 1.283214134 | -0.0001896618111
| 4613.756641 | 0.0001038064062 | 1.283221238 | -0.0001855705051
| 4613.676641 | 0.0001082464445 | 1.283226617 | -0.000183768612
| 4613.59664 | 0.0001124731197 | 1.283232747 | -0.0001820347151
| 4613.516639 | 0.0001118331139 | 1.283239531 | -0.0001821571374
| 4613.436639 | 0.0001044767949 | 1.283246667 | -0.0001848516406
| 4613.356638 | 9.141076009e-05 | 1.283251946 | -0.0001897726252
| 4613.276637 | 7.365557293e-05 | 1.283256156 | -0.0001965138919
| 4613.196636 | 5.302742299e-05 | 1.283255929 | -0.0002044402733
| 4613.116636 | 4.178732548e-05 | 1.283254239 | -0.0002087893405
| 4613.036635 | 3.054722751e-05 | 1.283254314 | -0.0002131060188
| 4612.956634 | 1.426761086e-05 | 1.283253988 | -0.0002193653158
| 4612.876634 | -4.927673893e-06 | 1.283250918 | -0.000226795013
| 4612.796633 | -2.060740869e-05 | 1.283245065 | -0.0002329264264
| 4612.716632 | -3.02874931e-05 | 1.283237751 | -0.0002367812022
| 4612.636632 | -3.458126249e-05 | 1.283230509 | -0.0002385664473
| 4612.556631 | -3.503261806e-05 | 1.283223466 | -0.0002388725451
| 4612.47663 | -3.343260391e-05 | 1.283217495 | -0.0002383711235
| 4612.39663 | -3.158317372e-05 | 1.283210849 | -0.0002377863345
| 4612.316629 | -2.406310809e-05 | 1.283204317 | -0.0002350216757
| 4612.236628 | -1.435671291e-05 | 1.283199131 | -0.0002313924144
| 4612.156627 | -3.404348285e-06 | 1.283194986 | -0.0002272652511
| 4612.076627 | 8.337797777e-06 | 1.283191676 | -0.0002228191845
| 4611.996626 | 2.037497883e-05 | 1.283190184 | -0.0002182260493
| 4611.916625 | 2.689503529e-05 | 1.2831892 | -0.0002157423611
| 4611.836625 | 3.341509223e-05 | 1.283186529 | -0.000213289696
| 4611.756624 | 4.3860682e-05 | 1.283183626 | -0.0002093334269
| 4611.676623 | 5.778443917e-05 | 1.283181839 | -0.0002040204011
| 4611.596623 | 7.207416641e-05 | 1.28318174 | -0.0001985354603
| 4611.516622 | 8.567428491e-05 | 1.283182968 | -0.0001932906788
| 4611.436621 | 9.724628001e-05 | 1.283185764 | -0.0001887958442
| 4611.35662 | 0.0001040351816 | 1.283189498 | -0.0001861208771
| 4611.27662 | 0.0001072352092 | 1.283192571 | -0.0001848366368
| 4611.196619 | 0.0001103236666 | 1.283195599 | -0.0001835960114
| 4611.116618 | 0.0001108836713 | 1.283199366 | -0.0001833130516
| 4611.036618 | 0.0001066900024 | 1.283203073 | -0.000184857375
| 4610.956617 | 9.903742108e-05 | 1.283205459 | -0.0001877549407
| 4610.876616 | 8.914319915e-05 | 1.283206676 | -0.0001915353723
| 4610.796616 | 7.861216533e-05 | 1.283205196 | -0.0001956103294
| 4610.716615 | 7.417212696e-05 | 1.28320277 | -0.0001973627701
| 4610.636614 | 6.973208811e-05 | 1.28320094 | -0.0001991042644
| 4610.556614 | 6.557406195e-05 | 1.283198033 | -0.0002007573546
| 4610.476613 | 6.345484121e-05 | 1.283194188 | -0.0002016444681
| 4610.396612 | 6.593201287e-05 | 1.283189566 | -0.0002007798556
| 4610.316611 | 7.377208081e-05 | 1.283185661 | -0.0001978413713
| 4610.236611 | 8.440127738e-05 | 1.283183747 | -0.0001937943398
| 4610.15661 | 9.289763778e-05 | 1.283183485 | -0.0001905361971
| 4610.076609 | 9.897769088e-05 | 1.2831834 | -0.0001882031417
| 4609.996609 | 0.0001052374858 | 1.283182601 | -0.0001858140798
| 4609.916608 | 0.0001155575757 | 1.283182678 | -0.0001818485036
| 4609.836607 | 0.0001235321333 | 1.283184767 | -0.0001787469954
| 4609.756607 | 0.0001289394923 | 1.283187043 | -0.0001766284542
| 4609.676606 | 0.0001319275179 | 1.283189749 | -0.0001754316735
| 4609.596605 | 0.0001329983027 | 1.283192028 | -0.0001749794947
| 4609.516604 | 0.0001329583021 | 1.283194102 | -0.0001749579837
| 4609.436604 | 0.000132918302 | 1.283195736 | -0.0001749445865
| 4609.356603 | 0.0001325528245 | 1.283197599 | -0.0001750520334
| 4609.276602 | 0.0001318426263 | 1.283199226 | -0.0001752963373
| 4609.196602 | 0.0001309218385 | 1.283201177 | -0.000175615622
| 4609.116601 | 0.0001290818228 | 1.283203037 | -0.0001762898815
| 4609.0366 | 0.0001270516074 | 1.283204989 | -0.000177035573
| 4608.9566 | 0.0001249715896 | 1.283207179 | -0.0001777960641
| 4608.876599 | 0.0001213236974 | 1.283210294 | -0.000179142161
| 4608.796598 | 0.000113730552 | 1.283213499 | -0.0001820031446
| 4608.716598 | 0.0001026904557 | 1.283216076 | -0.0001862007831
| 4608.636597 | 8.917763558e-05 | 1.283217379 | -0.0001913725877
| 4608.556596 | 7.419283839e-05 | 1.283217159 | -0.0001971385197
| 4608.476595 | 6.095848098e-05 | 1.283214613 | -0.0002022746695
| 4608.396595 | 5.363841709e-05 | 1.283211792 | -0.0002051425394
| 4608.316594 | 4.631835368e-05 | 1.283210337 | -0.0002079853169
| 4608.236593 | 3.547921972e-05 | 1.283208168 | -0.0002121942203
| 4608.156593 | 2.610652269e-05 | 1.283204075 | -0.000215875044
| 4608.076592 | 2.022116618e-05 | 1.283199331 | -0.000218227288
| 4607.996591 | 1.808862777e-05 | 1.283194092 | -0.0002191459617
| 4607.916591 | 2.016864562e-05 | 1.283189757 | -0.0002184283932
| 4607.83659 | 2.259741975e-05 | 1.283186453 | -0.0002175576562
| 4607.756589 | 2.511744142e-05 | 1.283183508 | -0.0002166451934
| 4607.676588 | 2.8679277e-05 | 1.283180536 | -0.0002153326038
| 4607.596588 | 3.472179507e-05 | 1.283178453 | -0.0002130497182
| 4607.516587 | 3.992184052e-05 | 1.283177712 | -0.000211065929
| 4607.436586 | 4.347313126e-05 | 1.283177608 | -0.0002097042604
| 4607.356586 | 4.516048606e-05 | 1.283177836 | -0.0002090531404
| 4607.276585 | 4.520731221e-05 | 1.283178105 | -0.0002090320733
| 4607.196584 | 4.420730374e-05 | 1.283178063 | -0.0002094192923
| 4607.116584 | 4.320729481e-05 | 1.283178227 | -0.0002098027302
| 4607.036583 | 3.982914499e-05 | 1.283178519 | -0.0002110983337
| 4606.956582 | 3.5177843e-05 | 1.283178154 | -0.0002128957031
| 4606.876582 | 2.993096103e-05 | 1.283177249 | -0.0002149321692
| 4606.796581 | 2.458459094e-05 | 1.283175748 | -0.0002170179569
| 4606.71658 | 1.954454735e-05 | 1.283173464 | -0.0002190004647
| 4606.636579 | 1.685106479e-05 | 1.283170804 | -0.0002200874958
| 4606.556579 | 1.477104694e-05 | 1.28316854 | -0.0002209313255
| 4606.476578 | 1.247320427e-05 | 1.283166259 | -0.0002218592874
| 4606.396577 | 9.709418912e-06 | 1.283163648 | -0.0002229725734
| 4606.316577 | 8.293406363e-06 | 1.283160486 | -0.0002235776837
| 4606.236576 | 8.057081793e-06 | 1.283157418 | -0.0002237273192
| 4606.156575 | 8.8890154e-06 | 1.283154343 | -0.0002234661757
| 4606.076575 | 1.031300626e-05 | 1.283151614 | -0.0002229709136
| 4605.996574 | 1.16210174e-05 | 1.283148979 | -0.0002225184943
| 4605.916573 | 1.292902901e-05 | 1.283146137 | -0.0002220698679
| 4605.836572 | 1.580052896e-05 | 1.283143139 | -0.0002210226638
| 4605.756572 | 1.938455535e-05 | 1.283140591 | -0.000219692988
| 4605.676571 | 2.324801744e-05 | 1.283138225 | -0.0002182524224
| 4605.59657 | 2.717834063e-05 | 1.283136112 | -0.0002167813739
| 4605.51657 | 3.133837657e-05 | 1.283134247 | -0.0002152173321
| 4605.436569 | 3.416636164e-05 | 1.283132615 | -0.000214161363
| 4605.356568 | 3.664638297e-05 | 1.283130305 | -0.0002132517369
| 4605.276568 | 4.025116033e-05 | 1.283127489 | -0.0002119186636
| 4605.196567 | 4.666047574e-05 | 1.283124411 | -0.000209511347
| 4605.116566 | 5.506054902e-05 | 1.283122012 | -0.0002063254598
| 4605.036566 | 6.517335318e-05 | 1.28312009 | -0.0002024716356
| 4604.956565 | 7.664558424e-05 | 1.283119444 | -0.0001980710356
| 4604.876564 | 8.713971694e-05 | 1.283120256 | -0.0001940196804
| 4604.796563 | 9.341977179e-05 | 1.283121637 | -0.0001915791677
| 4604.716563 | 9.969982616e-05 | 1.283121691 | -0.0001891630528
| 4604.636562 | 0.0001095641265 | 1.283122659 | -0.0001853507486
| 4604.556561 | 0.0001182791641 | 1.28312536 | -0.0001819485488
| 4604.476561 | 0.0001236453481 | 1.283129143 | -0.0001798149559
| 4604.39656 | 0.0001250071183 | 1.283133221 | -0.0001792168054
| 4604.316559 | 0.0001228470997 | 1.283136698 | -0.0001799849905
| 4604.236559 | 0.0001206870807 | 1.283139787 | -0.0001807603697
| 4604.156558 | 0.000114617269 | 1.283143568 | -0.0001830276775
| 4604.076557 | 0.0001044835735 | 1.28314585 | -0.0001868866908
| 4603.996556 | 9.248002588e-05 | 1.283146824 | -0.0001914896143
| 4603.916556 | 8.03999206e-05 | 1.28314553 | -0.0001961640237
| 4603.836555 | 7.085761297e-05 | 1.283142827 | -0.0001998878731
| 4603.756554 | 6.582247334e-05 | 1.283138846 | -0.0002019007255
| 4603.676554 | 6.402245792e-05 | 1.283135728 | -0.0002026525824
| 4603.596553 | 6.242064548e-05 | 1.283131861 | -0.0002033419822
| 4603.516552 | 6.522067007e-05 | 1.283127634 | -0.0002023437592
| 4603.436552 | 7.265242795e-05 | 1.283123706 | -0.000199557154
| 4603.356551 | 8.35518567e-05 | 1.283121565 | -0.0001954026739
| 4603.27655 | 9.653956616e-05 | 1.283120665 | -0.0001904212612
| 4603.19655 | 0.0001096346338 | 1.283123217 | -0.000185334646
| 4603.116549 | 0.0001150746809 | 1.283126531 | -0.0001831805216
| 4603.036548 | 0.0001205147284 | 1.283129392 | -0.0001810346744
| 4602.956547 | 0.0001257809651 | 1.283133371 | -0.0001789350264
| 4602.876547 | 0.000128461869 | 1.283139229 | -0.0001777959297
| 4602.796546 | 0.0001248646341 | 1.283146168 | -0.0001790537658
| 4602.716545 | 0.0001124645265 | 1.28315335 | -0.0001836961392
| 4602.636545 | 9.314778369e-05 | 1.283157202 | -0.0001910629304
| 4602.556544 | 7.598210174e-05 | 1.283158814 | -0.0001976431564
| 4602.476543 | 6.214198116e-05 | 1.28315945 | -0.0002029613139
| 4602.396543 | 4.756196644e-05 | 1.283163338 | -0.0002085045251
| 4602.316542 | 1.660169698e-05 | 1.283165449 | -0.000220387467
| 4602.236541 | -1.35970659e-05 | 1.283161872 | -0.0002320826024
| 4602.15654 | -4.107667378e-05 | 1.283155653 | -0.0002427800168
| 4602.07654 | -6.409087066e-05 | 1.283146671 | -0.0002518095222
| 4601.996539 | -8.086266379e-05 | 1.283134774 | -0.0002584895684
| 4601.916538 | -8.462269625e-05 | 1.283123031 | -0.0002601567797
| 4601.836538 | -8.838272919e-05 | 1.283113211 | -0.0002617885652
| 4601.756537 | -8.862225729e-05 | 1.283101702 | -0.0002620959285
| 4601.676536 | -8.31100521e-05 | 1.283090246 | -0.0002601874011
| 4601.596536 | -7.054082666e-05 | 1.283078841 | -0.0002555602261
| 4601.516535 | -5.070065437e-05 | 1.283069191 | -0.0002481003459
| 4601.436534 | -2.648134145e-05 | 1.283063109 | -0.000238887774
| 4601.356534 | -7.119497477e-06 | 1.283059975 | -0.0002314910643
| 4601.276533 | 7.200627283e-06 | 1.283056809 | -0.0002260363419
| 4601.196532 | 2.219352153e-05 | 1.283050722 | -0.000220376193
| 4601.116531 | 5.203378125e-05 | 1.283045754 | -0.0002089766959
| 4601.036531 | 8.085853205e-05 | 1.2830462 | -0.0001978678965
| 4600.95653 | 0.0001075930418 | 1.283048304 | -0.0001875331182
| 4600.876529 | 0.0001310329605 | 1.283053263 | -0.0001784142224
| 4600.796529 | 0.000149646467 | 1.283060634 | -0.0001711095128
| 4600.716528 | 0.0001553265162 | 1.283068591 | -0.0001687755033
| 4600.636527 | 0.0001610065658 | 1.28307355 | -0.0001664967287
| 4600.556527 | 0.0001649911504 | 1.283080481 | -0.0001648345869
| 4600.476526 | 0.0001649924908 | 1.283086735 | -0.0001647192532
| 4600.396525 | 0.000158544025 | 1.283094114 | -0.0001670677359
| 4600.316524 | 0.000145743914 | 1.283097785 | -0.000171931508
| 4600.236524 | 0.0001365936859 | 1.283099962 | -0.0001754169777
| 4600.156523 | 0.0001283936148 | 1.283101634 | -0.0001785458572
| 4600.076522 | 0.0001179044748 | 1.283104139 | -0.0001825413569
| 4599.996522 | 0.0001020852086 | 1.283103961 | -0.0001886399431
| 4599.916521 | 9.024510539e-05 | 1.283101148 | -0.0001932543512
| 4599.83652 | 8.322946083e-05 | 1.283097081 | -0.0001960333823
| 4599.75652 | 8.099132358e-05 | 1.2830931 | -0.0001969702722
| 4599.676519 | 8.240402265e-05 | 1.283089296 | -0.0001964973123
| 4599.596518 | 8.548404919e-05 | 1.283086825 | -0.0001953573228
| 4599.516518 | 8.856407621e-05 | 1.283083786 | -0.0001942277703
| 4599.436517 | 9.662753325e-05 | 1.283081248 | -0.0001911687342
| 4599.356516 | 0.000106335486 | 1.283080276 | -0.00018744702
| 4599.276515 | 0.0001159128502 | 1.283080873 | -0.0001837465232
| 4599.196515 | 0.0001243683665 | 1.283082512 | -0.0001804589294
| 4599.116514 | 0.0001305284199 | 1.283085572 | -0.0001780295414
| 4599.036513 | 0.0001329110169 | 1.283088625 | -0.0001770558027
| 4598.956513 | 0.0001343110288 | 1.283091589 | -0.0001764623149
| 4598.876512 | 0.0001351590718 | 1.283094677 | -0.000176079235
| 4598.796511 | 0.0001345116071 | 1.283098722 | -0.0001762548058
| 4598.716511 | 0.0001301915697 | 1.283102933 | -0.0001778426621
| 4598.63651 | 0.0001223795738 | 1.283107026 | -0.0001807785
| 4598.556509 | 0.0001113109927 | 1.283109923 | -0.000184991574
| 4598.476508 | 9.958640524e-05 | 1.283111448 | -0.0001894829516
| 4598.396508 | 9.102633104e-05 | 1.283112013 | -0.0001927725904
| 4598.316507 | 8.246625636e-05 | 1.283114738 | -0.0001960224949
| 4598.236506 | 6.514406178e-05 | 1.283116996 | -0.0002026582847
| 4598.156506 | 4.563087975e-05 | 1.283116402 | -0.0002101914298
| 4598.076505 | 2.72244917e-05 | 1.283113589 | -0.0002173392006
| 4597.996504 | 1.154171194e-05 | 1.283108914 | -0.0002234718155
| 4597.916504 | 1.053620971e-06 | 1.283102582 | -0.0002276329593
| 4597.836503 | -2.741875674e-06 | 1.283096666 | -0.0002292068298
| 4597.756502 | -4.797893316e-06 | 1.283091822 | -0.0002300904479
| 4597.676502 | -5.794129278e-06 | 1.283087132 | -0.0002305627464
| 4597.596501 | -4.112995387e-06 | 1.283082505 | -0.0002300017934
| 4597.5165 | 3.910435426e-07 | 1.283079034 | -0.0002283312484
| 4597.436499 | 4.698231139e-06 | 1.283076925 | -0.0002267113779
| 4597.356499 | 7.653579691e-06 | 1.283075686 | -0.0002255965132
| 4597.276498 | 8.744381193e-06 | 1.283074912 | -0.000225191844
| 4597.196497 | 7.976374279e-06 | 1.283074012 | -0.0002255061142
| 4597.116497 | 7.208367836e-06 | 1.283073027 | -0.0002258219496
| 4597.036496 | 4.090710667e-06 | 1.283072223 | -0.000227040345
| 4596.956495 | 3.974822912e-07 | 1.283070218 | -0.0002285028672
| 4596.876495 | -2.514375334e-06 | 1.283067824 | -0.000229671355
| 4596.796494 | -3.459941873e-06 | 1.28306445 | -0.0002300998505
| 4596.716493 | -9.487202725e-07 | 1.283061748 | -0.0002291830721
| 4596.636492 | 1.731749393e-06 | 1.283059721 | -0.0002281885571
| 4596.556492 | 4.456172847e-06 | 1.283058174 | -0.0002271681579
| 4596.476491 | 8.077344932e-06 | 1.283056584 | -0.0002258027339
| 4596.39649 | 1.373336571e-05 | 1.283056395 | -0.0002236267181
| 4596.31649 | 1.677339238e-05 | 1.283057849 | -0.0002224290501
| 4596.236489 | 1.536764734e-05 | 1.283060053 | -0.0002229319083
| 4596.156488 | 9.29623006e-06 | 1.283061711 | -0.0002252440827
| 4596.076488 | 7.986000395e-07 | 1.283062125 | -0.0002285149464
| 4595.996487 | -6.453462786e-06 | 1.283061343 | -0.0002313276574
| 4595.916486 | -1.370552608e-05 | 1.283061739 | -0.0002341187524
| 4595.836486 | -2.8411015e-05 | 1.283061492 | -0.0002397963238
| 4595.756485 | -4.418085611e-05 | 1.283058034 | -0.0002459438959
| 4595.676484 | -5.762190632e-05 | 1.283052692 | -0.000251228348
| 4595.596483 | -6.684571567e-05 | 1.283045009 | -0.0002549296968
| 4595.516483 | -6.788572448e-05 | 1.283037523 | -0.0002554711197
| 4595.436482 | -6.892573376e-05 | 1.283030919 | -0.0002559962686
| 4595.356481 | -6.622313695e-05 | 1.283023062 | -0.0002551009843
| 4595.276481 | -5.852505653e-05 | 1.283015918 | -0.0002522656462
| 4595.19648 | -4.621358792e-05 | 1.283009499 | -0.0002476372415
| 4595.116479 | -3.06134525e-05 | 1.283005354 | -0.0002416980863
| 4595.036479 | -1.475287865e-05 | 1.283003572 | -0.0002356145529
| 4594.956478 | -3.823259106e-06 | 1.283004006 | -0.0002313919796
| 4594.876477 | 2.91679974e-06 | 1.283003819 | -0.0002287968757
| 4594.796476 | 9.734904515e-06 | 1.28300338 | -0.0002261762125
| 4594.716476 | 1.824697877e-05 | 1.283003725 | -0.0002228874528
| 4594.636475 | 2.209632263e-05 | 1.283006075 | -0.0002213603472
| 4594.556474 | 2.138487258e-05 | 1.283007507 | -0.0002216096748
| 4594.476474 | 1.65920677e-05 | 1.283008937 | -0.0002234336391
| 4594.396473 | 8.872206792e-06 | 1.283007619 | -0.0002264376797
| 4594.316472 | 3.932163598e-06 | 1.28300543 | -0.0002283854254
| 4594.236472 | -1.007879123e-06 | 1.283002558 | -0.0002303458672
| 4594.156471 | -7.4562058e-06 | 1.282999136 | -0.0002328984816
| 4594.07647 | -1.337059587e-05 | 1.282992843 | -0.0002352981949
| 4593.99647 | -1.454059558e-05 | 1.282984939 | -0.0002358971176
| 4593.916469 | -6.396524526e-06 | 1.282974944 | -0.0002329407535
| 4593.836468 | 1.130274194e-05 | 1.28296799 | -0.0002262410448
| 4593.756467 | 2.898885386e-05 | 1.282962726 | -0.0002195149057
| 4593.676467 | 4.458898928e-05 | 1.282959154 | -0.0002135621664
| 4593.596466 | 6.121397778e-05 | 1.282951157 | -0.0002072953901
| 4593.516465 | 0.0001000143149 | 1.282945226 | -0.0001924326313
| 4593.436465 | 0.0001401488953 | 1.282946482 | -0.0001769216348
| 4593.356464 | 0.0001778864752 | 1.282952059 | -0.0001622553258
| 4593.276463 | 0.0002100081008 | 1.282961546 | -0.0001496836523
| 4593.196463 | 0.0002332945598 | 1.282975774 | -0.0001404338614
| 4593.116462 | 0.0002376945983 | 1.282989595 | -0.0001384803266
| 4593.036461 | 0.0002420946363 | 1.28300103 | -0.0001365707601
| 4592.95646 | 0.000240137902 | 1.283014792 | -0.0001370716592
| 4592.87646 | 0.000228808918 | 1.283028049 | -0.0001411992147
| 4592.796459 | 0.0002073402826 | 1.283040314 | -0.0001492588266
| 4592.716458 | 0.0001766200152 | 1.283049207 | -0.0001609517822
| 4592.636458 | 0.0001424684629 | 1.28305248 | -0.0001740732367
| 4592.556457 | 0.0001171164795 | 1.283051704 | -0.0001838733441
| 4592.476456 | 9.987632982e-05 | 1.283051153 | -0.0001905385552
| 4592.396456 | 8.203894667e-05 | 1.283053625 | -0.0001973787706
| 4592.316455 | 5.131867977e-05 | 1.283054118 | -0.0002092287265
| 4592.236454 | 2.504661846e-05 | 1.283049422 | -0.0002194578044
| 4592.156454 | 3.336090929e-06 | 1.283043703 | -0.0002279452957
| 4592.076453 | -1.379170937e-05 | 1.283036314 | -0.0002346949001
| 4591.996452 | -2.636320269e-05 | 1.283027863 | -0.0002397054586
| 4591.916451 | -3.004323493e-05 | 1.283019549 | -0.0002412811339
| 4591.836451 | -3.372326669e-05 | 1.283013376 | -0.0002428173383
| 4591.75645 | -3.657584941e-05 | 1.28300626 | -0.0002440515707
| 4591.676449 | -3.722862505e-05 | 1.282999281 | -0.0002444340236
| 4591.596449 | -3.406617168e-05 | 1.282991701 | -0.0002433545612
| 4591.516448 | -2.654610605e-05 | 1.282985097 | -0.0002405745866
| 4591.436447 | -1.603906129e-05 | 1.282979961 | -0.0002366141005
| 4591.356447 | -7.110849435e-06 | 1.282976599 | -0.0002332302851
| 4591.276446 | -1.507891485e-07 | 1.282973189 | -0.0002306071221
| 4591.196445 | 7.168310899e-06 | 1.282968665 | -0.0002278657984
| 4591.116444 | 2.220844145e-05 | 1.282964402 | -0.0002221381424
| 4591.036444 | 3.737568494e-05 | 1.282963131 | -0.0002163059161
| 4590.956443 | 5.227091836e-05 | 1.282962647 | -0.0002105639667
| 4590.876442 | 6.460239845e-05 | 1.282964557 | -0.0002057675745
| 4590.796442 | 7.140245734e-05 | 1.282966076 | -0.00020311428
| 4590.716441 | 7.820251671e-05 | 1.282966419 | -0.0002004825853
| 4590.63644 | 8.945175559e-05 | 1.28296685 | -0.0001961309388
| 4590.55644 | 0.0001008935346 | 1.282969541 | -0.0001916630478
| 4590.476439 | 0.000110661866 | 1.282973123 | -0.0001878248208
| 4590.396438 | 0.0001181389104 | 1.282978377 | -0.0001848405108
| 4590.316438 | 0.0001212589373 | 1.282984231 | -0.0001835277565
| 4590.236437 | 0.0001205333915 | 1.282990197 | -0.0001836981452
| 4590.156436 | 0.0001188133763 | 1.282995946 | -0.0001842566199
| 4590.076435 | 0.0001142302647 | 1.283003309 | -0.000185891193
| 4589.996435 | 0.0001024051148 | 1.283011143 | -0.0001903143336
| 4589.916434 | 8.232494041e-05 | 1.28301816 | -0.0001979412357
| 4589.836433 | 5.639663185e-05 | 1.283022527 | -0.0002078761953
| 4589.756433 | 2.655583159e-05 | 1.283023896 | -0.0002193781229
| 4589.676432 | -6.460021595e-07 | 1.283020479 | -0.0002299494537
| 4589.596431 | -1.672214172e-05 | 1.283016288 | -0.0002362378746
| 4589.516431 | -3.279828175e-05 | 1.283015022 | -0.00024247254
| 4589.43643 | -5.847669232e-05 | 1.283012421 | -0.0002524414454
| 4589.356429 | -8.236699465e-05 | 1.283005118 | -0.0002618068082
| 4589.276428 | -9.98821578e-05 | 1.282996006 | -0.0002687431739
| 4589.196428 | -0.0001102607281 | 1.282985115 | -0.0002729556975
| 4589.116427 | -0.0001116207397 | 1.28297508 | -0.0002736684543
| 4589.036426 | -0.0001097384968 | 1.282966702 | -0.000273098013
| 4588.956426 | -0.0001070184729 | 1.282959361 | -0.00027218471
| 4588.876425 | -0.000102412448 | 1.282951891 | -0.0002705450636
| 4588.796424 | -9.329594413e-05 | 1.28294569 | -0.0002671392263
| 4588.716424 | -8.425586576e-05 | 1.282941575 | -0.0002637242051
| 4588.636423 | -7.744098561e-05 | 1.282938684 | -0.0002611462154
| 4588.556422 | -7.329266605e-05 | 1.282936303 | -0.0002595890181
| 4588.476422 | -7.170610309e-05 | 1.282933943 | -0.0002590212002
| 4588.396421 | -7.206610646e-05 | 1.282930906 | -0.0002592180456
| 4588.31642 | -7.242610935e-05 | 1.282927227 | -0.0002594267271
| 4588.236419 | -7.36444506e-05 | 1.282923004 | -0.000259977158
| 4588.156419 | -7.395134962e-05 | 1.282917441 | -0.0002602001502
| 4588.076418 | -7.189642577e-05 | 1.282911257 | -0.0002595219039
| 4587.996417 | -6.616618187e-05 | 1.282903993 | -0.0002574432585
| 4587.916417 | -5.424607846e-05 | 1.282898026 | -0.0002529484267
| 4587.836416 | -4.455141675e-05 | 1.282893568 | -0.0002492855863
| 4587.756415 | -3.543133768e-05 | 1.282888107 | -0.0002458631839
| 4587.676415 | -2.216021829e-05 | 1.282881238 | -0.0002408623056
| 4587.596414 | 1.129636947e-06 | 1.282875476 | -0.0002319686062
| 4587.516413 | 2.632985632e-05 | 1.282873445 | -0.0002222672446
| 4587.436412 | 5.095778735e-05 | 1.282873596 | -0.0002127463621
| 4587.356412 | 7.317141217e-05 | 1.282876524 | -0.0002041069898
| 4587.276411 | 8.961120932e-05 | 1.282881604 | -0.000197659252
| 4587.19641 | 9.677127182e-05 | 1.282886544 | -0.0001948007569
| 4587.11641 | 0.0001039313338 | 1.282889431 | -0.0001919800544
| 4587.036409 | 0.0001110596008 | 1.282893588 | -0.0001891480851
| 4586.956408 | 0.0001146487336 | 1.282897921 | -0.0001876808015
| 4586.876408 | 0.00011382601 | 1.282902461 | -0.0001879151092
| 4586.796407 | 0.0001095580722 | 1.282905135 | -0.0001895156893
| 4586.716406 | 0.000106398045 | 1.282906851 | -0.000190705694
| 4586.636406 | 0.0001032380173 | 1.282908212 | -0.000191902311
| 4586.556405 | 9.861755106e-05 | 1.282909278 | -0.0001936690057
| 4586.476404 | 9.360335614e-05 | 1.28290888 | -0.0001956149983
| 4586.396403 | 9.073236941e-05 | 1.282907562 | -0.0001967494597
| 4586.316403 | 9.145237543e-05 | 1.282905714 | -0.000196505416
| 4586.236402 | 9.477989893e-05 | 1.282904897 | -0.0001952342025
| 4586.156401 | 9.80605554e-05 | 1.282904706 | -0.0001939695068
| 4586.076401 | 0.0001007405789 | 1.282905107 | -0.0001929260384
| 4585.9964 | 0.0001034980034 | 1.28290526 | -0.0001918571826
| 4585.916399 | 0.0001078980419 | 1.28290648 | -0.0001901334642
| 4585.836399 | 0.0001094360145 | 1.282908919 | -0.0001894938345
| 4585.756398 | 0.0001076634948 | 1.282911464 | -0.0001901322778
| 4585.676397 | 0.0001024925097 | 1.282913768 | -0.000192089322
| 4585.596396 | 9.446576999e-05 | 1.282914493 | -0.0001951798409
| 4585.516396 | 8.926572453e-05 | 1.282913967 | -0.0001972005189
| 4585.436395 | 8.406567955e-05 | 1.282914089 | -0.000199209307
| 4585.356394 | 7.659814144e-05 | 1.282913487 | -0.0002021083901
| 4585.276394 | 6.846558911e-05 | 1.282911441 | -0.0002052914126
| 4585.196393 | 6.354328414e-05 | 1.2829075 | -0.0002072680426
| 4585.116392 | 6.450329273e-05 | 1.282903248 | -0.0002069756205
| 4585.036392 | 7.017032322e-05 | 1.282900174 | -0.0002048410169
| 4584.956391 | 7.620000571e-05 | 1.282898771 | -0.0002025352272
| 4584.87639 | 8.152005174e-05 | 1.282898013 | -0.0002004918817
| 4584.79639 | 8.706575434e-05 | 1.28289721 | -0.0001983619874
| 4584.716389 | 9.738584384e-05 | 1.282897709 | -0.0001943613887
| 4584.636388 | 0.0001039528324 | 1.282901555 | -0.0001917504722
| 4584.556387 | 0.000105235235 | 1.282905823 | -0.0001911757003
| 4584.476387 | 0.0001002469144 | 1.282911068 | -0.0001930083761
| 4584.396386 | 8.896451582e-05 | 1.282914095 | -0.0001973166167
| 4584.316385 | 7.932443223e-05 | 1.282915707 | -0.000201015886
| 4584.236385 | 6.968434816e-05 | 1.282918055 | -0.0002047017087
| 4584.156384 | 5.24332616e-05 | 1.282920946 | -0.0002113217828
| 4584.076383 | 2.891099144e-05 | 1.282920432 | -0.0002204308807
| 4583.996383 | 5.782430626e-06 | 1.28291657 | -0.0002294498297
| 4583.916382 | -1.296173261e-05 | 1.282909397 | -0.0002368341656
| 4583.836381 | -2.5388544e-05 | 1.282900895 | -0.0002417994311
| 4583.75638 | -3.071438573e-05 | 1.282891335 | -0.0002440373116
| 4583.67638 | -3.14743921e-05 | 1.282883291 | -0.0002444808678
| 4583.596379 | -3.186325336e-05 | 1.28287415 | -0.0002448011074
| 4583.516378 | -2.442318843e-05 | 1.282864621 | -0.0002420995625
| 4583.436378 | -1.131437491e-05 | 1.282856251 | -0.0002371832355
| 4583.356377 | 5.818785554e-06 | 1.282849902 | -0.000230672291
| 4583.276376 | 2.568390815e-05 | 1.282845101 | -0.0002230754148
| 4583.196376 | 4.648023459e-05 | 1.282844267 | -0.0002150446572
| 4583.116375 | 5.708032653e-05 | 1.282844532 | -0.0002109385511
| 4583.036374 | 6.768041894e-05 | 1.282842456 | -0.000206875497
| 4582.956374 | 8.305761239e-05 | 1.282840638 | -0.0002009589841
| 4582.876373 | 0.0001014963204 | 1.282840875 | -0.0001938196015
| 4582.796372 | 0.0001175478112 | 1.282843574 | -0.0001875582516
| 4582.716371 | 0.0001296279165 | 1.282847427 | -0.0001828122086
| 4582.636371 | 0.0001379538937 | 1.28285196 | -0.000179506198
| 4582.55637 | 0.0001418890048 | 1.282856736 | -0.0001778948214
| 4582.476369 | 0.000142969014 | 1.282860647 | -0.000177404272
| 4582.396369 | 0.0001438583768 | 1.282864744 | -0.0001769840429
| 4582.316368 | 0.0001407383495 | 1.282869237 | -0.0001781081813
| 4582.236367 | 0.0001339276225 | 1.282872967 | -0.0001806748288
| 4582.156367 | 0.0001242040494 | 1.282875428 | -0.0001843923446
| 4582.076366 | 0.0001143092681 | 1.282875997 | -0.0001882111776
| 4581.996365 | 0.0001079092122 | 1.282875761 | -0.0001906923867
| 4581.916364 | 0.0001015091568 | 1.282876711 | -0.0001931518186
| 4581.836364 | 9.014547444e-05 | 1.282876949 | -0.0001975457046
| 4581.756363 | 7.877083582e-05 | 1.28287504 | -0.000201983619
| 4581.676362 | 6.953807675e-05 | 1.282871859 | -0.0002056161115
| 4581.596362 | 6.308357378e-05 | 1.282867666 | -0.0002081920095
| 4581.516361 | 6.052355128e-05 | 1.28286308 | -0.0002092677357
| 4581.43636 | 6.073185688e-05 | 1.282859007 | -0.0002092623984
| 4581.35636 | 6.165186464e-05 | 1.282855223 | -0.0002089762329
| 4581.276359 | 6.390759541e-05 | 1.282851146 | -0.0002081783538
| 4581.196358 | 6.945325475e-05 | 1.282847133 | -0.0002061056464
| 4581.116358 | 7.721332247e-05 | 1.2828441 | -0.000203157484
| 4581.036357 | 8.61189672e-05 | 1.282841925 | -0.0001997498492
| 4580.956356 | 9.5493623e-05 | 1.282840962 | -0.0001961381197
| 4580.876355 | 0.000103535919 | 1.282841182 | -0.0001930202429
| 4580.796355 | 0.0001080559585 | 1.282841724 | -0.0001912599869
| 4580.716354 | 0.0001125759976 | 1.282841169 | -0.0001895198953
| 4580.636353 | 0.0001196737273 | 1.282841159 | -0.0001867716364
| 4580.556353 | 0.0001264735525 | 1.282842147 | -0.0001841201937
| 4580.476352 | 0.0001319060514 | 1.282843889 | -0.0001819841619
| 4580.396351 | 0.0001358766239 | 1.282846033 | -0.0001804066801
| 4580.316351 | 0.0001375566387 | 1.282848604 | -0.0001797082038
| 4580.23635 | 0.0001375499241 | 1.282850765 | -0.0001796703947
| 4580.156349 | 0.0001371099205 | 1.282852992 | -0.0001797991324
| 4580.076348 | 0.000135712029 | 1.282855408 | -0.0001802953376
| 4579.996348 | 0.0001319260823 | 1.28285815 | -0.0001817102979
| 4579.916347 | 0.0001259260299 | 1.282860319 | -0.000183993288
| 4579.836346 | 0.0001180800228 | 1.282862134 | -0.0001869977713
| 4579.756346 | 0.0001088432094 | 1.282862784 | -0.0001905624946
| 4579.676345 | 0.0001001086662 | 1.282862447 | -0.000193951029
| 4579.596344 | 9.438861624e-05 | 1.282861531 | -0.0001961829099
| 4579.516344 | 8.866856674e-05 | 1.282862234 | -0.0001983850237
| 4579.436343 | 7.788777675e-05 | 1.282862534 | -0.0002025546581
| 4579.356342 | 6.572035633e-05 | 1.28286145 | -0.0002072870646
| 4579.276342 | 5.369317614e-05 | 1.282858948 | -0.0002119914852
| 4579.196341 | 4.226089686e-05 | 1.282855519 | -0.0002164827825
| 4579.11634 | 3.266081315e-05 | 1.282850246 | -0.0002202986341
| 4579.036339 | 2.824906761e-05 | 1.282844751 | -0.0002221090912
| 4578.956339 | 2.516904059e-05 | 1.28283967 | -0.0002233961538
| 4578.876338 | 2.245577469e-05 | 1.282834522 | -0.0002245424011
| 4578.796337 | 2.085383215e-05 | 1.282828215 | -0.0002252796283
| 4578.716337 | 2.421386161e-05 | 1.282821478 | -0.0002241026569
| 4578.636336 | 3.152106254e-05 | 1.282815285 | -0.0002213865319
| 4578.556335 | 4.211170262e-05 | 1.282810357 | -0.0002173749584
| 4578.476335 | 5.311271996e-05 | 1.282807111 | -0.0002131731823
| 4578.396334 | 6.059278524e-05 | 1.28280471 | -0.000210319662
| 4578.316333 | 6.807285005e-05 | 1.28280048 | -0.0002074997756
| 4578.236332 | 8.214250593e-05 | 1.282796717 | -0.0002021181676
| 4578.156332 | 9.75096286e-05 | 1.282794913 | -0.000196197513
| 4578.076331 | 0.0001121237188 | 1.282794553 | -0.0001905416839
| 4577.99633 | 0.000125672462 | 1.282794928 | -0.0001852848469
| 4577.91633 | 0.0001381525708 | 1.282796834 | -0.0001804135763
| 4577.836329 | 0.0001454116554 | 1.282799017 | -0.0001775599518
| 4577.756328 | 0.0001513317071 | 1.282800096 | -0.000175245431
| 4577.676328 | 0.0001589324996 | 1.282800289 | -0.0001722958818
| 4577.596327 | 0.0001705032159 | 1.282801298 | -0.0001677928627
| 4577.516326 | 0.0001814633109 | 1.28280394 | -0.0001634961745
| 4577.436326 | 0.000191213591 | 1.28280772 | -0.0001596471031
| 4577.356325 | 0.0001972033325 | 1.2828125 | -0.0001572367154
| 4577.276324 | 0.0002003233599 | 1.28281687 | -0.0001559458433
| 4577.196323 | 0.0002033772082 | 1.282821225 | -0.0001546808562
| 4577.116323 | 0.0002050572231 | 1.282826554 | -0.0001539302705
| 4577.036322 | 0.000202407135 | 1.282832314 | -0.0001548498131
| 4576.956321 | 0.0001961574182 | 1.282837459 | -0.0001571757492
| 4576.876321 | 0.000186961209 | 1.282841849 | -0.0001606576304
| 4576.79632 | 0.0001759221553 | 1.282844234 | -0.0001648908325
| 4576.716319 | 0.0001698821026 | 1.282845584 | -0.0001672058193
| 4576.636319 | 0.0001638420503 | 1.282848541 | -0.000169491253
| 4576.556318 | 0.0001549844988 | 1.282851238 | -0.000172873602
| 4576.476317 | 0.0001441633272 | 1.282853493 | -0.0001770253168
| 4576.396316 | 0.0001342395571 | 1.282854536 | -0.0001808516999
| 4576.316316 | 0.0001242394704 | 1.282856322 | -0.0001846941171
| 4576.236315 | 0.0001126472599 | 1.282856943 | -0.0001891753119
| 4576.156314 | 0.0001027877516 | 1.282857537 | -0.0001929855253
| 4576.076314 | 9.470768109e-05 | 1.282857965 | -0.0001961092053
| 4575.996313 | 8.60266267e-05 | 1.28286156 | -0.0001994075524
| 4575.916312 | 6.490644281e-05 | 1.282864826 | -0.0002075340738
| 4575.836312 | 4.060183879e-05 | 1.282865003 | -0.0002169523477
| 4575.756311 | 1.499230211e-05 | 1.282862673 | -0.0002269231223
| 4575.67631 | -1.020899465e-05 | 1.282858102 | -0.0002367773593
| 4575.59631 | -3.279119298e-05 | 1.282849295 | -0.0002456948208
| 4575.516309 | -4.127126648e-05 | 1.282839908 | -0.0002491561655
| 4575.436308 | -4.975134046e-05 | 1.282833029 | -0.0002525713629
| 4575.356307 | -5.814402879e-05 | 1.282824841 | -0.0002559769812
| 4575.276307 | -6.38578404e-05 | 1.282815719 | -0.0002583613569
| 4575.196306 | -6.305276598e-05 | 1.282805577 | -0.0002582371474
| 4575.116305 | -5.553270083e-05 | 1.282796689 | -0.0002554861807
| 4575.036305 | -4.463678066e-05 | 1.282790062 | -0.0002513843648
| 4574.956304 | -3.567322675e-05 | 1.282785374 | -0.0002479958618
| 4574.876303 | -2.903316877e-05 | 1.282780904 | -0.0002455041236
| 4574.796303 | -2.210951642e-05 | 1.282775425 | -0.0002429209187
| 4574.716302 | -9.333405089e-06 | 1.282770602 | -0.0002380560636
| 4574.636301 | 2.23242768e-06 | 1.282767989 | -0.0002336195246
| 4574.5563 | 1.274126362e-05 | 1.282765663 | -0.0002295873848
| 4574.4763 | 2.230702613e-05 | 1.282764142 | -0.0002259059456
| 4574.396299 | 3.090170105e-05 | 1.282763214 | -0.0002225899706
| 4574.316298 | 3.526173873e-05 | 1.282762506 | -0.0002209120623
| 4574.236298 | 3.962177688e-05 | 1.282760027 | -0.0002192667483
| 4574.156297 | 4.653844128e-05 | 1.282757423 | -0.0002166321355
| 4574.076296 | 5.581555729e-05 | 1.282754902 | -0.0002130803843
| 4573.996296 | 6.571491322e-05 | 1.282753328 | -0.0002092696775
| 4573.916295 | 7.683501015e-05 | 1.282751723 | -0.0002049859197
| 4573.836294 | 8.916551688e-05 | 1.282751743 | -0.0002002024945
| 4573.756294 | 9.876802534e-05 | 1.282752495 | -0.0001964634942
| 4573.676293 | 0.0001058480867 | 1.282753308 | -0.0001937016052
| 4573.596292 | 0.0001132933757 | 1.282752292 | -0.0001908316702
| 4573.516291 | 0.0001282535055 | 1.282752128 | -0.0001850309318
| 4573.436291 | 0.0001424491245 | 1.28275474 | -0.0001794752954
| 4573.35629 | 0.0001547008469 | 1.282758624 | -0.000174650059
| 4573.276289 | 0.0001638174832 | 1.282763971 | -0.0001710138002
| 4573.196289 | 0.0001686480408 | 1.282770283 | -0.0001690222952
| 4573.116288 | 0.0001675280313 | 1.282776275 | -0.0001693450486
| 4573.036287 | 0.0001664080213 | 1.282781569 | -0.0001696806923
| 4572.956287 | 0.0001605669585 | 1.2827882 | -0.0001718232174
| 4572.876286 | 0.0001491231687 | 1.282793314 | -0.0001761674216
| 4572.796285 | 0.0001335604447 | 1.282797483 | -0.0001821272005
| 4572.716284 | 0.0001154802872 | 1.282797796 | -0.0001891349958
| 4572.636284 | 0.0001049505045 | 1.28279654 | -0.0001932426217
| 4572.556283 | 9.635042949e-05 | 1.282796091 | -0.0001965868285
| 4572.476282 | 8.631543834e-05 | 1.282796106 | -0.0002004793513
| 4572.396282 | 7.309470243e-05 | 1.282794412 | -0.0002056396075
| 4572.316281 | 6.437462684e-05 | 1.282790791 | -0.0002090893128
| 4572.23628 | 5.922285492e-05 | 1.282787262 | -0.000211152887
| 4572.15628 | 5.668791438e-05 | 1.282783846 | -0.0002121990635
| 4572.076279 | 5.595930269e-05 | 1.282780896 | -0.0002125357615
| 4571.996278 | 5.615930466e-05 | 1.282778507 | -0.0002125017777
| 4571.916278 | 5.635930617e-05 | 1.282776295 | -0.000212464526
| 4571.836277 | 5.735584808e-05 | 1.282774174 | -0.0002121164677
| 4571.756276 | 5.925544053e-05 | 1.282772068 | -0.000211417684
| 4571.676275 | 6.230485241e-05 | 1.28277032 | -0.0002102660353
| 4571.596275 | 6.683155003e-05 | 1.282768529 | -0.0002085418178
| 4571.516274 | 7.395161218e-05 | 1.282768087 | -0.0002057861735
| 4571.436273 | 7.89368303e-05 | 1.282768742 | -0.0002038387024
| 4571.356273 | 8.337686914e-05 | 1.282769493 | -0.0002021009752
| 4571.276272 | 8.903890286e-05 | 1.282770329 | -0.0001998873257
| 4571.196271 | 9.74125395e-05 | 1.282773051 | -0.0001965863743
| 4571.116271 | 0.0001019725789 | 1.282778301 | -0.0001947188626
| 4571.03627 | 0.0001004782544 | 1.282784736 | -0.0001951793597
| 4570.956269 | 9.197187178e-05 | 1.282790889 | -0.0001983667802
| 4570.876268 | 7.93589264e-05 | 1.282795606 | -0.0002031747739
| 4570.796268 | 6.775882529e-05 | 1.282798846 | -0.0002076170426
| 4570.716267 | 5.615872465e-05 | 1.282804796 | -0.000212009514
| 4570.636266 | 2.907135142e-05 | 1.282810786 | -0.0002224132012
| 4570.556266 | -3.412151013e-06 | 1.282811714 | -0.0002350052839
| 4570.476265 | -3.628545339e-05 | 1.282809199 | -0.0002478127076
| 4570.396264 | -6.688709353e-05 | 1.282802618 | -0.0002598137911
| 4570.316264 | -9.016729621e-05 | 1.282792226 | -0.0002690434787
| 4570.236263 | -9.974402009e-05 | 1.28278118 | -0.0002729657506
| 4570.156262 | -0.0001058240732 | 1.282772446 | -0.0002754880275
| 4570.076262 | -0.0001102186923 | 1.282763106 | -0.0002773672581
| 4569.996261 | -0.0001101699926 | 1.282753252 | -0.0002775309736
| 4569.91626 | -0.0001009699124 | 1.282743628 | -0.0002741374053
| 4569.836259 | -8.718051035e-05 | 1.282737326 | -0.0002689005282
| 4569.756259 | -7.165174335e-05 | 1.282733196 | -0.0002629479657
| 4569.676258 | -5.858373876e-05 | 1.282732852 | -0.0002578807512
| 4569.596257 | -5.24636853e-05 | 1.282732761 | -0.0002555064187
| 4569.516257 | -4.634363232e-05 | 1.28273273 | -0.0002531308784
| 4569.436256 | -4.127535594e-05 | 1.282733992 | -0.000251139783
| 4569.356255 | -4.128723812e-05 | 1.282736914 | -0.0002510906379
| 4569.276255 | -4.775680014e-05 | 1.282739358 | -0.0002535579252
| 4569.196254 | -6.034663046e-05 | 1.282741355 | -0.0002584102027
| 4569.116253 | -7.842678744e-05 | 1.282739443 | -0.0002654668557
| 4569.036252 | -8.974970529e-05 | 1.282735078 | -0.0002699449728
| 4568.956252 | -9.934978854e-05 | 1.282731198 | -0.0002737452576
| 4568.876251 | -0.0001107785402 | 1.282727216 | -0.000278257735
| 4568.79625 | -0.0001261712133 | 1.282720506 | -0.0002843602098
| 4568.71625 | -0.0001340912824 | 1.282710133 | -0.0002876283997
| 4568.636249 | -0.0001336599671 | 1.282699485 | -0.0002876583065
| 4568.556248 | -0.0001251934633 | 1.282689308 | -0.000284558705
| 4568.476248 | -0.0001125102906 | 1.282681655 | -0.0002797746081
| 4568.396247 | -0.0001014301945 | 1.282675376 | -0.0002755875807
| 4568.316246 | -9.035009793e-05 | 1.282667455 | -0.0002714306508
| 4568.236245 | -6.635971556e-05 | 1.282659484 | -0.0002622597889
| 4568.156245 | -3.886070212e-05 | 1.282656831 | -0.0002516274721
| 4568.076244 | -1.234450033e-05 | 1.282656378 | -0.0002413358468
| 4567.996243 | 1.071134644e-05 | 1.282661028 | -0.0002322938261
| 4567.916243 | 1.947142238e-05 | 1.282665712 | -0.0002288041217
| 4567.836242 | 2.823149879e-05 | 1.282668232 | -0.0002253542017
| 4567.756241 | 3.753855816e-05 | 1.282671535 | -0.0002216772114
| 4567.676241 | 4.508902188e-05 | 1.282676172 | -0.0002186578955
| 4567.59624 | 4.712703691e-05 | 1.282681699 | -0.0002177635436
| 4567.516239 | 4.344700515e-05 | 1.282686764 | -0.0002190991401
| 4567.436239 | 3.613256988e-05 | 1.282690055 | -0.0002218794841
| 4567.356238 | 2.933664949e-05 | 1.282692056 | -0.0002244822817
| 4567.276237 | 2.373660056e-05 | 1.282693498 | -0.0002266308655
| 4567.196236 | 1.780385483e-05 | 1.282696147 | -0.0002288865309
| 4567.116236 | 5.131744402e-06 | 1.282698192 | -0.0002337718987
| 4567.036235 | -7.935708151e-06 | 1.282698035 | -0.000238851684
| 4566.956234 | -2.07712041e-05 | 1.282696809 | -0.000243861253
| 4566.876234 | -3.283222023e-05 | 1.2826944 | -0.0002485919215
| 4566.796233 | -4.340341927e-05 | 1.282690376 | -0.0002527736993
| 4566.716232 | -4.77234566e-05 | 1.282686061 | -0.0002545319465
| 4566.636232 | -5.20434944e-05 | 1.282683224 | -0.0002562629979
| 4566.556231 | -5.728268302e-05 | 1.282679961 | -0.0002583591502
| 4566.47623 | -6.26171809e-05 | 1.282676381 | -0.0002604982743
| 4566.396229 | -6.629049185e-05 | 1.282672006 | -0.0002620066052
| 4566.316229 | -6.821050879e-05 | 1.282667955 | -0.000262827635
| 4566.236228 | -6.962035011e-05 | 1.282663896 | -0.0002634505926
| 4566.156227 | -7.039697672e-05 | 1.282659998 | -0.0002638245088
| 4566.076227 | -7.075697962e-05 | 1.282656086 | -0.0002640367541
| 4565.996226 | -7.112641793e-05 | 1.282652336 | -0.0002642497021
| 4565.916225 | -7.168642256e-05 | 1.282648236 | -0.0002645431542
| 4565.836225 | -7.148112323e-05 | 1.282643799 | -0.0002645454009
| 4565.756224 | -7.007427e-05 | 1.282639068 | -0.000264086038
| 4565.676223 | -6.709717116e-05 | 1.282634257 | -0.0002630177909
| 4565.596223 | -6.241868191e-05 | 1.282629799 | -0.0002612816588
| 4565.516222 | -5.857864875e-05 | 1.282625807 | -0.0002598627689
| 4565.436221 | -5.473861512e-05 | 1.282620847 | -0.000258461652
| 4565.35622 | -4.730865936e-05 | 1.282615424 | -0.0002556735681
| 4565.27622 | -3.629028246e-05 | 1.282610622 | -0.0002514789797
| 4565.196219 | -2.375194777e-05 | 1.282607016 | -0.000246671267
| 4565.116218 | -1.003982829e-05 | 1.282604202 | -0.0002413924279
| 4565.036218 | 4.067741133e-06 | 1.2826032 | -0.0002359262015
| 4564.956217 | 1.439668914e-05 | 1.282603232 | -0.0002319096265
| 4564.876216 | 2.151675082e-05 | 1.282602935 | -0.0002291464785
| 4564.796216 | 2.894713489e-05 | 1.282600961 | -0.0002262934811
| 4564.716215 | 4.262725361e-05 | 1.282599523 | -0.000221000678
| 4564.636214 | 5.554194315e-05 | 1.282600297 | -0.0002159644453
| 4564.556213 | 6.725496401e-05 | 1.282601781 | -0.0002113821184
| 4564.476213 | 7.727871979e-05 | 1.282604388 | -0.0002074357058
| 4564.396212 | 8.499090933e-05 | 1.282608017 | -0.0002043690384
| 4564.316211 | 8.691092626e-05 | 1.282611827 | -0.0002035510495
| 4564.236211 | 8.883094272e-05 | 1.282614384 | -0.000202756137
| 4564.15621 | 8.921831039e-05 | 1.282618043 | -0.0002025368183
| 4564.076209 | 8.679190865e-05 | 1.282621224 | -0.0002034204117
| 4563.996209 | 8.049953928e-05 | 1.282624892 | -0.0002057983766
| 4563.916208 | 6.993944722e-05 | 1.282626088 | -0.0002098815417
| 4563.836207 | 6.260089009e-05 | 1.282626043 | -0.0002127349938
| 4563.756207 | 5.608083315e-05 | 1.282626036 | -0.0002152695615
| 4563.676206 | 4.750258246e-05 | 1.282626676 | -0.0002185927034
| 4563.596205 | 3.414974687e-05 | 1.282625538 | -0.0002238055469
| 4563.516204 | 2.254964624e-05 | 1.282622091 | -0.0002283795366
| 4563.436204 | 1.394796841e-05 | 1.282617228 | -0.0002318137194
| 4563.356203 | 8.915284042e-06 | 1.282611773 | -0.0002338709076
| 4563.276202 | 7.401470955e-06 | 1.282605776 | -0.0002345696075
| 4563.196202 | 8.717482637e-06 | 1.28260056 | -0.0002341533014
| 4563.116201 | 1.003349384e-05 | 1.282594686 | -0.0002337491142
| 4563.0362 | 1.642477311e-05 | 1.282588465 | -0.0002313772489
| 4562.9562 | 2.629486035e-05 | 1.282583042 | -0.0002276374557
| 4562.876199 | 3.866519434e-05 | 1.282578852 | -0.000222902226
| 4562.796198 | 5.271854111e-05 | 1.282575564 | -0.0002174955081
| 4562.716197 | 6.783867283e-05 | 1.282574743 | -0.000211628097
| 4562.636197 | 7.6929402e-05 | 1.282574901 | -0.000208087796
| 4562.556196 | 8.448946798e-05 | 1.282573941 | -0.0002051633647
| 4562.476195 | 9.403721657e-05 | 1.282572087 | -0.0002014820564
| 4562.396195 | 0.0001082202614 | 1.282571266 | -0.000195978347
| 4562.316194 | 0.0001212603745 | 1.282572245 | -0.0001908858513
| 4562.236193 | 0.000133343388 | 1.282573907 | -0.0001861528838
| 4562.156193 | 0.0001445263802 | 1.282576549 | -0.0001817518133
| 4562.076192 | 0.0001532618277 | 1.282580456 | -0.0001782794834
| 4561.996191 | 0.0001575018643 | 1.282584244 | -0.0001765581769
| 4561.916191 | 0.0001617419014 | 1.282587341 | -0.0001748495226
| 4561.83619 | 0.0001669390903 | 1.282591157 | -0.0001727551488
| 4561.756189 | 0.0001695314327 | 1.282596553 | -0.0001716450865
| 4561.676188 | 0.0001677474533 | 1.282602185 | -0.0001722334264
| 4561.596188 | 0.0001608214214 | 1.282608517 | -0.0001748096125
| 4561.516187 | 0.0001465812973 | 1.282612533 | -0.000180274501
| 4561.436186 | 0.0001352127872 | 1.282614436 | -0.0001846611554
| 4561.356186 | 0.0001245726944 | 1.282616827 | -0.0001887555534
| 4561.276185 | 0.0001095268229 | 1.28262035 | -0.0001945436657
| 4561.196184 | 8.409804858e-05 | 1.282621525 | -0.0002044155606
| 4561.116184 | 5.889782969e-05 | 1.282617821 | -0.0002142888298
| 4561.036183 | 3.835625934e-05 | 1.282610949 | -0.0002224079961
| 4560.956182 | 2.469240594e-05 | 1.282601954 | -0.0002278901128
| 4560.876181 | 1.89597347e-05 | 1.282591653 | -0.0002303100259
| 4560.796181 | 2.083975129e-05 | 1.282582664 | -0.0002297431733
| 4560.71618 | 2.27197674e-05 | 1.282573226 | -0.0002291845492
| 4560.636179 | 3.567265603e-05 | 1.282562755 | -0.0002243354829
| 4560.556179 | 5.603402765e-05 | 1.282555238 | -0.000216548328
| 4560.476178 | 8.09803633e-05 | 1.282550398 | -0.000206926959
| 4560.396177 | 0.0001076200438 | 1.282549351 | -0.0001965761711
| 4560.316177 | 0.0001310602478 | 1.282552781 | -0.0001873877652
| 4560.236176 | 0.0001419909344 | 1.282557881 | -0.0001830373476
| 4560.156175 | 0.0001497510021 | 1.282561079 | -0.0001799559605
| 4560.076175 | 0.0001568916074 | 1.282564858 | -0.0001771048668
| 4559.996174 | 0.0001621507802 | 1.282569692 | -0.0001749665755
| 4559.916173 | 0.0001590307528 | 1.282575366 | -0.0001760744681
| 4559.836172 | 0.0001511874876 | 1.282578576 | -0.0001790664211
| 4559.756172 | 0.0001412708439 | 1.282580331 | -0.0001828924146
| 4559.676171 | 0.0001324774942 | 1.282579335 | -0.0001863319449
| 4559.59617 | 0.0001280374554 | 1.2825781 | -0.0001880812888
| 4559.51617 | 0.000123597417 | 1.282576952 | -0.0001898291069
| 4559.436169 | 0.0001186148144 | 1.282575089 | -0.0001918013748
| 4559.356168 | 0.0001159931781 | 1.282572 | -0.0001928771406
| 4559.276168 | 0.0001165532965 | 1.282568912 | -0.0001927141861
| 4559.196167 | 0.0001197360756 | 1.282566227 | -0.0001915226898
| 4559.116166 | 0.0001225761 | 1.282564433 | -0.0001904481532
| 4559.036165 | 0.000125416125 | 1.282562 | -0.0001893853601
| 4558.956165 | 0.0001306890029 | 1.28255958 | -0.0001873749922
| 4558.876164 | 0.0001382550971 | 1.2825576 | -0.0001844635379
| 4558.796163 | 0.0001465412076 | 1.282556634 | -0.0001812529107
| 4558.716163 | 0.0001557412878 | 1.282556063 | -0.000177678969
| 4558.636162 | 0.0001654520714 | 1.282557028 | -0.0001738777396
| 4558.556161 | 0.000172486482 | 1.282558835 | -0.0001711030208
| 4558.476161 | 0.0001772065228 | 1.282560727 | -0.0001692278559
| 4558.39616 | 0.0001820840068 | 1.282561821 | -0.0001673060066
| 4558.316159 | 0.0001900840762 | 1.282563988 | -0.0001641482923
| 4558.236159 | 0.0001952751218 | 1.282567985 | -0.0001620506912
| 4558.156158 | 0.000197036947 | 1.282572393 | -0.0001612809223
| 4558.076157 | 0.0001947687294 | 1.282577196 | -0.0001620733418
| 4557.996156 | 0.0001883213429 | 1.28258087 | -0.0001645141685
| 4557.916156 | 0.0001825212927 | 1.282583394 | -0.0001667241788
| 4557.836155 | 0.000176721242 | 1.282586532 | -0.0001689229516
| 4557.756154 | 0.0001660324039 | 1.282589858 | -0.0001730224385
| 4557.676154 | 0.0001512884293 | 1.282591231 | -0.0001787374651
| 4557.596153 | 0.0001366383347 | 1.282590298 | -0.000184458602
| 4557.516152 | 0.0001249582329 | 1.282587388 | -0.0001890595527
| 4557.436152 | 0.0001176836722 | 1.282583638 | -0.000191960161
| 4557.356151 | 0.0001149219245 | 1.282579654 | -0.0001931073566
| 4557.27615 | 0.0001149619251 | 1.282576748 | -0.0001931433811
| 4557.196149 | 0.0001152579835 | 1.282573598 | -0.0001930841658
| 4557.116149 | 0.0001206180304 | 1.282570696 | -0.0001910477106
| 4557.036148 | 0.0001281490411 | 1.282569599 | -0.0001881322257
| 4556.956147 | 0.0001357467331 | 1.282570203 | -0.0001851593266
| 4556.876147 | 0.000141730278 | 1.282572277 | -0.0001827880331
| 4556.796146 | 0.0001446171396 | 1.28257584 | -0.0001815956408
| 4556.716145 | 0.0001428971244 | 1.282579297 | -0.0001821999036
| 4556.636145 | 0.0001411771097 | 1.28258306 | -0.0001827985598
| 4556.556144 | 0.0001346109991 | 1.282588126 | -0.0001852612954
| 4556.476143 | 0.0001219992259 | 1.282592739 | -0.0001900878858
| 4556.396143 | 0.0001043276265 | 1.282596152 | -0.0001969081308
| 4556.316142 | 8.208743334e-05 | 1.282597698 | -0.000205543026
| 4556.236141 | 5.799533306e-05 | 1.282595539 | -0.0002149680493
| 4556.15614 | 4.045264699e-05 | 1.282590756 | -0.0002218899011
| 4556.07614 | 2.869254449e-05 | 1.28258618 | -0.0002265550609
| 4555.996139 | 1.652472755e-05 | 1.282583527 | -0.0002313438654
| 4555.916138 | -3.683448413e-06 | 1.282579052 | -0.0002392994298
| 4555.836138 | -1.921690149e-05 | 1.282570599 | -0.0002455070184
| 4555.756137 | -2.942835709e-05 | 1.282561295 | -0.0002496566928
| 4555.676136 | -3.362727057e-05 | 1.282550781 | -0.0002514858056
| 4555.596136 | -3.154108427e-05 | 1.282540798 | -0.0002508559545
| 4555.516135 | -2.618103742e-05 | 1.282531917 | -0.0002489299075
| 4555.436134 | -2.082099105e-05 | 1.282522788 | -0.0002470083142
| 4555.356133 | -8.144011663e-06 | 1.282512417 | -0.0002422579457
| 4555.276133 | 1.233587025e-05 | 1.282503958 | -0.0002344310913
| 4555.196132 | 3.713829126e-05 | 1.28249781 | -0.0002248765961
| 4555.116131 | 6.481853173e-05 | 1.282494575 | -0.0002141463895
| 4555.036131 | 9.224329553e-05 | 1.282495272 | -0.0002034428508
| 4554.95613 | 0.000111070822 | 1.282498854 | -0.0001960366662
| 4554.876129 | 0.0001228709249 | 1.282501585 | -0.000191384957
| 4554.796129 | 0.0001349594444 | 1.282502679 | -0.0001866507757
| 4554.716128 | 0.0001527195991 | 1.282505238 | -0.0001796786817
| 4554.636127 | 0.0001649866957 | 1.282511017 | -0.0001747882153
| 4554.556127 | 0.0001722252935 | 1.282516492 | -0.0001718632952
| 4554.476126 | 0.0001750448179 | 1.282522563 | -0.0001706498992
| 4554.396125 | 0.0001745248136 | 1.282527144 | -0.0001707657222
| 4554.316124 | 0.0001740048089 | 1.282531953 | -0.0001708773321
| 4554.236124 | 0.0001698119207 | 1.282536573 | -0.0001724242731
| 4554.156123 | 0.000163287814 | 1.282540512 | -0.0001748926056
| 4554.076122 | 0.0001551540724 | 1.282543367 | -0.0001780084953
| 4553.996122 | 0.0001459307222 | 1.282545502 | -0.0001815625574
| 4553.916121 | 0.0001362506383 | 1.28254581 | -0.000185328442
| 4553.83612 | 0.0001307227356 | 1.282545391 | -0.0001874890398
| 4553.75612 | 0.0001262426969 | 1.282545536 | -0.0001892307843
| 4553.676119 | 0.0001210939866 | 1.282545822 | -0.0001912307268
| 4553.596118 | 0.0001145524915 | 1.282545206 | -0.0001937903757
| 4553.516117 | 0.0001115124648 | 1.282543308 | -0.0001950084884
| 4553.436117 | 0.0001121137809 | 1.28254194 | -0.0001947970694
| 4553.356116 | 0.0001155646852 | 1.282541242 | -0.0001934621902
| 4553.276115 | 0.0001200076146 | 1.282542369 | -0.0001917068369
| 4553.196115 | 0.0001230476408 | 1.282544323 | -0.0001904832318
| 4553.116114 | 0.0001260876674 | 1.282547282 | -0.0001892410942
| 4553.036113 | 0.0001288721469 | 1.28255169 | -0.0001880718817
| 4552.956113 | 0.0001271595462 | 1.282558679 | -0.0001886088205
| 4552.876112 | 0.0001183118415 | 1.282566026 | -0.0001919216652
| 4552.796111 | 0.0001006883791 | 1.282574397 | -0.0001986381292
| 4552.716111 | 7.164812633e-05 | 1.282578221 | -0.0002098908666
| 4552.63611 | 5.056219829e-05 | 1.282578439 | -0.0002181082993
| 4552.556109 | 3.148203214e-05 | 1.282580284 | -0.0002255138717
| 4552.476108 | 5.748070914e-06 | 1.282583881 | -0.0002354824932
| 4552.396108 | -3.543324587e-05 | 1.282583867 | -0.0002515426502
| 4552.316107 | -7.311357329e-05 | 1.282576323 | -0.0002663766358
| 4552.236106 | -0.0001027433034 | 1.282565735 | -0.0002781273517
| 4552.156106 | -0.0001229254017 | 1.28255256 | -0.0002862413184
| 4552.076105 | -0.0001329553177 | 1.282538788 | -0.0002904068046
| 4551.996104 | -0.000133475322 | 1.282526632 | -0.0002908333238
| 4551.916104 | -0.0001339953268 | 1.282515766 | -0.0002912360736
| 4551.836103 | -0.0001268796263 | 1.282504151 | -0.0002886741464
| 4551.756102 | -0.0001149861904 | 1.282495326 | -0.0002841969744
| 4551.676101 | -0.0001003875888 | 1.282487975 | -0.0002786371521
| 4551.596101 | -8.502543878e-05 | 1.28248338 | -0.0002727284379
| 4551.5161 | -7.118531819e-05 | 1.282480856 | -0.0002673750745
| 4551.436099 | -6.376720733e-05 | 1.28247971 | -0.0002645014297
| 4551.356099 | -5.796715665e-05 | 1.282477014 | -0.0002622874438
| 4551.276098 | -5.093615444e-05 | 1.28247441 | -0.0002595914308
| 4551.196097 | -4.106680273e-05 | 1.282472087 | -0.0002557827732
| 4551.116097 | -3.218672575e-05 | 1.282471758 | -0.0002523231808
| 4551.036096 | -2.452082559e-05 | 1.282471699 | -0.0002493321822
| 4550.956095 | -1.891695237e-05 | 1.282473071 | -0.000247119237
| 4550.876095 | -1.613147986e-05 | 1.282474574 | -0.0002460034659
| 4550.796094 | -1.657148392e-05 | 1.282476352 | -0.0002461411008
| 4550.716093 | -1.701148751e-05 | 1.282477971 | -0.0002462816729
| 4550.636092 | -2.329903206e-05 | 1.282481162 | -0.000248675011
| 4550.556092 | -3.444003392e-05 | 1.282482282 | -0.0002530004021
| 4550.476091 | -4.955560208e-05 | 1.282482945 | -0.0002588853164
| 4550.39609 | -6.703983357e-05 | 1.282479215 | -0.0002657756801
| 4550.31609 | -7.603991207e-05 | 1.282474475 | -0.0002693741535
| 4550.236089 | -8.50399901e-05 | 1.282470633 | -0.0002729562269
| 4550.156088 | -9.674063939e-05 | 1.282466191 | -0.0002776033731
| 4550.076088 | -0.0001086521173 | 1.282459089 | -0.0002823820038
| 4549.996087 | -0.0001154530427 | 1.282450076 | -0.0002852015608
| 4549.916086 | -0.0001144930341 | 1.2824402 | -0.0002850082625
| 4549.836085 | -0.0001081002933 | 1.282432296 | -0.0002826583071
| 4549.756085 | -0.0001012404871 | 1.282425351 | -0.0002801082824
| 4549.676084 | -9.512043417e-05 | 1.282419376 | -0.0002778289801
| 4549.596083 | -8.859109707e-05 | 1.282411644 | -0.0002754221937
| 4549.516083 | -7.411097139e-05 | 1.282404745 | -0.0002698966211
| 4549.436082 | -5.937517331e-05 | 1.28239994 | -0.0002642324327
| 4549.356081 | -4.461896353e-05 | 1.282396158 | -0.0002585411605
| 4549.276081 | -2.992275466e-05 | 1.282393144 | -0.0002528589284
| 4549.19608 | -1.562837761e-05 | 1.282392 | -0.0002472988598
| 4549.116079 | -8.044311421e-06 | 1.282391097 | -0.0002443535308
| 4549.036079 | -4.602457096e-07 | 1.282387983 | -0.00024144878
| 4548.956078 | 1.158631144e-05 | 1.282384442 | -0.0002368097326
| 4548.876077 | 2.740849295e-05 | 1.282382007 | -0.0002306761477
| 4548.796076 | 4.345724464e-05 | 1.282381275 | -0.0002244225001
| 4548.716076 | 5.889737867e-05 | 1.282381551 | -0.0002183876441
| 4548.636075 | 7.318686429e-05 | 1.282383404 | -0.0002127727219
| 4548.556074 | 8.275049681e-05 | 1.28238616 | -0.0002089860097
| 4548.476074 | 8.867054853e-05 | 1.282388205 | -0.0002066347659
| 4548.396073 | 9.476731588e-05 | 1.282389011 | -0.0002042372213
| 4548.316072 | 0.0001042873989 | 1.282390365 | -0.0002004929053
| 4548.236072 | 0.0001115060585 | 1.282393272 | -0.0001976184487
| 4548.156071 | 0.0001166085975 | 1.282396183 | -0.000195570047
| 4548.07607 | 0.0001193957192 | 1.282399604 | -0.0001944162569
| 4547.996069 | 0.0001196174596 | 1.282402692 | -0.0001942702701
| 4547.916069 | 0.0001179374448 | 1.282405375 | -0.0001948743212
| 4547.836068 | 0.0001162574304 | 1.282407703 | -0.0001954849254
| 4547.756067 | 0.0001117217972 | 1.282410565 | -0.0001972008335
| 4547.676067 | 0.0001041476723 | 1.282412272 | -0.0002001246004
| 4547.596066 | 9.492005419e-05 | 1.282413046 | -0.0002037113425
| 4547.516065 | 8.515996956e-05 | 1.282412091 | -0.0002075379741
| 4547.436065 | 7.648678579e-05 | 1.28240984 | -0.0002109641477
| 4547.356064 | 7.131601401e-05 | 1.282406244 | -0.0002130473765
| 4547.276063 | 6.879599186e-05 | 1.282403165 | -0.0002140859421
| 4547.196063 | 6.637637541e-05 | 1.282399603 | -0.0002150942104
| 4547.116062 | 6.5896371e-05 | 1.282395539 | -0.0002153542312
| 4547.036061 | 6.867724847e-05 | 1.282391038 | -0.0002143486882
| 4546.95606 | 7.41227405e-05 | 1.282387299 | -0.000212288335
| 4546.87606 | 8.165736708e-05 | 1.28238386 | -0.0002094063779
| 4546.796059 | 9.035419044e-05 | 1.282382158 | -0.0002060383812
| 4546.716058 | 9.551423555e-05 | 1.28238078 | -0.0002040457627
| 4546.636058 | 0.0001006742802 | 1.282378382 | -0.0002020718062
| 4546.556057 | 0.0001091520237 | 1.282375467 | -0.0001988113128
| 4546.476056 | 0.0001207352204 | 1.28237352 | -0.0001943197961
| 4546.396056 | 0.0001332942175 | 1.282372456 | -0.0001894306564
| 4546.316055 | 0.0001473743397 | 1.282372424 | -0.0001839281304
| 4546.236054 | 0.0001619660288 | 1.282374244 | -0.0001781914502
| 4546.156053 | 0.0001724013725 | 1.282377725 | -0.0001740477121
| 4546.076053 | 0.0001793214329 | 1.28238081 | -0.0001712843956
| 4545.996052 | 0.0001864171741 | 1.282383302 | -0.0001684632533
| 4545.916051 | 0.0001968972655 | 1.282386903 | -0.0001642993802
| 4545.836051 | 0.0002027090585 | 1.282393132 | -0.0001619109109
| 4545.75605 | 0.0002035694007 | 1.282398885 | -0.0001614656109
| 4545.676049 | 0.000200658762 | 1.282404822 | -0.000162490265
| 4545.596049 | 0.0001961787233 | 1.282409212 | -0.0001641565891
| 4545.516048 | 0.0001916986841 | 1.28241492 | -0.000165798759
| 4545.436047 | 0.000179991983 | 1.282420293 | -0.0001702707883
| 4545.356047 | 0.0001652851218 | 1.282423883 | -0.0001759480506
| 4545.276046 | 0.0001497726647 | 1.282425509 | -0.0001819764122
| 4545.196045 | 0.0001347355849 | 1.282425951 | -0.0001878410092
| 4545.116044 | 0.0001212954683 | 1.282424232 | -0.000193121558
| 4545.036044 | 0.0001140591067 | 1.282422351 | -0.0001959810544
| 4544.956043 | 0.0001083790575 | 1.282421684 | -0.0001982101888
| 4544.876042 | 0.0001012136346 | 1.282422149 | -0.0002009990584
| 4544.796042 | 9.055375067e-05 | 1.28242216 | -0.0002051619842
| 4544.716041 | 7.951365443e-05 | 1.282421402 | -0.000209487797
| 4544.63604 | 6.757812257e-05 | 1.282420001 | -0.000214175541
| 4544.55604 | 5.502237284e-05 | 1.282417632 | -0.0002191236691
| 4544.476039 | 4.411905285e-05 | 1.282413597 | -0.0002234568126
| 4544.396038 | 3.7838998e-05 | 1.282409561 | -0.0002259832462
| 4544.316037 | 3.155894363e-05 | 1.282406665 | -0.000228488821
| 4544.236037 | 2.185685762e-05 | 1.282403366 | -0.0002323393852
| 4544.156036 | 1.29849796e-05 | 1.282398124 | -0.0002359013386
| 4544.076035 | 6.709522533e-06 | 1.282392253 | -0.0002384601709
| 4543.996035 | 3.494324594e-06 | 1.282385318 | -0.0002398424913
| 4543.916034 | 4.590333886e-06 | 1.282378781 | -0.0002395323607
| 4543.836033 | 7.20555225e-06 | 1.282372676 | -0.0002386204204
| 4543.756033 | 1.020157806e-05 | 1.282366715 | -0.0002375569425
| 4543.676032 | 1.570346597e-05 | 1.282359499 | -0.0002355369099
| 4543.596031 | 2.733344051e-05 | 1.282352505 | -0.0002311171293
| 4543.516031 | 4.413358684e-05 | 1.282346515 | -0.0002246575071
| 4543.43603 | 6.496385252e-05 | 1.282342718 | -0.0002165817692
| 4543.356029 | 8.865081845e-05 | 1.282341332 | -0.000207344543
| 4543.276028 | 0.0001100155898 | 1.282344165 | -0.0001989372095
| 4543.196028 | 0.0001224156978 | 1.282347656 | -0.000194022264
| 4543.116027 | 0.0001348158054 | 1.28234973 | -0.0001891331555
| 4543.036026 | 0.0001530375142 | 1.282353449 | -0.0001819375252
| 4542.956026 | 0.0001671769195 | 1.282361905 | -0.0001762506706
| 4542.876025 | 0.0001726772739 | 1.282371646 | -0.0001739177804
| 4542.796024 | 0.0001678736569 | 1.282383499 | -0.0001755748374
| 4542.716024 | 0.000149233495 | 1.282391834 | -0.0001827067144
| 4542.636023 | 0.0001330884401 | 1.282396861 | -0.0001889240596
| 4542.556022 | 0.0001175683054 | 1.282402182 | -0.0001948918772
| 4542.476021 | 9.538214606e-05 | 1.282409356 | -0.0002034324647
| 4542.396021 | 5.761385954e-05 | 1.282413125 | -0.0002181290474
| 4542.31602 | 1.969352956e-05 | 1.282410184 | -0.0002330089761
| 4542.236019 | -1.310835267e-05 | 1.282403099 | -0.0002459641507
| 4542.156019 | -3.886707845e-05 | 1.282392921 | -0.0002562224816
| 4542.076018 | -5.489502687e-05 | 1.282380132 | -0.000262723917
| 4541.996017 | -5.921506468e-05 | 1.28236866 | -0.000264622737
| 4541.916017 | -6.3535102e-05 | 1.282358256 | -0.0002665019964
| 4541.836016 | -6.209657357e-05 | 1.282346671 | -0.0002661509287
| 4541.756015 | -5.433423938e-05 | 1.282335839 | -0.000263312711
| 4541.676015 | -4.087116965e-05 | 1.282326342 | -0.0002582201959
| 4541.596014 | -2.328871198e-05 | 1.282318614 | -0.000251483719
| 4541.516013 | -2.992535727e-06 | 1.282314438 | -0.0002436202041
| 4541.436012 | 9.653929685e-06 | 1.282312293 | -0.000238711064
| 4541.356012 | 2.038602277e-05 | 1.282308655 | -0.0002345779691
| 4541.276011 | 3.423308005e-05 | 1.282304137 | -0.0002292424225
| 4541.19601 | 5.529740859e-05 | 1.282301085 | -0.0002210565682
| 4541.11601 | 7.529758274e-05 | 1.282301299 | -0.0002132265672
| 4541.036009 | 9.337802564e-05 | 1.282303269 | -0.0002061149305
| 4540.956008 | 0.0001051932675 | 1.282307081 | -0.0002014200207
| 4540.876008 | 0.0001122733289 | 1.282309838 | -0.000198596699
| 4540.796007 | 0.0001194791737 | 1.282311808 | -0.0001957385026
| 4540.716006 | 0.000129079257 | 1.282314571 | -0.0001919289766
| 4540.636005 | 0.0001347116814 | 1.28231919 | -0.0001896374192
| 4540.556005 | 0.0001365360287 | 1.282323458 | -0.0001888420539
| 4540.476004 | 0.0001348322341 | 1.28232785 | -0.0001894246922
| 4540.396003 | 0.0001303081636 | 1.282330843 | -0.0001911364713
| 4540.316003 | 0.0001264681304 | 1.282333139 | -0.0001925934816
| 4540.236002 | 0.0001226280968 | 1.282335588 | -0.0001940477482
| 4540.156001 | 0.0001158841509 | 1.282338277 | -0.0001966338571
| 4540.076001 | 0.0001066200751 | 1.282339781 | -0.0002002279015
| 4539.996 | 9.70359921e-05 | 1.282340206 | -0.0002039671129
| 4539.915999 | 8.775591117e-05 | 1.282339634 | -0.0002076058277
| 4539.835999 | 7.924384824e-05 | 1.282338085 | -0.0002109621233
| 4539.755998 | 7.36079072e-05 | 1.282335766 | -0.0002132072555
| 4539.675997 | 7.016787753e-05 | 1.282333889 | -0.0002145850814
| 4539.595996 | 6.664377287e-05 | 1.282332517 | -0.0002159865541
| 4539.515996 | 6.152372859e-05 | 1.282330818 | -0.0002180186399
| 4539.435995 | 5.800380731e-05 | 1.282328184 | -0.0002194417814
| 4539.355994 | 5.607193256e-05 | 1.282325686 | -0.0002202410098
| 4539.275994 | 5.564006324e-05 | 1.282323066 | -0.000220455461
| 4539.195993 | 5.6450088e-05 | 1.282321012 | -0.0002201734957
| 4539.115992 | 5.745009646e-05 | 1.282319256 | -0.0002198116856
| 4539.035992 | 5.845010539e-05 | 1.282317802 | -0.0002194443057
| 4538.955991 | 6.000022777e-05 | 1.282316404 | -0.0002188605537
| 4538.87599 | 6.183217673e-05 | 1.282315595 | -0.0002181556453
| 4538.795989 | 6.321203145e-05 | 1.282315145 | -0.0002176210678
| 4538.715989 | 6.345203377e-05 | 1.282315149 | -0.0002175242628
| 4538.635988 | 6.25398215e-05 | 1.28231494 | -0.0002178823631
| 4538.555987 | 6.131780501e-05 | 1.282314701 | -0.0002183622929
| 4538.475987 | 6.007779399e-05 | 1.282314278 | -0.0002188526565
| 4538.395986 | 5.874345484e-05 | 1.282314302 | -0.0002193717568
| 4538.315985 | 5.562342747e-05 | 1.282314225 | -0.0002205917356
| 4538.235985 | 5.224733908e-05 | 1.282313789 | -0.0002219185787
| 4538.155984 | 4.858722858e-05 | 1.282313161 | -0.000223360192
| 4538.075983 | 4.460309484e-05 | 1.282312379 | -0.0002249315257
| 4537.995983 | 4.03794761e-05 | 1.282311037 | -0.0002266069752
| 4537.915982 | 3.797945547e-05 | 1.282309531 | -0.0002275715628
| 4537.835981 | 3.557943436e-05 | 1.282308672 | -0.000228524308
| 4537.75598 | 3.168274909e-05 | 1.282307911 | -0.0002300612389
| 4537.67598 | 2.651466384e-05 | 1.282306742 | -0.0002321034895
| 4537.595979 | 2.126678568e-05 | 1.282304892 | -0.0002341895766
| 4537.515978 | 1.66267451e-05 | 1.28230258 | -0.0002360462359
| 4537.435978 | 1.294703995e-05 | 1.282299834 | -0.0002375349473
| 4537.355977 | 1.083430405e-05 | 1.282296947 | -0.0002384127281
| 4537.275976 | 9.806295346e-06 | 1.282294324 | -0.0002388609768
| 4537.195976 | 8.798609479e-06 | 1.282291896 | -0.0002392976748
| 4537.115975 | 8.17460429e-06 | 1.282289347 | -0.00023958638
| 4537.035974 | 8.421349631e-06 | 1.282286911 | -0.0002395320455
| 4536.955973 | 9.118694379e-06 | 1.282284729 | -0.0002392965787
| 4536.875973 | 9.970661062e-06 | 1.28228281 | -0.0002389957259
| 4536.795972 | 1.071208386e-05 | 1.282281152 | -0.0002387333245
| 4536.715971 | 1.095208571e-05 | 1.282279616 | -0.0002386650396
| 4536.635971 | 1.119208804e-05 | 1.282278064 | -0.0002385970545
| 4536.55597 | 1.125596995e-05 | 1.282276671 | -0.0002385950955
| 4536.475969 | 1.107984678e-05 | 1.282275274 | -0.0002386871982
| 4536.395969 | 1.067178032e-05 | 1.282273944 | -0.0002388688952
| 4536.315968 | 1.011177568e-05 | 1.282272528 | -0.000239111705
| 4536.235967 | 9.622206619e-06 | 1.282271161 | -0.0002393260135
| 4536.155967 | 9.150202753e-06 | 1.282269849 | -0.0002395324493
| 4536.075966 | 8.365754369e-06 | 1.282268768 | -0.0002398570139
| 4535.995965 | 6.817024298e-06 | 1.282267691 | -0.0002404808544
| 4535.915964 | 4.577004582e-06 | 1.282266568 | -0.0002413763578
| 4535.835964 | 1.649876442e-06 | 1.282265191 | -0.0002425457008
| 4535.755963 | -1.820222511e-06 | 1.282263492 | -0.0002439336858
| 4535.675962 | -5.030893665e-06 | 1.282261153 | -0.0002452318323
| 4535.595962 | -6.930910425e-06 | 1.282258711 | -0.0002460185204
| 4535.515961 | -8.830926709e-06 | 1.28225644 | -0.0002468020793
| 4535.43596 | -1.144498637e-05 | 1.282253904 | -0.0002478702639
| 4535.35596 | -1.331656568e-05 | 1.282250664 | -0.0002486605286
| 4535.275959 | -1.36432189e-05 | 1.282247237 | -0.000248849023
| 4535.195958 | -1.201124732e-05 | 1.28224361 | -0.0002482738512
| 4535.115957 | -8.275215074e-06 | 1.282240813 | -0.0002468590757
| 4535.035957 | -5.435146727e-06 | 1.282238658 | -0.0002457834671
| 4534.955956 | -2.818324209e-06 | 1.282236508 | -0.0002447951802
| 4534.875955 | 6.22506954e-07 | 1.282234269 | -0.0002434856312
| 4534.795955 | 5.895678646e-06 | 1.282232858 | -0.0002414428683
| 4534.715954 | 9.567710815e-06 | 1.282232679 | -0.0002400047542
| 4534.635953 | 1.081237337e-05 | 1.282232852 | -0.0002395112224
| 4534.555953 | 9.527508899e-06 | 1.282232959 | -0.0002400100501
| 4534.475952 | 6.641904699e-06 | 1.282232438 | -0.0002411476587
| 4534.395951 | 3.687479246e-06 | 1.282231317 | -0.0002423232911
| 4534.315951 | 7.330533177e-07 | 1.282230384 | -0.000243495514
| 4534.23595 | -5.418115491e-06 | 1.282229105 | -0.0002459268382
| 4534.155949 | -1.173809199e-05 | 1.282226093 | -0.000248456239
| 4534.075948 | -1.647344319e-05 | 1.282222189 | -0.0002503811133
| 4533.995948 | -1.846222375e-05 | 1.282217075 | -0.0002512519308
| 4533.915947 | -1.574219986e-05 | 1.2822123 | -0.0002502711363
| 4533.835946 | -1.218307382e-05 | 1.28220841 | -0.0002489451984
| 4533.755946 | -8.415040814e-06 | 1.282204601 | -0.0002475358102
| 4533.675945 | -2.60473649e-06 | 1.28220033 | -0.0002453344359
| 4533.595944 | 7.954544431e-06 | 1.282197062 | -0.0002412532292
| 4533.515944 | 1.849863588e-05 | 1.282196019 | -0.0002371369489
| 4533.435943 | 2.681354024e-05 | 1.282196289 | -0.0002338701017
| 4533.355942 | 3.175390766e-05 | 1.282197418 | -0.0002319100502
| 4533.275941 | 3.320303484e-05 | 1.282198622 | -0.0002313170136
| 4533.195941 | 3.188302312e-05 | 1.282199115 | -0.0002318224244
| 4533.11594 | 3.056301188e-05 | 1.282199353 | -0.0002323325268
| 4533.035939 | 2.511109196e-05 | 1.282199576 | -0.0002344626069
| 4532.955939 | 1.827854554e-05 | 1.282197708 | -0.0002371723538
| 4532.875938 | 1.204877679e-05 | 1.282194716 | -0.0002396665398
| 4532.795937 | 8.189379124e-06 | 1.282189693 | -0.0002412688981
| 4532.715937 | 9.949394191e-06 | 1.282184532 | -0.0002406708593
| 4532.635936 | 1.379149203e-05 | 1.282179952 | -0.0002392458857
| 4532.555935 | 1.815152971e-05 | 1.28217546 | -0.0002376161738
| 4532.475935 | 2.57483725e-05 | 1.282169752 | -0.0002347396999
| 4532.395934 | 4.104334852e-05 | 1.282165022 | -0.0002288269887
| 4532.315933 | 5.960351015e-05 | 1.28216291 | -0.0002215857859
| 4532.235932 | 7.809960376e-05 | 1.282163975 | -0.0002143110888
| 4532.155932 | 9.041021044e-05 | 1.282167262 | -0.0002094205591
| 4532.075931 | 9.769027351e-05 | 1.282170234 | -0.0002065080494
| 4531.99593 | 0.0001049988245 | 1.28217274 | -0.0002035928241
| 4531.91593 | 0.0001128388924 | 1.282176943 | -0.000200437926
| 4531.835929 | 0.0001142077871 | 1.282182781 | -0.0001997903719
| 4531.755928 | 0.0001097368994 | 1.282187966 | -0.0002014447015
| 4531.675928 | 0.0001000595442 | 1.282192483 | -0.0002051529687
| 4531.595927 | 8.65743595e-05 | 1.282194072 | -0.000210408315
| 4531.515926 | 7.821428704e-05 | 1.282193991 | -0.0002136846812
| 4531.435925 | 6.98542141e-05 | 1.282195212 | -0.0002169372963
| 4531.355925 | 5.693235831e-05 | 1.282195921 | -0.0002219884052
| 4531.275924 | 4.120709746e-05 | 1.282194524 | -0.0002281777594
| 4531.195923 | 2.785565158e-05 | 1.282190487 | -0.0002334848287
| 4531.115923 | 1.913557552e-05 | 1.282185378 | -0.0002369954249
| 4531.035922 | 1.490095881e-05 | 1.282179942 | -0.0002387529727
| 4530.955921 | 1.394078674e-05 | 1.282175099 | -0.0002392154447
| 4530.875921 | 1.474079393e-05 | 1.282170958 | -0.0002389746914
| 4530.79592 | 1.570808356e-05 | 1.28216715 | -0.0002386621869
| 4530.715919 | 1.978811928e-05 | 1.282163609 | -0.0002371238477
| 4530.635919 | 2.354774721e-05 | 1.282161937 | -0.0002356768241
| 4530.555918 | 2.550857529e-05 | 1.282160686 | -0.0002349275702
| 4530.475917 | 2.467177441e-05 | 1.282160337 | -0.0002352591247
| 4530.395916 | 2.058153029e-05 | 1.282159037 | -0.0002368843317
| 4530.315916 | 1.630149284e-05 | 1.282157151 | -0.0002385948224
| 4530.235915 | 1.202145586e-05 | 1.282155002 | -0.0002403101815
| 4530.155914 | 4.232201755e-06 | 1.282153045 | -0.000243398707
| 4530.075914 | -6.049778355e-06 | 1.282148643 | -0.0002475101136
| 4529.995913 | -1.520843847e-05 | 1.282142319 | -0.0002512162581
| 4529.915912 | -1.928847371e-05 | 1.282133244 | -0.0002529806131
| 4529.835912 | -1.638287176e-05 | 1.282124664 | -0.0002519953322
| 4529.755911 | -1.030111713e-05 | 1.28211604 | -0.000249764709
| 4529.67591 | -3.045054267e-06 | 1.282108626 | -0.0002470510167
| 4529.595909 | 5.085968285e-06 | 1.282097882 | -0.000244055025
| 4529.515909 | 2.945417995e-05 | 1.282087374 | -0.0002346837231
| 4529.435908 | 5.935993201e-05 | 1.282080786 | -0.0002230673075
| 4529.355907 | 9.240390749e-05 | 1.282077494 | -0.0002101585525
| 4529.275907 | 0.0001264987149 | 1.28207728 | -0.00019678043
| 4529.195906 | 0.0001587144002 | 1.282083021 | -0.0001840299353
| 4529.115905 | 0.0001726745218 | 1.28209006 | -0.0001784186393
| 4529.035905 | 0.000186634643 | 1.282093371 | -0.0001728754766
| 4528.955904 | 0.0002037476337 | 1.282098159 | -0.0001660677722
| 4528.875903 | 0.000220391612 | 1.282105245 | -0.0001594017474
| 4528.795903 | 0.0002294590256 | 1.282115155 | -0.0001556570374
| 4528.715902 | 0.0002286590184 | 1.282124982 | -0.0001557860612
| 4528.635901 | 0.0002203594457 | 1.282132798 | -0.0001588951486
| 4528.5559 | 0.0002110592984 | 1.282138263 | -0.0001624400864
| 4528.4759 | 0.0002024592238 | 1.282142718 | -0.0001657289449
| 4528.395899 | 0.0001932419572 | 1.282148465 | -0.00016923648
| 4528.315898 | 0.000172601778 | 1.282153122 | -0.0001772473423
| 4528.235898 | 0.0001522821099 | 1.282153037 | -0.0001852196087
| 4528.155897 | 0.0001343793946 | 1.282151206 | -0.0001922755625
| 4528.075896 | 0.0001205003829 | 1.282146952 | -0.0001977968809
| 4527.995896 | 0.0001119712692 | 1.282141565 | -0.0002012393286
| 4527.915895 | 0.0001114112641 | 1.282136376 | -0.0002015502545
| 4527.835894 | 0.0001108512595 | 1.282132904 | -0.000201829733
| 4527.755893 | 0.0001136433489 | 1.282128315 | -0.0002008138709
| 4527.675893 | 0.0001203687572 | 1.28212543 | -0.000198222726
| 4527.595892 | 0.0001298929476 | 1.28212341 | -0.0001945169531
| 4527.515891 | 0.0001394930314 | 1.282124675 | -0.0001907210279
| 4527.435891 | 0.0001437720436 | 1.282126589 | -0.0001890019259
| 4527.35589 | 0.0001467320696 | 1.282128819 | -0.0001877947727
| 4527.275889 | 0.0001488241106 | 1.282131405 | -0.0001869218098
| 4527.195889 | 0.0001485505332 | 1.282135723 | -0.0001869457806
| 4527.115888 | 0.0001417504739 | 1.282140229 | -0.0001895286209
| 4527.035887 | 0.0001298855064 | 1.282143981 | -0.0001941138615
| 4526.955887 | 0.0001141185843 | 1.282145713 | -0.0002002682633
| 4526.875886 | 9.846515958e-05 | 1.282145169 | -0.0002064200487
| 4526.795885 | 8.80650689e-05 | 1.282143458 | -0.0002105308487
| 4526.715884 | 7.76649787e-05 | 1.282144345 | -0.0002145942097
| 4526.635884 | 5.809626492e-05 | 1.282144455 | -0.0002222719952
| 4526.555883 | 3.638842607e-05 | 1.282141546 | -0.0002308453334
| 4526.475882 | 1.557688473e-05 | 1.282136056 | -0.0002391143721
| 4526.395882 | -3.1618275e-06 | 1.282128478 | -0.0002466081021
| 4526.315881 | -1.737795136e-05 | 1.282118038 | -0.0002523786948
| 4526.23588 | -2.276478877e-05 | 1.282107231 | -0.0002546891121
| 4526.15588 | -2.596481683e-05 | 1.28209701 | -0.0002561301189
| 4526.075879 | -2.70663074e-05 | 1.282085762 | -0.0002567659007
| 4525.995878 | -2.270407839e-05 | 1.282072689 | -0.0002552894605
| 4525.915877 | -7.255943815e-06 | 1.28205941 | -0.0002494630116
| 4525.835877 | 1.715661394e-05 | 1.28204832 | -0.0002400754873
| 4525.755876 | 4.842626742e-05 | 1.282040795 | -0.0002279290928
| 4525.675875 | 7.875021386e-05 | 1.282038464 | -0.0002160583769
| 4525.595875 | 9.81503828e-05 | 1.282037826 | -0.0002084465456
| 4525.515874 | 0.0001175505513 | 1.282033346 | -0.000200904775
| 4525.435873 | 0.0001509623999 | 1.282030553 | -0.0001878282832
| 4525.355873 | 0.0001841801481 | 1.282033669 | -0.000174719235
| 4525.275872 | 0.0002114767866 | 1.282039887 | -0.0001638786246
| 4525.195871 | 0.000231432611 | 1.282048635 | -0.0001558747803
| 4525.115871 | 0.0002417527009 | 1.282058126 | -0.0001516420404
| 4525.03587 | 0.0002445695619 | 1.282066302 | -0.0001503806321
| 4524.955869 | 0.0002455295704 | 1.282072921 | -0.000149877091
| 4524.875868 | 0.0002450416855 | 1.282079444 | -0.0001499440659
| 4524.795868 | 0.0002410735528 | 1.282085579 | -0.0001513853548
| 4524.715867 | 0.0002347534976 | 1.282090566 | -0.0001537716501
| 4524.635866 | 0.0002277921065 | 1.282094609 | -0.0001564272542
| 4524.555866 | 0.0002205396413 | 1.282097804 | -0.0001592128483
| 4524.475865 | 0.0002140846411 | 1.28210036 | -0.0001616969565
| 4524.395864 | 0.000209724603 | 1.282102826 | -0.0001633597341
| 4524.315864 | 0.0002053645653 | 1.282106956 | -0.0001649921462
| 4524.235863 | 0.0001955849409 | 1.28211159 | -0.0001687447022
| 4524.155862 | 0.0001821696783 | 1.282115542 | -0.0001739383242
| 4524.075861 | 0.0001656584813 | 1.282118387 | -0.0001803688272
| 4523.995861 | 0.0001461203275 | 1.282120376 | -0.0001880046129
| 4523.91586 | 0.000123320129 | 1.282118925 | -0.0001969853703
| 4523.835859 | 0.0001090827002 | 1.282115346 | -0.0002026408954
| 4523.755859 | 9.69625946e-05 | 1.282113483 | -0.000207433237
| 4523.675858 | 8.161953444e-05 | 1.282112267 | -0.0002134803827
| 4523.595857 | 5.90430407e-05 | 1.282108976 | -0.0002224081744
| 4523.515857 | 4.056288024e-05 | 1.282101306 | -0.0002298068193
| 4523.435856 | 2.785568579e-05 | 1.282092546 | -0.0002349571018
| 4523.355855 | 2.169638099e-05 | 1.282082442 | -0.0002375590255
| 4523.275855 | 2.148312765e-05 | 1.28207294 | -0.0002378132895
| 4523.195854 | 2.540316198e-05 | 1.2820642 | -0.0002364292049
| 4523.115853 | 2.932319583e-05 | 1.282055361 | -0.0002350468503
| 4523.035852 | 4.357098577e-05 | 1.282045174 | -0.0002296301118
| 4522.955852 | 6.390299131e-05 | 1.282038976 | -0.0002217487969
| 4522.875851 | 8.78035126e-05 | 1.28203423 | -0.0002124379613
| 4522.79585 | 0.0001125996226 | 1.282035625 | -0.0002026622855
| 4522.71585 | 0.0001241597233 | 1.282038084 | -0.0001980691957
| 4522.635849 | 0.0001357198236 | 1.282038944 | -0.0001935051555
| 4522.555848 | 0.0001499952554 | 1.282040795 | -0.0001878554978
| 4522.475848 | 0.0001634321936 | 1.282045858 | -0.0001824764035
| 4522.395847 | 0.0001692508132 | 1.282053112 | -0.0001800516649
| 4522.315846 | 0.0001644507713 | 1.282061061 | -0.0001817882498
| 4522.235845 | 0.0001515672619 | 1.282065811 | -0.0001867610262
| 4522.155845 | 0.0001388728148 | 1.282068423 | -0.0001916987857
| 4522.075844 | 0.0001279527201 | 1.282069498 | -0.0001959673556
| 4521.995843 | 0.0001163156124 | 1.282072886 | -0.0002004756545
| 4521.915843 | 9.159539767e-05 | 1.282074187 | -0.0002101656715
| 4521.835842 | 6.828665815e-05 | 1.282070504 | -0.0002193923792
| 4521.755841 | 4.837340773e-05 | 1.282064325 | -0.0002273302454
| 4521.675841 | 3.342167163e-05 | 1.282056012 | -0.0002333568509
| 4521.59584 | 2.47062403e-05 | 1.282045784 | -0.0002369668825
| 4521.515839 | 2.48262411e-05 | 1.282036252 | -0.0002370904722
| 4521.435839 | 2.494624238e-05 | 1.282027377 | -0.0002372020189
| 4521.355838 | 3.021113475e-05 | 1.282017179 | -0.0002353148536
| 4521.275837 | 4.204333972e-05 | 1.282007518 | -0.0002308354848
| 4521.195836 | 5.969493899e-05 | 1.281999103 | -0.0002240448456
| 4521.115836 | 8.265513889e-05 | 1.28199261 | -0.0002151312697
| 4521.035835 | 0.000108117771 | 1.281990116 | -0.0002051600765
| 4520.955834 | 0.0001271094132 | 1.281990275 | -0.0001976845032
| 4520.875834 | 0.0001403495281 | 1.281990296 | -0.0001924729048
| 4520.795833 | 0.0001541751111 | 1.281987678 | -0.0001870791308
| 4520.715832 | 0.0001786553237 | 1.281986707 | -0.0001774649329
| 4520.635832 | 0.0001999912842 | 1.281989895 | -0.0001690107866
| 4520.555831 | 0.0002178129776 | 1.281994202 | -0.000161917932
| 4520.47583 | 0.0002318179059 | 1.281999901 | -0.000156300401
| 4520.395829 | 0.0002417376267 | 1.282006675 | -0.0001522696966
| 4520.315829 | 0.0002443776499 | 1.282013134 | -0.0001511077028
| 4520.235828 | 0.0002470176726 | 1.28201808 | -0.0001499733365
| 4520.155827 | 0.0002485975535 | 1.282023721 | -0.0001492431794
| 4520.075827 | 0.0002480847218 | 1.282029363 | -0.0001493361044
| 4519.995826 | 0.0002445201675 | 1.282035292 | -0.0001506241335
| 4519.915825 | 0.000237240104 | 1.282040755 | -0.0001533821672
| 4519.835825 | 0.0002269437982 | 1.282044728 | -0.0001573539934
| 4519.755824 | 0.0002181345936 | 1.282047342 | -0.0001607658359
| 4519.675823 | 0.000211134533 | 1.282049868 | -0.0001634677939
| 4519.595823 | 0.0002036645072 | 1.28205404 | -0.0001663246358
| 4519.515822 | 0.0001876643683 | 1.282057756 | -0.000172545471
| 4519.435821 | 0.0001713433346 | 1.282058568 | -0.0001789458769
| 4519.35582 | 0.0001557826037 | 1.28205829 | -0.0001850673607
| 4519.27582 | 0.0001417487827 | 1.28205659 | -0.0001906143976
| 4519.195819 | 0.0001300658674 | 1.282053447 | -0.0001952631743
| 4519.115818 | 0.0001255858282 | 1.282050286 | -0.0001970787415
| 4519.035818 | 0.0001211057895 | 1.282049239 | -0.0001988557221
| 4518.955817 | 0.0001154328085 | 1.282048197 | -0.0002011020177
| 4518.875816 | 0.0001088411185 | 1.282047371 | -0.0002037059199
| 4518.795816 | 0.0001022815579 | 1.282046369 | -0.0002063004942
| 4518.715815 | 9.428148856e-05 | 1.28204527 | -0.0002094637285
| 4518.635814 | 8.817490021e-05 | 1.282043515 | -0.0002118940499
| 4518.555813 | 8.25348514e-05 | 1.282042904 | -0.0002141199833
| 4518.475813 | 7.419792896e-05 | 1.28204314 | -0.0002173916959
| 4518.395812 | 5.956242041e-05 | 1.282042864 | -0.0002231513119
| 4518.315811 | 4.356228104e-05 | 1.282039897 | -0.0002294973381
| 4518.235811 | 2.884592795e-05 | 1.282035302 | -0.0002353682356
| 4518.15581 | 1.69204417e-05 | 1.282028923 | -0.0002401737452
| 4518.075809 | 9.521024695e-06 | 1.282021416 | -0.0002432189898
| 4517.995809 | 7.937010683e-06 | 1.282014288 | -0.0002439688529
| 4517.915808 | 6.352997147e-06 | 1.282007775 | -0.0002447074885
| 4517.835807 | 8.967190199e-06 | 1.282000315 | -0.0002438112759
| 4517.755807 | 1.577063551e-05 | 1.281993981 | -0.0002412456885
| 4517.675806 | 2.592912394e-05 | 1.281988633 | -0.0002373415081
| 4517.595805 | 3.79124491e-05 | 1.281985305 | -0.000232681997
| 4517.515804 | 4.959255043e-05 | 1.281984237 | -0.0002281002908
| 4517.435804 | 5.53344994e-05 | 1.281984581 | -0.0002258297778
| 4517.355803 | 5.961453638e-05 | 1.281983934 | -0.0002241526915
| 4517.275802 | 6.388247502e-05 | 1.281983884 | -0.0002224693776
| 4517.195802 | 6.786641328e-05 | 1.281984513 | -0.0002208853662
| 4517.115801 | 6.722640796e-05 | 1.28198626 | -0.0002211009541
| 4517.0358 | 6.356901507e-05 | 1.281986834 | -0.0002225257158
| 4516.9558 | 5.771036315e-05 | 1.281987037 | -0.0002248238271
| 4516.875799 | 5.160204469e-05 | 1.281985455 | -0.0002272529422
| 4516.795798 | 4.764201049e-05 | 1.281983782 | -0.0002288381323
| 4516.715797 | 4.368197581e-05 | 1.281982349 | -0.0002304189803
| 4516.635797 | 3.660808625e-05 | 1.281980872 | -0.0002332265504
| 4516.555796 | 2.960789192e-05 | 1.281977471 | -0.0002360403843
| 4516.475795 | 2.413499802e-05 | 1.281973632 | -0.0002382610418
| 4516.395795 | 2.080841053e-05 | 1.281968506 | -0.0002396603333
| 4516.315794 | 2.096841216e-05 | 1.281963678 | -0.000239681518
| 4516.235793 | 2.276568371e-05 | 1.281958991 | -0.0002390554972
| 4516.155793 | 2.496570307e-05 | 1.281954775 | -0.0002382622631
| 4516.075792 | 2.901763957e-05 | 1.281949636 | -0.0002367566825
| 4515.995791 | 3.745555768e-05 | 1.281945295 | -0.0002335094903
| 4515.915791 | 4.801564927e-05 | 1.281942132 | -0.0002294050126
| 4515.83579 | 5.883258198e-05 | 1.281940875 | -0.00022516438
| 4515.755789 | 6.829792896e-05 | 1.281940704 | -0.0002214359227
| 4515.675788 | 7.470528898e-05 | 1.281942152 | -0.0002188818587
| 4515.595788 | 7.670530613e-05 | 1.281943037 | -0.0002180735283
| 4515.515787 | 7.870532376e-05 | 1.281943849 | -0.0002172664971
| 4515.435786 | 7.832943629e-05 | 1.281944946 | -0.0002173898426
| 4515.355786 | 7.515871147e-05 | 1.281945815 | -0.0002186179937
| 4515.275785 | 6.976279757e-05 | 1.281945638 | -0.0002207416056
| 4515.195784 | 6.344284094e-05 | 1.281944329 | -0.0002232499059
| 4515.115784 | 5.856279827e-05 | 1.281941331 | -0.0002252220754
| 4515.035783 | 5.711837182e-05 | 1.281938165 | -0.0002258443157
| 4514.955782 | 5.651836636e-05 | 1.281935014 | -0.0002261337166
| 4514.875781 | 5.714139604e-05 | 1.281931543 | -0.0002259472571
| 4514.795781 | 6.07839475e-05 | 1.281927675 | -0.0002245787601
| 4514.71578 | 6.806401105e-05 | 1.281924844 | -0.0002217585293
| 4514.635779 | 7.605050066e-05 | 1.281923484 | -0.0002186330314
| 4514.555779 | 8.310503959e-05 | 1.281923491 | -0.0002158495083
| 4514.475778 | 8.764221982e-05 | 1.281924568 | -0.0002140379103
| 4514.395777 | 8.844222702e-05 | 1.281925648 | -0.0002136982604
| 4514.315777 | 8.924223373e-05 | 1.281926484 | -0.0002133630695
| 4514.235776 | 8.644569281e-05 | 1.281928193 | -0.0002144286676
| 4514.155775 | 8.055442212e-05 | 1.28192861 | -0.0002167370168
| 4514.075775 | 7.246252267e-05 | 1.281928454 | -0.0002199228399
| 4513.995774 | 6.371827506e-05 | 1.28192561 | -0.0002234148689
| 4513.915773 | 6.027824538e-05 | 1.281922236 | -0.0002248271138
| 4513.835772 | 5.683821523e-05 | 1.281919076 | -0.0002262354771
| 4513.755772 | 5.410583751e-05 | 1.281915131 | -0.0002273794511
| 4513.675771 | 5.383567606e-05 | 1.281910192 | -0.0002275715542
| 4513.59577 | 5.819486793e-05 | 1.281905051 | -0.0002259434137
| 4513.51577 | 6.755494909e-05 | 1.281900705 | -0.0002223303419
| 4513.435769 | 7.929157883e-05 | 1.281898883 | -0.0002177346223
| 4513.355768 | 8.80510318e-05 | 1.281898757 | -0.000214280766
| 4513.275768 | 9.393108317e-05 | 1.281898973 | -0.0002119550765
| 4513.195767 | 9.993601102e-05 | 1.281898646 | -0.000209589992
| 4513.115766 | 0.0001081760829 | 1.281899864 | -0.0002063158668
| 4513.035765 | 0.0001117912697 | 1.281902824 | -0.0002048322147
| 4512.955765 | 0.0001110863568 | 1.281905622 | -0.0002050538029
| 4512.875764 | 0.0001064975895 | 1.2819081 | -0.0002068117477
| 4512.795763 | 9.904368617e-05 | 1.281908819 | -0.0002097309444
| 4512.715763 | 9.420364385e-05 | 1.281908355 | -0.0002116417714
| 4512.635762 | 8.9363602e-05 | 1.2819085 | -0.0002135415664
| 4512.555761 | 8.224526753e-05 | 1.281908124 | -0.0002163488027
| 4512.475761 | 7.415780746e-05 | 1.281906533 | -0.0002195602754
| 4512.39576 | 6.826855767e-05 | 1.281903449 | -0.0002219327762
| 4512.315759 | 6.578853634e-05 | 1.281900195 | -0.0002229648425
| 4512.235759 | 6.581393168e-05 | 1.281897254 | -0.000223003781
| 4512.155758 | 6.676363261e-05 | 1.281895122 | -0.0002226636159
| 4512.075757 | 6.79636428e-05 | 1.281893351 | -0.0002222181912
| 4511.995756 | 6.921033255e-05 | 1.281892053 | -0.0002217456971
| 4511.915756 | 7.12903504e-05 | 1.281891282 | -0.0002209350935
| 4511.835755 | 7.144302042e-05 | 1.281891792 | -0.0002208607792
| 4511.755754 | 6.908771801e-05 | 1.281892224 | -0.000221776456
| 4511.675754 | 6.392385939e-05 | 1.281892934 | -0.0002237941827
| 4511.595753 | 5.620695486e-05 | 1.281892146 | -0.0002268457309
| 4511.515752 | 5.06869071e-05 | 1.281890724 | -0.0002290429624
| 4511.435752 | 4.516685886e-05 | 1.281889945 | -0.000231228553
| 4511.355751 | 3.570863965e-05 | 1.281889427 | -0.0002349619522
| 4511.27575 | 2.321402838e-05 | 1.28188705 | -0.0002399264869
| 4511.195749 | 1.120269068e-05 | 1.28188291 | -0.0002447328654
| 4511.115749 | 1.842609048e-06 | 1.281876928 | -0.0002485278341
| 4511.035748 | -3.610956585e-06 | 1.281870397 | -0.0002507928196
| 4510.955747 | -5.343421318e-06 | 1.281863441 | -0.0002515985767
| 4510.875747 | -4.843416732e-06 | 1.281857384 | -0.0002515077391
| 4510.795746 | -4.017769915e-06 | 1.281850416 | -0.0002513051208
| 4510.715745 | 2.606287923e-06 | 1.281843351 | -0.0002488180217
| 4510.635745 | 1.264230588e-05 | 1.281837475 | -0.0002449637451
| 4510.555744 | 2.480225241e-05 | 1.281833179 | -0.0002402429861
| 4510.475743 | 3.783256957e-05 | 1.281830244 | -0.0002351539449
| 4510.395743 | 5.006183432e-05 | 1.281829978 | -0.0002303318403
| 4510.315742 | 5.498187686e-05 | 1.281830215 | -0.0002283825858
| 4510.235741 | 5.990191988e-05 | 1.281829262 | -0.0002264549681
| 4510.15574 | 6.488835176e-05 | 1.281829066 | -0.0002244872791
| 4510.07574 | 6.832721945e-05 | 1.281829503 | -0.0002231182339
| 4509.995739 | 6.784860428e-05 | 1.281830497 | -0.0002232838624
| 4509.915738 | 6.312856348e-05 | 1.281830542 | -0.0002251395153
| 4509.835738 | 5.660917682e-05 | 1.281828871 | -0.0002277361825
| 4509.755737 | 5.168521594e-05 | 1.281825638 | -0.000229732233
| 4509.675736 | 4.840518718e-05 | 1.281822013 | -0.0002310871719
| 4509.595736 | 4.515500985e-05 | 1.281817821 | -0.000232440712
| 4509.515735 | 4.243498596e-05 | 1.281812293 | -0.0002336095812
| 4509.435734 | 4.427783529e-05 | 1.281805341 | -0.0002330047853
| 4509.355733 | 5.126611311e-05 | 1.281798851 | -0.0002303619971
| 4509.275733 | 6.106939271e-05 | 1.281793292 | -0.0002265917316
| 4509.195732 | 6.9869469e-05 | 1.28178887 | -0.0002231962702
| 4509.115731 | 7.866954576e-05 | 1.281782165 | -0.0002198422788
| 4509.035731 | 9.910236383e-05 | 1.281775359 | -0.0002119012739
| 4508.95573 | 0.000124064826 | 1.281772112 | -0.0002021081192
| 4508.875729 | 0.0001502151599 | 1.281771529 | -0.0001917973514
| 4508.795729 | 0.0001757490011 | 1.28177402 | -0.0001816733
| 4508.715728 | 0.0001972691879 | 1.281780212 | -0.0001730647448
| 4508.635727 | 0.0002069310493 | 1.281787606 | -0.0001691121158
| 4508.555727 | 0.0002136911078 | 1.281793146 | -0.000166337977
| 4508.475726 | 0.0002193952408 | 1.281799523 | -0.0001639650439
| 4508.395725 | 0.0002220981634 | 1.281807157 | -0.0001627532045
| 4508.315724 | 0.0002145780983 | 1.281815876 | -0.0001655548951
| 4508.235724 | 0.0001995377116 | 1.281821804 | -0.0001713746628
| 4508.155723 | 0.000179558179 | 1.281825358 | -0.0001791866802
| 4508.075722 | 0.0001604282975 | 1.281824161 | -0.0001867503869
| 4507.995722 | 0.0001489881983 | 1.281822105 | -0.0001912958936
| 4507.915721 | 0.0001375480985 | 1.281820907 | -0.0001958259564
| 4507.83572 | 0.000120772782 | 1.281818248 | -0.0002024880231
| 4507.75572 | 0.0001078291535 | 1.281811202 | -0.0002077183835
| 4507.675719 | 0.0001024284337 | 1.281803342 | -0.0002099873598
| 4507.595718 | 0.0001053850901 | 1.281793985 | -0.0002089857929
| 4507.515717 | 0.0001181852017 | 1.281787796 | -0.0002040420024
| 4507.435717 | 0.0001287996838 | 1.281783975 | -0.0001999173073
| 4507.355716 | 0.0001388797717 | 1.281780439 | -0.0001959981206
| 4507.275715 | 0.0001526754023 | 1.281776011 | -0.0001906286917
| 4507.195715 | 0.0001748584673 | 1.281774476 | -0.0001818961481
| 4507.115714 | 0.0001946186389 | 1.281777137 | -0.0001740429828
| 4507.035713 | 0.0002088501562 | 1.281782206 | -0.0001683276293
| 4506.955713 | 0.0002169029437 | 1.281788171 | -0.0001650343496
| 4506.875712 | 0.0002191077901 | 1.281794723 | -0.0001640383538
| 4506.795711 | 0.00021682777 | 1.281799871 | -0.0001648380524
| 4506.715711 | 0.0002145477504 | 1.28180572 | -0.0001656250207
| 4506.63571 | 0.0002045207659 | 1.281811836 | -0.0001694649431
| 4506.555709 | 0.0001900317928 | 1.281816175 | -0.0001750986171
| 4506.475708 | 0.0001727429019 | 1.281818637 | -0.0001818718932
| 4506.395708 | 0.0001537870295 | 1.281819341 | -0.0001893354845
| 4506.315707 | 0.0001349068651 | 1.281816655 | -0.0001968312362
| 4506.235706 | 0.000124449168 | 1.281812693 | -0.0002010258092
| 4506.155706 | 0.0001160490947 | 1.281810043 | -0.0002043843711
| 4506.075705 | 0.0001062156151 | 1.281807813 | -0.0002083012771
| 4505.995704 | 9.334035719e-05 | 1.281804063 | -0.0002134468421
| 4505.915704 | 8.478028299e-05 | 1.281798167 | -0.0002169281801
| 4505.835703 | 8.052811524e-05 | 1.281792199 | -0.0002187102291
| 4505.755702 | 8.016314773e-05 | 1.281786384 | -0.0002189549039
| 4505.675701 | 8.231400003e-05 | 1.281781556 | -0.0002181883349
| 4505.595701 | 8.499402358e-05 | 1.281777624 | -0.0002171964583
| 4505.5157 | 8.767404664e-05 | 1.281773697 | -0.0002162044326
| 4505.435699 | 9.366555091e-05 | 1.281770258 | -0.0002138959726
| 4505.355699 | 9.962388525e-05 | 1.281768624 | -0.000211567613
| 4505.275698 | 0.000103737436 | 1.281767896 | -0.0002099510605
| 4505.195697 | 0.0001049408007 | 1.281768072 | -0.0002094670756
| 4505.115697 | 0.0001019807752 | 1.28176773 | -0.0002106364951
| 4505.035696 | 9.873138086e-05 | 1.281766314 | -0.0002119397807
| 4504.955695 | 9.541135223e-05 | 1.2817648 | -0.0002132727772
| 4504.875695 | 9.076667521e-05 | 1.281763123 | -0.0002151318931
| 4504.795694 | 8.321148736e-05 | 1.281760396 | -0.0002181595749
| 4504.715693 | 7.785144051e-05 | 1.281755289 | -0.0002203638416
| 4504.635692 | 7.660707754e-05 | 1.281749982 | -0.0002209464806
| 4504.555692 | 7.825017579e-05 | 1.281744369 | -0.0002203943886
| 4504.475691 | 8.141020351e-05 | 1.281739662 | -0.0002192266641
| 4504.39569 | 8.505075563e-05 | 1.281733469 | -0.000217896151
| 4504.31569 | 9.713086091e-05 | 1.281727598 | -0.0002132265035
| 4504.235689 | 0.000111847718 | 1.281724149 | -0.0002074710989
| 4504.155688 | 0.0001271192284 | 1.281722735 | -0.0002014592897
| 4504.075688 | 0.0001412253013 | 1.281723089 | -0.0001958753577
| 4503.995687 | 0.0001523660553 | 1.281725879 | -0.0001914180866
| 4503.915686 | 0.0001554460818 | 1.281728688 | -0.000190144232
| 4503.835685 | 0.0001585261088 | 1.281730366 | -0.0001888909055
| 4503.755685 | 0.0001597670544 | 1.281732909 | -0.0001883482457
| 4503.675684 | 0.0001579708348 | 1.281735386 | -0.0001890064872
| 4503.595683 | 0.0001524079079 | 1.281737679 | -0.0001911560393
| 4503.515683 | 0.0001432878289 | 1.281738693 | -0.0001947341686
| 4503.435682 | 0.0001330100255 | 1.281737669 | -0.0001988068804
| 4503.355681 | 0.0001255079231 | 1.281735147 | -0.0002018104938
| 4503.275681 | 0.0001204678791 | 1.281732505 | -0.0002038437461
| 4503.19568 | 0.0001152593525 | 1.281730359 | -0.0002059346138
| 4503.115679 | 0.0001070992813 | 1.281727139 | -0.0002092112081
| 4503.035679 | 0.0001015120693 | 1.281721973 | -0.0002115068551
| 4502.955678 | 9.907838916e-05 | 1.281716288 | -0.0002125661052
| 4502.875677 | 0.0001003080174 | 1.281710062 | -0.0002121878613
| 4502.795676 | 0.0001052853545 | 1.281704494 | -0.0002103168467
| 4502.715676 | 0.0001105654006 | 1.281699754 | -0.0002083110615
| 4502.635675 | 0.0001158454463 | 1.28169418 | -0.0002063203552
| 4502.555674 | 0.0001269321514 | 1.281687859 | -0.0002020487354
| 4502.475674 | 0.000143762647 | 1.281683119 | -0.0001954785173
| 4502.395673 | 0.0001630947392 | 1.281680542 | -0.0001878801087
| 4502.315672 | 0.000183334915 | 1.281680309 | -0.0001798798582
| 4502.235672 | 0.0002017738954 | 1.28168296 | -0.0001725385775
| 4502.155671 | 0.0002133463295 | 1.281687417 | -0.0001678776473
| 4502.07567 | 0.0002197463854 | 1.281691186 | -0.000165273115
| 4501.995669 | 0.0002261031357 | 1.281694531 | -0.000162693282
| 4501.915669 | 0.0002317031846 | 1.281699228 | -0.000160387833
| 4501.835668 | 0.0002313203662 | 1.281704911 | -0.0001604288243
| 4501.755667 | 0.0002258007449 | 1.281709665 | -0.0001625168734
| 4501.675667 | 0.000216079673 | 1.281713463 | -0.0001662829019
| 4501.595666 | 0.0002038337782 | 1.281714372 | -0.0001710995176
| 4501.515665 | 0.0001970737192 | 1.281713873 | -0.000173773718
| 4501.435665 | 0.0001903136606 | 1.281714474 | -0.0001764280145
| 4501.355664 | 0.000180826933 | 1.28171434 | -0.000180173525
| 4501.275663 | 0.0001704123437 | 1.281712631 | -0.0001843145658
| 4501.195663 | 0.0001631568636 | 1.281709052 | -0.0001872410976
| 4501.115662 | 0.0001605168408 | 1.281705268 | -0.0001883470511
| 4501.035661 | 0.000161351116 | 1.281702014 | -0.0001880700525
| 4500.95566 | 0.0001633193379 | 1.281699855 | -0.0001873248645
| 4500.87566 | 0.0001655193568 | 1.281698199 | -0.0001864788514
| 4500.795659 | 0.0001678344112 | 1.28169694 | -0.000185580108
| 4500.715658 | 0.0001721544486 | 1.281696352 | -0.0001838765113
| 4500.635658 | 0.0001744798739 | 1.281697634 | -0.0001829273481
| 4500.555657 | 0.0001738810229 | 1.281699067 | -0.0001831314816
| 4500.475656 | 0.0001697630023 | 1.281701122 | -0.0001847156004
| 4500.395656 | 0.0001621763404 | 1.281701656 | -0.0001876988076
| 4500.315655 | 0.0001562162888 | 1.281701495 | -0.0001900516378
| 4500.235654 | 0.0001502562368 | 1.281701865 | -0.0001923949304
| 4500.155653 | 0.0001397950144 | 1.281702707 | -0.000196509377
| 4500.075653 | 0.0001257879333 | 1.281701397 | -0.0002020651264
| 4499.995652 | 0.0001120999898 | 1.281698381 | -0.0002075259445
| 4499.915651 | 0.0001010598935 | 1.281693011 | -0.0002119828049
| 4499.835651 | 9.597210738e-05 | 1.281687627 | -0.0002140864845
| 4499.75565 | 9.233207549e-05 | 1.281682865 | -0.0002156064631
| 4499.675649 | 8.867986873e-05 | 1.281678524 | -0.0002171236488
| 4499.595649 | 8.513472927e-05 | 1.281673387 | -0.000218613034
| 4499.515648 | 8.393471907e-05 | 1.281668306 | -0.0002191740746
| 4499.435647 | 8.350694166e-05 | 1.281663254 | -0.0002194292138
| 4499.355647 | 8.344435368e-05 | 1.281658525 | -0.0002195340445
| 4499.275646 | 8.367047911e-05 | 1.281653281 | -0.00021953406
| 4499.195645 | 8.423048422e-05 | 1.281648256 | -0.0002193980416
| 4499.115644 | 8.479048885e-05 | 1.28164199 | -0.0002192845704
| 4499.035644 | 8.805345644e-05 | 1.28163518 | -0.0002181119621
| 4498.955643 | 9.512283341e-05 | 1.281627274 | -0.0002154537276
| 4498.875642 | 0.000107036893 | 1.281620063 | -0.0002108665836
| 4498.795642 | 0.0001246685177 | 1.28161242 | -0.0002040256133
| 4498.715641 | 0.0001497887364 | 1.28160901 | -0.000194145351
| 4498.63564 | 0.0001672179671 | 1.281608205 | -0.0001872594352
| 4498.55564 | 0.0001827781026 | 1.281606261 | -0.0001811332364
| 4498.475639 | 0.0002034662533 | 1.28160286 | -0.0001730048048
| 4498.395638 | 0.0002356353591 | 1.281603029 | -0.0001602696139
| 4498.315637 | 0.0002637956037 | 1.281609109 | -0.0001490123215
| 4498.235637 | 0.0002844253537 | 1.281618115 | -0.0001406804255
| 4498.155636 | 0.0002959054731 | 1.281628751 | -0.0001359381406
| 4498.075635 | 0.0002985817703 | 1.281639832 | -0.0001346704068
| 4497.995635 | 0.0002945817353 | 1.281649034 | -0.0001360779706
| 4497.915634 | 0.0002905817008 | 1.281659092 | -0.000137470071
| 4497.835633 | 0.0002738370622 | 1.281669882 | -0.0001438909798
| 4497.755633 | 0.0002497819888 | 1.281677196 | -0.0001532674728
| 4497.675632 | 0.0002215619715 | 1.281681551 | -0.0001643458634
| 4497.595631 | 0.0001916752989 | 1.281682351 | -0.0001761486458
| 4497.515631 | 0.0001637550559 | 1.2816783 | -0.0001872620181
| 4497.43563 | 0.0001492881774 | 1.281672331 | -0.0001930877159
| 4497.355629 | 0.0001380880798 | 1.281668776 | -0.0001975772403
| 4497.275628 | 0.0001257425196 | 1.281665351 | -0.0002025178149
| 4497.195628 | 0.0001111846362 | 1.281660485 | -0.0002083601534
| 4497.115627 | 0.0001035845704 | 1.28165334 | -0.0002114909704
| 4497.035626 | 0.0001009412744 | 1.281647571 | -0.0002126354949
| 4496.955626 | 0.0001014981073 | 1.281642248 | -0.000212505637
| 4496.875625 | 0.0001034143755 | 1.281638871 | -0.0002118024421
| 4496.795624 | 0.0001047743876 | 1.281636054 | -0.0002113091553
| 4496.715624 | 0.0001061343992 | 1.281634436 | -0.0002107940564
| 4496.635623 | 0.0001065287545 | 1.281633654 | -0.0002106458892
| 4496.555622 | 0.0001038041976 | 1.281634332 | -0.0002117055252
| 4496.475621 | 9.671635911e-05 | 1.281634868 | -0.0002144945719
| 4496.395621 | 8.461467849e-05 | 1.281635645 | -0.0002192637068
| 4496.31562 | 6.66145222e-05 | 1.281633319 | -0.0002264238667
| 4496.235619 | 5.424766776e-05 | 1.281628671 | -0.0002313969405
| 4496.155619 | 4.324757234e-05 | 1.281624959 | -0.0002358122608
| 4496.075618 | 2.887544734e-05 | 1.281621577 | -0.0002415563991
| 4495.995617 | 7.068081048e-06 | 1.281615754 | -0.0002502881005
| 4495.915617 | -1.030807029e-05 | 1.281604827 | -0.0002573589613
| 4495.835616 | -2.026717556e-05 | 1.28159275 | -0.000261515126
| 4495.755615 | -2.28347655e-05 | 1.281579291 | -0.0002627707564
| 4495.675615 | -2.091474857e-05 | 1.281567463 | -0.0002622203445
| 4495.595614 | -1.819425732e-05 | 1.281553091 | -0.0002613992681
| 4495.515613 | -1.674113424e-06 | 1.281538042 | -0.0002551275916
| 4495.435612 | 2.353834986e-05 | 1.281525499 | -0.000245368948
| 4495.355612 | 5.452061831e-05 | 1.281516304 | -0.0002332647911
| 4495.275611 | 8.919697036e-05 | 1.281509975 | -0.0002196454964
| 4495.19561 | 0.0001245349939 | 1.281510307 | -0.000205642648
| 4495.11561 | 0.0001415751418 | 1.281512522 | -0.0001988493806
| 4495.035609 | 0.0001586152902 | 1.281510425 | -0.0001921341236
| 4494.955608 | 0.0001821366305 | 1.281509283 | -0.0001828351332
| 4494.875608 | 0.0002087103472 | 1.281511034 | -0.0001722746801
| 4494.795607 | 0.0002299775822 | 1.28151649 | -0.0001637476186
| 4494.715606 | 0.0002441377056 | 1.281522759 | -0.0001580195773
| 4494.635605 | 0.0002526311115 | 1.281529375 | -0.0001545288094
| 4494.555605 | 0.0002560663715 | 1.281535478 | -0.0001530501104
| 4494.475604 | 0.0002565463754 | 1.281540486 | -0.0001527614377
| 4494.395603 | 0.0002567625839 | 1.281545456 | -0.0001525779067
| 4494.315603 | 0.0002524425461 | 1.281550799 | -0.0001541839293
| 4494.235602 | 0.0002441942314 | 1.281555159 | -0.0001573634445
| 4494.155601 | 0.0002328630143 | 1.281558302 | -0.0001617860156
| 4494.075601 | 0.0002189689228 | 1.281560118 | -0.0001672477887
| 4493.9956 | 0.0002035357919 | 1.281558967 | -0.0001733731118
| 4493.915599 | 0.0001950957188 | 1.28155639 | -0.0001767550549
| 4493.835599 | 0.0001866556451 | 1.281555323 | -0.0001801097586
| 4493.755598 | 0.0001744635891 | 1.281553459 | -0.0001849650104
| 4493.675597 | 0.0001605812111 | 1.281549321 | -0.0001905311869
| 4493.595596 | 0.0001500798225 | 1.281542512 | -0.0001948069667
| 4493.515596 | 0.0001460797875 | 1.281534221 | -0.0001965347919
| 4493.435595 | 0.0001489066772 | 1.281526474 | -0.0001955487723
| 4493.355594 | 0.0001544524513 | 1.2815197 | -0.0001934681036
| 4493.275594 | 0.0001608525072 | 1.281513856 | -0.0001910320648
| 4493.195593 | 0.0001679753161 | 1.28150619 | -0.0001883426805
| 4493.115592 | 0.0001874954861 | 1.281498968 | -0.0001807342657
| 4493.035592 | 0.000209656401 | 1.281495911 | -0.0001720038604
| 4492.955591 | 0.00023192369 | 1.281495264 | -0.0001631872169
| 4492.87559 | 0.0002522016515 | 1.28149742 | -0.0001551074185
| 4492.795589 | 0.0002682381678 | 1.281502621 | -0.0001486523515
| 4492.715589 | 0.0002725582052 | 1.281508213 | -0.0001468315554
| 4492.635588 | 0.000276878243 | 1.281511748 | -0.0001450479844
| 4492.555587 | 0.0002784891118 | 1.281516937 | -0.0001443076629
| 4492.475587 | 0.0002754877777 | 1.281521665 | -0.0001454029523
| 4492.395586 | 0.0002666363797 | 1.28152639 | -0.0001488160984
| 4492.315585 | 0.0002527962596 | 1.281528578 | -0.000154251907
| 4492.235585 | 0.0002379254929 | 1.281528099 | -0.0001601446248
| 4492.155584 | 0.0002277133382 | 1.281525053 | -0.0001642382955
| 4492.075583 | 0.0002214332833 | 1.281522453 | -0.0001667660595
| 4491.995583 | 0.0002150715058 | 1.28151989 | -0.0001693256248
| 4491.915582 | 0.0002073114381 | 1.281516366 | -0.0001724567815
| 4491.835581 | 0.000204060691 | 1.281511002 | -0.0001738345973
| 4491.75558 | 0.0002044770062 | 1.281506435 | -0.0001737448983
| 4491.67558 | 0.0002077628963 | 1.281501814 | -0.0001725190585
| 4491.595579 | 0.0002127657855 | 1.281498986 | -0.0001705802264
| 4491.515578 | 0.0002157658118 | 1.281496437 | -0.0001694299637
| 4491.435578 | 0.0002187658376 | 1.281493862 | -0.0001682801049
| 4491.355577 | 0.0002230763435 | 1.281491059 | -0.0001666149589
| 4491.275576 | 0.0002281188814 | 1.281489224 | -0.0001646420976
| 4491.195576 | 0.0002324212215 | 1.281487515 | -0.0001629602007
| 4491.115575 | 0.000236421256 | 1.281486405 | -0.0001613871879
| 4491.035574 | 0.0002389072843 | 1.281485136 | -0.000160417045
| 4490.955573 | 0.0002410273025 | 1.281483621 | -0.0001595963595
| 4490.875573 | 0.0002440633415 | 1.281481442 | -0.0001584246043
| 4490.795572 | 0.0002492055253 | 1.2814797 | -0.0001564100833
| 4490.715571 | 0.0002547255735 | 1.281478518 | -0.0001542355385
| 4490.635571 | 0.0002599879041 | 1.281478073 | -0.0001521497032
| 4490.55557 | 0.0002644770697 | 1.281477984 | -0.0001503637913
| 4490.475569 | 0.0002674931682 | 1.281478546 | -0.0001491499322
| 4490.395569 | 0.0002684531768 | 1.28147874 | -0.0001487577113
| 4490.315568 | 0.0002694131849 | 1.281478842 | -0.0001483671314
| 4490.235567 | 0.0002692134036 | 1.281478993 | -0.0001484354142
| 4490.155567 | 0.0002677558629 | 1.281478943 | -0.0001490059418
| 4490.075566 | 0.0002653936728 | 1.28147832 | -0.0001499455
| 4489.995565 | 0.0002627802588 | 1.281477172 | -0.0001509941895
| 4489.915564 | 0.0002606202402 | 1.281475243 | -0.0001518773121
| 4489.835564 | 0.0002599744731 | 1.281473085 | -0.0001521642741
| 4489.755563 | 0.0002596944709 | 1.281470824 | -0.0001523080908
| 4489.675562 | 0.0002600376281 | 1.281468183 | -0.0001522117354
| 4489.595562 | 0.0002619485472 | 1.281465081 | -0.0001515021049
| 4489.515561 | 0.0002664285859 | 1.281461963 | -0.0001497740756
| 4489.43556 | 0.0002732284553 | 1.281459311 | -0.0001471177202
| 4489.35556 | 0.0002820106127 | 1.281457607 | -0.0001436580787
| 4489.275559 | 0.0002907208637 | 1.281457353 | -0.000140200538
| 4489.195558 | 0.0002966809153 | 1.281457686 | -0.0001378227414
| 4489.115557 | 0.0003026409674 | 1.281457073 | -0.0001354619799
| 4489.035557 | 0.0003135309243 | 1.281457114 | -0.0001311343407
| 4488.955556 | 0.0003242777125 | 1.281459861 | -0.0001268143103
| 4488.875555 | 0.0003322711191 | 1.281464041 | -0.0001235600559
| 4488.795555 | 0.0003359510637 | 1.281470297 | -0.0001219786878
| 4488.715554 | 0.0003314710245 | 1.281476361 | -0.0001236367881
| 4488.635553 | 0.0003247353518 | 1.281481097 | -0.000126213531
| 4488.555553 | 0.0003174552883 | 1.281486026 | -0.0001290027777
| 4488.475552 | 0.000305065577 | 1.28149266 | -0.000133787763
| 4488.395551 | 0.0002807272613 | 1.281498125 | -0.0001433329762
| 4488.315551 | 0.000250647 | 1.281499412 | -0.0001552314963
| 4488.23555 | 0.0002200511369 | 1.281496516 | -0.0001674107172
| 4488.155549 | 0.0001923535285 | 1.281489848 | -0.0001785091911
| 4488.075548 | 0.0001725382311 | 1.281479262 | -0.0001865526303
| 4487.995548 | 0.000165138167 | 1.281469143 | -0.0001896635116
| 4487.915547 | 0.0001577381024 | 1.281460285 | -0.0001927516805
| 4487.835546 | 0.0001546242055 | 1.281449614 | -0.0001941726402
| 4487.755546 | 0.0001587677946 | 1.281439062 | -0.0001927125997
| 4487.675545 | 0.0001701132822 | 1.281429676 | -0.0001883744985
| 4487.595544 | 0.0001865713491 | 1.281422883 | -0.0001819611115
| 4487.515544 | 0.0002040115009 | 1.281420151 | -0.000175084309
| 4487.435543 | 0.0002128788553 | 1.281419482 | -0.0001715707708
| 4487.355542 | 0.0002196789146 | 1.281417652 | -0.0001688982226
| 4487.275541 | 0.000226454515 | 1.281416366 | -0.0001662254201
| 4487.195541 | 0.0002327910818 | 1.281416103 | -0.0001637081494
| 4487.11554 | 0.0002326310802 | 1.28141676 | -0.0001637516079
| 4487.035539 | 0.0002294414309 | 1.281415247 | -0.0001650363342
| 4486.955539 | 0.0002259215482 | 1.281412766 | -0.0001664696423
| 4486.875538 | 0.0002239323891 | 1.281408425 | -0.000167329332
| 4486.795537 | 0.0002246923955 | 1.281404159 | -0.0001670968794
| 4486.715537 | 0.0002254524024 | 1.281398701 | -0.0001668859604
| 4486.635536 | 0.0002324331922 | 1.281392199 | -0.000164225553
| 4486.555535 | 0.0002445593776 | 1.281386918 | -0.000159501193
| 4486.475535 | 0.0002607738507 | 1.281382865 | -0.0001531321156
| 4486.395534 | 0.000279109143 | 1.281382628 | -0.00014585213
| 4486.315533 | 0.0002882292221 | 1.281383997 | -0.0001421996555
| 4486.235532 | 0.0002973493016 | 1.281383467 | -0.0001385813644
| 4486.155532 | 0.0003090485393 | 1.281384166 | -0.000133917177
| 4486.075531 | 0.0003206309229 | 1.281386679 | -0.000129266359
| 4485.99553 | 0.0003268240161 | 1.281391501 | -0.0001267124048
| 4485.91553 | 0.0003254640045 | 1.281396087 | -0.0001271602209
| 4485.835529 | 0.0003191397228 | 1.281399062 | -0.0001296074007
| 4485.755528 | 0.0003127314509 | 1.281400101 | -0.000132123014
| 4485.675528 | 0.0003072114026 | 1.281400589 | -0.0001342961406
| 4485.595527 | 0.000301364817 | 1.28140139 | -0.0001365933151
| 4485.515526 | 0.000290004718 | 1.281401266 | -0.0001410956634
| 4485.435525 | 0.0002807078038 | 1.281398148 | -0.0001448333996
| 4485.355525 | 0.0002742649131 | 1.281394598 | -0.0001474462686
| 4485.275524 | 0.0002711244761 | 1.281389928 | -0.0001487686283
| 4485.195523 | 0.0002713052001 | 1.281385851 | -0.0001487619818
| 4485.115523 | 0.0002731852167 | 1.281382062 | -0.0001480755964
| 4485.035522 | 0.0002750652328 | 1.281378777 | -0.0001473800484
| 4484.955521 | 0.0002793693378 | 1.281374937 | -0.0001457322043
| 4484.875521 | 0.0002858297062 | 1.281372423 | -0.0001432043168
| 4484.79552 | 0.000292731526 | 1.281370619 | -0.0001404882161
| 4484.715519 | 0.0002986515772 | 1.281370221 | -0.0001381363513
| 4484.635519 | 0.0003030240737 | 1.28137006 | -0.0001363944735
| 4484.555518 | 0.0003051336162 | 1.281370667 | -0.0001355370499
| 4484.475517 | 0.0003057336217 | 1.281370519 | -0.0001352925596
| 4484.395516 | 0.0003062058453 | 1.281370952 | -0.0001350882976
| 4484.315516 | 0.0003045258309 | 1.281371272 | -0.0001357405516
| 4484.235515 | 0.0003007178128 | 1.281371624 | -0.0001372371896
| 4484.155514 | 0.0002953301201 | 1.281370917 | -0.0001393802181
| 4484.075514 | 0.0002888207158 | 1.281369881 | -0.0001419746758
| 4483.995513 | 0.0002819093013 | 1.281366965 | -0.0001447628202
| 4483.915512 | 0.0002785092715 | 1.281363778 | -0.0001461616778
| 4483.835512 | 0.0002751092421 | 1.281360748 | -0.0001475577521
| 4483.755511 | 0.0002708861636 | 1.281357463 | -0.0001492852965
| 4483.67551 | 0.0002669857141 | 1.281352837 | -0.0001509090307
| 4483.595509 | 0.0002655347154 | 1.281347519 | -0.000151572622
| 4483.515509 | 0.0002679347365 | 1.281341451 | -0.0001507204515
| 4483.435508 | 0.0002740107957 | 1.28133661 | -0.0001483861928
| 4483.355507 | 0.0002801922359 | 1.28133238 | -0.0001459989412
| 4483.275507 | 0.000285752284 | 1.281328802 | -0.0001438465621
| 4483.195506 | 0.0002917774607 | 1.281323578 | -0.0001415391086
| 4483.115505 | 0.0003056175808 | 1.281319103 | -0.0001361141702
| 4483.035505 | 0.0003200381598 | 1.281317093 | -0.0001304139263
| 4482.955504 | 0.000333886349 | 1.281316575 | -0.0001249138199
| 4482.875503 | 0.0003461131034 | 1.281317392 | -0.0001200333876
| 4482.795503 | 0.0003555506652 | 1.281319944 | -0.0001162292758
| 4482.715502 | 0.0003582306888 | 1.281322348 | -0.0001151118341
| 4482.635501 | 0.0003609107118 | 1.281323507 | -0.0001140168067
| 4482.5555 | 0.0003625449958 | 1.281325213 | -0.0001133272595
| 4482.4755 | 0.0003622179909 | 1.281326697 | -0.0001134207562
| 4482.395499 | 0.0003592389453 | 1.281328039 | -0.0001145703293
| 4482.315498 | 0.0003545989047 | 1.281327883 | -0.0001164068006
| 4482.235498 | 0.0003518939347 | 1.281326965 | -0.0001174883908
| 4482.155497 | 0.000349653915 | 1.281326087 | -0.0001183845797
| 4482.075496 | 0.0003470708436 | 1.281325111 | -0.0001194188598
| 4481.995496 | 0.0003438099115 | 1.281323547 | -0.0001207330754
| 4481.915495 | 0.0003422098978 | 1.281321346 | -0.0001213989997
| 4481.835494 | 0.0003416419767 | 1.281319396 | -0.0001216503426
| 4481.755493 | 0.0003414554937 | 1.281317459 | -0.0001217499207
| 4481.675493 | 0.0003412897176 | 1.281315768 | -0.0001218368201
| 4481.595492 | 0.0003409297147 | 1.281313954 | -0.0001220031061
| 4481.515491 | 0.0003405697113 | 1.281312329 | -0.000122165972
| 4481.435491 | 0.0003390807957 | 1.2813106 | -0.000122779283
| 4481.35549 | 0.0003370537202 | 1.281308384 | -0.0001236152328
| 4481.275489 | 0.0003351568506 | 1.281305564 | -0.0001244103683
| 4481.195489 | 0.0003341631594 | 1.281302089 | -0.0001248584562
| 4481.115488 | 0.0003352831693 | 1.281298299 | -0.0001244723075
| 4481.035487 | 0.0003374353832 | 1.281294769 | -0.0001236712755
| 4480.955487 | 0.0003398354043 | 1.281290969 | -0.0001227765668
| 4480.875486 | 0.0003441230157 | 1.281286485 | -0.0001211440422
| 4480.795485 | 0.0003528411105 | 1.281282112 | -0.0001177487169
| 4480.715484 | 0.0003642012091 | 1.281279167 | -0.0001132774936
| 4480.635484 | 0.0003763355031 | 1.281277603 | -0.0001084734773
| 4480.555483 | 0.0003879433388 | 1.281277596 | -0.0001038503829
| 4480.475482 | 0.0003968258824 | 1.28127905 | -0.0001002838929
| 4480.395482 | 0.000400825917 | 1.281280498 | -9.865792394e-05
| 4480.315481 | 0.000404825952 | 1.281280922 | -9.705033677e-05
| 4480.23548 | 0.0004090195457 | 1.281282021 | -9.535357547e-05
| 4480.15548 | 0.0004113006841 | 1.28128337 | -9.441238127e-05
| 4480.075479 | 0.0004113831409 | 1.281284695 | -9.434552037e-05
| 4479.995478 | 0.0004099914766 | 1.281285331 | -9.487700602e-05
| 4479.915477 | 0.0004080714597 | 1.281285325 | -9.563012635e-05
| 4479.835477 | 0.0004072483378 | 1.2812847 | -9.595840688e-05
| 4479.755476 | 0.0004066883327 | 1.281284253 | -9.617887805e-05
| 4479.675475 | 0.0004063000002 | 1.281283432 | -9.63378602e-05
| 4479.595475 | 0.0004063588288 | 1.281282638 | -9.631860558e-05
| 4479.515474 | 0.0004073988381 | 1.281281647 | -9.591283144e-05
| 4479.435473 | 0.0004089550604 | 1.281281233 | -9.529140374e-05
| 4479.355473 | 0.000410367911 | 1.281280953 | -9.472453937e-05
| 4479.275472 | 0.000411212264 | 1.281281226 | -9.437367757e-05
| 4479.195471 | 0.0004112522646 | 1.281281307 | -9.434605858e-05
| 4479.115471 | 0.0004112922647 | 1.281281796 | -9.431107587e-05
| 4479.03547 | 0.0004101384573 | 1.281282388 | -9.474887292e-05
| 4478.955469 | 0.000407896889 | 1.281283205 | -9.561512222e-05
| 4478.875468 | 0.0004044035753 | 1.281283795 | -9.698318269e-05
| 4478.795468 | 0.0003994011618 | 1.281284566 | -9.89480861e-05
| 4478.715467 | 0.0003923611008 | 1.281284289 | -0.0001017421668
| 4478.635466 | 0.0003870957145 | 1.281283435 | -0.0001038410845
| 4478.555466 | 0.0003822556727 | 1.281283045 | -0.0001057625926
| 4478.475465 | 0.0003752442797 | 1.281283474 | -0.0001085328359
| 4478.395464 | 0.0003632243902 | 1.281283188 | -0.0001133077277
| 4478.315464 | 0.000349544271 | 1.281280982 | -0.0001187776348
| 4478.235463 | 0.0003361223008 | 1.281276985 | -0.0001241773651
| 4478.155462 | 0.0003243655458 | 1.281271313 | -0.0001289452931
| 4478.075461 | 0.0003163761141 | 1.281263899 | -0.0001322465947
| 4477.995461 | 0.0003140160933 | 1.281256598 | -0.0001333071654
| 4477.91546 | 0.000311656073 | 1.281249393 | -0.0001343660582
| 4477.835459 | 0.0003138461646 | 1.281240677 | -0.0001336425545
| 4477.755459 | 0.0003217139469 | 1.281232644 | -0.000130648526
| 4477.675458 | 0.0003352464902 | 1.281225224 | -0.0001253902348
| 4477.595457 | 0.0003528950923 | 1.281221578 | -0.0001184265313
| 4477.515457 | 0.0003633751832 | 1.281219784 | -0.0001142804603
| 4477.435456 | 0.0003738552746 | 1.281216397 | -0.0001101628791
| 4477.355455 | 0.000389368925 | 1.281213792 | -0.0001040288513
| 4477.275455 | 0.0004070236393 | 1.281214084 | -9.699068266e-05
| 4477.195454 | 0.0004199955008 | 1.281217445 | -9.175973316e-05
| 4477.115453 | 0.0004251955462 | 1.281221865 | -8.960106865e-05
| 4477.035452 | 0.0004235535502 | 1.281225311 | -9.018162238e-05
| 4476.955452 | 0.0004195384757 | 1.281227172 | -9.17347849e-05
| 4476.875451 | 0.0004149384355 | 1.281227914 | -9.354087303e-05
| 4476.79545 | 0.0004099675997 | 1.281228853 | -9.549097823e-05
| 4476.71545 | 0.0003988475027 | 1.281228612 | -9.990879789e-05
| 4476.635449 | 0.0003897284884 | 1.281225041 | -0.0001035906426
| 4476.555448 | 0.0003841624825 | 1.281220654 | -0.0001058737531
| 4476.475448 | 0.0003829575449 | 1.281215136 | -0.0001064422367
| 4476.395447 | 0.0003861367624 | 1.28121051 | -0.0001052503494
| 4476.315446 | 0.0003902967988 | 1.281206639 | -0.0001036545593
| 4476.235445 | 0.0003944568347 | 1.281202918 | -0.0001020559829
| 4476.155445 | 0.0004022258431 | 1.28119891 | -9.902650571e-05
| 4476.075444 | 0.0004124730409 | 1.281196877 | -9.497525839e-05
| 4475.995443 | 0.0004216280755 | 1.28119634 | -9.133147685e-05
| 4475.915443 | 0.0004273881254 | 1.281197256 | -8.901230849e-05
| 4475.835442 | 0.0004292746961 | 1.281197834 | -8.824049396e-05
| 4475.755441 | 0.0004289647817 | 1.281198113 | -8.834808305e-05
| 4475.675441 | 0.0004276447704 | 1.281197319 | -8.887694163e-05
| 4475.59544 | 0.0004261537557 | 1.28119665 | -8.947162407e-05
| 4475.515439 | 0.0004218337184 | 1.281194931 | -9.121104501e-05
| 4475.435439 | 0.0004187403485 | 1.281191604 | -9.249129898e-05
| 4475.355438 | 0.0004181684327 | 1.281187308 | -9.278555524e-05
| 4475.275437 | 0.0004211124061 | 1.281182531 | -9.16891857e-05
| 4475.195436 | 0.0004279559577 | 1.281178339 | -8.903021618e-05
| 4475.115436 | 0.0004341960118 | 1.281175278 | -8.659096871e-05
| 4475.035435 | 0.0004404360663 | 1.281170964 | -8.417414042e-05
| 4474.955434 | 0.000452603351 | 1.2811663 | -7.940434054e-05
| 4474.875434 | 0.0004701222229 | 1.281163282 | -7.24745978e-05
| 4474.795433 | 0.0004890275831 | 1.28116294 | -6.494455562e-05
| 4474.715432 | 0.0005070277399 | 1.281164609 | -5.77383403e-05
| 4474.635432 | 0.0005224451591 | 1.281168709 | -5.151618035e-05
| 4474.555431 | 0.0005316518631 | 1.281173967 | -4.774520756e-05
| 4474.47543 | 0.0005364119042 | 1.281178687 | -4.575386054e-05
| 4474.395429 | 0.0005410965324 | 1.281182943 | -4.38007876e-05
| 4474.315429 | 0.000544536562 | 1.281188511 | -4.231951894e-05
| 4474.235428 | 0.0005430691274 | 1.281194556 | -4.278327817e-05
| 4474.155427 | 0.0005375764577 | 1.281200149 | -4.485762336e-05
| 4474.075427 | 0.0005286122989 | 1.281204965 | -4.832805358e-05
| 4473.995426 | 0.0005171883407 | 1.281207926 | -5.281124969e-05
| 4473.915425 | 0.0005099882783 | 1.281209691 | -5.563448987e-05
| 4473.835425 | 0.0005027882155 | 1.281213413 | -5.842265302e-05
| 4473.755424 | 0.0004904619039 | 1.281217314 | -6.3248703e-05
| 4473.675423 | 0.0004735456488 | 1.281220324 | -6.991843002e-05
| 4473.595423 | 0.0004553830973 | 1.28122133 | -7.712066651e-05
| 4473.515422 | 0.0004358629274 | 1.28122177 | -8.487392528e-05
| 4473.435421 | 0.0004149866017 | 1.281219419 | -9.321764947e-05
| 4473.35542 | 0.0003994257312 | 1.28121563 | -9.947105566e-05
| 4473.27542 | 0.0003883456351 | 1.281212096 | -0.0001039359294
| 4473.195419 | 0.0003766264961 | 1.281211344 | -0.0001086054237
| 4473.115418 | 0.000354386303 | 1.28120943 | -0.0001174855757
| 4473.035418 | 0.0003335669208 | 1.281203605 | -0.0001258705968
| 4472.955417 | 0.0003150483966 | 1.281196345 | -0.000133365541
| 4472.875416 | 0.0003014808038 | 1.281186619 | -0.0001389335169
| 4472.795416 | 0.0002955607526 | 1.281177527 | -0.0001414447572
| 4472.715415 | 0.0002896407009 | 1.281169607 | -0.0001439350116
| 4472.635414 | 0.0002838498213 | 1.281160813 | -0.0001463896348
| 4472.555413 | 0.0002814783461 | 1.281151159 | -0.0001474979769
| 4472.475413 | 0.0002834456922 | 1.281141567 | -0.0001468771643
| 4472.395412 | 0.0002893276092 | 1.281132511 | -0.0001446875385
| 4472.315411 | 0.0002985276894 | 1.281125299 | -0.0001411430419
| 4472.235411 | 0.0003048212508 | 1.281119561 | -0.0001387295241
| 4472.15541 | 0.0003104212997 | 1.28111313 | -0.0001366045756
| 4472.075409 | 0.0003178656498 | 1.28110643 | -0.0001337497283
| 4471.995409 | 0.0003294152457 | 1.281100405 | -0.000129247365
| 4471.915408 | 0.0003401353387 | 1.281096417 | -0.0001250385638
| 4471.835407 | 0.0003496281694 | 1.281092655 | -0.0001213144069
| 4471.755407 | 0.0003578471928 | 1.281089908 | -0.0001180792449
| 4471.675406 | 0.0003639099844 | 1.28108719 | -0.0001157023928
| 4471.595405 | 0.0003668700099 | 1.281084401 | -0.0001145627579
| 4471.515404 | 0.0003698300359 | 1.281079746 | -0.0001134566007
| 4471.435404 | 0.0003750509303 | 1.28107509 | -0.000111449697
| 4471.355403 | 0.0003814353379 | 1.281069856 | -0.0001089895227
| 4471.275402 | 0.0003892009127 | 1.281064998 | -0.0001059721923
| 4471.195402 | 0.0003992093082 | 1.281059241 | -0.0001020772916
| 4471.115401 | 0.0004132894304 | 1.281055367 | -9.652609609e-05
| 4471.0354 | 0.0004235904688 | 1.281052361 | -9.246476821e-05
| 4470.9554 | 0.0004329905503 | 1.28104837 | -8.87799097e-05
| 4470.875399 | 0.0004463883148 | 1.281042619 | -8.353361326e-05
| 4470.795398 | 0.0004688575367 | 1.281038484 | -7.464341864e-05
| 4470.715397 | 0.0004924577421 | 1.281037753 | -6.524101582e-05
| 4470.635397 | 0.0005141198508 | 1.281039706 | -5.656232634e-05
| 4470.555396 | 0.0005318855346 | 1.281043646 | -4.940027736e-05
| 4470.475395 | 0.000543321091 | 1.281049572 | -4.472483562e-05
| 4470.395395 | 0.0005466411201 | 1.281054412 | -4.330278583e-05
| 4470.315394 | 0.0005499611487 | 1.281058464 | -4.189481726e-05
| 4470.235393 | 0.0005489202263 | 1.281063116 | -4.221394988e-05
| 4470.155393 | 0.0005432270099 | 1.281066782 | -4.440485812e-05
| 4470.075392 | 0.000533854869 | 1.28106888 | -4.809019198e-05
| 4469.995391 | 0.0005227745996 | 1.281068729 | -5.249677221e-05
| 4469.915391 | 0.0005136545205 | 1.281065841 | -5.617142055e-05
| 4469.83539 | 0.0005104462713 | 1.2810622 | -5.750348666e-05
| 4469.755389 | 0.0005086462558 | 1.281058915 | -5.826794922e-05
| 4469.675388 | 0.0005083352392 | 1.281054943 | -5.845127372e-05
| 4469.595388 | 0.0005116842869 | 1.281050443 | -5.718521181e-05
| 4469.515387 | 0.0005200843597 | 1.281046754 | -5.389121521e-05
| 4469.435386 | 0.0005302936151 | 1.281045031 | -4.984065186e-05
| 4469.355386 | 0.0005398183489 | 1.281045045 | -4.603161763e-05
| 4469.275385 | 0.0005463538386 | 1.281046662 | -4.338522107e-05
| 4469.195384 | 0.000548153854 | 1.281048282 | -4.262636795e-05
| 4469.115384 | 0.0005499538699 | 1.281049628 | -4.187237322e-05
| 4469.035383 | 0.0005479091664 | 1.281052138 | -4.263017056e-05
| 4468.955382 | 0.0005417366579 | 1.281053548 | -4.505327117e-05
| 4468.875381 | 0.0005319087487 | 1.281054421 | -4.894336379e-05
| 4468.795381 | 0.0005199304634 | 1.281052074 | -5.374866567e-05
| 4468.71538 | 0.0005135304075 | 1.28104869 | -5.634882769e-05
| 4468.635379 | 0.0005071303521 | 1.281045768 | -5.894081006e-05
| 4468.555379 | 0.0004986330952 | 1.281042225 | -6.238017207e-05
| 4468.475378 | 0.0004899503267 | 1.28103641 | -6.593438203e-05
| 4468.395377 | 0.0004849508496 | 1.281028974 | -6.80492366e-05
| 4468.315377 | 0.0004858308575 | 1.281020178 | -6.784428384e-05
| 4468.235376 | 0.0004925270321 | 1.281012642 | -6.529761238e-05
| 4468.155375 | 0.0005004286035 | 1.281005717 | -6.225921699e-05
| 4468.075375 | 0.0005081886708 | 1.28099963 | -5.926206607e-05
| 4467.995374 | 0.0005167814486 | 1.280990675 | -5.598412322e-05
| 4467.915373 | 0.0005389416411 | 1.28098201 | -4.729059451e-05
| 4467.835372 | 0.0005656903907 | 1.28097682 | -3.67045408e-05
| 4467.755372 | 0.0005949141084 | 1.280974609 | -2.507763232e-05
| 4467.675371 | 0.0006248403091 | 1.280975175 | -1.312031216e-05
| 4467.59537 | 0.0006528736135 | 1.280981175 | -1.820017822e-06
| 4467.51537 | 0.0006645137149 | 1.28098838 | 2.964554903e-06
| 4467.435369 | 0.0006761538159 | 1.280992586 | 7.695574041e-06
| 4467.355368 | 0.0006888873948 | 1.280998637 | 1.289592415e-05
| 4467.275368 | 0.0006988419134 | 1.281006655 | 1.702330441e-05
| 4467.195367 | 0.0006999393922 | 1.281016758 | 1.765563896e-05
| 4467.115366 | 0.0006902593078 | 1.281025863 | 1.397150118e-05
| 4467.035365 | 0.0006735340617 | 1.281031469 | 7.414571718e-06
| 4466.955365 | 0.0006591957057 | 1.28103375 | 1.749872707e-06
| 4466.875364 | 0.0006480756092 | 1.281035413 | -2.64245502e-06
| 4466.795363 | 0.0006363713004 | 1.281038393 | -7.244384373e-06
| 4466.715363 | 0.0006151711163 | 1.281039681 | -1.566458341e-05
| 4466.635362 | 0.0005977199353 | 1.28103646 | -2.267042457e-05
| 4466.555361 | 0.0005845969706 | 1.281032682 | -2.795998582e-05
| 4466.475361 | 0.0005757491612 | 1.281027683 | -3.156620334e-05
| 4466.39536 | 0.0005706141588 | 1.281023155 | -3.368303002e-05
| 4466.315359 | 0.0005691341457 | 1.281019018 | -3.433484888e-05
| 4466.235359 | 0.000567654133 | 1.281016645 | -3.495507177e-05
| 4466.155358 | 0.0005650357446 | 1.281014424 | -3.602676054e-05
| 4466.075357 | 0.0005607271426 | 1.281012897 | -3.77603762e-05
| 4465.995356 | 0.0005544892085 | 1.281010891 | -4.027235163e-05
| 4465.915356 | 0.0005456891322 | 1.281008628 | -4.381126297e-05
| 4465.835355 | 0.0005359193812 | 1.281004284 | -4.777444599e-05
| 4465.755354 | 0.0005290668125 | 1.280998912 | -5.059228644e-05
| 4465.675354 | 0.0005247067744 | 1.280993229 | -5.242127351e-05
| 4465.595353 | 0.0005203444132 | 1.280987806 | -5.424661143e-05
| 4465.515352 | 0.0005159443747 | 1.280980852 | -5.611446362e-05
| 4465.435352 | 0.0005161343751 | 1.280972844 | -5.616971722e-05
| 4465.355351 | 0.0005208970177 | 1.280964978 | -5.439777119e-05
| 4465.27535 | 0.0005298714227 | 1.28095781 | -5.093256803e-05
| 4465.195349 | 0.0005418278475 | 1.280952838 | -4.623787649e-05
| 4465.115349 | 0.0005491879117 | 1.280949311 | -4.335133303e-05
| 4465.035348 | 0.0005565479755 | 1.280944181 | -4.049333358e-05
| 4464.955347 | 0.0005681946896 | 1.28093944 | -3.591753175e-05
| 4464.875347 | 0.0005825445278 | 1.280936227 | -3.023537757e-05
| 4464.795346 | 0.0005951584795 | 1.280935249 | -2.520574567e-05
| 4464.715345 | 0.0006047585628 | 1.280934785 | -2.136954265e-05
| 4464.635345 | 0.0006117077757 | 1.280934996 | -1.857909432e-05
| 4464.555344 | 0.000615594074 | 1.280934809 | -1.701810857e-05
| 4464.475343 | 0.0006175540913 | 1.280934072 | -1.623572272e-05
| 4464.395343 | 0.000619576984 | 1.280932167 | -1.54490954e-05
| 4464.315342 | 0.0006226170106 | 1.280930169 | -1.425812113e-05
| 4464.235341 | 0.0006262389666 | 1.280927711 | -1.284302316e-05
| 4464.15534 | 0.000631070829 | 1.2809255 | -1.094049242e-05
| 4464.07534 | 0.0006362206826 | 1.280923444 | -8.908163341e-06
| 4463.995339 | 0.0006401807173 | 1.280921754 | -7.344146839e-06
| 4463.915338 | 0.0006441407515 | 1.280918682 | -5.804761433e-06
| 4463.835338 | 0.000652788806 | 1.280915749 | -2.391380955e-06
| 4463.755337 | 0.0006627722058 | 1.280914122 | 1.57859051e-06
| 4463.675336 | 0.0006725376747 | 1.280913658 | 5.48254462e-06
| 4463.595336 | 0.0006812544966 | 1.280914133 | 8.984799928e-06
| 4463.515335 | 0.0006873345497 | 1.280915707 | 1.145418334e-05
| 4463.435334 | 0.000689599319 | 1.28091698 | 1.239506757e-05
| 4463.355333 | 0.000690959331 | 1.280917666 | 1.296428989e-05
| 4463.275333 | 0.0006918259984 | 1.280918165 | 1.333322366e-05
| 4463.195332 | 0.0006914739668 | 1.28091878 | 1.321767848e-05
| 4463.115331 | 0.0006893139477 | 1.280918865 | 1.237077133e-05
| 4463.035331 | 0.0006866365748 | 1.28091831 | 1.130584222e-05
| 4462.95533 | 0.0006841045702 | 1.280917081 | 1.028685457e-05
| 4462.875329 | 0.0006822286227 | 1.280915518 | 9.523835321e-06
| 4462.795329 | 0.0006813486148 | 1.280913751 | 9.154827996e-06
| 4462.715328 | 0.0006804686074 | 1.280912387 | 8.793019236e-06
| 4462.635327 | 0.0006788125262 | 1.280910855 | 8.118293546e-06
| 4462.555327 | 0.0006763917552 | 1.280909358 | 7.138818968e-06
| 4462.475326 | 0.0006730675949 | 1.280907335 | 5.789146757e-06
| 4462.395325 | 0.0006686914592 | 1.280905098 | 4.015495785e-06
| 4462.315324 | 0.0006634114131 | 1.280901391 | 1.85454262e-06
| 4462.235324 | 0.0006606214032 | 1.280896961 | 6.750051354e-07
| 4462.155323 | 0.0006584213839 | 1.280892218 | -2.745327729e-07
| 4462.075322 | 0.0006566038685 | 1.280886885 | -1.081867074e-06
| 4461.995322 | 0.0006559900572 | 1.280879976 | -1.436624054e-06
| 4461.915321 | 0.0006609501006 | 1.28087204 | 4.164599095e-07
| 4461.83532 | 0.0006717313195 | 1.280864433 | 4.600549694e-06
| 4461.75532 | 0.0006875999011 | 1.280858514 | 1.084699039e-05
| 4461.675319 | 0.0007041294009 | 1.280855199 | 1.74042289e-05
| 4461.595318 | 0.0007155695006 | 1.280853057 | 2.194982282e-05
| 4461.515317 | 0.0007270095998 | 1.280848421 | 2.645108456e-05
| 4461.435317 | 0.0007481521813 | 1.280844658 | 3.4843825e-05
| 4461.355316 | 0.0007699390804 | 1.280844642 | 4.356122476e-05
| 4461.275315 | 0.0007888147595 | 1.280846695 | 5.115298407e-05
| 4461.195315 | 0.0008037388094 | 1.280850478 | 5.719734136e-05
| 4461.115314 | 0.0008129388896 | 1.280855183 | 6.097175917e-05
| 4461.035313 | 0.0008164465407 | 1.280859138 | 6.245884145e-05
| 4460.955313 | 0.0008186065597 | 1.280861813 | 6.338476102e-05
| 4460.875312 | 0.0008205443855 | 1.280864044 | 6.421403241e-05
| 4460.795311 | 0.000821904689 | 1.280866214 | 6.481150844e-05
| 4460.715311 | 0.0008219846895 | 1.280868084 | 6.48921538e-05
| 4460.63531 | 0.0008218706199 | 1.28086966 | 6.48900206e-05
| 4460.555309 | 0.0008212637097 | 1.280871125 | 6.468898739e-05
| 4460.475308 | 0.0008201555522 | 1.28087257 | 6.428732073e-05
| 4460.395308 | 0.0008187155394 | 1.280873801 | 6.3749227e-05
| 4460.315307 | 0.0008172755271 | 1.280875702 | 6.322305744e-05
| 4460.235306 | 0.0008122126702 | 1.280877989 | 6.125616457e-05
| 4460.155306 | 0.0008041472905 | 1.280879649 | 5.807826603e-05
| 4460.075305 | 0.0007935475741 | 1.280880269 | 5.386896907e-05
| 4459.995304 | 0.0007810392914 | 1.280879618 | 4.887418567e-05
| 4459.915304 | 0.0007680791785 | 1.280876344 | 4.365183812e-05
| 4459.835303 | 0.0007612976414 | 1.280871773 | 4.087522784e-05
| 4459.755302 | 0.0007559775949 | 1.280867974 | 3.869631676e-05
| 4459.675301 | 0.0007504970086 | 1.280863729 | 3.644521265e-05
| 4459.595301 | 0.0007450328945 | 1.280858237 | 3.417837353e-05
| 4459.5153 | 0.0007455928996 | 1.280851269 | 3.429266288e-05
| 4459.435299 | 0.0007510054495 | 1.280845921 | 3.637523792e-05
| 4459.355299 | 0.0007568726367 | 1.280841578 | 3.865754683e-05
| 4459.275298 | 0.0007621926827 | 1.280838104 | 4.073680702e-05
| 4459.195297 | 0.0007678912958 | 1.280833693 | 4.295074552e-05
| 4459.115297 | 0.0007796513978 | 1.280830447 | 4.760833662e-05
| 4459.035296 | 0.0007895350819 | 1.280829986 | 5.156576412e-05
| 4458.955295 | 0.0007962481723 | 1.280830333 | 5.42704632e-05
| 4458.875295 | 0.0007990047127 | 1.280831504 | 5.540844329e-05
| 4458.795294 | 0.000797604694 | 1.280832048 | 5.487380421e-05
| 4458.715293 | 0.0007942846654 | 1.280831606 | 5.355408861e-05
| 4458.635292 | 0.0007909646363 | 1.280830593 | 5.222412207e-05
| 4458.555292 | 0.0007843138426 | 1.280829535 | 4.956183411e-05
| 4458.475291 | 0.000775354978 | 1.280826188 | 4.593597132e-05
| 4458.39529 | 0.0007674021951 | 1.280820873 | 4.267707447e-05
| 4458.31529 | 0.0007640421656 | 1.280813141 | 4.121105199e-05
| 4458.235289 | 0.0007668943963 | 1.280805721 | 4.2234143e-05
| 4458.155288 | 0.000772511074 | 1.280798433 | 4.436487004e-05
| 4458.075288 | 0.0007791511319 | 1.28079209 | 4.692170829e-05
| 4457.995287 | 0.0007866536914 | 1.280783085 | 4.977607752e-05
| 4457.915286 | 0.0008079338767 | 1.28077436 | 5.814424491e-05
| 4457.835285 | 0.0008333557906 | 1.280769491 | 6.823750521e-05
| 4457.755285 | 0.0008603373181 | 1.28076746 | 7.900539777e-05
| 4457.675284 | 0.0008867889202 | 1.280768272 | 8.961250155e-05
| 4457.595283 | 0.0009101235433 | 1.280773457 | 9.905157283e-05
| 4457.515283 | 0.0009190036203 | 1.280779375 | 0.0001027241502
| 4457.435282 | 0.0009278836977 | 1.280782431 | 0.0001063459119
| 4457.355281 | 0.0009368532121 | 1.280786986 | 0.0001100302725
| 4457.275281 | 0.000943273036 | 1.280792301 | 0.000112708698
| 4457.19528 | 0.0009433846328 | 1.28079893 | 0.0001128879732
| 4457.115279 | 0.0009363445718 | 1.280804151 | 0.0001101821654
| 4457.035279 | 0.0009256801079 | 1.280807046 | 0.0001059854106
| 4456.955278 | 0.0009167762548 | 1.280807632 | 0.00010245149
| 4456.875277 | 0.0009099361951 | 1.280807911 | 9.97373373e-05
| 4456.795276 | 0.0009027347835 | 1.280808672 | 9.688714502e-05
| 4456.715276 | 0.0008897746706 | 1.280808354 | 9.171445266e-05
| 4456.635275 | 0.0008793388312 | 1.280804802 | 8.749357447e-05
| 4456.555274 | 0.000872092833 | 1.280800762 | 8.453967783e-05
| 4456.475274 | 0.0008685741793 | 1.280795464 | 8.305411698e-05
| 4456.395273 | 0.0008689583558 | 1.280790714 | 8.313932992e-05
| 4456.315272 | 0.0008716383794 | 1.280786348 | 8.414969788e-05
| 4456.235272 | 0.0008743184024 | 1.280782484 | 8.516908135e-05
| 4456.155271 | 0.0008805991206 | 1.280777889 | 8.761579415e-05
| 4456.07527 | 0.0008901643365 | 1.280775109 | 9.140879857e-05
| 4455.995269 | 0.0009006440097 | 1.280773537 | 9.558926672e-05
| 4455.915269 | 0.0009098440895 | 1.280774275 | 9.929915476e-05
| 4455.835268 | 0.0009156133786 | 1.280775691 | 0.0001016487681
| 4455.755267 | 0.0009175092381 | 1.280777965 | 0.000102464192
| 4455.675267 | 0.0009169892338 | 1.280779151 | 0.0001022938185
| 4455.595266 | 0.0009160692065 | 1.280781495 | 0.0001019839838
| 4455.515265 | 0.0009087891434 | 1.280783727 | 9.912766734e-05
| 4455.435265 | 0.0008978191628 | 1.280784582 | 9.477046847e-05
| 4455.355264 | 0.0008849948663 | 1.280783355 | 8.963416932e-05
| 4455.275263 | 0.0008719142201 | 1.280780612 | 8.4368133e-05
| 4455.195263 | 0.0008604654953 | 1.280774973 | 7.970332394e-05
| 4455.115262 | 0.0008565054607 | 1.280769034 | 7.802933107e-05
| 4455.035261 | 0.0008525454265 | 1.280763974 | 7.637092866e-05
| 4454.95526 | 0.0008494130737 | 1.280758083 | 7.502885417e-05
| 4454.87526 | 0.0008483679872 | 1.280751735 | 7.451383427e-05
| 4454.795259 | 0.0008507223848 | 1.280745083 | 7.535371738e-05
| 4454.715258 | 0.0008561624323 | 1.280739575 | 7.744875221e-05
| 4454.635258 | 0.0008598868073 | 1.280735021 | 7.887430187e-05
| 4454.555257 | 0.0008632068364 | 1.280729828 | 8.012675465e-05
| 4454.475256 | 0.0008676774487 | 1.280724323 | 8.183418299e-05
| 4454.395256 | 0.0008747459767 | 1.28071871 | 8.457945871e-05
| 4454.315255 | 0.0008822660419 | 1.280713874 | 8.751939395e-05
| 4454.235254 | 0.0008910162781 | 1.28070861 | 9.094420153e-05
| 4454.155253 | 0.0009017119776 | 1.280704281 | 9.516441765e-05
| 4454.075253 | 0.0009124128535 | 1.280700602 | 9.939845525e-05
| 4453.995252 | 0.0009202129211 | 1.280697574 | 0.0001024832413
| 4453.915251 | 0.0009280129892 | 1.280691863 | 0.0001055204886
| 4453.835251 | 0.0009447160855 | 1.280686292 | 0.0001121238877
| 4453.75525 | 0.0009644112492 | 1.28068298 | 0.0001199653605
| 4453.675249 | 0.0009845639194 | 1.28068179 | 0.0001280280145
| 4453.595249 | 0.001004021548 | 1.280682106 | 0.0001358395638
| 4453.515248 | 0.001021221698 | 1.280685175 | 0.0001427966795
| 4453.435247 | 0.001029874481 | 1.280688609 | 0.000146339046
| 4453.355247 | 0.001036514538 | 1.280690442 | 0.0001490474149
| 4453.275246 | 0.001044095255 | 1.280691561 | 0.000152119761
| 4453.195245 | 0.001053589899 | 1.280693578 | 0.0001559743941
| 4453.115244 | 0.001060149956 | 1.280696635 | 0.000158672815
| 4453.035244 | 0.001064702569 | 1.280699706 | 0.0001605679322
| 4452.955243 | 0.001067216112 | 1.280702863 | 0.0001616483212
| 4452.875242 | 0.001067765772 | 1.280706023 | 0.0001619425436
| 4452.795242 | 0.001066685763 | 1.28070863 | 0.0001615744958
| 4452.715241 | 0.001065605753 | 1.280711728 | 0.0001612151368
| 4452.63524 | 0.001060024942 | 1.280715238 | 0.0001590610343
| 4452.55524 | 0.001050699258 | 1.28071789 | 0.0001553922291
| 4452.475239 | 0.00103816967 | 1.28071921 | 0.0001504167732
| 4452.395238 | 0.001023166683 | 1.280718915 | 0.0001444221167
| 4452.315237 | 0.001007486547 | 1.280715249 | 0.0001380962353
| 4452.235237 | 0.0009994484694 | 1.280709894 | 0.0001348001741
| 4452.155236 | 0.0009932084154 | 1.280705274 | 0.0001322370317
| 4452.075235 | 0.0009871417131 | 1.280699896 | 0.0001297297451
| 4451.995235 | 0.0009820096735 | 1.280692664 | 0.0001275637401
| 4451.915234 | 0.0009855297039 | 1.280683773 | 0.0001288330245
| 4451.835233 | 0.0009960445374 | 1.280676562 | 0.0001329334142
| 4451.755233 | 0.001011427895 | 1.280671229 | 0.0001390170497
| 4451.675232 | 0.00102677217 | 1.280669531 | 0.0001451498073
| 4451.595231 | 0.001036372253 | 1.280668746 | 0.0001489985191
| 4451.515231 | 0.001045972337 | 1.280667051 | 0.0001528312641
| 4451.43523 | 0.001060106332 | 1.2806667 | 0.0001585038855
| 4451.355229 | 0.001071008462 | 1.280669727 | 0.0001629422437
| 4451.275228 | 0.001075778884 | 1.280673466 | 0.0001649374987
| 4451.195228 | 0.001073946418 | 1.280678017 | 0.0001643025187
| 4451.115227 | 0.001064666338 | 1.280680076 | 0.0001606402313
| 4451.035226 | 0.001057329467 | 1.280679954 | 0.0001577174937
| 4450.955226 | 0.001050449406 | 1.280679661 | 0.0001549745837
| 4450.875225 | 0.001041364368 | 1.280679442 | 0.0001513496161
| 4450.795224 | 0.001027560052 | 1.280677169 | 0.0001457976675
| 4450.715224 | 0.001016839959 | 1.280671869 | 0.0001414273095
| 4450.635223 | 0.00101052471 | 1.280665594 | 0.0001388040479
| 4450.555222 | 0.001008647779 | 1.280658862 | 0.0001379505814
| 4450.475221 | 0.001010054859 | 1.280652653 | 0.0001384219839
| 4450.395221 | 0.001012814883 | 1.280647113 | 0.0001394473002
| 4450.31522 | 0.001015574907 | 1.280641272 | 0.0001404673544
| 4450.235219 | 0.001022966744 | 1.280635251 | 0.0001433399546
| 4450.155219 | 0.001031805068 | 1.28063102 | 0.0001468239629
| 4450.075218 | 0.001040677328 | 1.280627398 | 0.0001503325375
| 4449.995217 | 0.001048708047 | 1.280625431 | 0.000153533429
| 4449.915217 | 0.001052188078 | 1.280623365 | 0.0001549093751
| 4449.835216 | 0.001055668108 | 1.280620204 | 0.0001562660001
| 4449.755215 | 0.001060334935 | 1.280616849 | 0.0001580947795
| 4449.675215 | 0.00106578627 | 1.280613699 | 0.0001602416363
| 4449.595214 | 0.001070930246 | 1.28061074 | 0.0001622688177
| 4449.515213 | 0.001076450294 | 1.280607635 | 0.0001644442222
| 4449.435212 | 0.001082423855 | 1.280604988 | 0.0001668095859
| 4449.355212 | 0.001087070683 | 1.280602545 | 0.0001686469844
| 4449.275211 | 0.001090590714 | 1.280599765 | 0.0001700269689
| 4449.19521 | 0.001094355017 | 1.28059588 | 0.0001714853326
| 4449.11521 | 0.001101955083 | 1.280591974 | 0.000174480637
| 4449.035209 | 0.001109490358 | 1.280589116 | 0.0001774686733
| 4448.955208 | 0.001116876048 | 1.280586288 | 0.0001803974114
| 4448.875208 | 0.001124205696 | 1.280583798 | 0.0001833098423
| 4448.795207 | 0.00113143726 | 1.280581753 | 0.0001861909526
| 4448.715206 | 0.001135397294 | 1.280579845 | 0.0001877633906
| 4448.635205 | 0.001139357329 | 1.280576142 | 0.0001893041252
| 4448.555205 | 0.001146475426 | 1.280572002 | 0.0001921030297
| 4448.475204 | 0.001156670611 | 1.280567977 | 0.000196137491
| 4448.395203 | 0.00116829144 | 1.280564971 | 0.0002007616212
| 4448.315203 | 0.001181491555 | 1.280562344 | 0.0002060257335
| 4448.235202 | 0.001195404447 | 1.280561726 | 0.0002116113522
| 4448.155201 | 0.00120538549 | 1.280562037 | 0.000215637512
| 4448.075201 | 0.001212145548 | 1.280562074 | 0.0002183677876
| 4447.9952 | 0.001219181612 | 1.280560549 | 0.0002211812016
| 4447.915199 | 0.001230541711 | 1.280559922 | 0.0002257440946
| 4447.835199 | 0.001239374552 | 1.280560936 | 0.0002293230314
| 4447.755198 | 0.001245732932 | 1.28056208 | 0.0002319123943
| 4447.675197 | 0.001249744875 | 1.280563282 | 0.0002335621761
| 4447.595196 | 0.001251719214 | 1.280564116 | 0.0002343885986
| 4447.515196 | 0.001252039217 | 1.280564246 | 0.0002345393405
| 4447.435195 | 0.00125235922 | 1.280563597 | 0.0002346763078
| 4447.355194 | 0.001252679223 | 1.28056255 | 0.0002348062475
| 4447.275194 | 0.001253197676 | 1.280560987 | 0.0002350066605
| 4447.195193 | 0.001254215369 | 1.280559052 | 0.0002354006889
| 4447.115192 | 0.001256135386 | 1.280556794 | 0.0002361508504
| 4447.035192 | 0.001258833104 | 1.280554669 | 0.0002372152438
| 4446.955191 | 0.00126113061 | 1.280552564 | 0.0002381195503
| 4446.87519 | 0.001262970626 | 1.280550187 | 0.0002388356497
| 4446.795189 | 0.0012649742 | 1.280546981 | 0.0002396027334
| 4446.715189 | 0.001269534239 | 1.280543406 | 0.0002413885238
| 4446.635188 | 0.001275260893 | 1.280540101 | 0.0002436470191
| 4446.555187 | 0.001282336448 | 1.280536871 | 0.0002464479039
| 4446.475187 | 0.001290852036 | 1.280533992 | 0.0002498326315
| 4446.395186 | 0.001300439387 | 1.280532322 | 0.0002536687157
| 4446.315185 | 0.001306079436 | 1.280531253 | 0.0002559324959
| 4446.235185 | 0.001311719485 | 1.280528637 | 0.0002581690463
| 4446.155184 | 0.001320563884 | 1.280526056 | 0.0002616915016
| 4446.075183 | 0.001331477281 | 1.280524466 | 0.0002660614741
| 4445.995183 | 0.00134123839 | 1.280524371 | 0.0002699958631
| 4445.915182 | 0.001348518454 | 1.280524934 | 0.0002729468995
| 4445.835181 | 0.001351682519 | 1.280525496 | 0.0002742470663
| 4445.75518 | 0.001353882538 | 1.280524657 | 0.0002751358672
| 4445.67518 | 0.001356219069 | 1.280523522 | 0.0002760742425
| 4445.595179 | 0.001358863913 | 1.280521652 | 0.0002771233685
| 4445.515178 | 0.001361583936 | 1.280519567 | 0.0002781989101
| 4445.435178 | 0.001365924519 | 1.280516498 | 0.0002799072252
| 4445.355177 | 0.001372482304 | 1.280513926 | 0.000282513857
| 4445.275176 | 0.001379675602 | 1.280511666 | 0.0002853810575
| 4445.195176 | 0.001385075649 | 1.280509998 | 0.0002875394332
| 4445.115175 | 0.001390475696 | 1.280506392 | 0.000289663704
| 4445.035174 | 0.001401872132 | 1.280503048 | 0.0002941984511
| 4444.955173 | 0.001414537764 | 1.280501201 | 0.0002992689992
| 4444.875173 | 0.001426650983 | 1.280500592 | 0.00030414
| 4444.795172 | 0.001437674522 | 1.280500475 | 0.0003085826846
| 4444.715171 | 0.001447194604 | 1.280501496 | 0.0003124423855
| 4444.635171 | 0.001452500783 | 1.280502222 | 0.0003146062798
| 4444.55517 | 0.00145682082 | 1.280501808 | 0.0003163544723
| 4444.475169 | 0.001462680361 | 1.280500154 | 0.0003186986199
| 4444.395169 | 0.001472052237 | 1.280498695 | 0.0003224556908
| 4444.315168 | 0.001482852332 | 1.280497864 | 0.0003267971007
| 4444.235167 | 0.001494884248 | 1.280498039 | 0.0003316507244
| 4444.155167 | 0.001507114689 | 1.280499355 | 0.0003366043516
| 4444.075166 | 0.00151699005 | 1.280502505 | 0.0003406454211
| 4443.995165 | 0.001521790092 | 1.280505423 | 0.0003426458165
| 4443.915164 | 0.001526590134 | 1.280507637 | 0.0003446338678
| 4443.835164 | 0.001531584685 | 1.280510465 | 0.0003467108898
| 4443.755163 | 0.001533530978 | 1.280514329 | 0.0003475828917
| 4443.675162 | 0.001531461365 | 1.280517805 | 0.0003468363502
| 4443.595162 | 0.001525677459 | 1.280520875 | 0.000344591903
| 4443.515161 | 0.001517037384 | 1.280521588 | 0.0003411595255
| 4443.43516 | 0.001511639295 | 1.280521047 | 0.0003390061002
| 4443.35516 | 0.001506999255 | 1.280520574 | 0.0003371580601
| 4443.275159 | 0.001501266205 | 1.280520234 | 0.0003348735972
| 4443.195158 | 0.001493212654 | 1.280518639 | 0.0003316354988
| 4443.115157 | 0.001486812599 | 1.280515683 | 0.0003290370135
| 4443.035157 | 0.001482033623 | 1.280512099 | 0.0003270780518
| 4442.955156 | 0.001478351088 | 1.280508175 | 0.0003255531746
| 4442.875155 | 0.001476013666 | 1.280503459 | 0.0003245542484
| 4442.795155 | 0.00147541366 | 1.280498816 | 0.0003242540477
| 4442.715154 | 0.001474813655 | 1.280493492 | 0.0003239418244
| 4442.635153 | 0.001476061781 | 1.280487391 | 0.0003243578813
| 4442.555153 | 0.001480656876 | 1.280480204 | 0.0003260984865
| 4442.475152 | 0.001489673871 | 1.280473265 | 0.000329618826
| 4442.395151 | 0.001503855834 | 1.28046597 | 0.000335206674
| 4442.315151 | 0.001524576014 | 1.280462044 | 0.0003434790977
| 4442.23515 | 0.001539005728 | 1.280460403 | 0.0003492665552
| 4442.155149 | 0.001551965841 | 1.280457528 | 0.0003544425052
| 4442.075148 | 0.001569225274 | 1.280453525 | 0.0003613250477
| 4441.995148 | 0.001595787746 | 1.28045222 | 0.0003719907489
| 4441.915147 | 0.001618667945 | 1.280455866 | 0.0003812654897
| 4441.835146 | 0.001634933072 | 1.280461255 | 0.0003879150478
| 4441.755146 | 0.001644001552 | 1.280467647 | 0.0003916927623
| 4441.675145 | 0.001646541341 | 1.280473544 | 0.0003928402845
| 4441.595144 | 0.001644421323 | 1.280477817 | 0.0003920880977
| 4441.515144 | 0.001642301305 | 1.28048134 | 0.0003913226756
| 4441.435143 | 0.001634246859 | 1.280484514 | 0.0003881679755
| 4441.355142 | 0.001624717061 | 1.280484536 | 0.0003843652438
| 4441.275141 | 0.00161643448 | 1.280483006 | 0.0003810359244
| 4441.195141 | 0.001611434015 | 1.280479149 | 0.0003789836563
| 4441.11514 | 0.00161199402 | 1.280475593 | 0.0003791697394
| 4441.035139 | 0.001612554024 | 1.280472038 | 0.0003793558621
| 4440.955139 | 0.00161692724 | 1.280467656 | 0.0003810589588
| 4440.875138 | 0.00162548068 | 1.280464073 | 0.0003844551229
| 4440.795137 | 0.001636690503 | 1.28046185 | 0.0003889422756
| 4440.715137 | 0.001648050601 | 1.280461612 | 0.00039352487
| 4440.635136 | 0.001657075593 | 1.280462851 | 0.0003971957223
| 4440.555135 | 0.001661764593 | 1.280464942 | 0.0003991400527
| 4440.475135 | 0.001663484608 | 1.280466201 | 0.0003998772704
| 4440.395134 | 0.001664983212 | 1.280467633 | 0.0004005286235
| 4440.315133 | 0.001663063195 | 1.280469288 | 0.0003998106698
| 4440.235132 | 0.001657510595 | 1.280470175 | 0.0003976200053
| 4440.155132 | 0.00165007857 | 1.280469389 | 0.0003946448405
| 4440.075131 | 0.001641987712 | 1.280467352 | 0.0003913829399
| 4439.99513 | 0.001634575824 | 1.280462839 | 0.0003883501412
| 4439.91513 | 0.001632535806 | 1.280457684 | 0.000387464048
| 4439.835129 | 0.001630495789 | 1.280452422 | 0.0003865760304
| 4439.755128 | 0.001630676922 | 1.28044573 | 0.0003865552253
| 4439.675128 | 0.001634934947 | 1.280438082 | 0.0003881556077
| 4439.595127 | 0.001644862342 | 1.280430061 | 0.0003920273252
| 4439.515126 | 0.001662302494 | 1.280422617 | 0.0003989278624
| 4439.435125 | 0.001684932607 | 1.280418876 | 0.0004079790441
| 4439.355125 | 0.001703006349 | 1.280417859 | 0.0004152477238
| 4439.275124 | 0.001716566467 | 1.28041704 | 0.0004207065886
| 4439.195123 | 0.001730894651 | 1.280413739 | 0.0004264307299
| 4439.115123 | 0.001757054878 | 1.280412417 | 0.0004369443024
| 4439.035122 | 0.001778998036 | 1.280416392 | 0.0004458567091
| 4438.955121 | 0.001795156198 | 1.280421537 | 0.0004524653624
| 4438.875121 | 0.001804620538 | 1.280428194 | 0.0004564108775
| 4438.79512 | 0.001807258478 | 1.280434204 | 0.0004576019569
| 4438.715119 | 0.001804938458 | 1.280438805 | 0.0004567759071
| 4438.635119 | 0.001802618437 | 1.280441944 | 0.0004559241923
| 4438.555118 | 0.001796707844 | 1.280445111 | 0.0004536299434
| 4438.475117 | 0.001788261479 | 1.280445793 | 0.000450272897
| 4438.395116 | 0.00178068024 | 1.280444653 | 0.0004472314577
| 4438.315116 | 0.001777080208 | 1.28044148 | 0.0004457543164
| 4438.235115 | 0.001778151894 | 1.280438716 | 0.0004461619123
| 4438.155114 | 0.001781074969 | 1.280436242 | 0.0004473187681
| 4438.075114 | 0.001784595 | 1.280434634 | 0.0004487307976
| 4437.995113 | 0.001788432688 | 1.280432268 | 0.0004502572763
| 4437.915112 | 0.001797152764 | 1.28043088 | 0.0004537634611
| 4437.835112 | 0.001804380405 | 1.280431714 | 0.0004567088515
| 4437.755111 | 0.001808477339 | 1.280433351 | 0.0004584100267
| 4437.67511 | 0.001808605289 | 1.280435421 | 0.0004585234228
| 4437.595109 | 0.001804735912 | 1.28043657 | 0.0004570138207
| 4437.515109 | 0.001800415874 | 1.280436428 | 0.0004553003769
| 4437.435108 | 0.001796095837 | 1.280436224 | 0.0004535857705
| 4437.355107 | 0.001788274176 | 1.280435651 | 0.0004504569501
| 4437.275107 | 0.001778236844 | 1.280432939 | 0.0004463997758
| 4437.195106 | 0.0017696553 | 1.280427958 | 0.000442887943
| 4437.115105 | 0.001765655266 | 1.280421116 | 0.0004411852594
| 4437.035105 | 0.001767106443 | 1.280414305 | 0.000441674689
| 4436.955104 | 0.00177106111 | 1.280407867 | 0.0004431772421
| 4436.875103 | 0.001775981152 | 1.280401948 | 0.0004450771058
| 4436.795103 | 0.001781550111 | 1.280394344 | 0.0004472084669
| 4436.715102 | 0.001797070245 | 1.280386603 | 0.0004533386832
| 4436.635101 | 0.001815640627 | 1.280381886 | 0.0004607486802
| 4436.5551 | 0.001835684087 | 1.280378948 | 0.0004687824912
| 4436.4751 | 0.001852912932 | 1.280379204 | 0.0004757408243
| 4436.395099 | 0.001862593016 | 1.280379356 | 0.0004796621882
| 4436.315098 | 0.0018722731 | 1.280377394 | 0.0004835466989
| 4436.235098 | 0.001887404981 | 1.280375885 | 0.0004896316495
| 4436.155097 | 0.001901425263 | 1.280376752 | 0.0004953114397
| 4436.075096 | 0.001912315278 | 1.280378156 | 0.0004997420454
| 4435.995096 | 0.001920194266 | 1.280380059 | 0.0005029706778
| 4435.915095 | 0.001924994308 | 1.280381509 | 0.0005049532544
| 4435.835094 | 0.001927263023 | 1.280382269 | 0.0005059058165
| 4435.755093 | 0.001928943037 | 1.280381571 | 0.0005065961533
| 4435.675093 | 0.001931395176 | 1.280380019 | 0.0005075820967
| 4435.595092 | 0.001935707357 | 1.280377463 | 0.0005092986419
| 4435.515091 | 0.001942347415 | 1.280374691 | 0.000511947783
| 4435.435091 | 0.001952168028 | 1.280371673 | 0.0005158720146
| 4435.35509 | 0.0019648838 | 1.280369869 | 0.0005209821646
| 4435.275089 | 0.001977465444 | 1.280369449 | 0.0005260627975
| 4435.195089 | 0.001986025519 | 1.280369695 | 0.0005295376721
| 4435.115088 | 0.001994585593 | 1.280367494 | 0.0005329698833
| 4435.035087 | 0.002011065027 | 1.280365744 | 0.0005395957774
| 4434.955087 | 0.002028846225 | 1.280366564 | 0.0005467905508
| 4434.875086 | 0.002045284551 | 1.280369157 | 0.0005534764226
| 4434.795085 | 0.002059438933 | 1.280373125 | 0.0005592678109
| 4434.715084 | 0.002069839024 | 1.280378601 | 0.0005635754437
| 4434.635084 | 0.002074039611 | 1.280383886 | 0.0005653858464
| 4434.555083 | 0.002076799635 | 1.280388073 | 0.0005665975834
| 4434.475082 | 0.002078849506 | 1.280392272 | 0.0005675238663
| 4434.395082 | 0.002079059001 | 1.280396837 | 0.0005677161493
| 4434.315081 | 0.002075138967 | 1.280401296 | 0.0005662451229
| 4434.23508 | 0.002068297545 | 1.280404579 | 0.0005635781277
| 4434.15508 | 0.002059564628 | 1.280406522 | 0.0005601265546
| 4434.075079 | 0.002051305048 | 1.280406626 | 0.0005568331862
| 4433.995078 | 0.002046185003 | 1.280406125 | 0.0005547923359
| 4433.915077 | 0.002041064959 | 1.280406313 | 0.0005527634525
| 4433.835077 | 0.002032958446 | 1.280405793 | 0.0005495204154
| 4433.755076 | 0.002025506087 | 1.280403606 | 0.0005465113691
| 4433.675075 | 0.002020078091 | 1.280400631 | 0.0005443030213
| 4433.595075 | 0.002016960598 | 1.280397054 | 0.0005430138522
| 4433.515074 | 0.002016320592 | 1.280393637 | 0.000542724414
| 4433.435073 | 0.00201649217 | 1.280390606 | 0.0005427683088
| 4433.355073 | 0.002016852173 | 1.280387757 | 0.0005428912331
| 4433.275072 | 0.002017224641 | 1.28038493 | 0.0005430195702
| 4433.195071 | 0.00201756057 | 1.280382162 | 0.0005431342628
| 4433.115071 | 0.002016920565 | 1.280379285 | 0.0005428542793
| 4433.03507 | 0.002015761117 | 1.280375677 | 0.0005423524919
| 4432.955069 | 0.002015155069 | 1.28037135 | 0.0005420608648
| 4432.875068 | 0.002015723289 | 1.280366227 | 0.000542227961
| 4432.795068 | 0.002017723307 | 1.280360816 | 0.0005429663387
| 4432.715067 | 0.002019723324 | 1.28035406 | 0.0005436812946
| 4432.635066 | 0.002028541375 | 1.280345688 | 0.0005471124275
| 4432.555066 | 0.002043120359 | 1.280338554 | 0.0005528842569
| 4432.475065 | 0.002063055058 | 1.280332072 | 0.0005608235771
| 4432.395064 | 0.002086953883 | 1.280329943 | 0.0005704349551
| 4432.315064 | 0.002100794003 | 1.2803296 | 0.0005760288172
| 4432.235063 | 0.002114634123 | 1.280326276 | 0.0005815709104
| 4432.155062 | 0.002135888985 | 1.280323306 | 0.0005901043301
| 4432.075061 | 0.002161432909 | 1.280323412 | 0.0006004184702
| 4431.995061 | 0.002183233512 | 1.280327238 | 0.0006092908976
| 4431.91506 | 0.002198353643 | 1.28033229 | 0.0006154955655
| 4431.835059 | 0.002207823942 | 1.280337666 | 0.0006194315134
| 4431.755059 | 0.002212276356 | 1.280342293 | 0.0006213343147
| 4431.675058 | 0.002213836369 | 1.280345571 | 0.0006220491566
| 4431.595057 | 0.002215369198 | 1.280347607 | 0.0006227314291
| 4431.515057 | 0.002216489208 | 1.280349098 | 0.0006232380198
| 4431.435056 | 0.002218518435 | 1.280349573 | 0.0006240930231
| 4431.355055 | 0.002221837129 | 1.280350049 | 0.0006254672674
| 4431.275055 | 0.002226595856 | 1.280350247 | 0.0006274165845
| 4431.195054 | 0.002232480536 | 1.28035167 | 0.0006298407005
| 4431.115053 | 0.002235400561 | 1.280353367 | 0.0006310759003
| 4431.035052 | 0.002238320586 | 1.280354652 | 0.0006323039779
| 4430.955052 | 0.002241352982 | 1.280356305 | 0.0006335837677
| 4430.875051 | 0.002243150715 | 1.280358691 | 0.0006343791914
| 4430.79505 | 0.002241738676 | 1.280361455 | 0.0006338886444
| 4430.71505 | 0.002235898625 | 1.280363814 | 0.0006316077799
| 4430.635049 | 0.002227265679 | 1.280364126 | 0.0006281664294
| 4430.555048 | 0.002220165758 | 1.280362873 | 0.0006253150848
| 4430.475048 | 0.002214765711 | 1.280360962 | 0.0006231367756
| 4430.395047 | 0.002209125437 | 1.280359385 | 0.0006208674445
| 4430.315046 | 0.002199845356 | 1.280356244 | 0.0006171048463
| 4430.235045 | 0.002193553184 | 1.28035056 | 0.0006145012286
| 4430.155045 | 0.002191189911 | 1.280343957 | 0.0006134639683
| 4430.075044 | 0.002193396297 | 1.280336617 | 0.0006142544186
| 4429.995043 | 0.002200121312 | 1.280329924 | 0.0006168762788
| 4429.915043 | 0.002206921371 | 1.280324123 | 0.0006195440121
| 4429.835042 | 0.00221372143 | 1.280316822 | 0.0006221857868
| 4429.755041 | 0.002227939674 | 1.280308327 | 0.0006277950846
| 4429.675041 | 0.002249612127 | 1.280301293 | 0.0006364328756
| 4429.59504 | 0.002275165791 | 1.280296616 | 0.0006466755771
| 4429.515039 | 0.002303646038 | 1.280294169 | 0.0006581365117
| 4429.435039 | 0.002332775901 | 1.280295879 | 0.0006699319697
| 4429.355038 | 0.002353176126 | 1.280300338 | 0.00067825887
| 4429.275037 | 0.002366656244 | 1.280303971 | 0.0006837838312
| 4429.195036 | 0.002380640163 | 1.280305366 | 0.0006894730722
| 4429.115036 | 0.002402240351 | 1.280308669 | 0.0006982642001
| 4429.035035 | 0.002417603902 | 1.280316036 | 0.0007046136199
| 4428.955034 | 0.002426397939 | 1.280323511 | 0.0007083182734
| 4428.875034 | 0.002428551548 | 1.280331548 | 0.0007093573173
| 4428.795033 | 0.002424769692 | 1.280337741 | 0.0007079728341
| 4428.715032 | 0.002419449645 | 1.280342366 | 0.0007059412728
| 4428.635032 | 0.002414129599 | 1.280346416 | 0.0007038996228
| 4428.555031 | 0.002403705557 | 1.280350575 | 0.0006998031731
| 4428.47503 | 0.002389155613 | 1.280351896 | 0.000693994696
| 4428.395029 | 0.002374484245 | 1.280350679 | 0.0006880929719
| 4428.315029 | 0.002362964145 | 1.280346519 | 0.0006834097108
| 4428.235028 | 0.002356316938 | 1.280341301 | 0.0006806715481
| 4428.155027 | 0.002354574589 | 1.280335112 | 0.0006798929836
| 4428.075027 | 0.0023557746 | 1.280329805 | 0.0006803154915
| 4427.995026 | 0.002357566516 | 1.280322803 | 0.0006809471319
| 4427.915025 | 0.002368286609 | 1.280315205 | 0.0006851666176
| 4427.835025 | 0.002384724537 | 1.280309402 | 0.0006917219286
| 4427.755024 | 0.002405093304 | 1.280306 | 0.0006999034803
| 4427.675023 | 0.002424209052 | 1.280305908 | 0.0007076378694
| 4427.595023 | 0.002436089156 | 1.280306732 | 0.0007124721833
| 4427.515022 | 0.002447969259 | 1.280305053 | 0.000717263249
| 4427.435021 | 0.002467549358 | 1.280304584 | 0.0007251791427
| 4427.35502 | 0.002485940893 | 1.280307498 | 0.000732674985
| 4427.27502 | 0.002499922691 | 1.280312001 | 0.0007384212369
| 4427.195019 | 0.002508874334 | 1.280317518 | 0.0007421577142
| 4427.115018 | 0.002511674358 | 1.280322762 | 0.0007434098788
| 4427.035018 | 0.002511322739 | 1.280326508 | 0.0007433656769
| 4426.955017 | 0.002510242729 | 1.280329301 | 0.0007430113001
| 4426.875016 | 0.002508200846 | 1.280331548 | 0.0007422596681
| 4426.795016 | 0.002504090654 | 1.280332844 | 0.0007406577282
| 4426.715015 | 0.002500730625 | 1.280332378 | 0.0007393275929
| 4426.635014 | 0.002499840057 | 1.280331177 | 0.000738980196
| 4426.555013 | 0.002501724394 | 1.280329655 | 0.0007397459422
| 4426.475013 | 0.002505261957 | 1.28032878 | 0.0007411894742
| 4426.395012 | 0.002508661987 | 1.280328176 | 0.0007425823233
| 4426.315011 | 0.002512062016 | 1.280327212 | 0.000743968997
| 4426.235011 | 0.00251926392 | 1.280326225 | 0.0007468882017
| 4426.15501 | 0.00252680411 | 1.280327244 | 0.0007499787264
| 4426.075009 | 0.0025327746 | 1.280328917 | 0.0007524477891
| 4425.995009 | 0.002535895181 | 1.280332029 | 0.0007537927914
| 4425.915008 | 0.002534215167 | 1.280334559 | 0.0007531920536
| 4425.835007 | 0.002530942829 | 1.280336389 | 0.0007519370721
| 4425.755007 | 0.002527302797 | 1.280337596 | 0.000750522979
| 4425.675006 | 0.002521100862 | 1.280339601 | 0.000748089591
| 4425.595005 | 0.002509130893 | 1.2803401 | 0.0007433040103
| 4425.515004 | 0.002495210772 | 1.280338252 | 0.0007376911272
| 4425.435004 | 0.00248252558 | 1.280333459 | 0.0007325249994
| 4425.355003 | 0.00247296028 | 1.280327108 | 0.0007285898382
| 4425.275002 | 0.002468087483 | 1.280318493 | 0.0007265077374
| 4425.195002 | 0.002468687488 | 1.280310524 | 0.0007266439341
| 4425.115001 | 0.002469287493 | 1.280300915 | 0.0007267517359
| 4425.035 | 0.002478954962 | 1.280289895 | 0.0007304921826
| 4424.955 | 0.002496430119 | 1.280279598 | 0.0007373944149
| 4424.874999 | 0.002520825422 | 1.280271345 | 0.0007471235634
| 4424.794998 | 0.00255088076 | 1.280265164 | 0.0007591720284
| 4424.714997 | 0.002584161049 | 1.280265025 | 0.000772626477
| 4424.634997 | 0.002603368142 | 1.280267619 | 0.000780452218
| 4424.554996 | 0.002619328281 | 1.28026758 | 0.000786922962
| 4424.474995 | 0.002638501512 | 1.280266638 | 0.0007946744495
| 4424.394995 | 0.002664261231 | 1.280268104 | 0.0008051248523
| 4424.314994 | 0.002682821392 | 1.280273456 | 0.0008127386614
| 4424.234993 | 0.002695595958 | 1.280278039 | 0.0008180055258
| 4424.154993 | 0.00270474068 | 1.280282831 | 0.0008218118802
| 4424.074992 | 0.002710875348 | 1.280286508 | 0.0008243847764
| 4423.994991 | 0.002714315378 | 1.280289487 | 0.0008258585993
| 4423.914991 | 0.002717755408 | 1.280289939 | 0.0008272887818
| 4423.83499 | 0.002726266231 | 1.280289714 | 0.0008307531023
| 4423.754989 | 0.002738196859 | 1.280289937 | 0.0008356050549
| 4423.674988 | 0.002752577302 | 1.280291428 | 0.0008414675449
| 4423.594988 | 0.002768432281 | 1.280294303 | 0.0008479491434
| 4423.514987 | 0.00278331241 | 1.28030019 | 0.0008540897236
| 4423.434986 | 0.002789935806 | 1.280307061 | 0.0008569160626
| 4423.354986 | 0.002794655847 | 1.280312752 | 0.0008589540924
| 4423.274985 | 0.002798250211 | 1.280319199 | 0.0008605510606
| 4423.194984 | 0.002798793411 | 1.280326539 | 0.0008609323346
| 4423.114984 | 0.00279071334 | 1.280334464 | 0.000857844059
| 4423.034983 | 0.002776586677 | 1.280338851 | 0.0008522545704
| 4422.954982 | 0.002764397861 | 1.280340978 | 0.0008474077954
| 4422.874981 | 0.002754797778 | 1.280341952 | 0.0008435855837
| 4422.794981 | 0.002744635542 | 1.28034441 | 0.0008395619855
| 4422.71498 | 0.00272607538 | 1.280344713 | 0.0008321119318
| 4422.634979 | 0.002710701229 | 1.280341116 | 0.0008258799667
| 4422.554979 | 0.002699437699 | 1.28033611 | 0.0008212823552
| 4422.474978 | 0.002692649252 | 1.280329999 | 0.0008184715415
| 4422.394977 | 0.002690182875 | 1.280323476 | 0.0008173978517
| 4422.314977 | 0.002691502886 | 1.280317569 | 0.0008178629963
| 4422.234976 | 0.002692822898 | 1.280311696 | 0.0008183287603
| 4422.154975 | 0.002697317156 | 1.28030505 | 0.0008200624007
| 4422.074975 | 0.00270547844 | 1.280298611 | 0.0008232798252
| 4421.994974 | 0.00271651979 | 1.280292715 | 0.0008276693169
| 4421.914973 | 0.002731159918 | 1.280287247 | 0.0008335190521
| 4421.834972 | 0.002748661258 | 1.280284178 | 0.0008405654314
| 4421.754972 | 0.002762543731 | 1.280282583 | 0.0008461767612
| 4421.674971 | 0.002773103822 | 1.280280806 | 0.0008504440363
| 4421.59497 | 0.002784443511 | 1.280276179 | 0.0008549770419
| 4421.51497 | 0.00280740371 | 1.28027236 | 0.000864215287
| 4421.434969 | 0.002830168817 | 1.280272365 | 0.0008734411831
| 4421.354968 | 0.002851673157 | 1.280273757 | 0.0008821824256
| 4421.274968 | 0.002871181974 | 1.280276878 | 0.0008901482109
| 4421.194967 | 0.002887720267 | 1.280282059 | 0.0008969505829
| 4421.114966 | 0.002894400325 | 1.28028731 | 0.0008997743281
| 4421.034965 | 0.002901080383 | 1.280289639 | 0.0009025477847
| 4420.954965 | 0.002909719473 | 1.28029227 | 0.0009061175223
| 4420.874964 | 0.00291915352 | 1.28029511 | 0.000910011965
| 4420.794963 | 0.002926882783 | 1.280299055 | 0.0009132372997
| 4420.714963 | 0.002932962835 | 1.280302685 | 0.0009157914011
| 4420.634962 | 0.002937742128 | 1.280306805 | 0.0009178288239
| 4420.554961 | 0.002940330542 | 1.280310654 | 0.0009189769965
| 4420.474961 | 0.002941450552 | 1.280314169 | 0.0009195265261
| 4420.39496 | 0.002942459679 | 1.280317318 | 0.0009200249777
| 4420.314959 | 0.002941819674 | 1.280320845 | 0.0009198640163
| 4420.234959 | 0.002938773134 | 1.280323825 | 0.0009187218071
| 4420.154958 | 0.002933911922 | 1.280326052 | 0.0009168337739
| 4420.074957 | 0.002927971699 | 1.280327141 | 0.0009144902987
| 4419.994956 | 0.002922071389 | 1.280326611 | 0.0009121349464
| 4419.914956 | 0.002920031371 | 1.280325266 | 0.0009113244797
| 4419.834955 | 0.002917991354 | 1.280324293 | 0.0009105203953
| 4419.754954 | 0.002916829726 | 1.280322211 | 0.0009100519379
| 4419.674954 | 0.00291787755 | 1.28031973 | 0.0009104689526
| 4419.594953 | 0.002922504705 | 1.280316869 | 0.0009123251165
| 4419.514952 | 0.002930504774 | 1.280315032 | 0.0009155613329
| 4419.434952 | 0.002940000958 | 1.280314746 | 0.0009194286722
| 4419.354951 | 0.002946845276 | 1.280316041 | 0.0009222522805
| 4419.27495 | 0.002951365315 | 1.28031707 | 0.0009241325919
| 4419.194949 | 0.002955938385 | 1.280318061 | 0.0009260337538
| 4419.114949 | 0.002961298432 | 1.280319872 | 0.000928267003
| 4419.034948 | 0.00296262526 | 1.280323068 | 0.0009288949678
| 4418.954947 | 0.002960051791 | 1.280325563 | 0.0009279353348
| 4418.874947 | 0.002953843924 | 1.280327707 | 0.0009255014458
| 4418.794946 | 0.002944956328 | 1.28032738 | 0.0009219423904
| 4418.714945 | 0.002939516281 | 1.2803258 | 0.0009197543876
| 4418.634945 | 0.002934076233 | 1.280324514 | 0.0009175713515
| 4418.554944 | 0.002926113045 | 1.280322422 | 0.0009143550084
| 4418.474943 | 0.002917495912 | 1.280318199 | 0.0009108376832
| 4418.394943 | 0.002912150575 | 1.280311739 | 0.000908603577
| 4418.314942 | 0.002912950582 | 1.280304531 | 0.000908839407
| 4418.234941 | 0.002916613179 | 1.28029803 | 0.0009102440105
| 4418.15494 | 0.002920933217 | 1.280291056 | 0.0009119062077
| 4418.07494 | 0.002928987234 | 1.280282663 | 0.0009150528108
| 4417.994939 | 0.002945601885 | 1.280274274 | 0.0009216586983
| 4417.914938 | 0.002967762078 | 1.280268377 | 0.0009305485659
| 4417.834938 | 0.002992069328 | 1.280264907 | 0.0009403481875
| 4417.754937 | 0.003016418914 | 1.280264361 | 0.0009502156064
| 4417.674936 | 0.003036020436 | 1.28026674 | 0.0009582150652
| 4417.594936 | 0.003045980523 | 1.280269044 | 0.0009623173774
| 4417.514935 | 0.003055940609 | 1.280268456 | 0.0009663701738
| 4417.434934 | 0.003069511849 | 1.280268688 | 0.0009718965745
| 4417.354933 | 0.00308098265 | 1.280269885 | 0.0009765909493
| 4417.274933 | 0.00308938058 | 1.28027118 | 0.0009800453277
| 4417.194932 | 0.003096071316 | 1.280271281 | 0.0009827893699
| 4417.114931 | 0.003103511381 | 1.280271002 | 0.0009858298553
| 4417.034931 | 0.00310958499 | 1.280270208 | 0.000988309365
| 4416.95493 | 0.00311534504 | 1.280267962 | 0.0009906373145
| 4416.874929 | 0.003124665129 | 1.280263597 | 0.000994367881
| 4416.794929 | 0.003142125062 | 1.280259099 | 0.001001386418
| 4416.714928 | 0.003164605257 | 1.280256532 | 0.001010467623
| 4416.634927 | 0.003189363 | 1.280256134 | 0.001020507047
| 4416.554927 | 0.003214462926 | 1.280258329 | 0.001030729736
| 4416.474926 | 0.003235047699 | 1.280263457 | 0.00103917802
| 4416.394925 | 0.003246047795 | 1.280268367 | 0.001043748441
| 4416.314924 | 0.003257047891 | 1.280270111 | 0.00104826471
| 4416.234924 | 0.003273612007 | 1.280272385 | 0.001055039539
| 4416.154923 | 0.003289378622 | 1.280276288 | 0.001061520172
| 4416.074922 | 0.003302936881 | 1.280280837 | 0.001067119363
| 4415.994922 | 0.003315187144 | 1.280285198 | 0.001072186765
| 4415.914921 | 0.003327587252 | 1.280290489 | 0.001077330876
| 4415.83492 | 0.003335301619 | 1.280296116 | 0.001080586534
| 4415.75492 | 0.003341941676 | 1.280300363 | 0.00108338433
| 4415.674919 | 0.003350588225 | 1.280303853 | 0.001086980482
| 4415.594918 | 0.003363460638 | 1.280308476 | 0.001092304783
| 4415.514917 | 0.003373860728 | 1.280315693 | 0.001096674089
| 4415.434917 | 0.00337944466 | 1.280323749 | 0.00109911061
| 4415.354916 | 0.003379416308 | 1.280331957 | 0.00109928055
| 4415.274915 | 0.003375143739 | 1.280339032 | 0.001097714933
| 4415.194915 | 0.003369223688 | 1.280344722 | 0.001095459359
| 4415.114914 | 0.003363303636 | 1.280350884 | 0.001093211774
| 4415.034913 | 0.00334781584 | 1.280356787 | 0.001087090737
| 4414.954913 | 0.00332954955 | 1.28035824 | 0.00107976966
| 4414.874912 | 0.003312083792 | 1.280357237 | 0.001072729967
| 4414.794911 | 0.003297933608 | 1.280352296 | 0.001066963347
| 4414.714911 | 0.003292173558 | 1.280345695 | 0.001064561044
| 4414.63491 | 0.003293638517 | 1.280339042 | 0.001065079679
| 4414.554909 | 0.003296758544 | 1.280333126 | 0.001066280305
| 4414.474908 | 0.003304620877 | 1.280324786 | 0.001069357451
| 4414.394908 | 0.003323502661 | 1.28031705 | 0.001076901823
| 4414.314907 | 0.003351822907 | 1.280311458 | 0.001088300638
| 4414.234906 | 0.00338469971 | 1.280311917 | 0.00110164649
| 4414.154906 | 0.003409172738 | 1.280316003 | 0.001111655907
| 4414.074905 | 0.003426332888 | 1.28032027 | 0.001118710955
| 4413.994904 | 0.003444315999 | 1.280321428 | 0.001126045958
| 4413.914904 | 0.00347439626 | 1.280325586 | 0.001138325774
| 4413.834903 | 0.003497641323 | 1.28033537 | 0.001147937425
| 4413.754902 | 0.003513503892 | 1.280346252 | 0.00115458193
| 4413.674901 | 0.003521626281 | 1.280358278 | 0.00115811518
| 4413.594901 | 0.003522352688 | 1.280369511 | 0.001158643161
| 4413.5149 | 0.003518472654 | 1.280379022 | 0.001157278245
| 4413.434899 | 0.003514592621 | 1.280387741 | 0.001155899715
| 4413.354899 | 0.003505413183 | 1.280396772 | 0.001152382614
| 4413.274898 | 0.00349153062 | 1.280403522 | 0.001146923709
| 4413.194897 | 0.003476417233 | 1.280408006 | 0.001140927913
| 4413.114897 | 0.003462577113 | 1.280410172 | 0.001135407393
| 4413.034896 | 0.003451536469 | 1.280410794 | 0.001130992847
| 4412.954895 | 0.003445173257 | 1.280410547 | 0.001128455701
| 4412.874895 | 0.003441933228 | 1.280411136 | 0.001127196361
| 4412.794894 | 0.00343866001 | 1.280412331 | 0.001125933899
| 4412.714893 | 0.003434899977 | 1.280413516 | 0.00112447426
| 4412.634892 | 0.00343179102 | 1.280414645 | 0.001123277019
| 4412.554892 | 0.003428244587 | 1.280416111 | 0.001121908479
| 4412.474891 | 0.003423541502 | 1.280417534 | 0.001120071142
| 4412.39489 | 0.003417441963 | 1.28041822 | 0.001117656064
| 4412.31489 | 0.003413401928 | 1.280418167 | 0.001116061645
| 4412.234889 | 0.003409361892 | 1.280418855 | 0.001114479826
| 4412.154888 | 0.003403043715 | 1.280419122 | 0.001111968846
| 4412.074888 | 0.003395666792 | 1.280418176 | 0.001109008605
| 4411.994887 | 0.00339011819 | 1.28041554 | 0.001106759291
| 4411.914886 | 0.003388838179 | 1.280412231 | 0.001106225853
| 4411.834885 | 0.003391465039 | 1.280409483 | 0.00110728312
| 4411.754885 | 0.003395097858 | 1.280407742 | 0.001108764763
| 4411.674884 | 0.00339881789 | 1.280406473 | 0.001110289836
| 4411.594883 | 0.003402842361 | 1.280404943 | 0.001111933735
| 4411.514883 | 0.003411322435 | 1.280404161 | 0.001115393846
| 4411.434882 | 0.00341778385 | 1.280405934 | 0.001118080672
| 4411.354881 | 0.003421076781 | 1.28040796 | 0.001119489476
| 4411.274881 | 0.003420417956 | 1.280410757 | 0.001119311977
| 4411.19488 | 0.003415710715 | 1.280411999 | 0.001117469237
| 4411.114879 | 0.003411190676 | 1.280412201 | 0.001115684462
| 4411.034879 | 0.003406670637 | 1.280411871 | 0.001113890523
| 4410.954878 | 0.003399149972 | 1.280411203 | 0.001110876108
| 4410.874877 | 0.003390465539 | 1.280407678 | 0.00110734171
| 4410.794876 | 0.003384812719 | 1.280402036 | 0.001104998289
| 4410.714876 | 0.003386572734 | 1.280393981 | 0.001105614486
| 4410.634875 | 0.003396798994 | 1.280387667 | 0.001109687853
| 4410.554874 | 0.003408349904 | 1.280382544 | 0.001114318026
| 4410.474874 | 0.00341943 | 1.280378631 | 0.00111877844
| 4410.394873 | 0.003431681626 | 1.280371407 | 0.001123656907
| 4410.314872 | 0.003461041881 | 1.280365501 | 0.001135484815
| 4410.234872 | 0.003492160605 | 1.280365408 | 0.001148124384
| 4410.154871 | 0.003521740326 | 1.280368572 | 0.001160196875
| 4410.07487 | 0.003547282457 | 1.280374945 | 0.001170689772
| 4409.994869 | 0.003566297571 | 1.28038472 | 0.001178598228
| 4409.914869 | 0.003570937611 | 1.280394207 | 0.001180681472
| 4409.834868 | 0.003575577651 | 1.280400862 | 0.001182716526
| 4409.754867 | 0.003576923011 | 1.28040893 | 0.001183441606
| 4409.674867 | 0.003573335336 | 1.280415742 | 0.001182147759
| 4409.594866 | 0.003564350436 | 1.280421889 | 0.001178656965
| 4409.514865 | 0.003552670334 | 1.280424019 | 0.001174006183
| 4409.434865 | 0.003546559309 | 1.28042455 | 0.001171583197
| 4409.354864 | 0.003541719267 | 1.280424909 | 0.001169671902
| 4409.274863 | 0.003537193435 | 1.280424636 | 0.001167876997
| 4409.194863 | 0.003533810637 | 1.280422627 | 0.001166515372
| 4409.114862 | 0.003537090666 | 1.280419658 | 0.001167835719
| 4409.034861 | 0.003545386387 | 1.280418083 | 0.001171211245
| 4408.95486 | 0.003556270936 | 1.280418223 | 0.001175664621
| 4408.87486 | 0.003566071267 | 1.280420966 | 0.001179723373
| 4408.794859 | 0.00357107131 | 1.280424182 | 0.001181846111
| 4408.714858 | 0.003576071354 | 1.280427263 | 0.001183966626
| 4408.634858 | 0.003580191976 | 1.28043167 | 0.001185753592
| 4408.554857 | 0.003579417133 | 1.280437334 | 0.001185579124
| 4408.474856 | 0.003572527864 | 1.280442449 | 0.001182918586
| 4408.394856 | 0.003559893946 | 1.280446597 | 0.001177914543
| 4408.314855 | 0.003542693797 | 1.280446674 | 0.001170991338
| 4408.234854 | 0.003532529396 | 1.2804441 | 0.001166872792
| 4408.154853 | 0.003523969322 | 1.280441948 | 0.001163411162
| 4408.074853 | 0.003514327917 | 1.280439026 | 0.00115949823
| 4407.994852 | 0.003502919823 | 1.280433283 | 0.001154821448
| 4407.914851 | 0.003500119799 | 1.28042415 | 0.001153574048
| 4407.834851 | 0.003506440678 | 1.280415263 | 0.001156025927
| 4407.75485 | 0.003520710251 | 1.280407646 | 0.00116171985
| 4407.674849 | 0.00353771214 | 1.28040327 | 0.001168576189
| 4407.594849 | 0.003550792253 | 1.28040026 | 0.001173867151
| 4407.514848 | 0.003563872367 | 1.280394788 | 0.00117911649
| 4407.434847 | 0.003590015614 | 1.280389761 | 0.001189666441
| 4407.354847 | 0.003618232798 | 1.280389958 | 0.001201146035
| 4407.274846 | 0.003644067707 | 1.280392614 | 0.001211702623
| 4407.194845 | 0.003665753652 | 1.280398286 | 0.001220629781
| 4407.114844 | 0.00368055378 | 1.280405427 | 0.001226792067
| 4407.034844 | 0.003686394923 | 1.280412377 | 0.001229321044
| 4406.954843 | 0.003690194956 | 1.280416876 | 0.001230981355
| 4406.874842 | 0.003693378626 | 1.280421368 | 0.001232391835
| 4406.794842 | 0.003695012308 | 1.280425101 | 0.001233161375
| 4406.714841 | 0.003693652297 | 1.280428558 | 0.001232713068
| 4406.63484 | 0.003691771007 | 1.280429801 | 0.001232015873
| 4406.55484 | 0.003690945161 | 1.280430549 | 0.001231737986
| 4406.474839 | 0.003691603867 | 1.280429815 | 0.00123203657
| 4406.394838 | 0.003693523884 | 1.28042942 | 0.001232852097
| 4406.314837 | 0.003695443901 | 1.280427117 | 0.001233635279
| 4406.234837 | 0.003702772465 | 1.280424237 | 0.001236600753
| 4406.154836 | 0.00371422303 | 1.28042133 | 0.001241236591
| 4406.074835 | 0.003729287203 | 1.280419689 | 0.001247358767
| 4405.994835 | 0.003747594633 | 1.280418412 | 0.001254801969
| 4405.914834 | 0.003769194821 | 1.280420713 | 0.001263640856
| 4405.834833 | 0.003782812088 | 1.280424513 | 0.00126926975
| 4405.754833 | 0.003794612191 | 1.280426663 | 0.001274134282
| 4405.674832 | 0.003810174923 | 1.280427381 | 0.00128049994
| 4405.594831 | 0.003833785235 | 1.280430163 | 0.001290163056
| 4405.514831 | 0.003855225421 | 1.280436649 | 0.001299009668
| 4405.43483 | 0.003873211588 | 1.280444701 | 0.001306482978
| 4405.354829 | 0.003887023922 | 1.280454298 | 0.001312290705
| 4405.274828 | 0.003895354461 | 1.280464872 | 0.001315892906
| 4405.194828 | 0.003897434479 | 1.280474651 | 0.001316947759
| 4405.114827 | 0.003899514497 | 1.280483708 | 0.001317990407
| 4405.034826 | 0.003897423401 | 1.280493732 | 0.0013173584
| 4404.954826 | 0.00389090495 | 1.280502725 | 0.001314913926
| 4404.874825 | 0.003880194367 | 1.280511061 | 0.001310758569
| 4404.794824 | 0.00386655396 | 1.280516418 | 0.001305364691
| 4404.714824 | 0.003858113886 | 1.280520399 | 0.001302055751
| 4404.634823 | 0.003849673813 | 1.28052586 | 0.001298771749
| 4404.554822 | 0.003835970522 | 1.280531198 | 0.001293351454
| 4404.474821 | 0.00381833626 | 1.280534471 | 0.001286302071
| 4404.394821 | 0.003801110769 | 1.280535162 | 0.0012793744
| 4404.31482 | 0.003785830636 | 1.280534268 | 0.001273208398
| 4404.234819 | 0.003772701463 | 1.280531546 | 0.001267883402
| 4404.154819 | 0.003764805391 | 1.280527695 | 0.001264661107
| 4404.074818 | 0.003760565354 | 1.280524328 | 0.001262929478
| 4403.994817 | 0.003756371962 | 1.280521121 | 0.00126121941
| 4403.914817 | 0.003752851931 | 1.280516556 | 0.001259759345
| 4403.834816 | 0.003754481444 | 1.280510811 | 0.00126036761
| 4403.754815 | 0.00376107699 | 1.280505415 | 0.001262995805
| 4403.674815 | 0.00377278821 | 1.280500399 | 0.001267705301
| 4403.594814 | 0.003788900134 | 1.280498158 | 0.0012742468
| 4403.514813 | 0.003799700228 | 1.280497641 | 0.001278663427
| 4403.434812 | 0.003810500322 | 1.280494902 | 0.001283042612
| 4403.354812 | 0.003829072797 | 1.280492072 | 0.001290572907
| 4403.274811 | 0.003853507066 | 1.280491974 | 0.001300527354
| 4403.19481 | 0.003877433742 | 1.280495483 | 0.001310337376
| 4403.11481 | 0.00389799392 | 1.280501245 | 0.001318820371
| 4403.034809 | 0.003913860344 | 1.280509053 | 0.001325434385
| 4402.954808 | 0.003922649971 | 1.280517406 | 0.001329187261
| 4402.874808 | 0.003926810007 | 1.28052459 | 0.001331042512
| 4402.794807 | 0.003930860987 | 1.280530898 | 0.00133283877
| 4402.714806 | 0.003933341009 | 1.280537677 | 0.001334005778
| 4402.634805 | 0.003932887277 | 1.280543904 | 0.001333973344
| 4402.554805 | 0.003931089339 | 1.280549357 | 0.001333382512
| 4402.474804 | 0.003928920494 | 1.280553936 | 0.00133262639
| 4402.394803 | 0.003927187009 | 1.280557903 | 0.001332036499
| 4402.314803 | 0.003926987007 | 1.28056159 | 0.001332063997
| 4402.234802 | 0.003926787005 | 1.280565714 | 0.001332098856
| 4402.154801 | 0.003926835596 | 1.280569679 | 0.001332231889
| 4402.074801 | 0.003926798405 | 1.280574296 | 0.00133234114
| 4401.9948 | 0.003925986796 | 1.280579154 | 0.00133214025
| 4401.914799 | 0.003922706768 | 1.28058483 | 0.001330951629
| 4401.834799 | 0.003916297068 | 1.280589482 | 0.001328475799
| 4401.754798 | 0.003910013247 | 1.280593564 | 0.001326041283
| 4401.674797 | 0.003904373198 | 1.280597142 | 0.001323859391
| 4401.594796 | 0.003898178969 | 1.280602344 | 0.001321479958
| 4401.514796 | 0.003884018845 | 1.280606892 | 0.001315856977
| 4401.434795 | 0.003868815443 | 1.280608757 | 0.001309765065
| 4401.354794 | 0.003854053393 | 1.280608962 | 0.001303823985
| 4401.274794 | 0.003840796318 | 1.280607577 | 0.001298466498
| 4401.194793 | 0.003830181304 | 1.280604196 | 0.00129414728
| 4401.114792 | 0.003826821275 | 1.280600634 | 0.001292769063
| 4401.034792 | 0.003823461246 | 1.280598403 | 0.001291413269
| 4400.954791 | 0.003820869772 | 1.280595202 | 0.001290352979
| 4400.87479 | 0.003820281505 | 1.280591888 | 0.001290103731
| 4400.794789 | 0.003823016842 | 1.280587924 | 0.001291192429
| 4400.714789 | 0.003829416898 | 1.280585325 | 0.001293791618
| 4400.634788 | 0.003834414898 | 1.280583567 | 0.001295836096
| 4400.554787 | 0.003839094938 | 1.280581358 | 0.001297743987
| 4400.474787 | 0.003845981143 | 1.280578285 | 0.001300532841
| 4400.394786 | 0.003857770739 | 1.280575679 | 0.001305320022
| 4400.314785 | 0.003871130855 | 1.280574575 | 0.001310770272
| 4400.234785 | 0.003885534417 | 1.28057436 | 0.001316659304
| 4400.154784 | 0.003900626706 | 1.280575691 | 0.001322854259
| 4400.074783 | 0.003913658637 | 1.280578648 | 0.001328240539
| 4399.994783 | 0.003921458705 | 1.280581805 | 0.00133150657
| 4399.914782 | 0.003929258772 | 1.280582685 | 0.001334734305
| 4399.834781 | 0.003943156805 | 1.280583953 | 0.001340444279
| 4399.75478 | 0.003957668205 | 1.280587225 | 0.001346437277
| 4399.67478 | 0.00397098304 | 1.280591712 | 0.001351965225
| 4399.594779 | 0.003982816073 | 1.280597145 | 0.001356907754
| 4399.514778 | 0.003992256156 | 1.280603831 | 0.001360900066
| 4399.434778 | 0.003996641505 | 1.280610512 | 0.001362840204
| 4399.354777 | 0.003999881534 | 1.280616122 | 0.001364297344
| 4399.274776 | 0.004003260292 | 1.280621517 | 0.00136580722
| 4399.194776 | 0.004006783591 | 1.280627236 | 0.001367381303
| 4399.114775 | 0.004008063602 | 1.280633352 | 0.001368051275
| 4399.034774 | 0.004007908645 | 1.280638982 | 0.001368130414
| 4398.954773 | 0.00400679547 | 1.280644355 | 0.001367816129
| 4398.874773 | 0.00400538466 | 1.280649186 | 0.001367371828
| 4398.794772 | 0.004004384651 | 1.280653889 | 0.001367092155
| 4398.714771 | 0.004003384643 | 1.280658779 | 0.00136681562
| 4398.634771 | 0.004001243121 | 1.280663778 | 0.001366077353
| 4398.55477 | 0.00399852649 | 1.280668548 | 0.001365101645
| 4398.474769 | 0.003995213234 | 1.280673275 | 0.001363882861
| 4398.394769 | 0.003991054728 | 1.280677909 | 0.001362319206
| 4398.314768 | 0.003985774682 | 1.280681958 | 0.00136029016
| 4398.234767 | 0.00398209284 | 1.280685512 | 0.001358901738
| 4398.154767 | 0.003978772811 | 1.280689729 | 0.001357671371
| 4398.074766 | 0.003973976583 | 1.280694425 | 0.001355849475
| 4397.994765 | 0.003965945104 | 1.280698859 | 0.001352709105
| 4397.914764 | 0.00395746503 | 1.280702002 | 0.001349364658
| 4397.834764 | 0.003949180665 | 1.28070471 | 0.001346092251
| 4397.754763 | 0.003941392963 | 1.280706516 | 0.00134300624
| 4397.674762 | 0.0039352274 | 1.280707871 | 0.001340571383
| 4397.594762 | 0.00393182737 | 1.280709241 | 0.001339260015
| 4397.514761 | 0.003928427341 | 1.280711986 | 0.001337971731
| 4397.43476 | 0.003922646061 | 1.280714642 | 0.00133571462
| 4397.35476 | 0.003916190284 | 1.280717075 | 0.001333179693
| 4397.274759 | 0.003909276851 | 1.280719055 | 0.00133045111
| 4397.194758 | 0.003901528641 | 1.280721053 | 0.001327383608
| 4397.114757 | 0.003892808565 | 1.280721725 | 0.001323898847
| 4397.034757 | 0.003887285407 | 1.280721935 | 0.001321704907
| 4396.954756 | 0.003882485365 | 1.280722765 | 0.001319815085
| 4396.874755 | 0.00387624638 | 1.280724145 | 0.00131734985
| 4396.794755 | 0.003866996451 | 1.280724523 | 0.001313644385
| 4396.714754 | 0.003859316384 | 1.280723337 | 0.00131055027
| 4396.634753 | 0.003853789458 | 1.28072158 | 0.001308321207
| 4396.554753 | 0.003850649805 | 1.280719474 | 0.001307056125
| 4396.474752 | 0.003849777729 | 1.280717388 | 0.001306712666
| 4396.394751 | 0.003850657737 | 1.280715811 | 0.001307089674
| 4396.314751 | 0.003851537745 | 1.28071425 | 0.001307466973
| 4396.23475 | 0.00385515826 | 1.280712483 | 0.001308954373
| 4396.154749 | 0.003860484318 | 1.280711655 | 0.001311150679
| 4396.074748 | 0.003866846384 | 1.280711405 | 0.001313777792
| 4395.994748 | 0.003873415343 | 1.280712594 | 0.001316513307
| 4395.914747 | 0.003876695372 | 1.280714175 | 0.00131791901
| 4395.834746 | 0.0038799754 | 1.280714956 | 0.001319311308
| 4395.754746 | 0.003884703568 | 1.280715898 | 0.001321294894
| 4395.674745 | 0.003890265813 | 1.280717385 | 0.001323626667
| 4395.594744 | 0.003895168043 | 1.280719636 | 0.001325703164
| 4395.514744 | 0.003899248079 | 1.280722034 | 0.001327448063
| 4395.434743 | 0.003902675543 | 1.28072483 | 0.001328934505
| 4395.354742 | 0.003904914641 | 1.28072762 | 0.00132993794
| 4395.274741 | 0.003906354654 | 1.280730316 | 0.001330615046
| 4395.194741 | 0.003907863036 | 1.280732542 | 0.001331312055
| 4395.11474 | 0.003910343058 | 1.280734977 | 0.001332407539
| 4395.034739 | 0.003912692558 | 1.280737627 | 0.001333453622
| 4394.954739 | 0.003915012578 | 1.28074056 | 0.001334492517
| 4394.874738 | 0.003917181026 | 1.280743645 | 0.001335472389
| 4394.794737 | 0.003918931576 | 1.280747258 | 0.001336291295
| 4394.714737 | 0.003919411581 | 1.280750844 | 0.001336593319
| 4394.634736 | 0.003919891585 | 1.280754539 | 0.001336897188
| 4394.554735 | 0.003919692617 | 1.280758515 | 0.001336929766
| 4394.474735 | 0.003918239912 | 1.280762847 | 0.001336458647
| 4394.394734 | 0.003915052433 | 1.280767111 | 0.00133528114
| 4394.314733 | 0.003909772386 | 1.280771289 | 0.001333251434
| 4394.234732 | 0.003902795384 | 1.280774251 | 0.001330511356
| 4394.154732 | 0.003897223416 | 1.280776425 | 0.001328329149
| 4394.074731 | 0.00389302338 | 1.280778446 | 0.001326702032
| 4393.99473 | 0.003888583574 | 1.2807813 | 0.001324991365
| 4393.91473 | 0.003880743506 | 1.280783452 | 0.00132188638
| 4393.834729 | 0.003874143587 | 1.280784237 | 0.00131926254
| 4393.754728 | 0.00386904587 | 1.28078463 | 0.001317242804
| 4393.674728 | 0.003865416555 | 1.280784815 | 0.001315816526
| 4393.594727 | 0.003863052542 | 1.280784859 | 0.00131490232
| 4393.514726 | 0.003862332536 | 1.280785233 | 0.001314662084
| 4393.434725 | 0.00386161253 | 1.280786054 | 0.001314429355
| 4393.354725 | 0.003860439771 | 1.280787073 | 0.00131401583
| 4393.274724 | 0.003858818654 | 1.280787866 | 0.001313416178
| 4393.194723 | 0.003857005021 | 1.2807885 | 0.001312735549
| 4393.114723 | 0.003855565009 | 1.280788368 | 0.001312193989
| 4393.034722 | 0.003855822224 | 1.280788097 | 0.001312340258
| 4392.954721 | 0.003857458361 | 1.280787547 | 0.00131304265
| 4392.874721 | 0.003859858382 | 1.280787418 | 0.001314062784
| 4392.79472 | 0.003862786412 | 1.280785787 | 0.001315272513
| 4392.714719 | 0.003873186503 | 1.280784034 | 0.001319519147
| 4392.634719 | 0.00388782989 | 1.28078408 | 0.001325521916
| 4392.554718 | 0.003905105466 | 1.280786432 | 0.00133263416
| 4392.474717 | 0.00392333695 | 1.280790986 | 0.001340172417
| 4392.394716 | 0.003940093626 | 1.28079971 | 0.001347180993
| 4392.314716 | 0.003946053678 | 1.280809474 | 0.00134981583
| 4392.234715 | 0.00395201373 | 1.280818239 | 0.001352433994
| 4392.154714 | 0.003955777427 | 1.280829183 | 0.001354195377
| 4392.074714 | 0.003954165638 | 1.28084149 | 0.001353793065
| 4391.994713 | 0.003943825368 | 1.280854727 | 0.001349855814
| 4391.914712 | 0.003923025187 | 1.280866586 | 0.001341640445
| 4391.834712 | 0.003895761451 | 1.280873775 | 0.001330717211
| 4391.754711 | 0.003874061017 | 1.280877252 | 0.001321994445
| 4391.67471 | 0.003857740875 | 1.28088074 | 0.001315460234
| 4391.594709 | 0.003840404952 | 1.280887032 | 0.001308559511
| 4391.514709 | 0.003808724676 | 1.280891504 | 0.001295792469
| 4391.434708 | 0.003780635456 | 1.280889697 | 0.001284380603
| 4391.354707 | 0.003756978628 | 1.280886685 | 0.00127475133
| 4391.274707 | 0.003740423602 | 1.280880528 | 0.001267958258
| 4391.194706 | 0.00373322354 | 1.280876133 | 0.001265000533
| 4391.114705 | 0.003726023477 | 1.280873354 | 0.001262069773
| 4391.034705 | 0.003717517507 | 1.280870651 | 0.001258608843
| 4390.954704 | 0.003711027531 | 1.280866793 | 0.001255948676
| 4390.874703 | 0.003707344658 | 1.280863313 | 0.001254436927
| 4390.794703 | 0.003706047678 | 1.280859743 | 0.001253894447
| 4390.714702 | 0.003706767684 | 1.280857208 | 0.001254189995
| 4390.634701 | 0.00370804273 | 1.28085505 | 0.001254717768
| 4390.5547 | 0.003709442743 | 1.280853523 | 0.001255306973
| 4390.4747 | 0.003711766215 | 1.280851655 | 0.001256266296
| 4390.394699 | 0.003716155165 | 1.28085053 | 0.00125807864
| 4390.314698 | 0.003721515211 | 1.280850062 | 0.001260297266
| 4390.234698 | 0.003726875258 | 1.280850782 | 0.001262535878
| 4390.154697 | 0.003731736971 | 1.280852018 | 0.001264580434
| 4390.074696 | 0.003735230164 | 1.280854353 | 0.001266086522
| 4389.994696 | 0.003736590176 | 1.280856458 | 0.001266720664
| 4389.914695 | 0.003737950188 | 1.280858711 | 0.001267357297
| 4389.834694 | 0.003738722447 | 1.280861152 | 0.001267757888
| 4389.754693 | 0.003738229789 | 1.280864037 | 0.001267651099
| 4389.674693 | 0.003736464862 | 1.280866609 | 0.001267021223
| 4389.594692 | 0.003733766452 | 1.28086927 | 0.001266012858
| 4389.514691 | 0.003730246421 | 1.280871158 | 0.001264657083
| 4389.434691 | 0.003728032577 | 1.280872957 | 0.00126383144
| 4389.35469 | 0.00372611256 | 1.280875009 | 0.001263129592
| 4389.274689 | 0.003723382601 | 1.280877654 | 0.001262107959
| 4389.194689 | 0.003718870694 | 1.28088005 | 0.001260356734
| 4389.114688 | 0.003713910651 | 1.280882228 | 0.001258419358
| 4389.034687 | 0.003708101541 | 1.280884113 | 0.001256131363
| 4388.954687 | 0.003701512414 | 1.280885544 | 0.001253518149
| 4388.874686 | 0.00369548492 | 1.280886055 | 0.001251118052
| 4388.794685 | 0.003691644886 | 1.280886561 | 0.001249608335
| 4388.714684 | 0.003687804853 | 1.280887906 | 0.001248112573
| 4388.634684 | 0.003680764323 | 1.280889175 | 0.001245312484
| 4388.554683 | 0.003673638692 | 1.280888978 | 0.001242453114
| 4388.474682 | 0.003667631576 | 1.28088829 | 0.001240040798
| 4388.394682 | 0.00366317236 | 1.280886708 | 0.001238243676
| 4388.314681 | 0.003661252343 | 1.280885038 | 0.001237478851
| 4388.23468 | 0.003661487878 | 1.280883505 | 0.001237593984
| 4388.15468 | 0.003662207884 | 1.280882511 | 0.001237915394
| 4388.074679 | 0.003664168626 | 1.280880975 | 0.00123873298
| 4387.994678 | 0.003668984287 | 1.280879839 | 0.001240719792
| 4387.914677 | 0.00367626435 | 1.280879332 | 0.001243720725
| 4387.834677 | 0.003684785555 | 1.280880314 | 0.001247252086
| 4387.754676 | 0.003693766927 | 1.280882358 | 0.001250988759
| 4387.674675 | 0.003701190257 | 1.28088637 | 0.001254123986
| 4387.594675 | 0.00370495029 | 1.28089045 | 0.001255768641
| 4387.514674 | 0.003708710323 | 1.28089454 | 0.001257413525
| 4387.434673 | 0.003712862315 | 1.280899388 | 0.00125923078
| 4387.354673 | 0.003714382709 | 1.280905893 | 0.001260004014
| 4387.274672 | 0.003712075065 | 1.28091244 | 0.001259218949
| 4387.194671 | 0.003705632655 | 1.280919618 | 0.001256760381
| 4387.114671 | 0.003694112554 | 1.280924683 | 0.001252198361
| 4387.03467 | 0.003685564978 | 1.280928458 | 0.001248825268
| 4386.954669 | 0.003677684909 | 1.28093287 | 0.001245734551
| 4386.874668 | 0.003666575065 | 1.280938517 | 0.001241348816
| 4386.794668 | 0.003648494908 | 1.280942608 | 0.001234097805
| 4386.714667 | 0.003630414751 | 1.280944104 | 0.001226803127
| 4386.634666 | 0.003613575933 | 1.280943485 | 0.001219978459
| 4386.554666 | 0.003602455912 | 1.280941563 | 0.001215461235
| 4386.474665 | 0.003595495851 | 1.280940526 | 0.001212653175
| 4386.394664 | 0.003588236989 | 1.280941135 | 0.001209750778
| 4386.314664 | 0.003576796889 | 1.280941233 | 0.001205136444
| 4386.234663 | 0.003566859544 | 1.28093999 | 0.001201111696
| 4386.154662 | 0.003557758176 | 1.280938601 | 0.001197424902
| 4386.074661 | 0.003549164794 | 1.280936821 | 0.001193938392
| 4385.994661 | 0.003541159735 | 1.280934049 | 0.001190674849
| 4385.91466 | 0.003537559704 | 1.280931089 | 0.00118920269
| 4385.834659 | 0.003533959673 | 1.280929272 | 0.001187749572
| 4385.754659 | 0.003529452815 | 1.280927052 | 0.001185920204
| 4385.674658 | 0.003525317134 | 1.280924117 | 0.001184230051
| 4385.594657 | 0.003523754939 | 1.280920311 | 0.001183573846
| 4385.514657 | 0.003526074959 | 1.280916484 | 0.001184499106
| 4385.434656 | 0.003531727528 | 1.280913827 | 0.001186801843
| 4385.354655 | 0.003537039308 | 1.280912434 | 0.001188986936
| 4385.274655 | 0.003541519348 | 1.280911409 | 0.001190839374
| 4385.194654 | 0.003546330849 | 1.280909798 | 0.001192817155
| 4385.114653 | 0.003555770932 | 1.280908919 | 0.001196693406
| 4385.034652 | 0.003563904062 | 1.280910186 | 0.001200073051
| 4384.954652 | 0.003570292986 | 1.280911806 | 0.001202747928
| 4384.874651 | 0.003574812563 | 1.280914093 | 0.001204672256
| 4384.79465 | 0.00357757757 | 1.280916163 | 0.00120587799
| 4384.71465 | 0.00357873758 | 1.280918019 | 0.001206426103
| 4384.634649 | 0.003579897591 | 1.280918823 | 0.001206956686
| 4384.554648 | 0.003582712939 | 1.280919238 | 0.00120815545
| 4384.474648 | 0.003587857777 | 1.280919398 | 0.001210299436
| 4384.394647 | 0.003595528027 | 1.280920037 | 0.001213480793
| 4384.314646 | 0.003606408122 | 1.280921465 | 0.001217983712
| 4384.234645 | 0.003618660661 | 1.280925409 | 0.001223088175
| 4384.154645 | 0.0036271388 | 1.280931115 | 0.001226683761
| 4384.074644 | 0.003632498847 | 1.280937039 | 0.001229012168
| 4383.994643 | 0.003637842824 | 1.28094307 | 0.001231335883
| 4383.914643 | 0.003642962868 | 1.280951078 | 0.001233601333
| 4383.834642 | 0.00364128568 | 1.280960857 | 0.001233125626
| 4383.754641 | 0.00363291476 | 1.280970015 | 0.001229910908
| 4383.674641 | 0.003618388386 | 1.280978271 | 0.001224171754
| 4383.59464 | 0.003599654947 | 1.280982648 | 0.001216652717
| 4383.514639 | 0.003588534851 | 1.280984993 | 0.001212203174
| 4383.434639 | 0.003577414754 | 1.280989363 | 0.001207787177
| 4383.354638 | 0.003561123369 | 1.28099286 | 0.001201248238
| 4383.274637 | 0.003542734683 | 1.280993767 | 0.001193810828
| 4383.194636 | 0.003528854824 | 1.280991607 | 0.001188160226
| 4383.114636 | 0.003522214766 | 1.280989012 | 0.001185453824
| 4383.034635 | 0.003520934635 | 1.280987283 | 0.001184947079
| 4382.954634 | 0.003521784631 | 1.280987272 | 0.001185337428
| 4382.874634 | 0.003523344644 | 1.28098832 | 0.00118603495
| 4382.794633 | 0.003524939543 | 1.280990601 | 0.001186767264
| 4382.714632 | 0.003527019562 | 1.280994239 | 0.001187720007
| 4382.634632 | 0.003524915999 | 1.281000057 | 0.001187003241
| 4382.554631 | 0.00351783812 | 1.281005674 | 0.001184254725
| 4382.47463 | 0.003505597705 | 1.281011409 | 0.001179402944
| 4382.394629 | 0.003489296461 | 1.281014015 | 0.00117284292
| 4382.314629 | 0.00347881637 | 1.281015387 | 0.001168635856
| 4382.234628 | 0.003468336279 | 1.28101848 | 0.0011644573
| 4382.154627 | 0.003451685512 | 1.281021705 | 0.00115776433
| 4382.074627 | 0.003431289512 | 1.281021973 | 0.001149494483
| 4381.994626 | 0.003413324037 | 1.281019637 | 0.001142172152
| 4381.914625 | 0.003400283924 | 1.281015138 | 0.00113682217
| 4381.834625 | 0.003394860044 | 1.281010966 | 0.001134583613
| 4381.754624 | 0.003391140012 | 1.281008215 | 0.001133063565
| 4381.674623 | 0.003387711813 | 1.281005897 | 0.001131669692
| 4381.594623 | 0.003385094623 | 1.281003374 | 0.001130603144
| 4381.514622 | 0.003385014622 | 1.281001191 | 0.001130577067
| 4381.434621 | 0.003385719168 | 1.280999761 | 0.001130883546
| 4381.35462 | 0.003386599175 | 1.280998904 | 0.00113127116
| 4381.27462 | 0.003387352282 | 1.280998325 | 0.001131611659
| 4381.194619 | 0.003387832286 | 1.28099805 | 0.001131845848
| 4381.114618 | 0.00338831229 | 1.280997491 | 0.001132075307
| 4381.034618 | 0.00338977303 | 1.28099701 | 0.001132706155
| 4380.954617 | 0.003392451472 | 1.2809964 | 0.001133831631
| 4380.874616 | 0.00339662763 | 1.280996331 | 0.00113557715
| 4380.794616 | 0.003402516907 | 1.280996407 | 0.001138024026
| 4380.714615 | 0.003410196973 | 1.280998234 | 0.001141230725
| 4380.634614 | 0.003415130835 | 1.281000926 | 0.001143331572
| 4380.554613 | 0.003419450873 | 1.281003603 | 0.001145181827
| 4380.474613 | 0.003424989497 | 1.281006107 | 0.001147526443
| 4380.394612 | 0.003432993318 | 1.281010207 | 0.001150903485
| 4380.314611 | 0.003438833369 | 1.281015998 | 0.001153425965
| 4380.234611 | 0.003441992458 | 1.281022914 | 0.001154873375
| 4380.15461 | 0.00344191986 | 1.281030141 | 0.00115500742
| 4380.074609 | 0.003439395505 | 1.281037703 | 0.001154146642
| 4379.994609 | 0.003435915475 | 1.281044782 | 0.001152887845
| 4379.914608 | 0.003432435444 | 1.281053829 | 0.001151661688
| 4379.834607 | 0.003421664118 | 1.281063792 | 0.001147475497
| 4379.754607 | 0.003405632531 | 1.281073318 | 0.001141135393
| 4379.674606 | 0.003384826228 | 1.28108154 | 0.001132824952
| 4379.594605 | 0.003359285209 | 1.281089237 | 0.001122573354
| 4379.514604 | 0.003327924936 | 1.281092325 | 0.001109869987
| 4379.434604 | 0.003307355047 | 1.281092804 | 0.001101526129
| 4379.354603 | 0.00328919489 | 1.281096121 | 0.00109421252
| 4379.274602 | 0.003264405943 | 1.281101649 | 0.001084230155
| 4379.194602 | 0.003225424985 | 1.281104454 | 0.001068410172
| 4379.114601 | 0.003187264653 | 1.281100847 | 0.001052817813
| 4379.0346 | 0.003153486105 | 1.281094071 | 0.00103896038
| 4378.9546 | 0.003125997671 | 1.281083911 | 0.001027613304
| 4378.874599 | 0.00310819652 | 1.281071419 | 0.001020180769
| 4378.794598 | 0.00310251647 | 1.281060111 | 0.001017714948
| 4378.714597 | 0.003096836421 | 1.281050531 | 0.00101527781
| 4378.634597 | 0.003096977258 | 1.2810393 | 0.001015189049
| 4378.554596 | 0.00310477382 | 1.281029235 | 0.001018244691
| 4378.474595 | 0.003119700345 | 1.281020773 | 0.001024237598
| 4378.394595 | 0.003139691866 | 1.281015463 | 0.001032350776
| 4378.314594 | 0.003161772058 | 1.281014871 | 0.001041395417
| 4378.234593 | 0.003173714211 | 1.281017431 | 0.001046354282
| 4378.154593 | 0.003183394295 | 1.281018428 | 0.001050363919
| 4378.074592 | 0.003194039887 | 1.281020529 | 0.001054786217
| 4377.994591 | 0.003206192075 | 1.281024416 | 0.001059853458
| 4377.914591 | 0.003210512113 | 1.281031591 | 0.001061778011
| 4377.83459 | 0.003208160311 | 1.281036928 | 0.001060948217
| 4377.754589 | 0.003203729937 | 1.281041977 | 0.00105926498
| 4377.674588 | 0.003198849894 | 1.281045489 | 0.001057372534
| 4377.594588 | 0.003193444862 | 1.28105066 | 0.001055293214
| 4377.514587 | 0.003180804752 | 1.281054555 | 0.001050238551
| 4377.434586 | 0.003168426297 | 1.281056224 | 0.001045253547
| 4377.354586 | 0.003157559449 | 1.281056497 | 0.00104086234
| 4377.274585 | 0.003148866796 | 1.281056195 | 0.001037349167
| 4377.194584 | 0.003142761899 | 1.281055047 | 0.001034878456
| 4377.114584 | 0.003140721881 | 1.281054706 | 0.001034080905
| 4377.034583 | 0.003138681863 | 1.281055511 | 0.001033302361
| 4376.954582 | 0.003136074123 | 1.281056971 | 0.001032302829
| 4376.874581 | 0.003132576563 | 1.281058844 | 0.001030946749
| 4376.794581 | 0.003127901432 | 1.281061242 | 0.001029118443
| 4376.71458 | 0.003120541368 | 1.281063853 | 0.001026197133
| 4376.634579 | 0.003110564479 | 1.281065409 | 0.001022189484
| 4376.554579 | 0.003102298163 | 1.281065798 | 0.001018860889
| 4376.474578 | 0.003095778107 | 1.281066447 | 0.001016249661
| 4376.394577 | 0.0030888161 | 1.281068238 | 0.001013476797
| 4376.314577 | 0.003075775986 | 1.281069513 | 0.001008212805
| 4376.234576 | 0.003064306051 | 1.281067962 | 0.001003542972
| 4376.154575 | 0.003055593468 | 1.281066064 | 0.000999993402
| 4376.074575 | 0.003050238938 | 1.281063206 | 0.0009977993573
| 4375.994574 | 0.003048367828 | 1.281061024 | 0.0009970392737
| 4375.914573 | 0.003049367836 | 1.281059456 | 0.000997462118
| 4375.834572 | 0.003050367845 | 1.281059359 | 0.000997909406
| 4375.754572 | 0.003052844272 | 1.281059303 | 0.0009989604979
| 4375.674571 | 0.003055910296 | 1.281061339 | 0.001000287215
| 4375.59457 | 0.003057531681 | 1.281064335 | 0.00100103976
| 4375.51457 | 0.003055051659 | 1.281069298 | 0.001000149531
| 4375.434569 | 0.003047402585 | 1.281073021 | 0.000997127032
| 4375.354568 | 0.0030393067 | 1.281076362 | 0.0009939155324
| 4375.274568 | 0.003031746634 | 1.281078924 | 0.000990909886
| 4375.194567 | 0.003023379748 | 1.281084088 | 0.0009876176411
| 4375.114566 | 0.003003939579 | 1.281088297 | 0.0009797854424
| 4375.034565 | 0.002983387023 | 1.281089112 | 0.0009714421398
| 4374.954565 | 0.002963722722 | 1.281087771 | 0.0009634256047
| 4374.874564 | 0.002946423278 | 1.281084735 | 0.0009563468315
| 4374.794563 | 0.002933017296 | 1.28107936 | 0.0009508197553
| 4374.714563 | 0.00292885726 | 1.281074458 | 0.0009490781374
| 4374.634562 | 0.002924697224 | 1.281071541 | 0.0009473694096
| 4374.554561 | 0.00292117333 | 1.281068324 | 0.000945915571
| 4374.474561 | 0.002919303515 | 1.281065369 | 0.0009451419178
| 4374.39456 | 0.002920019682 | 1.281062774 | 0.0009454309263
| 4374.314559 | 0.002921779698 | 1.281061516 | 0.0009461686821
| 4374.234559 | 0.00292295074 | 1.281061088 | 0.0009466795813
| 4374.154558 | 0.002923104626 | 1.281061314 | 0.0009467856847
| 4374.074557 | 0.002922584622 | 1.281061683 | 0.0009466187815
| 4373.994556 | 0.002921838709 | 1.281062817 | 0.0009463722349
| 4373.914556 | 0.002917998676 | 1.281064356 | 0.0009448678789
| 4373.834555 | 0.002912522518 | 1.281065206 | 0.0009426833959
| 4373.754554 | 0.002906182565 | 1.281065554 | 0.0009401374517
| 4373.674554 | 0.002899589738 | 1.28106512 | 0.0009374750833
| 4373.594553 | 0.002893555654 | 1.281063634 | 0.0009350235485
| 4373.514552 | 0.002891435635 | 1.281061752 | 0.0009341650944
| 4373.434552 | 0.002889315617 | 1.281060803 | 0.0009333220989
| 4373.354551 | 0.00288790006 | 1.281058996 | 0.0009327527998
| 4373.27455 | 0.002888343444 | 1.281057411 | 0.0009329469924
| 4373.194549 | 0.002891901449 | 1.28105528 | 0.0009344052827
| 4373.114549 | 0.002899261513 | 1.281055095 | 0.0009374500498
| 4373.034548 | 0.002904985279 | 1.281056094 | 0.0009398456968
| 4372.954547 | 0.002910345326 | 1.281057532 | 0.0009421000466
| 4372.874547 | 0.002917563464 | 1.281058798 | 0.0009451111988
| 4372.794546 | 0.002928599941 | 1.281062323 | 0.0009497208549
| 4372.714545 | 0.002937400018 | 1.281068641 | 0.000953462693
| 4372.634545 | 0.002941094573 | 1.281077161 | 0.0009551539126
| 4372.554544 | 0.002938290776 | 1.281085955 | 0.0009541930233
| 4372.474543 | 0.002930799753 | 1.281094604 | 0.0009513134079
| 4372.394543 | 0.002921999677 | 1.281101875 | 0.0009478756383
| 4372.314542 | 0.0029131996 | 1.281112074 | 0.0009444861941
| 4372.234541 | 0.002889278523 | 1.281122865 | 0.000934924117
| 4372.15454 | 0.00285836152 | 1.281129528 | 0.0009224329154
| 4372.07454 | 0.002824375704 | 1.281132716 | 0.0009086289082
| 4371.994539 | 0.002790046678 | 1.281131997 | 0.0008946192767
| 4371.914538 | 0.002759966416 | 1.281126006 | 0.0008822589922
| 4371.834538 | 0.002745858969 | 1.281118637 | 0.0008764065759
| 4371.754537 | 0.002735298877 | 1.281114394 | 0.0008720562716
| 4371.674536 | 0.002724815177 | 1.281110078 | 0.0008677358027
| 4371.594536 | 0.002715156285 | 1.281104834 | 0.0008637370728
| 4371.514535 | 0.002714516279 | 1.281098499 | 0.0008634082496
| 4371.434534 | 0.002719048074 | 1.281095383 | 0.0008652477226
| 4371.354533 | 0.002725319189 | 1.281093999 | 0.0008678272744
| 4371.274533 | 0.002730371144 | 1.281095948 | 0.0008699635513
| 4371.194532 | 0.002731851157 | 1.2810983 | 0.0008706458022
| 4371.114531 | 0.00273333117 | 1.28110253 | 0.0008713591501
| 4371.034531 | 0.002729999188 | 1.281108275 | 0.0008701295876
| 4370.95453 | 0.002720733859 | 1.281115045 | 0.0008664902281
| 4370.874529 | 0.002705303088 | 1.281120868 | 0.0008603133837
| 4370.794529 | 0.002684216324 | 1.281126193 | 0.0008518146628
| 4370.714528 | 0.002658136097 | 1.281127014 | 0.0008411986155
| 4370.634527 | 0.002641647634 | 1.281125682 | 0.0008344697566
| 4370.554527 | 0.00262728751 | 1.281126539 | 0.0008286474309
| 4370.474526 | 0.002608507614 | 1.281128969 | 0.0008210430364
| 4370.394525 | 0.002580431615 | 1.28112935 | 0.0008096018092
| 4370.314524 | 0.00255459139 | 1.281125542 | 0.0007990053003
| 4370.234524 | 0.002532024979 | 1.281120476 | 0.000789726725
| 4370.154523 | 0.002512686022 | 1.281113588 | 0.0007817378652
| 4370.074522 | 0.002498812743 | 1.281105438 | 0.0007759636871
| 4369.994522 | 0.002492572688 | 1.281097956 | 0.0007733230795
| 4369.914521 | 0.002486332634 | 1.281092595 | 0.000770717501
| 4369.83452 | 0.002479241343 | 1.281086492 | 0.0007677512797
| 4369.75452 | 0.00247500847 | 1.281079799 | 0.0007659446397
| 4369.674519 | 0.002474719246 | 1.281073124 | 0.0007657517069
| 4369.594518 | 0.002478220775 | 1.281067065 | 0.0007671199473
| 4369.514517 | 0.002485820841 | 1.281062839 | 0.0007701955371
| 4369.434517 | 0.00249145641 | 1.281060682 | 0.0007725017583
| 4369.354516 | 0.002496656455 | 1.281058493 | 0.0007746293365
| 4369.274515 | 0.002503614939 | 1.28105684 | 0.0007774854214
| 4369.194515 | 0.002514148531 | 1.281056908 | 0.0007818329976
| 4369.114514 | 0.002522148601 | 1.281060251 | 0.0007851982662
| 4369.034513 | 0.002525368141 | 1.281064875 | 0.0007866286552
| 4368.954513 | 0.002522933933 | 1.281070365 | 0.0007857598466
| 4368.874512 | 0.002516440399 | 1.281075114 | 0.0007832175686
| 4368.794511 | 0.002508720332 | 1.281079426 | 0.000780166027
| 4368.714511 | 0.002501000265 | 1.28108554 | 0.0007771441762
| 4368.63451 | 0.002479756475 | 1.281093171 | 0.0007686127836
| 4368.554509 | 0.002452013467 | 1.281095988 | 0.0007573415924
| 4368.474508 | 0.002420899438 | 1.281096998 | 0.0007446604109
| 4368.394508 | 0.002389475692 | 1.281090964 | 0.0007317353802
| 4368.314507 | 0.002374555562 | 1.28108387 | 0.0007255468023
| 4368.234506 | 0.002359635432 | 1.281079775 | 0.0007194076178
| 4368.154506 | 0.002340461581 | 1.281074688 | 0.0007115107287
| 4368.074505 | 0.002321477723 | 1.281066165 | 0.0007036344057
| 4367.994504 | 0.002310605496 | 1.281054924 | 0.0006990329672
| 4367.914504 | 0.002310685497 | 1.281043286 | 0.000698907799
| 4367.834503 | 0.002319018137 | 1.281034629 | 0.0007022100665
| 4367.754502 | 0.002328177273 | 1.281028499 | 0.0007058926526
| 4367.674501 | 0.002336577346 | 1.2810241 | 0.0007092933585
| 4367.594501 | 0.002345648325 | 1.281018818 | 0.0007129542447
| 4367.5145 | 0.002363808483 | 1.281015856 | 0.0007203745358
| 4367.434499 | 0.002379086613 | 1.281017566 | 0.0007266925965
| 4367.354499 | 0.002389631623 | 1.281021145 | 0.0007311041441
| 4367.274498 | 0.00239418996 | 1.281026378 | 0.0007330922807
| 4367.194497 | 0.002392345076 | 1.281031561 | 0.0007324581812
| 4367.114497 | 0.002387185031 | 1.281035605 | 0.0007304479447
| 4367.034496 | 0.002382024986 | 1.281040077 | 0.0007284446923
| 4366.954495 | 0.002370243994 | 1.281045474 | 0.0007237458448
| 4366.874495 | 0.002352321607 | 1.281048974 | 0.0007165009457
| 4366.794494 | 0.002331962887 | 1.281050167 | 0.0007082200537
| 4366.714493 | 0.002311082705 | 1.281049069 | 0.0006996874349
| 4366.634492 | 0.002291840213 | 1.281045261 | 0.0006917802212
| 4366.554492 | 0.002279285698 | 1.281039938 | 0.0006865861777
| 4366.474491 | 0.002271525631 | 1.281035581 | 0.0006833711146
| 4366.39449 | 0.002263506609 | 1.281032683 | 0.0006800740042
| 4366.31449 | 0.002251986509 | 1.281028959 | 0.0006753294196
| 4366.234489 | 0.00224367645 | 1.281023514 | 0.0006718707415
| 4366.154488 | 0.002238124413 | 1.281018235 | 0.0006695441313
| 4366.074488 | 0.002235170388 | 1.281012755 | 0.0006682780516
| 4365.994487 | 0.002234577184 | 1.281007862 | 0.0006679884758
| 4365.914486 | 0.002235697194 | 1.281003584 | 0.0006684107165
| 4365.834485 | 0.002236817204 | 1.280999952 | 0.0006688436572
| 4365.754485 | 0.002239712307 | 1.280996238 | 0.0006700022818
| 4365.674484 | 0.002244284051 | 1.280993649 | 0.0006718662792
| 4365.594483 | 0.002249525481 | 1.280991947 | 0.0006740193035
| 4365.514483 | 0.002254245522 | 1.280991742 | 0.0006759836152
| 4365.434482 | 0.002257196577 | 1.280992265 | 0.0006772354689
| 4365.354481 | 0.002257935851 | 1.280993586 | 0.0006775945958
| 4365.274481 | 0.002257295845 | 1.280994657 | 0.0006773846466
| 4365.19448 | 0.002256263913 | 1.280997026 | 0.0006770355938
| 4365.114479 | 0.002249943858 | 1.28099998 | 0.0006745300067
| 4365.034479 | 0.002239626992 | 1.281002313 | 0.0006703768254
| 4364.954478 | 0.002225968697 | 1.2810034 | 0.0006648340822
| 4364.874477 | 0.002209784967 | 1.281003146 | 0.0006582344129
| 4364.794476 | 0.002192806216 | 1.280999589 | 0.00065125422
| 4364.714476 | 0.002184206141 | 1.280994867 | 0.0006476870262
| 4364.634475 | 0.002175606067 | 1.280992088 | 0.0006441517699
| 4364.554474 | 0.002164115112 | 1.280988347 | 0.0006394161307
| 4364.474474 | 0.002152272891 | 1.280982832 | 0.0006345070915
| 4364.394473 | 0.002144839203 | 1.280975016 | 0.0006313660537
| 4364.314472 | 0.002143959195 | 1.280967309 | 0.0006309118831
| 4364.234472 | 0.002146322845 | 1.280960557 | 0.0006318024877
| 4364.154471 | 0.002149402872 | 1.280954397 | 0.000632996458
| 4364.07447 | 0.002155252886 | 1.280947488 | 0.0006353131262
| 4363.994469 | 0.002167212088 | 1.280941533 | 0.0006401489514
| 4363.914469 | 0.002181852215 | 1.280937835 | 0.0006461207993
| 4363.834468 | 0.002196557874 | 1.280936301 | 0.0006521555041
| 4363.754467 | 0.002209912023 | 1.280936586 | 0.0006576666466
| 4363.674467 | 0.002219678799 | 1.280938657 | 0.0006617374301
| 4363.594466 | 0.002223998837 | 1.280940501 | 0.0006635725822
| 4363.514465 | 0.002228318875 | 1.280941259 | 0.00066538989
| 4363.434465 | 0.00223322873 | 1.28094251 | 0.0006674571132
| 4363.354464 | 0.002236948228 | 1.280944096 | 0.0006690421145
| 4363.274463 | 0.002239412883 | 1.280945762 | 0.0006701142242
| 4363.194463 | 0.002241388275 | 1.280947042 | 0.0006709795112
| 4363.114462 | 0.002244108298 | 1.280948513 | 0.0006721531455
| 4363.034461 | 0.002246140164 | 1.28095028 | 0.0006730496711
| 4362.95446 | 0.00224802018 | 1.280952021 | 0.0006738835761
| 4362.87446 | 0.002250525933 | 1.280953814 | 0.0006749748318
| 4362.794459 | 0.002254266229 | 1.280956438 | 0.0006765858532
| 4362.714458 | 0.00225666625 | 1.280960372 | 0.0006776691569
| 4362.634458 | 0.002256116865 | 1.280965041 | 0.0006775556508
| 4362.554457 | 0.002252275358 | 1.280969599 | 0.0006760908303
| 4362.474456 | 0.002246677972 | 1.280973526 | 0.0006738957866
| 4362.394456 | 0.002241597928 | 1.280976901 | 0.0006719036083
| 4362.314455 | 0.002236517884 | 1.280981674 | 0.0006699343845
| 4362.234454 | 0.002224653846 | 1.280986574 | 0.0006651861466
| 4362.154453 | 0.002210929357 | 1.280989302 | 0.0006596392097
| 4362.074453 | 0.002197414633 | 1.280990908 | 0.0006541595826
| 4361.994452 | 0.002185084318 | 1.280991329 | 0.0006491457536
| 4361.914451 | 0.002174764229 | 1.280990842 | 0.000644940911
| 4361.834451 | 0.002169458661 | 1.280990381 | 0.0006427921866
| 4361.75445 | 0.002165258625 | 1.280991916 | 0.0006411295068
| 4361.674449 | 0.002159563872 | 1.280994565 | 0.0006388722826
| 4361.594449 | 0.002150472842 | 1.280998187 | 0.0006352384998
| 4361.514448 | 0.002138552738 | 1.281001688 | 0.000630442582
| 4361.434447 | 0.002122109492 | 1.281005446 | 0.0006237961032
| 4361.354447 | 0.002101161721 | 1.28100716 | 0.0006152686785
| 4361.274446 | 0.002080564133 | 1.281006398 | 0.0006068437237
| 4361.194445 | 0.002066364009 | 1.281004479 | 0.0006010226288
| 4361.114444 | 0.002052163886 | 1.281006186 | 0.0005952610231
| 4361.034444 | 0.00202534418 | 1.281006823 | 0.0005843066708
| 4360.954443 | 0.001997748429 | 1.281002504 | 0.000572951983
| 4360.874442 | 0.001974147296 | 1.280995359 | 0.0005631883942
| 4360.794442 | 0.00195656084 | 1.280985545 | 0.0005558470106
| 4360.714441 | 0.001948800772 | 1.280974819 | 0.000552520139
| 4360.63444 | 0.001948547296 | 1.280965813 | 0.0005523000404
| 4360.55444 | 0.001949947308 | 1.280958396 | 0.0005527842675
| 4360.474439 | 0.001954350754 | 1.28095093 | 0.0005544995639
| 4360.394438 | 0.00196536776 | 1.280944881 | 0.000558950777
| 4360.314437 | 0.001979287881 | 1.280942199 | 0.0005646483949
| 4360.234437 | 0.001991306668 | 1.280942691 | 0.0005696186675
| 4360.154436 | 0.001998988272 | 1.280945276 | 0.0005728446401
| 4360.074435 | 0.002001445844 | 1.280949173 | 0.0005739495627
| 4359.994435 | 0.001999085824 | 1.280952669 | 0.0005730718316
| 4359.914434 | 0.001996725803 | 1.280957125 | 0.0005722098457
| 4359.834433 | 0.001984497993 | 1.280963147 | 0.0005673258154
| 4359.754433 | 0.001965996802 | 1.280966174 | 0.0005598189035
| 4359.674432 | 0.00194337389 | 1.280967751 | 0.0005505969899
| 4359.594431 | 0.001919481388 | 1.28096393 | 0.0005407650408
| 4359.514431 | 0.001907721286 | 1.280958935 | 0.0005358904853
| 4359.43443 | 0.001895961183 | 1.280956428 | 0.0005310566831
| 4359.354429 | 0.001880190844 | 1.280953208 | 0.0005245657341
| 4359.274428 | 0.001863538692 | 1.28094752 | 0.0005176721381
| 4359.194428 | 0.001851965664 | 1.280939511 | 0.000512823846
| 4359.114427 | 0.001847165622 | 1.280931193 | 0.0005107491103
| 4359.034426 | 0.001847086884 | 1.280924021 | 0.0005106302781
| 4358.954426 | 0.001848798869 | 1.280918013 | 0.0005112653665
| 4358.874425 | 0.001851078889 | 1.280913007 | 0.0005121500462
| 4358.794424 | 0.001853634909 | 1.280907912 | 0.0005131465842
| 4358.714424 | 0.001859874963 | 1.280903555 | 0.000515666973
| 4358.634423 | 0.001865852709 | 1.280900906 | 0.0005181079738
| 4358.554422 | 0.001871089093 | 1.28089898 | 0.0005202567718
| 4358.474421 | 0.001875195249 | 1.280897895 | 0.0005219556989
| 4358.394421 | 0.001877833476 | 1.28089731 | 0.00052306056
| 4358.31442 | 0.00187831348 | 1.280896776 | 0.0005232806305
| 4358.234419 | 0.001878793484 | 1.28089585 | 0.0005234942944
| 4358.154419 | 0.001878863256 | 1.280895279 | 0.0005235454278
| 4358.074418 | 0.001878290688 | 1.280894594 | 0.0005233311106
| 4357.994417 | 0.001876988346 | 1.280893984 | 0.000522818497
| 4357.914417 | 0.001875388332 | 1.280892905 | 0.0005221760031
| 4357.834416 | 0.001874312991 | 1.280891746 | 0.0005217475096
| 4357.754415 | 0.0018739 | 1.280890449 | 0.0005215885761
| 4357.674415 | 0.0018739 | 1.280889493 | 0.000521604777
| 4357.594414 | 0.001874000552 | 1.280888355 | 0.0005216592428
| 4357.514413 | 0.001875440564 | 1.280887443 | 0.0005222672473
| 4357.434412 | 0.001877798803 | 1.280886964 | 0.0005232592934
| 4357.354412 | 0.001880586766 | 1.28088739 | 0.0005244426442
| 4357.274411 | 0.00188311178 | 1.280888489 | 0.0005255291757
| 4357.19441 | 0.001884532924 | 1.28089082 | 0.0005261828541
| 4357.11441 | 0.001883572916 | 1.280893302 | 0.0005258615868
| 4357.034409 | 0.001882612908 | 1.280896595 | 0.0005255536149
| 4356.954408 | 0.001878096743 | 1.280901095 | 0.0005238055881
| 4356.874408 | 0.001868823692 | 1.280905931 | 0.0005201101904
| 4356.794407 | 0.001854701715 | 1.280910261 | 0.0005144156616
| 4356.714406 | 0.001834701541 | 1.28091372 | 0.000506293367
| 4356.634405 | 0.001810568912 | 1.28091332 | 0.0004964107542
| 4356.554405 | 0.001792048812 | 1.280910194 | 0.0004887872258
| 4356.474404 | 0.001778448693 | 1.2809071 | 0.0004831839024
| 4356.394403 | 0.001763992292 | 1.280906508 | 0.0004772698848
| 4356.314403 | 0.001738152068 | 1.280903815 | 0.0004666470635
| 4356.234402 | 0.001716444518 | 1.280895756 | 0.0004576325054
| 4356.154401 | 0.001700386602 | 1.280886199 | 0.0004509127286
| 4356.074401 | 0.001691336813 | 1.280874736 | 0.0004470389711
| 4355.9944 | 0.001690016406 | 1.280863444 | 0.000446341765
| 4355.914399 | 0.001694536445 | 1.280853506 | 0.0004480650804
| 4355.834399 | 0.001699056485 | 1.280844074 | 0.0004497968201
| 4355.754398 | 0.001711579707 | 1.280833331 | 0.0004547936584
| 4355.674397 | 0.001732188099 | 1.280825364 | 0.0004631566297
| 4355.594396 | 0.001757288405 | 1.280820167 | 0.0004734101725
| 4355.514396 | 0.00178424864 | 1.280819124 | 0.0004844962078
| 4355.434395 | 0.001808978305 | 1.28082215 | 0.0004947334223
| 4355.354394 | 0.001824279806 | 1.280828362 | 0.0005011512065
| 4355.274394 | 0.001832839881 | 1.280833435 | 0.0005047818193
| 4355.194393 | 0.001841310242 | 1.28083861 | 0.0005083773861
| 4355.114392 | 0.001848590305 | 1.28084558 | 0.0005115136512
| 4355.034392 | 0.001847210054 | 1.280854429 | 0.0005111237782
| 4354.954391 | 0.001838684974 | 1.280861298 | 0.0005077667891
| 4354.87439 | 0.001827216454 | 1.280866534 | 0.0005031738512
| 4354.794389 | 0.001817896373 | 1.280869736 | 0.0004994298558
| 4354.714389 | 0.001808576292 | 1.280875299 | 0.0004957243999
| 4354.634388 | 0.001789644064 | 1.280879842 | 0.000488053703
| 4354.554387 | 0.001769151233 | 1.280881249 | 0.0004796901978
| 4354.474387 | 0.001750095591 | 1.28088034 | 0.0004718787388
| 4354.394386 | 0.001733473689 | 1.280878106 | 0.0004650450166
| 4354.314385 | 0.001720273574 | 1.280874058 | 0.0004595869324
| 4354.234385 | 0.00171376623 | 1.280870357 | 0.000456883807
| 4354.154384 | 0.001708726186 | 1.280868179 | 0.0004548083398
| 4354.074383 | 0.001702738321 | 1.280866992 | 0.0004523596511
| 4353.994383 | 0.001694811279 | 1.280865478 | 0.0004491088133
| 4353.914382 | 0.001687851218 | 1.280863514 | 0.0004462477635
| 4353.834381 | 0.001681284871 | 1.280861531 | 0.0004435480364
| 4353.75438 | 0.001675169771 | 1.280859361 | 0.0004410305561
| 4353.67438 | 0.001670444202 | 1.280856836 | 0.0004390780736
| 4353.594379 | 0.001668084182 | 1.280854845 | 0.0004381062311
| 4353.514378 | 0.001665724161 | 1.280853858 | 0.0004371508134
| 4353.434378 | 0.00166221575 | 1.28085326 | 0.0004357298781
| 4353.354377 | 0.001658546963 | 1.280852751 | 0.0004342444435
| 4353.274376 | 0.001654613823 | 1.280852656 | 0.0004326571037
| 4353.194376 | 0.001649821922 | 1.280853016 | 0.0004307242712
| 4353.114375 | 0.001643021863 | 1.280853249 | 0.0004279640558
| 4353.034374 | 0.001637567134 | 1.280853037 | 0.0004257492994
| 4352.954373 | 0.001632407089 | 1.280854074 | 0.0004236760179
| 4352.874373 | 0.001624517744 | 1.28085621 | 0.0004204990161
| 4352.794372 | 0.001610657532 | 1.280858384 | 0.0004148686576
| 4352.714371 | 0.00159441739 | 1.280858627 | 0.0004082283423
| 4352.634371 | 0.001576930292 | 1.280858019 | 0.0004010613101
| 4352.55437 | 0.001558987618 | 1.280855339 | 0.0003936728043
| 4352.474369 | 0.001543829361 | 1.280851172 | 0.0003874040268
| 4352.394369 | 0.001534869283 | 1.28084673 | 0.0003836780312
| 4352.314368 | 0.001525909205 | 1.280845457 | 0.0003800038007
| 4352.234367 | 0.00150972952 | 1.280843765 | 0.0003733550758
| 4352.154367 | 0.001491832465 | 1.28084035 | 0.0003659719451
| 4352.074366 | 0.001473909211 | 1.280835122 | 0.0003585480336
| 4351.994365 | 0.001456261755 | 1.280828832 | 0.0003512197827
| 4351.914364 | 0.001440101614 | 1.28081958 | 0.00034445408
| 4351.834364 | 0.001432080371 | 1.280809719 | 0.0003410238317
| 4351.754363 | 0.001425840317 | 1.280800761 | 0.0003383404818
| 4351.674362 | 0.001419882277 | 1.280791503 | 0.0003357680616
| 4351.594362 | 0.00141517628 | 1.280780226 | 0.0003336772056
| 4351.514361 | 0.001419096314 | 1.280767474 | 0.0003351084173
| 4351.43436 | 0.001431418236 | 1.280755798 | 0.0003400115891
| 4351.35436 | 0.001450598808 | 1.28074667 | 0.0003477766084
| 4351.274359 | 0.001470815406 | 1.280741419 | 0.000356031441
| 4351.194358 | 0.001485215531 | 1.280737934 | 0.0003619241294
| 4351.114357 | 0.001499615656 | 1.280731968 | 0.0003677764834
| 4351.034357 | 0.001526356709 | 1.280727376 | 0.0003787258327
| 4350.954356 | 0.001553377836 | 1.280728677 | 0.0003898872744
| 4350.874355 | 0.00157593666 | 1.280732669 | 0.0003992583573
| 4350.794355 | 0.001591934281 | 1.280740527 | 0.0004059950831
| 4350.714354 | 0.00159525431 | 1.280747764 | 0.0004075088313
| 4350.634353 | 0.001598574339 | 1.280753352 | 0.0004089956457
| 4350.554353 | 0.001597991515 | 1.280760369 | 0.0004089009311
| 4350.474352 | 0.001591855378 | 1.280766854 | 0.0004065138365
| 4350.394351 | 0.001579841998 | 1.280772612 | 0.0004016977938
| 4350.314351 | 0.001563441855 | 1.280775777 | 0.0003950351099
| 4350.23435 | 0.00154631956 | 1.2807759 | 0.0003880254257
| 4350.154349 | 0.001534768596 | 1.280773523 | 0.0003832658656
| 4350.074348 | 0.001527528533 | 1.280771846 | 0.0003802905048
| 4349.994348 | 0.001520161293 | 1.280770558 | 0.0003772690756
| 4349.914347 | 0.001511121215 | 1.280768319 | 0.0003735439575
| 4349.834346 | 0.001507333429 | 1.280764224 | 0.0003719486163
| 4349.754346 | 0.001507797903 | 1.280761515 | 0.0003721248484
| 4349.674345 | 0.001511444544 | 1.28075924 | 0.0003736170914
| 4349.594344 | 0.001516638566 | 1.280759907 | 0.0003757939554
| 4349.514344 | 0.001518598583 | 1.280761387 | 0.0003766539417
| 4349.434343 | 0.0015205586 | 1.280764136 | 0.000377534701
| 4349.354342 | 0.001520121581 | 1.280768327 | 0.000377453039
| 4349.274341 | 0.001514828196 | 1.280774399 | 0.0003754043834
| 4349.194341 | 0.001502315416 | 1.280780701 | 0.0003703895818
| 4349.11434 | 0.001479915222 | 1.28078668 | 0.0003613018636
| 4349.034339 | 0.001450555001 | 1.280787248 | 0.0003492621279
| 4348.954339 | 0.001427414326 | 1.280784335 | 0.0003397236787
| 4348.874338 | 0.001410094175 | 1.280780787 | 0.0003325690222
| 4348.794337 | 0.001391734918 | 1.280780279 | 0.0003250362572
| 4348.714337 | 0.001359734639 | 1.28077633 | 0.0003118347683
| 4348.634336 | 0.00133508874 | 1.280765649 | 0.0003015484912
| 4348.554335 | 0.001319537566 | 1.280753426 | 0.0002949784882
| 4348.474335 | 0.001314083275 | 1.280739862 | 0.0002925406137
| 4348.394334 | 0.001318335455 | 1.280728031 | 0.0002941248098
| 4348.314333 | 0.001325895521 | 1.280718808 | 0.0002971128038
| 4348.234332 | 0.001333455586 | 1.280709893 | 0.0003001060067
| 4348.154332 | 0.001348893429 | 1.280700958 | 0.0003063406515
| 4348.074331 | 0.001370407629 | 1.280695691 | 0.0003151358945
| 4347.99433 | 0.001391958666 | 1.280694219 | 0.0003240086991
| 4347.91433 | 0.00140971882 | 1.28069602 | 0.0003313753289
| 4347.834329 | 0.001421765593 | 1.280699656 | 0.0003364210427
| 4347.754328 | 0.001427473286 | 1.280703986 | 0.0003388695591
| 4347.674328 | 0.001429353303 | 1.28070739 | 0.0003397278398
| 4347.594327 | 0.001430952499 | 1.280710964 | 0.000340473338
| 4347.514326 | 0.001428872481 | 1.280715228 | 0.0003397159361
| 4347.434325 | 0.001423311712 | 1.28071895 | 0.0003375171086
| 4347.354325 | 0.001415393024 | 1.280722051 | 0.0003343375899
| 4347.274324 | 0.001405528343 | 1.280724377 | 0.0003303443735
| 4347.194323 | 0.001394408973 | 1.280725194 | 0.0003258099575
| 4347.114323 | 0.001387488912 | 1.280725211 | 0.0003229907141
| 4347.034322 | 0.001380568852 | 1.280727333 | 0.0003202056996
| 4346.954321 | 0.001368372901 | 1.280729775 | 0.0003152541569
| 4346.874321 | 0.001351647814 | 1.280731111 | 0.0003084200803
| 4346.79432 | 0.001333687897 | 1.280730311 | 0.0003010425774
| 4346.714319 | 0.001315207737 | 1.280728173 | 0.0002934287992
| 4346.634319 | 0.001298303932 | 1.280723309 | 0.0002864191203
| 4346.554318 | 0.001287545426 | 1.280717547 | 0.0002819242587
| 4346.474317 | 0.00128114537 | 1.280712393 | 0.0002792333735
| 4346.394316 | 0.001274637326 | 1.280708697 | 0.0002765217091
| 4346.314316 | 0.001266717257 | 1.280703854 | 0.0002732099344
| 4346.234315 | 0.001262935342 | 1.280698496 | 0.0002715932762
| 4346.154314 | 0.001262065486 | 1.280693736 | 0.0002711852294
| 4346.074314 | 0.001262833923 | 1.280690181 | 0.0002714713325
| 4345.994313 | 0.001263873932 | 1.280687411 | 0.0002718820869
| 4345.914312 | 0.001264913941 | 1.280685753 | 0.0002723109983
| 4345.834312 | 0.001265625508 | 1.280684875 | 0.0002726174315
| 4345.754311 | 0.001264118124 | 1.280685573 | 0.0002720359401
| 4345.67431 | 0.001259353947 | 1.280686304 | 0.0002701139543
| 4345.594309 | 0.001250709848 | 1.280687876 | 0.0002666080041
| 4345.514309 | 0.001236789726 | 1.280687126 | 0.0002608915101
| 4345.434308 | 0.001226778275 | 1.280684985 | 0.0002567616331
| 4345.354307 | 0.001217618195 | 1.280683714 | 0.0002529963614
| 4345.274307 | 0.001204771125 | 1.280683736 | 0.0002477337098
| 4345.194306 | 0.001184182191 | 1.280681801 | 0.0002392507881
| 4345.114305 | 0.001164262018 | 1.280676399 | 0.0002309863978
| 4345.034305 | 0.001147495224 | 1.280668834 | 0.0002239850427
| 4344.954304 | 0.00113497938 | 1.280659869 | 0.0002187112593
| 4344.874303 | 0.001127965942 | 1.280649676 | 0.0002156833951
| 4344.794303 | 0.001126925933 | 1.280640626 | 0.0002151342295
| 4344.714302 | 0.001125885924 | 1.280631797 | 0.0002145886959
| 4344.634301 | 0.001130036127 | 1.280622529 | 0.0002161737037
| 4344.5543 | 0.001138378044 | 1.280614508 | 0.0002195056587
| 4344.4743 | 0.001149763445 | 1.280608101 | 0.0002241176738
| 4344.394299 | 0.001162666547 | 1.280603565 | 0.0002293855396
| 4344.314298 | 0.001174826653 | 1.280601832 | 0.0002343932898
| 4344.234298 | 0.001180777886 | 1.280601047 | 0.0002368591443
| 4344.154297 | 0.001185377926 | 1.280599502 | 0.0002387561365
| 4344.074296 | 0.001190170744 | 1.280598055 | 0.0002407342298
| 4343.994296 | 0.001195114089 | 1.280597548 | 0.0002427897334
| 4343.914295 | 0.001196714103 | 1.28059766 | 0.0002434781002
| 4343.834294 | 0.001196671471 | 1.280597307 | 0.0002434822354
| 4343.754293 | 0.001195677283 | 1.280596698 | 0.0002430901882
| 4343.674293 | 0.001194352953 | 1.280595823 | 0.0002425578018
| 4343.594292 | 0.001193272943 | 1.28059479 | 0.0002421234799
| 4343.514291 | 0.001192192934 | 1.280594355 | 0.000241698873
| 4343.434291 | 0.001189305918 | 1.280594162 | 0.0002405337014
| 4343.35429 | 0.00118451746 | 1.280594165 | 0.0002385882433
| 4343.274289 | 0.001177517558 | 1.280593638 | 0.0002357229227
| 4343.194289 | 0.001167986176 | 1.280593034 | 0.0002318131852
| 4343.114288 | 0.001155186064 | 1.280590002 | 0.0002265169153
| 4343.034287 | 0.001147018705 | 1.280585429 | 0.0002231042882
| 4342.954287 | 0.001139858643 | 1.280581303 | 0.0002201138761
| 4342.874286 | 0.001131014302 | 1.280577178 | 0.0002164293326
| 4342.794285 | 0.001119014235 | 1.280570726 | 0.0002114063668
| 4342.714284 | 0.001112214176 | 1.280561234 | 0.0002084766055
| 4342.634284 | 0.001112511475 | 1.280550865 | 0.0002084572799
| 4342.554283 | 0.001120111829 | 1.280541135 | 0.0002114580162
| 4342.474282 | 0.001131569014 | 1.280533269 | 0.0002160787066
| 4342.394282 | 0.001142049106 | 1.280527045 | 0.0002203236623
| 4342.314281 | 0.001152529197 | 1.280518506 | 0.0002245311909
| 4342.23428 | 0.001176613277 | 1.280510264 | 0.0002343505684
| 4342.15428 | 0.001204613641 | 1.280506945 | 0.0002458645614
| 4342.074279 | 0.001232613699 | 1.28050669 | 0.0002574287262
| 4341.994278 | 0.001258664791 | 1.280510058 | 0.0002682489408
| 4341.914277 | 0.001279144969 | 1.2805169 | 0.000276829812
| 4341.834277 | 0.001287992135 | 1.280524588 | 0.0002806297646
| 4341.754276 | 0.001294312191 | 1.280530174 | 0.0002833540389
| 4341.674275 | 0.001299834782 | 1.280536564 | 0.0002857627596
| 4341.594275 | 0.001303085108 | 1.280543753 | 0.0002872478587
| 4341.514274 | 0.00129868507 | 1.28055216 | 0.0002855991723
| 4341.434273 | 0.001288566808 | 1.280557788 | 0.0002815480646
| 4341.354273 | 0.001279012941 | 1.280562124 | 0.0002777084764
| 4341.274272 | 0.00127081287 | 1.280565522 | 0.0002744115825
| 4341.194271 | 0.001261825089 | 1.280571145 | 0.0002708259425
| 4341.114271 | 0.001242624923 | 1.280575645 | 0.0002630117546
| 4341.03427 | 0.001223161835 | 1.28057676 | 0.0002550339023
| 4340.954269 | 0.001204464821 | 1.280576292 | 0.0002473458586
| 4340.874268 | 0.001187362464 | 1.280574177 | 0.0002402882173
| 4340.794268 | 0.001172975812 | 1.280570063 | 0.0002343175054
| 4340.714267 | 0.001167055761 | 1.280565936 | 0.0002318371559
| 4340.634266 | 0.001161135709 | 1.280564404 | 0.0002293988465
| 4340.554266 | 0.001153386283 | 1.280562737 | 0.0002262039473
| 4340.474265 | 0.001144575025 | 1.280561183 | 0.0002225729225
| 4340.394264 | 0.001136380539 | 1.280558872 | 0.0002191837976
| 4340.314264 | 0.001127740464 | 1.280557288 | 0.0002156226019
| 4340.234263 | 0.001117654172 | 1.280554501 | 0.0002114453834
| 4340.154262 | 0.001109701056 | 1.280551358 | 0.0002081418611
| 4340.074261 | 0.001103581002 | 1.280548202 | 0.0002055939136
| 4339.994261 | 0.001096981724 | 1.280546847 | 0.0002028774667
| 4339.91426 | 0.001084181612 | 1.280544616 | 0.0001975895231
| 4339.834259 | 0.00107230187 | 1.280540182 | 0.0001926451743
| 4339.754259 | 0.001062314197 | 1.280534696 | 0.0001884638644
| 4339.674258 | 0.00105498419 | 1.280528439 | 0.0001853659701
| 4339.594257 | 0.001050888515 | 1.280521589 | 0.0001835922727
| 4339.514257 | 0.001050728514 | 1.280515475 | 0.0001834536904
| 4339.434256 | 0.001050568512 | 1.280510007 | 0.0001833255957
| 4339.354255 | 0.001052238303 | 1.28050443 | 0.0001839504677
| 4339.274255 | 0.001055818984 | 1.280499469 | 0.0001853735691
| 4339.194254 | 0.001060567756 | 1.280495322 | 0.000187291746
| 4339.114253 | 0.001065687801 | 1.280492013 | 0.0001893767688
| 4339.034252 | 0.001070347612 | 1.280489664 | 0.0001912876099
| 4338.954252 | 0.001073352211 | 1.280487735 | 0.0001925225906
| 4338.874251 | 0.001075192227 | 1.28048577 | 0.0001932766442
| 4338.79425 | 0.001077118488 | 1.280483371 | 0.0001940592818
| 4338.71425 | 0.001080158514 | 1.280481259 | 0.0001953060866
| 4338.634249 | 0.001083132789 | 1.280479455 | 0.0001965308073
| 4338.554248 | 0.001086138567 | 1.280478002 | 0.0001977742909
| 4338.474248 | 0.001089152841 | 1.280476715 | 0.000199024024
| 4338.394247 | 0.001092000681 | 1.280476086 | 0.0002002158128
| 4338.314246 | 0.001093400692 | 1.280475499 | 0.0002008110081
| 4338.234245 | 0.001094800705 | 1.2804748 | 0.0002014044164
| 4338.154245 | 0.001096681147 | 1.280474137 | 0.0002021966669
| 4338.074244 | 0.001098715119 | 1.280474044 | 0.0002030615295
| 4337.994243 | 0.00110026908 | 1.280474198 | 0.0002037323788
| 4337.914243 | 0.001101229088 | 1.280474886 | 0.0002041668319
| 4337.834242 | 0.0011014 | 1.280475611 | 0.0002042763088
| 4337.754241 | 0.001100988172 | 1.280476785 | 0.0002041526097
| 4337.674241 | 0.001100268166 | 1.280477908 | 0.0002039008917
| 4337.59424 | 0.001099323516 | 1.280480157 | 0.0002035747076
| 4337.514239 | 0.001095483482 | 1.280482876 | 0.0002020612996
| 4337.434239 | 0.001088947228 | 1.280486012 | 0.000199441924
| 4337.354238 | 0.001079127197 | 1.280488711 | 0.0001954602359
| 4337.274237 | 0.001065767084 | 1.280491184 | 0.0001900137803
| 4337.194236 | 0.001049647853 | 1.280490985 | 0.000183385193
| 4337.114236 | 0.001039207763 | 1.28048989 | 0.0001790856242
| 4337.034235 | 0.001028767672 | 1.28049091 | 0.0001748200984
| 4336.954234 | 0.001010844895 | 1.280492664 | 0.0001674780276
| 4336.874234 | 0.0009872216246 | 1.280491377 | 0.0001577336763
| 4336.794233 | 0.000963531361 | 1.280487527 | 0.0001479197938
| 4336.714232 | 0.0009417711716 | 1.280479752 | 0.0001388386068
| 4336.634232 | 0.0009307312396 | 1.280471026 | 0.0001341664854
| 4336.554231 | 0.0009220111636 | 1.28046412 | 0.0001304812068
| 4336.47423 | 0.0009122860642 | 1.280457593 | 0.0001263870731
| 4336.394229 | 0.0009008902923 | 1.280449414 | 0.0001215764129
| 4336.314229 | 0.0008952102431 | 1.28043947 | 0.0001190964202
| 4336.234228 | 0.0008942000003 | 1.280429907 | 0.0001185502225
| 4336.154227 | 0.0008971752209 | 1.280420964 | 0.0001196593233
| 4336.074227 | 0.0009021561927 | 1.280413274 | 0.0001216167946
| 4335.994226 | 0.0009066762323 | 1.280406512 | 0.0001233991142
| 4335.914225 | 0.0009111962713 | 1.280398715 | 0.0001251648076
| 4335.834225 | 0.0009218663112 | 1.280390984 | 0.0001294706939
| 4335.754224 | 0.0009351023701 | 1.280385068 | 0.0001348655749
| 4335.674223 | 0.0009495202614 | 1.280380658 | 0.0001407730085
| 4335.594223 | 0.0009644746138 | 1.280377559 | 0.0001469234069
| 4335.514222 | 0.0009793547434 | 1.280376943 | 0.0001530835673
| 4335.434221 | 0.0009877227631 | 1.280377352 | 0.0001565717562
| 4335.35422 | 0.0009946828239 | 1.280376533 | 0.0001594588912
| 4335.27422 | 0.001003215481 | 1.280375373 | 0.0001629900005
| 4335.194219 | 0.00101485325 | 1.280375492 | 0.0001678240902
| 4335.114218 | 0.001023893329 | 1.280377689 | 0.0001716192854
| 4335.034218 | 0.001029973201 | 1.280380427 | 0.0001742010045
| 4334.954217 | 0.001033124095 | 1.2803836 | 0.0001755803277
| 4334.874216 | 0.00103368746 | 1.280386776 | 0.0001758912156
| 4334.794216 | 0.001032407449 | 1.280389475 | 0.00017543316
| 4334.714215 | 0.001031127438 | 1.280392693 | 0.000174983465
| 4334.634214 | 0.001025439776 | 1.280396428 | 0.0001727218121
| 4334.554213 | 0.001016785111 | 1.28039934 | 0.0001692214377
| 4334.474213 | 0.001005748256 | 1.280401422 | 0.0001647236708
| 4334.394212 | 0.000992735022 | 1.280402631 | 0.0001593953887
| 4334.314211 | 0.0009780148938 | 1.28040153 | 0.0001533245983
| 4334.234211 | 0.0009690513313 | 1.280399157 | 0.0001496106473
| 4334.15421 | 0.000961331264 | 1.28039826 | 0.000146433951
| 4334.074209 | 0.000951173975 | 1.280398073 | 0.0001422619325
| 4333.994209 | 0.0009359691302 | 1.280396921 | 0.0001359892731
| 4333.914208 | 0.0009217290066 | 1.280393374 | 0.0001300761765
| 4333.834207 | 0.000908936324 | 1.280389155 | 0.0001247498831
| 4333.754207 | 0.00089769264 | 1.28038367 | 0.0001200428052
| 4333.674206 | 0.0008894618793 | 1.280377375 | 0.0001165670667
| 4333.594205 | 0.0008856218461 | 1.280371269 | 0.0001149080358
| 4333.514204 | 0.0008817818125 | 1.280366398 | 0.000113268882
| 4333.434204 | 0.000877152224 | 1.280360937 | 0.0001112939881
| 4333.354203 | 0.0008741382639 | 1.28035494 | 0.0001099778323
| 4333.274202 | 0.0008735159538 | 1.280348747 | 0.0001096465468
| 4333.194202 | 0.0008753015151 | 1.280342799 | 0.000110314011
| 4333.114201 | 0.0008794615515 | 1.280337819 | 0.0001119781683
| 4333.0342 | 0.0008825358915 | 1.280333876 | 0.0001132105847
| 4332.9542 | 0.0008853759164 | 1.280329762 | 0.000114343494
| 4332.874199 | 0.0008892608873 | 1.280325713 | 0.0001159092809
| 4332.794198 | 0.0008952481109 | 1.280322389 | 0.0001183554624
| 4332.714197 | 0.0009000481524 | 1.280320491 | 0.0001203342223
| 4332.634197 | 0.0009030715071 | 1.280318848 | 0.0001215830567
| 4332.554196 | 0.0009042916081 | 1.280317459 | 0.0001220909101
| 4332.474195 | 0.0009044516098 | 1.280315541 | 0.0001221522171
| 4332.394195 | 0.0009045187258 | 1.280313643 | 0.0001221754687
| 4332.314194 | 0.0009033987163 | 1.28031146 | 0.0001217035834
| 4332.234193 | 0.0009022787064 | 1.28030862 | 0.0001212210996
| 4332.154193 | 0.0009020748449 | 1.280305288 | 0.0001211092783
| 4332.074192 | 0.0009035097486 | 1.280301639 | 0.0001216696282
| 4331.994191 | 0.0009069352568 | 1.280298379 | 0.0001230589357
| 4331.914191 | 0.0009101752847 | 1.280295709 | 0.0001243811735
| 4331.83419 | 0.0009134153131 | 1.280292646 | 0.0001256971676
| 4331.754189 | 0.0009197017648 | 1.280289492 | 0.0001282708479
| 4331.674188 | 0.0009282618395 | 1.280287751 | 0.0001318071265
| 4331.594188 | 0.00093665917 | 1.280287512 | 0.0001353004979
| 4331.514187 | 0.0009429792252 | 1.28028886 | 0.0001379609559
| 4331.434186 | 0.0009457453419 | 1.280290713 | 0.000139160684
| 4331.354186 | 0.0009456378989 | 1.280292701 | 0.0001391748629
| 4331.274185 | 0.0009439578841 | 1.280294034 | 0.0001385284556
| 4331.194184 | 0.0009417893464 | 1.280296345 | 0.0001376958281
| 4331.114184 | 0.0009333892731 | 1.280298649 | 0.0001342870933
| 4331.034183 | 0.0009222248802 | 1.280299189 | 0.0001297071265
| 4330.954182 | 0.000909823328 | 1.280298123 | 0.0001245896881
| 4330.874181 | 0.0008974079499 | 1.280295503 | 0.0001194413225
| 4330.794181 | 0.0008865323156 | 1.280290437 | 0.0001148899342
| 4330.71418 | 0.0008828522839 | 1.28028496 | 0.0001133065363
| 4330.634179 | 0.0008791722516 | 1.280280664 | 0.0001117420948
| 4330.554179 | 0.0008763628249 | 1.280275413 | 0.0001105221686
| 4330.474178 | 0.0008758812368 | 1.280269881 | 0.0001102601284
| 4330.394177 | 0.0008792182217 | 1.28026409 | 0.0001115727467
| 4330.314177 | 0.0008863382834 | 1.280259417 | 0.0001144675829
| 4330.234176 | 0.0008951697722 | 1.2802566 | 0.0001181000428
| 4330.154175 | 0.0009015745393 | 1.280255405 | 0.0001207553584
| 4330.074175 | 0.0009058945771 | 1.280254208 | 0.0001225487424
| 4329.994174 | 0.000910354443 | 1.280252826 | 0.0001243970655
| 4329.914173 | 0.0009165944975 | 1.280252364 | 0.0001269963738
| 4329.834172 | 0.0009198723104 | 1.280253418 | 0.0001283952463
| 4329.754172 | 0.0009204042329 | 1.280254259 | 0.0001286552457
| 4329.674171 | 0.0009185118676 | 1.280255132 | 0.0001279132537
| 4329.59417 | 0.0009149280254 | 1.28025484 | 0.0001264530265
| 4329.51417 | 0.0009125680046 | 1.280254051 | 0.0001254908618
| 4329.434169 | 0.0009102079843 | 1.28025342 | 0.0001245311903
| 4329.354168 | 0.0009067250856 | 1.280252666 | 0.000123105134
| 4329.274168 | 0.0009028441999 | 1.280251196 | 0.0001215029214
| 4329.194167 | 0.0008999891705 | 1.280249195 | 0.0001203164081
| 4329.114166 | 0.0008984691575 | 1.280247063 | 0.0001196799029
| 4329.034165 | 0.0008979366622 | 1.280245111 | 0.0001194547113
| 4328.954165 | 0.000897891671 | 1.280243419 | 0.0001194353357
| 4328.874164 | 0.0008980516722 | 1.280241953 | 0.0001195043966
| 4328.794163 | 0.000898223347 | 1.280240692 | 0.0001195815803
| 4328.714163 | 0.0008985433496 | 1.280239502 | 0.0001197212761
| 4328.634162 | 0.0008991925426 | 1.28023856 | 0.000120001136
| 4328.554161 | 0.0009000042261 | 1.28023786 | 0.0001203521062
| 4328.474161 | 0.0009009617522 | 1.280237542 | 0.0001207695586
| 4328.39416 | 0.0009020116805 | 1.280237695 | 0.0001212328358
| 4328.314159 | 0.0009021716821 | 1.280238454 | 0.0001213377021
| 4328.234159 | 0.0009023316833 | 1.280239507 | 0.0001214472913
| 4328.154158 | 0.0009010247349 | 1.280241861 | 0.0001209708847
| 4328.074157 | 0.0008970741407 | 1.280244457 | 0.0001194046296
| 4327.994156 | 0.0008893832176 | 1.280248133 | 0.000116308208
| 4327.914156 | 0.0008754630964 | 1.280249957 | 0.0001106047567
| 4327.834155 | 0.0008644401543 | 1.280250148 | 0.0001060735367
| 4327.754154 | 0.0008540400636 | 1.280251422 | 0.0001018171948
| 4327.674154 | 0.0008386516254 | 1.280254257 | 9.552178744e-05
| 4327.594153 | 0.0008127003064 | 1.280255153 | 8.482450108e-05
| 4327.514152 | 0.0007853400687 | 1.280251378 | 7.346887957e-05
| 4327.434152 | 0.0007608771623 | 1.280244386 | 6.325999322e-05
| 4327.354151 | 0.0007414843223 | 1.280234795 | 5.510692318e-05
| 4327.27415 | 0.0007295530817 | 1.280223306 | 5.001065546e-05
| 4327.194149 | 0.0007263130538 | 1.280212909 | 4.852820696e-05
| 4327.114149 | 0.0007230730254 | 1.280203513 | 4.706178599e-05
| 4327.034148 | 0.000724804818 | 1.280193242 | 4.763877658e-05
| 4326.954147 | 0.0007311813468 | 1.280184407 | 5.016101083e-05
| 4326.874147 | 0.0007408160519 | 1.280176946 | 5.405382607e-05
| 4326.794146 | 0.000751579066 | 1.280171726 | 5.844973953e-05
| 4326.714145 | 0.0007608591469 | 1.280168538 | 6.226471792e-05
| 4326.634145 | 0.0007649037226 | 1.280166119 | 6.392536116e-05
| 4326.554144 | 0.0007678237482 | 1.280162548 | 6.510218851e-05
| 4326.474143 | 0.0007708342722 | 1.280158993 | 6.63168067e-05
| 4326.394143 | 0.0007740108703 | 1.280155078 | 6.759446285e-05
| 4326.314142 | 0.0007768908951 | 1.280150911 | 6.874540489e-05
| 4326.234141 | 0.0007824052757 | 1.280145743 | 7.09707932e-05
| 4326.15414 | 0.0007914203415 | 1.280141488 | 7.465993868e-05
| 4326.07414 | 0.000801573098 | 1.280138408 | 7.8839033e-05
| 4325.994139 | 0.000809533167 | 1.280136472 | 8.212899329e-05
| 4325.914138 | 0.0008174932364 | 1.280132764 | 8.539073312e-05
| 4325.834138 | 0.000833916619 | 1.280129959 | 9.217058929e-05
| 4325.754137 | 0.0008509184753 | 1.280131004 | 9.925186037e-05
| 4325.674136 | 0.0008649295146 | 1.280134293 | 0.000105131199
| 4325.594136 | 0.0008739293228 | 1.280140075 | 0.0001089760673
| 4325.514135 | 0.000874329326 | 1.280146178 | 0.0001092659198
| 4325.434134 | 0.0008706127147 | 1.280150868 | 0.0001078288555
| 4325.354133 | 0.0008660126744 | 1.280155169 | 0.0001060197397
| 4325.274133 | 0.0008575196162 | 1.280160448 | 0.000102614405
| 4325.194132 | 0.0008406271503 | 1.280164551 | 9.571249805e-05
| 4325.114131 | 0.000820546976 | 1.280165316 | 8.743706105e-05
| 4325.034131 | 0.0008011913636 | 1.280163336 | 7.941735559e-05
| 4324.95413 | 0.0007843764377 | 1.280159059 | 7.24125667e-05
| 4324.874129 | 0.0007726348223 | 1.28015289 | 6.747789009e-05
| 4324.794129 | 0.0007677947804 | 1.280147241 | 6.540912697e-05
| 4324.714128 | 0.0007629547381 | 1.280143095 | 6.336433774e-05
| 4324.634127 | 0.0007580817599 | 1.280138459 | 6.129798742e-05
| 4324.554127 | 0.000754853163 | 1.280133876 | 5.991336969e-05
| 4324.474126 | 0.0007529825167 | 1.280129502 | 5.909438704e-05
| 4324.394125 | 0.0007513061291 | 1.280125834 | 5.836714904e-05
| 4324.314124 | 0.0007486661064 | 1.280122061 | 5.723911798e-05
| 4324.234124 | 0.0007465860315 | 1.280118108 | 5.634008863e-05
| 4324.154123 | 0.0007446260147 | 1.280114224 | 5.549186783e-05
| 4324.074122 | 0.0007421096276 | 1.280110332 | 5.441306898e-05
| 4323.994122 | 0.0007386059467 | 1.280105587 | 5.291170147e-05
| 4323.914121 | 0.0007373259354 | 1.280099549 | 5.231060881e-05
| 4323.83412 | 0.0007398010705 | 1.280093168 | 5.325937492e-05
| 4323.75412 | 0.0007463844912 | 1.280087313 | 5.591822812e-05
| 4323.674119 | 0.0007548163631 | 1.280083004 | 5.936757344e-05
| 4323.594118 | 0.0007619764251 | 1.280079622 | 6.230508967e-05
| 4323.514117 | 0.0007691364876 | 1.280075172 | 6.522570033e-05
| 4323.434117 | 0.0007844990121 | 1.280071079 | 7.154988922e-05
| 4323.354116 | 0.0008011603219 | 1.280071076 | 7.847767352e-05
| 4323.274115 | 0.0008158756169 | 1.280072851 | 8.462803047e-05
| 4323.194115 | 0.0008265177069 | 1.280078111 | 8.914691486e-05
| 4323.114114 | 0.0008281177206 | 1.280082973 | 8.9913812e-05
| 4323.034113 | 0.0008297177348 | 1.280087628 | 9.067741351e-05
| 4322.954113 | 0.0008265913456 | 1.280093664 | 8.950501326e-05
| 4322.874112 | 0.0008170777087 | 1.280099741 | 8.568702731e-05
| 4322.794111 | 0.0008010746921 | 1.280104686 | 7.916228384e-05
| 4322.714111 | 0.0007789945003 | 1.280107639 | 7.008765619e-05
| 4322.63411 | 0.0007546081514 | 1.280106067 | 5.998494266e-05
| 4322.554109 | 0.000737024586 | 1.280101864 | 5.26583819e-05
| 4322.474108 | 0.00072486448 | 1.280097826 | 4.758126693e-05
| 4322.394108 | 0.0007120444396 | 1.280096101 | 4.22674243e-05
| 4322.314107 | 0.0006909242557 | 1.280092486 | 3.348402724e-05
| 4322.234106 | 0.0006735600113 | 1.280085314 | 2.619981e-05
| 4322.154106 | 0.0006597535289 | 1.280077306 | 2.037617026e-05
| 4322.074105 | 0.000649365865 | 1.280068405 | 1.595473196e-05
| 4321.994104 | 0.0006422702937 | 1.280058727 | 1.288494539e-05
| 4321.914104 | 0.0006405102786 | 1.280049443 | 1.203237916e-05
| 4321.834103 | 0.0006387502631 | 1.280041043 | 1.119393781e-05
| 4321.754102 | 0.0006383671833 | 1.280031966 | 1.091530853e-05
| 4321.674101 | 0.0006405093038 | 1.280022584 | 1.167834087e-05
| 4321.594101 | 0.0006461610016 | 1.280013071 | 1.389386802e-05
| 4321.5141 | 0.0006564810911 | 1.280003821 | 1.804851892e-05
| 4321.434099 | 0.0006708870198 | 1.27999691 | 2.393411823e-05
| 4321.354099 | 0.00068295406 | 1.279991772 | 2.887888755e-05
| 4321.274098 | 0.0006926341444 | 1.279986872 | 3.283835463e-05
| 4321.194097 | 0.0007031760243 | 1.279979745 | 3.711972086e-05
| 4321.114097 | 0.0007245362102 | 1.279973749 | 4.590346546e-05
| 4321.034096 | 0.0007456327793 | 1.279971823 | 5.46431977e-05
| 4320.954095 | 0.000765204009 | 1.279971642 | 6.277885517e-05
| 4320.874095 | 0.0007822852728 | 1.279973476 | 6.991479928e-05
| 4320.794094 | 0.000795724841 | 1.27997748 | 7.557602087e-05
| 4320.714093 | 0.000800124879 | 1.279981578 | 7.749174326e-05
| 4320.634092 | 0.0008045249175 | 1.279983843 | 7.937835544e-05
| 4320.554092 | 0.0008080986066 | 1.279987201 | 8.093987294e-05
| 4320.474091 | 0.0008090895506 | 1.279990914 | 8.143638927e-05
| 4320.39409 | 0.0008055558465 | 1.279995187 | 8.006606253e-05
| 4320.31409 | 0.0007968357709 | 1.27999865 | 7.653260585e-05
| 4320.234089 | 0.0007840292092 | 1.27999992 | 7.126988592e-05
| 4320.154088 | 0.0007732874428 | 1.279998968 | 6.682763121e-05
| 4320.074088 | 0.0007647273681 | 1.279997762 | 6.32857094e-05
| 4319.994087 | 0.0007554695426 | 1.279997791 | 5.947399902e-05
| 4319.914086 | 0.0007374693859 | 1.279996473 | 5.201592784e-05
| 4319.834085 | 0.0007213807512 | 1.279990776 | 4.528042937e-05
| 4319.754085 | 0.0007089605962 | 1.279983633 | 4.004274587e-05
| 4319.674084 | 0.0007016298501 | 1.279974534 | 3.688406467e-05
| 4319.594083 | 0.0007002662484 | 1.279965269 | 3.619696142e-05
| 4319.514083 | 0.00070386628 | 1.279956775 | 3.758041811e-05
| 4319.434082 | 0.0007074663111 | 1.279948702 | 3.897066123e-05
| 4319.354081 | 0.0007173572061 | 1.279939453 | 4.295104047e-05
| 4319.274081 | 0.0007332651416 | 1.279932506 | 4.946350407e-05
| 4319.19408 | 0.0007519675443 | 1.279927714 | 5.716945401e-05
| 4319.114079 | 0.0007704477048 | 1.279926012 | 6.4832729e-05
| 4319.034079 | 0.000786159163 | 1.279926452 | 7.138212091e-05
| 4318.954078 | 0.0007954471761 | 1.279928485 | 7.529309792e-05
| 4318.874077 | 0.0008004072195 | 1.279929172 | 7.738785231e-05
| 4318.794076 | 0.0008053968803 | 1.279929307 | 7.948621852e-05
| 4318.714076 | 0.0008107569271 | 1.279929502 | 8.17392416e-05
| 4318.634075 | 0.0008141392243 | 1.279930187 | 8.317983503e-05
| 4318.554074 | 0.0008169155476 | 1.279930156 | 8.435777571e-05
| 4318.474074 | 0.0008193351963 | 1.279930371 | 8.539174378e-05
| 4318.394073 | 0.0008212952135 | 1.279930141 | 8.622803556e-05
| 4318.314072 | 0.0008232552303 | 1.279929721 | 8.706135425e-05
| 4318.234072 | 0.0008276216361 | 1.279929106 | 8.888982566e-05
| 4318.154071 | 0.0008319505285 | 1.279930084 | 9.072808602e-05
| 4318.07407 | 0.0008348333691 | 1.279931392 | 9.197181916e-05
| 4317.994069 | 0.0008352034734 | 1.279933925 | 9.219266184e-05
| 4317.914069 | 0.0008312034389 | 1.27993558 | 9.058663047e-05
| 4317.834068 | 0.00082707154 | 1.279936383 | 8.891230289e-05
| 4317.754067 | 0.0008229115041 | 1.279936945 | 8.722242038e-05
| 4317.674067 | 0.0008167286687 | 1.279938 | 8.470108501e-05
| 4317.594066 | 0.0008064057207 | 1.279937594 | 8.043880661e-05
| 4317.514065 | 0.000797045639 | 1.279934931 | 7.654001807e-05
| 4317.434065 | 0.0007911141991 | 1.279930958 | 7.404284817e-05
| 4317.354064 | 0.0007890837448 | 1.279926799 | 7.316119158e-05
| 4317.274063 | 0.0007900781045 | 1.279923075 | 7.354145647e-05
| 4317.194063 | 0.0007924781252 | 1.27992041 | 7.452180255e-05
| 4317.114062 | 0.0007948781463 | 1.279917915 | 7.550489206e-05
| 4317.034061 | 0.0008005091723 | 1.279916113 | 7.78397266e-05
| 4316.95406 | 0.0008055429192 | 1.279916554 | 7.996240045e-05
| 4316.87406 | 0.0008078590156 | 1.279917992 | 8.097323638e-05
| 4316.794059 | 0.0008059940213 | 1.279920764 | 8.027023595e-05
| 4316.714058 | 0.0007978339501 | 1.279922283 | 7.693501968e-05
| 4316.634058 | 0.000790498159 | 1.279922241 | 7.39169875e-05
| 4316.554057 | 0.0007833380965 | 1.279922515 | 7.097674866e-05
| 4316.474056 | 0.0007727404868 | 1.279923563 | 6.662207602e-05
| 4316.394056 | 0.0007550159989 | 1.279922789 | 5.928057637e-05
| 4316.314055 | 0.0007377358488 | 1.279918528 | 5.20679117e-05
| 4316.234054 | 0.0007231594779 | 1.279912237 | 4.594493623e-05
| 4316.154053 | 0.0007126512933 | 1.27990429 | 4.148394352e-05
| 4316.074053 | 0.0007071183697 | 1.279895375 | 3.907242306e-05
| 4315.994052 | 0.0007065583651 | 1.279887123 | 3.873540519e-05
| 4315.914051 | 0.00070599836 | 1.279878803 | 3.839732357e-05
| 4315.834051 | 0.0007106483517 | 1.279869522 | 4.020661518e-05
| 4315.75405 | 0.0007199006028 | 1.279861095 | 4.393989553e-05
| 4315.674049 | 0.0007333236994 | 1.279853696 | 4.942098719e-05
| 4315.594049 | 0.0007502759495 | 1.279847761 | 5.639053538e-05
| 4315.514048 | 0.0007701161222 | 1.279845254 | 6.461350915e-05
| 4315.434047 | 0.0007822727934 | 1.279845005 | 6.968297743e-05
| 4315.354047 | 0.0007927928851 | 1.279843081 | 7.404675922e-05
| 4315.274046 | 0.0008063106854 | 1.279840915 | 7.965138249e-05
| 4315.194045 | 0.0008257969327 | 1.279840652 | 8.776419261e-05
| 4315.114044 | 0.0008418770723 | 1.279844499 | 9.452827198e-05
| 4315.034044 | 0.0008528126227 | 1.27984935 | 9.91726231e-05
| 4314.954043 | 0.0008582867956 | 1.27985541 | 0.0001015688301
| 4314.874042 | 0.000858826588 | 1.279861014 | 0.0001019092151
| 4314.794042 | 0.0008558265617 | 1.279865996 | 0.0001007700479
| 4314.714041 | 0.0008528265358 | 1.279871076 | 9.963236525e-05
| 4314.63404 | 0.0008416804797 | 1.279877277 | 9.513002869e-05
| 4314.55404 | 0.0008259967803 | 1.279880319 | 8.869342835e-05
| 4314.474039 | 0.0008076135582 | 1.279882285 | 8.111862681e-05
| 4314.394038 | 0.0007886905413 | 1.279879716 | 7.324767398e-05
| 4314.314037 | 0.0007791704583 | 1.279876543 | 6.927138184e-05
| 4314.234037 | 0.0007696503757 | 1.279875256 | 6.532472955e-05
| 4314.154036 | 0.000755993539 | 1.279873898 | 5.965897095e-05
| 4314.074035 | 0.0007403639081 | 1.279870309 | 5.313845048e-05
| 4313.994035 | 0.0007272543352 | 1.279864964 | 4.763644014e-05
| 4313.914034 | 0.0007172542485 | 1.27985874 | 4.341166508e-05
| 4313.834033 | 0.0007094970295 | 1.279852167 | 4.011266904e-05
| 4313.754033 | 0.0007050209783 | 1.279845139 | 3.816906389e-05
| 4313.674032 | 0.0007026209572 | 1.279838923 | 3.71004541e-05
| 4313.594031 | 0.0007002209366 | 1.279832818 | 3.603357981e-05
| 4313.514031 | 0.0006978209155 | 1.279826386 | 3.496150934e-05
| 4313.43403 | 0.0006977958217 | 1.279819077 | 3.486199724e-05
| 4313.354029 | 0.0007002525738 | 1.279812081 | 3.579829855e-05
| 4313.274028 | 0.0007053932725 | 1.279804978 | 3.784781609e-05
| 4313.194028 | 0.0007129240321 | 1.279799306 | 4.091282902e-05
| 4313.114027 | 0.0007186040817 | 1.279794264 | 4.321919423e-05
| 4313.034026 | 0.0007242841309 | 1.27978826 | 4.551048648e-05
| 4312.954026 | 0.0007348834375 | 1.279781705 | 4.983669615e-05
| 4312.874025 | 0.0007495911122 | 1.279776887 | 5.589722529e-05
| 4312.794024 | 0.0007652294185 | 1.279773888 | 6.237336119e-05
| 4312.714024 | 0.0007803495497 | 1.27977268 | 6.866278386e-05
| 4312.634023 | 0.0007938862299 | 1.279773192 | 7.432178897e-05
| 4312.554022 | 0.0008023966045 | 1.27977494 | 7.791236908e-05
| 4312.474021 | 0.0008074366485 | 1.279775787 | 8.004711379e-05
| 4312.394021 | 0.0008125902976 | 1.279776012 | 8.221933921e-05
| 4312.31402 | 0.0008191503548 | 1.279776755 | 8.498414003e-05
| 4312.234019 | 0.0008229392254 | 1.279778682 | 8.661636586e-05
| 4312.154019 | 0.0008245299072 | 1.279780165 | 8.732831817e-05
| 4312.074018 | 0.000824228396 | 1.279781793 | 8.72563811e-05
| 4311.994017 | 0.0008224623982 | 1.279782592 | 8.656286004e-05
| 4311.914017 | 0.000820622382 | 1.279783176 | 8.583516196e-05
| 4311.834016 | 0.0008187823662 | 1.279783726 | 8.5106907e-05
| 4311.754015 | 0.0008148270492 | 1.279784754 | 8.350717809e-05
| 4311.674015 | 0.000808761306 | 1.279784964 | 8.101750907e-05
| 4311.594014 | 0.0008014475055 | 1.279784713 | 7.80018381e-05
| 4311.514013 | 0.0007927274299 | 1.27978341 | 7.438508106e-05
| 4311.434012 | 0.0007834134656 | 1.279780719 | 7.049950649e-05
| 4311.354012 | 0.000776985616 | 1.279776534 | 6.77896444e-05
| 4311.274011 | 0.0007727855792 | 1.279772644 | 6.601018792e-05
| 4311.19401 | 0.0007684687444 | 1.279768716 | 6.418154175e-05
| 4311.11401 | 0.0007627086941 | 1.279763781 | 6.173714847e-05
| 4311.034009 | 0.000761106081 | 1.279756811 | 6.098852879e-05
| 4310.954008 | 0.0007638354563 | 1.279750251 | 6.204683249e-05
| 4310.874008 | 0.0007710909288 | 1.279743496 | 6.498337112e-05
| 4310.794007 | 0.0007822053083 | 1.279739246 | 6.956343182e-05
| 4310.714006 | 0.0007902853788 | 1.279736164 | 7.290088582e-05
| 4310.634005 | 0.0007983654488 | 1.279732255 | 7.622548399e-05
| 4310.554005 | 0.0008121489284 | 1.279728256 | 8.191959156e-05
| 4310.474004 | 0.0008295771742 | 1.279727338 | 8.917749058e-05
| 4310.394003 | 0.000845427535 | 1.279729162 | 9.582293427e-05
| 4310.314003 | 0.0008564676308 | 1.279733658 | 0.0001005110685
| 4310.234002 | 0.0008608419272 | 1.279738579 | 0.0001024350569
| 4310.154001 | 0.0008602830512 | 1.279743472 | 0.0001023078575
| 4310.074001 | 0.0008571230239 | 1.279747064 | 0.0001010788387
| 4309.994 | 0.000853083981 | 1.279752157 | 9.95079311e-05
| 4309.913999 | 0.0008382038518 | 1.279757176 | 9.342869227e-05
| 4309.833999 | 0.0008184396115 | 1.279758639 | 8.526273201e-05
| 4309.753998 | 0.000796489376 | 1.279757034 | 7.61393457e-05
| 4309.673997 | 0.0007778496395 | 1.279751087 | 6.832369498e-05
| 4309.593996 | 0.0007678495527 | 1.279744451 | 6.408904738e-05
| 4309.513996 | 0.0007578494656 | 1.279738836 | 5.987029826e-05
| 4309.433995 | 0.0007457372197 | 1.279731011 | 5.47384037e-05
| 4309.353994 | 0.0007394338813 | 1.279719947 | 5.197075307e-05
| 4309.273994 | 0.0007417068344 | 1.279708295 | 5.275992555e-05
| 4309.193993 | 0.0007530038857 | 1.279696359 | 5.729716493e-05
| 4309.113992 | 0.0007743640716 | 1.279688587 | 6.608469129e-05
| 4309.033992 | 0.0007899155133 | 1.27968451 | 7.251518189e-05
| 4308.953991 | 0.0008042356381 | 1.279679204 | 7.841462822e-05
| 4308.87399 | 0.0008237317213 | 1.279673353 | 8.645827939e-05
| 4308.793989 | 0.0008536594364 | 1.279670619 | 9.888946715e-05
| 4308.713989 | 0.000879739663 | 1.279674223 | 0.0001098206057
| 4308.633988 | 0.0008985585776 | 1.279679742 | 0.0001177623568
| 4308.553987 | 0.0009096270231 | 1.279687065 | 0.0001225093243
| 4308.473987 | 0.0009134927408 | 1.279693783 | 0.000124251328
| 4308.393986 | 0.000911932727 | 1.279699323 | 0.0001237182683
| 4308.313985 | 0.0009103727137 | 1.27970368 | 0.0001231666214
| 4308.233985 | 0.00090277229 | 1.279708356 | 0.0001201075597
| 4308.153984 | 0.0008936161163 | 1.279709482 | 0.0001163455739
| 4308.073983 | 0.0008855828916 | 1.279709726 | 0.0001130367035
| 4307.993983 | 0.0008807842455 | 1.279707297 | 0.0001110311959
| 4307.913982 | 0.0008819042551 | 1.2797058 | 0.0001115021842
| 4307.833981 | 0.0008848727939 | 1.279704852 | 0.0001127507642
| 4307.75398 | 0.0008882328229 | 1.279705385 | 0.0001141854623
| 4307.67398 | 0.0008932321298 | 1.279705484 | 0.000116295345
| 4307.593979 | 0.0009013672798 | 1.279708482 | 0.0001197552726
| 4307.513978 | 0.0009062473225 | 1.279713924 | 0.0001218995001
| 4307.433978 | 0.0009038649045 | 1.279721875 | 0.0001210618132
| 4307.353977 | 0.0008932255036 | 1.279728568 | 0.0001167692505
| 4307.273976 | 0.0008782369261 | 1.279734217 | 0.0001106507632
| 4307.193976 | 0.000864516807 | 1.279737389 | 0.0001050209131
| 4307.113975 | 0.0008507966874 | 1.279744889 | 9.945864546e-05
| 4307.033974 | 0.0008182922158 | 1.279751728 | 8.607042543e-05
| 4306.953973 | 0.0007793724917 | 1.279752972 | 6.992478763e-05
| 4306.873973 | 0.0007391987098 | 1.279749219 | 5.317837528e-05
| 4306.793972 | 0.0007006586884 | 1.279741247 | 3.704487697e-05
| 4306.713971 | 0.0006682584068 | 1.27972694 | 2.336606695e-05
| 4306.633971 | 0.0006536530272 | 1.279711634 | 1.707552034e-05
| 4306.55397 | 0.0006428129332 | 1.279698808 | 1.239040134e-05
| 4306.473969 | 0.0006325585297 | 1.279685664 | 7.943854575e-06
| 4306.393969 | 0.0006245076025 | 1.279669885 | 4.37278962e-06
| 4306.313968 | 0.0006285876377 | 1.279652503 | 5.824711537e-06
| 4306.233967 | 0.0006424405279 | 1.279636963 | 1.137268392e-05
| 4306.153967 | 0.0006637465852 | 1.279624475 | 2.007054453e-05
| 4306.073966 | 0.000685876668 | 1.27961622 | 2.917812879e-05
| 4305.993965 | 0.0007014768035 | 1.279609833 | 3.559775962e-05
| 4305.913964 | 0.0007170769393 | 1.2796001 | 4.196530377e-05
| 4305.833964 | 0.0007467428022 | 1.279591626 | 5.420709495e-05
| 4305.753963 | 0.000778001977 | 1.279588666 | 6.719894652e-05
| 4305.673962 | 0.0008063935651 | 1.279588894 | 7.904771151e-05
| 4305.593962 | 0.0008303922109 | 1.27959194 | 8.911258454e-05
| 4305.513961 | 0.0008475123596 | 1.279597307 | 9.635107404e-05
| 4305.43396 | 0.0008546935252 | 1.279602223 | 9.944572164e-05
| 4305.35396 | 0.0008597735691 | 1.279604946 | 0.0001016315982
| 4305.273959 | 0.0008647885107 | 1.279607167 | 0.0001037826009
| 4305.193958 | 0.0008694752139 | 1.27960946 | 0.000105798184
| 4305.113957 | 0.0008717952343 | 1.279611666 | 0.0001068272874
| 4305.033957 | 0.0008737189948 | 1.279613198 | 0.0001076809305
| 4304.953956 | 0.0008752367035 | 1.279614603 | 0.0001083636011
| 4304.873955 | 0.0008765167144 | 1.279615771 | 0.0001089436311
| 4304.793955 | 0.0008779115869 | 1.279616635 | 0.000109566744
| 4304.713954 | 0.000880711611 | 1.279617861 | 0.0001107805497
| 4304.633953 | 0.0008823888414 | 1.279619983 | 0.000111540939
| 4304.553953 | 0.0008824013841 | 1.279622425 | 0.0001116132947
| 4304.473952 | 0.0008801110662 | 1.279625113 | 0.0001107306842
| 4304.393951 | 0.0008752824383 | 1.279627198 | 0.0001087817647
| 4304.313951 | 0.000871082402 | 1.279628467 | 0.0001070817511
| 4304.23395 | 0.0008668823653 | 1.279630622 | 0.0001053954899
| 4304.153949 | 0.0008589291816 | 1.279632925 | 0.0001021487334
| 4304.073948 | 0.0008479746239 | 1.279634247 | 9.763675182e-05
| 4303.993948 | 0.0008365526815 | 1.279634029 | 9.29059323e-05
| 4303.913947 | 0.0008253525839 | 1.279633228 | 8.825819967e-05
| 4303.833946 | 0.0008144167014 | 1.279631005 | 8.369808768e-05
| 4303.753946 | 0.0008065301404 | 1.279628389 | 8.040149411e-05
| 4303.673945 | 0.0008008500912 | 1.279626076 | 7.802836795e-05
| 4303.593944 | 0.0007946431907 | 1.279625728 | 7.546642136e-05
| 4303.513944 | 0.000782003081 | 1.279624977 | 7.021893384e-05
| 4303.433943 | 0.0007684381708 | 1.279622437 | 6.455816682e-05
| 4303.353942 | 0.0007544477621 | 1.279618614 | 5.869993391e-05
| 4303.273941 | 0.0007407566925 | 1.279613541 | 5.294661532e-05
| 4303.193941 | 0.0007286485649 | 1.279606087 | 4.78151975e-05
| 4303.11394 | 0.0007240085244 | 1.27959838 | 4.579009334e-05
| 4303.033939 | 0.0007193684842 | 1.27959208 | 4.378688266e-05
| 4302.953939 | 0.0007147284437 | 1.279585055 | 4.177230323e-05
| 4302.873938 | 0.0007115478766 | 1.279577457 | 4.035664468e-05
| 4302.793937 | 0.0007116243208 | 1.279569401 | 4.029047644e-05
| 4302.713937 | 0.0007145843468 | 1.279561979 | 4.143538465e-05
| 4302.633936 | 0.0007186674621 | 1.27955552 | 4.306323041e-05
| 4302.553935 | 0.0007218589122 | 1.279549614 | 4.432836339e-05
| 4302.473935 | 0.0007242189325 | 1.279543545 | 4.524467958e-05
| 4302.393934 | 0.0007267821707 | 1.279536609 | 4.623220656e-05
| 4302.313933 | 0.0007318222143 | 1.279529238 | 4.824485617e-05
| 4302.233932 | 0.0007387121507 | 1.27952167 | 5.102522994e-05
| 4302.153932 | 0.0007485259692 | 1.279514038 | 5.502289065e-05
| 4302.073931 | 0.0007621873131 | 1.279506592 | 6.062665368e-05
| 4301.99393 | 0.0007795134858 | 1.279501488 | 6.779407263e-05
| 4301.91393 | 0.0007915535908 | 1.279497821 | 7.278181591e-05
| 4301.833929 | 0.0008035936952 | 1.279491481 | 7.772816322e-05
| 4301.753928 | 0.0008250094029 | 1.27948468 | 8.657404312e-05
| 4301.673928 | 0.000853564301 | 1.279481227 | 9.844715551e-05
| 4301.593927 | 0.000882331262 | 1.279481893 | 0.0001104732624
| 4301.513926 | 0.000907771483 | 1.279485926 | 0.0001211660523
| 4301.433925 | 0.0009271328467 | 1.279492671 | 0.0001293684209
| 4301.353925 | 0.0009374262889 | 1.279500504 | 0.0001338093831
| 4301.273924 | 0.0009419863287 | 1.279506765 | 0.0001358368706
| 4301.193923 | 0.0009462000004 | 1.279512881 | 0.0001377178228
| 4301.113923 | 0.0009462000006 | 1.279519898 | 0.0001378568851
| 4301.033922 | 0.0009399886666 | 1.279526566 | 0.0001354020223
| 4300.953921 | 0.0009293352489 | 1.279531531 | 0.0001310693579
| 4300.873921 | 0.0009153058802 | 1.279535056 | 0.000125307154
| 4300.79392 | 0.000899631189 | 1.279535121 | 0.0001188052252
| 4300.713919 | 0.0008908311122 | 1.279533869 | 0.0001151476851
| 4300.633919 | 0.0008820310359 | 1.279534328 | 0.000111516601
| 4300.553918 | 0.0008682540824 | 1.279534473 | 0.0001058061805
| 4300.473917 | 0.0008514399203 | 1.27953212 | 9.87907865e-05
| 4300.393916 | 0.0008362057135 | 1.279527261 | 9.23946958e-05
| 4300.313916 | 0.0008244456115 | 1.279520029 | 8.740950465e-05
| 4300.233915 | 0.0008198887713 | 1.279512318 | 8.541919377e-05
| 4300.153914 | 0.0008168487451 | 1.27950545 | 8.407419096e-05
| 4300.073914 | 0.0008151130368 | 1.279497806 | 8.326080095e-05
| 4299.993913 | 0.0008166147939 | 1.279489204 | 8.378206582e-05
| 4299.913912 | 0.000824694864 | 1.279480391 | 8.704237291e-05
| 4299.833912 | 0.0008379298338 | 1.279473217 | 9.24772897e-05
| 4299.753911 | 0.0008542778807 | 1.279468263 | 9.924472846e-05
| 4299.67391 | 0.0008693525125 | 1.279466186 | 0.0001055263021
| 4299.593909 | 0.0008787125937 | 1.279464782 | 0.000109436201
| 4299.513909 | 0.0008880726753 | 1.279461383 | 0.0001133153093
| 4299.433908 | 0.00090371149 | 1.279458839 | 0.0001198255879
| 4299.353907 | 0.0009188279326 | 1.279458937 | 0.0001261593741
| 4299.273907 | 0.0009314399458 | 1.279460234 | 0.0001314678557
| 4299.193906 | 0.0009414789324 | 1.279462283 | 0.0001357153899
| 4299.113905 | 0.0009490789983 | 1.279464944 | 0.000138955688
| 4299.033905 | 0.0009528124831 | 1.279467439 | 0.0001405813216
| 4298.953904 | 0.0009557325083 | 1.279468949 | 0.0001418525598
| 4298.873903 | 0.0009591614215 | 1.27947016 | 0.0001433314079
| 4298.793903 | 0.0009635378028 | 1.279471754 | 0.0001452113234
| 4298.713902 | 0.0009666578301 | 1.279474119 | 0.0001465793793
| 4298.633901 | 0.000968059286 | 1.279476744 | 0.0001472348755
| 4298.5539 | 0.0009673936106 | 1.279479366 | 0.0001470283152
| 4298.4739 | 0.0009652908917 | 1.279481657 | 0.000146217328
| 4298.393899 | 0.0009628108704 | 1.279483482 | 0.0001452417437
| 4298.313898 | 0.0009603308486 | 1.279485994 | 0.000144276754
| 4298.233898 | 0.0009535541734 | 1.279488633 | 0.0001415217835
| 4298.153897 | 0.0009449520451 | 1.279490003 | 0.0001379857033
| 4298.073896 | 0.0009355153421 | 1.279490474 | 0.0001340874865
| 4297.993896 | 0.0009257857793 | 1.279489977 | 0.0001300519623
| 4297.913895 | 0.0009164256981 | 1.279488019 | 0.0001261477578
| 4297.833894 | 0.0009113624965 | 1.279485496 | 0.0001240268462
| 4297.753893 | 0.0009072024605 | 1.279484063 | 0.0001222994437
| 4297.673893 | 0.0009019459202 | 1.279482982 | 0.0001201200531
| 4297.593892 | 0.0008944808264 | 1.279481539 | 0.0001170137649
| 4297.513891 | 0.000887680767 | 1.27947899 | 0.0001141676184
| 4297.433891 | 0.0008815418014 | 1.279476293 | 0.0001115948389
| 4297.35389 | 0.0008760489592 | 1.27947298 | 0.0001092819583
| 4297.273889 | 0.0008719863988 | 1.279469356 | 0.0001075608213
| 4297.193889 | 0.0008701063823 | 1.279465829 | 0.0001067516212
| 4297.113888 | 0.0008682263661 | 1.279463103 | 0.0001059547913
| 4297.033887 | 0.0008657843908 | 1.279460202 | 0.0001049208024
| 4296.953887 | 0.0008636855037 | 1.279457338 | 0.0001040304858
| 4296.873886 | 0.000861899374 | 1.279454456 | 0.0001032703527
| 4296.793885 | 0.0008599920944 | 1.279451917 | 0.0001024649639
| 4296.713884 | 0.0008572720705 | 1.27944917 | 0.000101317238
| 4296.633884 | 0.0008550479192 | 1.27944625 | 0.0001003736993
| 4296.553883 | 0.0008529279006 | 1.27944355 | 9.947698587e-05
| 4296.473882 | 0.0008496978813 | 1.279441152 | 9.812175994e-05
| 4296.393882 | 0.0008441655963 | 1.279438241 | 9.579793742e-05
| 4296.313881 | 0.0008384855472 | 1.27943403 | 9.339227612e-05
| 4296.23388 | 0.0008341278927 | 1.279428928 | 9.152454184e-05
| 4296.15388 | 0.0008321463381 | 1.279423181 | 9.063827151e-05
| 4296.073879 | 0.0008317063341 | 1.279417719 | 9.03996883e-05
| 4295.993878 | 0.0008315571181 | 1.279411575 | 9.027192119e-05
| 4295.913877 | 0.0008349171472 | 1.279404875 | 9.160002856e-05
| 4295.833877 | 0.0008417817081 | 1.279398593 | 9.439721502e-05
| 4295.753876 | 0.0008511806074 | 1.279393406 | 9.82691133e-05
| 4295.673875 | 0.0008623186949 | 1.279389262 | 0.0001028831702
| 4295.593875 | 0.0008738379611 | 1.27938751 | 0.0001076934776
| 4295.513874 | 0.000879558011 | 1.279386481 | 0.00011009483
| 4295.433873 | 0.0008852780606 | 1.279384082 | 0.0001124751267
| 4295.353873 | 0.0008930507803 | 1.279382148 | 0.0001157194591
| 4295.273872 | 0.0009013641208 | 1.279381337 | 0.0001192069419
| 4295.193871 | 0.0009074328951 | 1.27938178 | 0.0001217770552
| 4295.113871 | 0.0009104729213 | 1.279382425 | 0.0001230862014
| 4295.03387 | 0.000911132261 | 1.279382756 | 0.0001233968295
| 4294.953869 | 0.0009106464298 | 1.279382546 | 0.000123221105
| 4294.873868 | 0.0009096864216 | 1.279381895 | 0.0001228406495
| 4294.793868 | 0.0009085301801 | 1.27938134 | 0.0001223797413
| 4294.713867 | 0.0009050101497 | 1.279380561 | 0.0001209286153
| 4294.633866 | 0.0009008949158 | 1.279378782 | 0.000119213534
| 4294.553866 | 0.0008967932823 | 1.279376359 | 0.0001174941319
| 4294.473865 | 0.000893080733 | 1.279373266 | 0.0001159267659
| 4294.393864 | 0.000890138643 | 1.279369413 | 0.0001146692801
| 4294.313864 | 0.0008893386359 | 1.279365351 | 0.0001143028491
| 4294.233863 | 0.0008885386291 | 1.279361411 | 0.0001139382937
| 4294.153862 | 0.0008884768275 | 1.279356937 | 0.0001138737208
| 4294.073861 | 0.000889636434 | 1.279352229 | 0.0001143155092
| 4293.993861 | 0.0008923499369 | 1.279347359 | 0.0001154036473
| 4293.91386 | 0.0008969099768 | 1.279342508 | 0.0001172631503
| 4293.833859 | 0.0009033219539 | 1.279338462 | 0.000119908443
| 4293.753859 | 0.0009086916321 | 1.279335112 | 0.0001221293629
| 4293.673858 | 0.0009130116695 | 1.279331619 | 0.000123909907
| 4293.593857 | 0.0009177924109 | 1.279326884 | 0.0001258637982
| 4293.513857 | 0.0009281125005 | 1.279322284 | 0.0001301330222
| 4293.433856 | 0.0009392263197 | 1.279319498 | 0.0001347618299
| 4293.353855 | 0.0009505064176 | 1.279317516 | 0.0001394726888
| 4293.273855 | 0.0009613681879 | 1.279316711 | 0.0001440271829
| 4293.193854 | 0.0009708735061 | 1.27931741 | 0.0001480385425
| 4293.113853 | 0.0009744335372 | 1.279318414 | 0.0001495718498
| 4293.033852 | 0.000977993568 | 1.279317853 | 0.0001510811355
| 4292.953852 | 0.0009814843767 | 1.279317954 | 0.0001525717619
| 4292.873851 | 0.0009837215535 | 1.279317901 | 0.0001535365143
| 4292.79385 | 0.0009833278098 | 1.279318105 | 0.0001534064271
| 4292.71385 | 0.0009810877901 | 1.279316784 | 0.0001524817422
| 4292.633849 | 0.0009792446772 | 1.279314614 | 0.0001517097414
| 4292.553848 | 0.0009788922904 | 1.279311266 | 0.000151542262
| 4292.473848 | 0.0009795722965 | 1.279308031 | 0.0001518077716
| 4292.393847 | 0.0009807230182 | 1.279303183 | 0.0001522451251
| 4292.313846 | 0.0009875230776 | 1.279297788 | 0.0001550339502
| 4292.233845 | 0.0009987554908 | 1.279293184 | 0.00015968659
| 4292.153845 | 0.001012946427 | 1.279290385 | 0.0001656030975
| 4292.073844 | 0.001028626563 | 1.279289189 | 0.0001721666024
| 4291.993843 | 0.001043537121 | 1.279291502 | 0.0001784628039
| 4291.913843 | 0.00104921717 | 1.279294542 | 0.0001809142739
| 4291.833842 | 0.00105489722 | 1.279295997 | 0.0001833414935
| 4291.753841 | 0.00105983873 | 1.279298809 | 0.0001854811017
| 4291.673841 | 0.001061648987 | 1.279302036 | 0.0001863189695
| 4291.59384 | 0.001057666948 | 1.27930587 | 0.0001847461694
| 4291.513839 | 0.001048146865 | 1.279306821 | 0.000180815213
| 4291.433839 | 0.001041703292 | 1.279305757 | 0.0001781385668
| 4291.353838 | 0.001035903242 | 1.279304503 | 0.0001757277794
| 4291.273837 | 0.001028938942 | 1.279302794 | 0.0001728234551
| 4291.193836 | 0.001020022639 | 1.279298897 | 0.0001690698005
| 4291.113836 | 0.001016422608 | 1.279292463 | 0.0001674984762
| 4291.033835 | 0.001018909755 | 1.279285958 | 0.0001684696192
| 4290.953834 | 0.001026455372 | 1.279280309 | 0.0001715677496
| 4290.873834 | 0.001035728807 | 1.279276649 | 0.0001754185807
| 4290.793833 | 0.001042848869 | 1.279273907 | 0.0001783838112
| 4290.713832 | 0.001049968931 | 1.279269956 | 0.0001813306337
| 4290.633832 | 0.001063573502 | 1.27926651 | 0.0001869952828
| 4290.553831 | 0.001077425572 | 1.279265941 | 0.0001928077218
| 4290.47383 | 0.001089288042 | 1.279266555 | 0.0001978070604
| 4290.393829 | 0.00109844428 | 1.279268466 | 0.0002016954632
| 4290.313829 | 0.00110420433 | 1.279270676 | 0.0002041691941
| 4290.233828 | 0.001106391095 | 1.279272627 | 0.0002051455984
| 4290.153827 | 0.001107831108 | 1.279273434 | 0.0002057924052
| 4290.073827 | 0.001109192601 | 1.279274168 | 0.0002064053158
| 4289.993826 | 0.001110324697 | 1.279274553 | 0.000206917009
| 4289.913825 | 0.0011106447 | 1.279274992 | 0.0002070901121
| 4289.833825 | 0.001110832351 | 1.279274793 | 0.0002071981392
| 4289.753824 | 0.001111038529 | 1.279274666 | 0.0002073150184
| 4289.673823 | 0.001111252354 | 1.279274092 | 0.0002074282722
| 4289.593823 | 0.001111412356 | 1.27927364 | 0.0002075208962
| 4289.513822 | 0.001111572357 | 1.279272624 | 0.000207604887
| 4289.433821 | 0.001112394147 | 1.279271648 | 0.0002079661635
| 4289.35382 | 0.001113815951 | 1.279270349 | 0.0002085733592
| 4289.27382 | 0.001115942491 | 1.279269354 | 0.0002094798666
| 4289.193819 | 0.001118902868 | 1.279268165 | 0.0002107320459
| 4289.113818 | 0.001122822903 | 1.279267938 | 0.0002124002155
| 4289.033818 | 0.001125220742 | 1.27926798 | 0.0002134361634
| 4288.953817 | 0.00112730076 | 1.27926807 | 0.0002143400271
| 4288.873816 | 0.001129799718 | 1.279268032 | 0.0002154171242
| 4288.793816 | 0.001132980399 | 1.279268992 | 0.0002167945708
| 4288.713815 | 0.001134020407 | 1.27927074 | 0.0002172890734
| 4288.633814 | 0.001132214425 | 1.279272885 | 0.0002165996773
| 4288.553813 | 0.001127458891 | 1.279274373 | 0.0002146668924
| 4288.473813 | 0.001121437111 | 1.279275062 | 0.000212192342
| 4288.393812 | 0.001116357067 | 1.279274841 | 0.0002100975622
| 4288.313811 | 0.001111277023 | 1.279275946 | 0.000208022975
| 4288.233811 | 0.001099875898 | 1.279276644 | 0.0002032987777
| 4288.15381 | 0.001086693887 | 1.279275084 | 0.0001977951577
| 4288.073809 | 0.001073645202 | 1.279271715 | 0.0001923194033
| 4287.993809 | 0.001061856094 | 1.279266564 | 0.0001873429661
| 4287.913808 | 0.001053536021 | 1.279259465 | 0.000183787331
| 4287.833807 | 0.001050842337 | 1.279252253 | 0.0001825828881
| 4287.753807 | 0.001049322324 | 1.279245466 | 0.0001818757916
| 4287.673806 | 0.001049426351 | 1.279237928 | 0.0001818364542
| 4287.593805 | 0.001053368167 | 1.279229586 | 0.0001833900036
| 4287.513804 | 0.001063288253 | 1.27922157 | 0.0001874490805
| 4287.433804 | 0.001077577294 | 1.279215161 | 0.0001933603046
| 4287.353803 | 0.001094532911 | 1.279211065 | 0.0002004224884
| 4287.273802 | 0.001109799634 | 1.27920983 | 0.0002068222309
| 4287.193802 | 0.001118959714 | 1.279209282 | 0.0002106783869
| 4287.113801 | 0.001128119793 | 1.279206886 | 0.0002145065211
| 4287.0338 | 0.001142344155 | 1.279205718 | 0.0002204720053
| 4286.9538 | 0.001154528857 | 1.279207187 | 0.000225624737
| 4286.873799 | 0.001162352851 | 1.279209652 | 0.0002289686828
| 4286.793798 | 0.001165503872 | 1.279212442 | 0.000230362834
| 4286.713797 | 0.001164263861 | 1.279214092 | 0.0002299027011
| 4286.633797 | 0.00116302385 | 1.27921465 | 0.0002294258954
| 4286.553796 | 0.001159127113 | 1.279215175 | 0.0002278370971
| 4286.473795 | 0.001153156039 | 1.279213796 | 0.0002253513717
| 4286.393795 | 0.001147176609 | 1.279210823 | 0.0002228377512
| 4286.313794 | 0.001144296584 | 1.279205523 | 0.0002215853391
| 4286.233793 | 0.001146117236 | 1.279200278 | 0.0002223004808
| 4286.153793 | 0.001150211067 | 1.279194822 | 0.0002239635943
| 4286.073792 | 0.001155251111 | 1.279190034 | 0.0002260328811
| 4285.993791 | 0.001161210058 | 1.279182821 | 0.0002284498496
| 4285.913791 | 0.001178090205 | 1.279175718 | 0.0002354384482
| 4285.83379 | 0.001199075384 | 1.279171404 | 0.0002441876029
| 4285.753789 | 0.001222209479 | 1.279169554 | 0.0002538738968
| 4285.673788 | 0.001246027572 | 1.279169981 | 0.0002638814966
| 4285.593788 | 0.001268270324 | 1.279174714 | 0.0002732958088
| 4285.513787 | 0.00127819041 | 1.279180277 | 0.0002775663292
| 4285.433786 | 0.001288110496 | 1.279183162 | 0.0002817962535
| 4285.353786 | 0.001300387515 | 1.279187139 | 0.0002870293311
| 4285.273785 | 0.001312080711 | 1.279192983 | 0.0002920466768
| 4285.193784 | 0.001318450274 | 1.279200814 | 0.0002948663826
| 4285.113784 | 0.001317810269 | 1.279208831 | 0.0002947553539
| 4285.033783 | 0.00131121072 | 1.279215225 | 0.0002921253756
| 4284.953782 | 0.001303971484 | 1.279219811 | 0.0002892000632
| 4284.873781 | 0.001297171424 | 1.27922366 | 0.0002864472318
| 4284.793781 | 0.001289544207 | 1.279228854 | 0.0002833685091
| 4284.71378 | 0.001272104055 | 1.279233134 | 0.0002761684069
| 4284.633779 | 0.001254134138 | 1.279233411 | 0.0002686854282
| 4284.553779 | 0.001237255735 | 1.279231909 | 0.0002616319838
| 4284.473778 | 0.001222802696 | 1.27922811 | 0.000255558572
| 4284.393777 | 0.00121221643 | 1.279222408 | 0.0002510746268
| 4284.313777 | 0.00120985641 | 1.279216544 | 0.0002500316348
| 4284.233776 | 0.001207496389 | 1.279212287 | 0.0002490130359
| 4284.153775 | 0.001207609396 | 1.279206713 | 0.0002490096888
| 4284.073775 | 0.001211417648 | 1.279201894 | 0.0002505648078
| 4283.993774 | 0.001219328085 | 1.279197384 | 0.0002538420728
| 4283.913773 | 0.001229968177 | 1.279195292 | 0.0002582990109
| 4283.833772 | 0.001240409587 | 1.279195154 | 0.0002627026508
| 4283.753772 | 0.001246764702 | 1.279197115 | 0.0002654275095
| 4283.673771 | 0.001250164732 | 1.279198508 | 0.0002669066234
| 4283.59377 | 0.001253356068 | 1.27920081 | 0.0002683122081
| 4283.51377 | 0.001254076074 | 1.279204093 | 0.0002686979951
| 4283.433769 | 0.001248901515 | 1.279208364 | 0.0002666306829
| 4283.353768 | 0.001238617992 | 1.279211117 | 0.0002624010285
| 4283.273768 | 0.001223950163 | 1.279212986 | 0.0002563219621
| 4283.193767 | 0.001206739556 | 1.279210771 | 0.0002491159155
| 4283.113766 | 0.001196979471 | 1.279207141 | 0.0002450079742
| 4283.033765 | 0.001187219386 | 1.279204917 | 0.0002409211941
| 4282.953765 | 0.001172974483 | 1.279201985 | 0.0002349454341
| 4282.873764 | 0.001157107195 | 1.279196029 | 0.0002282441555
| 4282.793763 | 0.001145219566 | 1.279187239 | 0.0002231662154
| 4282.713763 | 0.001140339524 | 1.279177001 | 0.0002210008223
| 4282.633762 | 0.001140924118 | 1.279167581 | 0.000221136374
| 4282.553761 | 0.001142644133 | 1.279158346 | 0.0002217503238
| 4282.473761 | 0.001147525997 | 1.27914815 | 0.0002236739908
| 4282.39376 | 0.001159347864 | 1.279137803 | 0.0002285022067
| 4282.313759 | 0.001176628014 | 1.279129421 | 0.0002356466083
| 4282.233759 | 0.001196822791 | 1.279123068 | 0.0002440429059
| 4282.153758 | 0.001217992909 | 1.279119584 | 0.0002528916032
| 4282.073757 | 0.001235654119 | 1.279118703 | 0.0002603103759
| 4281.993756 | 0.001245574205 | 1.279118133 | 0.0002644916172
| 4281.913756 | 0.001255494292 | 1.27911456 | 0.0002686275733
| 4281.833755 | 0.001271310181 | 1.279111803 | 0.0002752457755
| 4281.753754 | 0.001286546748 | 1.279110713 | 0.0002816468567
| 4281.673754 | 0.001299836956 | 1.279110536 | 0.0002872466761
| 4281.593753 | 0.00131183706 | 1.279110079 | 0.0002923020526
| 4281.513752 | 0.001323837165 | 1.279110583 | 0.0002973721894
| 4281.433752 | 0.001331564244 | 1.279110972 | 0.000300650662
| 4281.353751 | 0.001338404303 | 1.279109708 | 0.0003035326722
| 4281.27375 | 0.001348433719 | 1.279106657 | 0.000307723985
| 4281.193749 | 0.001365231384 | 1.279104074 | 0.000314758229
| 4281.113749 | 0.001384831554 | 1.279103448 | 0.0003229965569
| 4281.033748 | 0.001405624259 | 1.27910482 | 0.0003317650963
| 4280.953747 | 0.001426016906 | 1.279108482 | 0.0003404009573
| 4280.873747 | 0.001442025333 | 1.279114922 | 0.0003472421536
| 4280.793746 | 0.001450025403 | 1.279121096 | 0.0003507240151
| 4280.713745 | 0.001458025472 | 1.27912578 | 0.0003541834845
| 4280.633745 | 0.001467085629 | 1.279131632 | 0.0003581049376
| 4280.553744 | 0.001471925123 | 1.279139128 | 0.0003602827345
| 4280.473743 | 0.001471109511 | 1.279146441 | 0.000360088123
| 4280.393742 | 0.001464955238 | 1.279153254 | 0.0003576487691
| 4280.313742 | 0.001454155144 | 1.279157051 | 0.0003532169148
| 4280.233741 | 0.001447330584 | 1.279158748 | 0.000350419184
| 4280.15374 | 0.001441330532 | 1.279160655 | 0.0003479700325
| 4280.07374 | 0.001434017465 | 1.279162242 | 0.0003449656771
| 4279.993739 | 0.001424386776 | 1.279162022 | 0.0003409626343
| 4279.913738 | 0.00141910673 | 1.279159483 | 0.0003387478166
| 4279.833738 | 0.00141846505 | 1.279157019 | 0.0003384780189
| 4279.753737 | 0.001421422047 | 1.279155009 | 0.000339723355
| 4279.673736 | 0.001425868738 | 1.279154437 | 0.000341614824
| 4279.593736 | 0.001429428769 | 1.279154554 | 0.0003431451453
| 4279.513735 | 0.0014329888 | 1.279154635 | 0.0003446749733
| 4279.433734 | 0.001438768737 | 1.279155378 | 0.0003471453623
| 4279.353733 | 0.001443158129 | 1.279157881 | 0.0003490595058
| 4279.273733 | 0.001444753457 | 1.279160802 | 0.0003498088307
| 4279.193732 | 0.001443086317 | 1.279164202 | 0.0003491978325
| 4279.113731 | 0.001437806271 | 1.279166307 | 0.0003470527847
| 4279.033731 | 0.001433685938 | 1.279167319 | 0.0003453773306
| 4278.95373 | 0.001429805904 | 1.279168401 | 0.0003438036029
| 4278.873729 | 0.001424572929 | 1.279169584 | 0.0003416641366
| 4278.793729 | 0.001416685745 | 1.279169727 | 0.0003383962144
| 4278.713728 | 0.001410125688 | 1.279168186 | 0.0003356591679
| 4278.633727 | 0.001405620087 | 1.279166119 | 0.0003337754019
| 4278.553726 | 0.001403159625 | 1.279163635 | 0.0003327427109
| 4278.473726 | 0.00140248392 | 1.279161267 | 0.0003324600304
| 4278.393725 | 0.001403043925 | 1.279159135 | 0.0003326989932
| 4278.313724 | 0.00140360393 | 1.279157047 | 0.0003329386442
| 4278.233724 | 0.001406284776 | 1.279154583 | 0.0003340618994
| 4278.153723 | 0.001410376619 | 1.279152895 | 0.0003357885355
| 4278.073722 | 0.001415570826 | 1.279151424 | 0.0003379807444
| 4277.993722 | 0.00142136997 | 1.279151287 | 0.0003404468039
| 4277.913721 | 0.001424810001 | 1.279151439 | 0.0003419280833
| 4277.83372 | 0.00142825003 | 1.279151113 | 0.0003434022333
| 4277.75372 | 0.001433818961 | 1.279150784 | 0.0003457691484
| 4277.673719 | 0.001440518525 | 1.279151806 | 0.0003486306102
| 4277.593718 | 0.001446126147 | 1.279153928 | 0.0003510508398
| 4277.513717 | 0.001449006172 | 1.279157194 | 0.0003523444853
| 4277.433717 | 0.001448638319 | 1.279160193 | 0.0003522720741
| 4277.353716 | 0.001446510637 | 1.279163071 | 0.0003514597905
| 4277.273715 | 0.001443590612 | 1.279165224 | 0.0003503042738
| 4277.193715 | 0.00144012062 | 1.279168522 | 0.0003489352528
| 4277.113714 | 0.001430200534 | 1.279171362 | 0.0003448540354
| 4277.033713 | 0.001418556993 | 1.279172101 | 0.0003400182007
| 4276.953713 | 0.001406695751 | 1.279171145 | 0.0003350653999
| 4276.873712 | 0.00139588202 | 1.279168704 | 0.0003305294299
| 4276.793711 | 0.001387523914 | 1.279164274 | 0.0003269934002
| 4276.71371 | 0.001385283894 | 1.279159847 | 0.000326023549
| 4276.63371 | 0.001383043875 | 1.279156215 | 0.0003250656265
| 4276.553709 | 0.001382331455 | 1.279151812 | 0.0003247368967
| 4276.473708 | 0.001384151204 | 1.27914732 | 0.0003254690425
| 4276.393708 | 0.001389110352 | 1.279142998 | 0.0003275207499
| 4276.313707 | 0.00139687042 | 1.279139564 | 0.0003307609058
| 4276.233706 | 0.00140595636 | 1.279137814 | 0.0003345827164
| 4276.153706 | 0.001412747104 | 1.2791372 | 0.0003374588769
| 4276.073705 | 0.001417667147 | 1.279136506 | 0.0003395491575
| 4275.993704 | 0.001422974379 | 1.279134776 | 0.0003417864245
| 4275.913704 | 0.001432814465 | 1.279133616 | 0.0003459341039
| 4275.833703 | 0.001442323065 | 1.279134264 | 0.0003499700112
| 4275.753702 | 0.001451068679 | 1.279135723 | 0.0003536981454
| 4275.673701 | 0.001458624989 | 1.279138136 | 0.0003569417293
| 4275.593701 | 0.001464403938 | 1.279141698 | 0.0003594569354
| 4275.5137 | 0.00146572395 | 1.279145359 | 0.0003601027776
| 4275.433699 | 0.001467043961 | 1.279148468 | 0.000360740361
| 4275.353699 | 0.001466488769 | 1.279152519 | 0.000360605227
| 4275.273698 | 0.001462885423 | 1.279156577 | 0.000359191133
| 4275.193697 | 0.001455486107 | 1.279160547 | 0.0003561827559
| 4275.113697 | 0.001443886005 | 1.279163299 | 0.0003513932052
| 4275.033696 | 0.001430097869 | 1.279163495 | 0.0003456469314
| 4274.953695 | 0.001420071482 | 1.279161569 | 0.0003414472567
| 4274.873694 | 0.001413111422 | 1.279159761 | 0.0003385359921
| 4274.793694 | 0.001405836052 | 1.279158552 | 0.000335501268
| 4274.713693 | 0.001394875956 | 1.279155985 | 0.0003308996646
| 4274.633692 | 0.001387960624 | 1.279150813 | 0.0003279563877
| 4274.553692 | 0.001385075843 | 1.279145678 | 0.0003267051803
| 4274.473691 | 0.001386173303 | 1.279140125 | 0.0003271190638
| 4274.39369 | 0.001390602865 | 1.279136035 | 0.0003289534301
| 4274.31369 | 0.001394442898 | 1.279132713 | 0.0003305519688
| 4274.233689 | 0.001398282932 | 1.279129191 | 0.00033214761
| 4274.153688 | 0.00140513323 | 1.27912541 | 0.0003350029905
| 4274.073688 | 0.001414199621 | 1.279122955 | 0.000338808578
| 4273.993687 | 0.001423294447 | 1.279121455 | 0.0003426405766
| 4273.913686 | 0.001432094524 | 1.279120783 | 0.0003463614211
| 4273.833685 | 0.001440695657 | 1.279120897 | 0.0003500106727
| 4273.753685 | 0.001446939969 | 1.279121808 | 0.0003526826389
| 4273.673684 | 0.001451500009 | 1.279122188 | 0.000354639714
| 4273.593683 | 0.001456464313 | 1.279121721 | 0.000356753937
| 4273.513683 | 0.001466144397 | 1.27912145 | 0.0003608509315
| 4273.433682 | 0.001475492891 | 1.27912355 | 0.0003648443454
| 4273.353681 | 0.00148375396 | 1.279126209 | 0.0003683897479
| 4273.273681 | 0.001489339549 | 1.279130775 | 0.0003708405064
| 4273.19368 | 0.001490979563 | 1.279134683 | 0.000371624984
| 4273.113679 | 0.001492619577 | 1.279139228 | 0.0003724189827
| 4273.033678 | 0.001490711391 | 1.279144418 | 0.0003717328667
| 4272.953678 | 0.001484133981 | 1.279149967 | 0.0003690915766
| 4272.873677 | 0.001472798651 | 1.279154164 | 0.0003644321931
| 4272.793676 | 0.001457313957 | 1.279157428 | 0.0003580163816
| 4272.713676 | 0.001438513794 | 1.279156475 | 0.0003501451283
| 4272.633675 | 0.001427639466 | 1.279153444 | 0.0003455706377
| 4272.553674 | 0.001418399385 | 1.27915128 | 0.0003416951833
| 4272.473674 | 0.00140748758 | 1.279149023 | 0.0003371161701
| 4272.393673 | 0.001393749546 | 1.279144134 | 0.0003313108152
| 4272.313672 | 0.001386789485 | 1.27913615 | 0.0003283054042
| 4272.233672 | 0.001387125555 | 1.279128027 | 0.000328361891
| 4272.153671 | 0.00139396912 | 1.27912079 | 0.000331164574
| 4272.07367 | 0.00140375147 | 1.279115724 | 0.0003352340582
| 4271.993669 | 0.001412111543 | 1.279112066 | 0.0003387274265
| 4271.913669 | 0.001420471615 | 1.279106905 | 0.000342198536
| 4271.833668 | 0.001438416653 | 1.279102337 | 0.0003497043985
| 4271.753667 | 0.001457827167 | 1.279101834 | 0.0003578867702
| 4271.673667 | 0.001475656 | 1.279103406 | 0.0003654361191
| 4271.593666 | 0.001490547415 | 1.279107496 | 0.0003717894995
| 4271.513665 | 0.001499987498 | 1.27911307 | 0.0003758754874
| 4271.433665 | 0.001502694535 | 1.279118529 | 0.00037713172
| 4271.353664 | 0.001504014547 | 1.279122674 | 0.0003777857644
| 4271.273663 | 0.001503741181 | 1.279127453 | 0.0003777799497
| 4271.193662 | 0.001499834563 | 1.27913207 | 0.0003762454708
| 4271.113662 | 0.00149143449 | 1.279136075 | 0.0003728141766
| 4271.033661 | 0.001480646217 | 1.279138011 | 0.0003683486477
| 4270.95366 | 0.001468902723 | 1.279138359 | 0.0003634579836
| 4270.87366 | 0.001459022032 | 1.279136211 | 0.0003593125025
| 4270.793659 | 0.001453621984 | 1.279133872 | 0.0003570464079
| 4270.713658 | 0.001448221938 | 1.279131948 | 0.0003547864041
| 4270.633658 | 0.001440864791 | 1.279129103 | 0.0003516903505
| 4270.553657 | 0.001435977993 | 1.279123987 | 0.0003495982648
| 4270.473656 | 0.001435127407 | 1.279118454 | 0.0003491957281
| 4270.393656 | 0.00143876768 | 1.279111908 | 0.0003506650195
| 4270.313655 | 0.001448447764 | 1.279107028 | 0.0003546969715
| 4270.233654 | 0.001456800932 | 1.279103526 | 0.000358192104
| 4270.153653 | 0.001464881002 | 1.279099388 | 0.0003615631775
| 4270.073653 | 0.001477334714 | 1.279093729 | 0.0003667495952
| 4269.993652 | 0.001498955165 | 1.279089459 | 0.0003758089117
| 4269.913651 | 0.001523595379 | 1.279088557 | 0.0003861876875
| 4269.833651 | 0.001548633689 | 1.279090542 | 0.0003967771369
| 4269.75365 | 0.001572317057 | 1.279095494 | 0.0004068417349
| 4269.673649 | 0.00159039858 | 1.279103686 | 0.0004146007346
| 4269.593649 | 0.001599198656 | 1.279111657 | 0.0004184561716
| 4269.513648 | 0.001607998733 | 1.279117993 | 0.0004222874421
| 4269.433647 | 0.001618192218 | 1.279125764 | 0.0004267257747
| 4269.353646 | 0.00162417602 | 1.279135575 | 0.0004294253082
| 4269.273646 | 0.001624392395 | 1.27914563 | 0.0004297045897
| 4269.193645 | 0.001618953121 | 1.279155917 | 0.0004276102492
| 4269.113644 | 0.001607033018 | 1.27916375 | 0.0004227554501
| 4269.033644 | 0.001598065769 | 1.279169512 | 0.0004191108042
| 4268.953643 | 0.001589705696 | 1.279176116 | 0.000415733689
| 4268.873642 | 0.001577484224 | 1.279183744 | 0.0004107485813
| 4268.793642 | 0.001557315032 | 1.279189845 | 0.0004023998807
| 4268.713641 | 0.001536114848 | 1.279192666 | 0.0003935687301
| 4268.63364 | 0.001515644621 | 1.279192807 | 0.0003850042682
| 4268.55364 | 0.001501814908 | 1.279190828 | 0.0003791993903
| 4268.473639 | 0.001492694829 | 1.279189945 | 0.0003753903315
| 4268.393638 | 0.001483142144 | 1.279190476 | 0.0003714202596
| 4268.313637 | 0.001468582017 | 1.279190112 | 0.0003653316479
| 4268.233637 | 0.001457539142 | 1.27918708 | 0.0003606818297
| 4268.153636 | 0.001449815433 | 1.279184275 | 0.0003574305959
| 4268.073635 | 0.001445267249 | 1.27918091 | 0.0003555059622
| 4267.993635 | 0.001443531827 | 1.279178464 | 0.0003547774694
| 4267.913634 | 0.001443931831 | 1.279176574 | 0.0003549550199
| 4267.833633 | 0.001444331834 | 1.279176056 | 0.0003551529364
| 4267.753633 | 0.001445427349 | 1.279175634 | 0.0003556447353
| 4267.673632 | 0.001446605473 | 1.279176782 | 0.0003561945682
| 4267.593631 | 0.001446677092 | 1.279178473 | 0.000356287234
| 4267.51363 | 0.001443877068 | 1.279181654 | 0.00035519454
| 4267.43363 | 0.001437227572 | 1.279183792 | 0.0003524676644
| 4267.353629 | 0.001430575813 | 1.279185618 | 0.0003497350884
| 4267.273628 | 0.00142449576 | 1.279186952 | 0.0003472355137
| 4267.193628 | 0.001417619171 | 1.27919052 | 0.0003444340029
| 4267.113627 | 0.001401539031 | 1.279193412 | 0.0003377520305
| 4267.033626 | 0.001383733176 | 1.279193457 | 0.0003303018626
| 4266.953626 | 0.001366083136 | 1.279191372 | 0.0003228853101
| 4266.873625 | 0.001349989864 | 1.279187538 | 0.0003160972286
| 4266.793624 | 0.001337093964 | 1.279181009 | 0.0003106136038
| 4266.713624 | 0.001333253931 | 1.279174568 | 0.0003089396702
| 4266.633623 | 0.001329413897 | 1.27916963 | 0.0003072879928
| 4266.553622 | 0.001327428978 | 1.279163702 | 0.0003064018067
| 4266.473621 | 0.001328978391 | 1.279157785 | 0.0003070023186
| 4266.393621 | 0.001335329302 | 1.279152166 | 0.0003096268542
| 4266.31362 | 0.001345729392 | 1.27914837 | 0.0003139816725
| 4266.233619 | 0.001357523476 | 1.279147176 | 0.0003189615942
| 4266.153619 | 0.001365591596 | 1.279148122 | 0.0003224061589
| 4266.073618 | 0.001370751641 | 1.279149044 | 0.0003246272624
| 4265.993617 | 0.001375972322 | 1.279150069 | 0.0003268754977
| 4265.913617 | 0.001381892373 | 1.279152498 | 0.0003294387856
| 4265.833616 | 0.001382966385 | 1.279156629 | 0.0003299888088
| 4265.753615 | 0.001379706679 | 1.279160197 | 0.0003287074013
| 4265.673614 | 0.001372575427 | 1.279163475 | 0.0003257929363
| 4265.593614 | 0.001362824229 | 1.279164342 | 0.0003217404754
| 4265.513613 | 0.001356864177 | 1.279164187 | 0.0003192676586
| 4265.433612 | 0.001350904125 | 1.27916493 | 0.0003168080456
| 4265.353612 | 0.001341720087 | 1.279165408 | 0.0003129880029
| 4265.273611 | 0.001331044435 | 1.27916409 | 0.0003085136621
| 4265.19361 | 0.001322359113 | 1.27916117 | 0.00030485285
| 4265.11361 | 0.001316839065 | 1.279157363 | 0.0003025105619
| 4265.033609 | 0.001314572179 | 1.279153583 | 0.0003015373846
| 4264.953608 | 0.001314363918 | 1.27915012 | 0.0003014350773
| 4264.873608 | 0.001315163925 | 1.279147235 | 0.0003017655823
| 4264.793607 | 0.001316258017 | 1.27914399 | 0.0003022145504
| 4264.713606 | 0.001320738056 | 1.279140758 | 0.0003040885215
| 4264.633605 | 0.001326944354 | 1.279138467 | 0.000306702929
| 4264.553605 | 0.00133447871 | 1.279136959 | 0.0003098879008
| 4264.473604 | 0.001342982742 | 1.27913644 | 0.0003134956983
| 4264.393603 | 0.001351674204 | 1.279137589 | 0.0003172071671
| 4264.313603 | 0.001356354244 | 1.279139542 | 0.0003192425
| 4264.233602 | 0.001361034285 | 1.279140548 | 0.0003212639341
| 4264.153601 | 0.001367686271 | 1.279142284 | 0.0003241261232
| 4264.073601 | 0.001374815963 | 1.279145317 | 0.0003272086405
| 4263.9936 | 0.001379651202 | 1.27915014 | 0.0003293520376
| 4263.913599 | 0.001380291207 | 1.279155388 | 0.0003297360675
| 4263.833598 | 0.001378407956 | 1.279160343 | 0.0003290537571
| 4263.753598 | 0.001376007935 | 1.279165295 | 0.0003281538372
| 4263.673597 | 0.001370967625 | 1.279171404 | 0.0003261596349
| 4263.593596 | 0.001360202529 | 1.279177308 | 0.0003217526532
| 4263.513596 | 0.001345242399 | 1.279181691 | 0.0003155572255
| 4263.433595 | 0.001328622145 | 1.279184003 | 0.0003086321751
| 4263.353594 | 0.001311801214 | 1.279184343 | 0.0003015932621
| 4263.273594 | 0.001298289443 | 1.279182256 | 0.0002959112367
| 4263.193593 | 0.001291289382 | 1.279180381 | 0.0002929732976
| 4263.113592 | 0.001284289321 | 1.279180197 | 0.0002900601732
| 4263.033592 | 0.001274798943 | 1.279179483 | 0.0002860907525
| 4262.953591 | 0.001267119314 | 1.27917759 | 0.0002828660837
| 4262.87359 | 0.001262070017 | 1.27917575 | 0.0002807494318
| 4262.793589 | 0.001259007684 | 1.279174343 | 0.0002794756057
| 4262.713589 | 0.001256607663 | 1.279173739 | 0.0002784924272
| 4262.633588 | 0.001254838556 | 1.279173595 | 0.0002777816137
| 4262.553587 | 0.001253198542 | 1.279174568 | 0.0002771415997
| 4262.473587 | 0.001250092588 | 1.279176504 | 0.000275898544
| 4262.393586 | 0.001243768802 | 1.279179142 | 0.0002733108916
| 4262.313585 | 0.001234648722 | 1.279181316 | 0.0002695388982
| 4262.233585 | 0.001223071273 | 1.279183178 | 0.0002647274169
| 4262.153584 | 0.001209505852 | 1.279183558 | 0.000259056798
| 4262.073583 | 0.001197084737 | 1.279182491 | 0.0002538464654
| 4261.993582 | 0.001189164668 | 1.279181015 | 0.000250525268
| 4261.913582 | 0.001181244599 | 1.279182228 | 0.0002472435523
| 4261.833581 | 0.001166084871 | 1.279183143 | 0.0002409085908
| 4261.75358 | 0.001149398306 | 1.279182103 | 0.0002339015882
| 4261.67358 | 0.001132783842 | 1.279179555 | 0.0002269024153
| 4261.593579 | 0.001116467172 | 1.279176025 | 0.0002200139139
| 4261.513578 | 0.001101107039 | 1.279170057 | 0.0002134920417
| 4261.433578 | 0.001092953733 | 1.279163501 | 0.0002099964782
| 4261.353577 | 0.001086273674 | 1.279158309 | 0.0002071413633
| 4261.273576 | 0.001078523454 | 1.279153399 | 0.0002038395671
| 4261.193576 | 0.001069027382 | 1.279146957 | 0.0001997797675
| 4261.113575 | 0.001064387342 | 1.279138579 | 0.0001977366366
| 4261.033574 | 0.001064994943 | 1.279130209 | 0.0001979039365
| 4260.953573 | 0.001070714068 | 1.279122578 | 0.0002002352073
| 4260.873573 | 0.00107894452 | 1.279116681 | 0.0002036500033
| 4260.793572 | 0.001086344585 | 1.27911205 | 0.0002067338052
| 4260.713571 | 0.001093744649 | 1.279106037 | 0.0002097974444
| 4260.633571 | 0.001110743752 | 1.279100372 | 0.0002169100124
| 4260.55357 | 0.001130400367 | 1.279098664 | 0.0002252006399
| 4260.473569 | 0.001149767621 | 1.279099365 | 0.0002334051513
| 4260.393569 | 0.001167064713 | 1.279103205 | 0.0002407840531
| 4260.313568 | 0.001179064818 | 1.279109448 | 0.0002459670146
| 4260.233567 | 0.001182794037 | 1.279116236 | 0.0002476736538
| 4260.153566 | 0.001184834055 | 1.279121789 | 0.0002486505106
| 4260.073566 | 0.001184640383 | 1.279128816 | 0.0002487079728
| 4259.993565 | 0.001179251113 | 1.279136108 | 0.0002465802882
| 4259.913564 | 0.001166210999 | 1.279143407 | 0.0002412290431
| 4259.833564 | 0.001147988856 | 1.279146836 | 0.0002336373175
| 4259.753563 | 0.001133398823 | 1.279148081 | 0.0002275435578
| 4259.673562 | 0.001122198726 | 1.27914888 | 0.0002228713754
| 4259.593562 | 0.001110097256 | 1.279152107 | 0.0002178548453
| 4259.513561 | 0.001087697062 | 1.27915354 | 0.0002084721105
| 4259.43356 | 0.001067688698 | 1.279150702 | 0.0002000341291
| 4259.35356 | 0.001051233599 | 1.279146483 | 0.0001930728144
| 4259.273559 | 0.001039055885 | 1.279140866 | 0.0001878931831
| 4259.193558 | 0.001031613036 | 1.279134641 | 0.0001846997652
| 4259.113557 | 0.001030533026 | 1.279129249 | 0.0001841998956
| 4259.033557 | 0.001029453017 | 1.279125613 | 0.0001837258292
| 4258.953556 | 0.001030207543 | 1.279121727 | 0.0001840212428
| 4258.873555 | 0.001033001566 | 1.27911922 | 0.0001851964814
| 4258.793555 | 0.00103719004 | 1.27911763 | 0.000186972936
| 4258.713554 | 0.001040790072 | 1.279118248 | 0.0001885338978
| 4258.633553 | 0.001041532894 | 1.279119506 | 0.0001889000677
| 4258.553553 | 0.001040206578 | 1.279121504 | 0.0001884049868
| 4258.473552 | 0.001037806557 | 1.279123249 | 0.0001874536185
| 4258.393551 | 0.001034742309 | 1.27912695 | 0.0001862509367
| 4258.31355 | 0.001024102217 | 1.279131118 | 0.0001818617287
| 4258.23355 | 0.001009142861 | 1.279133882 | 0.000175631078
| 4258.153549 | 0.0009914446876 | 1.279134907 | 0.0001682201604
| 4258.073548 | 0.0009720341999 | 1.279134384 | 0.0001600644017
| 4257.993548 | 0.0009527450831 | 1.279130283 | 0.0001519069877
| 4257.913547 | 0.0009433850019 | 1.279125363 | 0.0001479228733
| 4257.833546 | 0.0009340249203 | 1.279123177 | 0.0001439787122
| 4257.753546 | 0.0009209484892 | 1.279120512 | 0.0001384606413
| 4257.673545 | 0.0009065640156 | 1.279116282 | 0.0001323679383
| 4257.593544 | 0.0008952931589 | 1.279110172 | 0.0001275600946
| 4257.513544 | 0.0008877730933 | 1.279103969 | 0.0001243320597
| 4257.433543 | 0.0008830442286 | 1.279097761 | 0.0001222806409
| 4257.353542 | 0.0008807425063 | 1.279092192 | 0.0001212618679
| 4257.273541 | 0.0008797824982 | 1.279087339 | 0.0001208192905
| 4257.193541 | 0.0008788354081 | 1.27908323 | 0.0001203930662
| 4257.11354 | 0.0008780354014 | 1.27907928 | 0.0001200311956
| 4257.033539 | 0.000877634158 | 1.279075764 | 0.0001198438313
| 4256.953539 | 0.0008773141554 | 1.27907256 | 0.0001196952964
| 4256.873538 | 0.0008768618423 | 1.279069756 | 0.0001194968528
| 4256.793537 | 0.0008761353735 | 1.279067148 | 0.0001191856818
| 4256.713537 | 0.0008753353664 | 1.279064757 | 0.0001188466734
| 4256.633536 | 0.0008745353596 | 1.279062749 | 0.0001185132884
| 4256.553535 | 0.0008726666619 | 1.279061226 | 0.0001177363028
| 4256.473534 | 0.0008694179325 | 1.279059783 | 0.0001163784864
| 4256.393534 | 0.0008648021032 | 1.279058249 | 0.0001144427229
| 4256.313533 | 0.0008586420498 | 1.279056413 | 0.000111851219
| 4256.233532 | 0.0008512855794 | 1.27905351 | 0.0001087393863
| 4256.153532 | 0.0008457765864 | 1.279049692 | 0.0001063932376
| 4256.073531 | 0.0008417765515 | 1.279046023 | 0.0001046856256
| 4255.99353 | 0.0008375177298 | 1.279042933 | 0.0001028772919
| 4255.91353 | 0.0008303176669 | 1.279039163 | 9.981834023e-05
| 4255.833529 | 0.0008250452655 | 1.279033667 | 9.754711369e-05
| 4255.753528 | 0.0008220240935 | 1.279027994 | 9.622281077e-05
| 4255.673528 | 0.0008215882847 | 1.279021815 | 9.598162231e-05
| 4255.593527 | 0.0008237168513 | 1.279016324 | 9.683223885e-05
| 4255.513526 | 0.0008263968748 | 1.279011337 | 9.792291341e-05
| 4255.433525 | 0.0008290768979 | 1.279006358 | 9.901377558e-05
| 4255.353525 | 0.0008345221984 | 1.279000971 | 0.0001012652987
| 4255.273524 | 0.0008422534982 | 1.278996864 | 0.0001045000429
| 4255.193523 | 0.0008505606175 | 1.278993519 | 0.0001079890064
| 4255.113523 | 0.0008587206882 | 1.278991828 | 0.0001114402857
| 4255.033522 | 0.000863290946 | 1.278990457 | 0.0001133818723
| 4254.953521 | 0.0008671309792 | 1.278988388 | 0.0001150052904
| 4254.873521 | 0.0008721625865 | 1.278985727 | 0.000117122865
| 4254.79352 | 0.0008796156113 | 1.278983568 | 0.000120269534
| 4254.713519 | 0.0008872156776 | 1.278982193 | 0.0001234898269
| 4254.633518 | 0.0008953475955 | 1.278981335 | 0.0001269422371
| 4254.553518 | 0.0009039130427 | 1.278981393 | 0.0001305910888
| 4254.473517 | 0.000911203594 | 1.278982741 | 0.0001337209809
| 4254.393516 | 0.0009154436311 | 1.278984265 | 0.0001355663811
| 4254.313516 | 0.0009196836678 | 1.278985198 | 0.0001374032217
| 4254.233515 | 0.0009258517693 | 1.278986881 | 0.000140064681
| 4254.153514 | 0.000930273485 | 1.278990317 | 0.0001420148761
| 4254.073514 | 0.0009314848687 | 1.278994267 | 0.000142617881
| 4253.993513 | 0.0009288707548 | 1.278998974 | 0.0001416175577
| 4253.913512 | 0.0009211106876 | 1.2790023 | 0.0001384253592
| 4253.833512 | 0.0009146471449 | 1.279004237 | 0.0001357599408
| 4253.753511 | 0.0009084470911 | 1.279006679 | 0.0001332129627
| 4253.67351 | 0.000899213949 | 1.2790099 | 0.0001293971437
| 4253.593509 | 0.0008838213629 | 1.279011868 | 0.0001229633103
| 4253.513509 | 0.0008680612256 | 1.279011013 | 0.0001163328951
| 4253.433508 | 0.0008540298792 | 1.279008616 | 0.0001104094173
| 4253.353507 | 0.0008424419286 | 1.279004792 | 0.0001054961798
| 4253.273507 | 0.0008347329942 | 1.279000057 | 0.0001022067639
| 4253.193506 | 0.0008318129686 | 1.278995895 | 0.0001009469519
| 4253.113505 | 0.0008288929434 | 1.278992999 | 9.970555863e-05
| 4253.033505 | 0.0008263386426 | 1.278989909 | 9.861568439e-05
| 4252.953504 | 0.0008247420474 | 1.278987339 | 9.793761182e-05
| 4252.873503 | 0.0008237025484 | 1.278985045 | 9.749873084e-05
| 4252.793502 | 0.0008223595931 | 1.278983636 | 9.694462746e-05
| 4252.713502 | 0.0008193995672 | 1.278982117 | 9.570625562e-05
| 4252.633501 | 0.0008168052856 | 1.278980463 | 9.462029163e-05
| 4252.5535 | 0.0008142852634 | 1.278979085 | 9.356965429e-05
| 4252.4735 | 0.0008105064781 | 1.278978224 | 9.199508927e-05
| 4252.393499 | 0.0008041929239 | 1.278976813 | 8.934229876e-05
| 4252.313498 | 0.0007979528699 | 1.278974228 | 8.670334065e-05
| 4252.233498 | 0.00079324237 | 1.278970951 | 8.470001011e-05
| 4252.153497 | 0.0007902839271 | 1.27896746 | 8.343324818e-05
| 4252.073496 | 0.0007890927637 | 1.27896397 | 8.291264147e-05
| 4251.993496 | 0.0007893727664 | 1.278961055 | 8.302157115e-05
| 4251.913495 | 0.0007896527686 | 1.278958473 | 8.313538216e-05
| 4251.833494 | 0.0007912961412 | 1.278956188 | 8.382920938e-05
| 4251.753493 | 0.0007929371184 | 1.278954919 | 8.4536854e-05
| 4251.673493 | 0.0007936614356 | 1.278954187 | 8.486525266e-05
| 4251.593492 | 0.0007927006354 | 1.278954173 | 8.449254126e-05
| 4251.513491 | 0.0007890206036 | 1.278953737 | 8.296537492e-05
| 4251.433491 | 0.000785673118 | 1.278952679 | 8.156953737e-05
| 4251.35349 | 0.0007823930897 | 1.278951864 | 8.020568299e-05
| 4251.273489 | 0.0007775754391 | 1.27895141 | 7.819765107e-05
| 4251.193489 | 0.0007696749047 | 1.278950236 | 7.487708887e-05
| 4251.113488 | 0.0007619948377 | 1.278947445 | 7.162601168e-05
| 4251.033487 | 0.0007559775913 | 1.278943851 | 6.90654283e-05
| 4250.953486 | 0.0007520185414 | 1.278939701 | 6.736594563e-05
| 4250.873486 | 0.0007502530292 | 1.278935472 | 6.659172958e-05
| 4250.793485 | 0.0007504130304 | 1.27893166 | 6.663684596e-05
| 4250.713484 | 0.000750573032 | 1.278928113 | 6.668584661e-05
| 4250.633484 | 0.0007528615543 | 1.278924397 | 6.763145726e-05
| 4250.553483 | 0.0007562793329 | 1.278921677 | 6.906860208e-05
| 4250.473482 | 0.0007601993668 | 1.278919373 | 7.072401958e-05
| 4250.393482 | 0.000763943405 | 1.278918247 | 7.23222866e-05
| 4250.313481 | 0.0007657034201 | 1.278917246 | 7.308433577e-05
| 4250.23348 | 0.0007674634356 | 1.278916117 | 7.384456824e-05
| 4250.15348 | 0.0007698282167 | 1.278915104 | 7.48620078e-05
| 4250.073479 | 0.0007723099874 | 1.278914797 | 7.593917439e-05
| 4249.993478 | 0.0007740586973 | 1.278914879 | 7.671233808e-05
| 4249.913477 | 0.0007747787037 | 1.278915532 | 7.705922032e-05
| 4249.833477 | 0.0007741682449 | 1.278916149 | 7.684350878e-05
| 4249.753476 | 0.00077284626 | 1.278916971 | 7.633013879e-05
| 4249.673475 | 0.0007712062456 | 1.278917672 | 7.568064276e-05
| 4249.593475 | 0.0007691975503 | 1.278919481 | 7.489140252e-05
| 4249.513474 | 0.0007630374965 | 1.278921604 | 7.235267495e-05
| 4249.433473 | 0.0007541498476 | 1.278923125 | 6.865261843e-05
| 4249.353473 | 0.0007430813056 | 1.278923678 | 6.401689265e-05
| 4249.273472 | 0.0007302575809 | 1.278923321 | 5.862612497e-05
| 4249.193471 | 0.0007168156722 | 1.278920485 | 5.29379857e-05
| 4249.11347 | 0.0007096556101 | 1.2789169 | 4.989322663e-05
| 4249.03347 | 0.0007024955476 | 1.278915118 | 4.68744811e-05
| 4248.953469 | 0.0006918689338 | 1.278913066 | 4.238681218e-05
| 4248.873468 | 0.0006794917041 | 1.278909475 | 3.713686908e-05
| 4248.793468 | 0.0006688663689 | 1.278904102 | 3.260125324e-05
| 4248.713467 | 0.0006611063012 | 1.278897928 | 2.926472413e-05
| 4248.633466 | 0.0006562071821 | 1.278891328 | 2.713100258e-05
| 4248.553466 | 0.0006541207943 | 1.278884796 | 2.618693476e-05
| 4248.473465 | 0.0006536407904 | 1.278878811 | 2.592969549e-05
| 4248.393464 | 0.0006533895378 | 1.278872672 | 2.576691805e-05
| 4248.313464 | 0.0006557095582 | 1.278866143 | 2.668528528e-05
| 4248.233463 | 0.0006607576016 | 1.278859999 | 2.876235359e-05
| 4248.153462 | 0.0006679864753 | 1.278854576 | 3.177174978e-05
| 4248.073461 | 0.000677103089 | 1.278849961 | 3.559092161e-05
| 4247.993461 | 0.0006872871745 | 1.27884723 | 3.988875369e-05
| 4247.91346 | 0.0006932472261 | 1.278845368 | 4.241386153e-05
| 4247.833459 | 0.0006992072781 | 1.278842128 | 4.491915423e-05
| 4247.753459 | 0.0007086346589 | 1.278839112 | 4.88935268e-05
| 4247.673458 | 0.0007202097164 | 1.278837473 | 5.379588887e-05
| 4247.593457 | 0.0007309066146 | 1.278837612 | 5.835294878e-05
| 4247.513457 | 0.0007395466899 | 1.278838579 | 6.205264927e-05
| 4247.433456 | 0.0007462569856 | 1.278840311 | 6.494774445e-05
| 4247.353455 | 0.0007501101658 | 1.278842238 | 6.663788287e-05
| 4247.273454 | 0.0007521901837 | 1.278843685 | 6.757151384e-05
| 4247.193454 | 0.0007543094792 | 1.278844674 | 6.851515827e-05
| 4247.113453 | 0.0007568695013 | 1.278845886 | 6.964840603e-05
| 4247.033452 | 0.0007587640478 | 1.278847417 | 7.050494534e-05
| 4246.953452 | 0.0007601982249 | 1.278849075 | 7.116870121e-05
| 4246.873451 | 0.0007610796477 | 1.278851025 | 7.160299108e-05
| 4246.79345 | 0.0007612377786 | 1.278853216 | 7.173493871e-05
| 4246.71345 | 0.0007604777722 | 1.278855595 | 7.148138233e-05
| 4246.633449 | 0.0007597177654 | 1.278858311 | 7.123267011e-05
| 4246.553448 | 0.0007566999984 | 1.278862074 | 7.004435679e-05
| 4246.473448 | 0.0007507588872 | 1.278865596 | 6.761634407e-05
| 4246.393447 | 0.0007418383893 | 1.278869407 | 6.393249013e-05
| 4246.313446 | 0.0007288782764 | 1.278871241 | 5.851166488e-05
| 4246.233445 | 0.0007196784959 | 1.278871754 | 5.466176267e-05
| 4246.153445 | 0.0007112384223 | 1.278873503 | 5.115081395e-05
| 4246.073444 | 0.0006991203514 | 1.278876435 | 4.61013298e-05
| 4245.993443 | 0.000679554285 | 1.278878053 | 3.788280374e-05
| 4245.913443 | 0.0006594741106 | 1.278876479 | 2.940044594e-05
| 4245.833442 | 0.0006405919803 | 1.278873198 | 2.139980754e-05
| 4245.753441 | 0.0006240004022 | 1.278867864 | 1.433798858e-05
| 4245.673441 | 0.000612147079 | 1.278861043 | 9.258483924e-06
| 4245.59344 | 0.0006068670333 | 1.278854698 | 6.965896046e-06
| 4245.513439 | 0.0006015869872 | 1.27885008 | 4.698143672e-06
| 4245.433438 | 0.0005959075724 | 1.278844817 | 2.252099128e-06
| 4245.353438 | 0.0005922893834 | 1.278839407 | 6.757211631e-07
| 4245.273437 | 0.0005909796895 | 1.278834088 | 7.710500395e-08
| 4245.193436 | 0.0005912656365 | 1.278829618 | 1.657008562e-07
| 4245.113436 | 0.0005920656437 | 1.27882586 | 4.820531389e-07
| 4245.033435 | 0.0005921334356 | 1.278822799 | 4.987250271e-07
| 4244.953434 | 0.0005920534351 | 1.278819795 | 4.5372054e-07
| 4244.873434 | 0.0005914155403 | 1.278817376 | 1.811434986e-07
| 4244.793433 | 0.0005895767204 | 1.278814858 | -6.009152272e-07
| 4244.713432 | 0.0005868566965 | 1.278812155 | -1.75846242e-06
| 4244.633432 | 0.00058426981 | 1.278808722 | -2.870231101e-06
| 4244.553431 | 0.0005825946015 | 1.278805111 | -3.598870966e-06
| 4244.47343 | 0.0005821789843 | 1.27880112 | -3.800087293e-06
| 4244.393429 | 0.0005830189914 | 1.278797604 | -3.463184916e-06
| 4244.313429 | 0.0005838589989 | 1.278793782 | -3.130659141e-06
| 4244.233428 | 0.0005875948854 | 1.278790027 | -1.571809667e-06
| 4244.153427 | 0.0005926135127 | 1.278787331 | 5.451209088e-07
| 4244.073427 | 0.0005979209738 | 1.278785576 | 2.797913062e-06
| 4243.993426 | 0.0006025906476 | 1.278784945 | 4.797107234e-06
| 4243.913425 | 0.0006049106676 | 1.27878518 | 5.814582264e-06
| 4243.833425 | 0.0006045676712 | 1.278785277 | 5.703221438e-06
| 4243.753424 | 0.0006036876633 | 1.278785069 | 5.360229861e-06
| 4243.673423 | 0.0006014522386 | 1.278785221 | 4.448810034e-06
| 4243.593422 | 0.0005963803777 | 1.278784902 | 2.330220043e-06
| 4243.513422 | 0.0005900603229 | 1.278783264 | -3.356568368e-07
| 4243.433421 | 0.0005849386879 | 1.27878018 | -2.515227614e-06
| 4243.35342 | 0.0005825739437 | 1.278776464 | -3.537197221e-06
| 4243.27342 | 0.0005830106994 | 1.278772593 | -3.375741017e-06
| 4243.193419 | 0.0005854507208 | 1.278769523 | -2.354880833e-06
| 4243.113418 | 0.0005878907418 | 1.278766064 | -1.339554102e-06
| 4243.033418 | 0.0005962233035 | 1.278762686 | 2.171066644e-06
| 4242.953417 | 0.0006067682136 | 1.278761975 | 6.656570756e-06
| 4242.873416 | 0.0006172242151 | 1.278763138 | 1.113156928e-05
| 4242.793416 | 0.0006254711966 | 1.278767065 | 1.471137663e-05
| 4242.713415 | 0.0006275512149 | 1.278772364 | 1.570059567e-05
| 4242.633414 | 0.0006247704655 | 1.278777382 | 1.462823671e-05
| 4242.553413 | 0.000621010433 | 1.278782406 | 1.314136816e-05
| 4242.473413 | 0.0006127039812 | 1.27878937 | 9.757672708e-06
| 4242.393412 | 0.0005945786839 | 1.278796044 | 2.213097223e-06
| 4242.313411 | 0.0005688184597 | 1.278800069 | -8.601967544e-06
| 4242.233411 | 0.0005395290013 | 1.278800311 | -2.096588122e-05
| 4242.15341 | 0.0005097151003 | 1.278796629 | -3.360865311e-05
| 4242.073409 | 0.0004857651433 | 1.278788361 | -4.383522039e-05
| 4241.993409 | 0.000473325035 | 1.278780012 | -4.919040385e-05
| 4241.913408 | 0.000460884927 | 1.27877415 | -5.451011178e-05
| 4241.833407 | 0.0004447489176 | 1.278766457 | -6.142112085e-05
| 4241.753406 | 0.0004333668048 | 1.27875597 | -6.635967882e-05
| 4241.673406 | 0.000428985073 | 1.278744928 | -6.834233443e-05
| 4241.593405 | 0.0004309660176 | 1.278734647 | -6.762001415e-05
| 4241.513404 | 0.000435406056 | 1.278726344 | -6.582797345e-05
| 4241.433404 | 0.0004398460948 | 1.278718115 | -6.403475717e-05
| 4241.353403 | 0.0004492953091 | 1.278709985 | -6.011883671e-05
| 4241.273402 | 0.0004626545948 | 1.278704036 | -5.451568781e-05
| 4241.193402 | 0.0004764765602 | 1.278700555 | -4.868093902e-05
| 4241.113401 | 0.0004883166634 | 1.278699256 | -4.365393451e-05
| 4241.0334 | 0.0004964271792 | 1.278699371 | -4.01858897e-05
| 4240.9534 | 0.0005001058068 | 1.278699891 | -3.85887664e-05
| 4240.873399 | 0.0005011458157 | 1.278699669 | -3.811969162e-05
| 4240.793398 | 0.0005019019452 | 1.278699476 | -3.777038588e-05
| 4240.713397 | 0.0004995019241 | 1.278699506 | -3.875457132e-05
| 4240.633397 | 0.0004946375834 | 1.278698407 | -4.079869661e-05
| 4240.553396 | 0.0004893241405 | 1.278696082 | -4.305065973e-05
| 4240.473395 | 0.00048476242 | 1.278692689 | -4.499959781e-05
| 4240.393395 | 0.0004819396326 | 1.278688287 | -4.622650188e-05
| 4240.313394 | 0.000482419637 | 1.278683894 | -4.605434239e-05
| 4240.233393 | 0.000482899641 | 1.278679816 | -4.587765737e-05
| 4240.153393 | 0.0004858498386 | 1.278675088 | -4.466388746e-05
| 4240.073392 | 0.000491394731 | 1.278671236 | -4.233839291e-05
| 4239.993391 | 0.0004986146202 | 1.278668184 | -3.929178516e-05
| 4239.91339 | 0.0005060546847 | 1.278666815 | -3.612770626e-05
| 4239.83339 | 0.0005116962741 | 1.278666454 | -3.371093888e-05
| 4239.753389 | 0.0005144360259 | 1.278666827 | -3.2512886e-05
| 4239.673388 | 0.0005153560341 | 1.278666598 | -3.209432012e-05
| 4239.593388 | 0.0005160280811 | 1.278666825 | -3.177424802e-05
| 4239.513387 | 0.0005139480632 | 1.278667145 | -3.261878216e-05
| 4239.433386 | 0.0005095365661 | 1.278666936 | -3.445867877e-05
| 4239.353386 | 0.000504050537 | 1.278665546 | -3.677078655e-05
| 4239.273385 | 0.000498396636 | 1.278663416 | -3.916469292e-05
| 4239.193384 | 0.0004935776091 | 1.278659781 | -4.122643503e-05
| 4239.113384 | 0.0004920975961 | 1.278656087 | -4.187433653e-05
| 4239.033383 | 0.0004906175834 | 1.278652588 | -4.251946309e-05
| 4238.953382 | 0.0004898601471 | 1.278648681 | -4.286423647e-05
| 4238.873381 | 0.0004905517944 | 1.278644349 | -4.260105283e-05
| 4238.793381 | 0.0004933236323 | 1.27864005 | -4.145588965e-05
| 4238.71338 | 0.0004984436771 | 1.278635856 | -3.931408548e-05
| 4238.633379 | 0.0005054957199 | 1.278632972 | -3.633477816e-05
| 4238.553379 | 0.0005113506594 | 1.278630867 | -3.385149395e-05
| 4238.473378 | 0.0005160707003 | 1.278628975 | -3.1845994e-05
| 4238.393377 | 0.0005213139367 | 1.278625836 | -2.963646626e-05
| 4238.313377 | 0.0005323540325 | 1.278623391 | -2.496020587e-05
| 4238.233376 | 0.0005437938734 | 1.278623151 | -2.008288982e-05
| 4238.153375 | 0.0005547078509 | 1.278624348 | -1.540773732e-05
| 4238.073374 | 0.0005640696709 | 1.278626996 | -1.136954341e-05
| 4237.993374 | 0.0005706629496 | 1.278631421 | -8.479275217e-06
| 4237.913373 | 0.0005714229564 | 1.2786359 | -8.060536834e-06
| 4237.833372 | 0.0005721829628 | 1.278640104 | -7.645715861e-06
| 4237.753372 | 0.0005692826489 | 1.278645768 | -8.761558278e-06
| 4237.673371 | 0.0005612594761 | 1.278651344 | -1.205013004e-05
| 4237.59337 | 0.0005476956181 | 1.278656454 | -1.769408532e-05
| 4237.51337 | 0.0005283354496 | 1.278659818 | -2.582013315e-05
| 4237.433369 | 0.0005057103589 | 1.278659349 | -3.538510518e-05
| 4237.353368 | 0.0004890285514 | 1.27865582 | -4.247469651e-05
| 4237.273368 | 0.0004770684476 | 1.278652741 | -4.755655666e-05
| 4237.193367 | 0.0004643223141 | 1.278651317 | -5.294826736e-05
| 4237.113366 | 0.0004428821278 | 1.278648234 | -6.204952964e-05
| 4237.033365 | 0.0004257065524 | 1.278640317 | -6.941207318e-05
| 4236.953365 | 0.0004133037713 | 1.27863197 | -7.475758646e-05
| 4236.873364 | 0.0004065004615 | 1.27862162 | -7.775787112e-05
| 4236.793363 | 0.0004053004513 | 1.278612968 | -7.835840994e-05
| 4236.713363 | 0.0004041004406 | 1.278603761 | -7.896683858e-05
| 4236.633362 | 0.0004078316445 | 1.278594284 | -7.748827964e-05
| 4236.553361 | 0.0004162361446 | 1.278585003 | -7.402534875e-05
| 4236.473361 | 0.000428874606 | 1.278577398 | -6.874311207e-05
| 4236.39336 | 0.0004449803481 | 1.278570702 | -6.197745365e-05
| 4236.313359 | 0.0004640205139 | 1.278567965 | -5.391089055e-05
| 4236.233358 | 0.0004755968305 | 1.27856694 | -4.898457603e-05
| 4236.153358 | 0.0004856769183 | 1.278564698 | -4.470981293e-05
| 4236.073357 | 0.0004988209391 | 1.278561668 | -3.914678038e-05
| 4235.993356 | 0.0005178353632 | 1.278560919 | -3.106162076e-05
| 4235.913356 | 0.0005339155028 | 1.27856349 | -2.417331824e-05
| 4235.833355 | 0.0005461302337 | 1.27856735 | -1.890567503e-05
| 4235.753354 | 0.0005544450724 | 1.278572119 | -1.527884756e-05
| 4235.673354 | 0.0005585666168 | 1.278577437 | -1.342246519e-05
| 4235.593353 | 0.0005587666183 | 1.278581933 | -1.324086734e-05
| 4235.513352 | 0.0005589666203 | 1.278586432 | -1.305922647e-05
| 4235.433352 | 0.0005553343352 | 1.27859143 | -1.449587957e-05
| 4235.353351 | 0.0005486018391 | 1.278595814 | -1.725624109e-05
| 4235.27335 | 0.0005392423711 | 1.27859936 | -2.114284174e-05
| 4235.193349 | 0.0005277561062 | 1.278602193 | -2.594181358e-05
| 4235.113349 | 0.0005139959863 | 1.27860279 | -3.173720006e-05
| 4235.033348 | 0.0005052347625 | 1.278602085 | -3.543091671e-05
| 4234.953347 | 0.0004974746948 | 1.27860278 | -3.868025942e-05
| 4234.873347 | 0.0004867561076 | 1.278604335 | -4.317250441e-05
| 4234.793346 | 0.0004701026546 | 1.278604812 | -5.019780065e-05
| 4234.713345 | 0.0004533025087 | 1.278602589 | -5.732391487e-05
| 4234.633345 | 0.0004375021937 | 1.278599006 | -6.404546758e-05
| 4234.553344 | 0.0004234883662 | 1.27859362 | -7.003500551e-05
| 4234.473343 | 0.0004134738612 | 1.278586789 | -7.434862831e-05
| 4234.393342 | 0.0004091938242 | 1.278580254 | -7.62253734e-05
| 4234.313342 | 0.0004049137868 | 1.278574825 | -7.808649356e-05
| 4234.233341 | 0.0004013336682 | 1.278568488 | -7.966359106e-05
| 4234.15334 | 0.0004009265117 | 1.278561831 | -7.989905539e-05
| 4234.07334 | 0.0004040195417 | 1.278555504 | -7.864473706e-05
| 4233.993339 | 0.0004100060651 | 1.278549979 | -7.615127215e-05
| 4233.913338 | 0.000418486139 | 1.278546406 | -7.257200327e-05
| 4233.833338 | 0.0004235664314 | 1.278544382 | -7.041316374e-05
| 4233.753337 | 0.0004279664698 | 1.278541821 | -6.855049166e-05
| 4233.673336 | 0.000433273076 | 1.278539605 | -6.629813584e-05
| 4233.593336 | 0.0004401665463 | 1.278538322 | -6.335909595e-05
| 4233.513335 | 0.0004445665844 | 1.278538747 | -6.145381813e-05
| 4233.433334 | 0.0004460999911 | 1.278539074 | -6.076632464e-05
| 4233.353333 | 0.0004454733365 | 1.27853938 | -6.099574495e-05
| 4233.273333 | 0.0004437533223 | 1.278538855 | -6.170093418e-05
| 4233.193332 | 0.0004421133078 | 1.278538074 | -6.237582796e-05
| 4233.113331 | 0.0004404732938 | 1.278537161 | -6.305260036e-05
| 4233.033331 | 0.0004373998886 | 1.278536068 | -6.434027505e-05
| 4232.95333 | 0.0004350199302 | 1.278533842 | -6.534970899e-05
| 4232.873329 | 0.0004341400372 | 1.278531545 | -6.572353205e-05
| 4232.793329 | 0.0004350668577 | 1.278528862 | -6.533598108e-05
| 4232.713328 | 0.0004382668853 | 1.278527084 | -6.397075877e-05
| 4232.633327 | 0.0004409001944 | 1.27852605 | -6.283550693e-05
| 4232.553326 | 0.0004434202161 | 1.278525239 | -6.174511273e-05
| 4232.473326 | 0.0004467271272 | 1.278524642 | -6.031764177e-05
| 4232.393325 | 0.0004514269472 | 1.278525142 | -5.828334821e-05
| 4232.313324 | 0.0004541469711 | 1.278527383 | -5.706475119e-05
| 4232.233324 | 0.0004531997986 | 1.27852989 | -5.739904533e-05
| 4232.153323 | 0.0004503995365 | 1.278532335 | -5.852088469e-05
| 4232.073322 | 0.000446799505 | 1.278534534 | -5.998577279e-05
| 4231.993322 | 0.0004424181038 | 1.278538401 | -6.175886967e-05
| 4231.913321 | 0.0004294579909 | 1.278542523 | -6.71703434e-05
| 4231.83332 | 0.0004130305304 | 1.278544204 | -7.408856315e-05
| 4231.75332 | 0.0003947433698 | 1.278544214 | -8.182020258e-05
| 4231.673319 | 0.000375836653 | 1.2785421 | -8.984518963e-05
| 4231.593318 | 0.0003582451788 | 1.278536919 | -9.735540827e-05
| 4231.513317 | 0.0003504051109 | 1.278530888 | -0.0001007377428
| 4231.433317 | 0.0003425650425 | 1.278527637 | -0.0001040809542
| 4231.353316 | 0.0003323440934 | 1.278523526 | -0.0001084473224
| 4231.273315 | 0.0003217315369 | 1.278518682 | -0.0001129905085
| 4231.193315 | 0.0003139520835 | 1.278512281 | -0.000116352859
| 4231.113314 | 0.0003085920367 | 1.27850655 | -0.0001186785389
| 4231.033313 | 0.0003043656646 | 1.278500387 | -0.0001205290025
| 4230.953313 | 0.00030162619 | 1.278494814 | -0.0001217397958
| 4230.873312 | 0.0002997861742 | 1.278489156 | -0.0001225698527
| 4230.793311 | 0.0002978190706 | 1.278484405 | -0.0001234410809
| 4230.71331 | 0.0002944590415 | 1.278478915 | -0.0001249142921
| 4230.63331 | 0.0002918992946 | 1.278472914 | -0.0001260548777
| 4230.553309 | 0.0002909933827 | 1.278466027 | -0.0001265056126
| 4230.473308 | 0.0002924078888 | 1.278459191 | -0.0001259701314
| 4230.393308 | 0.0002963680768 | 1.278452275 | -0.0001243545536
| 4230.313307 | 0.0003007681149 | 1.278446388 | -0.0001225375483
| 4230.233306 | 0.0003051681533 | 1.278439231 | -0.0001207383188
| 4230.153306 | 0.0003147512673 | 1.278431748 | -0.0001167421368
| 4230.073305 | 0.0003292593563 | 1.278425195 | -0.0001106407513
| 4229.993304 | 0.000346353419 | 1.27842089 | -0.000103409014
| 4229.913304 | 0.0003649135806 | 1.278418124 | -9.553250982e-05
| 4229.833303 | 0.0003832736503 | 1.278418676 | -8.769393361e-05
| 4229.753302 | 0.0003954763907 | 1.278420758 | -8.244902996e-05
| 4229.673301 | 0.0004033164587 | 1.278422545 | -7.906129225e-05
| 4229.593301 | 0.0004114981887 | 1.27842282 | -7.55495461e-05
| 4229.5133 | 0.0004234182921 | 1.278424802 | -7.042554268e-05
| 4229.433299 | 0.000431269657 | 1.278428822 | -6.700114324e-05
| 4229.353299 | 0.0004353208327 | 1.278433221 | -6.518571404e-05
| 4229.273298 | 0.0004356654298 | 1.278437623 | -6.494486178e-05
| 4229.193297 | 0.0004328117835 | 1.278441402 | -6.607153498e-05
| 4229.113297 | 0.0004293717538 | 1.278444083 | -6.746280558e-05
| 4229.033296 | 0.0004259317237 | 1.278447297 | -6.88466688e-05
| 4228.953295 | 0.0004188954234 | 1.278450579 | -7.175758962e-05
| 4228.873294 | 0.0004088413461 | 1.278452896 | -7.596437298e-05
| 4228.793294 | 0.0003978611324 | 1.27845367 | -8.058653767e-05
| 4228.713293 | 0.0003866610348 | 1.278453527 | -8.531520231e-05
| 4228.633292 | 0.0003763281363 | 1.278451649 | -8.969997359e-05
| 4228.553292 | 0.0003695543988 | 1.278449323 | -9.257885515e-05
| 4228.473291 | 0.0003651943611 | 1.27844734 | -9.442740241e-05
| 4228.39329 | 0.0003605961293 | 1.278446678 | -9.635866911e-05
| 4228.31329 | 0.0003533960669 | 1.278445473 | -9.940326884e-05
| 4228.233289 | 0.0003471299591 | 1.278443713 | -0.0001020588933
| 4228.153288 | 0.0003412834653 | 1.278441656 | -0.0001045404749
| 4228.073288 | 0.000336484927 | 1.278439523 | -0.0001065778727
| 4227.993287 | 0.0003334449008 | 1.278437475 | -0.0001078668062
| 4227.913286 | 0.0003304048741 | 1.278436985 | -0.0001091339255
| 4227.833285 | 0.0003240291203 | 1.278436594 | -0.0001118173871
| 4227.753285 | 0.0003161948997 | 1.27843593 | -0.0001151246344
| 4227.673284 | 0.0003072872239 | 1.278434534 | -0.0001188985306
| 4227.593283 | 0.0002972126548 | 1.278433151 | -0.0001231683626
| 4227.513283 | 0.0002854525527 | 1.278429843 | -0.0001281817768
| 4227.433282 | 0.0002781291993 | 1.278425854 | -0.0001313191331
| 4227.353281 | 0.0002716891435 | 1.278422863 | -0.0001340671575
| 4227.273281 | 0.0002628844185 | 1.278420822 | -0.0001378071005
| 4227.19328 | 0.0002493844615 | 1.278417508 | -0.0001435608504
| 4227.113279 | 0.0002361043458 | 1.278412079 | -0.0001492510532
| 4227.033278 | 0.0002244922682 | 1.278405007 | -0.0001542554505
| 4226.953278 | 0.0002153146691 | 1.278396846 | -0.000158240411
| 4226.873277 | 0.0002099194104 | 1.278387221 | -0.0001606381057
| 4226.793276 | 0.0002090794029 | 1.27837827 | -0.0001610898937
| 4226.713276 | 0.0002082393958 | 1.278368718 | -0.000161550064
| 4226.633275 | 0.0002126372998 | 1.278358193 | -0.0001597970067
| 4226.553274 | 0.0002226097384 | 1.278347853 | -0.0001556711823
| 4226.473274 | 0.0002380815951 | 1.27833897 | -0.000149186587
| 4226.393273 | 0.0002584450312 | 1.278331451 | -0.0001406027935
| 4226.313272 | 0.0002827652425 | 1.278328817 | -0.0001302678422
| 4226.233272 | 0.0002973430983 | 1.278328782 | -0.0001240383812
| 4226.153271 | 0.000309983208 | 1.278327075 | -0.0001186559916
| 4226.07327 | 0.000325804171 | 1.278325061 | -0.000111925118
| 4225.993269 | 0.0003474326499 | 1.278325892 | -0.0001026847099
| 4225.913269 | 0.0003632727879 | 1.278331077 | -9.584438354e-05
| 4225.833268 | 0.0003721060714 | 1.278337041 | -9.197243074e-05
| 4225.753267 | 0.0003743588134 | 1.278343261 | -9.089509701e-05
| 4225.673267 | 0.000371943034 | 1.278348261 | -9.18200615e-05
| 4225.593266 | 0.0003675829962 | 1.278351945 | -9.359029356e-05
| 4225.513265 | 0.0003632229581 | 1.278355962 | -9.535596441e-05
| 4225.433265 | 0.0003514886563 | 1.278359883 | -0.0001002591469
| 4225.353264 | 0.0003375874996 | 1.278360632 | -0.000106128398
| 4225.273263 | 0.0003238290581 | 1.278359743 | -0.0001119600974
| 4225.193262 | 0.0003117060373 | 1.278356519 | -0.000117129107
| 4225.113262 | 0.0003034659659 | 1.278351953 | -0.0001206655986
| 4225.033261 | 0.0003006317449 | 1.278347233 | -0.000121905163
| 4224.95326 | 0.0002988717298 | 1.278343722 | -0.0001226709621
| 4224.87326 | 0.0002978871827 | 1.278339821 | -0.0001231123761
| 4224.793259 | 0.0002986831223 | 1.278336144 | -0.0001227933334
| 4224.713258 | 0.0003020431514 | 1.278332735 | -0.000121379853
| 4224.633258 | 0.0003060706045 | 1.278330734 | -0.0001196627443
| 4224.553257 | 0.0003098566959 | 1.27832925 | -0.0001180409998
| 4224.473256 | 0.0003125209261 | 1.27832882 | -0.0001168816886
| 4224.393256 | 0.0003134809343 | 1.278328159 | -0.0001164505174
| 4224.313255 | 0.0003144409428 | 1.278327621 | -0.0001160176069
| 4224.233254 | 0.0003150004758 | 1.278327146 | -0.0001157541519
| 4224.153253 | 0.0003148260285 | 1.27832694 | -0.0001157991877
| 4224.073253 | 0.0003140790337 | 1.278326462 | -0.000116091588
| 4223.993252 | 0.0003131392694 | 1.278326025 | -0.0001164654417
| 4223.913251 | 0.0003124192629 | 1.278325317 | -0.0001167495814
| 4223.833251 | 0.0003120330035 | 1.278324936 | -0.0001168871805
| 4223.75325 | 0.0003117130006 | 1.278324622 | -0.0001169956389
| 4223.673249 | 0.0003111254907 | 1.27832486 | -0.0001172102439
| 4223.593249 | 0.0003099042095 | 1.278325187 | -0.0001176932579
| 4223.513248 | 0.0003075841895 | 1.278326053 | -0.0001186362991
| 4223.433247 | 0.0003037288544 | 1.278326457 | -0.0001202390948
| 4223.353246 | 0.0003000597303 | 1.278326792 | -0.0001217636901
| 4223.273246 | 0.0002967397012 | 1.278327075 | -0.0001231405103
| 4223.193245 | 0.0002929569619 | 1.278328706 | -0.0001246955198
| 4223.113244 | 0.0002841568852 | 1.2783303 | -0.0001283861889
| 4223.033244 | 0.0002738881704 | 1.278330686 | -0.000132718825
| 4222.953243 | 0.0002626734806 | 1.278330268 | -0.0001374654006
| 4222.873242 | 0.0002507793177 | 1.27832902 | -0.0001425128855
| 4222.793242 | 0.0002389796056 | 1.278325963 | -0.0001475455745
| 4222.713241 | 0.0002328195522 | 1.278322471 | -0.0001501843481
| 4222.63324 | 0.0002266594984 | 1.278320986 | -0.0001527952816
| 4222.55324 | 0.0002170391706 | 1.278319536 | -0.0001568785418
| 4222.473239 | 0.0002050125877 | 1.278317142 | -0.0001619992523
| 4222.393238 | 0.0001931803884 | 1.278313168 | -0.0001670594182
| 4222.313237 | 0.0001823002936 | 1.278308456 | -0.0001717248087
| 4222.233237 | 0.0001726219376 | 1.278302401 | -0.0001758975339
| 4222.153236 | 0.0001666657691 | 1.278295774 | -0.0001784940298
| 4222.073235 | 0.0001631857391 | 1.278289603 | -0.0001800302632
| 4221.993235 | 0.0001596752646 | 1.278283942 | -0.0001815723933
| 4221.913234 | 0.0001558352314 | 1.278277401 | -0.0001832670846
| 4221.833233 | 0.0001552667674 | 1.278270076 | -0.0001835800408
| 4221.753233 | 0.000157638372 | 1.278263015 | -0.0001826377143
| 4221.673232 | 0.0001629768125 | 1.278256274 | -0.0001804278358
| 4221.593231 | 0.0001707704334 | 1.278251054 | -0.0001771514803
| 4221.51323 | 0.0001763304816 | 1.278246903 | -0.0001748109888
| 4221.43323 | 0.0001818905301 | 1.278241654 | -0.0001724856262
| 4221.353229 | 0.0001918704284 | 1.278236378 | -0.0001682787641
| 4221.273228 | 0.0002052850302 | 1.278232654 | -0.0001625877901
| 4221.193228 | 0.0002192174288 | 1.278230992 | -0.0001566474505
| 4221.113227 | 0.0002324175438 | 1.278230845 | -0.00015099761
| 4221.033226 | 0.0002439483163 | 1.278232618 | -0.0001460316715
| 4220.953226 | 0.0002507983967 | 1.278235399 | -0.0001430445399
| 4220.873225 | 0.0002545584292 | 1.278237733 | -0.0001413792545
| 4220.793224 | 0.0002582642559 | 1.278239826 | -0.0001397403207
| 4220.713224 | 0.0002613842829 | 1.278243057 | -0.0001383349929
| 4220.633223 | 0.000260297349 | 1.278246991 | -0.0001387113112
| 4220.553222 | 0.00025580455 | 1.27825038 | -0.0001405455627
| 4220.473221 | 0.0002484669102 | 1.278253135 | -0.0001436001519
| 4220.393221 | 0.0002394322326 | 1.278254084 | -0.0001474025985
| 4220.31322 | 0.0002339121848 | 1.278254148 | -0.0001497207283
| 4220.233219 | 0.0002283921366 | 1.278255574 | -0.0001520200701
| 4220.153219 | 0.0002195973953 | 1.278256907 | -0.0001557154276
| 4220.073218 | 0.0002087451187 | 1.2782573 | -0.0001603002544
| 4219.993217 | 0.0001984860737 | 1.27825637 | -0.0001646509577
| 4219.913217 | 0.00018888599 | 1.278255398 | -0.0001687217517
| 4219.833216 | 0.0001792191226 | 1.278253447 | -0.0001728347345
| 4219.753215 | 0.0001720420258 | 1.278251327 | -0.0001758897453
| 4219.673214 | 0.000166641979 | 1.278249652 | -0.0001781817946
| 4219.593214 | 0.0001606006355 | 1.278250068 | -0.0001807181488
| 4219.513213 | 0.000147640523 | 1.278250344 | -0.0001862036287
| 4219.433212 | 0.000133211083 | 1.27824869 | -0.0001923419349
| 4219.353212 | 0.0001182102254 | 1.278245778 | -0.0001987413464
| 4219.273211 | 0.0001034387169 | 1.278241496 | -0.0002050622729
| 4219.19321 | 9.02518818e-05 | 1.278234889 | -0.000210740598
| 4219.11321 | 8.49718357e-05 | 1.27822799 | -0.0002130548691
| 4219.033209 | 7.969178998e-05 | 1.278223064 | -0.0002153418884
| 4218.953208 | 7.399061794e-05 | 1.27821744 | -0.0002178180603
| 4218.873208 | 6.943735912e-05 | 1.278211624 | -0.0002198079086
| 4218.793207 | 6.800189814e-05 | 1.278205268 | -0.0002204769832
| 4218.713206 | 6.920190877e-05 | 1.278200339 | -0.0002200034734
| 4218.633205 | 7.000115169e-05 | 1.278196194 | -0.0002196898121
| 4218.553205 | 7.072115814e-05 | 1.278192782 | -0.0002193997367
| 4218.473204 | 7.117320477e-05 | 1.278189824 | -0.0002192175257
| 4218.393203 | 7.080774539e-05 | 1.278187955 | -0.0002193685621
| 4218.313203 | 6.736771528e-05 | 1.278186456 | -0.0002208245593
| 4218.233202 | 6.132256234e-05 | 1.278184634 | -0.0002233951124
| 4218.153201 | 5.340534203e-05 | 1.278181759 | -0.0002267780539
| 4218.073201 | 4.587863584e-05 | 1.278177643 | -0.0002300118497
| 4217.9932 | 4.103859356e-05 | 1.27817307 | -0.0002321072147
| 4217.913199 | 3.619855167e-05 | 1.278169675 | -0.0002341863696
| 4217.833198 | 2.791823164e-05 | 1.278165728 | -0.0002377393093
| 4217.753198 | 1.984739582e-05 | 1.278160395 | -0.0002412222478
| 4217.673197 | 1.296751156e-05 | 1.278154251 | -0.0002442089629
| 4217.593196 | 7.347780004e-06 | 1.278147576 | -0.0002466660741
| 4217.513196 | 3.323744821e-06 | 1.278140199 | -0.0002484528632
| 4217.433195 | 1.771494574e-06 | 1.278132849 | -0.0002491858517
| 4217.353194 | 7.074851305e-07 | 1.278125643 | -0.0002497087505
| 4217.273194 | 1.385898958e-07 | 1.27811807 | -0.0002500256658
| 4217.193193 | 8.977204234e-07 | 1.278109609 | -0.0002497887784
| 4217.113192 | 5.372159524e-06 | 1.278100562 | -0.0002479762967
| 4217.033192 | 1.425395276e-05 | 1.278091706 | -0.0002442824036
| 4216.953191 | 2.733416916e-05 | 1.278084325 | -0.0002387783357
| 4216.87319 | 4.100485264e-05 | 1.278079068 | -0.0002329929995
| 4216.793189 | 5.116494118e-05 | 1.278074868 | -0.0002286892937
| 4216.713189 | 6.132502934e-05 | 1.278068258 | -0.0002244185985
| 4216.633188 | 8.210821706e-05 | 1.278062323 | -0.0002156097609
| 4216.553187 | 0.0001044266641 | 1.278060794 | -0.0002060853077
| 4216.473187 | 0.0001248721215 | 1.278061722 | -0.0001973251016
| 4216.393186 | 0.0001417585687 | 1.278065537 | -0.0001900420565
| 4216.313185 | 0.0001518386565 | 1.27807112 | -0.000185636167
| 4216.233185 | 0.0001541013395 | 1.278076353 | -0.0001845678303
| 4216.153184 | 0.000154821346 | 1.278080243 | -0.0001841756594
| 4216.073183 | 0.0001529669379 | 1.278085092 | -0.0001848679172
| 4215.993182 | 0.0001454546593 | 1.278089692 | -0.0001879759951
| 4215.913182 | 0.0001320145422 | 1.278093019 | -0.0001936292098
| 4215.833181 | 0.0001157012128 | 1.278093519 | -0.0002005466611
| 4215.75318 | 9.849332861e-05 | 1.278091661 | -0.0002078782867
| 4215.67318 | 8.437889342e-05 | 1.278086522 | -0.0002139362912
| 4215.593179 | 7.685882784e-05 | 1.27808127 | -0.0002171841552
| 4215.513178 | 6.933876264e-05 | 1.27807703 | -0.0002204182201
| 4215.433178 | 5.921262426e-05 | 1.278071723 | -0.0002247783927
| 4215.353177 | 5.194379334e-05 | 1.278063972 | -0.0002279538626
| 4215.273176 | 4.907553353e-05 | 1.278055873 | -0.0002292575905
| 4215.193176 | 5.068008058e-05 | 1.278047042 | -0.0002286639044
| 4215.113175 | 5.748013952e-05 | 1.278039892 | -0.000225831293
| 4215.033174 | 6.337804976e-05 | 1.278033977 | -0.0002233663059
| 4214.953173 | 6.909809931e-05 | 1.278027926 | -0.0002209788954
| 4214.873173 | 7.778256028e-05 | 1.278020902 | -0.0002173403816
| 4214.793172 | 9.243827792e-05 | 1.278015335 | -0.0002111348602
| 4214.713171 | 0.0001081184145 | 1.278012012 | -0.0002044612869
| 4214.633171 | 0.0001235312333 | 1.27801116 | -0.0001978674988
| 4214.55317 | 0.0001337868936 | 1.278011871 | -0.0001934517028
| 4214.473169 | 0.0001404269511 | 1.278012073 | -0.0001905849211
| 4214.393169 | 0.0001473607602 | 1.278011191 | -0.0001876075753
| 4214.313168 | 0.0001574408477 | 1.278011457 | -0.0001832722744
| 4214.233167 | 0.0001643797933 | 1.27801351 | -0.0001802522011
| 4214.153166 | 0.0001684986731 | 1.278015696 | -0.0001784331699
| 4214.073166 | 0.000169824322 | 1.278018099 | -0.0001778026656
| 4213.993165 | 0.0001686188759 | 1.278019983 | -0.000178259009
| 4213.913164 | 0.0001664988576 | 1.278021159 | -0.0001791152639
| 4213.833164 | 0.000164378839 | 1.278022441 | -0.0001799700857
| 4213.753163 | 0.0001595656939 | 1.278023925 | -0.0001819711473
| 4213.673162 | 0.0001523088816 | 1.278024544 | -0.0001850267149
| 4213.593162 | 0.0001439409408 | 1.27802408 | -0.0001885712879
| 4213.513161 | 0.0001350608634 | 1.278022582 | -0.0001923486957
| 4213.43316 | 0.000126581825 | 1.278019604 | -0.0001959754035
| 4213.35316 | 0.0001210624404 | 1.278015777 | -0.0001983510773
| 4213.273159 | 0.0001175824104 | 1.278012164 | -0.0001998537516
| 4213.193158 | 0.0001139963311 | 1.278008986 | -0.0002013957536
| 4213.113157 | 0.0001092762903 | 1.278005006 | -0.0002034326631
| 4213.033157 | 0.0001068957628 | 1.278000103 | -0.0002044839768
| 4212.953156 | 0.0001064747525 | 1.277995233 | -0.0002046986753
| 4212.873155 | 0.0001078932525 | 1.277990392 | -0.000204127992
| 4212.793155 | 0.0001108122064 | 1.27798612 | -0.0002029091716
| 4212.713154 | 0.0001132922277 | 1.277982333 | -0.0002018709521
| 4212.633153 | 0.0001157722495 | 1.277977989 | -0.0002008402906
| 4212.553153 | 0.000120594642 | 1.277973417 | -0.0001988130159
| 4212.473152 | 0.000127611661 | 1.277969289 | -0.0001958429439
| 4212.393151 | 0.0001358287073 | 1.277965946 | -0.0001923498284
| 4212.31315 | 0.0001455087917 | 1.277963115 | -0.0001882251377
| 4212.23315 | 0.0001561916288 | 1.277962013 | -0.0001836486281
| 4212.153149 | 0.0001640966913 | 1.277961966 | -0.0001802431001
| 4212.073148 | 0.0001698967416 | 1.277961892 | -0.0001777362448
| 4211.993148 | 0.0001761113559 | 1.277960802 | -0.0001750662245
| 4211.913147 | 0.0001867514483 | 1.277960868 | -0.0001704913165
| 4211.833146 | 0.0001951853694 | 1.277963325 | -0.0001668252621
| 4211.753146 | 0.0002005615935 | 1.27796654 | -0.000164453929
| 4211.673145 | 0.0002022823342 | 1.277970414 | -0.0001636339134
| 4211.593144 | 0.0002002949189 | 1.277973893 | -0.0001644021943
| 4211.513144 | 0.0001967348882 | 1.277976478 | -0.0001658540382
| 4211.433143 | 0.000193174857 | 1.277979316 | -0.0001673025028
| 4211.353142 | 0.0001851867586 | 1.277982552 | -0.000170635965
| 4211.273141 | 0.0001735294907 | 1.277984162 | -0.0001755581627
| 4211.193141 | 0.0001608779727 | 1.277983999 | -0.0001809292105
| 4211.11314 | 0.0001489578689 | 1.277982044 | -0.0001860126807
| 4211.033139 | 0.0001395116091 | 1.277978646 | -0.000190059851
| 4210.953139 | 0.0001341832846 | 1.277974723 | -0.0001923561726
| 4210.873138 | 0.0001314232608 | 1.277971574 | -0.0001935454818
| 4210.793137 | 0.0001286941189 | 1.277968977 | -0.0001947140926
| 4210.713137 | 0.0001262940982 | 1.277966241 | -0.0001957441188
| 4210.633136 | 0.0001253650878 | 1.277963766 | -0.0001961425137
| 4210.553135 | 0.0001246782176 | 1.277961936 | -0.0001964287296
| 4210.473134 | 0.0001235014975 | 1.277960573 | -0.0001969177417
| 4210.393134 | 0.0001214111803 | 1.277959364 | -0.0001977947988
| 4210.313133 | 0.0001192111609 | 1.277958124 | -0.0001987191448
| 4210.233132 | 0.000117011142 | 1.27795737 | -0.0001996368954
| 4210.153132 | 0.0001125380105 | 1.277957125 | -0.0002015184686
| 4210.073131 | 0.000106001185 | 1.277956184 | -0.000204290893
| 4209.99313 | 9.854738071e-05 | 1.277954673 | -0.0002074627897
| 4209.91313 | 9.094731481e-05 | 1.277951766 | -0.0002107162886
| 4209.833129 | 8.66573668e-05 | 1.277948512 | -0.0002125609493
| 4209.753128 | 8.301733534e-05 | 1.277946037 | -0.0002141174992
| 4209.673128 | 7.83427135e-05 | 1.277944043 | -0.0002161094313
| 4209.593127 | 7.164327474e-05 | 1.277941638 | -0.0002189718313
| 4209.513126 | 6.516321821e-05 | 1.277938462 | -0.0002217511338
| 4209.433125 | 5.87500366e-05 | 1.277934931 | -0.0002245068099
| 4209.353125 | 5.253748176e-05 | 1.277930777 | -0.0002271853602
| 4209.273124 | 4.759965677e-05 | 1.277925882 | -0.0002293295961
| 4209.193123 | 4.491963328e-05 | 1.277921047 | -0.0002305086494
| 4209.113123 | 4.223961016e-05 | 1.277916658 | -0.0002316816711
| 4209.033122 | 3.879048929e-05 | 1.277911838 | -0.000233189113
| 4208.953121 | 3.673745621e-05 | 1.27790607 | -0.0002341130896
| 4208.873121 | 3.698702176e-05 | 1.277900166 | -0.0002340552763
| 4208.79312 | 3.992289005e-05 | 1.277894017 | -0.0002328531676
| 4208.713119 | 4.600294273e-05 | 1.277889169 | -0.000230290059
| 4208.633118 | 5.074536557e-05 | 1.277885338 | -0.0002282844546
| 4208.553118 | 5.522540434e-05 | 1.27788132 | -0.0002263933918
| 4208.473117 | 6.169477826e-05 | 1.277876906 | -0.000223657672
| 4208.393116 | 7.204668332e-05 | 1.277873769 | -0.0002192456597
| 4208.313116 | 8.188676907e-05 | 1.277872744 | -0.0002150234385
| 4208.233115 | 8.958653479e-05 | 1.277873066 | -0.0002116972582
| 4208.153114 | 9.456919973e-05 | 1.277874127 | -0.0002095218377
| 4208.073114 | 9.657146653e-05 | 1.27787575 | -0.0002086121974
| 4207.993113 | 9.589146081e-05 | 1.277876754 | -0.0002088570311
| 4207.913112 | 9.521145471e-05 | 1.277878176 | -0.0002090962101
| 4207.833112 | 9.021714282e-05 | 1.277879975 | -0.0002111738382
| 4207.753111 | 8.236085783e-05 | 1.277880822 | -0.000214487453
| 4207.67311 | 7.238164099e-05 | 1.277880589 | -0.0002187230363
| 4207.593109 | 6.097330813e-05 | 1.277879213 | -0.0002235850097
| 4207.513109 | 4.905320467e-05 | 1.2778755 | -0.000228697563
| 4207.433108 | 4.24844565e-05 | 1.277870765 | -0.0002315372379
| 4207.353107 | 3.696440869e-05 | 1.277867024 | -0.0002339153598
| 4207.273107 | 3.020726698e-05 | 1.277863428 | -0.0002368202993
| 4207.193106 | 2.120711413e-05 | 1.277858744 | -0.000240698728
| 4207.113105 | 1.432705411e-05 | 1.277852394 | -0.000243693744
| 4207.033105 | 9.667922561e-06 | 1.277845577 | -0.0002457459571
| 4206.953104 | 7.30097199e-06 | 1.277838328 | -0.0002468243717
| 4206.873103 | 6.981935745e-06 | 1.277830954 | -0.0002470291357
| 4206.793102 | 8.117945435e-06 | 1.277823859 | -0.0002466081704
| 4206.713102 | 9.253955503e-06 | 1.277815965 | -0.0002461979593
| 4206.633101 | 1.469825452e-05 | 1.277807268 | -0.0002439569643
| 4206.5531 | 2.377214553e-05 | 1.277798892 | -0.0002401599386
| 4206.4731 | 3.645315927e-05 | 1.277791213 | -0.0002348113255
| 4206.393099 | 5.279425826e-05 | 1.277784107 | -0.0002278900585
| 4206.313098 | 7.359443894e-05 | 1.277780222 | -0.0002190186535
| 4206.233098 | 8.730296763e-05 | 1.277778573 | -0.0002131483082
| 4206.153097 | 9.962307457e-05 | 1.277774817 | -0.0002078997334
| 4206.073096 | 0.0001168127647 | 1.277769952 | -0.0002005840593
| 4205.993096 | 0.0001435784752 | 1.277767065 | -0.0001891472757
| 4205.913095 | 0.0001699787049 | 1.27776911 | -0.0001777996377
| 4205.833094 | 0.0001936357941 | 1.277773441 | -0.0001675934876
| 4205.753093 | 0.0002132380037 | 1.277780782 | -0.0001590800047
| 4205.673093 | 0.0002260664459 | 1.277789956 | -0.0001534376895
| 4205.593092 | 0.000230426484 | 1.277798894 | -0.0001514192314
| 4205.513091 | 0.0002347865218 | 1.277806783 | -0.0001494148789
| 4205.433091 | 0.0002343625422 | 1.277817002 | -0.0001494246293
| 4205.35309 | 0.000226998046 | 1.277826448 | -0.0001524125995
| 4205.273089 | 0.0002122763007 | 1.277835649 | -0.0001585500198
| 4205.193089 | 0.0001920043243 | 1.277840358 | -0.0001671216648
| 4205.113088 | 0.0001781642042 | 1.277843115 | -0.0001729695918
| 4205.033087 | 0.0001643240836 | 1.27784809 | -0.0001787878486
| 4204.953086 | 0.0001405852125 | 1.277853362 | -0.0001888354914
| 4204.873086 | 0.0001102417441 | 1.277854173 | -0.0002017681669
| 4204.793085 | 8.11047854e-05 | 1.277850713 | -0.0002142430298
| 4204.713084 | 5.686457442e-05 | 1.277843628 | -0.0002246731299
| 4204.633084 | 3.965057472e-05 | 1.277834612 | -0.000232124725
| 4204.553083 | 3.124677968e-05 | 1.277824829 | -0.000235818934
| 4204.473082 | 2.808675239e-05 | 1.277817195 | -0.0002372415193
| 4204.393082 | 2.537987869e-05 | 1.277809704 | -0.0002384683988
| 4204.313081 | 2.745989697e-05 | 1.277802341 | -0.0002376461073
| 4204.23308 | 3.395661986e-05 | 1.277796471 | -0.0002349144697
| 4204.15308 | 4.18328092e-05 | 1.27779319 | -0.0002315577557
| 4204.073079 | 4.888834945e-05 | 1.277791655 | -0.0002285283857
| 4203.993078 | 5.312039959e-05 | 1.277792492 | -0.0002266746951
| 4203.913077 | 5.22003914e-05 | 1.277793217 | -0.0002270263123
| 4203.833077 | 5.128038359e-05 | 1.277794425 | -0.0002273714396
| 4203.753076 | 4.526912721e-05 | 1.27779685 | -0.0002298781412
| 4203.673075 | 3.364969575e-05 | 1.277798524 | -0.000234794199
| 4203.593075 | 1.777947173e-05 | 1.277798599 | -0.0002415504845
| 4203.513074 | -9.406908631e-07 | 1.277796298 | -0.0002495582711
| 4203.433073 | -1.879080636e-05 | 1.27779053 | -0.0002572408315
| 4203.353073 | -2.999497528e-05 | 1.277782927 | -0.0002621050749
| 4203.273072 | -3.663503321e-05 | 1.277775959 | -0.0002650082296
| 4203.193071 | -4.330973484e-05 | 1.277769691 | -0.0002679168895
| 4203.11307 | -5.034979625e-05 | 1.27776201 | -0.0002710009773
| 4203.03307 | -5.196851047e-05 | 1.277753332 | -0.000271778938
| 4202.953069 | -4.975959224e-05 | 1.277745652 | -0.0002709057079
| 4202.873068 | -4.495319751e-05 | 1.277738863 | -0.0002689089857
| 4202.793068 | -3.914697046e-05 | 1.277733983 | -0.0002664586572
| 4202.713067 | -3.622694488e-05 | 1.277729877 | -0.0002652327979
| 4202.633066 | -3.330691967e-05 | 1.277725347 | -0.0002640125735
| 4202.553066 | -2.975327994e-05 | 1.277721328 | -0.0002625142589
| 4202.473065 | -2.648049243e-05 | 1.277717815 | -0.0002611292483
| 4202.393064 | -2.474451283e-05 | 1.277714758 | -0.0002603956962
| 4202.313064 | -2.410450746e-05 | 1.277711208 | -0.0002601377527
| 4202.233063 | -2.339756454e-05 | 1.27770745 | -0.0002598539139
| 4202.153062 | -2.24663381e-05 | 1.277703334 | -0.000259478848
| 4202.073061 | -2.138632852e-05 | 1.277699231 | -0.0002590399103
| 4201.993061 | -2.002527964e-05 | 1.27769432 | -0.0002584914842
| 4201.91306 | -1.570524189e-05 | 1.277689297 | -0.0002566780543
| 4201.833059 | -9.77862909e-06 | 1.277684918 | -0.0002541682425
| 4201.753059 | -2.942419646e-06 | 1.277681345 | -0.0002512581515
| 4201.673058 | 4.195098316e-06 | 1.277678506 | -0.000248209117
| 4201.593057 | 1.073605379e-05 | 1.27767704 | -0.0002453968691
| 4201.513057 | 1.345607726e-05 | 1.277675769 | -0.0002442174103
| 4201.433056 | 1.61761011e-05 | 1.27767367 | -0.0002430489992
| 4201.353055 | 1.913084864e-05 | 1.27767193 | -0.0002417752353
| 4201.273054 | 2.14425106e-05 | 1.277670444 | -0.000240773284
| 4201.193054 | 2.200275389e-05 | 1.277669224 | -0.0002405174728
| 4201.113053 | 2.088274434e-05 | 1.27766742 | -0.0002409887658
| 4201.033052 | 1.916020602e-05 | 1.277664909 | -0.0002417274837
| 4200.953052 | 1.807136293e-05 | 1.277661627 | -0.0002422052505
| 4200.873051 | 1.751135787e-05 | 1.277658184 | -0.0002424587617
| 4200.79305 | 1.707644754e-05 | 1.277654095 | -0.0002426673533
| 4200.71305 | 1.7956455e-05 | 1.277649397 | -0.0002423211181
| 4200.633049 | 2.131365271e-05 | 1.277644215 | -0.0002409206998
| 4200.553048 | 2.721956393e-05 | 1.277639624 | -0.0002384210177
| 4200.473048 | 3.389234017e-05 | 1.277635743 | -0.0002355833696
| 4200.393047 | 3.921238624e-05 | 1.27763244 | -0.0002333170425
| 4200.313046 | 4.453243269e-05 | 1.277627422 | -0.000231073545
| 4200.233045 | 5.651445706e-05 | 1.277622432 | -0.0002259768862
| 4200.153045 | 7.078063301e-05 | 1.277619446 | -0.0002198750977
| 4200.073044 | 8.571380696e-05 | 1.277618023 | -0.0002134665353
| 4199.993043 | 0.000100468717 | 1.277618081 | -0.0002071142296
| 4199.913043 | 0.0001139088337 | 1.277620453 | -0.000201293797
| 4199.833042 | 0.0001206531473 | 1.277623522 | -0.0001983312371
| 4199.753041 | 0.0001260931944 | 1.277625258 | -0.0001959449276
| 4199.673041 | 0.0001322072276 | 1.277627005 | -0.0001932697301
| 4199.59304 | 0.0001392923259 | 1.277629755 | -0.0001901651586
| 4199.513039 | 0.0001426523553 | 1.277633906 | -0.0001886371288
| 4199.433038 | 0.0001428651932 | 1.277637715 | -0.0001884615293
| 4199.353038 | 0.0001402579662 | 1.277641302 | -0.0001894967171
| 4199.273037 | 0.0001363001516 | 1.277643835 | -0.000191124472
| 4199.193036 | 0.0001327401208 | 1.277645957 | -0.0001925874134
| 4199.113036 | 0.0001291800897 | 1.27764881 | -0.0001940406681
| 4199.033035 | 0.0001206981321 | 1.27765188 | -0.0001975993189
| 4198.953034 | 0.0001104126675 | 1.2776532 | -0.0002019539782
| 4198.873034 | 9.939774113e-05 | 1.277653662 | -0.0002066327307
| 4198.793033 | 8.818034656e-05 | 1.277652768 | -0.0002114164789
| 4198.713032 | 7.762025492e-05 | 1.277650305 | -0.0002159397705
| 4198.633032 | 7.231718772e-05 | 1.277646976 | -0.000218222795
| 4198.553031 | 6.803715069e-05 | 1.277645083 | -0.00022004851
| 4198.47303 | 6.325817087e-05 | 1.277642977 | -0.0002220908872
| 4198.393029 | 5.77630021e-05 | 1.277640656 | -0.0002244430003
| 4198.313029 | 5.504297826e-05 | 1.277637142 | -0.0002256221978
| 4198.233028 | 5.480091684e-05 | 1.27763473 | -0.0002257251158
| 4198.153027 | 5.579248103e-05 | 1.277632623 | -0.0002252954264
| 4198.073027 | 5.700230104e-05 | 1.277632048 | -0.0002247518112
| 4197.993026 | 5.760230607e-05 | 1.277631624 | -0.0002244674253
| 4197.913025 | 5.820231148e-05 | 1.277632619 | -0.0002241641311
| 4197.833025 | 5.702746773e-05 | 1.277634316 | -0.0002246119511
| 4197.753024 | 5.268888742e-05 | 1.277637462 | -0.0002263961181
| 4197.673023 | 4.429161737e-05 | 1.277640218 | -0.0002299246464
| 4197.593022 | 3.124144624e-05 | 1.277643634 | -0.0002354383096
| 4197.513022 | 1.22252807e-05 | 1.277643759 | -0.0002435524626
| 4197.433021 | -1.161307594e-06 | 1.277642059 | -0.0002492788835
| 4197.35302 | -1.345341467e-05 | 1.277641845 | -0.000254516763
| 4197.27302 | -3.101612206e-05 | 1.27764335 | -0.0002619906175
| 4197.193019 | -5.8964289e-05 | 1.27764243 | -0.0002739476828
| 4197.113018 | -8.720453438e-05 | 1.277636839 | -0.0002860925684
| 4197.033018 | -0.000112966432 | 1.277628268 | -0.0002972154729
| 4196.953017 | -0.0001346289546 | 1.277616905 | -0.0003066191138
| 4196.873016 | -0.0001491483877 | 1.277603134 | -0.0003129937384
| 4196.793016 | -0.0001546284351 | 1.277590136 | -0.0003154840773
| 4196.713015 | -0.000160108483 | 1.277578234 | -0.0003179598958
| 4196.633014 | -0.0001623397162 | 1.277564692 | -0.0003190650772
| 4196.553013 | -0.0001586302494 | 1.277551129 | -0.0003176241862
| 4196.473013 | -0.0001485184466 | 1.277538066 | -0.0003134322464
| 4196.393012 | -0.0001335706021 | 1.277528046 | -0.0003071266638
| 4196.313011 | -0.0001229305094 | 1.277519974 | -0.0003026414083
| 4196.233011 | -0.0001122904171 | 1.277509704 | -0.000298185082
| 4196.15301 | -9.319211815e-05 | 1.277499231 | -0.0002901053827
| 4196.073009 | -6.769305818e-05 | 1.277491576 | -0.0002792439555
| 4195.993009 | -4.135575126e-05 | 1.277487472 | -0.000267975541
| 4195.913008 | -1.567552813e-05 | 1.277485735 | -0.0002569569181
| 4195.833007 | 7.726939573e-06 | 1.277487546 | -0.0002468672719
| 4195.753006 | 2.281572563e-05 | 1.277490987 | -0.0002403198345
| 4195.673006 | 3.237580894e-05 | 1.277493479 | -0.0002361550422
| 4195.593005 | 4.231711417e-05 | 1.277494254 | -0.0002318493759
| 4195.513004 | 5.62372354e-05 | 1.27749675 | -0.0002258148395
| 4195.433004 | 6.50656378e-05 | 1.277501683 | -0.0002219308711
| 4195.353003 | 6.933393483e-05 | 1.277506654 | -0.0002200014811
| 4195.273002 | 6.91231188e-05 | 1.277511738 | -0.0002199910416
| 4195.193002 | 6.50045924e-05 | 1.277515631 | -0.0002216719403
| 4195.113001 | 6.048455291e-05 | 1.277518299 | -0.0002235413056
| 4195.033 | 5.596451379e-05 | 1.277521412 | -0.000225404865
| 4194.953 | 4.672092711e-05 | 1.277524761 | -0.0002292908821
| 4194.872999 | 3.359379361e-05 | 1.277526428 | -0.000234864651
| 4194.792998 | 1.937187443e-05 | 1.277526136 | -0.0002409340598
| 4194.712997 | 5.339752596e-06 | 1.277524184 | -0.0002469443039
| 4194.632997 | -7.365705214e-06 | 1.277520235 | -0.0002524122705
| 4194.552996 | -1.53672398e-05 | 1.277515222 | -0.0002558772462
| 4194.472995 | -2.024728242e-05 | 1.277510817 | -0.0002579955967
| 4194.392995 | -2.528144214e-05 | 1.277507201 | -0.0002601696835
| 4194.312994 | -3.192150006e-05 | 1.277502824 | -0.0002630426443
| 4194.232993 | -3.608230858e-05 | 1.277497416 | -0.0002648660098
| 4194.152993 | -3.830511056e-05 | 1.277492135 | -0.0002658565344
| 4194.072992 | -3.885692588e-05 | 1.277486853 | -0.0002661303808
| 4193.992991 | -3.809837131e-05 | 1.277481979 | -0.0002658367583
| 4193.91299 | -3.693836103e-05 | 1.277477472 | -0.0002653660648
| 4193.83299 | -3.577835113e-05 | 1.277472856 | -0.0002648967516
| 4193.752989 | -3.299646465e-05 | 1.277468026 | -0.0002637345283
| 4193.672988 | -2.859022195e-05 | 1.277463578 | -0.0002618703943
| 4193.592988 | -2.309694153e-05 | 1.277459604 | -0.0002595335735
| 4193.512987 | -1.621688189e-05 | 1.277456131 | -0.0002565951327
| 4193.432986 | -8.398630254e-06 | 1.277454008 | -0.0002532362442
| 4193.352986 | -2.636445496e-06 | 1.27745288 | -0.0002507461161
| 4193.272985 | 1.555591141e-06 | 1.27745177 | -0.0002489292396
| 4193.192984 | 6.012823675e-06 | 1.277450178 | -0.0002470048664
| 4193.112984 | 1.322888661e-05 | 1.277449553 | -0.0002438840285
| 4193.032983 | 1.835401361e-05 | 1.277450799 | -0.0002416354639
| 4192.952982 | 2.077017964e-05 | 1.277452578 | -0.0002405420387
| 4192.872981 | 1.978696166e-05 | 1.277454932 | -0.0002408995009
| 4192.792981 | 1.528621609e-05 | 1.277456552 | -0.0002427758948
| 4192.71298 | 1.05701749e-05 | 1.277457291 | -0.0002447563552
| 4192.632979 | 5.854134074e-06 | 1.277458774 | -0.0002467270993
| 4192.552979 | -4.041307665e-06 | 1.277460781 | -0.0002509134349
| 4192.472978 | -1.83233399e-05 | 1.277461042 | -0.0002570052217
| 4192.392977 | -3.40764544e-05 | 1.277459304 | -0.0002637548509
| 4192.312977 | -4.975659056e-05 | 1.277455481 | -0.0002705009151
| 4192.232976 | -6.335897931e-05 | 1.277449487 | -0.0002763842368
| 4192.152975 | -7.155095081e-05 | 1.27744233 | -0.0002799613079
| 4192.072974 | -7.623099169e-05 | 1.277435987 | -0.0002820206571
| 4191.992974 | -8.091454531e-05 | 1.277430125 | -0.0002840752397
| 4191.912973 | -8.563458654e-05 | 1.277423543 | -0.0002861550026
| 4191.832972 | -8.700324737e-05 | 1.27741634 | -0.0002868046841
| 4191.752972 | -8.607726345e-05 | 1.277409901 | -0.0002864594825
| 4191.672971 | -8.413239014e-05 | 1.277403996 | -0.0002856698954
| 4191.59297 | -8.245237571e-05 | 1.277398762 | -0.0002849850834
| 4191.51297 | -8.077236092e-05 | 1.277393191 | -0.0002843046472
| 4191.432969 | -7.755063168e-05 | 1.277387969 | -0.0002829578311
| 4191.352968 | -7.445388686e-05 | 1.277383255 | -0.0002816578882
| 4191.272968 | -7.181605751e-05 | 1.277378761 | -0.0002805519526
| 4191.192967 | -6.947493766e-05 | 1.277374127 | -0.0002795751526
| 4191.112966 | -6.691491558e-05 | 1.27736951 | -0.0002785040859
| 4191.032965 | -6.479061775e-05 | 1.277364775 | -0.0002776215423
| 4190.952965 | -6.27506002e-05 | 1.277359495 | -0.0002767822682
| 4190.872964 | -5.926415903e-05 | 1.277353374 | -0.0002753330439
| 4190.792963 | -5.268374843e-05 | 1.277347061 | -0.0002725579987
| 4190.712963 | -4.340366754e-05 | 1.27734123 | -0.0002686174883
| 4190.632962 | -3.171021775e-05 | 1.277336286 | -0.0002636290215
| 4190.552961 | -1.851996362e-05 | 1.277332903 | -0.0002579772066
| 4190.472961 | -6.881858616e-06 | 1.277331407 | -0.0002529667697
| 4190.39296 | 3.022040383e-07 | 1.277330181 | -0.0002498648764
| 4190.312959 | 7.486266326e-06 | 1.277327244 | -0.0002467852893
| 4190.232958 | 1.967833006e-05 | 1.277324913 | -0.0002415473469
| 4190.152958 | 3.12625303e-05 | 1.277324889 | -0.0002365399174
| 4190.072957 | 4.049864798e-05 | 1.277325769 | -0.0002325286503
| 4189.992956 | 4.693948329e-05 | 1.277327591 | -0.0002297051509
| 4189.912956 | 4.965950712e-05 | 1.277329371 | -0.0002284797873
| 4189.832955 | 4.97647759e-05 | 1.277330471 | -0.0002283860911
| 4189.752954 | 4.936477261e-05 | 1.277330721 | -0.0002285204891
| 4189.672954 | 4.804519191e-05 | 1.277330976 | -0.000229049712
| 4189.592953 | 4.490402372e-05 | 1.27733039 | -0.0002303722115
| 4189.512952 | 4.154399432e-05 | 1.27732877 | -0.0002318022949
| 4189.432952 | 3.939083776e-05 | 1.277326037 | -0.0002327287016
| 4189.352951 | 3.916459086e-05 | 1.277323034 | -0.0002328311172
| 4189.27295 | 4.057092211e-05 | 1.2773198 | -0.0002322354032
| 4189.192949 | 4.285094175e-05 | 1.277317071 | -0.0002312578011
| 4189.112949 | 4.513096176e-05 | 1.277313497 | -0.0002302911818
| 4189.032948 | 5.200403989e-05 | 1.27730988 | -0.0002273523484
| 4188.952947 | 6.079926573e-05 | 1.277307727 | -0.0002235686327
| 4188.872947 | 7.018408163e-05 | 1.277306851 | -0.0002195148169
| 4188.792946 | 7.909959409e-05 | 1.277307356 | -0.0002156443447
| 4188.712945 | 8.589965303e-05 | 1.277309449 | -0.0002126616256
| 4188.632945 | 8.813994331e-05 | 1.277311757 | -0.0002116346136
| 4188.552944 | 8.949995495e-05 | 1.277313466 | -0.0002109935172
| 4188.472943 | 8.98859215e-05 | 1.27731563 | -0.0002107648656
| 4188.392942 | 8.802714743e-05 | 1.277318128 | -0.0002114961422
| 4188.312942 | 8.2667101e-05 | 1.277320374 | -0.0002137348194
| 4188.232941 | 7.522822814e-05 | 1.277321445 | -0.000216881993
| 4188.15294 | 6.701168334e-05 | 1.277321308 | -0.0002203791493
| 4188.07294 | 6.007404633e-05 | 1.277319835 | -0.0002233444466
| 4187.992939 | 5.615401243e-05 | 1.27731829 | -0.0002250143983
| 4187.912938 | 5.223397816e-05 | 1.277317838 | -0.0002266701349
| 4187.832938 | 4.596676082e-05 | 1.277317221 | -0.0002293365338
| 4187.752937 | 3.957614376e-05 | 1.277316034 | -0.0002320634976
| 4187.672936 | 3.32807715e-05 | 1.277314602 | -0.0002347528345
| 4187.592936 | 2.653703804e-05 | 1.277313398 | -0.0002376319544
| 4187.512935 | 1.789696309e-05 | 1.277311338 | -0.0002413371604
| 4187.432934 | 1.175173784e-05 | 1.277308549 | -0.0002439800243
| 4187.352933 | 6.08768877e-06 | 1.277306764 | -0.0002464031285
| 4187.272933 | -2.326393605e-06 | 1.277305785 | -0.0002499975217
| 4187.192932 | -1.620050156e-05 | 1.277303813 | -0.0002559512471
| 4187.112931 | -3.092062975e-05 | 1.277299281 | -0.0002623021422
| 4187.032931 | -4.47017868e-05 | 1.277292602 | -0.0002682777654
| 4186.95293 | -5.31477363e-05 | 1.277284074 | -0.0002719849522
| 4186.872929 | -5.798777821e-05 | 1.277276267 | -0.0002741332214
| 4186.792929 | -6.272528478e-05 | 1.277268252 | -0.0002762401851
| 4186.712928 | -6.64053166e-05 | 1.277258952 | -0.0002779094685
| 4186.632927 | -6.418294074e-05 | 1.277248398 | -0.0002770583517
| 4186.552926 | -5.696288316e-05 | 1.277238957 | -0.0002740446969
| 4186.472926 | -4.539127027e-05 | 1.277230243 | -0.0002691510746
| 4186.392925 | -3.113944658e-05 | 1.277224806 | -0.000263062564
| 4186.312924 | -2.253937198e-05 | 1.27722063 | -0.0002593865808
| 4186.232924 | -1.393929701e-05 | 1.277214853 | -0.0002557312464
| 4186.152923 | -5.138306635e-07 | 1.277209278 | -0.0002499989289
| 4186.072922 | 1.552814034e-05 | 1.277205944 | -0.000243112502
| 4185.992922 | 2.976973949e-05 | 1.277204821 | -0.0002369709248
| 4185.912921 | 4.072983497e-05 | 1.277204774 | -0.0002322257088
| 4185.83292 | 4.873841999e-05 | 1.277205227 | -0.0002287425793
| 4185.75292 | 5.316533472e-05 | 1.277205639 | -0.0002267995223
| 4185.672919 | 5.548535472e-05 | 1.27720501 | -0.0002257756454
| 4185.592918 | 5.789035742e-05 | 1.277203494 | -0.0002247267018
| 4185.512917 | 6.117038576e-05 | 1.277201628 | -0.0002233060645
| 4185.432917 | 6.451749772e-05 | 1.277199647 | -0.0002218579956
| 4185.352916 | 6.867795389e-05 | 1.277197312 | -0.0002200647735
| 4185.272915 | 7.396677266e-05 | 1.277195079 | -0.0002177849931
| 4185.192915 | 8.016135326e-05 | 1.277193444 | -0.0002151079209
| 4185.112914 | 8.424138892e-05 | 1.277192258 | -0.0002133340557
| 4185.032913 | 8.832142422e-05 | 1.277189821 | -0.0002115763353
| 4184.952913 | 9.541505524e-05 | 1.27718731 | -0.0002085236922
| 4184.872912 | 0.0001046693113 | 1.277185616 | -0.0002045312874
| 4184.792911 | 0.0001139655935 | 1.277185256 | -0.0002005033346
| 4184.71291 | 0.0001226056685 | 1.277185583 | -0.0001967484662
| 4184.63291 | 0.0001299039396 | 1.277187041 | -0.0001935557947
| 4184.552909 | 0.0001343540008 | 1.277188711 | -0.0001915850285
| 4184.472908 | 0.0001369940239 | 1.27719006 | -0.0001903967265
| 4184.392908 | 0.0001396695082 | 1.277190806 | -0.0001892009261
| 4184.312907 | 0.0001427095348 | 1.277192065 | -0.0001878416594
| 4184.232906 | 0.0001442064062 | 1.277193513 | -0.0001871435394
| 4184.152906 | 0.0001445587179 | 1.277194879 | -0.0001869386943
| 4184.072905 | 0.0001441561452 | 1.277195871 | -0.0001870633394
| 4183.992904 | 0.0001434538785 | 1.277196682 | -0.0001873192167
| 4183.912904 | 0.0001429338738 | 1.277197187 | -0.0001875006824
| 4183.832903 | 0.0001424138695 | 1.277197889 | -0.0001876796093
| 4183.752902 | 0.000141823218 | 1.277198411 | -0.0001878912472
| 4183.672901 | 0.0001412645083 | 1.277199209 | -0.0001880855889
| 4183.592901 | 0.0001408290084 | 1.277199975 | -0.000188227362
| 4183.5129 | 0.0001400290016 | 1.277201492 | -0.0001885162172
| 4183.432899 | 0.0001378198809 | 1.277202906 | -0.0001894125442
| 4183.352899 | 0.0001352692075 | 1.277204558 | -0.0001904527535
| 4183.272898 | 0.0001326691847 | 1.277206188 | -0.0001915145411
| 4183.192897 | 0.0001294902896 | 1.277209478 | -0.0001928039327
| 4183.112897 | 0.0001203702101 | 1.277213181 | -0.00019664388
| 4183.032896 | 0.0001074251959 | 1.277215927 | -0.0002021418284
| 4182.952895 | 9.143694066e-05 | 1.27721721 | -0.0002089681154
| 4182.872894 | 7.302362235e-05 | 1.277217056 | -0.0002168565465
| 4182.792894 | 5.392238389e-05 | 1.277213192 | -0.000225089186
| 4182.712893 | 4.404229816e-05 | 1.277208172 | -0.0002293698346
| 4182.632892 | 3.416221206e-05 | 1.277205645 | -0.0002336184737
| 4182.552892 | 1.991518715e-05 | 1.27720237 | -0.0002397558285
| 4182.472891 | 4.345879431e-06 | 1.277196736 | -0.0002464928018
| 4182.39289 | -7.291139118e-06 | 1.277188574 | -0.0002515707147
| 4182.31289 | -1.315519029e-05 | 1.277179665 | -0.0002541744566
| 4182.232889 | -1.376444352e-05 | 1.277171388 | -0.0002545090334
| 4182.152888 | -1.336444022e-05 | 1.277164206 | -0.0002543951641
| 4182.072888 | -1.108554229e-05 | 1.277156558 | -0.0002534787359
| 4181.992887 | -4.812151139e-06 | 1.277149426 | -0.0002508366746
| 4181.912886 | 4.83593294e-06 | 1.277143599 | -0.000246725397
| 4181.832885 | 1.552429231e-05 | 1.27713984 | -0.0002421395769
| 4181.752885 | 2.574806209e-05 | 1.277137679 | -0.0002377328818
| 4181.672884 | 3.336598674e-05 | 1.277137389 | -0.0002344233244
| 4181.592883 | 3.680601684e-05 | 1.27713702 | -0.0002329126686
| 4181.512883 | 4.024604657e-05 | 1.27713627 | -0.0002314068433
| 4181.432882 | 4.341760452e-05 | 1.277136276 | -0.0002300067529
| 4181.352881 | 4.408745738e-05 | 1.277137038 | -0.0002296735934
| 4181.272881 | 4.18813131e-05 | 1.277137586 | -0.0002305810094
| 4181.19288 | 3.717343001e-05 | 1.277137862 | -0.000232568752
| 4181.112879 | 3.013336897e-05 | 1.277136523 | -0.0002355811646
| 4181.032878 | 2.571104666e-05 | 1.277134088 | -0.0002374810492
| 4180.952878 | 2.179101275e-05 | 1.27713209 | -0.0002391591665
| 4180.872877 | 1.678606223e-05 | 1.27713006 | -0.0002413047679
| 4180.792876 | 9.88896924e-06 | 1.27712704 | -0.0002442776728
| 4180.712876 | 5.272928921e-06 | 1.277122424 | -0.0002462892724
| 4180.632875 | 3.422438693e-06 | 1.277117755 | -0.000247111122
| 4180.552874 | 4.100556254e-06 | 1.277113156 | -0.0002468435416
| 4180.472874 | 6.206482434e-06 | 1.277109502 | -0.0002459491093
| 4180.392873 | 8.378501141e-06 | 1.277106365 | -0.0002450195103
| 4180.312872 | 1.055052021e-05 | 1.277103463 | -0.0002440868384
| 4180.232872 | 1.486058074e-05 | 1.277101018 | -0.000242227765
| 4180.152871 | 1.816674694e-05 | 1.277100474 | -0.00024077638
| 4180.07287 | 1.904888419e-05 | 1.277100328 | -0.0002403634671
| 4179.992869 | 1.667679025e-05 | 1.277101187 | -0.0002413387537
| 4179.912869 | 9.684729269e-06 | 1.277100627 | -0.0002443214792
| 4179.832868 | 3.783562838e-06 | 1.277098902 | -0.0002468495675
| 4179.752867 | -1.908486838e-06 | 1.277097242 | -0.000249286872
| 4179.672867 | -1.020940693e-05 | 1.277096133 | -0.0002528405676
| 4179.592866 | -2.344156851e-05 | 1.277093068 | -0.0002585428923
| 4179.512865 | -3.512166989e-05 | 1.27708708 | -0.0002636146252
| 4179.432865 | -4.270651051e-05 | 1.277079339 | -0.0002669455254
| 4179.352864 | -4.526431829e-05 | 1.277071125 | -0.0002681178257
| 4179.272863 | -4.367029492e-05 | 1.27706309 | -0.0002674998836
| 4179.192862 | -3.975026065e-05 | 1.277056342 | -0.0002658636864
| 4179.112862 | -3.583022674e-05 | 1.277048851 | -0.0002642368978
| 4179.032861 | -2.42563571e-05 | 1.277041549 | -0.0002593113039
| 4178.95286 | -1.030362119e-05 | 1.277037335 | -0.00025332136
| 4178.87286 | 3.478696197e-06 | 1.27703511 | -0.0002473790522
| 4178.792859 | 1.517842141e-05 | 1.277035372 | -0.000242301591
| 4178.712858 | 2.165847794e-05 | 1.277037092 | -0.0002394533872
| 4178.632858 | 2.263285853e-05 | 1.277038424 | -0.000238981394
| 4178.552857 | 2.255285802e-05 | 1.27703883 | -0.0002389753987
| 4178.472856 | 2.040993013e-05 | 1.27703972 | -0.0002398517587
| 4178.392856 | 1.401625251e-05 | 1.277039875 | -0.000242568546
| 4178.312855 | 5.240176016e-06 | 1.277038166 | -0.0002463355143
| 4178.232854 | -2.663003893e-06 | 1.277034238 | -0.0002497549998
| 4178.152853 | -6.867794069e-06 | 1.277029132 | -0.0002515965299
| 4178.072853 | -8.611809054e-06 | 1.277024246 | -0.0002523752537
| 4177.992852 | -1.00091488e-05 | 1.277018863 | -0.000253010979
| 4177.912851 | -7.87313005e-06 | 1.277012647 | -0.0002521351912
| 4177.832851 | -1.325399903e-06 | 1.277007072 | -0.0002493505409
| 4177.75285 | 7.599040772e-06 | 1.277003075 | -0.0002455216288
| 4177.672849 | 1.734948596e-05 | 1.277000572 | -0.0002413175861
| 4177.592849 | 2.604314968e-05 | 1.277000471 | -0.0002375379559
| 4177.512848 | 2.876317315e-05 | 1.277000848 | -0.0002363257782
| 4177.432847 | 3.148319698e-05 | 1.277000417 | -0.0002351238575
| 4177.352846 | 3.255284741e-05 | 1.277001042 | -0.000234619498
| 4177.272846 | 3.076213157e-05 | 1.277001543 | -0.0002353491468
| 4177.192845 | 2.537020041e-05 | 1.277001868 | -0.0002376327606
| 4177.112844 | 1.721012963e-05 | 1.277000383 | -0.000241132344
| 4177.032844 | 9.251527386e-06 | 1.276997024 | -0.0002445691475
| 4176.952843 | 4.585291283e-06 | 1.276992162 | -0.0002466065608
| 4176.872842 | 2.185270235e-06 | 1.276987638 | -0.0002476631524
| 4176.792842 | 6.950902709e-08 | 1.276982408 | -0.0002486062778
| 4176.712841 | 8.463156039e-07 | 1.27697645 | -0.0002483121758
| 4176.63284 | 6.007312761e-06 | 1.276970541 | -0.0002461280324
| 4176.55284 | 1.390760339e-05 | 1.276966151 | -0.0002427438883
| 4176.472839 | 2.336798594e-05 | 1.276962822 | -0.0002386736929
| 4176.392838 | 3.274018945e-05 | 1.27696214 | -0.0002346075969
| 4176.312837 | 3.654022268e-05 | 1.276961993 | -0.0002329360199
| 4176.232837 | 4.034025554e-05 | 1.276961159 | -0.0002312731167
| 4176.152836 | 4.392805099e-05 | 1.276961119 | -0.0002296915121
| 4176.072835 | 4.57110373e-05 | 1.276961865 | -0.0002288777173
| 4175.992835 | 4.392708854e-05 | 1.276962919 | -0.0002295973953
| 4175.912834 | 3.864704244e-05 | 1.276963253 | -0.0002318332024
| 4175.832833 | 3.168782838e-05 | 1.276961885 | -0.0002348145438
| 4175.752833 | 2.657746663e-05 | 1.276959321 | -0.0002370142744
| 4175.672832 | 2.29774355e-05 | 1.276956679 | -0.00023856403
| 4175.592831 | 1.917667705e-05 | 1.276954456 | -0.0002401950453
| 4175.51283 | 1.333662644e-05 | 1.276951501 | -0.0002427145099
| 4175.43283 | 9.142245667e-06 | 1.276947445 | -0.0002445386324
| 4175.352829 | 6.073551713e-06 | 1.276943349 | -0.0002458780397
| 4175.272828 | 3.865700233e-06 | 1.276939011 | -0.0002468494485
| 4175.192828 | 2.334815632e-06 | 1.276934578 | -0.0002475302326
| 4175.112827 | 1.830811071e-06 | 1.276930106 | -0.0002477687953
| 4175.032826 | 1.326806867e-06 | 1.276925776 | -0.000248005536
| 4174.952826 | 8.982813238e-07 | 1.27692109 | -0.0002482142381
| 4174.872825 | 1.171762676e-06 | 1.276915941 | -0.000248126133
| 4174.792824 | 2.997677245e-06 | 1.276910324 | -0.0002473745877
| 4174.712824 | 7.765718885e-06 | 1.276904417 | -0.0002453580748
| 4174.632823 | 1.56978048e-05 | 1.27689973 | -0.0002419616818
| 4174.552822 | 2.271475198e-05 | 1.276896231 | -0.0002389446327
| 4174.472821 | 2.867480363e-05 | 1.276892922 | -0.0002363807587
| 4174.392821 | 3.531329526e-05 | 1.276888489 | -0.0002335384574
| 4174.31282 | 4.883341265e-05 | 1.276885056 | -0.0002277158114
| 4174.232819 | 6.114427876e-05 | 1.276885038 | -0.000222371077
| 4174.152819 | 7.06294098e-05 | 1.276886167 | -0.000218230129
| 4174.072818 | 7.608054965e-05 | 1.276888782 | -0.0002158098429
| 4173.992817 | 7.68342398e-05 | 1.27689131 | -0.0002154163739
| 4173.912817 | 7.387421424e-05 | 1.276893089 | -0.0002166339941
| 4173.832816 | 7.091418832e-05 | 1.276894274 | -0.0002178591887
| 4173.752815 | 6.299975659e-05 | 1.276896219 | -0.000221211565
| 4173.672814 | 5.090564869e-05 | 1.276895609 | -0.0002263991168
| 4173.592814 | 3.752925554e-05 | 1.276893223 | -0.0002321624259
| 4173.512813 | 2.560915171e-05 | 1.276887232 | -0.0002373434945
| 4173.432812 | 2.067655898e-05 | 1.27688067 | -0.0002395181142
| 4173.352812 | 1.707652749e-05 | 1.276874433 | -0.0002411139162
| 4173.272811 | 1.442811118e-05 | 1.276867749 | -0.0002423049159
| 4173.19281 | 1.421765864e-05 | 1.276859655 | -0.0002424621694
| 4173.11281 | 1.997770891e-05 | 1.276851554 | -0.0002400440125
| 4173.032809 | 2.970203264e-05 | 1.276844631 | -0.0002359007174
| 4172.952808 | 4.178664437e-05 | 1.276839666 | -0.0002307142681
| 4172.872808 | 5.279776491e-05 | 1.276836635 | -0.0002259662145
| 4172.792807 | 5.955782387e-05 | 1.276834246 | -0.0002230437198
| 4172.712806 | 6.631788248e-05 | 1.27682986 | -0.0002201463261
| 4172.632805 | 7.821832527e-05 | 1.276826127 | -0.0002150228633
| 4172.552805 | 9.053209403e-05 | 1.276823928 | -0.0002097014638
| 4172.472804 | 0.0001022618262 | 1.276822892 | -0.0002046171175
| 4172.392803 | 0.0001136075315 | 1.276822251 | -0.000199693239
| 4172.312803 | 0.0001248076291 | 1.276823389 | -0.0001948095163
| 4172.232802 | 0.0001312366656 | 1.276824944 | -0.0001919788787
| 4172.152801 | 0.0001367567138 | 1.276825647 | -0.0001895510752
| 4172.072801 | 0.0001437727302 | 1.276825907 | -0.0001864832702
| 4171.9928 | 0.0001534192119 | 1.276827746 | -0.0001822603974
| 4171.912799 | 0.0001602992715 | 1.276831635 | -0.0001792052243
| 4171.832798 | 0.000162811233 | 1.276836541 | -0.000178022008
| 4171.752798 | 0.000160620666 | 1.276841181 | -0.0001788713224
| 4171.672797 | 0.000155359783 | 1.276845244 | -0.0001810528853
| 4171.592796 | 0.0001493597307 | 1.276848064 | -0.0001835692047
| 4171.512796 | 0.0001433596787 | 1.276852661 | -0.0001860632325
| 4171.432795 | 0.0001274132871 | 1.276857285 | -0.0001928494378
| 4171.352794 | 0.0001073544647 | 1.27685875 | -0.0002014504945
| 4171.272794 | 8.564545113e-05 | 1.276857633 | -0.000210796635
| 4171.192793 | 6.398471565e-05 | 1.276853778 | -0.0002201568041
| 4171.112792 | 4.49445499e-05 | 1.276846153 | -0.0002284338391
| 4171.032792 | 3.618728091e-05 | 1.276837456 | -0.0002322865877
| 4170.952791 | 2.93872216e-05 | 1.276830526 | -0.000235272466
| 4170.87279 | 2.266879224e-05 | 1.276823116 | -0.0002382292335
| 4170.792789 | 1.674326432e-05 | 1.276814444 | -0.0002408597416
| 4170.712789 | 1.722326867e-05 | 1.276804463 | -0.0002407419
| 4170.632788 | 2.281138098e-05 | 1.276795793 | -0.0002384025841
| 4170.552787 | 3.182649586e-05 | 1.276788461 | -0.00023456697
| 4170.472787 | 4.107706839e-05 | 1.276783408 | -0.0002306008347
| 4170.392786 | 4.747712422e-05 | 1.276778956 | -0.0002278574656
| 4170.312785 | 5.387717969e-05 | 1.276773362 | -0.000225128303
| 4170.232785 | 6.578890077e-05 | 1.276768158 | -0.0002200146967
| 4170.152784 | 7.804077141e-05 | 1.276765387 | -0.0002147234257
| 4170.072783 | 8.914767014e-05 | 1.276763574 | -0.0002099141861
| 4169.992782 | 9.882897016e-05 | 1.276762867 | -0.000205706298
| 4169.912782 | 0.0001069090406 | 1.276763003 | -0.0002021789482
| 4169.832781 | 0.0001108887573 | 1.276763501 | -0.0002004172213
| 4169.75278 | 0.0001140887853 | 1.276762772 | -0.0001990074345
| 4169.67278 | 0.0001179693204 | 1.276762053 | -0.0001973036509
| 4169.592779 | 0.0001230538299 | 1.276761572 | -0.0001950769541
| 4169.512778 | 0.0001269738638 | 1.276762332 | -0.0001933373844
| 4169.432778 | 0.0001290788936 | 1.276763181 | -0.0001923803372
| 4169.352777 | 0.000129233324 | 1.276764408 | -0.0001922607629
| 4169.272776 | 0.0001277832878 | 1.27676523 | -0.0001928391035
| 4169.192776 | 0.0001253832668 | 1.276765939 | -0.0001938290951
| 4169.112775 | 0.0001229832461 | 1.276767083 | -0.0001948136827
| 4169.032774 | 0.0001150707041 | 1.276769072 | -0.0001981682274
| 4168.952773 | 0.0001038437515 | 1.276768872 | -0.0002029816696
| 4168.872773 | 9.036295858e-05 | 1.276767808 | -0.0002087794598
| 4168.792772 | 7.624225753e-05 | 1.276763076 | -0.0002148998056
| 4168.712771 | 6.896219405e-05 | 1.276757602 | -0.0002180753847
| 4168.632771 | 6.168213092e-05 | 1.276752978 | -0.0002212404305
| 4168.55277 | 5.218225562e-05 | 1.276747582 | -0.0002253739793
| 4168.472769 | 4.318446487e-05 | 1.276739602 | -0.0002293231801
| 4168.392769 | 3.886033245e-05 | 1.276729881 | -0.0002312756813
| 4168.312768 | 4.174035767e-05 | 1.276719037 | -0.0002301306358
| 4168.232767 | 5.134366469e-05 | 1.276710383 | -0.0002260540576
| 4168.152766 | 6.094845451e-05 | 1.276703335 | -0.0002219565069
| 4168.072766 | 6.966853017e-05 | 1.27669711 | -0.0002182305979
| 4167.992765 | 7.95317217e-05 | 1.276688641 | -0.0002140387578
| 4167.912764 | 0.0001008919073 | 1.27668147 | -0.0002048640679
| 4167.832764 | 0.0001227227473 | 1.276678664 | -0.0001954310885
| 4167.752763 | 0.0001431785909 | 1.276678009 | -0.0001865647926
| 4167.672762 | 0.000161038974 | 1.276679541 | -0.0001787920444
| 4167.592762 | 0.0001749198274 | 1.276683373 | -0.0001727094588
| 4167.512761 | 0.0001795598679 | 1.276687093 | -0.0001706202243
| 4167.43276 | 0.0001841999081 | 1.276688576 | -0.0001685588337
| 4167.35276 | 0.0001884620248 | 1.276690796 | -0.0001666514338
| 4167.272759 | 0.0001912089657 | 1.2766928 | -0.0001654012789
| 4167.192758 | 0.0001913696476 | 1.276695043 | -0.0001652655069
| 4167.112757 | 0.0001899296349 | 1.276696085 | -0.0001658363007
| 4167.032757 | 0.0001882878928 | 1.276696627 | -0.000166500526
| 4166.952756 | 0.0001873874032 | 1.276696376 | -0.0001668543759
| 4166.872755 | 0.0001870274002 | 1.276696383 | -0.0001669714832
| 4166.792755 | 0.000186743473 | 1.276696025 | -0.0001670602697
| 4166.712754 | 0.0001872234774 | 1.276695945 | -0.0001668154893
| 4166.632753 | 0.0001879052216 | 1.276696091 | -0.0001664806993
| 4166.552753 | 0.0001880582589 | 1.276696928 | -0.00016636576
| 4166.472752 | 0.0001869463166 | 1.276697957 | -0.0001667950584
| 4166.392751 | 0.0001840991751 | 1.276699191 | -0.0001679716878
| 4166.31275 | 0.000180779146 | 1.276699864 | -0.0001693597081
| 4166.23275 | 0.0001774591173 | 1.276701533 | -0.0001707353919
| 4166.152749 | 0.0001696266265 | 1.276703714 | -0.0001740549279
| 4166.072748 | 0.0001575764672 | 1.276704832 | -0.0001792106328
| 4165.992748 | 0.0001432858025 | 1.276704194 | -0.0001853567492
| 4165.912747 | 0.000127685667 | 1.276701676 | -0.0001920924644
| 4165.832746 | 0.0001133633513 | 1.276696329 | -0.0001983113802
| 4165.752746 | 0.0001047883651 | 1.276689537 | -0.0002020644033
| 4165.672745 | 0.0001000283236 | 1.276683233 | -0.0002041625498
| 4165.592744 | 9.543879314e-05 | 1.276677066 | -0.0002061853521
| 4165.512744 | 9.255876792e-05 | 1.276669407 | -0.0002074878297
| 4165.432743 | 9.593365983e-05 | 1.276661236 | -0.0002060929334
| 4165.352742 | 0.0001041798128 | 1.276654414 | -0.000202575457
| 4165.272741 | 0.000116152025 | 1.276649159 | -0.0001974276237
| 4165.192741 | 0.0001297134082 | 1.276647405 | -0.00019154907
| 4165.11274 | 0.0001364734671 | 1.276647345 | -0.0001885893939
| 4165.032739 | 0.0001432335257 | 1.27664607 | -0.0001856446775
| 4164.952739 | 0.0001513877943 | 1.276646524 | -0.0001820756255
| 4164.872738 | 0.0001579997659 | 1.276648593 | -0.0001791531474
| 4164.792737 | 0.0001590044569 | 1.276652876 | -0.0001786272836
| 4164.712737 | 0.0001524443997 | 1.276655725 | -0.0001813897858
| 4164.632736 | 0.0001455816542 | 1.276656997 | -0.0001843028322
| 4164.552735 | 0.0001386615939 | 1.27665824 | -0.0001872411514
| 4164.472734 | 0.0001279107287 | 1.276660491 | -0.0001918234177
| 4164.392734 | 0.0001096924409 | 1.276660754 | -0.0001996593021
| 4164.312733 | 9.089227755e-05 | 1.276657589 | -0.0002077896337
| 4164.232732 | 7.417740964e-05 | 1.27665196 | -0.0002150491729
| 4164.152732 | 6.092970742e-05 | 1.276644552 | -0.0002208318395
| 4164.072731 | 5.268648962e-05 | 1.276635725 | -0.000224468283
| 4163.99273 | 5.000646649e-05 | 1.276627714 | -0.000225689043
| 4163.91273 | 4.732644302e-05 | 1.276620344 | -0.0002269018648
| 4163.832729 | 4.690000117e-05 | 1.276612472 | -0.0002271463605
| 4163.752728 | 4.907450281e-05 | 1.276604952 | -0.0002262616627
| 4163.672728 | 5.351816427e-05 | 1.276598051 | -0.0002243878847
| 4163.592727 | 5.946730825e-05 | 1.27659207 | -0.0002218514951
| 4163.512726 | 6.570736269e-05 | 1.276587512 | -0.0002191715378
| 4163.432725 | 6.922279704e-05 | 1.276583515 | -0.0002176628698
| 4163.352725 | 7.222282331e-05 | 1.276578938 | -0.0002163842127
| 4163.272724 | 7.600021387e-05 | 1.276574148 | -0.0002147718791
| 4163.192723 | 8.122204677e-05 | 1.276569704 | -0.0002125304094
| 4163.112723 | 8.586208695e-05 | 1.276565896 | -0.0002105325919
| 4163.032722 | 9.036757139e-05 | 1.276562058 | -0.0002085932369
| 4162.952721 | 9.480033144e-05 | 1.276558604 | -0.0002066804853
| 4162.872721 | 9.849110467e-05 | 1.276555344 | -0.000205086193
| 4162.79272 | 0.0001008111247 | 1.276551987 | -0.0002040859562
| 4162.712719 | 0.000103131145 | 1.276547699 | -0.0002030971523
| 4162.632718 | 0.0001074696106 | 1.276543282 | -0.0002012367125
| 4162.552718 | 0.0001124260628 | 1.276539217 | -0.0001991044792
| 4162.472717 | 0.0001176825217 | 1.27653536 | -0.0001968397699
| 4162.392716 | 0.0001232608388 | 1.276531578 | -0.0001944347776
| 4162.312716 | 0.0001294208921 | 1.276528398 | -0.000191770536
| 4162.232715 | 0.000133293256 | 1.276525498 | -0.0001900924626
| 4162.152714 | 0.0001367332858 | 1.27652152 | -0.0001886146403
| 4162.072714 | 0.0001417559263 | 1.276516846 | -0.0001864605747
| 4161.992713 | 0.0001499307285 | 1.27651214 | -0.0001829429517
| 4161.912712 | 0.000159050808 | 1.276508376 | -0.0001790045284
| 4161.832712 | 0.0001693820797 | 1.276504755 | -0.0001745400873
| 4161.752711 | 0.0001806515092 | 1.276502431 | -0.0001696535174
| 4161.67271 | 0.0001906650599 | 1.276500977 | -0.0001652994216
| 4161.592709 | 0.0001973051178 | 1.276499841 | -0.0001624009729
| 4161.512709 | 0.0002039451754 | 1.27649632 | -0.0001595317449
| 4161.432708 | 0.0002171798447 | 1.276493031 | -0.000153805818
| 4161.352707 | 0.0002322274822 | 1.276491582 | -0.0001472724385
| 4161.272707 | 0.0002476403233 | 1.276491765 | -0.0001405606439
| 4161.192706 | 0.0002628618699 | 1.276493246 | -0.0001339153903
| 4161.112705 | 0.0002767019904 | 1.276497367 | -0.0001278352381
| 4161.032705 | 0.0002833751472 | 1.276502152 | -0.000124848388
| 4160.952704 | 0.0002886951936 | 1.276505876 | -0.0001224600808
| 4160.872703 | 0.0002940561849 | 1.276509968 | -0.0001200494418
| 4160.792702 | 0.0002988832409 | 1.276515608 | -0.0001178507917
| 4160.712702 | 0.0002976032296 | 1.276522806 | -0.0001182761432
| 4160.632701 | 0.0002898625233 | 1.276529433 | -0.0001215048827
| 4160.5527 | 0.0002765508815 | 1.276534384 | -0.000127165635
| 4160.4727 | 0.0002620189095 | 1.276536517 | -0.0001333894476
| 4160.392699 | 0.000250938813 | 1.276537436 | -0.0001381342984
| 4160.312698 | 0.0002398587168 | 1.276540583 | -0.0001428520019
| 4160.232698 | 0.0002170343536 | 1.276543191 | -0.0001526602264
| 4160.152697 | 0.0001924198638 | 1.276540391 | -0.0001633101908
| 4160.072696 | 0.0001696559675 | 1.276535274 | -0.0001731879371
| 4159.992696 | 0.0001511448611 | 1.276525487 | -0.0001812824274
| 4159.912695 | 0.000145064808 | 1.276515878 | -0.0001839935588
| 4159.832694 | 0.0001389847554 | 1.276508049 | -0.0001866829122
| 4159.752693 | 0.0001346550451 | 1.276498881 | -0.0001886309971
| 4159.672693 | 0.0001345388165 | 1.276489101 | -0.0001887624617
| 4159.592692 | 0.0001408181178 | 1.276479282 | -0.0001861254279
| 4159.512691 | 0.0001530582245 | 1.276471354 | -0.0001808842737
| 4159.432691 | 0.0001678560858 | 1.276466751 | -0.0001744946564
| 4159.35269 | 0.0001783579048 | 1.276464741 | -0.0001699330458
| 4159.272689 | 0.0001855579672 | 1.276462615 | -0.0001668022377
| 4159.192689 | 0.000193028553 | 1.27646016 | -0.0001635581821
| 4159.112688 | 0.0002031886412 | 1.276459238 | -0.0001591306451
| 4159.032687 | 0.0002081656423 | 1.276460792 | -0.0001569169285
| 4158.952686 | 0.0002085698495 | 1.276461643 | -0.000156691833
| 4158.872686 | 0.0002049875498 | 1.276462417 | -0.0001581939646
| 4158.792685 | 0.0001987232832 | 1.276460765 | -0.0001608872262
| 4158.712684 | 0.0001946032475 | 1.276458183 | -0.0001626634316
| 4158.632684 | 0.0001904832115 | 1.276455321 | -0.0001644431127
| 4158.552683 | 0.0001847780565 | 1.276451946 | -0.0001669155845
| 4158.472682 | 0.0001793711995 | 1.276446441 | -0.0001692850212
| 4158.392682 | 0.0001771195528 | 1.27643987 | -0.0001703010729
| 4158.312681 | 0.0001795195735 | 1.276432275 | -0.0001693150258
| 4158.23268 | 0.0001864300198 | 1.276426219 | -0.000166356589
| 4158.15268 | 0.0001931963571 | 1.276420998 | -0.0001634502008
| 4158.072679 | 0.0001992764102 | 1.276416336 | -0.0001608340698
| 4157.992678 | 0.0002061765119 | 1.276409759 | -0.0001578859863
| 4157.912677 | 0.0002212166429 | 1.276403988 | -0.0001514020811
| 4157.832677 | 0.0002373339456 | 1.276400786 | -0.0001444199106
| 4157.752676 | 0.0002535594398 | 1.276399236 | -0.0001373704102
| 4157.672675 | 0.0002692550611 | 1.276399112 | -0.0001305327126
| 4157.592675 | 0.0002832787034 | 1.276401552 | -0.0001243877306
| 4157.512674 | 0.0002895987582 | 1.27640425 | -0.0001215764825
| 4157.432673 | 0.0002959188133 | 1.276405153 | -0.0001187869951
| 4157.352673 | 0.0003040373105 | 1.276406588 | -0.0001152118168
| 4157.272672 | 0.000312085642 | 1.276409357 | -0.0001116506245
| 4157.192671 | 0.0003171952757 | 1.276413397 | -0.0001093469321
| 4157.11267 | 0.0003182352849 | 1.276417912 | -0.0001088004878
| 4157.03267 | 0.0003155048018 | 1.276421627 | -0.0001098973198
| 4156.952669 | 0.0003118281175 | 1.276424572 | -0.000111413526
| 4156.872668 | 0.0003079880839 | 1.27642703 | -0.0001130065115
| 4156.792668 | 0.0003035174728 | 1.276430632 | -0.0001148588636
| 4156.712667 | 0.0002927973794 | 1.276433975 | -0.0001194222347
| 4156.632666 | 0.0002803266104 | 1.276435406 | -0.0001247676177
| 4156.552666 | 0.0002669111518 | 1.27643565 | -0.0001305370255
| 4156.472665 | 0.0002530710316 | 1.2764346 | -0.0001365064286
| 4156.392664 | 0.0002398727919 | 1.27643142 | -0.0001422238541
| 4156.312664 | 0.0002330327325 | 1.276427777 | -0.0001451919821
| 4156.232663 | 0.0002261926729 | 1.276426317 | -0.0001481336478
| 4156.152662 | 0.0002154945775 | 1.276424892 | -0.0001527468764
| 4156.072661 | 0.0002021891382 | 1.276422284 | -0.0001585045943
| 4155.992661 | 0.0001890037021 | 1.276418111 | -0.0001642295753
| 4155.91266 | 0.0001759635886 | 1.276412997 | -0.0001699032355
| 4155.832659 | 0.0001637315631 | 1.276406087 | -0.0001752487463
| 4155.752659 | 0.0001557228136 | 1.276398101 | -0.0001787771919
| 4155.672658 | 0.0001505227686 | 1.276390605 | -0.0001810824791
| 4155.592657 | 0.0001451538402 | 1.276383497 | -0.0001834563114
| 4155.512657 | 0.0001381137792 | 1.276375304 | -0.0001865677108
| 4155.432656 | 0.0001348449889 | 1.276364994 | -0.0001880703066
| 4155.352655 | 0.0001358831734 | 1.276354997 | -0.0001877022763
| 4155.272654 | 0.000139963787 | 1.276344831 | -0.0001860174673
| 4155.192654 | 0.0001451238321 | 1.276335851 | -0.0001838502254
| 4155.112653 | 0.0001502838768 | 1.276324535 | -0.0001817111792
| 4155.032652 | 0.0001655123889 | 1.276312768 | -0.0001752129137
| 4154.952652 | 0.0001863257051 | 1.276303077 | -0.0001662681156
| 4154.872651 | 0.0002111627543 | 1.276295865 | -0.0001555484865
| 4154.79265 | 0.0002390046881 | 1.276290795 | -0.0001434997445
| 4154.71265 | 0.0002684449443 | 1.276291239 | -0.000130690735
| 4154.632649 | 0.0002848527653 | 1.276294018 | -0.0001235028745
| 4154.552648 | 0.0002988128868 | 1.276294148 | -0.0001174079884
| 4154.472648 | 0.000315932219 | 1.276293877 | -0.0001099480091
| 4154.392647 | 0.0003384412228 | 1.276296385 | -0.0001001173518
| 4154.312646 | 0.000354121359 | 1.276303233 | -9.319457606e-05
| 4154.232645 | 0.0003624598482 | 1.276310238 | -8.945280151e-05
| 4154.152645 | 0.0003644949616 | 1.276317269 | -8.844364991e-05
| 4154.072644 | 0.0003622458815 | 1.27632274 | -8.931093012e-05
| 4153.992643 | 0.0003582858469 | 1.276326943 | -9.093547447e-05
| 4153.912643 | 0.0003543258126 | 1.276331082 | -9.256086435e-05
| 4153.832642 | 0.0003444045914 | 1.276335025 | -9.677360377e-05
| 4153.752641 | 0.0003332697781 | 1.276336072 | -0.0001015477893
| 4153.672641 | 0.0003228083852 | 1.276335995 | -0.0001060437212
| 4153.59264 | 0.0003140406315 | 1.276334222 | -0.0001098258952
| 4153.512639 | 0.0003079605784 | 1.276331983 | -0.0001124483097
| 4153.432638 | 0.0003052486017 | 1.276329713 | -0.0001136105702
| 4153.352638 | 0.0003031685835 | 1.276328835 | -0.0001144819992
| 4153.272637 | 0.0003002950411 | 1.276328345 | -0.0001156929061
| 4153.192636 | 0.0002956961853 | 1.27632857 | -0.0001176434819
| 4153.112636 | 0.0002891361284 | 1.276328634 | -0.0001204466643
| 4153.032635 | 0.0002794099163 | 1.276328715 | -0.0001246229707
| 4152.952634 | 0.0002670057363 | 1.27632702 | -0.0001299823808
| 4152.872634 | 0.0002552454613 | 1.27632353 | -0.0001350843882
| 4152.792633 | 0.000247485394 | 1.276319109 | -0.000138462762
| 4152.712632 | 0.0002397253264 | 1.276316478 | -0.0001418196707
| 4152.632632 | 0.0002261042016 | 1.276312581 | -0.0001477342867
| 4152.552631 | 0.0002137051629 | 1.276305692 | -0.00015315512
| 4152.47263 | 0.0002048483297 | 1.276297312 | -0.0001570575742
| 4152.392629 | 0.0002003474123 | 1.276287655 | -0.0001590860081
| 4152.312629 | 0.0002019474264 | 1.276278275 | -0.0001584645321
| 4152.232628 | 0.0002054001689 | 1.276270283 | -0.0001570225153
| 4152.152627 | 0.0002092002021 | 1.276262269 | -0.0001554299993
| 4152.072627 | 0.0002158060029 | 1.27625366 | -0.000152627289
| 4151.992626 | 0.0002280199546 | 1.276245766 | -0.0001473827471
| 4151.912625 | 0.000242340079 | 1.276240123 | -0.0001411970742
| 4151.832625 | 0.0002571318317 | 1.276236018 | -0.0001347879664
| 4151.752624 | 0.0002713960712 | 1.276233903 | -0.0001285834816
| 4151.672623 | 0.0002825121978 | 1.276233417 | -0.0001237250244
| 4151.592622 | 0.0002883922487 | 1.276232925 | -0.0001211382903
| 4151.512622 | 0.0002942723 | 1.276230687 | -0.0001185724272
| 4151.432621 | 0.0003029485758 | 1.276229117 | -0.0001147851091
| 4151.35262 | 0.0003105377494 | 1.276228695 | -0.0001114555427
| 4151.27262 | 0.0003161142556 | 1.276228782 | -0.0001089930522
| 4151.192619 | 0.0003197845262 | 1.276228861 | -0.0001073577388
| 4151.112618 | 0.0003217845434 | 1.276228793 | -0.0001064489053
| 4151.032618 | 0.0003225716779 | 1.276228135 | -0.0001060734362
| 4150.952617 | 0.0003231316827 | 1.276226964 | -0.0001058026802
| 4150.872616 | 0.0003239655255 | 1.276225312 | -0.0001054188329
| 4150.792616 | 0.0003254067664 | 1.276223475 | -0.0001047735801
| 4150.712615 | 0.000327646786 | 1.276221482 | -0.000103783494
| 4150.632614 | 0.0003308302075 | 1.276219915 | -0.0001023788061
| 4150.552613 | 0.0003332898922 | 1.276218788 | -0.0001012828768
| 4150.472613 | 0.000335129908 | 1.276217617 | -0.0001004563646
| 4150.392612 | 0.0003370585796 | 1.276216314 | -9.959290397e-05
| 4150.312611 | 0.0003398586038 | 1.276215494 | -9.83454265e-05
| 4150.232611 | 0.0003407717266 | 1.27621559 | -9.790589085e-05
| 4150.15261 | 0.0003393887396 | 1.27621545 | -9.84658183e-05
| 4150.072609 | 0.0003357374311 | 1.276215082 | -0.0001000130772
| 4149.992609 | 0.0003304969523 | 1.276213153 | -0.0001022689127
| 4149.912608 | 0.000327216924 | 1.276210434 | -0.0001036833041
| 4149.832607 | 0.0003239368953 | 1.276207726 | -0.000105097592
| 4149.752606 | 0.0003195194224 | 1.276204383 | -0.0001070133057
| 4149.672606 | 0.0003156342994 | 1.27619942 | -0.000108717353
| 4149.592605 | 0.0003147697468 | 1.276193364 | -0.0001091232401
| 4149.512604 | 0.0003187697814 | 1.276186621 | -0.0001074254656
| 4149.432604 | 0.0003274875575 | 1.276181609 | -0.0001036586961
| 4149.352603 | 0.0003354524444 | 1.276178032 | -0.0001002014457
| 4149.272602 | 0.0003422925041 | 1.276174931 | -9.722668914e-05
| 4149.192602 | 0.0003499056951 | 1.276170432 | -9.393280719e-05
| 4149.112601 | 0.0003651058274 | 1.276167225 | -8.73292484e-05
| 4149.0326 | 0.0003790253636 | 1.276167433 | -8.124059712e-05
| 4148.9526 | 0.0003904776603 | 1.276168938 | -7.62074789e-05
| 4148.872599 | 0.0003985344667 | 1.276171823 | -7.263201357e-05
| 4148.792598 | 0.0004025703938 | 1.276175249 | -7.079587479e-05
| 4148.712597 | 0.0004022503908 | 1.27617806 | -7.085846426e-05
| 4148.632597 | 0.0004019303882 | 1.2761802 | -7.09290719e-05
| 4148.552596 | 0.0003988609559 | 1.276182907 | -7.218683872e-05
| 4148.472595 | 0.0003929417501 | 1.276184716 | -7.46928921e-05
| 4148.392595 | 0.0003850483863 | 1.276185717 | -7.806600289e-05
| 4148.312594 | 0.0003758483064 | 1.27618541 | -8.202231438e-05
| 4148.232593 | 0.0003665134128 | 1.276183528 | -8.605612077e-05
| 4148.152593 | 0.0003601162961 | 1.276180481 | -8.882812226e-05
| 4148.072592 | 0.000355756258 | 1.276177765 | -9.071160147e-05
| 4147.992591 | 0.0003511480247 | 1.276175583 | -9.269655665e-05
| 4147.91259 | 0.0003441079633 | 1.276172772 | -9.574527144e-05
| 4147.83259 | 0.0003386857474 | 1.276168457 | -9.810934903e-05
| 4147.752589 | 0.0003351776737 | 1.276163947 | -9.964443445e-05
| 4147.672588 | 0.0003336548245 | 1.276159109 | -0.0001003212047
| 4147.592588 | 0.0003339148918 | 1.276154651 | -0.0001002190312
| 4147.512587 | 0.0003351549027 | 1.276150615 | -9.968613972e-05
| 4147.432586 | 0.0003363949133 | 1.276146882 | -9.914959294e-05
| 4147.352586 | 0.00033893882 | 1.276143181 | -9.804623491e-05
| 4147.272585 | 0.0003421595291 | 1.276140408 | -9.663775851e-05
| 4147.192584 | 0.0003447593275 | 1.27613837 | -9.549019484e-05
| 4147.112584 | 0.0003453993329 | 1.276137086 | -9.518494939e-05
| 4147.032583 | 0.0003433426517 | 1.276135424 | -9.605568228e-05
| 4146.952582 | 0.0003406640846 | 1.276133078 | -9.720473833e-05
| 4146.872581 | 0.0003379040608 | 1.276130338 | -9.839389533e-05
| 4146.792581 | 0.0003347248485 | 1.276127863 | -9.976205217e-05
| 4146.71258 | 0.0003274447853 | 1.276124713 | -0.0001029199332
| 4146.632579 | 0.000320906349 | 1.276118944 | -0.0001057868252
| 4146.552579 | 0.0003166402541 | 1.276112423 | -0.0001076754621
| 4146.472578 | 0.000315389575 | 1.276104389 | -0.0001082719483
| 4146.392577 | 0.0003171095901 | 1.27609704 | -0.0001075695081
| 4146.312577 | 0.0003188296049 | 1.276087947 | -0.0001068877094
| 4146.232576 | 0.0003282696828 | 1.276077958 | -0.0001028619272
| 4146.152575 | 0.0003436551356 | 1.276068899 | -9.624143818e-05
| 4146.072574 | 0.0003641099339 | 1.276061908 | -8.739324708e-05
| 4145.992574 | 0.0003886323408 | 1.276056693 | -7.675600099e-05
| 4145.912573 | 0.0004159125782 | 1.276056925 | -6.485527886e-05
| 4145.832572 | 0.0004315278391 | 1.276059621 | -5.799406003e-05
| 4145.752572 | 0.0004449679562 | 1.276060192 | -5.210299793e-05
| 4145.672571 | 0.0004615898367 | 1.276060438 | -4.483279111e-05
| 4145.59257 | 0.0004836785104 | 1.27606373 | -3.515038937e-05
| 4145.51257 | 0.0004995986487 | 1.276071473 | -2.809579745e-05
| 4145.432569 | 0.0005079665057 | 1.276080271 | -2.431076112e-05
| 4145.352568 | 0.0005090450252 | 1.27608923 | -2.369178122e-05
| 4145.272568 | 0.0005049465518 | 1.276097229 | -2.533422195e-05
| 4145.192567 | 0.000498666497 | 1.27610372 | -2.794279362e-05
| 4145.112566 | 0.0004923864426 | 1.276112031 | -3.052997359e-05
| 4145.032565 | 0.0004733949725 | 1.276120918 | -3.863554793e-05
| 4144.952565 | 0.0004481925309 | 1.276126024 | -4.948585801e-05
| 4144.872564 | 0.0004191451066 | 1.276128226 | -6.204228666e-05
| 4144.792563 | 0.0003877997073 | 1.276126924 | -7.56395804e-05
| 4144.712563 | 0.0003565994359 | 1.276119773 | -8.924353325e-05
| 4144.632562 | 0.000340201815 | 1.276109857 | -9.644602323e-05
| 4144.552561 | 0.0003265616962 | 1.276102843 | -0.0001024157606
| 4144.472561 | 0.0003109047794 | 1.276095224 | -0.0001092696217
| 4144.39256 | 0.0002923518263 | 1.27608482 | -0.0001174156683
| 4144.312559 | 0.0002832317472 | 1.276069983 | -0.0001215135439
| 4144.232558 | 0.0002838232467 | 1.276055867 | -0.0001213808645
| 4144.152558 | 0.000292627967 | 1.276042683 | -0.0001176662825
| 4144.072557 | 0.0003049361869 | 1.276032927 | -0.0001123877509
| 4143.992556 | 0.0003155362793 | 1.276024533 | -0.0001078355042
| 4143.912556 | 0.0003261363713 | 1.276014635 | -0.0001033007551
| 4143.832555 | 0.000349112621 | 1.276005027 | -9.33811281e-05
| 4143.752554 | 0.0003741556121 | 1.276001179 | -8.249445017e-05
| 4143.672554 | 0.00039758117 | 1.275999634 | -7.2283429e-05
| 4143.592553 | 0.0004175585586 | 1.276001837 | -6.352716789e-05
| 4143.512552 | 0.0004310786764 | 1.27600576 | -5.755814531e-05
| 4143.432552 | 0.0004355269736 | 1.276010063 | -5.552928909e-05
| 4143.352551 | 0.0004382869977 | 1.276011972 | -5.426270761e-05
| 4143.27255 | 0.0004395235538 | 1.276014937 | -5.364614659e-05
| 4143.192549 | 0.0004373294505 | 1.276017272 | -5.452890026e-05
| 4143.112549 | 0.0004301293877 | 1.276019537 | -5.758952502e-05
| 4143.032548 | 0.0004205010548 | 1.276018983 | -6.173949571e-05
| 4142.952547 | 0.0004100413458 | 1.276017281 | -6.626472021e-05
| 4142.872547 | 0.0004015037938 | 1.27601257 | -6.998956065e-05
| 4142.792546 | 0.0003971437558 | 1.276008199 | -7.189363245e-05
| 4142.712545 | 0.000392783718 | 1.276003559 | -7.380094008e-05
| 4142.632545 | 0.0003873781207 | 1.275998475 | -7.616827454e-05
| 4142.552544 | 0.00038462544 | 1.275991049 | -7.740932832e-05
| 4142.472543 | 0.0003856375833 | 1.275983962 | -7.700884942e-05
| 4142.392542 | 0.0003905949038 | 1.275975859 | -7.490421827e-05
| 4142.312542 | 0.0004001949871 | 1.275970161 | -7.075168016e-05
| 4142.232541 | 0.0004075014677 | 1.275965327 | -6.758647484e-05
| 4142.15254 | 0.0004143815274 | 1.275960371 | -6.460802283e-05
| 4142.07254 | 0.000424392062 | 1.275954108 | -6.028296923e-05
| 4141.992539 | 0.000440339974 | 1.275949982 | -5.334973432e-05
| 4141.912538 | 0.0004557801084 | 1.275948361 | -4.660767627e-05
| 4141.832538 | 0.0004685217469 | 1.275949149 | -4.101103118e-05
| 4141.752537 | 0.0004755646455 | 1.275950494 | -3.788681928e-05
| 4141.672536 | 0.0004790446756 | 1.275951162 | -3.632046263e-05
| 4141.592536 | 0.0004823716843 | 1.275950868 | -3.483188782e-05
| 4141.512535 | 0.0004842117001 | 1.275951285 | -3.398187236e-05
| 4141.432534 | 0.0004830157521 | 1.275950577 | -3.446588918e-05
| 4141.352533 | 0.000481113337 | 1.275948774 | -3.527012348e-05
| 4141.272533 | 0.0004803768137 | 1.275945281 | -3.558689132e-05
| 4141.192532 | 0.000482258463 | 1.275941446 | -3.476844784e-05
| 4141.112531 | 0.0004860984965 | 1.275937454 | -3.309965337e-05
| 4141.032531 | 0.0004899385298 | 1.275933141 | -3.143452643e-05
| 4140.95253 | 0.0004997597887 | 1.275927373 | -2.71836424e-05
| 4140.872529 | 0.0005149710343 | 1.275924153 | -2.055728405e-05
| 4140.792529 | 0.0005325540596 | 1.275922858 | -1.2876008e-05
| 4140.712528 | 0.0005491942041 | 1.275925614 | -5.557348638e-06
| 4140.632527 | 0.0005605039958 | 1.275930172 | -5.369885379e-07
| 4140.552526 | 0.0005645813173 | 1.27593638 | 1.355375154e-06
| 4140.472526 | 0.0005643813157 | 1.27594065 | 1.363688408e-06
| 4140.392525 | 0.0005630862391 | 1.275946985 | 9.195237232e-07
| 4140.312524 | 0.0005511661356 | 1.275953239 | -4.149773714e-06
| 4140.232524 | 0.0005313513043 | 1.275957133 | -1.268281382e-05
| 4140.152523 | 0.0005076497924 | 1.275956393 | -2.296194569e-05
| 4140.072522 | 0.0004832787687 | 1.275952509 | -3.356964642e-05
| 4139.992522 | 0.0004622755556 | 1.275942186 | -4.278712457e-05
| 4139.912521 | 0.0004555954974 | 1.275931382 | -4.577627968e-05
| 4139.83252 | 0.0004489154395 | 1.275921429 | -4.875556648e-05
| 4139.75252 | 0.0004459625987 | 1.275909229 | -5.013877107e-05
| 4139.672519 | 0.0004503443196 | 1.275895363 | -4.834871772e-05
| 4139.592518 | 0.0004649867174 | 1.275881735 | -4.208924263e-05
| 4139.512517 | 0.0004905069395 | 1.275869927 | -3.107291512e-05
| 4139.432517 | 0.000522438071 | 1.275864739 | -1.71880812e-05
| 4139.352516 | 0.0005464414396 | 1.275863646 | -6.706095514e-06
| 4139.272515 | 0.0005642015938 | 1.275862769 | 1.060937323e-06
| 4139.192515 | 0.0005833989352 | 1.275858587 | 9.415512667e-06
| 4139.112514 | 0.000616519223 | 1.275857761 | 2.387098825e-05
| 4139.032513 | 0.0006442405721 | 1.275863581 | 3.605387236e-05
| 4138.952513 | 0.0006654522618 | 1.27587148 | 4.542726643e-05
| 4138.872512 | 0.0006792090042 | 1.27588137 | 5.157837598e-05
| 4138.792511 | 0.000685109036 | 1.275891931 | 5.431674764e-05
| 4138.71251 | 0.0006830690185 | 1.275900982 | 5.358053612e-05
| 4138.63251 | 0.0006810290006 | 1.275909216 | 5.283475969e-05
| 4138.552509 | 0.0006721265461 | 1.27591864 | 4.911472968e-05
| 4138.472508 | 0.0006559971997 | 1.275926149 | 4.222548429e-05
| 4138.392508 | 0.0006346848793 | 1.275931313 | 3.305182624e-05
| 4138.312507 | 0.0006099646641 | 1.275933179 | 2.235549023e-05
| 4138.232506 | 0.0005851769557 | 1.27593051 | 1.157662563e-05
| 4138.152506 | 0.0005688307415 | 1.275924832 | 4.438313947e-06
| 4138.072505 | 0.0005582706498 | 1.275919972 | -1.710740483e-07
| 4137.992504 | 0.000547290794 | 1.275916289 | -4.949763211e-06
| 4137.912504 | 0.0005322506634 | 1.275910636 | -1.151974315e-05
| 4137.832503 | 0.0005232852781 | 1.275901938 | -1.547977286e-05
| 4137.752502 | 0.0005195300268 | 1.275893633 | -1.716626553e-05
| 4137.672501 | 0.0005202749294 | 1.275885237 | -1.689392498e-05
| 4137.592501 | 0.0005242149702 | 1.275878594 | -1.520959095e-05
| 4137.5125 | 0.0005275749993 | 1.275872777 | -1.37681855e-05
| 4137.432499 | 0.0005309350287 | 1.27586686 | -1.232784438e-05
| 4137.352499 | 0.0005370026346 | 1.27586069 | -9.711004986e-06
| 4137.272498 | 0.0005449777077 | 1.27585581 | -6.248224259e-06
| 4137.192497 | 0.0005530727833 | 1.275851565 | -2.725634729e-06
| 4137.112497 | 0.0005613128551 | 1.275848584 | 8.749292456e-07
| 4137.032496 | 0.0005664139845 | 1.275845926 | 3.112096989e-06
| 4136.952495 | 0.000570934024 | 1.275842229 | 5.084214883e-06
| 4136.872494 | 0.0005774207079 | 1.275837719 | 7.903735851e-06
| 4136.792494 | 0.000587795909 | 1.275833554 | 1.242136036e-05
| 4136.712493 | 0.0005994760104 | 1.27583086 | 1.752468069e-05
| 4136.632492 | 0.0006114936502 | 1.275829147 | 2.278664381e-05
| 4136.552492 | 0.000623241197 | 1.275828902 | 2.794814714e-05
| 4136.472491 | 0.0006323955233 | 1.275829994 | 3.199556168e-05
| 4136.39249 | 0.0006370355635 | 1.275831011 | 3.407550242e-05
| 4136.31249 | 0.000641675604 | 1.275830568 | 3.613866814e-05
| 4136.232489 | 0.0006480034214 | 1.275830739 | 3.894436738e-05
| 4136.152488 | 0.0006529330551 | 1.275831536 | 4.11482305e-05
| 4136.072488 | 0.0006560327881 | 1.275832497 | 4.255676847e-05
| 4135.992487 | 0.0006578126989 | 1.275832976 | 4.338473066e-05
| 4135.912486 | 0.0006590127092 | 1.275833168 | 4.395673648e-05
| 4135.832485 | 0.0006600439334 | 1.275832814 | 4.444891907e-05
| 4135.752485 | 0.0006610439419 | 1.275832203 | 4.492456671e-05
| 4135.672484 | 0.0006629657353 | 1.27583083 | 4.579312771e-05
| 4135.592483 | 0.0006668412001 | 1.275829561 | 4.751428113e-05
| 4135.512483 | 0.0006726012504 | 1.275828546 | 5.005970614e-05
| 4135.432482 | 0.000679441589 | 1.275828745 | 5.309001371e-05
| 4135.352481 | 0.0006863390941 | 1.275829821 | 5.615548157e-05
| 4135.272481 | 0.0006916118245 | 1.275832507 | 5.853153729e-05
| 4135.19248 | 0.0006939718451 | 1.275835068 | 5.963685295e-05
| 4135.112479 | 0.0006963318655 | 1.275838047 | 6.07470115e-05
| 4135.032478 | 0.000697307695 | 1.275841875 | 6.126370632e-05
| 4134.952478 | 0.0006946536236 | 1.275846924 | 6.021241324e-05
| 4134.872477 | 0.0006874642247 | 1.275851529 | 5.717922817e-05
| 4134.792476 | 0.0006754673779 | 1.275856205 | 5.205134102e-05
| 4134.712476 | 0.0006581072272 | 1.275857479 | 4.454637336e-05
| 4134.632475 | 0.0006462166011 | 1.275856712 | 3.94016391e-05
| 4134.552474 | 0.0006353365066 | 1.275857149 | 3.471101886e-05
| 4134.472474 | 0.0006201898211 | 1.275858585 | 2.817189687e-05
| 4134.392473 | 0.0005970601606 | 1.27585754 | 1.812412575e-05
| 4134.312472 | 0.0005753799719 | 1.275852174 | 8.658058857e-06
| 4134.232472 | 0.0005576839638 | 1.275844589 | 9.028806754e-07
| 4134.152471 | 0.0005447162668 | 1.275835349 | -4.810392741e-06
| 4134.07247 | 0.0005375319935 | 1.275825102 | -8.014205219e-06
| 4133.992469 | 0.0005361719815 | 1.275815925 | -8.666663941e-06
| 4133.912469 | 0.0005348119698 | 1.27580728 | -9.312990841e-06
| 4133.832468 | 0.0005375714072 | 1.27579807 | -8.16980016e-06
| 4133.752467 | 0.0005437057339 | 1.275789968 | -5.542364643e-06
| 4133.672467 | 0.000552286603 | 1.275782941 | -1.835736096e-06
| 4133.592466 | 0.0005621191547 | 1.275777364 | 2.433482101e-06
| 4133.512465 | 0.0005718792394 | 1.275773718 | 6.693493372e-06
| 4133.432465 | 0.0005769793794 | 1.275770862 | 8.930931476e-06
| 4133.352464 | 0.0005812194161 | 1.27576678 | 1.077938601e-05
| 4133.272463 | 0.000586588463 | 1.275762367 | 1.311644748e-05
| 4133.192462 | 0.0005940783781 | 1.275758137 | 1.638054519e-05
| 4133.112462 | 0.0006012784409 | 1.275754683 | 1.952731995e-05
| 4133.032461 | 0.0006093565092 | 1.275751029 | 2.305482597e-05
| 4132.95246 | 0.0006185473733 | 1.27574836 | 2.707907103e-05
| 4132.87246 | 0.0006269829031 | 1.275746552 | 3.078397711e-05
| 4132.792459 | 0.0006327429534 | 1.275745089 | 3.332623582e-05
| 4132.712458 | 0.0006385030033 | 1.275741972 | 3.584966267e-05
| 4132.632458 | 0.0006496664449 | 1.275739259 | 4.073437806e-05
| 4132.552457 | 0.0006611134042 | 1.275738868 | 4.576953987e-05
| 4132.472456 | 0.0006711094672 | 1.275739533 | 5.018420673e-05
| 4132.392456 | 0.0006786772964 | 1.275741956 | 5.35601053e-05
| 4132.312455 | 0.0006805573129 | 1.275744124 | 5.445245932e-05
| 4132.232454 | 0.0006824373291 | 1.275745389 | 5.533451559e-05
| 4132.152453 | 0.0006825343494 | 1.275747304 | 5.544633556e-05
| 4132.072453 | 0.0006800094291 | 1.275748863 | 5.441044719e-05
| 4131.992452 | 0.0006745678494 | 1.275749978 | 5.209720515e-05
| 4131.912451 | 0.0006668077818 | 1.275749546 | 4.875486616e-05
| 4131.832451 | 0.0006589126158 | 1.275747261 | 4.533228173e-05
| 4131.75245 | 0.0006540119746 | 1.275743537 | 4.319941289e-05
| 4131.672449 | 0.00065117195 | 1.275739981 | 4.196729716e-05
| 4131.592449 | 0.000648441421 | 1.275736021 | 4.077830317e-05
| 4131.512448 | 0.0006467614065 | 1.275731111 | 4.003672173e-05
| 4131.432447 | 0.0006490670086 | 1.275725417 | 4.102494763e-05
| 4131.352446 | 0.0006547224789 | 1.27572056 | 4.348425311e-05
| 4131.272446 | 0.0006631820495 | 1.275716325 | 4.717415114e-05
| 4131.192445 | 0.0006731250678 | 1.275714551 | 5.15395176e-05
| 4131.112444 | 0.000678685116 | 1.275713656 | 5.400282332e-05
| 4131.032444 | 0.0006842451645 | 1.275711876 | 5.645616297e-05
| 4130.952443 | 0.0006921117273 | 1.275710636 | 5.992213703e-05
| 4130.872442 | 0.0007002565978 | 1.275711138 | 6.352954832e-05
| 4130.792442 | 0.0007054982602 | 1.275713035 | 6.588623729e-05
| 4130.712441 | 0.0007065382694 | 1.275715521 | 6.641635661e-05
| 4130.63244 | 0.0007035922511 | 1.275717075 | 6.519656934e-05
| 4130.55244 | 0.0006999597797 | 1.275717584 | 6.366527946e-05
| 4130.472439 | 0.0006963597483 | 1.275717521 | 6.214158069e-05
| 4130.392438 | 0.0006922606337 | 1.275718039 | 6.040665283e-05
| 4130.312437 | 0.0006833805563 | 1.275717863 | 5.657737564e-05
| 4130.232437 | 0.000674432916 | 1.275715472 | 5.269326708e-05
| 4130.152436 | 0.0006665668089 | 1.275711987 | 4.926855222e-05
| 4130.072435 | 0.000660494204 | 1.275707369 | 4.66135389e-05
| 4129.992435 | 0.0006567659571 | 1.275701988 | 4.497291103e-05
| 4129.912434 | 0.0006564059541 | 1.275696697 | 4.480329146e-05
| 4129.832433 | 0.0006560459508 | 1.275691775 | 4.463788614e-05
| 4129.752433 | 0.0006577075639 | 1.275686109 | 4.534640772e-05
| 4129.672432 | 0.0006618227473 | 1.275680834 | 4.713033752e-05
| 4129.592431 | 0.0006681644529 | 1.275675926 | 4.989037449e-05
| 4129.51243 | 0.000676244523 | 1.275672009 | 5.342059062e-05
| 4129.43243 | 0.0006853381467 | 1.275669484 | 5.74091919e-05
| 4129.352429 | 0.0006918353287 | 1.275668291 | 6.027973359e-05
| 4129.272428 | 0.0006964353689 | 1.275666695 | 6.231770044e-05
| 4129.192428 | 0.0007013420871 | 1.2756646 | 6.448398352e-05
| 4129.112427 | 0.0007091821554 | 1.275663053 | 6.793709764e-05
| 4129.032426 | 0.0007151977336 | 1.275663326 | 7.06145373e-05
| 4128.952426 | 0.0007193554026 | 1.275663558 | 7.248055295e-05
| 4128.872425 | 0.0007215930268 | 1.275664422 | 7.351559713e-05
| 4128.792424 | 0.0007220204556 | 1.275664792 | 7.375480218e-05
| 4128.712424 | 0.0007211804481 | 1.275665098 | 7.343995823e-05
| 4128.632423 | 0.000720340441 | 1.275664905 | 7.311946147e-05
| 4128.552422 | 0.000717858997 | 1.275665352 | 7.208954674e-05
| 4128.472421 | 0.0007137625516 | 1.275664826 | 7.034346338e-05
| 4128.392421 | 0.0007085936602 | 1.275664345 | 6.812955767e-05
| 4128.31242 | 0.0007021936047 | 1.275662293 | 6.536023768e-05
| 4128.232419 | 0.0006978885491 | 1.275659915 | 6.350187431e-05
| 4128.152419 | 0.0006939685152 | 1.275657648 | 6.181281578e-05
| 4128.072418 | 0.0006882832301 | 1.27565612 | 5.936125708e-05
| 4127.992417 | 0.0006791976552 | 1.2756533 | 5.541020436e-05
| 4127.912417 | 0.0006696775722 | 1.275649003 | 5.125255122e-05
| 4127.832416 | 0.0006611712516 | 1.275642766 | 4.751551859e-05
| 4127.752415 | 0.000654802157 | 1.275635617 | 4.470135315e-05
| 4127.672414 | 0.0006515827579 | 1.275626871 | 4.324455224e-05
| 4127.592414 | 0.0006518227598 | 1.27561874 | 4.330544608e-05
| 4127.512413 | 0.0006520627621 | 1.275609197 | 4.335045067e-05
| 4127.432412 | 0.0006585884117 | 1.275598654 | 4.61293766e-05
| 4127.352412 | 0.0006708845444 | 1.275588365 | 5.143158566e-05
| 4127.272411 | 0.0006885593876 | 1.275579762 | 5.910229691e-05
| 4127.19241 | 0.0007108590632 | 1.275572476 | 6.880820798e-05
| 4127.11241 | 0.0007367792885 | 1.275570342 | 8.015404446e-05
| 4127.032409 | 0.000752020122 | 1.275570578 | 8.686252714e-05
| 4126.952408 | 0.0007653002373 | 1.275568591 | 9.268982391e-05
| 4126.872408 | 0.0007821949678 | 1.275565906 | 0.0001000883861
| 4126.792407 | 0.0008054692111 | 1.275565787 | 0.0001103028003
| 4126.712406 | 0.0008241093733 | 1.275569821 | 0.0001185401562
| 4126.632405 | 0.0008372067808 | 1.275574534 | 0.0001243642527
| 4126.552405 | 0.000845669646 | 1.275579877 | 0.0001281711212
| 4126.472404 | 0.0008497793749 | 1.275584902 | 0.0001300728981
| 4126.392403 | 0.0008502993796 | 1.275588899 | 0.0001303949919
| 4126.312403 | 0.0008508193839 | 1.275592071 | 0.0001307078066
| 4126.232402 | 0.0008488044619 | 1.275595338 | 0.0001299142455
| 4126.152401 | 0.0008452296692 | 1.275597435 | 0.0001284260256
| 4126.072401 | 0.0008406888363 | 1.275598889 | 0.0001265084416
| 4125.9924 | 0.0008357743938 | 1.275599247 | 0.0001244152355
| 4125.912399 | 0.000831294355 | 1.275598654 | 0.0001225010421
| 4125.832398 | 0.0008291465684 | 1.275597514 | 0.0001215996388
| 4125.752398 | 0.0008274265536 | 1.275596884 | 0.0001208908457
| 4125.672397 | 0.0008254167079 | 1.275596088 | 0.000120053524
| 4125.592396 | 0.0008229935508 | 1.275595039 | 0.0001190327376
| 4125.512396 | 0.0008218735409 | 1.275593514 | 0.0001185759963
| 4125.432395 | 0.0008210915563 | 1.275592492 | 0.0001182725909
| 4125.352394 | 0.0008202763385 | 1.275591322 | 0.0001179529968
| 4125.272394 | 0.0008193411182 | 1.275590489 | 0.000117584752
| 4125.192393 | 0.000818301109 | 1.275589444 | 0.0001171683191
| 4125.112392 | 0.0008172611001 | 1.275589095 | 0.0001167596868
| 4125.032392 | 0.0008137195772 | 1.2755888 | 0.0001152584445
| 4124.952391 | 0.0008087197498 | 1.275587931 | 0.000113113415
| 4124.87239 | 0.0008027359917 | 1.275586248 | 0.000110529152
| 4124.792389 | 0.0007962520405 | 1.275583692 | 0.0001077164089
| 4124.712389 | 0.0007904919902 | 1.275579595 | 0.0001052026846
| 4124.632388 | 0.0007882477622 | 1.275575062 | 0.0001042206102
| 4124.552387 | 0.0007866477481 | 1.275570842 | 0.0001035236035
| 4124.472387 | 0.0007858485215 | 1.275566076 | 0.0001031704799
| 4124.392386 | 0.0007869340018 | 1.275560836 | 0.0001036358519
| 4124.312385 | 0.0007914940416 | 1.275555548 | 0.0001056194585
| 4124.232385 | 0.0007986910831 | 1.275551405 | 0.0001087686599
| 4124.152384 | 0.0008068473114 | 1.275548603 | 0.0001123522979
| 4124.072383 | 0.0008136841837 | 1.275547361 | 0.000115376833
| 4123.992382 | 0.0008174042162 | 1.275546257 | 0.0001170405583
| 4123.912382 | 0.0008211242484 | 1.275544526 | 0.0001186973565
| 4123.832381 | 0.0008258247552 | 1.275543373 | 0.0001207893189
| 4123.75238 | 0.0008288952522 | 1.275542989 | 0.0001221773811
| 4123.67238 | 0.0008299342795 | 1.275542543 | 0.0001226767204
| 4123.592379 | 0.0008294390332 | 1.275541617 | 0.0001224999572
| 4123.512378 | 0.0008287990277 | 1.275540015 | 0.0001222523625
| 4123.432378 | 0.000828159022 | 1.275538147 | 0.0001220018144
| 4123.352377 | 0.0008274713935 | 1.275535788 | 0.0001217249511
| 4123.272376 | 0.0008273591104 | 1.275532948 | 0.0001216942924
| 4123.192376 | 0.0008285516092 | 1.275529765 | 0.0001222303024
| 4123.112375 | 0.000831191632 | 1.275526664 | 0.0001234001954
| 4123.032374 | 0.0008349812949 | 1.275524111 | 0.0001250789511
| 4122.952373 | 0.0008378859185 | 1.275522164 | 0.0001263775572
| 4122.872373 | 0.0008400459374 | 1.275519994 | 0.000127348161
| 4122.792372 | 0.0008423661432 | 1.275517504 | 0.0001283853015
| 4122.712371 | 0.0008462061767 | 1.275515085 | 0.0001300878908
| 4122.632371 | 0.0008495051752 | 1.275513391 | 0.000131562054
| 4122.55237 | 0.0008522289027 | 1.275511525 | 0.0001327828037
| 4122.472369 | 0.0008545736619 | 1.275509816 | 0.0001338396454
| 4122.392369 | 0.0008567030257 | 1.275507935 | 0.0001348004291
| 4122.312368 | 0.000857783035 | 1.275506113 | 0.0001353030052
| 4122.232367 | 0.0008588630445 | 1.275503353 | 0.0001357951837
| 4122.152366 | 0.000861014808 | 1.275500488 | 0.0001367549742
| 4122.072366 | 0.0008641435412 | 1.275497291 | 0.0001381384183
| 4121.992365 | 0.0008678504612 | 1.2754944 | 0.0001397782346
| 4121.912364 | 0.0008725705024 | 1.275490988 | 0.0001418554664
| 4121.832364 | 0.0008789138146 | 1.275488442 | 0.0001446524525
| 4121.752363 | 0.000884291492 | 1.275486101 | 0.0001470294673
| 4121.672362 | 0.0008888115311 | 1.275483774 | 0.0001490316195
| 4121.592362 | 0.00089399993 | 1.275479675 | 0.0001513065623
| 4121.512361 | 0.00090552003 | 1.275475877 | 0.0001563546541
| 4121.43236 | 0.0009187987648 | 1.275473857 | 0.0001621919973
| 4121.35236 | 0.0009328752877 | 1.275473374 | 0.0001683956469
| 4121.272359 | 0.0009468331543 | 1.275474297 | 0.0001745632511
| 4121.192358 | 0.0009591699763 | 1.275477812 | 0.0001800506911
| 4121.112357 | 0.0009640900192 | 1.275481592 | 0.0001822966254
| 4121.032357 | 0.0009690100619 | 1.275483971 | 0.0001845271171
| 4120.952356 | 0.0009738109949 | 1.275487231 | 0.0001867153312
| 4120.872355 | 0.0009766235546 | 1.275491209 | 0.0001880416598
| 4120.792355 | 0.0009753571815 | 1.275495684 | 0.0001875889589
| 4120.712354 | 0.0009696771319 | 1.275499324 | 0.0001851958893
| 4120.632353 | 0.0009614265065 | 1.27550093 | 0.0001816554884
| 4120.552353 | 0.0009551602735 | 1.27550084 | 0.0001789644141
| 4120.472352 | 0.0009505602337 | 1.275500601 | 0.0001770006312
| 4120.392351 | 0.0009456733625 | 1.275500674 | 0.0001749147057
| 4120.31235 | 0.0009380732965 | 1.275499711 | 0.0001716300271
| 4120.23235 | 0.0009330439386 | 1.275496876 | 0.000169449384
| 4120.152349 | 0.0009305805394 | 1.27549401 | 0.0001683911638
| 4120.072348 | 0.0009306189431 | 1.275490874 | 0.000168424719
| 4119.992348 | 0.0009326874829 | 1.275488655 | 0.0001693568271
| 4119.912347 | 0.0009346474997 | 1.275486977 | 0.0001702474705
| 4119.832346 | 0.0009366075169 | 1.275485414 | 0.0001711394361
| 4119.752346 | 0.0009400686472 | 1.275483898 | 0.0001726889193
| 4119.672345 | 0.000944438066 | 1.275483418 | 0.0001746474294
| 4119.592344 | 0.0009484373305 | 1.275483779 | 0.0001764533066
| 4119.512344 | 0.0009509173522 | 1.275485128 | 0.0001776052494
| 4119.432343 | 0.0009513676584 | 1.275486577 | 0.0001778699994
| 4119.352342 | 0.0009504706728 | 1.275488171 | 0.0001775466765
| 4119.272341 | 0.0009489106591 | 1.275489513 | 0.0001769303402
| 4119.192341 | 0.0009468566232 | 1.275491882 | 0.0001761090824
| 4119.11234 | 0.0009401365646 | 1.275494509 | 0.0001732482604
| 4119.032339 | 0.0009305070982 | 1.275496084 | 0.0001691022216
| 4118.952339 | 0.0009185835397 | 1.275496247 | 0.0001639362327
| 4118.872338 | 0.000907427431 | 1.275494422 | 0.0001590840663
| 4118.792337 | 0.0008999873662 | 1.275492083 | 0.0001558527174
| 4118.712337 | 0.0008925473016 | 1.275491426 | 0.0001526397814
| 4118.632336 | 0.0008789498007 | 1.27549012 | 0.0001467240431
| 4118.552335 | 0.0008652782991 | 1.275485983 | 0.0001407444775
| 4118.472334 | 0.0008535354693 | 1.275480447 | 0.0001355936054
| 4118.392334 | 0.0008445476943 | 1.275473352 | 0.0001316315245
| 4118.312333 | 0.0008398276531 | 1.275465563 | 0.0001295301057
| 4118.232332 | 0.0008392353366 | 1.275458176 | 0.0001292402309
| 4118.152332 | 0.0008393953378 | 1.275451528 | 0.0001292879217
| 4118.072331 | 0.0008411878105 | 1.275444283 | 0.0001300438208
| 4117.99233 | 0.0008463976498 | 1.27543728 | 0.0001322987492
| 4117.91233 | 0.0008547177224 | 1.27543104 | 0.0001359240408
| 4117.832329 | 0.0008649325851 | 1.275426309 | 0.0001403957733
| 4117.752328 | 0.0008758263795 | 1.275423082 | 0.0001451815384
| 4117.672328 | 0.0008848433675 | 1.275421738 | 0.0001491664043
| 4117.592327 | 0.0008898834115 | 1.275420436 | 0.0001514104355
| 4117.512326 | 0.0008949234552 | 1.275418123 | 0.0001536434747
| 4117.432325 | 0.0009024674582 | 1.275416325 | 0.0001569787962
| 4117.352325 | 0.0009087988933 | 1.275415997 | 0.000159799395
| 4117.272324 | 0.0009130579561 | 1.275415907 | 0.0001617151749
| 4117.192323 | 0.0009153383845 | 1.275416103 | 0.0001627676521
| 4117.112323 | 0.0009157383881 | 1.275415733 | 0.000162990455
| 4117.032322 | 0.000915563128 | 1.275414919 | 0.0001629564512
| 4116.952321 | 0.0009152831258 | 1.275413579 | 0.0001628708299
| 4116.872321 | 0.0009149339246 | 1.275412103 | 0.0001627534006
| 4116.79232 | 0.0009145768027 | 1.275410035 | 0.00016262603
| 4116.712319 | 0.0009153768095 | 1.275407763 | 0.0001630032508
| 4116.632318 | 0.0009171243579 | 1.275405559 | 0.0001637962788
| 4116.552318 | 0.00091937815 | 1.275403797 | 0.000164815935
| 4116.472317 | 0.000921290672 | 1.275402428 | 0.0001656904648
| 4116.392316 | 0.0009221306791 | 1.275401195 | 0.0001660967428
| 4116.312316 | 0.0009229706866 | 1.275399779 | 0.0001665010384
| 4116.232315 | 0.0009231000012 | 1.275398767 | 0.0001665984615
| 4116.152314 | 0.0009218601732 | 1.275397532 | 0.0001660936921
| 4116.072314 | 0.0009193094862 | 1.275395971 | 0.000165011089
| 4115.992313 | 0.0009159309532 | 1.275393423 | 0.0001635550091
| 4115.912312 | 0.0009131309287 | 1.275389776 | 0.0001623402983
| 4115.832312 | 0.0009128353783 | 1.275385493 | 0.0001622158272
| 4115.752311 | 0.0009129953796 | 1.275381292 | 0.0001622918425
| 4115.67231 | 0.0009148167735 | 1.275375938 | 0.000163083192
| 4115.592309 | 0.0009202767034 | 1.27537038 | 0.0001654665289
| 4115.512309 | 0.0009304367919 | 1.275365161 | 0.0001699130242
| 4115.432308 | 0.0009437107103 | 1.275362056 | 0.0001757471323
| 4115.352307 | 0.00095807545 | 1.275360922 | 0.000182080963
| 4115.272307 | 0.0009697631559 | 1.275362744 | 0.0001872743403
| 4115.192306 | 0.0009757232078 | 1.275364529 | 0.0001899578024
| 4115.112305 | 0.0009816832595 | 1.275365863 | 0.0001926364567
| 4115.032305 | 0.0009877448547 | 1.275368305 | 0.0001953717876
| 4114.952304 | 0.0009896276476 | 1.275372351 | 0.0001962935484
| 4114.872303 | 0.0009864795899 | 1.275375857 | 0.0001950048692
| 4114.792302 | 0.0009788300452 | 1.275378901 | 0.0001917384427
| 4114.712302 | 0.0009677099487 | 1.275378802 | 0.0001869167278
| 4114.632301 | 0.0009609902814 | 1.275377108 | 0.0001840058888
| 4114.5523 | 0.0009550702301 | 1.275375752 | 0.0001814490462
| 4114.4723 | 0.0009478759643 | 1.275374368 | 0.0001783333722
| 4114.392299 | 0.0009386378281 | 1.275371308 | 0.0001743035593
| 4114.312298 | 0.0009327977772 | 1.275366484 | 0.0001717436973
| 4114.232298 | 0.0009302074415 | 1.275361645 | 0.000170607913
| 4114.152297 | 0.0009295192589 | 1.275357131 | 0.0001703093424
| 4114.072296 | 0.0009297192608 | 1.275353034 | 0.0001704046266
| 4113.992296 | 0.0009300001595 | 1.275349158 | 0.0001705377951
| 4113.912295 | 0.0009310401687 | 1.275345311 | 0.0001710040492
| 4113.832294 | 0.0009315385306 | 1.275341983 | 0.0001712385731
| 4113.752293 | 0.0009313660554 | 1.275338162 | 0.000171173707
| 4113.672293 | 0.0009309168794 | 1.275334189 | 0.0001709859123
| 4113.592292 | 0.0009307963509 | 1.275329178 | 0.0001709309425
| 4113.512291 | 0.0009317963594 | 1.27532412 | 0.0001713666918
| 4113.432291 | 0.0009327963683 | 1.275317867 | 0.0001717895361
| 4113.35229 | 0.000937016805 | 1.275310641 | 0.0001736136926
| 4113.272289 | 0.0009455228772 | 1.275302799 | 0.0001773101297
| 4113.192289 | 0.0009586276121 | 1.275295566 | 0.0001830295095
| 4113.112288 | 0.0009775877772 | 1.275288893 | 0.0001913224205
| 4113.032287 | 0.001000881563 | 1.275286467 | 0.000201561763
| 4112.952286 | 0.00101856816 | 1.275286614 | 0.0002093709979
| 4112.872286 | 0.001031928276 | 1.275286772 | 0.0002152837294
| 4112.792285 | 0.00104647649 | 1.27528425 | 0.0002216886313
| 4112.712284 | 0.001072156713 | 1.275284157 | 0.0002330011653
| 4112.632284 | 0.001094112539 | 1.275289381 | 0.0002427386295
| 4112.552283 | 0.001110907326 | 1.275296366 | 0.0002502324607
| 4112.472282 | 0.001121507628 | 1.275305037 | 0.0002550285366
| 4112.392282 | 0.001125483886 | 1.275314063 | 0.0002569239226
| 4112.312281 | 0.001123243867 | 1.27532176 | 0.0002560790772
| 4112.23228 | 0.001121003847 | 1.275328713 | 0.0002552261203
| 4112.15228 | 0.001112941929 | 1.275336513 | 0.0002518291693
| 4112.072279 | 0.001099333996 | 1.275342222 | 0.0002459772961
| 4111.992278 | 0.001082585745 | 1.275345801 | 0.0002387249781
| 4111.912277 | 0.001064825591 | 1.275346437 | 0.0002309967661
| 4111.832277 | 0.001048961688 | 1.27534423 | 0.0002240691498
| 4111.752276 | 0.001039383186 | 1.275340307 | 0.0002198793576
| 4111.672275 | 0.001033823138 | 1.275337325 | 0.0002174620087
| 4111.592275 | 0.001028212874 | 1.27533486 | 0.000215028133
| 4111.512274 | 0.001022132822 | 1.275331541 | 0.0002123788938
| 4111.432273 | 0.001020048647 | 1.275327378 | 0.0002114731184
| 4111.352273 | 0.00102026364 | 1.275324258 | 0.0002115870575
| 4111.272272 | 0.001021765476 | 1.275321575 | 0.0002122701891
| 4111.192271 | 0.001023538646 | 1.275320167 | 0.0002130861415
| 4111.11227 | 0.001023938649 | 1.275318994 | 0.0002133023129
| 4111.03227 | 0.001024338652 | 1.275318131 | 0.0002135218538
| 4110.952269 | 0.001023784037 | 1.275317637 | 0.0002133266248
| 4110.872268 | 0.001021890737 | 1.275317297 | 0.0002125457847
| 4110.792268 | 0.001018582457 | 1.275316672 | 0.0002111411107
| 4110.712267 | 0.001014262419 | 1.275315532 | 0.0002092869845
| 4110.632266 | 0.001009874648 | 1.275313472 | 0.0002073931511
| 4110.552266 | 0.001007025977 | 1.275310913 | 0.0002061691292
| 4110.472265 | 0.001005225962 | 1.275308479 | 0.0002054064829
| 4110.392264 | 0.001003406607 | 1.275306186 | 0.0002046368576
| 4110.312264 | 0.001001406589 | 1.275303543 | 0.0002037841871
| 4110.232263 | 0.001000625841 | 1.275300538 | 0.0002034625609
| 4110.152262 | 0.001000925118 | 1.275297728 | 0.0002036169213
| 4110.072261 | 0.001001846733 | 1.275295102 | 0.000204046365
| 4109.992261 | 0.001002846742 | 1.2752928 | 0.0002045137167
| 4109.91226 | 0.001003846751 | 1.275290266 | 0.0002049786037
| 4109.832259 | 0.001006303184 | 1.27528784 | 0.0002060837863
| 4109.752259 | 0.001009261914 | 1.275285962 | 0.000207415341
| 4109.672258 | 0.001012243231 | 1.275284574 | 0.0002087621323
| 4109.592257 | 0.00101489357 | 1.2752836 | 0.0002099681941
| 4109.512257 | 0.001016893587 | 1.275283134 | 0.0002108943813
| 4109.432256 | 0.001017403234 | 1.275282741 | 0.000211167333
| 4109.352255 | 0.001017643236 | 1.275282195 | 0.0002113203227
| 4109.272254 | 0.001017356073 | 1.275281869 | 0.0002112443359
| 4109.192254 | 0.001015897899 | 1.275281646 | 0.0002106555131
| 4109.112253 | 0.001012777872 | 1.275281112 | 0.0002093339633
| 4109.032252 | 0.001009048116 | 1.275279799 | 0.0002077363986
| 4108.952252 | 0.001005399076 | 1.275277833 | 0.0002061672113
| 4108.872251 | 0.001002808637 | 1.27527509 | 0.0002050542888
| 4108.79225 | 0.00100196863 | 1.275272384 | 0.0002047100395
| 4108.71225 | 0.001001128622 | 1.275269641 | 0.0002043654064
| 4108.632249 | 0.001001813014 | 1.275266465 | 0.0002046852777
| 4108.552248 | 0.00100430108 | 1.275263579 | 0.0002058000124
| 4108.472248 | 0.001008292903 | 1.27526122 | 0.0002075805759
| 4108.392247 | 0.001013126426 | 1.275259815 | 0.0002097409097
| 4108.312246 | 0.001017526464 | 1.275259693 | 0.000211724786
| 4108.232245 | 0.001018911424 | 1.275260151 | 0.0002123913377
| 4108.152245 | 0.001019751432 | 1.27526025 | 0.0002128148395
| 4108.072244 | 0.001019578346 | 1.275261075 | 0.000212801367
| 4107.992243 | 0.001017110495 | 1.275262069 | 0.0002117822419
| 4107.912243 | 0.001011030442 | 1.275262879 | 0.0002091752196
| 4107.832242 | 0.001002985406 | 1.275261971 | 0.0002056870216
| 4107.752241 | 0.0009945853331 | 1.275259796 | 0.000202029267
| 4107.672241 | 0.0009881561804 | 1.275255606 | 0.0001992152166
| 4107.59224 | 0.0009854361566 | 1.275251575 | 0.0001980313409
| 4107.512239 | 0.0009827161331 | 1.27524738 | 0.0001968456821
| 4107.432238 | 0.0009816901475 | 1.275242462 | 0.0001963961329
| 4107.352238 | 0.0009840269236 | 1.275237001 | 0.0001974173855
| 4107.272237 | 0.0009899539222 | 1.275232324 | 0.0002000235916
| 4107.192236 | 0.0009989247983 | 1.275228456 | 0.0002039751968
| 4107.112236 | 0.00100948489 | 1.275227431 | 0.0002086551782
| 4107.032235 | 0.001015165902 | 1.275227569 | 0.0002112051621
| 4106.952234 | 0.001019965943 | 1.275227228 | 0.0002133632729
| 4106.872234 | 0.001025321313 | 1.275227071 | 0.0002157673206
| 4106.792233 | 0.001031294179 | 1.275228307 | 0.0002184574889
| 4106.712232 | 0.001033294196 | 1.275230773 | 0.0002194160861
| 4106.632232 | 0.001031770252 | 1.275232841 | 0.0002188227919
| 4106.552231 | 0.001027938312 | 1.275234054 | 0.0002172067236
| 4106.47223 | 0.001023714171 | 1.275234115 | 0.0002154060534
| 4106.392229 | 0.001020874146 | 1.275233639 | 0.0002142075329
| 4106.312229 | 0.001018034121 | 1.275233615 | 0.0002130137687
| 4106.232228 | 0.001013737 | 1.27523304 | 0.0002111740983
| 4106.152227 | 0.001010323504 | 1.275231764 | 0.0002097150306
| 4106.072227 | 0.001008350041 | 1.275230262 | 0.0002088860447
| 4105.992226 | 0.001007668905 | 1.27522918 | 0.0002086291547
| 4105.912225 | 0.001007348902 | 1.275228601 | 0.0002085362557
| 4105.832225 | 0.001006588359 | 1.275228653 | 0.0002082565382
| 4105.752224 | 0.001005748352 | 1.275229038 | 0.0002079454352
| 4105.672223 | 0.001003477838 | 1.275230651 | 0.0002070189467
| 4105.592222 | 0.0009980900308 | 1.275232432 | 0.000204724737
| 4105.512222 | 0.0009887299492 | 1.275234353 | 0.0002006868234
| 4105.432221 | 0.0009759809221 | 1.275233933 | 0.0001951350346
| 4105.35222 | 0.0009658220399 | 1.275232135 | 0.0001907063301
| 4105.27222 | 0.0009578219705 | 1.275230194 | 0.0001872244108
| 4105.192219 | 0.0009489815522 | 1.275230166 | 0.0001833934133
| 4105.112218 | 0.0009323414077 | 1.275228762 | 0.0001761207461
| 4105.032218 | 0.0009171924755 | 1.275224115 | 0.0001694685686
| 4104.952217 | 0.0009043670192 | 1.275218255 | 0.0001638241814
| 4104.872216 | 0.0008943994604 | 1.275211279 | 0.0001594234809
| 4104.792216 | 0.0008877209583 | 1.275203465 | 0.0001564589876
| 4104.712215 | 0.0008858809421 | 1.275196205 | 0.0001556263727
| 4104.632214 | 0.0008840409263 | 1.275190084 | 0.000154805834
| 4104.552213 | 0.0008826309892 | 1.275183808 | 0.0001541726468
| 4104.472213 | 0.0008819833632 | 1.275177603 | 0.0001538752212
| 4104.392212 | 0.0008823090327 | 1.275171434 | 0.0001540059108
| 4104.312211 | 0.0008834290426 | 1.275165259 | 0.0001544856691
| 4104.232211 | 0.0008856336818 | 1.275159336 | 0.0001554448282
| 4104.15221 | 0.0008880575979 | 1.27515347 | 0.0001565010267
| 4104.072209 | 0.0008904976189 | 1.275147633 | 0.0001575646939
| 4103.992209 | 0.0008935492683 | 1.275140415 | 0.0001588826668
| 4103.912208 | 0.000902269344 | 1.275132878 | 0.000162688716
| 4103.832207 | 0.0009147858185 | 1.275126535 | 0.000168176205
| 4103.752206 | 0.0009301366419 | 1.275121953 | 0.0001749283475
| 4103.672206 | 0.0009472425246 | 1.27511919 | 0.0001824714436
| 4103.592205 | 0.0009639288261 | 1.275120264 | 0.0001898709519
| 4103.512204 | 0.0009714088913 | 1.275122352 | 0.0001932347583
| 4103.432204 | 0.0009788889562 | 1.275122793 | 0.0001965813322
| 4103.352203 | 0.000987157672 | 1.275124707 | 0.0002002902474
| 4103.272202 | 0.0009929555966 | 1.275128362 | 0.0002029315391
| 4103.192202 | 0.0009923123633 | 1.275133262 | 0.0002027545386
| 4103.112201 | 0.0009842322929 | 1.275137293 | 0.0001992990722
| 4103.0322 | 0.0009712706381 | 1.275138192 | 0.0001936644203
| 4102.9522 | 0.0009609916536 | 1.275136349 | 0.0001891800216
| 4102.872199 | 0.0009531115852 | 1.275134113 | 0.0001857459441
| 4102.792198 | 0.0009447282956 | 1.275132335 | 0.0001820953186
| 4102.712197 | 0.0009316881824 | 1.27512864 | 0.000176376971
| 4102.632197 | 0.0009233942975 | 1.275121647 | 0.0001727104248
| 4102.552196 | 0.0009197785499 | 1.275114639 | 0.0001711004525
| 4102.472195 | 0.0009205736481 | 1.275107273 | 0.0001714260618
| 4102.392195 | 0.0009247044102 | 1.27510164 | 0.000173236641
| 4102.312194 | 0.0009278244371 | 1.27509691 | 0.0001746123912
| 4102.232193 | 0.0009309444644 | 1.275092114 | 0.0001759875498
| 4102.152193 | 0.0009355465221 | 1.27508753 | 0.0001780167024
| 4102.072192 | 0.0009403679431 | 1.275083886 | 0.0001801523061
| 4101.992191 | 0.0009435717955 | 1.275080702 | 0.0001815815541
| 4101.91219 | 0.000945331811 | 1.275077026 | 0.0001823707805
| 4101.83219 | 0.000947363067 | 1.275072782 | 0.0001832733946
| 4101.752189 | 0.0009497777617 | 1.275068041 | 0.0001843394759
| 4101.672188 | 0.0009524177845 | 1.275062934 | 0.0001855008907
| 4101.592188 | 0.0009558624755 | 1.275055927 | 0.0001869963397
| 4101.512187 | 0.00096674257 | 1.275048131 | 0.0001917537245
| 4101.432186 | 0.0009825730649 | 1.275041919 | 0.0001987052003
| 4101.352186 | 0.001001923002 | 1.275037578 | 0.0002072245492
| 4101.272185 | 0.001023543857 | 1.27503552 | 0.0002167670202
| 4101.192184 | 0.001044896514 | 1.27503777 | 0.0002262370484
| 4101.112184 | 0.001055096603 | 1.275041407 | 0.0002308165683
| 4101.032183 | 0.001065296692 | 1.275042219 | 0.0002353667063
| 4100.952182 | 0.001078341944 | 1.275044518 | 0.0002411840737
| 4100.872181 | 0.00109085404 | 1.275048638 | 0.0002467861987
| 4100.792181 | 0.001098086013 | 1.275055131 | 0.0002500907142
| 4100.71218 | 0.001098966021 | 1.275060985 | 0.0002505944888
| 4100.632179 | 0.001096794099 | 1.275065937 | 0.0002497462816
| 4100.552179 | 0.001094074075 | 1.275070042 | 0.0002486480519
| 4100.472178 | 0.001088766601 | 1.275075019 | 0.0002464206028
| 4100.392177 | 0.001078317071 | 1.275078894 | 0.0002419194018
| 4100.312177 | 0.001065196957 | 1.275081135 | 0.000236226035
| 4100.232176 | 0.001050923833 | 1.275081197 | 0.0002300024
| 4100.152175 | 0.001036778481 | 1.275079378 | 0.000223815065
| 4100.072174 | 0.001025752214 | 1.275075069 | 0.0002189737641
| 4099.992174 | 0.001020152166 | 1.275070904 | 0.0002165211896
| 4099.912173 | 0.001014552117 | 1.275067475 | 0.0002140762215
| 4099.832172 | 0.001007866827 | 1.275063081 | 0.0002111435918
| 4099.752172 | 0.001004526062 | 1.275056941 | 0.0002096642525
| 4099.672171 | 0.001005597571 | 1.275051013 | 0.0002101285696
| 4099.59217 | 0.001010939565 | 1.275045133 | 0.0002124725646
| 4099.51217 | 0.001020539649 | 1.275041943 | 0.0002167184491
| 4099.432169 | 0.001026646431 | 1.275040561 | 0.0002194461618
| 4099.352168 | 0.001032126479 | 1.275039051 | 0.0002218968792
| 4099.272168 | 0.001038678077 | 1.275037982 | 0.0002248238525
| 4099.192167 | 0.001046681996 | 1.275038909 | 0.0002284108735
| 4099.112166 | 0.001049562021 | 1.27504219 | 0.0002297676096
| 4099.032165 | 0.001046201265 | 1.275045295 | 0.0002283760521
| 4098.952165 | 0.001037894405 | 1.275047076 | 0.0002247938702
| 4098.872164 | 0.001028322601 | 1.275046393 | 0.0002206291734
| 4098.792163 | 0.001021202539 | 1.275044555 | 0.0002175313553
| 4098.712163 | 0.001014082477 | 1.275043352 | 0.0002144400296
| 4098.632162 | 0.001001942399 | 1.27504083 | 0.0002091253452
| 4098.552161 | 0.0009921553206 | 1.275034734 | 0.0002048089758
| 4098.472161 | 0.0009872278407 | 1.275027689 | 0.0002026215719
| 4098.39216 | 0.0009880761749 | 1.275019401 | 0.000202963529
| 4098.312159 | 0.0009959962436 | 1.275013219 | 0.0002064402477
| 4098.232158 | 0.001002763007 | 1.275009049 | 0.0002094303732
| 4098.152158 | 0.001009323064 | 1.275004929 | 0.0002123301904
| 4098.072157 | 0.001018556041 | 1.27500061 | 0.0002164047359
| 4097.992156 | 0.001032529482 | 1.274998474 | 0.0002225889589
| 4097.912156 | 0.001044049582 | 1.274999533 | 0.0002277265818
| 4097.832155 | 0.001051024067 | 1.275001818 | 0.0002308759905
| 4097.752154 | 0.001053595693 | 1.275004359 | 0.0002320898473
| 4097.672154 | 0.001052906379 | 1.275006394 | 0.0002318628586
| 4097.592153 | 0.001050626359 | 1.275007443 | 0.0002309253082
| 4097.512152 | 0.001048346339 | 1.275008597 | 0.000229988812
| 4097.432152 | 0.00104223288 | 1.275009502 | 0.0002273619049
| 4097.352151 | 0.001035337123 | 1.275008669 | 0.0002243724362
| 4097.27215 | 0.00102896191 | 1.275006934 | 0.0002216027205
| 4097.192149 | 0.001023870277 | 1.275004259 | 0.0002193883263
| 4097.112149 | 0.001020510248 | 1.27500121 | 0.0002179324436
| 4097.032148 | 0.001019185778 | 1.274998248 | 0.0002173737377
| 4096.952147 | 0.00101822577 | 1.274995903 | 0.000216981893
| 4096.872147 | 0.001017070788 | 1.274993713 | 0.000216505795
| 4096.792146 | 0.001015495796 | 1.274991683 | 0.0002158463893
| 4096.712145 | 0.001013415778 | 1.274989616 | 0.0002149641912
| 4096.632145 | 0.00101058935 | 1.274987248 | 0.0002137501569
| 4096.552144 | 0.00100829931 | 1.274984425 | 0.0002127676072
| 4096.472143 | 0.001006459294 | 1.27498162 | 0.0002119833988
| 4096.392142 | 0.001004462128 | 1.274978968 | 0.0002111315469
| 4096.312142 | 0.001001022098 | 1.274975916 | 0.0002096400895
| 4096.232141 | 0.0009983963748 | 1.274971852 | 0.000208496788
| 4096.15214 | 0.0009970649841 | 1.274967487 | 0.0002079204176
| 4096.07214 | 0.0009973407884 | 1.274962792 | 0.0002080485289
| 4095.992139 | 0.0009992122486 | 1.274958385 | 0.0002088824516
| 4095.912138 | 0.001001372267 | 1.274954312 | 0.0002098469939
| 4095.832138 | 0.001003532286 | 1.274949864 | 0.0002108077319
| 4095.752137 | 0.001008276912 | 1.274945054 | 0.0002129032788
| 4095.672136 | 0.001015230653 | 1.274941048 | 0.0002159803468
| 4095.592136 | 0.001023110043 | 1.274937918 | 0.0002194743357
| 4095.512135 | 0.001031350115 | 1.274935769 | 0.0002231374904
| 4095.432134 | 0.001038911528 | 1.274934813 | 0.0002265141297
| 4095.352133 | 0.001043694998 | 1.274934474 | 0.0002286734964
| 4095.272133 | 0.001046695024 | 1.274933651 | 0.0002300423166
| 4095.192132 | 0.001049832739 | 1.274932255 | 0.0002314659547
| 4095.112131 | 0.001054232777 | 1.274931191 | 0.0002334492132
| 4095.032131 | 0.001057207559 | 1.274930699 | 0.0002348105245
| 4094.95213 | 0.001059544623 | 1.274929872 | 0.0002358874921
| 4094.872129 | 0.00106159677 | 1.274929084 | 0.0002368393878
| 4094.792129 | 0.001063522009 | 1.274928192 | 0.0002377343469
| 4094.712128 | 0.00106476202 | 1.274927343 | 0.0002383278675
| 4094.632127 | 0.00106600203 | 1.274925941 | 0.0002389157614
| 4094.552126 | 0.001068367069 | 1.274924495 | 0.0002399989453
| 4094.472126 | 0.00107151497 | 1.274923357 | 0.0002414303023
| 4094.392125 | 0.001074651999 | 1.274922769 | 0.0002428625843
| 4094.312124 | 0.001077212021 | 1.27492257 | 0.0002440446711
| 4094.232124 | 0.001078686022 | 1.274922655 | 0.0002447511463
| 4094.152123 | 0.001079128186 | 1.27492266 | 0.000245002134
| 4094.072122 | 0.001079008185 | 1.274922477 | 0.0002450034796
| 4093.992122 | 0.001078750312 | 1.274922334 | 0.0002449444761
| 4093.912121 | 0.001077230299 | 1.274922202 | 0.0002443293695
| 4093.83212 | 0.001075235127 | 1.274921566 | 0.0002434996611
| 4093.75212 | 0.001073107228 | 1.274920689 | 0.0002426089645
| 4093.672119 | 0.001071114496 | 1.274919443 | 0.0002417740352
| 4093.592118 | 0.001069513301 | 1.274918031 | 0.0002411099483
| 4093.512117 | 0.001068633293 | 1.274916591 | 0.0002407634097
| 4093.432117 | 0.001067753285 | 1.27491556 | 0.0002404210643
| 4093.352116 | 0.001066011366 | 1.274914655 | 0.0002397000923
| 4093.272115 | 0.001063273076 | 1.274913681 | 0.000238539211
| 4093.192115 | 0.001059642651 | 1.274912377 | 0.0002369816766
| 4093.112114 | 0.001055002611 | 1.274910595 | 0.0002349741734
| 4093.032113 | 0.001050091023 | 1.274907717 | 0.0002328356839
| 4092.952113 | 0.00104699859 | 1.27490405 | 0.0002314909787
| 4092.872112 | 0.001045158574 | 1.27490038 | 0.0002306982983
| 4092.792111 | 0.001043452668 | 1.274896365 | 0.0002299612022
| 4092.71211 | 0.001042972664 | 1.274891441 | 0.0002297552544
| 4092.63211 | 0.001046226622 | 1.274885986 | 0.0002311900427
| 4092.552109 | 0.001052972221 | 1.274881504 | 0.0002341741827
| 4092.472108 | 0.001060761602 | 1.274878327 | 0.0002376319752
| 4092.392108 | 0.001066961655 | 1.274876097 | 0.0002403988887
| 4092.312107 | 0.001073161709 | 1.274872474 | 0.0002431517425
| 4092.232106 | 0.001086049293 | 1.274869508 | 0.0002488599747
| 4092.152106 | 0.001099554683 | 1.274869528 | 0.0002548712812
| 4092.072105 | 0.001111558993 | 1.274871195 | 0.0002602377709
| 4091.992104 | 0.001121021124 | 1.274874637 | 0.0002645016277
| 4091.912104 | 0.001126301169 | 1.274879138 | 0.0002669323933
| 4091.832103 | 0.001126964207 | 1.274883408 | 0.0002673250259
| 4091.752102 | 0.001126804206 | 1.274887053 | 0.00026734838
| 4091.672101 | 0.001124775 | 1.27489151 | 0.0002665557265
| 4091.592101 | 0.001118788895 | 1.27489604 | 0.0002640188654
| 4091.5121 | 0.001108548806 | 1.274899892 | 0.000259599059
| 4091.432099 | 0.001095321088 | 1.274902197 | 0.0002538457892
| 4091.352099 | 0.001080028125 | 1.27490256 | 0.0002471617451
| 4091.272098 | 0.001066456335 | 1.274900308 | 0.0002412098872
| 4091.192097 | 0.001058016262 | 1.274897665 | 0.0002375170103
| 4091.112097 | 0.001049576188 | 1.274896868 | 0.0002338427558
| 4091.032096 | 0.001034854982 | 1.274895257 | 0.0002273898381
| 4090.952095 | 0.001020883133 | 1.274890375 | 0.0002212339179
| 4090.872094 | 0.001009976882 | 1.274884205 | 0.0002164168042
| 4090.792094 | 0.001003089314 | 1.274876413 | 0.0002133555555
| 4090.712093 | 0.001001969305 | 1.274868839 | 0.0002128404028
| 4090.632092 | 0.001003905137 | 1.274862305 | 0.0002136837382
| 4090.552092 | 0.001006385159 | 1.274856562 | 0.0002147752143
| 4090.472091 | 0.001011293264 | 1.274850308 | 0.000216932651
| 4090.39209 | 0.00102091527 | 1.274845382 | 0.000221183079
| 4090.31209 | 0.001032195367 | 1.274842726 | 0.0002261881703
| 4090.232089 | 0.001041913511 | 1.274842539 | 0.0002305294687
| 4090.152088 | 0.001048526797 | 1.27484352 | 0.0002335130781
| 4090.072088 | 0.001051292964 | 1.27484567 | 0.0002348114738
| 4089.992087 | 0.001050412956 | 1.274846973 | 0.0002344927591
| 4089.912086 | 0.001049532949 | 1.274849025 | 0.000234181617
| 4089.832085 | 0.001042336886 | 1.274851549 | 0.000231088675
| 4089.752085 | 0.001031093982 | 1.274852369 | 0.000226192901
| 4089.672084 | 0.001017279716 | 1.274851307 | 0.000220143374
| 4089.592083 | 0.001002485836 | 1.274847984 | 0.0002136385097
| 4089.512083 | 0.0009892057203 | 1.274841422 | 0.0002077685227
| 4089.432082 | 0.0009836003447 | 1.274833749 | 0.0002052734418
| 4089.352081 | 0.0009793603077 | 1.274827031 | 0.0002033904085
| 4089.272081 | 0.0009761532904 | 1.27481924 | 0.0002019523062
| 4089.19208 | 0.0009756494526 | 1.27481026 | 0.0002016949949
| 4089.112079 | 0.0009822095098 | 1.274800427 | 0.000204546238
| 4089.032078 | 0.0009948145828 | 1.274792314 | 0.0002100826029
| 4088.952078 | 0.001011705491 | 1.274786443 | 0.0002175332137
| 4088.872077 | 0.001027827711 | 1.274784162 | 0.0002246811769
| 4088.792076 | 0.001038507804 | 1.274782623 | 0.0002294352656
| 4088.712076 | 0.001049187897 | 1.274779254 | 0.0002341711242
| 4088.632075 | 0.001068188803 | 1.27477678 | 0.0002425884663
| 4088.552074 | 0.001086512325 | 1.274778934 | 0.0002507538531
| 4088.472074 | 0.001101325918 | 1.274782518 | 0.0002573848623
| 4088.392073 | 0.001111394215 | 1.274789003 | 0.0002619509602
| 4088.312072 | 0.001113354232 | 1.274794509 | 0.0002629286298
| 4088.232072 | 0.001115314249 | 1.274799481 | 0.000263900946
| 4088.152071 | 0.001114134905 | 1.274805188 | 0.0002634950047
| 4088.07207 | 0.001108704276 | 1.274811064 | 0.0002612142318
| 4087.992069 | 0.001098772498 | 1.274816083 | 0.0002569378875
| 4087.912069 | 0.001084372373 | 1.274820096 | 0.0002506788303
| 4087.832068 | 0.001067254969 | 1.274820737 | 0.0002431861194
| 4087.752067 | 0.001054352217 | 1.274819546 | 0.0002375351512
| 4087.672067 | 0.001044592132 | 1.274818369 | 0.0002332713952
| 4087.592066 | 0.001033840291 | 1.274819475 | 0.0002285925923
| 4087.512065 | 0.001014080119 | 1.274819161 | 0.0002199224911
| 4087.432065 | 0.000994931366 | 1.274815222 | 0.000211485508
| 4087.352064 | 0.000977425157 | 1.274809446 | 0.0002037548741
| 4087.272063 | 0.0009623697921 | 1.274801906 | 0.0001970882295
| 4087.192062 | 0.0009508785315 | 1.274792085 | 0.0001919719804
| 4087.112062 | 0.0009476385032 | 1.274782342 | 0.0001904993713
| 4087.032061 | 0.0009443984751 | 1.274773821 | 0.0001890390189
| 4086.95206 | 0.0009435793975 | 1.274763933 | 0.000188633859
| 4086.87206 | 0.0009470057939 | 1.27475384 | 0.0001901012556
| 4086.792059 | 0.0009560087927 | 1.274743772 | 0.00019403139
| 4086.712058 | 0.0009712089251 | 1.27473525 | 0.000200713681
| 4086.632058 | 0.0009900100042 | 1.27473045 | 0.0002090236936
| 4086.552057 | 0.001003936718 | 1.274728523 | 0.000215210454
| 4086.472056 | 0.001014176806 | 1.274726405 | 0.0002197675973
| 4086.392056 | 0.001025211344 | 1.274722955 | 0.0002246624496
| 4086.312055 | 0.001043451503 | 1.274721355 | 0.0002327581114
| 4086.232054 | 0.001057411071 | 1.274723917 | 0.0002390053861
| 4086.152053 | 0.00106677546 | 1.274726865 | 0.0002432274031
| 4086.072053 | 0.00107142358 | 1.274730836 | 0.0002453769324
| 4085.992052 | 0.001071813224 | 1.274733798 | 0.0002456357203
| 4085.912051 | 0.001069933208 | 1.274735958 | 0.0002448840817
| 4085.832051 | 0.001068053191 | 1.274737239 | 0.000244123614
| 4085.75205 | 0.001063703748 | 1.274738742 | 0.0002422746509
| 4085.672049 | 0.0010578714 | 1.274738434 | 0.0002397525499
| 4085.592049 | 0.001052558089 | 1.274737264 | 0.0002374509947
| 4085.512048 | 0.001049118059 | 1.274734695 | 0.0002359628155
| 4085.432047 | 0.001048260237 | 1.274732409 | 0.0002356179994
| 4085.352046 | 0.001048771351 | 1.27473011 | 0.0002358777557
| 4085.272046 | 0.001049891361 | 1.274728618 | 0.0002364145465
| 4085.192045 | 0.001051273883 | 1.274726705 | 0.0002370631362
| 4085.112044 | 0.001055033915 | 1.274725603 | 0.0002387701261
| 4085.032044 | 0.001058658035 | 1.274725616 | 0.000240428267
| 4084.952043 | 0.001060963228 | 1.274726787 | 0.0002415153583
| 4084.872042 | 0.001061089228 | 1.27472838 | 0.0002416439833
| 4084.792042 | 0.001058649832 | 1.274730281 | 0.0002406423055
| 4084.712041 | 0.001055129801 | 1.274731419 | 0.0002391555715
| 4084.63204 | 0.001051609771 | 1.274733577 | 0.0002376789163
| 4084.55204 | 0.00104319777 | 1.274736232 | 0.0002340457954
| 4084.472039 | 0.001030315338 | 1.274737756 | 0.0002284260988
| 4084.392038 | 0.001015091702 | 1.27473726 | 0.0002217516287
| 4084.312037 | 0.0009989315616 | 1.274734837 | 0.0002146439177
| 4084.232037 | 0.0009842666129 | 1.274729544 | 0.0002081680189
| 4084.152036 | 0.0009754782717 | 1.274723027 | 0.0002042763513
| 4084.072035 | 0.0009704382277 | 1.274717094 | 0.0002020466373
| 4083.992035 | 0.0009654858029 | 1.274711736 | 0.0001998613
| 4083.912034 | 0.0009613257666 | 1.274705078 | 0.000198013134
| 4083.832033 | 0.0009622632366 | 1.274698181 | 0.0001984151527
| 4083.752033 | 0.0009666934944 | 1.274692545 | 0.000200373278
| 4083.672032 | 0.000972014504 | 1.274688712 | 0.000202743078
| 4083.592031 | 0.0009757745365 | 1.274685761 | 0.000204431902
| 4083.51203 | 0.0009795345693 | 1.274682883 | 0.0002061215515
| 4083.43203 | 0.0009850618278 | 1.274680991 | 0.0002086021022
| 4083.352029 | 0.0009883594199 | 1.274681123 | 0.000210117414
| 4083.272028 | 0.0009881692502 | 1.274681481 | 0.0002100935427
| 4083.192028 | 0.0009841788532 | 1.27468236 | 0.0002083952153
| 4083.112027 | 0.0009759387814 | 1.274681221 | 0.00020479849
| 4083.032026 | 0.0009700777896 | 1.274678739 | 0.0002022398675
| 4082.952026 | 0.0009646377421 | 1.274676516 | 0.000199869777
| 4082.872025 | 0.0009571834881 | 1.274674591 | 0.0001966122366
| 4082.792024 | 0.0009462146885 | 1.274670928 | 0.0001917838162
| 4082.712024 | 0.0009373346114 | 1.274664959 | 0.0001878556778
| 4082.632023 | 0.000931785416 | 1.274657992 | 0.0001853899414
| 4082.552022 | 0.0009294641563 | 1.274650815 | 0.0001843489915
| 4082.472021 | 0.0009297854764 | 1.274643625 | 0.0001844761222
| 4082.392021 | 0.0009317454935 | 1.274637218 | 0.0001853354828
| 4082.31202 | 0.0009337055104 | 1.274630091 | 0.0001861877983
| 4082.232019 | 0.0009406621062 | 1.274622769 | 0.0001892472492
| 4082.152019 | 0.0009503254657 | 1.274616767 | 0.000193516606
| 4082.072018 | 0.0009617931836 | 1.274612063 | 0.0001985967489
| 4081.992017 | 0.0009743772409 | 1.274608664 | 0.0002041836
| 4081.912017 | 0.0009871773524 | 1.274607855 | 0.000209891792
| 4081.832016 | 0.0009939268752 | 1.274608155 | 0.0002129359288
| 4081.752015 | 0.0009996069247 | 1.274607381 | 0.0002154967337
| 4081.672014 | 0.001006070569 | 1.27460685 | 0.0002184065322
| 4081.592014 | 0.00101351945 | 1.274607649 | 0.0002217652076
| 4081.512013 | 0.001016719478 | 1.274610259 | 0.0002232631095
| 4081.432012 | 0.001015228361 | 1.274612543 | 0.0002226834597
| 4081.352012 | 0.00101007703 | 1.274613973 | 0.0002204768077
| 4081.272011 | 0.00100369471 | 1.27461373 | 0.0002177092175
| 4081.19201 | 0.0009985346654 | 1.27461266 | 0.0002154738946
| 4081.11201 | 0.0009933746207 | 1.274612277 | 0.0002132452494
| 4081.032009 | 0.0009832172301 | 1.274611322 | 0.0002088008499
| 4080.952008 | 0.0009729929947 | 1.274607782 | 0.0002043012595
| 4080.872008 | 0.0009644046174 | 1.274603113 | 0.0002005138702
| 4080.792007 | 0.0009581802741 | 1.274597143 | 0.0001977590899
| 4080.712006 | 0.0009549802462 | 1.274590838 | 0.0001963385237
| 4080.632005 | 0.0009545000014 | 1.274584683 | 0.0001961223309
| 4080.552005 | 0.0009545000013 | 1.274579059 | 0.0001961238126
| 4080.472004 | 0.0009553678764 | 1.27457296 | 0.0001965045206
| 4080.392003 | 0.0009580238243 | 1.274566917 | 0.000197676744
| 4080.312003 | 0.0009622638613 | 1.274560948 | 0.0001995504635
| 4080.232002 | 0.0009681358513 | 1.274555298 | 0.000202149316
| 4080.152001 | 0.0009756878687 | 1.274550287 | 0.0002054977485
| 4080.072001 | 0.0009832159612 | 1.274546257 | 0.000208845392
| 4079.992 | 0.0009889760115 | 1.274542479 | 0.0002114135582
| 4079.911999 | 0.0009947360614 | 1.274536923 | 0.0002139644319
| 4079.831998 | 0.00100797628 | 1.274531199 | 0.0002198229386
| 4079.751998 | 0.001023640458 | 1.274528163 | 0.0002267804242
| 4079.671997 | 0.001039956592 | 1.274526737 | 0.0002340424202
| 4079.591996 | 0.001055812595 | 1.274527626 | 0.0002411238236
| 4079.511996 | 0.001068932709 | 1.274530998 | 0.000247019397
| 4079.431995 | 0.001074028232 | 1.274535192 | 0.0002493729017
| 4079.351994 | 0.001077708264 | 1.274537684 | 0.0002510835566
| 4079.271994 | 0.00108026804 | 1.274541182 | 0.0002523084568
| 4079.191993 | 0.001080107476 | 1.274544784 | 0.000252330765
| 4079.111992 | 0.001074187425 | 1.274548888 | 0.0002498095686
| 4079.031992 | 0.001064254873 | 1.274549903 | 0.0002454826112
| 4078.951991 | 0.001056303294 | 1.274549452 | 0.0002420177116
| 4078.87199 | 0.001050143241 | 1.274548159 | 0.0002393371831
| 4078.791989 | 0.00104347051 | 1.274548009 | 0.0002364408466
| 4078.711989 | 0.001032190412 | 1.274546024 | 0.0002314876285
| 4078.631988 | 0.001023562781 | 1.274541808 | 0.0002276862149
| 4078.551987 | 0.001017803343 | 1.274536768 | 0.0002251459097
| 4078.471987 | 0.001014763841 | 1.274531568 | 0.0002238076643
| 4078.391986 | 0.001013972128 | 1.274526288 | 0.00022346339
| 4078.311985 | 0.001014692134 | 1.274521747 | 0.0002237953744
| 4078.231985 | 0.00101541214 | 1.274517162 | 0.0002241269707
| 4078.151984 | 0.001017140485 | 1.274512707 | 0.000224906154
| 4078.071983 | 0.001019764641 | 1.274508184 | 0.0002260812313
| 4077.991982 | 0.001022868808 | 1.274504141 | 0.000227473509
| 4077.911982 | 0.00102654884 | 1.274499672 | 0.0002291166224
| 4077.831981 | 0.00103158925 | 1.274495904 | 0.0002313687891
| 4077.75198 | 0.001036052963 | 1.274492163 | 0.0002333660772
| 4077.67198 | 0.001039972997 | 1.274488499 | 0.0002351235767
| 4077.591979 | 0.00104459888 | 1.274483009 | 0.0002371758603
| 4077.511978 | 0.001055558975 | 1.27447764 | 0.0002420333726
| 4077.431978 | 0.001069307989 | 1.274473748 | 0.0002481400627
| 4077.351977 | 0.001084796713 | 1.274471603 | 0.0002550341675
| 4077.271976 | 0.001101341045 | 1.274470864 | 0.0002624095308
| 4077.191976 | 0.001117358315 | 1.274473568 | 0.0002695853205
| 4077.111975 | 0.001124918381 | 1.274476944 | 0.0002730238153
| 4077.031974 | 0.001132478447 | 1.274478547 | 0.0002764452416
| 4076.951973 | 0.001142223722 | 1.274481002 | 0.00028084252
| 4076.871973 | 0.00115146191 | 1.274485474 | 0.0002850350323
| 4076.791972 | 0.001156403666 | 1.27449157 | 0.0002873412034
| 4076.711971 | 0.001155443657 | 1.274498251 | 0.0002870400664
| 4076.631971 | 0.00114910933 | 1.274503325 | 0.0002843437658
| 4076.55197 | 0.001142477672 | 1.274506961 | 0.0002815017416
| 4076.471969 | 0.001136277618 | 1.274510003 | 0.0002788449364
| 4076.391969 | 0.001129141901 | 1.274514553 | 0.0002757883177
| 4076.311968 | 0.001113621766 | 1.274518213 | 0.0002690102852
| 4076.231967 | 0.001097625401 | 1.274518663 | 0.0002619899874
| 4076.151966 | 0.001082121664 | 1.274517688 | 0.0002551737327
| 4076.071966 | 0.001067954696 | 1.274514984 | 0.000248932426
| 4075.991965 | 0.001056309871 | 1.274510536 | 0.0002437908917
| 4075.911964 | 0.001051429829 | 1.274506051 | 0.0002416445988
| 4075.831964 | 0.001046549786 | 1.274503714 | 0.0002395190223
| 4075.751963 | 0.001040084522 | 1.274501155 | 0.0002366891654
| 4075.671962 | 0.00103290091 | 1.274498434 | 0.0002335394921
| 4075.591962 | 0.001026332814 | 1.27449499 | 0.0002306553173
| 4075.511961 | 0.001019692756 | 1.274491797 | 0.0002277416004
| 4075.43196 | 0.00101257642 | 1.274487572 | 0.0002246068476
| 4075.35196 | 0.001007514159 | 1.274482899 | 0.0002223774483
| 4075.271959 | 0.001003874127 | 1.274478319 | 0.0002207788293
| 4075.191958 | 0.0009999807768 | 1.274474399 | 0.0002190743361
| 4075.111957 | 0.0009938207231 | 1.274469496 | 0.0002163562742
| 4075.031957 | 0.0009902463139 | 1.274463002 | 0.0002147681068
| 4074.951956 | 0.0009896245729 | 1.274456325 | 0.0002144860808
| 4074.871955 | 0.0009924874851 | 1.274449455 | 0.0002157458511
| 4074.791955 | 0.0009986229495 | 1.274443969 | 0.0002184687753
| 4074.711954 | 0.001003822995 | 1.274439611 | 0.0002207883307
| 4074.631953 | 0.00100902304 | 1.274434656 | 0.000223102258
| 4074.551953 | 0.001018931735 | 1.274429684 | 0.0002275021797
| 4074.471952 | 0.001031859656 | 1.274427178 | 0.0002332636591
| 4074.391951 | 0.001044249764 | 1.274426875 | 0.0002388083369
| 4074.31195 | 0.001053689846 | 1.274429176 | 0.0002430713046
| 4074.23195 | 0.001056801257 | 1.274431766 | 0.0002445332821
| 4074.151949 | 0.001058801274 | 1.27443381 | 0.0002454976264
| 4074.071948 | 0.001059146246 | 1.274436686 | 0.00024573671
| 4073.991948 | 0.001055757881 | 1.274440342 | 0.0002443290944
| 4073.911947 | 0.001046397799 | 1.274443692 | 0.0002402724526
| 4073.831946 | 0.001032546173 | 1.27444522 | 0.0002342079103
| 4073.751946 | 0.001016320251 | 1.27444417 | 0.0002270662569
| 4073.671945 | 0.001002070051 | 1.274440229 | 0.0002207720187
| 4073.591944 | 0.0009934299759 | 1.274435613 | 0.0002169570681
| 4073.511944 | 0.0009847899006 | 1.274432792 | 0.0002131592069
| 4073.431943 | 0.0009708413653 | 1.274428668 | 0.0002069962455
| 4073.351942 | 0.0009585563613 | 1.274421645 | 0.0002015424241
| 4073.271941 | 0.0009497639598 | 1.274413388 | 0.0001976243865
| 4073.191941 | 0.0009447516457 | 1.274404172 | 0.0001953722917
| 4073.11194 | 0.0009442716417 | 1.27439502 | 0.000195129455
| 4073.031939 | 0.0009459355482 | 1.274386774 | 0.0001958455286
| 4072.951939 | 0.0009479755661 | 1.274378541 | 0.0001967285026
| 4072.871938 | 0.0009521062067 | 1.274369712 | 0.0001985324813
| 4072.791937 | 0.0009604045981 | 1.274360933 | 0.0002021843431
| 4072.711937 | 0.0009713646932 | 1.274353323 | 0.0002070273982
| 4072.631936 | 0.0009846389694 | 1.274346406 | 0.0002129031127
| 4072.551935 | 0.000999857163 | 1.274341419 | 0.0002196592472
| 4072.471934 | 0.001013669636 | 1.274338109 | 0.0002258086246
| 4072.391934 | 0.001022989717 | 1.274335382 | 0.000229972474
| 4072.311933 | 0.001032309798 | 1.274329489 | 0.0002341062821
| 4072.231932 | 0.001051329515 | 1.274324022 | 0.0002425442059
| 4072.151932 | 0.001072578446 | 1.274321646 | 0.0002520002775
| 4072.071931 | 0.00109401022 | 1.274321519 | 0.000261559279
| 4071.99193 | 0.001114872173 | 1.274323407 | 0.0002708852896
| 4071.91193 | 0.001133432334 | 1.27432878 | 0.0002792244387
| 4071.831929 | 0.001142122187 | 1.274334956 | 0.0002831956122
| 4071.751928 | 0.001149082247 | 1.274339332 | 0.0002863828602
| 4071.671928 | 0.001156210743 | 1.274344064 | 0.0002896483015
| 4071.591927 | 0.001162916148 | 1.274350315 | 0.0002927407285
| 4071.511926 | 0.001163076149 | 1.274358204 | 0.0002929467538
| 4071.431925 | 0.00115697329 | 1.274365111 | 0.0002903665192
| 4071.351925 | 0.001146215657 | 1.274370332 | 0.0002857061746
| 4071.271924 | 0.001134667797 | 1.274372977 | 0.0002806707021
| 4071.191923 | 0.001126027722 | 1.27437458 | 0.0002769144574
| 4071.111923 | 0.001117387647 | 1.274377855 | 0.0002731739528
| 4071.031922 | 0.001100442049 | 1.274380452 | 0.0002657438578
| 4070.951921 | 0.00108276307 | 1.274379308 | 0.0002579526349
| 4070.871921 | 0.001066770337 | 1.274376406 | 0.0002508921353
| 4070.79192 | 0.001053486945 | 1.274371458 | 0.000245013389
| 4070.711919 | 0.001044446867 | 1.274365317 | 0.0002410048896
| 4070.631918 | 0.001041295841 | 1.274359312 | 0.0002396092499
| 4070.551918 | 0.001039175822 | 1.27435482 | 0.0002386852092
| 4070.471917 | 0.001037743835 | 1.274350088 | 0.0002380640319
| 4070.391916 | 0.001037850594 | 1.274345697 | 0.0002381285453
| 4070.311916 | 0.001040330615 | 1.274341567 | 0.0002392481661
| 4070.231915 | 0.001043559572 | 1.274338995 | 0.0002407148325
| 4070.151914 | 0.001045669373 | 1.274336985 | 0.0002416905122
| 4070.071914 | 0.001046949384 | 1.274335423 | 0.0002423024381
| 4069.991913 | 0.001048164698 | 1.274333908 | 0.0002428861582
| 4069.911912 | 0.001048804704 | 1.274333228 | 0.0002432226348
| 4069.831912 | 0.00104760632 | 1.274332689 | 0.000242744988
| 4069.751911 | 0.001044835988 | 1.274332095 | 0.0002415695082
| 4069.67191 | 0.001040870788 | 1.274330948 | 0.0002398586976
| 4069.591909 | 0.001036461329 | 1.274329049 | 0.0002379436288
| 4069.511909 | 0.001034101309 | 1.274326656 | 0.0002369329828
| 4069.431908 | 0.001031741288 | 1.274325176 | 0.0002359309473
| 4069.351907 | 0.001028154905 | 1.274323453 | 0.0002343825195
| 4069.271907 | 0.001023979614 | 1.274321596 | 0.0002325715051
| 4069.191906 | 0.001020203393 | 1.274319177 | 0.0002309321522
| 4069.111905 | 0.001016283359 | 1.274317233 | 0.0002292334399
| 4069.031905 | 0.001011341893 | 1.274314594 | 0.0002270749083
| 4068.951904 | 0.001007279964 | 1.274311791 | 0.0002253049911
| 4068.871903 | 0.001003919934 | 1.274308872 | 0.0002238453452
| 4068.791902 | 0.001000049761 | 1.274307143 | 0.0002221705474
| 4068.711902 | 0.0009916496874 | 1.274304813 | 0.000218480012
| 4068.631901 | 0.0009827048231 | 1.274300771 | 0.0002145314285
| 4068.5519 | 0.000974338139 | 1.274295298 | 0.000210825745
| 4068.4719 | 0.0009676825845 | 1.274288669 | 0.0002078683474
| 4068.391899 | 0.0009638729104 | 1.274280622 | 0.0002061603565
| 4068.311898 | 0.0009645929168 | 1.274272898 | 0.0002064655158
| 4068.231898 | 0.000965312923 | 1.274265058 | 0.0002067696396
| 4068.151897 | 0.0009705065174 | 1.274256058 | 0.0002090482192
| 4068.071896 | 0.0009809992031 | 1.274247708 | 0.0002136848112
| 4067.991896 | 0.0009962531833 | 1.274240681 | 0.0002204472173
| 4067.911895 | 0.001015533351 | 1.27423597 | 0.0002290186583
| 4067.831894 | 0.001035903213 | 1.274235244 | 0.000238111623
| 4067.751893 | 0.001049560098 | 1.274237239 | 0.0002442511096
| 4067.671893 | 0.001058640177 | 1.274238745 | 0.000248354862
| 4067.591892 | 0.001068064844 | 1.274239591 | 0.0002526055254
| 4067.511891 | 0.001080544953 | 1.27424262 | 0.0002582330785
| 4067.431891 | 0.001086146016 | 1.274248791 | 0.0002608369468
| 4067.35189 | 0.001085398279 | 1.274254444 | 0.0002606179283
| 4067.271889 | 0.001078567721 | 1.274260014 | 0.0002576979859
| 4067.191889 | 0.001067136133 | 1.274262546 | 0.0002527069767
| 4067.111888 | 0.001058616058 | 1.274263494 | 0.0002489933303
| 4067.031887 | 0.001050095984 | 1.27426551 | 0.0002452895392
| 4066.951886 | 0.001035056526 | 1.274267587 | 0.0002386920238
| 4066.871886 | 0.001015921272 | 1.27426645 | 0.0002302457905
| 4066.791885 | 0.000997541936 | 1.274262464 | 0.0002221080459
| 4066.711884 | 0.0009821818025 | 1.274255933 | 0.0002152865093
| 4066.631884 | 0.0009710448804 | 1.274247998 | 0.000210326514
| 4066.551883 | 0.0009655286667 | 1.274239252 | 0.0002078542097
| 4066.471882 | 0.0009632486467 | 1.274231712 | 0.0002068299928
| 4066.391882 | 0.0009613380143 | 1.274223779 | 0.0002059660935
| 4066.311881 | 0.000962698026 | 1.274215365 | 0.0002065499099
| 4066.23188 | 0.0009684858245 | 1.274207077 | 0.0002091009915
| 4066.15188 | 0.0009773556649 | 1.274200304 | 0.0002130349445
| 4066.071879 | 0.000988599391 | 1.274194474 | 0.0002180320238
| 4065.991878 | 0.001000782239 | 1.274191577 | 0.0002234737957
| 4065.911877 | 0.001007502298 | 1.274189421 | 0.000226496962
| 4065.831877 | 0.001014222356 | 1.274185989 | 0.0002295083492
| 4065.751876 | 0.001024262968 | 1.274182741 | 0.0002339961924
| 4065.671875 | 0.00103568746 | 1.274181462 | 0.000239117195
| 4065.591875 | 0.001045290657 | 1.274181595 | 0.0002434427791
| 4065.511874 | 0.001052090716 | 1.274182988 | 0.0002465354194
| 4065.431873 | 0.00105480317 | 1.274184024 | 0.0002478094969
| 4065.351873 | 0.001056803187 | 1.274184332 | 0.0002487604286
| 4065.271872 | 0.001058746949 | 1.274184333 | 0.0002496835446
| 4065.191871 | 0.001060497547 | 1.274184576 | 0.0002505231765
| 4065.11187 | 0.001061457556 | 1.274184603 | 0.0002510096935
| 4065.03187 | 0.001062417564 | 1.27418467 | 0.0002514966001
| 4064.951869 | 0.001063570096 | 1.274184653 | 0.0002520682663
| 4064.871868 | 0.001064512528 | 1.274185283 | 0.0002525526614
| 4064.791868 | 0.001064832531 | 1.274185823 | 0.0002527597655
| 4064.711867 | 0.001065152533 | 1.274187195 | 0.0002529746164
| 4064.631866 | 0.001063973595 | 1.274189087 | 0.0002525284666
| 4064.551866 | 0.001059982459 | 1.274192017 | 0.0002508427201
| 4064.471865 | 0.001052304818 | 1.274194447 | 0.0002475146056
| 4064.391864 | 0.001040334534 | 1.274197179 | 0.0002422821906
| 4064.311864 | 0.001022974383 | 1.274196455 | 0.0002346229876
| 4064.231863 | 0.001011167413 | 1.274193664 | 0.0002294112816
| 4064.151862 | 0.001000327319 | 1.274191898 | 0.0002246384316
| 4064.071861 | 0.0009853649228 | 1.274190888 | 0.0002180409854
| 4063.991861 | 0.0009631465762 | 1.274186757 | 0.0002081905431
| 4063.91186 | 0.0009439464091 | 1.274177936 | 0.0001996370895
| 4063.831859 | 0.000931083324 | 1.274166576 | 0.0001938753349
| 4063.751859 | 0.000925677881 | 1.274154376 | 0.0001914191424
| 4063.671858 | 0.0009265603827 | 1.274142253 | 0.000191757534
| 4063.591857 | 0.0009312804236 | 1.274131939 | 0.0001938179722
| 4063.511857 | 0.0009360004648 | 1.274120227 | 0.0001958655982
| 4063.431856 | 0.0009523731539 | 1.27410829 | 0.0002030892596
| 4063.351855 | 0.0009738064388 | 1.274100248 | 0.0002125981564
| 4063.271854 | 0.0009974436612 | 1.27409511 | 0.0002231138067
| 4063.191854 | 0.001021093582 | 1.274093341 | 0.0002336667605
| 4063.111853 | 0.001041653761 | 1.274095649 | 0.0002428848186
| 4063.031852 | 0.00105103773 | 1.274099039 | 0.0002471465106
| 4062.951852 | 0.001058477795 | 1.274100068 | 0.0002505226422
| 4062.871851 | 0.001066340095 | 1.274101327 | 0.0002540886911
| 4062.79185 | 0.001074442289 | 1.274103407 | 0.0002577690933
| 4062.71185 | 0.001077802318 | 1.274106693 | 0.0002593531605
| 4062.631849 | 0.001078436304 | 1.274108653 | 0.0002597134486
| 4062.551848 | 0.001077825876 | 1.274110279 | 0.0002595175649
| 4062.471848 | 0.001076902934 | 1.27411085 | 0.0002591730327
| 4062.391847 | 0.001076342929 | 1.274111389 | 0.0002589895122
| 4062.311846 | 0.001075782924 | 1.274111638 | 0.000258803299
| 4062.231845 | 0.001075018456 | 1.274112001 | 0.000258527253
| 4062.151845 | 0.001074314759 | 1.274112144 | 0.0002582761835
| 4062.071844 | 0.001073449506 | 1.274112575 | 0.000257955946
| 4061.991843 | 0.001072079771 | 1.274113014 | 0.0002574115067
| 4061.911843 | 0.001069919753 | 1.274113472 | 0.0002565159182
| 4061.831842 | 0.001067998287 | 1.274113687 | 0.0002557241041
| 4061.751841 | 0.001066118271 | 1.274114445 | 0.0002549556787
| 4061.671841 | 0.001062957 | 1.274115722 | 0.000253622403
| 4061.59184 | 0.001057241108 | 1.274117135 | 0.0002511545947
| 4061.511839 | 0.001049801043 | 1.274118006 | 0.0002479151601
| 4061.431838 | 0.001040384294 | 1.274118498 | 0.0002437932677
| 4061.351838 | 0.001029227505 | 1.274117663 | 0.00023888537
| 4061.271837 | 0.001018935746 | 1.274115317 | 0.0002343479804
| 4061.191836 | 0.001011935685 | 1.274112569 | 0.0002312702683
| 4061.111836 | 0.001004935624 | 1.274111584 | 0.0002282086432
| 4061.031835 | 0.0009914258042 | 1.27411015 | 0.0002222482672
| 4060.951834 | 0.0009775081627 | 1.274105594 | 0.0002160776129
| 4060.871834 | 0.0009653355338 | 1.274099727 | 0.0002106706079
| 4060.791833 | 0.0009562917405 | 1.274091358 | 0.0002066317228
| 4060.711832 | 0.0009542517226 | 1.274083393 | 0.0002057108698
| 4060.631832 | 0.000952211705 | 1.274076076 | 0.0002047959776
| 4060.551831 | 0.0009530377537 | 1.274067806 | 0.0002051468997
| 4060.47183 | 0.0009580958776 | 1.274059593 | 0.0002073804601
| 4060.391829 | 0.0009679216817 | 1.274052208 | 0.0002117420517
| 4060.311829 | 0.0009818418029 | 1.274046654 | 0.0002179415399
| 4060.231828 | 0.0009971253632 | 1.274044459 | 0.0002247784826
| 4060.151827 | 0.001007539196 | 1.274044393 | 0.0002294694092
| 4060.071827 | 0.001014579257 | 1.274044177 | 0.0002326586605
| 4059.991826 | 0.001021954455 | 1.274043224 | 0.000235990354
| 4059.911825 | 0.001032274544 | 1.274043882 | 0.0002406467676
| 4059.831825 | 0.001038708634 | 1.274046639 | 0.0002435941292
| 4059.751824 | 0.001041867172 | 1.274049481 | 0.0002450854235
| 4059.671823 | 0.001042236465 | 1.274052436 | 0.0002453371316
| 4059.591822 | 0.001040607829 | 1.274054858 | 0.0002446952554
| 4059.511822 | 0.001038727813 | 1.274056838 | 0.0002439374777
| 4059.431821 | 0.001036847797 | 1.2740594 | 0.0002431849839
| 4059.35182 | 0.001032823787 | 1.274062461 | 0.0002414832671
| 4059.27182 | 0.001026453789 | 1.274065743 | 0.0002387398587
| 4059.191819 | 0.001017956488 | 1.274068825 | 0.000235048139
| 4059.111818 | 0.001005796382 | 1.274072365 | 0.0002297309504
| 4059.031818 | 0.0009891362376 | 1.274073557 | 0.0002223901173
| 4058.951817 | 0.0009752375436 | 1.274073189 | 0.000216263266
| 4058.871816 | 0.0009636774432 | 1.274072974 | 0.0002111780011
| 4058.791816 | 0.0009504845367 | 1.274076104 | 0.0002053965762
| 4058.711815 | 0.0009229642976 | 1.274078091 | 0.0001932299416
| 4058.631814 | 0.0008941485264 | 1.274074714 | 0.000180437439
| 4058.551813 | 0.0008662647518 | 1.274068646 | 0.0001680345373
| 4058.471813 | 0.0008409766886 | 1.274059483 | 0.0001567578656
| 4058.391812 | 0.0008205508024 | 1.274046831 | 0.0001476124049
| 4058.311811 | 0.0008132307386 | 1.274034067 | 0.0001442973235
| 4058.231811 | 0.0008059106751 | 1.274024664 | 0.00014101278
| 4058.15181 | 0.0007985665163 | 1.274014011 | 0.0001377060433
| 4058.071809 | 0.0007932643772 | 1.27400333 | 0.0001353076738
| 4057.991809 | 0.0007920720217 | 1.273991946 | 0.0001347317781
| 4057.911808 | 0.0007937520365 | 1.27398216 | 0.0001354487304
| 4057.831807 | 0.000796250365 | 1.273973012 | 0.0001365357678
| 4057.751806 | 0.000798071098 | 1.273964936 | 0.0001373310965
| 4057.671806 | 0.000799351109 | 1.273956392 | 0.0001378816055
| 4057.591805 | 0.0008007622391 | 1.273947818 | 0.0001384902768
| 4057.511804 | 0.0008033222612 | 1.273938435 | 0.0001396030359
| 4057.431804 | 0.0008074507989 | 1.273929018 | 0.0001414137087
| 4057.351803 | 0.0008139233086 | 1.273919025 | 0.000144262596
| 4057.271802 | 0.0008237372164 | 1.273909367 | 0.0001486019773
| 4057.191802 | 0.000836787909 | 1.273901074 | 0.0001543947254
| 4057.111801 | 0.0008464279929 | 1.273894282 | 0.0001586832433
| 4057.0318 | 0.0008560680766 | 1.273884652 | 0.0001629462902
| 4056.9518 | 0.0008743119481 | 1.273874628 | 0.000171035943
| 4056.871799 | 0.0008992755999 | 1.273866949 | 0.0001821385739
| 4056.791798 | 0.0009261230263 | 1.27386295 | 0.0001941136005
| 4056.711797 | 0.0009526832571 | 1.273861479 | 0.0002059841675
| 4056.631797 | 0.0009770609834 | 1.273863949 | 0.0002169192415
| 4056.551796 | 0.0009924567836 | 1.273868147 | 0.0002238717193
| 4056.471795 | 0.001002176868 | 1.273871097 | 0.0002282863703
| 4056.391795 | 0.001012319529 | 1.273872293 | 0.0002328734957
| 4056.311794 | 0.001026159649 | 1.273875051 | 0.0002391210689
| 4056.231793 | 0.001035088883 | 1.273880198 | 0.000243203999
| 4056.151793 | 0.001039939055 | 1.273884995 | 0.0002454677679
| 4056.071792 | 0.001041305087 | 1.273890056 | 0.0002461827064
| 4055.991791 | 0.001040185078 | 1.273893853 | 0.0002457793348
| 4055.91179 | 0.001039065068 | 1.27389818 | 0.0002453807107
| 4055.83179 | 0.001033443183 | 1.273902672 | 0.0002429789705
| 4055.751789 | 0.001024680792 | 1.273906339 | 0.0002391712792
| 4055.671788 | 0.001013260449 | 1.273908771 | 0.0002341687238
| 4055.591788 | 0.0009995657503 | 1.273910284 | 0.0002281449023
| 4055.511787 | 0.000983645612 | 1.273908785 | 0.00022110268
| 4055.431786 | 0.0009740011346 | 1.273905725 | 0.0002168408016
| 4055.351786 | 0.0009654410603 | 1.273904178 | 0.0002130752855
| 4055.271785 | 0.0009538901852 | 1.27390319 | 0.0002079827187
| 4055.191784 | 0.0009370143531 | 1.2739005 | 0.0002005031637
| 4055.111784 | 0.0009215742187 | 1.273894644 | 0.0001936342264
| 4055.031783 | 0.0009087945548 | 1.273887399 | 0.0001879374257
| 4054.951782 | 0.0008992228668 | 1.273878731 | 0.0001836563883
| 4054.871781 | 0.0008938049414 | 1.273869222 | 0.0001812177037
| 4054.791781 | 0.0008926849315 | 1.273860253 | 0.0001806981172
| 4054.71178 | 0.0008915649219 | 1.27385126 | 0.0001801783453
| 4054.631779 | 0.0008947428139 | 1.27384123 | 0.0001815636805
| 4054.551779 | 0.0009022794502 | 1.273831765 | 0.0001848957335
| 4054.471778 | 0.000914062192 | 1.273823226 | 0.0001901276778
| 4054.391777 | 0.0009295912344 | 1.273816129 | 0.0001970416443
| 4054.311777 | 0.0009479913943 | 1.273812681 | 0.0002052676091
| 4054.231776 | 0.0009588527866 | 1.273811472 | 0.0002101557298
| 4054.151775 | 0.0009684128696 | 1.273808523 | 0.0002144487778
| 4054.071774 | 0.0009806684914 | 1.273805606 | 0.0002199431425
| 4053.991774 | 0.0009973915195 | 1.273804682 | 0.0002274458222
| 4053.911773 | 0.001009951629 | 1.273807434 | 0.000233127095
| 4053.831772 | 0.001017394666 | 1.273810521 | 0.0002365318506
| 4053.751772 | 0.001020289371 | 1.273814087 | 0.0002379146159
| 4053.671771 | 0.001019809589 | 1.273816636 | 0.0002377848893
| 4053.59177 | 0.00101756957 | 1.273818477 | 0.0002368645598
| 4053.51177 | 0.00101532955 | 1.273820106 | 0.0002359422866
| 4053.431769 | 0.001008654509 | 1.273821885 | 0.0002330452246
| 4053.351768 | 0.001000876822 | 1.27382143 | 0.0002296367931
| 4053.271768 | 0.0009932155423 | 1.273820368 | 0.0002262746589
| 4053.191767 | 0.0009863319115 | 1.273817883 | 0.0002232462106
| 4053.111766 | 0.0009808118636 | 1.273814953 | 0.000220821293
| 4053.031765 | 0.0009782259023 | 1.273811552 | 0.0002196995495
| 4052.951765 | 0.0009761458844 | 1.273809427 | 0.0002188146147
| 4052.871764 | 0.0009734164389 | 1.273807248 | 0.0002176397721
| 4052.791763 | 0.0009694058016 | 1.273805559 | 0.0002158983065
| 4052.711763 | 0.0009646057597 | 1.273803153 | 0.0002137986017
| 4052.631762 | 0.0009587821473 | 1.273800837 | 0.0002112434507
| 4052.551761 | 0.0009522997075 | 1.273797264 | 0.0002083833917
| 4052.471761 | 0.0009467280644 | 1.273793106 | 0.0002059239467
| 4052.39176 | 0.0009434080354 | 1.273788369 | 0.0002044627975
| 4052.311759 | 0.0009400880067 | 1.273784623 | 0.000203010423
| 4052.231758 | 0.0009354372678 | 1.273779876 | 0.0002009559934
| 4052.151758 | 0.0009321974613 | 1.273774527 | 0.0001995250453
| 4052.071757 | 0.0009310259448 | 1.27376861 | 0.0001990109068
| 4051.991756 | 0.0009317442649 | 1.273763274 | 0.0001993443185
| 4051.911756 | 0.0009331442769 | 1.273758178 | 0.0001999837832
| 4051.831755 | 0.0009345442892 | 1.273753444 | 0.000200626522
| 4051.751754 | 0.0009374157954 | 1.273748438 | 0.0002019228452
| 4051.671754 | 0.0009411145969 | 1.273744555 | 0.0002035980161
| 4051.591753 | 0.000944414426 | 1.27374103 | 0.0002050986064
| 4051.511752 | 0.0009464944442 | 1.273738375 | 0.0002060632006
| 4051.431752 | 0.0009470047469 | 1.273735301 | 0.0002063243606
| 4051.351751 | 0.0009468105064 | 1.273732245 | 0.0002062716088
| 4051.27175 | 0.0009463305021 | 1.273728501 | 0.0002060853794
| 4051.191749 | 0.0009457514911 | 1.273724969 | 0.0002058569087
| 4051.111749 | 0.0009443114784 | 1.273720647 | 0.000205237575
| 4051.031748 | 0.0009434857338 | 1.273715862 | 0.0002048880331
| 4050.951747 | 0.0009437307807 | 1.27371033 | 0.0002050093171
| 4050.871747 | 0.000945514896 | 1.273704785 | 0.0002058167624
| 4050.791746 | 0.0009489425447 | 1.273699131 | 0.0002073561448
| 4050.711745 | 0.0009522625737 | 1.273694149 | 0.0002088535755
| 4050.631745 | 0.0009555826025 | 1.273687932 | 0.0002103402006
| 4050.551744 | 0.0009627389949 | 1.273681431 | 0.0002135351172
| 4050.471743 | 0.0009733515546 | 1.273675514 | 0.0002182765658
| 4050.391742 | 0.0009858368126 | 1.273671162 | 0.0002238671671
| 4050.311742 | 0.0009997569335 | 1.273667812 | 0.0002301067458
| 4050.231741 | 0.001013813573 | 1.273667134 | 0.0002364310465
| 4050.15174 | 0.001023115992 | 1.273667622 | 0.0002406457043
| 4050.07174 | 0.001029276046 | 1.273667804 | 0.0002434564359
| 4049.991739 | 0.001035708713 | 1.273666892 | 0.0002463792277
| 4049.911738 | 0.001044508789 | 1.273667392 | 0.0002503704334
| 4049.831738 | 0.001049554434 | 1.27366939 | 0.0002527005168
| 4049.751737 | 0.001051203475 | 1.273671292 | 0.0002535149287
| 4049.671736 | 0.001049828131 | 1.27367277 | 0.0002529767078
| 4049.591736 | 0.001046343802 | 1.273672988 | 0.0002514867046
| 4049.511735 | 0.001043863781 | 1.273672113 | 0.0002504349861
| 4049.431734 | 0.001041383759 | 1.273671392 | 0.0002493845877
| 4049.351733 | 0.001037841873 | 1.273669994 | 0.0002478545522
| 4049.271733 | 0.00103439332 | 1.273667778 | 0.0002463589052
| 4049.191732 | 0.001032666145 | 1.273664635 | 0.0002456229362
| 4049.111731 | 0.001033306151 | 1.273661625 | 0.0002459440928
| 4049.031731 | 0.00103565289 | 1.273659207 | 0.000247031849
| 4048.95173 | 0.001037496457 | 1.273657827 | 0.000247904302
| 4048.871729 | 0.001038816469 | 1.27365647 | 0.0002485434429
| 4048.791729 | 0.001040057902 | 1.273655755 | 0.0002491531959
| 4048.711728 | 0.001040617906 | 1.27365568 | 0.000249464583
| 4048.631727 | 0.001037900815 | 1.273656502 | 0.0002483217825
| 4048.551726 | 0.001032255383 | 1.273656457 | 0.0002458648594
| 4048.471726 | 0.001023867803 | 1.273656052 | 0.0002421812232
| 4048.391725 | 0.001013795932 | 1.273653034 | 0.0002377230714
| 4048.311724 | 0.001007955881 | 1.273649188 | 0.0002351456592
| 4048.231724 | 0.00100211583 | 1.273646071 | 0.0002325745373
| 4048.151723 | 0.0009935722668 | 1.273642497 | 0.000228793015
| 4048.071722 | 0.0009845529515 | 1.273636702 | 0.0002247796307
| 4047.991722 | 0.0009784427118 | 1.273629372 | 0.0002220507768
| 4047.911721 | 0.0009769226985 | 1.273620891 | 0.000221360107
| 4047.83172 | 0.0009801822711 | 1.273613425 | 0.000222811175
| 4047.75172 | 0.0009844554284 | 1.273606833 | 0.0002247223165
| 4047.671719 | 0.0009888554668 | 1.273600908 | 0.0002266960294
| 4047.591718 | 0.0009940505657 | 1.273593744 | 0.0002290138631
| 4047.511717 | 0.001006130671 | 1.273587272 | 0.0002344105448
| 4047.431717 | 0.001019303308 | 1.273583486 | 0.0002403185203
| 4047.351716 | 0.001032180585 | 1.273581407 | 0.000246109836
| 4047.271715 | 0.001042124362 | 1.273581373 | 0.0002506099733
| 4047.191715 | 0.001047284407 | 1.273581226 | 0.0002529742578
| 4047.111714 | 0.001052444452 | 1.273579979 | 0.00025532906
| 4047.031713 | 0.001059140949 | 1.273579519 | 0.0002583765978
| 4046.951713 | 0.001063976362 | 1.273580178 | 0.00026060333
| 4046.871712 | 0.001066256578 | 1.273581106 | 0.000261691949
| 4046.791711 | 0.001066176203 | 1.273581921 | 0.0002617259535
| 4046.71171 | 0.001064016184 | 1.273582024 | 0.0002608254535
| 4046.63171 | 0.001062095181 | 1.273581314 | 0.0002600245385
| 4046.551709 | 0.001060215165 | 1.273580713 | 0.0002592428447
| 4046.471708 | 0.001057472254 | 1.273580083 | 0.0002580756763
| 4046.391708 | 0.001053119047 | 1.273579201 | 0.0002561874105
| 4046.311707 | 0.001048479007 | 1.273577463 | 0.0002541635813
| 4046.231706 | 0.001043634085 | 1.273575495 | 0.0002520462261
| 4046.151706 | 0.001038705748 | 1.273572732 | 0.0002498846394
| 4046.071705 | 0.001034537968 | 1.273569586 | 0.0002480592246
| 4045.991704 | 0.001031817944 | 1.273566152 | 0.000246877615
| 4045.911704 | 0.001029097921 | 1.273563592 | 0.0002457035574
| 4045.831703 | 0.00102412409 | 1.273560588 | 0.0002435193251
| 4045.751702 | 0.001019102129 | 1.273556735 | 0.0002413061719
| 4045.671701 | 0.001014726565 | 1.273552122 | 0.0002393749803
| 4045.591701 | 0.001011317417 | 1.273547074 | 0.0002378714896
| 4045.5117 | 0.001009557402 | 1.273541459 | 0.0002370994328
| 4045.431699 | 0.001009436603 | 1.273536198 | 0.0002370624085
| 4045.351699 | 0.001009596604 | 1.27353095 | 0.0002371509117
| 4045.271698 | 0.001010379251 | 1.27352567 | 0.000237517226
| 4045.191697 | 0.001012432112 | 1.273520158 | 0.0002384488133
| 4045.111697 | 0.001015632139 | 1.273515158 | 0.0002398971971
| 4045.031696 | 0.001019310296 | 1.273510285 | 0.0002415602927
| 4044.951695 | 0.001023408463 | 1.273505999 | 0.0002434161392
| 4044.871694 | 0.001027134084 | 1.273501861 | 0.0002451069928
| 4044.791694 | 0.001029774107 | 1.273497923 | 0.0002463148391
| 4044.711693 | 0.00103241413 | 1.273492641 | 0.0002475111562
| 4044.631692 | 0.001038606149 | 1.273487259 | 0.0002502931387
| 4044.551692 | 0.001046758841 | 1.273482408 | 0.0002539555739
| 4044.471691 | 0.001056478336 | 1.273478569 | 0.0002583267374
| 4044.39169 | 0.001067513219 | 1.273475435 | 0.0002632917142
| 4044.31169 | 0.001079193321 | 1.27347479 | 0.00026856655
| 4044.231689 | 0.001085408534 | 1.273475035 | 0.0002714082343
| 4044.151688 | 0.00109068858 | 1.273474434 | 0.0002738250291
| 4044.071688 | 0.001096563188 | 1.273473996 | 0.0002765089246
| 4043.991687 | 0.001102991205 | 1.273474962 | 0.0002794522305
| 4043.911686 | 0.001104831221 | 1.273477442 | 0.0002803591254
| 4043.831685 | 0.001101752587 | 1.273479398 | 0.0002790642587
| 4043.751685 | 0.001095078582 | 1.273480019 | 0.0002761516834
| 4043.671684 | 0.001087716989 | 1.273478623 | 0.0002729144721
| 4043.591683 | 0.001082396943 | 1.273476253 | 0.0002705808445
| 4043.511683 | 0.001077076897 | 1.273474394 | 0.0002682515195
| 4043.431682 | 0.001068101834 | 1.27347143 | 0.0002642796581
| 4043.351681 | 0.001060724414 | 1.273465931 | 0.0002609996935
| 4043.271681 | 0.001056645126 | 1.273459572 | 0.000259185827
| 4043.19168 | 0.001056424329 | 1.273452431 | 0.0002590892112
| 4043.111679 | 0.001060504364 | 1.273446388 | 0.00026092373
| 4043.031678 | 0.001064276953 | 1.273441509 | 0.0002626309607
| 4042.951678 | 0.001067996985 | 1.273436552 | 0.0002643141472
| 4042.871677 | 0.001073430555 | 1.273431385 | 0.0002667613255
| 4042.791676 | 0.001081874098 | 1.273427286 | 0.0002705628051
| 4042.711676 | 0.001089314163 | 1.273424947 | 0.0002739311117
| 4042.631675 | 0.001094909452 | 1.273423237 | 0.0002764805822
| 4042.551674 | 0.001097821539 | 1.273421894 | 0.0002778342309
| 4042.471674 | 0.00109918155 | 1.273419725 | 0.0002784872774
| 4042.391673 | 0.001100508254 | 1.273417235 | 0.000279122742
| 4042.311672 | 0.001101548263 | 1.273414339 | 0.0002796266644
| 4042.231672 | 0.001102519943 | 1.273411037 | 0.0002800966198
| 4042.151671 | 0.001104349877 | 1.273407083 | 0.0002809446268
| 4042.07167 | 0.001107684784 | 1.273402998 | 0.0002824642257
| 4041.991669 | 0.00111261653 | 1.273399211 | 0.0002847001543
| 4041.911669 | 0.001116616565 | 1.273396025 | 0.0002865248957
| 4041.831668 | 0.0011206166 | 1.273391634 | 0.0002883394744
| 4041.751667 | 0.001128483248 | 1.273387041 | 0.0002918807346
| 4041.671667 | 0.001139336672 | 1.273383521 | 0.0002967663756
| 4041.591666 | 0.001150983438 | 1.273381691 | 0.0003020212526
| 4041.511665 | 0.001162343536 | 1.273381092 | 0.0003071587008
| 4041.431665 | 0.00117213192 | 1.273382269 | 0.0003116088939
| 4041.351664 | 0.001177857615 | 1.273384014 | 0.0003142479743
| 4041.271663 | 0.001181097644 | 1.273385292 | 0.0003157720024
| 4041.191662 | 0.001184316828 | 1.273386027 | 0.0003172821563
| 4041.111662 | 0.001187356854 | 1.273387579 | 0.000318719226
| 4041.031661 | 0.001187663324 | 1.273389354 | 0.0003189361608
| 4040.95166 | 0.001186149813 | 1.273390793 | 0.0003183365844
| 4040.87166 | 0.001183268006 | 1.273391687 | 0.0003171206131
| 4040.791659 | 0.001179662283 | 1.2733919 | 0.000315575146
| 4040.711658 | 0.001177382263 | 1.273391589 | 0.0003146179018
| 4040.631658 | 0.001175102243 | 1.273392223 | 0.0003136686329
| 4040.551657 | 0.001170767641 | 1.27339296 | 0.0003118015467
| 4040.471656 | 0.001164407341 | 1.273393736 | 0.0003090289505
| 4040.391656 | 0.001156498528 | 1.273393846 | 0.0003055581971
| 4040.311655 | 0.001145938437 | 1.27339409 | 0.0003009029027
| 4040.231654 | 0.001132097742 | 1.273391911 | 0.0002947599316
| 4040.151653 | 0.001121275264 | 1.273388073 | 0.0002899523196
| 4040.071653 | 0.00111279519 | 1.273384022 | 0.0002861901963
| 4039.991652 | 0.00110339684 | 1.273381584 | 0.0002820309406
| 4039.911651 | 0.001086116689 | 1.273377173 | 0.000274330069
| 4039.831651 | 0.001071502164 | 1.273368427 | 0.0002677843207
| 4039.75165 | 0.001061645196 | 1.273357871 | 0.0002633507043
| 4039.671649 | 0.001058120629 | 1.273345831 | 0.0002617364638
| 4039.591649 | 0.001061388996 | 1.273334176 | 0.0002631635684
| 4039.511648 | 0.001067989054 | 1.27332416 | 0.0002660947709
| 4039.431647 | 0.001074589111 | 1.273313518 | 0.0002690208791
| 4039.351646 | 0.001090110396 | 1.273301986 | 0.0002759298979
| 4039.271646 | 0.001112916647 | 1.273293775 | 0.0002861257434
| 4039.191645 | 0.001138264964 | 1.273289126 | 0.0002974891544
| 4039.111644 | 0.001162825178 | 1.273288399 | 0.0003085336038
| 4039.031644 | 0.0011831473 | 1.273291096 | 0.0003177116094
| 4038.951643 | 0.001194623492 | 1.273295499 | 0.000322947401
| 4038.871642 | 0.001200783545 | 1.273298327 | 0.0003257920822
| 4038.791642 | 0.001206851656 | 1.273300587 | 0.0003285909625
| 4038.711641 | 0.001212131702 | 1.273303702 | 0.0003310445966
| 4038.63164 | 0.001212763282 | 1.273307429 | 0.000331423955
| 4038.55164 | 0.001210523779 | 1.273309979 | 0.0003305089956
| 4038.471639 | 0.001206356524 | 1.27331203 | 0.0003287273629
| 4038.391638 | 0.001201365526 | 1.27331253 | 0.000326564097
| 4038.311637 | 0.001198165498 | 1.273312818 | 0.000325200225
| 4038.231637 | 0.00119496547 | 1.273313724 | 0.0003238414817
| 4038.151636 | 0.001188718512 | 1.273315383 | 0.000321125762
| 4038.071635 | 0.001179485677 | 1.273315962 | 0.0003170649051
| 4037.991635 | 0.001168152794 | 1.27331614 | 0.0003120608854
| 4037.911634 | 0.001154312673 | 1.273313676 | 0.0003059126451
| 4037.831633 | 0.001145600059 | 1.273309881 | 0.0003020473025
| 4037.751633 | 0.001137759991 | 1.273307218 | 0.0002985817438
| 4037.671632 | 0.001127253317 | 1.273305036 | 0.0002939268397
| 4037.591631 | 0.001112177725 | 1.273301019 | 0.0002872118711
| 4037.51163 | 0.001099537615 | 1.273294035 | 0.0002815616369
| 4037.43163 | 0.001090521127 | 1.273286209 | 0.0002775257226
| 4037.351629 | 0.001084878197 | 1.273277789 | 0.0002749944101
| 4037.271628 | 0.001082300701 | 1.273269569 | 0.0002738365669
| 4037.191628 | 0.001082020698 | 1.273261997 | 0.0002737123443
| 4037.111627 | 0.001081740696 | 1.273255058 | 0.0002735934623
| 4037.031626 | 0.001082315365 | 1.273248115 | 0.0002738571047
| 4036.951626 | 0.001082841874 | 1.273241713 | 0.0002741037615
| 4036.871625 | 0.001082986501 | 1.273235131 | 0.0002741780458
| 4036.791624 | 0.001082725129 | 1.273228369 | 0.0002740691565
| 4036.711624 | 0.001082965131 | 1.273220789 | 0.0002741778922
| 4036.631623 | 0.001084299168 | 1.273213028 | 0.0002747748665
| 4036.551622 | 0.001085819181 | 1.273204498 | 0.0002754487467
| 4036.471621 | 0.001089666238 | 1.273194718 | 0.0002771539371
| 4036.391621 | 0.00109841665 | 1.273184204 | 0.0002810480497
| 4036.31162 | 0.001112896776 | 1.273174383 | 0.0002875130411
| 4036.231619 | 0.00113223193 | 1.273166376 | 0.0002961668511
| 4036.151619 | 0.001154182215 | 1.273161536 | 0.0003060181347
| 4036.071618 | 0.001173101872 | 1.273160178 | 0.0003145421047
| 4035.991617 | 0.00118438197 | 1.27315935 | 0.0003196507785
| 4035.911617 | 0.001195662068 | 1.273155977 | 0.0003247385256
| 4035.831616 | 0.001213096739 | 1.273154105 | 0.0003325943738
| 4035.751615 | 0.001227706112 | 1.273155573 | 0.0003392133934
| 4035.671614 | 0.001237316676 | 1.273157927 | 0.0003436019813
| 4035.591614 | 0.001241849684 | 1.27316074 | 0.0003457211832
| 4035.511613 | 0.00124136968 | 1.273162215 | 0.000345584863
| 4035.431612 | 0.00123976128 | 1.273162069 | 0.0003449298544
| 4035.351612 | 0.001237961264 | 1.273160948 | 0.0003441809453
| 4035.271611 | 0.001235465718 | 1.273159217 | 0.0003431155244
| 4035.19161 | 0.001231974156 | 1.273155966 | 0.000341591488
| 4035.11161 | 0.001230774145 | 1.273151118 | 0.0003410803019
| 4035.031609 | 0.00123299369 | 1.273145629 | 0.0003420950799
| 4034.951608 | 0.001238600439 | 1.273140584 | 0.0003446304253
| 4034.871608 | 0.001245415869 | 1.273136507 | 0.0003477151782
| 4034.791607 | 0.001251095918 | 1.273133067 | 0.0003502969124
| 4034.711606 | 0.001256775967 | 1.273128061 | 0.000352865843
| 4034.631605 | 0.001269432264 | 1.273123308 | 0.0003585612675
| 4034.551605 | 0.001283272384 | 1.273121395 | 0.0003648106116
| 4034.471604 | 0.001296260625 | 1.273120993 | 0.0003706911708
| 4034.391603 | 0.001307205322 | 1.273122496 | 0.0003756724591
| 4034.311603 | 0.00131392538 | 1.273125216 | 0.0003787718556
| 4034.231602 | 0.001315207793 | 1.273127621 | 0.000379433306
| 4034.151601 | 0.001315567796 | 1.273128892 | 0.0003796722732
| 4034.071601 | 0.001313897238 | 1.273130749 | 0.0003790065676
| 4033.9916 | 0.001308091984 | 1.273131924 | 0.0003764832072
| 4033.911599 | 0.001298491901 | 1.273131588 | 0.0003722474718
| 4033.831598 | 0.001288070998 | 1.273128163 | 0.000367618439
| 4033.751598 | 0.00128147989 | 1.273122915 | 0.0003646897818
| 4033.671597 | 0.001277479855 | 1.27311734 | 0.0003629190317
| 4033.591596 | 0.001273715122 | 1.273111161 | 0.000361248671
| 4033.511596 | 0.001271955106 | 1.273102975 | 0.0003604598514
| 4033.431595 | 0.001276830378 | 1.273093784 | 0.0003626353166
| 4033.351594 | 0.001287380567 | 1.273085657 | 0.0003673620509
| 4033.271594 | 0.001302690288 | 1.273078943 | 0.000374232954
| 4033.191593 | 0.001320338279 | 1.273076169 | 0.0003821841279
| 4033.111592 | 0.001330218365 | 1.273075088 | 0.0003866693112
| 4033.031592 | 0.00134009845 | 1.273071756 | 0.0003911362395
| 4032.951591 | 0.001354407977 | 1.273069417 | 0.0003975961144
| 4032.87159 | 0.001369733074 | 1.273069482 | 0.0004045310182
| 4032.791589 | 0.001381005563 | 1.273072056 | 0.0004096709336
| 4032.711589 | 0.001386765613 | 1.273074896 | 0.0004123432412
| 4032.631588 | 0.001388284121 | 1.273077133 | 0.0004131101504
| 4032.551587 | 0.00138794643 | 1.273077989 | 0.0004130340328
| 4032.471587 | 0.001386866421 | 1.273078064 | 0.0004126188896
| 4032.391586 | 0.001385672822 | 1.273077324 | 0.0004121461616
| 4032.311585 | 0.001383512803 | 1.273075892 | 0.0004112346955
| 4032.231585 | 0.00138292634 | 1.273072992 | 0.0004110163498
| 4032.151584 | 0.001384349318 | 1.273070092 | 0.0004116985435
| 4032.071583 | 0.001387818679 | 1.273066889 | 0.0004132953947
| 4031.991582 | 0.001392749329 | 1.273064879 | 0.0004155569693
| 4031.911582 | 0.001396069358 | 1.273063119 | 0.000417098859
| 4031.831581 | 0.001399389387 | 1.273060892 | 0.0004186370189
| 4031.75158 | 0.00140476725 | 1.273058463 | 0.0004210959175
| 4031.67158 | 0.001411259946 | 1.273057151 | 0.0004240637149
| 4031.591579 | 0.001417179999 | 1.273056551 | 0.0004267807833
| 4031.511578 | 0.001421740039 | 1.27305671 | 0.0004288945714
| 4031.431578 | 0.00142493163 | 1.273056904 | 0.0004303953669
| 4031.351577 | 0.001426438963 | 1.273057357 | 0.0004311433871
| 4031.271576 | 0.001426998968 | 1.273057147 | 0.0004314614017
| 4031.191576 | 0.001427424181 | 1.273057164 | 0.0004317208613
| 4031.111575 | 0.001426704175 | 1.273057045 | 0.0004314658646
| 4031.031574 | 0.001424478799 | 1.273056975 | 0.0004305364419
| 4030.951573 | 0.001420933393 | 1.273056069 | 0.0004290084332
| 4030.871573 | 0.001416323801 | 1.273054762 | 0.0004270000462
| 4030.791572 | 0.001411330306 | 1.273051782 | 0.0004248058825
| 4030.711571 | 0.001408770284 | 1.273048397 | 0.0004236993153
| 4030.631571 | 0.001406210262 | 1.273044847 | 0.0004225913788
| 4030.55157 | 0.001403408089 | 1.273040675 | 0.000421369813
| 4030.471569 | 0.001401926463 | 1.273034992 | 0.000420728017
| 4030.391569 | 0.001403725106 | 1.273028631 | 0.0004215514603
| 4030.311568 | 0.001410605166 | 1.27302164 | 0.0004246482049
| 4030.231567 | 0.001422549256 | 1.273017025 | 0.0004300349594
| 4030.151566 | 0.001432903474 | 1.273014156 | 0.0004347232369
| 4030.071566 | 0.00144166355 | 1.273011803 | 0.0004387011201
| 4029.991565 | 0.001451532819 | 1.27300769 | 0.0004431623089
| 4029.911564 | 0.001470812987 | 1.273005537 | 0.0004518595317
| 4029.831564 | 0.001487903192 | 1.273008171 | 0.0004596138182
| 4029.751563 | 0.001500748377 | 1.273012724 | 0.0004654803182
| 4029.671562 | 0.001507599065 | 1.2730192 | 0.0004686744066
| 4029.591562 | 0.001507568382 | 1.273025703 | 0.0004687828792
| 4029.511561 | 0.001502528338 | 1.273030822 | 0.0004666336533
| 4029.43156 | 0.001497488294 | 1.273035734 | 0.0004644826486
| 4029.35156 | 0.001483971164 | 1.273041837 | 0.000458539369
| 4029.271559 | 0.001463139203 | 1.273044123 | 0.0004492843982
| 4029.191558 | 0.001439143413 | 1.27304331 | 0.0004385850503
| 4029.111557 | 0.00141586321 | 1.273036113 | 0.000428154679
| 4029.031557 | 0.001405279236 | 1.273027008 | 0.0004234029828
| 4028.951556 | 0.001396839162 | 1.273019197 | 0.0004196231582
| 4028.871555 | 0.001389323541 | 1.273010052 | 0.0004162471145
| 4028.791555 | 0.001384817857 | 1.272998385 | 0.0004142007724
| 4028.711554 | 0.001391617916 | 1.272985013 | 0.0004172119691
| 4028.631553 | 0.001408342755 | 1.272974139 | 0.0004246954422
| 4028.551553 | 0.001431442318 | 1.272967029 | 0.0004350691634
| 4028.471552 | 0.001453349548 | 1.272965164 | 0.0004449506685
| 4028.391551 | 0.001467549671 | 1.272964731 | 0.0004513867376
| 4028.31155 | 0.001481749795 | 1.272962151 | 0.0004578058311
| 4028.23155 | 0.001505224925 | 1.272961783 | 0.0004684038952
| 4028.151549 | 0.001525226246 | 1.272967407 | 0.000477492051
| 4028.071548 | 0.001538105422 | 1.272974882 | 0.0004834001672
| 4027.991548 | 0.001542799887 | 1.272984717 | 0.0004856553982
| 4027.911547 | 0.001537119837 | 1.272992884 | 0.0004832427678
| 4027.831546 | 0.001529488857 | 1.272998854 | 0.0004799370867
| 4027.751546 | 0.001521528788 | 1.273004735 | 0.0004764828736
| 4027.671545 | 0.001507977291 | 1.27301224 | 0.0004705327436
| 4027.591544 | 0.001483806648 | 1.273017767 | 0.0004598017873
| 4027.511544 | 0.001455486402 | 1.273019257 | 0.0004471760841
| 4027.431543 | 0.001425797012 | 1.273017109 | 0.0004339063403
| 4027.351542 | 0.00139660362 | 1.273010986 | 0.0004208267401
| 4027.271541 | 0.00137370315 | 1.27300058 | 0.0004105361278
| 4027.191541 | 0.001361343043 | 1.272990224 | 0.0004049753929
| 4027.11154 | 0.001348982936 | 1.272982466 | 0.0003994352644
| 4027.031539 | 0.001331111744 | 1.272972826 | 0.0003914067186
| 4026.951539 | 0.001317206179 | 1.272959115 | 0.0003851249851
| 4026.871538 | 0.001309759222 | 1.272944227 | 0.0003817321534
| 4026.791537 | 0.001309288591 | 1.272927854 | 0.0003814583265
| 4026.711537 | 0.001317688664 | 1.272913215 | 0.0003851796606
| 4026.631536 | 0.00132646529 | 1.272900668 | 0.0003890869678
| 4026.551535 | 0.001335305367 | 1.272887427 | 0.0003930174743
| 4026.471534 | 0.001350108974 | 1.272872315 | 0.0003996099771
| 4026.391534 | 0.001376259502 | 1.272858784 | 0.0004113084867
| 4026.311533 | 0.001407059769 | 1.272849384 | 0.0004251275495
| 4026.231532 | 0.001439845598 | 1.272843399 | 0.000439865703
| 4026.151532 | 0.001472481203 | 1.27284173 | 0.0004545714173
| 4026.071531 | 0.001498424425 | 1.272844283 | 0.0004663072205
| 4025.99153 | 0.00151282455 | 1.272846669 | 0.0004728605945
| 4025.91153 | 0.001527224675 | 1.27284521 | 0.0004793836929
| 4025.831529 | 0.001549225093 | 1.27284523 | 0.0004893306654
| 4025.751528 | 0.001568530608 | 1.272848985 | 0.0004980978976
| 4025.671528 | 0.001582887536 | 1.272853896 | 0.0005046530837
| 4025.591527 | 0.001592306715 | 1.272859738 | 0.0005089991686
| 4025.511526 | 0.001596146748 | 1.272865181 | 0.0005108375033
| 4025.431525 | 0.001596254917 | 1.272869345 | 0.0005109903206
| 4025.351525 | 0.001595734912 | 1.272872253 | 0.0005108511522
| 4025.271524 | 0.001593862299 | 1.272875178 | 0.0005101048115
| 4025.191523 | 0.001589364251 | 1.272877216 | 0.0005081726291
| 4025.111523 | 0.001583364199 | 1.272878108 | 0.0005055568944
| 4025.031522 | 0.001577227191 | 1.272877523 | 0.0005028678654
| 4024.951521 | 0.001571648882 | 1.272876034 | 0.0005004224397
| 4024.871521 | 0.001567630734 | 1.272873395 | 0.0004986683698
| 4024.79152 | 0.001565750718 | 1.272870913 | 0.0004978755711
| 4024.711519 | 0.001563870702 | 1.272868564 | 0.0004970838091
| 4024.631518 | 0.001561545555 | 1.272866074 | 0.000496091032
| 4024.551518 | 0.001559678839 | 1.272862954 | 0.0004952991064
| 4024.471517 | 0.001558244275 | 1.27285989 | 0.0004947016894
| 4024.391516 | 0.001557040616 | 1.272856293 | 0.0004942037468
| 4024.311516 | 0.001556480611 | 1.272852776 | 0.0004939954962
| 4024.231515 | 0.001555920606 | 1.272848925 | 0.0004937846328
| 4024.151514 | 0.001555118173 | 1.27284498 | 0.0004934641606
| 4024.071514 | 0.001554642433 | 1.272840017 | 0.0004932824109
| 4023.991513 | 0.001555305537 | 1.272834732 | 0.0004936096324
| 4023.911512 | 0.001558185562 | 1.272828325 | 0.0004949237802
| 4023.831512 | 0.001564490012 | 1.272822804 | 0.0004977830779
| 4023.751511 | 0.001570739712 | 1.272817663 | 0.0005006209367
| 4023.67151 | 0.001576579763 | 1.272812781 | 0.0005032769876
| 4023.591509 | 0.00158352359 | 1.272805618 | 0.0005064110559
| 4023.511509 | 0.001599763731 | 1.272798982 | 0.0005137252461
| 4023.431508 | 0.001618606567 | 1.272795344 | 0.0005222324727
| 4023.351507 | 0.001638032213 | 1.272794147 | 0.0005310210439
| 4023.271507 | 0.001656526621 | 1.272795127 | 0.000539408745
| 4023.191506 | 0.001671947868 | 1.272799582 | 0.0005464434937
| 4023.111505 | 0.001677107913 | 1.272804172 | 0.0005488698816
| 4023.031505 | 0.001682267958 | 1.272806982 | 0.0005512823946
| 4022.951504 | 0.001685560901 | 1.272811207 | 0.0005528672803
| 4022.871503 | 0.001684534764 | 1.272815734 | 0.0005525141792
| 4022.791502 | 0.00167715542 | 1.272820128 | 0.000549305668
| 4022.711502 | 0.001663555302 | 1.272822218 | 0.0005432840872
| 4022.631501 | 0.001647283725 | 1.272820259 | 0.000536030281
| 4022.5515 | 0.001636141037 | 1.272815041 | 0.0005310551048
| 4022.4715 | 0.001628620971 | 1.27280964 | 0.0005277059887
| 4022.391499 | 0.001620981892 | 1.27280374 | 0.0005242993895
| 4022.311498 | 0.001612341816 | 1.272795094 | 0.0005204214354
| 4022.231498 | 0.001612127538 | 1.272783168 | 0.0005203038166
| 4022.151497 | 0.001620166486 | 1.272771927 | 0.000523900238
| 4022.071496 | 0.001636124058 | 1.272761309 | 0.0005310600964
| 4021.991496 | 0.001657513802 | 1.272755435 | 0.0005406984159
| 4021.911495 | 0.001671753926 | 1.272751816 | 0.0005471418625
| 4021.831494 | 0.001685994049 | 1.272745487 | 0.0005535644867
| 4021.751493 | 0.001709741463 | 1.272739451 | 0.000564262313
| 4021.671493 | 0.001738435911 | 1.27273794 | 0.0005772191101
| 4021.591492 | 0.001764218487 | 1.27274068 | 0.0005889008791
| 4021.511491 | 0.00178413866 | 1.272746062 | 0.0005979689194
| 4021.431491 | 0.001797070878 | 1.272752601 | 0.0006039056498
| 4021.35149 | 0.001803155303 | 1.272758726 | 0.0006067616608
| 4021.271489 | 0.001805555324 | 1.272763005 | 0.0006079474363
| 4021.191489 | 0.001807725536 | 1.272766329 | 0.0006090225354
| 4021.111488 | 0.001807965538 | 1.27276926 | 0.0006092270329
| 4021.031487 | 0.001806903796 | 1.272770859 | 0.0006088360724
| 4020.951486 | 0.001806497029 | 1.272771327 | 0.0006087307265
| 4020.871486 | 0.001807655028 | 1.272771063 | 0.0006093230601
| 4020.791485 | 0.001810619311 | 1.272770873 | 0.0006107279572
| 4020.711484 | 0.001813619337 | 1.272771008 | 0.0006121514901
| 4020.631484 | 0.001816619364 | 1.272770617 | 0.000613571024
| 4020.551483 | 0.001822457635 | 1.272769996 | 0.0006162647437
| 4020.471482 | 0.00183016622 | 1.272770692 | 0.000619809586
| 4020.391482 | 0.001837713327 | 1.272772615 | 0.0006232914809
| 4020.311481 | 0.001843473377 | 1.272776097 | 0.0006259821672
| 4020.23148 | 0.001845293538 | 1.27277967 | 0.0006269023567
| 4020.15148 | 0.001846453549 | 1.272782825 | 0.0006275225417
| 4020.071479 | 0.001846544014 | 1.272786472 | 0.0006276656746
| 4019.991478 | 0.00184426086 | 1.272790547 | 0.0006267449091
| 4019.911477 | 0.001838260808 | 1.272794392 | 0.000624151123
| 4019.831477 | 0.001829451301 | 1.272797112 | 0.0006202853199
| 4019.751476 | 0.001818861073 | 1.272798216 | 0.0006156061884
| 4019.671475 | 0.001809389176 | 1.272797386 | 0.000611414774
| 4019.591475 | 0.001803469124 | 1.272796118 | 0.0006088169119
| 4019.511474 | 0.001797549073 | 1.272796139 | 0.0006062288943
| 4019.431473 | 0.001787517416 | 1.272795425 | 0.0006017862134
| 4019.351473 | 0.001778204619 | 1.272792628 | 0.0005976505443
| 4019.271472 | 0.001770888615 | 1.272788993 | 0.0005944062027
| 4019.191471 | 0.001765852665 | 1.272784601 | 0.0005921812606
| 4019.11147 | 0.001763532645 | 1.272780149 | 0.000591177193
| 4019.03147 | 0.001763234267 | 1.272776172 | 0.0005910859474
| 4018.951469 | 0.001763274267 | 1.272772759 | 0.0005911512371
| 4018.871468 | 0.001763727976 | 1.272769344 | 0.000591402609
| 4018.791468 | 0.00176497918 | 1.272766166 | 0.0005920145131
| 4018.711467 | 0.001766659195 | 1.27276328 | 0.0005928215763
| 4018.631466 | 0.001768407743 | 1.272760667 | 0.0005936616098
| 4018.551466 | 0.001770216293 | 1.272758222 | 0.0005945299766
| 4018.471465 | 0.001771842296 | 1.272755938 | 0.000595317529
| 4018.391464 | 0.001773082306 | 1.272753642 | 0.0005959314169
| 4018.311464 | 0.001774322317 | 1.272750812 | 0.0005965412541
| 4018.231463 | 0.001777789787 | 1.27274782 | 0.0005981518485
| 4018.151462 | 0.00178230935 | 1.272745573 | 0.00060024152
| 4018.071461 | 0.001787383548 | 1.272743879 | 0.0006025850254
| 4017.991461 | 0.001792535505 | 1.272743085 | 0.0006049705231
| 4017.91146 | 0.00179661554 | 1.272743311 | 0.0006068817174
| 4017.831459 | 0.001797679786 | 1.272743826 | 0.0006074385018
| 4017.751459 | 0.001798239791 | 1.272743846 | 0.0006077646658
| 4017.671458 | 0.001797601029 | 1.272744494 | 0.0006075563384
| 4017.591457 | 0.001794408038 | 1.272745003 | 0.0006061977891
| 4017.511457 | 0.001787927982 | 1.272744934 | 0.0006033558871
| 4017.431456 | 0.001780077042 | 1.272742811 | 0.0005998813751
| 4017.351455 | 0.00177277369 | 1.272739281 | 0.0005966423567
| 4017.271454 | 0.001768028909 | 1.272733746 | 0.0005945391046
| 4017.191454 | 0.0017669889 | 1.272728475 | 0.0005941047665
| 4017.111453 | 0.001765948891 | 1.272722252 | 0.0005936631862
| 4017.031452 | 0.001769981407 | 1.272714943 | 0.000595495819
| 4016.951452 | 0.001779279347 | 1.272707994 | 0.0005997006561
| 4016.871451 | 0.001793437883 | 1.272702629 | 0.0006061050085
| 4016.79145 | 0.001811403231 | 1.272699136 | 0.0006142369955
| 4016.71145 | 0.001831083402 | 1.272700325 | 0.0006231766752
| 4016.631449 | 0.001841337796 | 1.272703666 | 0.000627891349
| 4016.551448 | 0.001850017872 | 1.272705562 | 0.0006318867215
| 4016.471448 | 0.001859597351 | 1.272708243 | 0.0006362929862
| 4016.391447 | 0.00186989081 | 1.272713206 | 0.0006410380949
| 4016.311446 | 0.001872610834 | 1.272721055 | 0.0006423968577
| 4016.231445 | 0.001867378526 | 1.272728084 | 0.0006401703604
| 4016.151445 | 0.001856011496 | 1.272733524 | 0.0006351706018
| 4016.071444 | 0.001843130505 | 1.272735806 | 0.0006294652131
| 4015.991443 | 0.001833130418 | 1.27273703 | 0.0006250482114
| 4015.911443 | 0.001823130331 | 1.272740006 | 0.0006206443165
| 4015.831442 | 0.00180229807 | 1.27274264 | 0.0006113619356
| 4015.751441 | 0.001779949226 | 1.272739873 | 0.0006013555239
| 4015.671441 | 0.00175898853 | 1.272735274 | 0.0005919596373
| 4015.59144 | 0.001741485229 | 1.27272596 | 0.0005840839224
| 4015.511439 | 0.001734805171 | 1.272716949 | 0.0005810823211
| 4015.431438 | 0.001728125113 | 1.272709267 | 0.0005780907126
| 4015.351438 | 0.001721712147 | 1.2727006 | 0.000575211795
| 4015.271437 | 0.001718356949 | 1.272690138 | 0.000573695767
| 4015.191436 | 0.001721001946 | 1.272679205 | 0.0005748774316
| 4015.111436 | 0.001730362027 | 1.272668489 | 0.0005790840196
| 4015.031435 | 0.00174520731 | 1.272661116 | 0.0005857856448
| 4014.951434 | 0.001757349301 | 1.272656058 | 0.0005912880214
| 4014.871434 | 0.001767149387 | 1.272651379 | 0.0005957391351
| 4014.791433 | 0.001778067479 | 1.272644739 | 0.0006006790409
| 4014.711432 | 0.001798307655 | 1.272639875 | 0.0006098298897
| 4014.631432 | 0.001816696482 | 1.272639241 | 0.0006181794712
| 4014.551431 | 0.001832202472 | 1.272640038 | 0.0006252421405
| 4014.47143 | 0.0018440427 | 1.272642403 | 0.0006306662915
| 4014.391429 | 0.001851597125 | 1.272645491 | 0.0006341662663
| 4014.311429 | 0.001853437141 | 1.272647868 | 0.0006350878227
| 4014.231428 | 0.001855277157 | 1.272648561 | 0.0006359967367
| 4014.151427 | 0.001856242865 | 1.272649431 | 0.0006365133003
| 4014.071427 | 0.001856214268 | 1.272649408 | 0.0006365754042
| 4013.991426 | 0.001855474279 | 1.272648977 | 0.0006363140855
| 4013.911425 | 0.001855234277 | 1.272647358 | 0.0006362689934
| 4013.831425 | 0.00185643436 | 1.272645727 | 0.0006368723801
| 4013.751424 | 0.001858092965 | 1.272643891 | 0.0006376807672
| 4013.671423 | 0.00185989298 | 1.272642185 | 0.0006385538631
| 4013.591422 | 0.001862048964 | 1.272639633 | 0.0006395809831
| 4013.511422 | 0.001867169008 | 1.272637178 | 0.0006419438876
| 4013.431421 | 0.001873317737 | 1.272635554 | 0.0006447764726
| 4013.35142 | 0.001879637792 | 1.272634687 | 0.0006476920335
| 4013.27142 | 0.001885843526 | 1.272634329 | 0.0006505600404
| 4013.191419 | 0.001891470303 | 1.27263505 | 0.0006531754746
| 4013.111418 | 0.001893990325 | 1.27263586 | 0.000654392274
| 4013.031418 | 0.001896510347 | 1.272635903 | 0.0006556033762
| 4012.951417 | 0.001899589075 | 1.272636203 | 0.0006570681397
| 4012.871416 | 0.001902428845 | 1.272636941 | 0.000658428588
| 4012.791416 | 0.001903948495 | 1.272638176 | 0.000659198129
| 4012.711415 | 0.00190346849 | 1.272639397 | 0.0006590667592
| 4012.631414 | 0.001901411011 | 1.272639989 | 0.0006582200329
| 4012.551413 | 0.00189938251 | 1.272639921 | 0.0006573813912
| 4012.471413 | 0.001897542494 | 1.272639607 | 0.0006566257992
| 4012.391412 | 0.001895496367 | 1.272639359 | 0.0006557778117
| 4012.311411 | 0.001891736334 | 1.272638614 | 0.0006541539091
| 4012.231411 | 0.001888730784 | 1.272636704 | 0.000652861183
| 4012.15141 | 0.001886968331 | 1.272634471 | 0.0006521260924
| 4012.071409 | 0.001886757454 | 1.272631848 | 0.0006520871693
| 4011.991409 | 0.001888080422 | 1.27262956 | 0.0006527418773
| 4011.911408 | 0.001889760437 | 1.272627597 | 0.0006535599249
| 4011.831407 | 0.001891440451 | 1.272625562 | 0.0006543774952
| 4011.751406 | 0.001894918427 | 1.272623377 | 0.0006560041697
| 4011.671406 | 0.001899587061 | 1.272622097 | 0.0006581741912
| 4011.591405 | 0.001904212558 | 1.272621514 | 0.0006603300557
| 4011.511404 | 0.001908052592 | 1.272621697 | 0.0006621377563
| 4011.431404 | 0.001910795084 | 1.272622175 | 0.0006634531243
| 4011.351403 | 0.001912067285 | 1.272622908 | 0.0006641078462
| 4011.271402 | 0.001912507289 | 1.272623222 | 0.0006643844431
| 4011.191402 | 0.001912882805 | 1.272623606 | 0.0006646325086
| 4011.111401 | 0.001912722803 | 1.272623937 | 0.0006646388419
| 4011.0314 | 0.001911945404 | 1.27262428 | 0.0006643670056
| 4010.9514 | 0.001910870994 | 1.272624267 | 0.0006639586611
| 4010.871399 | 0.001909914094 | 1.272624196 | 0.0006636028336
| 4010.791398 | 0.001909394089 | 1.272623997 | 0.0006634429566
| 4010.711397 | 0.001908874085 | 1.272624222 | 0.0006632862234
| 4010.631397 | 0.001907908159 | 1.272624398 | 0.0006629281266
| 4010.551396 | 0.001906770942 | 1.272624839 | 0.0006624947688
| 4010.471395 | 0.001905284885 | 1.272625287 | 0.000661904201
| 4010.391395 | 0.00190311276 | 1.272626215 | 0.0006610078991
| 4010.311394 | 0.001899512729 | 1.27262678 | 0.0006594651979
| 4010.231393 | 0.001896495855 | 1.272627221 | 0.0006581843953
| 4010.151393 | 0.001893575829 | 1.272628228 | 0.000656951378
| 4010.071392 | 0.001888581713 | 1.272630267 | 0.00065479091
| 4009.991391 | 0.001879525892 | 1.272632086 | 0.0006507976166
| 4009.91139 | 0.001867685789 | 1.272632941 | 0.000645541799
| 4009.83139 | 0.001853650159 | 1.272632354 | 0.0006392852849
| 4009.751389 | 0.001838472259 | 1.272629798 | 0.0006324989848
| 4009.671388 | 0.001825753426 | 1.272624727 | 0.0006268025373
| 4009.591388 | 0.001818353362 | 1.272619503 | 0.0006235028225
| 4009.511387 | 0.001810953297 | 1.272615593 | 0.0006202126757
| 4009.431386 | 0.001799951013 | 1.272610584 | 0.0006152901072
| 4009.351386 | 0.001791559463 | 1.2726028 | 0.0006115240986
| 4009.271385 | 0.001787614462 | 1.272594451 | 0.000609758799
| 4009.191384 | 0.001788658192 | 1.272585221 | 0.000610236508
| 4009.111384 | 0.001795698253 | 1.272577904 | 0.0006134323031
| 4009.031383 | 0.001801880599 | 1.27257228 | 0.0006162539521
| 4008.951382 | 0.001807920652 | 1.272566548 | 0.0006190108014
| 4008.871381 | 0.001817180295 | 1.272560164 | 0.0006232149238
| 4008.791381 | 0.001832237665 | 1.272555631 | 0.0006300474512
| 4008.71138 | 0.001847437797 | 1.272554032 | 0.0006369662104
| 4008.631379 | 0.001860922412 | 1.272554432 | 0.0006431262609
| 4008.551379 | 0.001871934565 | 1.272556359 | 0.0006481826977
| 4008.471378 | 0.001879015907 | 1.272559692 | 0.0006514768127
| 4008.391377 | 0.00188157593 | 1.272562461 | 0.0006527277368
| 4008.311377 | 0.001884135952 | 1.272564865 | 0.0006539760275
| 4008.231376 | 0.001885323491 | 1.27256797 | 0.0006546104552
| 4008.151375 | 0.001883706383 | 1.272571585 | 0.000653983604
| 4008.071374 | 0.001879023703 | 1.272574846 | 0.0006519713839
| 4007.991374 | 0.001871400955 | 1.272578014 | 0.0006486322278
| 4007.911373 | 0.001860280858 | 1.272579163 | 0.0006437005989
| 4007.831372 | 0.00185238626 | 1.272578984 | 0.0006402140106
| 4007.751372 | 0.001845026196 | 1.272579914 | 0.0006369765024
| 4007.671371 | 0.001834058875 | 1.272581826 | 0.0006321187866
| 4007.59137 | 0.001816472018 | 1.272582338 | 0.0006242644763
| 4007.51137 | 0.001797671855 | 1.27257974 | 0.0006158397626
| 4007.431369 | 0.001779832527 | 1.272574926 | 0.0006078319835
| 4007.351368 | 0.001764146277 | 1.272567911 | 0.0006007791636
| 4007.271368 | 0.001753282265 | 1.272558896 | 0.0005958870496
| 4007.191367 | 0.001748762226 | 1.272550403 | 0.0005938607516
| 4007.111366 | 0.001744242187 | 1.272542752 | 0.0005918405497
| 4007.031365 | 0.00174133506 | 1.272534011 | 0.0005905400959
| 4006.951365 | 0.001742439954 | 1.272524887 | 0.0005910470424
| 4006.871364 | 0.001747706779 | 1.272516382 | 0.0005934364656
| 4006.791363 | 0.001756426409 | 1.272508834 | 0.0005973909645
| 4006.711363 | 0.001767786508 | 1.272503968 | 0.0006025566252
| 4006.631362 | 0.001774582175 | 1.272500719 | 0.0006056746753
| 4006.551361 | 0.001780622228 | 1.27249649 | 0.0006084447981
| 4006.471361 | 0.001788538164 | 1.272492186 | 0.0006120610198
| 4006.39136 | 0.001799628179 | 1.272489095 | 0.0006171185703
| 4006.311359 | 0.001809148262 | 1.27248816 | 0.000621483531
| 4006.231358 | 0.00181667774 | 1.272487948 | 0.0006249556117
| 4006.151358 | 0.001820934947 | 1.272488455 | 0.0006269563065
| 4006.071357 | 0.001823294968 | 1.272488155 | 0.0006280950303
| 4005.991356 | 0.00182565931 | 1.27248774 | 0.000629234935
| 4005.911356 | 0.001828059331 | 1.272487601 | 0.0006303929891
| 4005.831355 | 0.001828537291 | 1.272488069 | 0.0006306880045
| 4005.751354 | 0.001827383859 | 1.272488125 | 0.000630243743
| 4005.671354 | 0.001824724974 | 1.272488087 | 0.0006291193065
| 4005.591353 | 0.001821018971 | 1.272487061 | 0.0006275150443
| 4005.511352 | 0.001818418948 | 1.272485671 | 0.0006264073028
| 4005.431352 | 0.001815818925 | 1.272484717 | 0.0006253026721
| 4005.351351 | 0.001811102663 | 1.272483908 | 0.0006232438056
| 4005.27135 | 0.001804850711 | 1.272482252 | 0.0006204855363
| 4005.191349 | 0.001798273352 | 1.272479821 | 0.0006175746715
| 4005.111349 | 0.001791553294 | 1.272476699 | 0.0006145942961
| 4005.031348 | 0.001784901887 | 1.272472568 | 0.0006116375314
| 4004.951347 | 0.001780378221 | 1.272467688 | 0.0006096358022
| 4004.871347 | 0.001777218193 | 1.272463026 | 0.0006082511936
| 4004.791346 | 0.001773802871 | 1.272458707 | 0.0006067537732
| 4004.711345 | 0.001768282823 | 1.272453608 | 0.0006043004875
| 4004.631345 | 0.001764479161 | 1.27244681 | 0.0006026098079
| 4004.551344 | 0.001763100001 | 1.272439509 | 0.0006020101089
| 4004.471343 | 0.001764790755 | 1.272431641 | 0.0006027924198
| 4004.391342 | 0.001769558413 | 1.272424402 | 0.0006049685776
| 4004.311342 | 0.001774718458 | 1.272417854 | 0.0006073270083
| 4004.231341 | 0.001779878503 | 1.272410313 | 0.0006096784654
| 4004.15134 | 0.001791388629 | 1.272401908 | 0.0006148911729
| 4004.07134 | 0.001808135178 | 1.272395715 | 0.0006224845211
| 4003.991339 | 0.00182701329 | 1.272391737 | 0.0006310566313
| 4003.911338 | 0.00184653346 | 1.272390631 | 0.0006399396494
| 4003.831338 | 0.001863444458 | 1.27239251 | 0.0006476661895
| 4003.751337 | 0.001873233424 | 1.272396032 | 0.0006521885988
| 4003.671336 | 0.001878713472 | 1.272398328 | 0.0006547565305
| 4003.591336 | 0.001884015897 | 1.272400476 | 0.0006572432921
| 4003.511335 | 0.001887855931 | 1.272403611 | 0.0006590767652
| 4003.431334 | 0.001885996695 | 1.27240734 | 0.0006583406297
| 4003.351333 | 0.001880228009 | 1.272409303 | 0.0006558262001
| 4003.271333 | 0.00187183126 | 1.272410111 | 0.0006521164635
| 4003.191332 | 0.001862727597 | 1.272407832 | 0.0006480652383
| 4003.111331 | 0.001858367559 | 1.272404726 | 0.0006461504634
| 4003.031331 | 0.001854007521 | 1.272401963 | 0.0006442380708
| 4002.95133 | 0.001848941767 | 1.272398382 | 0.0006420010218
| 4002.871329 | 0.001844941269 | 1.272393275 | 0.0006402341888
| 4002.791329 | 0.00184414686 | 1.272387335 | 0.0006399095621
| 4002.711328 | 0.001847346888 | 1.272381079 | 0.0006413870502
| 4002.631327 | 0.001853911885 | 1.272376286 | 0.0006443950796
| 4002.551326 | 0.001859717761 | 1.272372497 | 0.0006470675007
| 4002.471326 | 0.001864677804 | 1.272368868 | 0.000649359102
| 4002.391325 | 0.001870383892 | 1.272363887 | 0.0006519782422
| 4002.311324 | 0.001882223994 | 1.272359444 | 0.0006573724589
| 4002.231324 | 0.001894888213 | 1.272357292 | 0.0006631555192
| 4002.151323 | 0.001907737002 | 1.272356519 | 0.0006690320107
| 4002.071322 | 0.001918222524 | 1.272357703 | 0.0006738549569
| 4001.991322 | 0.001924422578 | 1.272358841 | 0.0006767416047
| 4001.911321 | 0.001930622632 | 1.272358623 | 0.0006796187619
| 4001.83132 | 0.001940634415 | 1.272359112 | 0.0006842232554
| 4001.75132 | 0.00194957069 | 1.272361814 | 0.0006883576812
| 4001.671319 | 0.001956062742 | 1.272365384 | 0.0006913940254
| 4001.591318 | 0.001959621864 | 1.272370042 | 0.0006931129496
| 4001.511317 | 0.001958901858 | 1.27237463 | 0.0006928978888
| 4001.431317 | 0.00195625872 | 1.272378456 | 0.000691808413
| 4001.351316 | 0.001953298694 | 1.272382381 | 0.0006905763802
| 4001.271315 | 0.001947412832 | 1.272387336 | 0.0006880294301
| 4001.191315 | 0.001935806355 | 1.272391944 | 0.0006828947857
| 4001.111314 | 0.001920206219 | 1.272394887 | 0.0006759433962
| 4001.031313 | 0.001901789926 | 1.272395919 | 0.0006677055404
| 4000.951313 | 0.001881887325 | 1.272394146 | 0.0006587758124
| 4000.871312 | 0.001865085294 | 1.272389351 | 0.0006512256038
| 4000.791311 | 0.001855005207 | 1.272384124 | 0.0006467099833
| 4000.71131 | 0.001844925119 | 1.272381215 | 0.0006422105514
| 4000.63131 | 0.00182852553 | 1.272376954 | 0.0006348452179
| 4000.551309 | 0.001813958143 | 1.272369217 | 0.0006282831867
| 4000.471308 | 0.001803389905 | 1.272360117 | 0.0006235188446
| 4000.391308 | 0.001797391309 | 1.272349663 | 0.0006208102622
| 4000.311307 | 0.001797311308 | 1.272339502 | 0.0006207789203
| 4000.231306 | 0.001799910363 | 1.272330561 | 0.0006219672052
| 4000.151306 | 0.001802950389 | 1.272321951 | 0.0006233572616
| 4000.071305 | 0.001808831231 | 1.272312613 | 0.0006260264621
| 3999.991304 | 0.001820086984 | 1.272304138 | 0.0006311316079
| 3999.911304 | 0.001833767103 | 1.272297664 | 0.0006373470329
| 3999.831303 | 0.001848408982 | 1.272292954 | 0.0006440099371
| 3999.751302 | 0.00186277083 | 1.272290299 | 0.0006505609745
| 3999.671301 | 0.001874024142 | 1.272289481 | 0.0006557198846
| 3999.591301 | 0.001880224196 | 1.272288572 | 0.0006585938436
| 3999.5113 | 0.00188642425 | 1.272285857 | 0.0006614552794
| 3999.431299 | 0.001896231089 | 1.272283711 | 0.0006659515099
| 3999.351299 | 0.001905267541 | 1.272283115 | 0.000670110489
| 3999.271298 | 0.00191271006 | 1.272283093 | 0.0006735529987
| 3999.191297 | 0.001918635139 | 1.272283551 | 0.0006763129265
| 3999.111297 | 0.001922635174 | 1.272284397 | 0.0006782052708
| 3999.031296 | 0.001923887043 | 1.272284952 | 0.0006788530517
| 3998.951295 | 0.00192468705 | 1.272284722 | 0.0006792910584
| 3998.871294 | 0.001924999063 | 1.272284512 | 0.0006795085644
| 3998.791294 | 0.001924273639 | 1.272284006 | 0.0006792549024
| 3998.711293 | 0.001922193621 | 1.272283088 | 0.0006783858144
| 3998.631292 | 0.001919838772 | 1.272281069 | 0.0006773847358
| 3998.551292 | 0.001918169377 | 1.272278464 | 0.0006766895215
| 3998.471291 | 0.00191774451 | 1.272275065 | 0.0006765515669
| 3998.39129 | 0.001918704518 | 1.272271851 | 0.0006770412035
| 3998.31129 | 0.001919664526 | 1.27226782 | 0.0006775252056
| 3998.231289 | 0.001924541068 | 1.27226332 | 0.0006797772641
| 3998.151288 | 0.001932107012 | 1.27225971 | 0.0006832519689
| 3998.071288 | 0.001941618764 | 1.272257204 | 0.0006876145733
| 3997.991287 | 0.001952189151 | 1.27225614 | 0.0006924662052
| 3997.911286 | 0.001962189238 | 1.272257432 | 0.0006970764719
| 3997.831285 | 0.001966554729 | 1.27225964 | 0.0006991447374
| 3997.751285 | 0.001969994759 | 1.272260911 | 0.0007007879754
| 3997.671284 | 0.001972860469 | 1.272263005 | 0.0007021772152
| 3997.591283 | 0.001974090318 | 1.272265716 | 0.0007028308237
| 3997.511283 | 0.001970330285 | 1.272269291 | 0.0007012333059
| 3997.431282 | 0.001962309732 | 1.272270673 | 0.0006976932419
| 3997.351281 | 0.001955246094 | 1.272270733 | 0.0006945767333
| 3997.271281 | 0.001949246042 | 1.272270193 | 0.0006919370711
| 3997.19128 | 0.001942487337 | 1.272270882 | 0.0006889626075
| 3997.111279 | 0.001929527224 | 1.272270212 | 0.0006831731472
| 3997.031278 | 0.001917666656 | 1.272266685 | 0.0006778610992
| 3996.951278 | 0.001907643111 | 1.272261954 | 0.0006733716027
| 3996.871277 | 0.001900090456 | 1.272256033 | 0.0006699916019
| 3996.791276 | 0.001895543298 | 1.272249325 | 0.0006679658251
| 3996.711276 | 0.001895023293 | 1.272242977 | 0.0006677645499
| 3996.631275 | 0.001894503289 | 1.272237274 | 0.0006675677616
| 3996.551274 | 0.001895859224 | 1.272230964 | 0.0006682156068
| 3996.471274 | 0.001899453398 | 1.272225147 | 0.0006698796573
| 3996.391273 | 0.001905094168 | 1.27221973 | 0.0006724726346
| 3996.311272 | 0.001912374232 | 1.272215463 | 0.0006758154462
| 3996.231272 | 0.001919929209 | 1.272212628 | 0.0006792927005
| 3996.151271 | 0.001924824805 | 1.272210909 | 0.0006815744084
| 3996.07127 | 0.001927984832 | 1.272208753 | 0.0006830678313
| 3995.991269 | 0.00193121907 | 1.272206453 | 0.0006845939305
| 3995.911269 | 0.001935059103 | 1.272204623 | 0.0006863974885
| 3995.831268 | 0.001936424785 | 1.272203625 | 0.0006870870894
| 3995.751267 | 0.001935825348 | 1.272201859 | 0.0006868821179
| 3995.671267 | 0.0019338518 | 1.272199733 | 0.0006860527974
| 3995.591266 | 0.001931403927 | 1.272196104 | 0.0006849984655
| 3995.511265 | 0.001930523919 | 1.272192066 | 0.0006846508981
| 3995.431265 | 0.001929643911 | 1.272187357 | 0.0006842987453
| 3995.351264 | 0.001930177252 | 1.272181826 | 0.0006845806646
| 3995.271263 | 0.001933226528 | 1.272175497 | 0.0006859959298
| 3995.191262 | 0.00193964462 | 1.27216921 | 0.0006889364038
| 3995.111262 | 0.001950124711 | 1.272163323 | 0.0006937184121
| 3995.031261 | 0.001963216881 | 1.272160054 | 0.0006997009339
| 3994.95126 | 0.001972910938 | 1.272158357 | 0.0007041562987
| 3994.87126 | 0.001980151001 | 1.272156504 | 0.000707499953
| 3994.791259 | 0.001988007306 | 1.272153319 | 0.0007111136251
| 3994.711258 | 0.002000887418 | 1.27215143 | 0.0007170105374
| 3994.631258 | 0.002010880348 | 1.272152041 | 0.0007216177627
| 3994.551257 | 0.002018012019 | 1.272152756 | 0.0007249305786
| 3994.471256 | 0.002022577291 | 1.272153744 | 0.0007270835461
| 3994.391256 | 0.002025091819 | 1.272154138 | 0.0007283041302
| 3994.311255 | 0.002025931826 | 1.27215391 | 0.0007287624185
| 3994.231254 | 0.002026771833 | 1.272152432 | 0.0007292122106
| 3994.151253 | 0.002028611146 | 1.272150418 | 0.000730110821
| 3994.071253 | 0.002031953586 | 1.272147784 | 0.000731685828
| 3993.991252 | 0.002037122311 | 1.272145219 | 0.0007340882868
| 3993.911251 | 0.002044642377 | 1.272142706 | 0.000737555874
| 3993.831251 | 0.002054018675 | 1.272141856 | 0.0007418754089
| 3993.75125 | 0.002061017506 | 1.272142064 | 0.0007451258008
| 3993.671249 | 0.002066297552 | 1.272142106 | 0.0007475969237
| 3993.591249 | 0.002072076431 | 1.272141164 | 0.0007502873531
| 3993.511248 | 0.002081916516 | 1.272141131 | 0.0007548231105
| 3993.431247 | 0.002090106533 | 1.272143215 | 0.0007586262037
| 3993.351246 | 0.002096368982 | 1.272145784 | 0.0007615598369
| 3993.271246 | 0.002100361349 | 1.272149164 | 0.0007634710415
| 3993.191245 | 0.00210189932 | 1.272152604 | 0.0007642712025
| 3993.111244 | 0.002100979312 | 1.27215584 | 0.0007639568345
| 3993.031244 | 0.002100059304 | 1.272158798 | 0.0007636405523
| 3992.951243 | 0.002096140739 | 1.272162797 | 0.0007619732508
| 3992.871242 | 0.00208889156 | 1.272165744 | 0.0007587902802
| 3992.791242 | 0.002078737346 | 1.272168519 | 0.0007542902609
| 3992.711241 | 0.00206537723 | 1.272168407 | 0.0007483184817
| 3992.63124 | 0.002056658401 | 1.272166889 | 0.0007444391558
| 3992.551239 | 0.002048698332 | 1.2721663 | 0.0007409096257
| 3992.471239 | 0.002037617673 | 1.272166357 | 0.0007359708186
| 3992.391238 | 0.002021161528 | 1.272164322 | 0.0007285827535
| 3992.311237 | 0.002006201398 | 1.272159057 | 0.0007218502504
| 3992.231237 | 0.001994473142 | 1.272152097 | 0.0007165700344
| 3992.151236 | 0.001986491467 | 1.272144015 | 0.0007129792599
| 3992.071235 | 0.001982685619 | 1.272135275 | 0.0007112756221
| 3991.991235 | 0.001982645619 | 1.272127343 | 0.0007112834117
| 3991.911234 | 0.001982605618 | 1.272119269 | 0.0007112902919
| 3991.831233 | 0.001986932307 | 1.272110633 | 0.0007132717271
| 3991.751233 | 0.001994166887 | 1.272103044 | 0.0007165777566
| 3991.671232 | 0.002003554934 | 1.272096297 | 0.0007208652923
| 3991.591231 | 0.002014380253 | 1.272090613 | 0.0007258113831
| 3991.51123 | 0.002026060355 | 1.272086805 | 0.0007311576027
| 3991.43123 | 0.002032960925 | 1.27208389 | 0.0007343445321
| 3991.351229 | 0.002039080978 | 1.272079148 | 0.0007371657169
| 3991.271228 | 0.002047804864 | 1.272073548 | 0.0007411611102
| 3991.191228 | 0.002061357971 | 1.272068135 | 0.0007473461656
| 3991.111227 | 0.002076478103 | 1.272064499 | 0.0007542534917
| 3991.031226 | 0.002093248803 | 1.272061512 | 0.0007619134048
| 3990.951226 | 0.002111361989 | 1.27206087 | 0.0007701976948
| 3990.871225 | 0.002126809852 | 1.272062295 | 0.0007772883577
| 3990.791224 | 0.002136289934 | 1.272064152 | 0.0007816778233
| 3990.711223 | 0.002145770017 | 1.272063181 | 0.0007860485674
| 3990.631223 | 0.00216209343 | 1.27206336 | 0.0007935284668
| 3990.551222 | 0.002177387355 | 1.272066521 | 0.0008005620262
| 3990.471221 | 0.00218958076 | 1.272071152 | 0.0008062005037
| 3990.391221 | 0.002198138966 | 1.272076791 | 0.0008101984086
| 3990.31122 | 0.002202139 | 1.272082765 | 0.0008121328282
| 3990.231219 | 0.002202493659 | 1.272087734 | 0.0008124084195
| 3990.151219 | 0.002202253657 | 1.272091967 | 0.0008124095723
| 3990.071218 | 0.002200632116 | 1.272096283 | 0.0008117850763
| 3989.991217 | 0.002196341294 | 1.272100236 | 0.0008099482431
| 3989.911217 | 0.002190341242 | 1.272103143 | 0.0008073296212
| 3989.831216 | 0.002183446996 | 1.27210519 | 0.0008042998286
| 3989.751215 | 0.002176065441 | 1.272106043 | 0.0008010410723
| 3989.671214 | 0.002169818295 | 1.272105844 | 0.0007982894079
| 3989.591214 | 0.002165978262 | 1.272105388 | 0.0007966270748
| 3989.511213 | 0.002162138228 | 1.272106064 | 0.0007949721943
| 3989.431212 | 0.002155065176 | 1.272106346 | 0.0007918490166
| 3989.351212 | 0.00214775784 | 1.272105329 | 0.000788610871
| 3989.271211 | 0.002141012036 | 1.272103494 | 0.0007856217372
| 3989.19121 | 0.002135134146 | 1.272100904 | 0.0007830209521
| 3989.11121 | 0.002130894109 | 1.27209748 | 0.0007811570844
| 3989.031209 | 0.002129440112 | 1.272094106 | 0.000780556611
| 3988.951208 | 0.002128440104 | 1.272091196 | 0.0007801650388
| 3988.871207 | 0.002128030341 | 1.27208805 | 0.0007800395246
| 3988.791207 | 0.00212889897 | 1.272084815 | 0.0007804930635
| 3988.711206 | 0.002131618994 | 1.272081766 | 0.0007817873262
| 3988.631205 | 0.002135508525 | 1.272079468 | 0.0007836169112
| 3988.551205 | 0.002139783742 | 1.272077928 | 0.0007856264838
| 3988.471204 | 0.002143291105 | 1.272077251 | 0.000787293675
| 3988.391203 | 0.002145211122 | 1.272076649 | 0.0007882416574
| 3988.311203 | 0.002147131138 | 1.272075729 | 0.0007891875806
| 3988.231202 | 0.002149807934 | 1.272075116 | 0.0007904787571
| 3988.151201 | 0.002151827178 | 1.272075089 | 0.0007914756744
| 3988.071201 | 0.002152943999 | 1.272075156 | 0.0007920640116
| 3987.9912 | 0.002153260401 | 1.272075355 | 0.0007922902525
| 3987.911199 | 0.002152900398 | 1.272075339 | 0.0007922083365
| 3987.831198 | 0.002152540394 | 1.27207544 | 0.0007921271859
| 3987.751198 | 0.002151228748 | 1.272075717 | 0.0007916155939
| 3987.671197 | 0.002148819081 | 1.27207594 | 0.0007906056252
| 3987.591196 | 0.002145371783 | 1.27207591 | 0.0007891233315
| 3987.511196 | 0.002140571742 | 1.272075625 | 0.0007870257524
| 3987.431195 | 0.002134602015 | 1.272074181 | 0.0007843899365
| 3987.351194 | 0.002130174564 | 1.272071859 | 0.0007824477933
| 3987.271194 | 0.002126854535 | 1.272069492 | 0.0007810075996
| 3987.191193 | 0.002123239468 | 1.27206749 | 0.0007794359329
| 3987.111192 | 0.002117239416 | 1.272064547 | 0.0007767761768
| 3987.031191 | 0.002113166002 | 1.272059837 | 0.0007749787029
| 3986.951191 | 0.002111651192 | 1.272054668 | 0.000774338835
| 3986.87119 | 0.002113184546 | 1.272049085 | 0.0007750790251
| 3986.791189 | 0.002117588989 | 1.272044268 | 0.0007771267672
| 3986.711189 | 0.002122029028 | 1.272040219 | 0.0007791958043
| 3986.631188 | 0.002126469066 | 1.272035365 | 0.000781259697
| 3986.551187 | 0.002135961217 | 1.272030006 | 0.0007856124438
| 3986.471187 | 0.002149401662 | 1.272026496 | 0.0007917687956
| 3986.391186 | 0.002164148232 | 1.272024857 | 0.0007985302447
| 3986.311185 | 0.002179108362 | 1.272025298 | 0.0008054024601
| 3986.231185 | 0.002192348106 | 1.272028047 | 0.0008115094467
| 3986.151184 | 0.002200255746 | 1.27203212 | 0.0008152059983
| 3986.071183 | 0.002204935787 | 1.272035414 | 0.0008174331335
| 3985.991182 | 0.002209611419 | 1.272038518 | 0.0008196571013
| 3985.911182 | 0.002214251459 | 1.272042762 | 0.0008218724289
| 3985.831181 | 0.002214211812 | 1.272048235 | 0.0008219723515
| 3985.75118 | 0.002210384988 | 1.272052906 | 0.0008203485111
| 3985.67118 | 0.002203010999 | 1.2720572 | 0.0008171124871
| 3985.591179 | 0.002193159035 | 1.27205911 | 0.0008127363083
| 3985.511178 | 0.002186438977 | 1.272059993 | 0.0008097745177
| 3985.431178 | 0.002179718919 | 1.272062018 | 0.0008068200266
| 3985.351177 | 0.002168018903 | 1.272064101 | 0.0008016057596
| 3985.271176 | 0.002153254069 | 1.272063789 | 0.0007949847881
| 3985.191175 | 0.002138941028 | 1.272061325 | 0.0007885545984
| 3985.111175 | 0.002126620921 | 1.2720569 | 0.0007830159112
| 3985.031174 | 0.002117329153 | 1.272051201 | 0.0007788431831
| 3984.951173 | 0.00211255727 | 1.272044749 | 0.0007767168876
| 3984.871173 | 0.002110357251 | 1.272039215 | 0.0007757638106
| 3984.791172 | 0.002108426485 | 1.27203335 | 0.0007749307992
| 3984.711171 | 0.002108666487 | 1.272026894 | 0.0007750792729
| 3984.631171 | 0.002112898593 | 1.272020119 | 0.0007770378046
| 3984.55117 | 0.002120171309 | 1.272014462 | 0.0007803839057
| 3984.471169 | 0.002130239939 | 1.272009349 | 0.0007850028618
| 3984.391169 | 0.002142012495 | 1.27200688 | 0.0007904126259
| 3984.311168 | 0.00214937256 | 1.272005138 | 0.0007938242733
| 3984.231167 | 0.002156732623 | 1.272001856 | 0.0007972261314
| 3984.151166 | 0.002169806212 | 1.271998098 | 0.0008032188709
| 3984.071166 | 0.002186728197 | 1.271997103 | 0.0008109768022
| 3983.991165 | 0.002203928833 | 1.271997943 | 0.0008188734059
| 3983.911164 | 0.002220488977 | 1.272002426 | 0.0008265030251
| 3983.831164 | 0.002228788762 | 1.272007918 | 0.000830389161
| 3983.751163 | 0.002235748822 | 1.272012222 | 0.0008336595193
| 3983.671162 | 0.002243516339 | 1.272016781 | 0.0008372982511
| 3983.591162 | 0.002251991669 | 1.272023502 | 0.0008412723833
| 3983.511161 | 0.002254631692 | 1.272032386 | 0.0008426110571
| 3983.43116 | 0.002250800773 | 1.272041378 | 0.0008410122834
| 3983.351159 | 0.002241232043 | 1.272048991 | 0.0008367991984
| 3983.271159 | 0.002229767899 | 1.272054612 | 0.0008317124451
| 3983.191158 | 0.002220247816 | 1.272058923 | 0.0008274998055
| 3983.111157 | 0.002210727733 | 1.272065937 | 0.0008233043218
| 3983.031157 | 0.002189366606 | 1.272072586 | 0.0008137292314
| 3982.951156 | 0.002165109524 | 1.272074926 | 0.0008028109558
| 3982.871155 | 0.002140748511 | 1.272074667 | 0.000791828317
| 3982.791155 | 0.002117679813 | 1.272071736 | 0.0007814149389
| 3982.711154 | 0.002097599639 | 1.272065479 | 0.0007723370061
| 3982.631153 | 0.002088190712 | 1.272058439 | 0.0007681000841
| 3982.551153 | 0.002080510645 | 1.272054146 | 0.0007646658104
| 3982.471152 | 0.002071936286 | 1.272049849 | 0.000760825223
| 3982.391151 | 0.002062289431 | 1.272044908 | 0.0007564932531
| 3982.31115 | 0.002056769383 | 1.272038417 | 0.0007540255855
| 3982.23115 | 0.002054209895 | 1.272033114 | 0.0007529101545
| 3982.151149 | 0.002053400001 | 1.27202799 | 0.0007525905408
| 3982.071148 | 0.002053558685 | 1.272024135 | 0.0007527190071
| 3981.991148 | 0.002053998689 | 1.272020534 | 0.0007529769164
| 3981.911147 | 0.002054438693 | 1.272017879 | 0.0007532408932
| 3981.831146 | 0.00205484427 | 1.272015374 | 0.0007534902209
| 3981.751146 | 0.002054511457 | 1.272013827 | 0.0007534102694
| 3981.671145 | 0.002053134348 | 1.272012129 | 0.0007528549565
| 3981.591144 | 0.002050548355 | 1.272010984 | 0.0007517539846
| 3981.511143 | 0.00204646832 | 1.272008897 | 0.0007499682395
| 3981.431143 | 0.002043489999 | 1.272006641 | 0.0007486818662
| 3981.351142 | 0.002040689975 | 1.272004474 | 0.0007474770252
| 3981.271141 | 0.002036735607 | 1.272002844 | 0.0007457511143
| 3981.191141 | 0.002030770992 | 1.2720003 | 0.0007431060049
| 3981.11114 | 0.002025090943 | 1.271996812 | 0.0007405840889
| 3981.031139 | 0.002020719246 | 1.271992294 | 0.0007386499966
| 3980.951139 | 0.002018171635 | 1.271987607 | 0.0007375435693
| 3980.871138 | 0.002017503053 | 1.271982479 | 0.0007372881069
| 3980.791137 | 0.00201834306 | 1.271978041 | 0.0007377225294
| 3980.711137 | 0.002019183068 | 1.271972919 | 0.0007381526552
| 3980.631136 | 0.002023776171 | 1.271967658 | 0.0007402873698
| 3980.551135 | 0.00203102854 | 1.27196315 | 0.0007436353944
| 3980.471134 | 0.002040367984 | 1.271959959 | 0.0007479403406
| 3980.391134 | 0.002051141275 | 1.271957932 | 0.0007529044433
| 3980.311133 | 0.002062341373 | 1.271958652 | 0.0007580801049
| 3980.231132 | 0.002068135361 | 1.271960481 | 0.000760806183
| 3980.151132 | 0.002073055404 | 1.271961712 | 0.0007631314182
| 3980.071131 | 0.002078394047 | 1.271963488 | 0.0007656504301
| 3979.99113 | 0.002083888699 | 1.271966933 | 0.0007682509743
| 3979.91113 | 0.002084688705 | 1.27197223 | 0.0007687296408
| 3979.831129 | 0.002079841281 | 1.271977521 | 0.0007666415076
| 3979.751128 | 0.002070073743 | 1.271981594 | 0.0007623093472
| 3979.671127 | 0.002058980717 | 1.271983598 | 0.0007573614818
| 3979.591127 | 0.00205006064 | 1.271984668 | 0.0007533951732
| 3979.511126 | 0.002041140562 | 1.271987848 | 0.0007494419885
| 3979.431125 | 0.002021854859 | 1.271990826 | 0.0007407756741
| 3979.351125 | 0.002000601425 | 1.271989222 | 0.0007311856692
| 3979.271124 | 0.001979969766 | 1.271985795 | 0.0007218664152
| 3979.191123 | 0.001962070032 | 1.271978123 | 0.000713761929
| 3979.111123 | 0.001954589967 | 1.271970519 | 0.0007103942248
| 3979.031122 | 0.001947109902 | 1.271965074 | 0.0007070399934
| 3978.951121 | 0.001938383428 | 1.271958974 | 0.0007031149012
| 3978.871121 | 0.001930653872 | 1.271951661 | 0.0006996352779
| 3978.79112 | 0.00192654672 | 1.271943486 | 0.0006977969906
| 3978.711119 | 0.001926066716 | 1.271935648 | 0.0006976098344
| 3978.631118 | 0.001927859803 | 1.271928783 | 0.0006984622844
| 3978.551118 | 0.001929848734 | 1.271922734 | 0.0006994089761
| 3978.471117 | 0.00193172875 | 1.271916938 | 0.0007003078121
| 3978.391116 | 0.001933915252 | 1.271910769 | 0.0007013437421
| 3978.311116 | 0.001938555292 | 1.271904623 | 0.0007034955054
| 3978.231115 | 0.001944159723 | 1.271899153 | 0.0007060901381
| 3978.151114 | 0.001950799716 | 1.271893961 | 0.0007091575369
| 3978.071114 | 0.001958721939 | 1.271889321 | 0.0007128116065
| 3977.991113 | 0.001967522099 | 1.271885941 | 0.0007168729611
| 3977.911112 | 0.001973122148 | 1.271883246 | 0.00071948357
| 3977.831111 | 0.001978722196 | 1.271878837 | 0.0007220836168
| 3977.751111 | 0.001988771162 | 1.271874343 | 0.0007267064585
| 3977.67111 | 0.002001882393 | 1.271871292 | 0.0007327311394
| 3977.591109 | 0.002015313605 | 1.271870187 | 0.0007389137403
| 3977.511109 | 0.002028033716 | 1.27187038 | 0.0007447812855
| 3977.431108 | 0.002039100419 | 1.271872384 | 0.0007499083842
| 3977.351107 | 0.002045695742 | 1.271875066 | 0.0007530062911
| 3977.271107 | 0.002049615777 | 1.271877065 | 0.0007548833073
| 3977.191106 | 0.002053606963 | 1.271878399 | 0.0007567886296
| 3977.111105 | 0.002058167003 | 1.271880457 | 0.0007589572535
| 3977.031105 | 0.00206004012 | 1.271883114 | 0.0007599075485
| 3976.951104 | 0.002060062144 | 1.271885302 | 0.0007600129834
| 3976.871103 | 0.002058719786 | 1.271887146 | 0.0007594956692
| 3976.791102 | 0.002056666538 | 1.271888127 | 0.0007586496156
| 3976.711102 | 0.002055466528 | 1.271888712 | 0.0007581891901
| 3976.631101 | 0.002054266517 | 1.271889331 | 0.0007577289508
| 3976.5511 | 0.002052822009 | 1.271889692 | 0.0007571558712
| 3976.4711 | 0.002051771101 | 1.271889677 | 0.0007567594997
| 3976.391099 | 0.002051842418 | 1.271889527 | 0.0007568728003
| 3976.311098 | 0.002053122429 | 1.271889629 | 0.0007575375392
| 3976.231098 | 0.002055229269 | 1.271890447 | 0.0007585828881
| 3976.151097 | 0.002056735742 | 1.271892005 | 0.0007593597196
| 3976.071096 | 0.002057775751 | 1.271893885 | 0.0007599263366
| 3975.991095 | 0.002058708906 | 1.271896376 | 0.0007604481294
| 3975.911095 | 0.002058788906 | 1.271899864 | 0.0007605879156
| 3975.831094 | 0.002056043766 | 1.271904252 | 0.000759447835
| 3975.751093 | 0.002050056062 | 1.271908642 | 0.0007568323358
| 3975.671093 | 0.002040648279 | 1.271912717 | 0.0007526585948
| 3975.591092 | 0.002028786933 | 1.271914878 | 0.0007473564471
| 3975.511091 | 0.002020586862 | 1.271916029 | 0.0007437138244
| 3975.431091 | 0.002012386791 | 1.271919373 | 0.0007400845466
| 3975.35109 | 0.001997608315 | 1.27192305 | 0.000733463664
| 3975.271089 | 0.001978416864 | 1.271924525 | 0.0007248207631
| 3975.191089 | 0.001958923631 | 1.271923492 | 0.0007160247208
| 3975.111088 | 0.001940283469 | 1.271920755 | 0.0007076060363
| 3975.031087 | 0.001923779606 | 1.271915718 | 0.0007001450637
| 3974.951086 | 0.00191334235 | 1.271909888 | 0.0006954398171
| 3974.871086 | 0.001906542291 | 1.271905296 | 0.0006923973319
| 3974.791085 | 0.001899296485 | 1.271902328 | 0.0006891618437
| 3974.711084 | 0.001888496391 | 1.27189883 | 0.0006843053257
| 3974.631084 | 0.001879419205 | 1.271893794 | 0.0006802233423
| 3974.551083 | 0.00187174422 | 1.271888659 | 0.0006767788127
| 3974.471082 | 0.001866331258 | 1.271882823 | 0.0006743594518
| 3974.391082 | 0.001863651234 | 1.271877767 | 0.0006731887487
| 3974.311081 | 0.001860971211 | 1.271873483 | 0.0006720227565
| 3974.23108 | 0.00185763645 | 1.271869213 | 0.0006705588004
| 3974.151079 | 0.001855517273 | 1.271864482 | 0.000669645316
| 3974.071079 | 0.001854873529 | 1.27186016 | 0.0006694059618
| 3973.991078 | 0.001855496283 | 1.271856074 | 0.0006697445936
| 3973.911077 | 0.001857256298 | 1.271853076 | 0.0006706076334
| 3973.831077 | 0.001858154773 | 1.271850783 | 0.0006710828227
| 3973.751076 | 0.001858914779 | 1.271848971 | 0.0006714979478
| 3973.671075 | 0.001859255378 | 1.271847812 | 0.0006717261454
| 3973.591075 | 0.001858480509 | 1.271847605 | 0.0006714523258
| 3973.511074 | 0.001854720476 | 1.271847958 | 0.0006698228319
| 3973.431073 | 0.001847651959 | 1.271848015 | 0.0006666851571
| 3973.351073 | 0.001837996939 | 1.271846776 | 0.0006623618235
| 3973.271072 | 0.001828714677 | 1.271843833 | 0.000658197658
| 3973.191071 | 0.001822394622 | 1.271840352 | 0.0006553788046
| 3973.11107 | 0.001816074567 | 1.271838246 | 0.0006525682103
| 3973.03107 | 0.001804860465 | 1.271835313 | 0.0006475240392
| 3972.951069 | 0.001794817598 | 1.27182973 | 0.0006429968822
| 3972.871068 | 0.001787724488 | 1.271823292 | 0.0006398075713
| 3972.791068 | 0.001784225054 | 1.271815893 | 0.0006382487714
| 3972.711067 | 0.001785345064 | 1.271809278 | 0.0006387983097
| 3972.631066 | 0.001787740347 | 1.271803915 | 0.0006399362464
| 3972.551066 | 0.00179034037 | 1.271799191 | 0.0006411713836
| 3972.471065 | 0.001794517356 | 1.271794546 | 0.0006431252443
| 3972.391064 | 0.001801343379 | 1.27179146 | 0.0006462950774
| 3972.311063 | 0.00180710343 | 1.271790486 | 0.0006489923691
| 3972.231063 | 0.001809554494 | 1.271790914 | 0.0006501912234
| 3972.151062 | 0.001808097796 | 1.271791409 | 0.0006496107521
| 3972.071061 | 0.001804092624 | 1.271791483 | 0.000647866997
| 3971.991061 | 0.001799372584 | 1.271790604 | 0.0006457918063
| 3971.91106 | 0.001794652542 | 1.271790937 | 0.0006437238558
| 3971.831059 | 0.001782486908 | 1.271791079 | 0.0006382632894
| 3971.751059 | 0.001768196906 | 1.271788104 | 0.0006318160435
| 3971.671058 | 0.001754156097 | 1.271783086 | 0.0006254697285
| 3971.591057 | 0.001742177267 | 1.271775582 | 0.0006200474434
| 3971.511057 | 0.001734817203 | 1.271766284 | 0.0006167181437
| 3971.431056 | 0.001733834473 | 1.271757024 | 0.0006162941029
| 3971.351055 | 0.001733874474 | 1.271748677 | 0.0006163415017
| 3971.271054 | 0.001736794556 | 1.271739059 | 0.0006176933672
| 3971.191054 | 0.001745537164 | 1.271729726 | 0.0006216996277
| 3971.111053 | 0.001760177291 | 1.271721789 | 0.000628401292
| 3971.031052 | 0.001777920062 | 1.271716924 | 0.0006365352635
| 3970.951052 | 0.001796404962 | 1.271714898 | 0.0006450247584
| 3970.871051 | 0.001811093582 | 1.271716437 | 0.0006518063731
| 3970.79105 | 0.001818813649 | 1.271717983 | 0.0006554133245
| 3970.71105 | 0.001826533717 | 1.271718463 | 0.0006590140411
| 3970.631049 | 0.001836149939 | 1.271720306 | 0.0006634870159
| 3970.551048 | 0.001841958074 | 1.271724467 | 0.0006662389072
| 3970.471047 | 0.001842899806 | 1.271728625 | 0.0006667734713
| 3970.391047 | 0.001839349447 | 1.271732891 | 0.0006652617998
| 3970.311046 | 0.001831749381 | 1.271734884 | 0.0006618911192
| 3970.231045 | 0.001826355862 | 1.271735574 | 0.0006595179913
| 3970.151045 | 0.001821315818 | 1.271736569 | 0.000657307659
| 3970.071044 | 0.001814277812 | 1.271738048 | 0.0006541896367
| 3969.991043 | 0.001803807287 | 1.271738222 | 0.0006494994501
| 3969.911043 | 0.001794047202 | 1.271736801 | 0.0006451233064
| 3969.831042 | 0.001785390446 | 1.271734279 | 0.0006412432477
| 3969.751041 | 0.001779823419 | 1.271731307 | 0.0006387684811
| 3969.671041 | 0.001776103386 | 1.271729041 | 0.0006371396026
| 3969.59104 | 0.001771984627 | 1.271727993 | 0.0006353361925
| 3969.511039 | 0.001764704564 | 1.271726854 | 0.0006320913355
| 3969.431038 | 0.001757148654 | 1.271724875 | 0.0006287156201
| 3969.351038 | 0.001748961041 | 1.271722526 | 0.0006250496509
| 3969.271037 | 0.001740372004 | 1.271719426 | 0.0006211961046
| 3969.191036 | 0.001732260783 | 1.271714943 | 0.0006175519902
| 3969.111036 | 0.001728340749 | 1.27171016 | 0.0006158164075
| 3969.031035 | 0.001724420715 | 1.271706619 | 0.000614088146
| 3968.951034 | 0.001719374469 | 1.271702607 | 0.0006118436595
| 3968.871034 | 0.00171474411 | 1.271697879 | 0.0006097844472
| 3968.791033 | 0.001712471738 | 1.271692413 | 0.0006087957179
| 3968.711032 | 0.001713111744 | 1.271687307 | 0.0006091367953
| 3968.631031 | 0.001715820805 | 1.271683211 | 0.0006104271385
| 3968.551031 | 0.001718199747 | 1.271680348 | 0.0006115743672
| 3968.47103 | 0.001720159764 | 1.271677873 | 0.0006125329636
| 3968.391029 | 0.001722160148 | 1.271675981 | 0.0006135134699
| 3968.311029 | 0.001724480169 | 1.271675103 | 0.0006146457484
| 3968.231028 | 0.001723834394 | 1.271675694 | 0.0006144345466
| 3968.151027 | 0.001719776023 | 1.271676095 | 0.0006126662736
| 3968.071027 | 0.001712291409 | 1.271676315 | 0.0006093346519
| 3967.991026 | 0.001702459641 | 1.27167435 | 0.0006049197935
| 3967.911025 | 0.001695859583 | 1.271671428 | 0.0006019726901
| 3967.831025 | 0.001689259526 | 1.271669596 | 0.0005990318927
| 3967.751024 | 0.001678374055 | 1.271667554 | 0.000594135631
| 3967.671023 | 0.001665643242 | 1.271663028 | 0.0005883830654
| 3967.591022 | 0.001654954865 | 1.271656458 | 0.0005835496306
| 3967.511022 | 0.001648314807 | 1.271648286 | 0.0005805527311
| 3967.431021 | 0.001646641233 | 1.271640328 | 0.0005798218928
| 3967.35102 | 0.001647548982 | 1.271633032 | 0.0005802721566
| 3967.27102 | 0.001649589 | 1.271626683 | 0.0005812444195
| 3967.191019 | 0.001652271161 | 1.271619761 | 0.0005825062674
| 3967.111018 | 0.001660031228 | 1.27161347 | 0.000586087817
| 3967.031018 | 0.001668826032 | 1.271609319 | 0.0005901540205
| 3966.951017 | 0.001677198313 | 1.271606564 | 0.0005940358917
| 3966.871016 | 0.001684386836 | 1.271605001 | 0.0005973850076
| 3966.791015 | 0.001689661722 | 1.27160467 | 0.0005998686564
| 3966.711015 | 0.001691101735 | 1.271604308 | 0.000600603064
| 3966.631014 | 0.001692541747 | 1.271603308 | 0.0006013337738
| 3966.551013 | 0.001693246961 | 1.271602787 | 0.0006017321538
| 3966.471013 | 0.001692791268 | 1.271602252 | 0.0006016009217
| 3966.391012 | 0.001690985422 | 1.271601702 | 0.0006008537186
| 3966.311011 | 0.001688185398 | 1.271600805 | 0.0005996509435
| 3966.231011 | 0.00168462649 | 1.271599398 | 0.00059809897
| 3966.15101 | 0.001681803784 | 1.271597544 | 0.0005968801827
| 3966.071009 | 0.001679523765 | 1.271595912 | 0.0005959102194
| 3965.991009 | 0.001676870599 | 1.271594954 | 0.0005947739161
| 3965.911008 | 0.00167127055 | 1.271594053 | 0.0005922934773
| 3965.831007 | 0.001664635609 | 1.271592139 | 0.0005893348912
| 3965.751006 | 0.001657345614 | 1.2715895 | 0.0005860731207
| 3965.671006 | 0.00165109378 | 1.271585646 | 0.000583277829
| 3965.591005 | 0.001647213747 | 1.271581809 | 0.0005815646902
| 3965.511004 | 0.001643333713 | 1.2715788 | 0.000579856314
| 3965.431004 | 0.001636866317 | 1.271575452 | 0.0005769653504
| 3965.351003 | 0.001631015195 | 1.271570676 | 0.000574347205
| 3965.271002 | 0.001626685081 | 1.271565489 | 0.0005724206256
| 3965.191002 | 0.001624146011 | 1.271559799 | 0.0005713083573
| 3965.111001 | 0.001623666007 | 1.271554379 | 0.0005711372361
| 3965.031 | 0.001624255499 | 1.271549394 | 0.0005714567012
| 3964.950999 | 0.001625015506 | 1.271544803 | 0.0005718563082
| 3964.870999 | 0.001626457041 | 1.27154014 | 0.0005725665581
| 3964.790998 | 0.001629133072 | 1.271535958 | 0.0005738430276
| 3964.710997 | 0.001632093097 | 1.271532502 | 0.000575253378
| 3964.630997 | 0.001634225084 | 1.271529669 | 0.0005762895009
| 3964.550996 | 0.001635539045 | 1.271526964 | 0.0005769530953
| 3964.470995 | 0.00163602749 | 1.271524422 | 0.0005772409051
| 3964.390995 | 0.001635827488 | 1.271521616 | 0.00057721301
| 3964.310994 | 0.001635627486 | 1.27151879 | 0.0005771850202
| 3964.230993 | 0.0016345649 | 1.271515837 | 0.0005767626072
| 3964.150993 | 0.001633462904 | 1.271512317 | 0.0005763189492
| 3964.070992 | 0.001632858018 | 1.271508477 | 0.0005761003578
| 3963.990991 | 0.001633261258 | 1.271504148 | 0.0005763391375
| 3963.91099 | 0.001635581278 | 1.271500062 | 0.0005774543114
| 3963.83099 | 0.001637970309 | 1.271496469 | 0.0005786038878
| 3963.750989 | 0.001640370329 | 1.271492722 | 0.0005797576711
| 3963.670988 | 0.00164436599 | 1.271488609 | 0.0005816378397
| 3963.590988 | 0.001651274197 | 1.271485216 | 0.000584851842
| 3963.510987 | 0.001659034265 | 1.271483356 | 0.0005884636768
| 3963.430986 | 0.001665897154 | 1.271482958 | 0.0005916744575
| 3963.350986 | 0.001670852693 | 1.271483519 | 0.0005940200877
| 3963.270985 | 0.001673140418 | 1.271484935 | 0.0005951527203
| 3963.190984 | 0.001672700414 | 1.271485883 | 0.0005950373599
| 3963.110983 | 0.00167226041 | 1.271487363 | 0.0005949250289
| 3963.030983 | 0.001667230763 | 1.271489458 | 0.0005927206763
| 3962.950982 | 0.001658774728 | 1.271490452 | 0.0005889454924
| 3962.870981 | 0.001647773101 | 1.271490139 | 0.0005840003745
| 3962.790981 | 0.001635292992 | 1.271488172 | 0.0005783705348
| 3962.71098 | 0.001622812884 | 1.271483385 | 0.0005727243835
| 3962.630979 | 0.00161685523 | 1.271477378 | 0.0005700493953
| 3962.550979 | 0.001611935187 | 1.271472611 | 0.0005678552
| 3962.470978 | 0.001606855523 | 1.27146726 | 0.0005655847231
| 3962.390977 | 0.001602054888 | 1.271460998 | 0.0005634364249
| 3962.310977 | 0.001601654884 | 1.271453497 | 0.0005632906495
| 3962.230976 | 0.001604982185 | 1.27144707 | 0.0005648531997
| 3962.150975 | 0.001610716139 | 1.271441562 | 0.0005675201652
| 3962.070974 | 0.001616522253 | 1.271437941 | 0.0005702309455
| 3961.990974 | 0.001620442287 | 1.271434651 | 0.0005720823616
| 3961.910973 | 0.001624362321 | 1.27143111 | 0.0005739324528
| 3961.830972 | 0.00163076735 | 1.271427999 | 0.0005769200485
| 3961.750972 | 0.001636292673 | 1.271426702 | 0.0005795162714
| 3961.670971 | 0.001640025727 | 1.27142569 | 0.0005812956113
| 3961.59097 | 0.001641736793 | 1.271425399 | 0.0005821555582
| 3961.51097 | 0.001641176788 | 1.271424441 | 0.000581974432
| 3961.430969 | 0.001640237112 | 1.271423132 | 0.0005816178951
| 3961.350968 | 0.001639237104 | 1.271421414 | 0.000581231487
| 3961.270967 | 0.001637670961 | 1.271419884 | 0.0005805875252
| 3961.190967 | 0.001635201271 | 1.271417612 | 0.0005795266185
| 3961.110966 | 0.001633441256 | 1.271414854 | 0.0005787871295
| 3961.030965 | 0.001632785794 | 1.271411768 | 0.0005785503655
| 3960.950965 | 0.001632967766 | 1.271408932 | 0.0005786975914
| 3960.870964 | 0.001633567771 | 1.271406154 | 0.0005790361433
| 3960.790963 | 0.001634380138 | 1.27140345 | 0.0005794721642
| 3960.710963 | 0.00163686016 | 1.271400793 | 0.0005806703773
| 3960.630962 | 0.001639616334 | 1.271399309 | 0.0005820014172
| 3960.550961 | 0.001641631738 | 1.271398332 | 0.0005829969324
| 3960.470961 | 0.00164213537 | 1.271398154 | 0.000583306259
| 3960.39096 | 0.001640733317 | 1.271397829 | 0.0005827440671
| 3960.310959 | 0.001638373296 | 1.271397343 | 0.0005817432419
| 3960.230958 | 0.001636013276 | 1.271397102 | 0.0005807437485
| 3960.150958 | 0.001629950566 | 1.2713976 | 0.0005780564774
| 3960.070957 | 0.001620795376 | 1.271396517 | 0.0005739471463
| 3959.990956 | 0.001610288154 | 1.271394289 | 0.000569213419
| 3959.910956 | 0.001599568061 | 1.271389848 | 0.0005643698446
| 3959.830955 | 0.001591057409 | 1.27138386 | 0.0005605270856
| 3959.750954 | 0.001586870041 | 1.271376688 | 0.0005586532506
| 3959.670954 | 0.001585190027 | 1.271370429 | 0.0005579303308
| 3959.590953 | 0.001583989509 | 1.271363315 | 0.0005574217737
| 3959.510952 | 0.001586549531 | 1.27135572 | 0.0005586291796
| 3959.430951 | 0.001594150094 | 1.271348327 | 0.0005621414706
| 3959.350951 | 0.001605051677 | 1.271343097 | 0.0005671746905
| 3959.27095 | 0.001617996583 | 1.271339238 | 0.0005731496853
| 3959.190949 | 0.001630883321 | 1.271339117 | 0.0005791191814
| 3959.110949 | 0.001636923373 | 1.271339655 | 0.0005819632264
| 3959.030948 | 0.001642963426 | 1.271339414 | 0.0005848030647
| 3958.950947 | 0.001649960006 | 1.271340093 | 0.0005880853469
| 3958.870947 | 0.001655352015 | 1.271342808 | 0.0005906456388
| 3958.790946 | 0.001656147703 | 1.271346437 | 0.0005911101109
| 3958.710945 | 0.001651267661 | 1.271350409 | 0.000588982057
| 3958.630945 | 0.001641553736 | 1.271351957 | 0.0005846307758
| 3958.550944 | 0.001633084947 | 1.271351933 | 0.0005808397773
| 3958.470943 | 0.001625884884 | 1.271351374 | 0.0005776256381
| 3958.390942 | 0.001617652261 | 1.271352551 | 0.0005739489468
| 3958.310942 | 0.001601332119 | 1.271352287 | 0.000566566814
| 3958.230941 | 0.001585288213 | 1.27134861 | 0.0005592917608
| 3958.15094 | 0.001570808923 | 1.271343061 | 0.0005527213711
| 3958.07094 | 0.001558712762 | 1.271335943 | 0.0005472315995
| 3957.990939 | 0.001549950823 | 1.271326893 | 0.0005432553613
| 3957.910938 | 0.001547750804 | 1.27131811 | 0.0005422806791
| 3957.830938 | 0.001545550785 | 1.271310129 | 0.000541310431
| 3957.750937 | 0.001545583137 | 1.271301105 | 0.0005413551582
| 3957.670936 | 0.001549202936 | 1.271291826 | 0.0005430388787
| 3957.590935 | 0.001557295645 | 1.271282757 | 0.0005467691476
| 3957.510935 | 0.001570495759 | 1.271274611 | 0.0005528401509
| 3957.430934 | 0.001587563565 | 1.271269812 | 0.0005606984609
| 3957.350933 | 0.001600631458 | 1.271267474 | 0.0005667415832
| 3957.270933 | 0.001610791547 | 1.271265059 | 0.0005714548384
| 3957.190932 | 0.001622157677 | 1.27126082 | 0.0005767098287
| 3957.110931 | 0.001642957858 | 1.271258465 | 0.0005862896999
| 3957.030931 | 0.001661547819 | 1.27126107 | 0.0005948864013
| 3956.95093 | 0.001676451213 | 1.271265395 | 0.0006018068893
| 3956.870929 | 0.00168646053 | 1.271271906 | 0.0006065013618
| 3956.790929 | 0.001690777751 | 1.271279127 | 0.0006085966151
| 3956.710928 | 0.001688817733 | 1.271285825 | 0.0006078181147
| 3956.630927 | 0.001686857716 | 1.271291862 | 0.0006070359379
| 3956.550926 | 0.001678297307 | 1.271299837 | 0.0006032454276
| 3956.470926 | 0.001663018663 | 1.271305294 | 0.0005963681244
| 3956.390925 | 0.001642813819 | 1.271309552 | 0.0005872307291
| 3956.310924 | 0.001619133613 | 1.271308029 | 0.000576471679
| 3956.230924 | 0.00160574578 | 1.271304337 | 0.000570408233
| 3956.150923 | 0.001593985678 | 1.271302526 | 0.0005650993759
| 3956.070922 | 0.00157923057 | 1.271301099 | 0.0005584223699
| 3955.990922 | 0.001559893121 | 1.271297051 | 0.0005496346048
| 3955.910921 | 0.001545732998 | 1.271289423 | 0.0005431953764
| 3955.83092 | 0.001537237419 | 1.271281743 | 0.000539346977
| 3955.750919 | 0.001532729425 | 1.271274189 | 0.0005373233767
| 3955.670919 | 0.00153107092 | 1.271267729 | 0.0005366093025
| 3955.590918 | 0.001530990919 | 1.271262227 | 0.00053662261
| 3955.510917 | 0.001530910919 | 1.27125798 | 0.0005366427763
| 3955.430917 | 0.001530485502 | 1.271254348 | 0.0005365082762
| 3955.350916 | 0.001528385726 | 1.271251727 | 0.0005356132145
| 3955.270915 | 0.001524102312 | 1.271248858 | 0.0005337176906
| 3955.190915 | 0.001517555122 | 1.271245943 | 0.0005307860613
| 3955.110914 | 0.00150923505 | 1.271240945 | 0.0005270318368
| 3955.030913 | 0.001504542033 | 1.271235055 | 0.000524932278
| 3954.950913 | 0.001500421997 | 1.271229545 | 0.0005230969077
| 3954.870912 | 0.001495822007 | 1.271223779 | 0.0005210404847
| 3954.790911 | 0.001490909113 | 1.271216586 | 0.0005188331124
| 3954.71091 | 0.001490109106 | 1.271208041 | 0.0005185004785
| 3954.63091 | 0.001493869055 | 1.271199815 | 0.0005202563414
| 3954.550909 | 0.001501000005 | 1.27119291 | 0.0005235621386
| 3954.470908 | 0.001508680053 | 1.271187714 | 0.0005271286269
| 3954.390908 | 0.001514400103 | 1.27118339 | 0.0005298030096
| 3954.310907 | 0.001520120153 | 1.271177893 | 0.0005324712245
| 3954.230906 | 0.001531125872 | 1.271173155 | 0.000537562764
| 3954.150906 | 0.001541984087 | 1.271170905 | 0.000542600424
| 3954.070905 | 0.001551380418 | 1.271169771 | 0.0005469752274
| 3953.990904 | 0.001558982133 | 1.271169761 | 0.0005505348691
| 3953.910903 | 0.001564102178 | 1.271170534 | 0.0005529629897
| 3953.830903 | 0.001565836459 | 1.271171214 | 0.00055384099
| 3953.750902 | 0.00156703647 | 1.271171236 | 0.0005544709388
| 3953.670901 | 0.001567741804 | 1.271171569 | 0.0005548761569
| 3953.590901 | 0.001567308824 | 1.271172153 | 0.000554761676
| 3953.5109 | 0.001564748802 | 1.271172969 | 0.0005536747676
| 3953.430899 | 0.001559908457 | 1.271173406 | 0.0005515419231
| 3953.350899 | 0.001553186269 | 1.271172969 | 0.0005485428458
| 3953.270898 | 0.001546466571 | 1.271171394 | 0.0005455386936
| 3953.190897 | 0.001541426527 | 1.271169397 | 0.0005433011099
| 3953.110897 | 0.001536386483 | 1.27116878 | 0.0005410708189
| 3953.030896 | 0.001525472586 | 1.27116793 | 0.0005361500393
| 3952.950895 | 0.001513485168 | 1.27116463 | 0.0005307244934
| 3952.870894 | 0.001501812541 | 1.271160056 | 0.0005254360601
| 3952.790894 | 0.001491162058 | 1.271153773 | 0.0005206062928
| 3952.710893 | 0.001482921986 | 1.271145902 | 0.0005168715173
| 3952.630892 | 0.001480106864 | 1.271137561 | 0.0005156180382
| 3952.550892 | 0.001478146847 | 1.271130317 | 0.0005147619302
| 3952.470891 | 0.001477278419 | 1.271122091 | 0.0005144004354
| 3952.39089 | 0.001478928779 | 1.27111371 | 0.0005151915093
| 3952.31089 | 0.001485328835 | 1.271104828 | 0.000518154937
| 3952.230889 | 0.001495668224 | 1.27109853 | 0.0005229361615
| 3952.150888 | 0.001504197285 | 1.271093617 | 0.0005268959771
| 3952.070887 | 0.001511197346 | 1.27108916 | 0.0005301582293
| 3951.990887 | 0.001519122396 | 1.27108308 | 0.0005338356543
| 3951.910886 | 0.001534242528 | 1.271078517 | 0.0005408163503
| 3951.830885 | 0.001548187711 | 1.271077245 | 0.0005472766923
| 3951.750885 | 0.001559786758 | 1.27107742 | 0.000552670489
| 3951.670884 | 0.001568250772 | 1.27107884 | 0.0005566352907
| 3951.590883 | 0.001573013676 | 1.27108102 | 0.0005589091687
| 3951.510883 | 0.001573133677 | 1.271082508 | 0.0005590530107
| 3951.430882 | 0.001573253678 | 1.271083111 | 0.0005591921777
| 3951.350881 | 0.001570991419 | 1.271084084 | 0.0005582421731
| 3951.270881 | 0.00156647428 | 1.271083947 | 0.0005562534599
| 3951.19088 | 0.00156065247 | 1.271082849 | 0.0005536620028
| 3951.110879 | 0.001554972421 | 1.27108014 | 0.0005511268967
| 3951.030878 | 0.00155102041 | 1.271076561 | 0.0005493786777
| 3950.950878 | 0.001549329829 | 1.271072496 | 0.0005486637532
| 3950.870877 | 0.001548889825 | 1.271068881 | 0.0005485240641
| 3950.790876 | 0.001548709845 | 1.271064932 | 0.0005485017511
| 3950.710876 | 0.001550549861 | 1.271061007 | 0.0005494049587
| 3950.630875 | 0.001553495877 | 1.271057683 | 0.0005508180591
| 3950.550874 | 0.001556615905 | 1.271055043 | 0.0005523145501
| 3950.470874 | 0.001559386415 | 1.27105284 | 0.0005536532802
| 3950.390873 | 0.001561354764 | 1.271051166 | 0.0005546273504
| 3950.310872 | 0.001561834768 | 1.271049342 | 0.0005549188016
| 3950.230871 | 0.001562314772 | 1.271047223 | 0.0005552087322
| 3950.150871 | 0.00156259826 | 1.271045082 | 0.0005554085365
| 3950.07087 | 0.001562729131 | 1.271042803 | 0.0005555377126
| 3949.990869 | 0.001562854785 | 1.271040358 | 0.0005556636554
| 3949.910869 | 0.001563334789 | 1.271037823 | 0.0005559515193
| 3949.830868 | 0.001564022189 | 1.271035411 | 0.0005563350822
| 3949.750867 | 0.001564398267 | 1.271033107 | 0.0005565765859
| 3949.670867 | 0.001564558268 | 1.271030683 | 0.0005567184745
| 3949.590866 | 0.001564645197 | 1.271028293 | 0.0005568270837
| 3949.510865 | 0.001564165193 | 1.271025863 | 0.0005566757027
| 3949.430865 | 0.001562855563 | 1.271023125 | 0.0005561425413
| 3949.350864 | 0.001561464687 | 1.271019616 | 0.0005555681413
| 3949.270863 | 0.001560745686 | 1.271015564 | 0.0005552988278
| 3949.190862 | 0.001561342146 | 1.271010812 | 0.0005556287591
| 3949.110862 | 0.001563462165 | 1.271006181 | 0.0005566576227
| 3949.030861 | 0.001565582183 | 1.271000709 | 0.0005576821934
| 3948.95086 | 0.001572100199 | 1.270994249 | 0.0005607174414
| 3948.87086 | 0.00158318698 | 1.270988586 | 0.000565850996
| 3948.790859 | 0.00159782931 | 1.27098427 | 0.0005726214421
| 3948.710858 | 0.001615589464 | 1.270982007 | 0.0005808318754
| 3948.630858 | 0.001633902758 | 1.27098337 | 0.0005893149358
| 3948.550857 | 0.00164586517 | 1.27098708 | 0.0005948994009
| 3948.470856 | 0.001653785239 | 1.27099017 | 0.0005986279447
| 3948.390855 | 0.001662007076 | 1.270992741 | 0.0006024922872
| 3948.310855 | 0.001672567168 | 1.270997208 | 0.0006074384055
| 3948.230854 | 0.001677249858 | 1.271004417 | 0.0006097045738
| 3948.150853 | 0.001676635844 | 1.271011157 | 0.0006095402823
| 3948.070853 | 0.001670973179 | 1.27101799 | 0.0006070619896
| 3947.990852 | 0.001661558387 | 1.271022366 | 0.000602850801
| 3947.910851 | 0.001654198323 | 1.271025794 | 0.0005995765228
| 3947.830851 | 0.001646838259 | 1.271030394 | 0.0005963081137
| 3947.75085 | 0.001632597184 | 1.271036004 | 0.0005898900197
| 3947.670849 | 0.001613133349 | 1.271038603 | 0.0005810616407
| 3947.590849 | 0.001591955894 | 1.271039529 | 0.0005714385997
| 3947.510848 | 0.001569715701 | 1.271035909 | 0.0005613045383
| 3947.430847 | 0.001557295213 | 1.271030861 | 0.0005556651408
| 3947.350846 | 0.001546415118 | 1.271027994 | 0.0005507430081
| 3947.270846 | 0.001532328057 | 1.271025832 | 0.0005443538049
| 3947.190845 | 0.001513123943 | 1.271021311 | 0.0005356058863
| 3947.110844 | 0.001497603808 | 1.271013239 | 0.0005285287077
| 3947.030844 | 0.001486993772 | 1.271004196 | 0.0005236978784
| 3946.950843 | 0.001481037092 | 1.27099468 | 0.0005209983598
| 3946.870842 | 0.001479222788 | 1.270985469 | 0.0005201999573
| 3946.790842 | 0.001480382798 | 1.270977445 | 0.0005207716363
| 3946.710841 | 0.001481542808 | 1.270969496 | 0.0005213437762
| 3946.63084 | 0.001487509425 | 1.270961509 | 0.0005241201635
| 3946.550839 | 0.001495605978 | 1.270955462 | 0.0005278834463
| 3946.470839 | 0.00150465354 | 1.270950632 | 0.0005320892862
| 3946.390838 | 0.001513707029 | 1.270947399 | 0.0005363061862
| 3946.310837 | 0.001521627098 | 1.270945741 | 0.0005400114573
| 3946.230837 | 0.001525362788 | 1.270944677 | 0.0005418007067
| 3946.150836 | 0.001528442815 | 1.270942612 | 0.0005432842239
| 3946.070835 | 0.001532004059 | 1.270940707 | 0.0005449893605
| 3945.990835 | 0.001536229955 | 1.270939156 | 0.0005470012428
| 3945.910834 | 0.00153910998 | 1.270938436 | 0.0005484000915
| 3945.830833 | 0.001541090837 | 1.270937537 | 0.0005493856383
| 3945.750833 | 0.001542193341 | 1.270936947 | 0.0005499698835
| 3945.670832 | 0.001542541665 | 1.270936102 | 0.0005502069037
| 3945.590831 | 0.001542381664 | 1.270935268 | 0.0005502108083
| 3945.51083 | 0.001542221662 | 1.270934334 | 0.0005502142187
| 3945.43083 | 0.001541024107 | 1.270933672 | 0.0005497430188
| 3945.350829 | 0.001539221557 | 1.270932534 | 0.0005489918549
| 3945.270828 | 0.001537054024 | 1.270931323 | 0.0005480728462
| 3945.190828 | 0.001534779865 | 1.270929617 | 0.000547102398
| 3945.110827 | 0.001532859849 | 1.270927721 | 0.0005462934335
| 3945.030826 | 0.001531908264 | 1.270925677 | 0.0005459280329
| 3944.950826 | 0.001531108257 | 1.27092412 | 0.0005456346281
| 3944.870825 | 0.001530016499 | 1.270922626 | 0.0005452076717
| 3944.790824 | 0.001528352254 | 1.270921366 | 0.0005445192071
| 3944.710823 | 0.001526192235 | 1.270919971 | 0.0005436025612
| 3944.630823 | 0.001523132913 | 1.270918627 | 0.0005422734882
| 3944.550822 | 0.001519293573 | 1.270916652 | 0.000540583272
| 3944.470821 | 0.00151579759 | 1.270914077 | 0.0005390475492
| 3944.390821 | 0.001513597571 | 1.270911201 | 0.000538104966
| 3944.31082 | 0.001511397552 | 1.270908643 | 0.0005371639558
| 3944.230819 | 0.001508540316 | 1.270905382 | 0.000535917801
| 3944.150819 | 0.001507498364 | 1.270901217 | 0.0005355001515
| 3944.070818 | 0.001509117469 | 1.270896987 | 0.0005363034194
| 3943.990817 | 0.001513727461 | 1.270892878 | 0.0005384799803
| 3943.910817 | 0.001521807531 | 1.270890698 | 0.0005422588838
| 3943.830816 | 0.001527224011 | 1.270890303 | 0.0005448243979
| 3943.750815 | 0.001532224055 | 1.270889624 | 0.0005471974822
| 3943.670814 | 0.001538727154 | 1.270889573 | 0.0005502636714
| 3943.590814 | 0.001547360362 | 1.270891508 | 0.0005543175755
| 3943.510813 | 0.001552240405 | 1.270896508 | 0.0005566642243
| 3943.430812 | 0.001551239498 | 1.270902353 | 0.0005563157712
| 3943.350812 | 0.001544253083 | 1.270907946 | 0.0005532185913
| 3943.270811 | 0.001534457857 | 1.270911851 | 0.0005488235405
| 3943.19081 | 0.001525297778 | 1.270915006 | 0.0005447161101
| 3943.11081 | 0.001516137698 | 1.270920601 | 0.0005406206136
| 3943.030809 | 0.001493381564 | 1.270927012 | 0.0005302876552
| 3942.950808 | 0.001466041757 | 1.270927931 | 0.0005178227414
| 3942.870807 | 0.001436636041 | 1.270926898 | 0.0005043991726
| 3942.790807 | 0.001408140628 | 1.270919232 | 0.0004913599977
| 3942.710806 | 0.001393700502 | 1.270911 | 0.0004847702
| 3942.630805 | 0.001379260377 | 1.270906282 | 0.0004781975867
| 3942.550805 | 0.001358105094 | 1.270901158 | 0.0004685396563
| 3942.470804 | 0.001334817789 | 1.270891962 | 0.0004578822929
| 3942.390803 | 0.001315965319 | 1.270879683 | 0.0004492454494
| 3942.310803 | 0.00130348521 | 1.270865205 | 0.0004435232837
| 3942.230802 | 0.001298132503 | 1.270850763 | 0.0004410737472
| 3942.150801 | 0.00129775457 | 1.270836717 | 0.0004409104327
| 3942.070801 | 0.001299794588 | 1.270824118 | 0.0004418646249
| 3941.9908 | 0.001302970825 | 1.270810017 | 0.0004433332861
| 3941.910799 | 0.001314890929 | 1.270795825 | 0.0004488168607
| 3941.830798 | 0.00133248556 | 1.27078377 | 0.0004569171042
| 3941.750798 | 0.001353671844 | 1.270774364 | 0.0004666801656
| 3941.670797 | 0.001377457334 | 1.270767275 | 0.0004776487318
| 3941.590796 | 0.001401372583 | 1.270765116 | 0.0004887015986
| 3941.510796 | 0.001414172695 | 1.270764237 | 0.0004946566053
| 3941.430795 | 0.001426972806 | 1.270759835 | 0.0005005946121
| 3941.350794 | 0.001446858542 | 1.270755902 | 0.0005097894006
| 3941.270794 | 0.001470185735 | 1.270755228 | 0.0005205811311
| 3941.190793 | 0.001491343981 | 1.270757847 | 0.0005303932471
| 3941.110792 | 0.001509104136 | 1.270762518 | 0.0005386550516
| 3941.030791 | 0.001522434945 | 1.270769113 | 0.0005448921462
| 3940.950791 | 0.00152921916 | 1.27077639 | 0.0005481258405
| 3940.87079 | 0.001532339187 | 1.270782568 | 0.0005496712271
| 3940.790789 | 0.001534971053 | 1.270789113 | 0.0005509942067
| 3940.710789 | 0.001533851043 | 1.270796928 | 0.0005506000034
| 3940.630788 | 0.001526017471 | 1.270804937 | 0.0005471227914
| 3940.550787 | 0.001512757465 | 1.270811233 | 0.0005411443557
| 3940.470787 | 0.001494916883 | 1.270815879 | 0.0005330534106
| 3940.390786 | 0.001474950139 | 1.270816071 | 0.0005239636973
| 3940.310785 | 0.001463230038 | 1.270814633 | 0.0005186541061
| 3940.230785 | 0.001451509936 | 1.270815818 | 0.0005133570491
| 3940.150784 | 0.00143317026 | 1.270816439 | 0.0005050158964
| 3940.070783 | 0.00141203404 | 1.270813695 | 0.000495373235
| 3939.990782 | 0.001393833017 | 1.270807893 | 0.0004870638426
| 3939.910782 | 0.001380232899 | 1.270800433 | 0.0004808599355
| 3939.830781 | 0.001371685764 | 1.270792351 | 0.0004769743994
| 3939.75078 | 0.001367838658 | 1.270784648 | 0.0004752500892
| 3939.67078 | 0.001366438645 | 1.270778297 | 0.0004746566771
| 3939.590779 | 0.001365292211 | 1.270772374 | 0.0004741818648
| 3939.510778 | 0.001366092219 | 1.270766677 | 0.0004746025487
| 3939.430778 | 0.001368692008 | 1.270761788 | 0.0004758542051
| 3939.350777 | 0.001371916595 | 1.270758071 | 0.0004773987122
| 3939.270776 | 0.001375152058 | 1.27075513 | 0.0004789520496
| 3939.190775 | 0.001377783022 | 1.270753418 | 0.0004802336136
| 3939.110775 | 0.001378503028 | 1.270751937 | 0.0004806381855
| 3939.030774 | 0.001379223034 | 1.270750793 | 0.0004810444145
| 3938.950773 | 0.001378958509 | 1.270750301 | 0.0004810013443
| 3938.870773 | 0.001376938637 | 1.270750484 | 0.0004801548132
| 3938.790772 | 0.001372523342 | 1.270750765 | 0.0004782078228
| 3938.710771 | 0.001364923276 | 1.270751133 | 0.0004747974615
| 3938.630771 | 0.001354415576 | 1.270749595 | 0.0004700414307
| 3938.55077 | 0.00134608929 | 1.270746814 | 0.0004662818535
| 3938.470769 | 0.001339409232 | 1.270744111 | 0.000463279147
| 3938.390769 | 0.001331875263 | 1.270742955 | 0.0004598912615
| 3938.310768 | 0.001317795141 | 1.270740761 | 0.0004534893533
| 3938.230767 | 0.001304615046 | 1.27073561 | 0.0004474867164
| 3938.150766 | 0.001293199639 | 1.270729328 | 0.0004422896044
| 3938.070766 | 0.001285328311 | 1.270721555 | 0.0004387142967
| 3937.990765 | 0.001281848281 | 1.27071449 | 0.0004371608865
| 3937.910764 | 0.001278368251 | 1.270708497 | 0.0004356125753
| 3937.830764 | 0.001274438184 | 1.27070225 | 0.0004338561433
| 3937.750763 | 0.001271472127 | 1.270695851 | 0.0004325421172
| 3937.670762 | 0.001269327533 | 1.270689463 | 0.000431605782
| 3937.590762 | 0.001267422849 | 1.270683424 | 0.000430781403
| 3937.510761 | 0.001265022828 | 1.270676991 | 0.0004297274238
| 3937.43076 | 0.001263592164 | 1.270670328 | 0.0004291180143
| 3937.350759 | 0.001262312153 | 1.270663496 | 0.0004285770881
| 3937.270759 | 0.001261032142 | 1.270656337 | 0.0004280346316
| 3937.190758 | 0.001260158774 | 1.270647947 | 0.0004276733206
| 3937.110757 | 0.001262398794 | 1.270638523 | 0.0004287386825
| 3937.030757 | 0.001269347357 | 1.270628622 | 0.0004319669183
| 3936.950756 | 0.001281163919 | 1.270620215 | 0.0004374408368
| 3936.870755 | 0.001294028698 | 1.270613678 | 0.0004434058969
| 3936.790755 | 0.001304228787 | 1.270608404 | 0.0004481519055
| 3936.710754 | 0.001314428876 | 1.270600127 | 0.0004528839661
| 3936.630753 | 0.001336851019 | 1.270592556 | 0.0004632400292
| 3936.550753 | 0.001361515963 | 1.270589851 | 0.0004746509181
| 3936.470752 | 0.001385226253 | 1.270590055 | 0.000485636986
| 3936.390751 | 0.001406194279 | 1.270593356 | 0.0004953769616
| 3936.31075 | 0.001421714414 | 1.270599536 | 0.0005026254077
| 3936.23075 | 0.001427262514 | 1.270605755 | 0.0005052881264
| 3936.150749 | 0.001431262548 | 1.270609834 | 0.0005072288935
| 3936.070748 | 0.001434004763 | 1.270614516 | 0.0005085940537
| 3935.990748 | 0.001433907852 | 1.27061926 | 0.0005086537289
| 3935.910747 | 0.001428787807 | 1.270623759 | 0.0005064018802
| 3935.830746 | 0.001421174629 | 1.270625993 | 0.0005029925737
| 3935.750746 | 0.001412977541 | 1.270626771 | 0.0004993077007
| 3935.670745 | 0.001406573679 | 1.270625456 | 0.0004964377013
| 3935.590744 | 0.001403493652 | 1.270624282 | 0.000495097152
| 3935.510743 | 0.001400413626 | 1.270623308 | 0.0004937574847
| 3935.430743 | 0.001397437485 | 1.27062191 | 0.000492463575
| 3935.350742 | 0.001396398517 | 1.270619921 | 0.0004920579831
| 3935.270741 | 0.0013973485 | 1.270618481 | 0.000492569911
| 3935.190741 | 0.001399761114 | 1.270617507 | 0.0004937569022
| 3935.11074 | 0.001402881141 | 1.270618044 | 0.0004952764445
| 3935.030739 | 0.001404131129 | 1.270619278 | 0.0004959389806
| 3934.950739 | 0.001405091138 | 1.270620893 | 0.0004964699075
| 3934.870738 | 0.00140540738 | 1.270623305 | 0.0004967083805
| 3934.790737 | 0.001404144235 | 1.27062683 | 0.0004962253907
| 3934.710737 | 0.001399344193 | 1.270631054 | 0.0004941183199
| 3934.630736 | 0.001390457566 | 1.270635177 | 0.0004901304286
| 3934.550735 | 0.001377981592 | 1.270637944 | 0.0004844845444
| 3934.470734 | 0.001365446666 | 1.270638946 | 0.0004788030828
| 3934.390734 | 0.001356006584 | 1.270639475 | 0.0004745432092
| 3934.310733 | 0.001346566502 | 1.270642921 | 0.0004702966853
| 3934.230732 | 0.001325905062 | 1.270646624 | 0.000460887643
| 3934.150732 | 0.001302273159 | 1.270645988 | 0.0004500911614
| 3934.070731 | 0.001277755871 | 1.270643634 | 0.000438878815
| 3933.99073 | 0.001254569795 | 1.270636347 | 0.0004282557343
| 3933.91073 | 0.001243089696 | 1.270628666 | 0.0004230173997
| 3933.830729 | 0.001231609596 | 1.270624229 | 0.000417793895
| 3933.750728 | 0.001215128407 | 1.270619327 | 0.0004102664701
| 3933.670727 | 0.001197372404 | 1.270611674 | 0.0004021393319
| 3933.590727 | 0.001183433583 | 1.270601741 | 0.0003957581439
| 3933.510726 | 0.001174233503 | 1.270590828 | 0.0003915532004
| 3933.430725 | 0.001169882644 | 1.270579965 | 0.0003895802542
| 3933.350725 | 0.001169017392 | 1.270569776 | 0.000389214702
| 3933.270724 | 0.001169857399 | 1.270560651 | 0.0003896389969
| 3933.190723 | 0.001171277199 | 1.27055122 | 0.0003903288364
| 3933.110723 | 0.00117711725 | 1.270541859 | 0.000393053714
| 3933.030722 | 0.00118586698 | 1.270533882 | 0.0003971244806
| 3932.950721 | 0.001196397587 | 1.270527387 | 0.0004020220382
| 3932.870721 | 0.001208167598 | 1.270522332 | 0.0004074969887
| 3932.79072 | 0.001219886733 | 1.270519949 | 0.0004129610255
| 3932.710719 | 0.001225806785 | 1.270518444 | 0.0004157597515
| 3932.630718 | 0.001231726836 | 1.270515506 | 0.0004185520497
| 3932.550718 | 0.001240209564 | 1.270513353 | 0.0004225278458
| 3932.470717 | 0.00124897192 | 1.270513029 | 0.0004266409097
| 3932.390716 | 0.001254922808 | 1.27051438 | 0.000429467447
| 3932.310716 | 0.001256842825 | 1.270516507 | 0.0004304418449
| 3932.230715 | 0.001254397885 | 1.270518029 | 0.000429403874
| 3932.150714 | 0.001250908215 | 1.270518484 | 0.000427879985
| 3932.070714 | 0.001247188183 | 1.270518535 | 0.0004262481267
| 3931.990713 | 0.001242720537 | 1.270519347 | 0.0004242754322
| 3931.910712 | 0.001232560449 | 1.270519576 | 0.0004196789534
| 3931.830711 | 0.001222053918 | 1.270517132 | 0.0004149106038
| 3931.750711 | 0.001212775345 | 1.270513564 | 0.0004107023856
| 3931.67071 | 0.001205525448 | 1.27050873 | 0.0004074224057
| 3931.590709 | 0.001200921031 | 1.270503306 | 0.0004053578432
| 3931.510709 | 0.001200241025 | 1.270498187 | 0.0004051017773
| 3931.430708 | 0.001199561019 | 1.270494261 | 0.0004048511377
| 3931.350707 | 0.001200039391 | 1.270490104 | 0.0004051329204
| 3931.270707 | 0.001201327282 | 1.270487126 | 0.0004057928765
| 3931.190706 | 0.001202562825 | 1.270484644 | 0.0004064310175
| 3931.110705 | 0.001202242822 | 1.270483487 | 0.0004063587935
| 3931.030705 | 0.001199151001 | 1.270481795 | 0.0004050075835
| 3930.950704 | 0.001195729562 | 1.270479781 | 0.0004035030673
| 3930.870703 | 0.001192369533 | 1.270477326 | 0.0004020247905
| 3930.790702 | 0.001188433056 | 1.270475783 | 0.0004002850754
| 3930.710702 | 0.001180112983 | 1.270473302 | 0.0003965220133
| 3930.630701 | 0.001172416601 | 1.27046866 | 0.0003930363516
| 3930.5507 | 0.00116688712 | 1.270462865 | 0.0003905434885
| 3930.4707 | 0.001164493004 | 1.270456367 | 0.0003894916174
| 3930.390699 | 0.00116554879 | 1.270449989 | 0.0003900294301
| 3930.310698 | 0.001168548816 | 1.270444635 | 0.0003914675128
| 3930.230698 | 0.001171548842 | 1.270439204 | 0.0003929053462
| 3930.150697 | 0.001178764285 | 1.27043364 | 0.0003962845726
| 3930.070696 | 0.001189102535 | 1.270430074 | 0.0004011115319
| 3929.990695 | 0.001200116542 | 1.270428551 | 0.0004062591669
| 3929.910695 | 0.001209716626 | 1.270429417 | 0.0004107663259
| 3929.830694 | 0.001215504885 | 1.270431704 | 0.0004135238967
| 3929.750693 | 0.001217278122 | 1.270434455 | 0.0004144338749
| 3929.670693 | 0.001216918118 | 1.27043668 | 0.0004143586925
| 3929.590692 | 0.001215780898 | 1.270439928 | 0.0004139299725
| 3929.510691 | 0.001208740837 | 1.270443785 | 0.0004107842436
| 3929.430691 | 0.001197057047 | 1.2704461 | 0.0004054918778
| 3929.35069 | 0.001182635226 | 1.270446236 | 0.000398927992
| 3929.270689 | 0.001169680992 | 1.270443675 | 0.0003930280363
| 3929.190689 | 0.00116144092 | 1.270440647 | 0.0003892979728
| 3929.110688 | 0.001153200849 | 1.270439398 | 0.0003855756763
| 3929.030687 | 0.001139346435 | 1.27043718 | 0.0003792618116
| 3928.950686 | 0.001127042672 | 1.270431942 | 0.0003736488347
| 3928.870686 | 0.001118060061 | 1.270425902 | 0.0003695625567
| 3928.790685 | 0.001112769592 | 1.270419 | 0.0003671737833
| 3928.710684 | 0.001111649582 | 1.270412863 | 0.0003667102748
| 3928.630684 | 0.001112435772 | 1.270407841 | 0.000367130199
| 3928.550683 | 0.001113515781 | 1.270403965 | 0.0003676906592
| 3928.470682 | 0.001115284757 | 1.270400495 | 0.0003685704889
| 3928.390682 | 0.001117993185 | 1.270398595 | 0.0003698902935
| 3928.310681 | 0.001118793192 | 1.270398206 | 0.0003703372591
| 3928.23068 | 0.001115780609 | 1.270398825 | 0.0003690314539
| 3928.150679 | 0.001108728143 | 1.270398691 | 0.0003658602281
| 3928.070679 | 0.001100290414 | 1.270397446 | 0.0003620454754
| 3927.990678 | 0.001093170352 | 1.27039523 | 0.0003588336478
| 3927.910677 | 0.00108605029 | 1.270394954 | 0.0003556302347
| 3927.830677 | 0.00107054211 | 1.270394097 | 0.0003485575877
| 3927.750676 | 0.00105393926 | 1.270389614 | 0.0003409640913
| 3927.670675 | 0.001038808052 | 1.270383128 | 0.0003340398825
| 3927.590675 | 0.00102673532 | 1.270374354 | 0.0003285152802
| 3927.510674 | 0.001020175263 | 1.270364401 | 0.000325526641
| 3927.430673 | 0.001019403991 | 1.270355121 | 0.0003252095587
| 3927.350673 | 0.001019523992 | 1.270347051 | 0.0003253087146
| 3927.270672 | 0.001021887598 | 1.270338384 | 0.0003264396822
| 3927.190671 | 0.001028566108 | 1.270330511 | 0.000329563558
| 3927.11067 | 0.001038566195 | 1.270324208 | 0.0003342258865
| 3927.03067 | 0.001049467576 | 1.27032034 | 0.0003393146281
| 3926.950669 | 0.001059570384 | 1.270318277 | 0.0003440432907
| 3926.870668 | 0.001066743935 | 1.270318247 | 0.0003474304168
| 3926.790668 | 0.001069863962 | 1.270318057 | 0.0003489479681
| 3926.710667 | 0.001072983989 | 1.270317759 | 0.0003504651185
| 3926.630666 | 0.001075410679 | 1.270318327 | 0.0003516663967
| 3926.550666 | 0.001075263978 | 1.27031981 | 0.0003516850766
| 3926.470665 | 0.001072205213 | 1.270321187 | 0.0003503604578
| 3926.390664 | 0.001066373062 | 1.270322648 | 0.0003477572392
| 3926.310663 | 0.001057572985 | 1.270322525 | 0.0003437783853
| 3926.230663 | 0.001051199711 | 1.270321484 | 0.0003409145132
| 3926.150662 | 0.001045199659 | 1.270321577 | 0.0003382275583
| 3926.070661 | 0.001035884345 | 1.270322824 | 0.0003340165676
| 3925.990661 | 0.001020554696 | 1.270323248 | 0.0003270281018
| 3925.91066 | 0.001003034544 | 1.270321419 | 0.0003190193382
| 3925.830659 | 0.0009843355997 | 1.270317821 | 0.0003104589236
| 3925.750659 | 0.0009656034597 | 1.270311659 | 0.0003018717619
| 3925.670658 | 0.0009508217805 | 1.270302962 | 0.0002950953743
| 3925.590657 | 0.0009427017099 | 1.270294327 | 0.0002913915937
| 3925.510657 | 0.0009345816392 | 1.270287649 | 0.0002876961452
| 3925.430656 | 0.0009229596885 | 1.270279691 | 0.0002823797923
| 3925.350655 | 0.0009144017573 | 1.270269327 | 0.0002784662374
| 3925.270654 | 0.000910282619 | 1.270258557 | 0.0002765983586
| 3925.190654 | 0.0009105701223 | 1.270247517 | 0.0002767620496
| 3925.110653 | 0.0009154501648 | 1.270238118 | 0.0002790514067
| 3925.030652 | 0.0009198100999 | 1.270230254 | 0.0002811075811
| 3924.950652 | 0.0009240901372 | 1.27022243 | 0.0002831272132
| 3924.870651 | 0.0009304686301 | 1.270214423 | 0.0002861142833
| 3924.79065 | 0.0009403845696 | 1.270207822 | 0.0002907395158
| 3924.71065 | 0.0009496646502 | 1.270203273 | 0.0002950804132
| 3924.630649 | 0.000957210953 | 1.270199915 | 0.0002986267156
| 3924.550648 | 0.0009615299074 | 1.270197095 | 0.0003006864864
| 3924.470647 | 0.000964009929 | 1.270193548 | 0.0003018948249
| 3924.390647 | 0.0009666115422 | 1.270189354 | 0.0003031565814
| 3924.310646 | 0.0009701315729 | 1.270185106 | 0.0003048419467
| 3924.230645 | 0.0009734435396 | 1.270180839 | 0.0003064313329
| 3924.150645 | 0.0009777106741 | 1.270176218 | 0.0003084600434
| 3924.070644 | 0.000983618176 | 1.270171711 | 0.0003112462669
| 3923.990643 | 0.0009910035073 | 1.27016823 | 0.0003147189267
| 3923.910643 | 0.0009961635521 | 1.270165501 | 0.0003171680879
| 3923.830642 | 0.001001323597 | 1.270161492 | 0.0003196119521
| 3923.750641 | 0.001010802534 | 1.270157543 | 0.0003240492347
| 3923.670641 | 0.001022845202 | 1.270155586 | 0.0003296782631
| 3923.59064 | 0.001034348339 | 1.270155779 | 0.0003350676383
| 3923.510639 | 0.001043308417 | 1.270157888 | 0.0003392917194
| 3923.430638 | 0.001047968079 | 1.270160895 | 0.0003415350829
| 3923.350638 | 0.001048858292 | 1.27016386 | 0.000342038688
| 3923.270637 | 0.001047818283 | 1.270166083 | 0.000341648324
| 3923.190636 | 0.001046001092 | 1.270169083 | 0.0003409025026
| 3923.110636 | 0.001038321025 | 1.270172151 | 0.0003374509381
| 3923.030635 | 0.001027588897 | 1.270173205 | 0.0003325820369
| 3922.950634 | 0.00101579641 | 1.270172545 | 0.0003272162882
| 3922.870634 | 0.001004194267 | 1.270170152 | 0.0003219308887
| 3922.790633 | 0.0009943784807 | 1.270165612 | 0.0003174608151
| 3922.710632 | 0.0009907784495 | 1.270160831 | 0.000315858739
| 3922.630631 | 0.0009871784181 | 1.270157644 | 0.0003142633095
| 3922.550631 | 0.0009835783869 | 1.270153832 | 0.0003126652126
| 3922.47063 | 0.000981035672 | 1.270150152 | 0.0003115557087
| 3922.390629 | 0.000980428113 | 1.270146364 | 0.0003113390708
| 3922.310629 | 0.000980668115 | 1.270143866 | 0.0003115191125
| 3922.230628 | 0.0009801450252 | 1.270141751 | 0.0003113484938
| 3922.150627 | 0.0009789619201 | 1.270140231 | 0.0003108756595
| 3922.070627 | 0.0009774419069 | 1.270138667 | 0.0003102470881
| 3921.990626 | 0.0009754625639 | 1.270138236 | 0.0003094111598
| 3921.910625 | 0.0009700225167 | 1.270137948 | 0.0003069779917
| 3921.830625 | 0.0009625705808 | 1.270136969 | 0.0003036129483
| 3921.750624 | 0.0009541192471 | 1.270134992 | 0.0002997821714
| 3921.670623 | 0.0009452391698 | 1.27013229 | 0.0002957502637
| 3921.590622 | 0.0009369311234 | 1.270127973 | 0.0002919756156
| 3921.510622 | 0.0009329310886 | 1.270123586 | 0.000290189758
| 3921.430621 | 0.0009289310539 | 1.270120632 | 0.0002884097935
| 3921.35062 | 0.0009231039723 | 1.270117719 | 0.0002857862735
| 3921.27062 | 0.0009164083349 | 1.270114283 | 0.0002827594073
| 3921.190619 | 0.0009101964236 | 1.27011027 | 0.0002799534239
| 3921.110618 | 0.0009041963715 | 1.270106222 | 0.0002772450386
| 3921.030618 | 0.0008981963193 | 1.270101549 | 0.0002745339741
| 3920.950617 | 0.0008939493679 | 1.270096629 | 0.0002726314199
| 3920.870616 | 0.0008907893404 | 1.270092131 | 0.000271232528
| 3920.790615 | 0.0008872586248 | 1.270088502 | 0.0002696659912
| 3920.710615 | 0.0008809385698 | 1.27008459 | 0.0002668099871
| 3920.630614 | 0.0008750348303 | 1.270079471 | 0.0002641411968
| 3920.550613 | 0.0008698861918 | 1.27007402 | 0.0002618197138
| 3920.470613 | 0.0008657538967 | 1.270068021 | 0.0002599653406
| 3920.390612 | 0.0008629389792 | 1.270061713 | 0.0002587181396
| 3920.310611 | 0.0008624189747 | 1.270055507 | 0.000258531367
| 3920.230611 | 0.0008618989701 | 1.270049937 | 0.0002583472377
| 3920.15061 | 0.000862243292 | 1.27004394 | 0.0002585606391
| 3920.070609 | 0.0008637992873 | 1.270038397 | 0.0002593356551
| 3919.990609 | 0.000866678966 | 1.270032865 | 0.0002607222506
| 3919.910608 | 0.0008707590014 | 1.270028582 | 0.0002626685556
| 3919.830607 | 0.0008733470905 | 1.270024794 | 0.0002639277716
| 3919.750606 | 0.000875707111 | 1.270020945 | 0.00026508146
| 3919.670606 | 0.0008789048677 | 1.270016972 | 0.0002666217356
| 3919.590605 | 0.0008834415635 | 1.270013864 | 0.0002687842064
| 3919.510604 | 0.0008872015963 | 1.270011714 | 0.0002705918679
| 3919.430604 | 0.0008895737022 | 1.270010153 | 0.0002717607857
| 3919.350603 | 0.0008905975893 | 1.270008671 | 0.0002723071794
| 3919.270602 | 0.0008905060238 | 1.270007327 | 0.0002723387965
| 3919.190602 | 0.0008897060169 | 1.27000563 | 0.0002720416641
| 3919.110601 | 0.0008889060099 | 1.270004345 | 0.0002717461992
| 3919.0306 | 0.0008860934083 | 1.270003118 | 0.0002705210277
| 3918.950599 | 0.000882281774 | 1.270001426 | 0.0002688323069
| 3918.870599 | 0.0008778947311 | 1.269999216 | 0.0002668755396
| 3918.790598 | 0.0008732452888 | 1.269996654 | 0.0002647960293
| 3918.710597 | 0.0008685252478 | 1.269993207 | 0.0002626802466
| 3918.630597 | 0.0008660261121 | 1.269989538 | 0.0002615898033
| 3918.550596 | 0.0008638660934 | 1.269986491 | 0.0002606585561
| 3918.470595 | 0.0008610591715 | 1.269983693 | 0.000259429342
| 3918.390595 | 0.0008571673536 | 1.269980658 | 0.0002576977601
| 3918.310594 | 0.0008534873216 | 1.269977091 | 0.000256061861
| 3918.230593 | 0.0008502237302 | 1.269973337 | 0.0002546176271
| 3918.150593 | 0.0008473695546 | 1.269969354 | 0.0002533616488
| 3918.070592 | 0.0008453618073 | 1.269965159 | 0.0002524959973
| 3917.990591 | 0.0008444417992 | 1.269961188 | 0.0002521339796
| 3917.91059 | 0.0008435217913 | 1.269957536 | 0.0002517732499
| 3917.83059 | 0.0008425670781 | 1.269953833 | 0.0002513962841
| 3917.750589 | 0.000842298823 | 1.269950035 | 0.0002513362377
| 3917.670588 | 0.0008428411757 | 1.2699465 | 0.0002516519565
| 3917.590588 | 0.0008441070726 | 1.26994324 | 0.0002523032672
| 3917.510587 | 0.0008458670878 | 1.269940779 | 0.0002531862193
| 3917.430586 | 0.0008467594316 | 1.269938801 | 0.000253670067
| 3917.350586 | 0.0008475194381 | 1.26993713 | 0.0002540939964
| 3917.270585 | 0.0008480882465 | 1.269935968 | 0.000254431596
| 3917.190584 | 0.0008480081108 | 1.269935738 | 0.000254472927
| 3917.110583 | 0.0008455280893 | 1.269936277 | 0.000253407857
| 3917.030583 | 0.0008396466245 | 1.269937042 | 0.0002507711132
| 3916.950582 | 0.0008305285842 | 1.269936733 | 0.0002466336477
| 3916.870581 | 0.0008209640714 | 1.269935076 | 0.0002422842377
| 3916.790581 | 0.0008135240068 | 1.269932702 | 0.0002389140232
| 3916.71058 | 0.000806083942 | 1.269932609 | 0.0002355527262
| 3916.630579 | 0.0007894803469 | 1.269932143 | 0.0002279529437
| 3916.550579 | 0.000771183662 | 1.269927934 | 0.0002195551694
| 3916.470578 | 0.0007534978974 | 1.269921657 | 0.0002114313472
| 3916.390577 | 0.000737818504 | 1.269912687 | 0.0002042242869
| 3916.310577 | 0.0007269384095 | 1.269901505 | 0.0001992274353
| 3916.230576 | 0.0007240073815 | 1.269890212 | 0.0001979057584
| 3916.150575 | 0.0007222873667 | 1.269880459 | 0.0001971501806
| 3916.070574 | 0.0007231126622 | 1.269869371 | 0.0001975664163
| 3915.990574 | 0.0007292082013 | 1.269858666 | 0.0002004214527
| 3915.910573 | 0.0007420083125 | 1.269848664 | 0.0002063800113
| 3915.830572 | 0.0007590435101 | 1.269843191 | 0.0002143152639
| 3915.750572 | 0.0007716078308 | 1.26984038 | 0.000220193673
| 3915.670571 | 0.0007810079126 | 1.269838136 | 0.0002246111631
| 3915.59057 | 0.000791148228 | 1.269834861 | 0.000229367173
| 3915.51057 | 0.0008068283644 | 1.269834476 | 0.0002366969018
| 3915.430569 | 0.0008168151488 | 1.269838122 | 0.0002414094535
| 3915.350568 | 0.000820596592 | 1.26984252 | 0.0002432550118
| 3915.270567 | 0.0008178684523 | 1.269847293 | 0.0002420912027
| 3915.190567 | 0.0008096896966 | 1.26985018 | 0.000238398819
| 3915.110566 | 0.0008019696294 | 1.269851287 | 0.0002349114923
| 3915.030565 | 0.0007942495623 | 1.269853591 | 0.0002314286717
| 3914.950565 | 0.0007790894833 | 1.269856104 | 0.0002245049628
| 3914.870564 | 0.0007589466437 | 1.269855519 | 0.0002152639452
| 3914.790563 | 0.0007383823799 | 1.269851794 | 0.0002058153632
| 3914.710563 | 0.0007195822165 | 1.269845388 | 0.0001971720345
| 3914.630562 | 0.0007043928329 | 1.269836544 | 0.0001901892932
| 3914.550561 | 0.0006960067105 | 1.269826725 | 0.0001863498708
| 3914.470561 | 0.0006914866711 | 1.269818179 | 0.0001843038633
| 3914.39056 | 0.0006871129544 | 1.269810083 | 0.0001823272673
| 3914.310559 | 0.0006838329258 | 1.269801175 | 0.0001808534953
| 3914.230558 | 0.0006849277153 | 1.269791935 | 0.0001814025149
| 3914.150558 | 0.0006891104009 | 1.269783883 | 0.0001833849098
| 3914.070557 | 0.000695555967 | 1.269776815 | 0.0001864182444
| 3913.990556 | 0.0007028863486 | 1.269771936 | 0.0001898695991
| 3913.910556 | 0.0007070063845 | 1.26976791 | 0.0001918389752
| 3913.830555 | 0.0007111264203 | 1.269763271 | 0.0001938061065
| 3913.750554 | 0.000717100671 | 1.269759176 | 0.0001966334375
| 3913.670554 | 0.0007235140187 | 1.269756423 | 0.0001996692569
| 3913.590553 | 0.0007283645205 | 1.269754925 | 0.0002019868429
| 3913.510552 | 0.0007306045399 | 1.269754016 | 0.0002030987862
| 3913.430551 | 0.0007305527586 | 1.269752866 | 0.0002031492932
| 3913.350551 | 0.0007296582629 | 1.269751328 | 0.0002028083399
| 3913.27055 | 0.0007284582526 | 1.269749583 | 0.0002023251993
| 3913.190549 | 0.0007269369217 | 1.269748199 | 0.000201694727
| 3913.110549 | 0.0007230168877 | 1.269746728 | 0.0001999537765
| 3913.030548 | 0.0007186106896 | 1.269744334 | 0.0001979842288
| 3912.950547 | 0.0007141801034 | 1.269741579 | 0.0001960019492
| 3912.870547 | 0.0007100156921 | 1.269738273 | 0.0001941406927
| 3912.790546 | 0.0007065156466 | 1.269734556 | 0.0001925853136
| 3912.710545 | 0.000704955633 | 1.269730804 | 0.000191927714
| 3912.630545 | 0.0007033956195 | 1.269727919 | 0.0001912734067
| 3912.550544 | 0.0007012174038 | 1.269724985 | 0.0001903327515
| 3912.470543 | 0.0006987457522 | 1.269722208 | 0.000189256847
| 3912.390542 | 0.0006963973593 | 1.269719241 | 0.0001882372478
| 3912.310542 | 0.0006938373371 | 1.269716689 | 0.0001871212304
| 3912.230541 | 0.00069093002 | 1.269713822 | 0.0001858432238
| 3912.15054 | 0.0006884893206 | 1.269711244 | 0.0001847822815
| 3912.07054 | 0.0006863693021 | 1.269708823 | 0.000183870362
| 3911.990539 | 0.0006837715015 | 1.269707714 | 0.0001827421852
| 3911.910538 | 0.0006776114479 | 1.269706754 | 0.0001799653662
| 3911.830538 | 0.0006695759089 | 1.269705315 | 0.0001763183397
| 3911.750537 | 0.0006597719428 | 1.269703125 | 0.0001718495941
| 3911.670536 | 0.0006483447181 | 1.269700198 | 0.0001666263472
| 3911.590535 | 0.0006363907852 | 1.269695 | 0.0001611504767
| 3911.510535 | 0.0006295507258 | 1.269689229 | 0.0001580400063
| 3911.430534 | 0.0006227106663 | 1.269685193 | 0.0001549359556
| 3911.350533 | 0.0006119380122 | 1.26968103 | 0.0001500104186
| 3911.270533 | 0.0005994156451 | 1.26967482 | 0.0001442668319
| 3911.190532 | 0.000588443734 | 1.269666889 | 0.0001392345162
| 3911.110531 | 0.0005803636637 | 1.26965732 | 0.0001355349889
| 3911.030531 | 0.0005774590625 | 1.269647873 | 0.0001342324234
| 3910.95053 | 0.000575339044 | 1.269639329 | 0.0001332965647
| 3910.870529 | 0.0005739705303 | 1.269630494 | 0.0001327076539
| 3910.790529 | 0.0005743356886 | 1.269621245 | 0.0001329200953
| 3910.710528 | 0.0005780157207 | 1.269612035 | 0.000134667911
| 3910.630527 | 0.0005843357213 | 1.269603663 | 0.0001376416074
| 3910.550526 | 0.0005925399865 | 1.269596634 | 0.000141493146
| 3910.470526 | 0.0006002747759 | 1.269591079 | 0.00014513294
| 3910.390525 | 0.0006056348226 | 1.269586044 | 0.0001476749977
| 3910.310524 | 0.0006109948691 | 1.269579508 | 0.0001502116342
| 3910.230524 | 0.0006218435465 | 1.269573413 | 0.0001552922253
| 3910.150523 | 0.0006335731251 | 1.269569518 | 0.0001607892337
| 3910.070522 | 0.0006450384501 | 1.269566965 | 0.0001661690637
| 3909.990522 | 0.0006557426279 | 1.269565842 | 0.0001712018553
| 3909.910521 | 0.0006645427044 | 1.269566585 | 0.0001753597581
| 3909.83052 | 0.0006679233552 | 1.269567734 | 0.0001770089474
| 3909.750519 | 0.0006704833775 | 1.269567968 | 0.0001782746934
| 3909.670519 | 0.0006723653319 | 1.269568841 | 0.0001792287398
| 3909.590518 | 0.0006725069421 | 1.269570368 | 0.0001793790175
| 3909.510517 | 0.0006683469058 | 1.269572329 | 0.0001775381135
| 3909.430517 | 0.0006606432217 | 1.269573122 | 0.0001740511757
| 3909.350516 | 0.0006505722423 | 1.269572414 | 0.0001694618586
| 3909.270515 | 0.0006413328766 | 1.269569543 | 0.0001652496896
| 3909.190515 | 0.0006354528254 | 1.269566333 | 0.0001625924831
| 3909.110514 | 0.0006295727743 | 1.269564335 | 0.0001599396147
| 3909.030513 | 0.0006195582601 | 1.269561714 | 0.0001553687935
| 3908.950513 | 0.0006105512541 | 1.269556926 | 0.0001512566794
| 3908.870512 | 0.0006035537821 | 1.269551691 | 0.0001480738764
| 3908.790511 | 0.0005985584021 | 1.269545845 | 0.0001458164107
| 3908.71051 | 0.000595678377 | 1.269540242 | 0.0001445399406
| 3908.63051 | 0.0005945703534 | 1.269535037 | 0.0001440859928
| 3908.550509 | 0.0005937303461 | 1.269530821 | 0.0001437598544
| 3908.470508 | 0.0005925216933 | 1.26952693 | 0.000143264085
| 3908.390508 | 0.0005905392921 | 1.269523598 | 0.0001424117961
| 3908.310507 | 0.0005874992658 | 1.269520212 | 0.0001410691803
| 3908.230506 | 0.0005832778459 | 1.269516834 | 0.000139179077
| 3908.150506 | 0.0005782838745 | 1.269512688 | 0.000136928107
| 3908.070505 | 0.0005738824193 | 1.269507993 | 0.0001349496744
| 3907.990504 | 0.0005711223954 | 1.269503087 | 0.0001337311477
| 3907.910503 | 0.0005683623713 | 1.26949909 | 0.0001325158821
| 3907.830503 | 0.0005637606713 | 1.269494691 | 0.0001304455768
| 3907.750502 | 0.0005596230974 | 1.269489629 | 0.0001285879348
| 3907.670501 | 0.0005563265473 | 1.26948426 | 0.0001271189449
| 3907.590501 | 0.0005537815172 | 1.269478897 | 0.0001259982786
| 3907.5105 | 0.0005519415013 | 1.269473443 | 0.0001252040535
| 3907.430499 | 0.0005508659928 | 1.269468294 | 0.0001247652935
| 3907.350499 | 0.0005499059845 | 1.269463431 | 0.0001243811154
| 3907.270498 | 0.0005484444407 | 1.269458946 | 0.0001237658266
| 3907.190497 | 0.0005460579012 | 1.269454308 | 0.0001227212061
| 3907.110497 | 0.0005431778761 | 1.269449391 | 0.0001214468094
| 3907.030496 | 0.0005402978511 | 1.269443905 | 0.0001201703577
| 3906.950495 | 0.0005378633698 | 1.269438066 | 0.0001190991721
| 3906.870494 | 0.0005364704955 | 1.26943167 | 0.00011850887
| 3906.790494 | 0.0005363904948 | 1.269425485 | 0.0001185279907
| 3906.710493 | 0.0005363104941 | 1.269419017 | 0.0001185461478
| 3906.630492 | 0.000538246215 | 1.269412182 | 0.0001194975776
| 3906.550492 | 0.0005420209931 | 1.269405732 | 0.0001213031154
| 3906.470491 | 0.0005474197419 | 1.269399814 | 0.0001238636067
| 3906.39049 | 0.000553661223 | 1.26939519 | 0.0001268195753
| 3906.31049 | 0.0005575412567 | 1.269391232 | 0.0001286831508
| 3906.230489 | 0.0005614212905 | 1.269386358 | 0.0001305435833
| 3906.150488 | 0.0005675541119 | 1.269381779 | 0.0001334497593
| 3906.070487 | 0.0005747495397 | 1.269378145 | 0.0001368521489
| 3905.990487 | 0.0005812468992 | 1.269375674 | 0.0001399351229
| 3905.910486 | 0.0005866869466 | 1.269373509 | 0.0001425290354
| 3905.830485 | 0.0005913623332 | 1.269372005 | 0.0001447708109
| 3905.750485 | 0.0005944121564 | 1.269370555 | 0.0001462590581
| 3905.670484 | 0.0005965321748 | 1.26936899 | 0.0001473157819
| 3905.590483 | 0.0005989139022 | 1.26936676 | 0.0001484915944
| 3905.510483 | 0.0006032339397 | 1.269365079 | 0.0001505683162
| 3905.430482 | 0.0006074149411 | 1.269364328 | 0.0001525839192
| 3905.350481 | 0.0006108817144 | 1.269364548 | 0.0001542717723
| 3905.270481 | 0.0006128885595 | 1.269365404 | 0.0001552848197
| 3905.19048 | 0.0006128381964 | 1.269367102 | 0.0001553467193
| 3905.110479 | 0.0006106381774 | 1.269368486 | 0.0001544104798
| 3905.030478 | 0.0006084381582 | 1.269370925 | 0.0001534778781
| 3904.950478 | 0.000601112586 | 1.269374552 | 0.0001501719818
| 3904.870477 | 0.0005882706589 | 1.269377647 | 0.0001443053513
| 3904.790476 | 0.0005707048098 | 1.269379347 | 0.0001362423862
| 3904.710476 | 0.0005480646129 | 1.269379172 | 0.0001258187238
| 3904.630475 | 0.0005228519898 | 1.26937405 | 0.0001141840926
| 3904.550474 | 0.0005052749355 | 1.269365824 | 0.0001060801865
| 3904.470474 | 0.0004926348257 | 1.269358145 | 0.0001002680968
| 3904.390473 | 0.0004789943679 | 1.269352143 | 9.399756231e-05
| 3904.310472 | 0.000457954185 | 1.269343198 | 8.428372428e-05
| 3904.230471 | 0.0004437277963 | 1.269329072 | 7.771264607e-05
| 3904.150471 | 0.0004369169495 | 1.269314322 | 7.457955697e-05
| 3904.07047 | 0.0004380825214 | 1.269298737 | 7.514418389e-05
| 3903.990469 | 0.0004462817242 | 1.269285387 | 7.897998217e-05
| 3903.910469 | 0.0004553618031 | 1.269274028 | 8.323161698e-05
| 3903.830468 | 0.0004644418821 | 1.269261643 | 8.74799869e-05
| 3903.750467 | 0.0004838495264 | 1.269248392 | 9.65175185e-05
| 3903.670467 | 0.000511115953 | 1.269239432 | 0.0001092167348
| 3903.590466 | 0.0005409276102 | 1.269234502 | 0.0001231113909
| 3903.510465 | 0.0005705278676 | 1.269234168 | 0.000136924319
| 3903.430465 | 0.0005967208869 | 1.269238381 | 0.0001491723454
| 3903.350464 | 0.0006120975878 | 1.269245636 | 0.0001564121145
| 3903.270463 | 0.0006211376663 | 1.269251159 | 0.0001607057527
| 3903.190462 | 0.0006300728319 | 1.269256853 | 0.0001649514383
| 3903.110462 | 0.0006382329028 | 1.269264716 | 0.0001688449862
| 3903.030461 | 0.0006371442936 | 1.26927529 | 0.0001684558448
| 3902.95046 | 0.0006280754993 | 1.269284148 | 0.0001643573245
| 3902.87046 | 0.0006118241093 | 1.269292297 | 0.0001569227888
| 3902.790459 | 0.0005911303198 | 1.269295359 | 0.0001474088348
| 3902.710458 | 0.0005771301981 | 1.269296944 | 0.0001409960417
| 3902.630458 | 0.0005631300763 | 1.269301039 | 0.0001345915007
| 3902.550457 | 0.0005385277264 | 1.269306137 | 0.0001232692335
| 3902.470456 | 0.0005072301928 | 1.269306055 | 0.0001088213099
| 3902.390455 | 0.0004758303529 | 1.269302976 | 9.431507994e-05
| 3902.310455 | 0.0004459100926 | 1.26929384 | 8.047442994e-05
| 3902.230454 | 0.0004303858349 | 1.269283707 | 7.331211622e-05
| 3902.150453 | 0.0004170257187 | 1.269276875 | 6.716530196e-05
| 3902.070453 | 0.0004002085688 | 1.269271244 | 5.941757962e-05
| 3901.990452 | 0.0003779753188 | 1.269263268 | 4.914742265e-05
| 3901.910451 | 0.0003593351568 | 1.269251991 | 4.053368731e-05
| 3901.830451 | 0.0003446593095 | 1.269239742 | 3.37567119e-05
| 3901.75045 | 0.0003334530917 | 1.269226669 | 2.858748487e-05
| 3901.670449 | 0.0003267169055 | 1.269212818 | 2.549071445e-05
| 3901.590449 | 0.0003245968871 | 1.269200097 | 2.454081395e-05
| 3901.510448 | 0.0003224768686 | 1.269187714 | 2.359209742e-05
| 3901.430447 | 0.0003231737411 | 1.269174742 | 2.394928825e-05
| 3901.350446 | 0.0003278120534 | 1.269161707 | 2.613635607e-05
| 3901.270446 | 0.0003365035847 | 1.269149763 | 3.020918756e-05
| 3901.190445 | 0.0003489109907 | 1.269138603 | 3.601022893e-05
| 3901.110444 | 0.0003649111299 | 1.269131044 | 4.349180315e-05
| 3901.030444 | 0.0003749989801 | 1.269125406 | 4.82348912e-05
| 3900.950443 | 0.0003841990601 | 1.269118487 | 5.256173045e-05
| 3900.870442 | 0.0003969460679 | 1.269111014 | 5.853397889e-05
| 3900.790442 | 0.0004155168291 | 1.269105913 | 6.72187419e-05
| 3900.710441 | 0.0004323969759 | 1.269104395 | 7.513072045e-05
| 3900.63044 | 0.0004462164907 | 1.269104699 | 8.162778241e-05
| 3900.550439 | 0.000456503855 | 1.269106453 | 8.648962235e-05
| 3900.470439 | 0.000462287761 | 1.26910933 | 8.926396902e-05
| 3900.390438 | 0.0004636077724 | 1.269111443 | 8.996281263e-05
| 3900.310437 | 0.0004649277839 | 1.269113803 | 9.066249342e-05
| 3900.230437 | 0.0004621783425 | 1.269117124 | 8.947539042e-05
| 3900.150436 | 0.0004551010139 | 1.269120355 | 8.627788019e-05
| 3900.070435 | 0.000443700969 | 1.269122639 | 8.106941551e-05
| 3899.990435 | 0.0004282182205 | 1.269124217 | 7.396213615e-05
| 3899.910434 | 0.0004082980472 | 1.269121989 | 6.478096984e-05
| 3899.830433 | 0.0003955084685 | 1.269117541 | 5.890413288e-05
| 3899.750433 | 0.0003837883665 | 1.269115282 | 5.35310215e-05
| 3899.670432 | 0.0003669677559 | 1.269114097 | 4.579202436e-05
| 3899.590431 | 0.0003414666717 | 1.269110529 | 3.401269745e-05
| 3899.51043 | 0.0003161064512 | 1.26910219 | 2.228266596e-05
| 3899.43043 | 0.00029332033 | 1.269091158 | 1.173910257e-05
| 3899.350429 | 0.0002743405308 | 1.269077302 | 2.954110973e-06
| 3899.270428 | 0.0002619848456 | 1.269061293 | -2.760946004e-06
| 3899.190428 | 0.0002573448053 | 1.269046045 | -4.889235942e-06
| 3899.110427 | 0.0002527047649 | 1.26903147 | -7.015311186e-06
| 3899.030426 | 0.0002516825586 | 1.269015207 | -7.466067406e-06
| 3898.950426 | 0.000256606167 | 1.268998688 | -5.15513984e-06
| 3898.870425 | 0.0002676263003 | 1.268983034 | -8.687625113e-09
| 3898.790424 | 0.0002840663204 | 1.268968647 | 7.660386903e-06
| 3898.710423 | 0.0003055065069 | 1.268958556 | 1.766701202e-05
| 3898.630423 | 0.0003190496799 | 1.26895121 | 2.401375824e-05
| 3898.550422 | 0.0003314097874 | 1.26894134 | 2.980298601e-05
| 3898.470421 | 0.0003487243106 | 1.26893065 | 3.789199412e-05
| 3898.390421 | 0.0003744270589 | 1.268921902 | 4.988540244e-05
| 3898.31042 | 0.0003997072787 | 1.268917732 | 6.169774199e-05
| 3898.230419 | 0.000423317562 | 1.26891518 | 7.273980475e-05
| 3898.150419 | 0.0004447936725 | 1.268915563 | 8.280000947e-05
| 3898.070418 | 0.0004607504925 | 1.268917676 | 9.030133274e-05
| 3897.990417 | 0.0004692705665 | 1.268919492 | 9.434605192e-05
| 3897.910417 | 0.0004777906407 | 1.26891845 | 9.83817994e-05
| 3897.830416 | 0.0004903118043 | 1.268918555 | 0.0001042808267
| 3897.750415 | 0.0005008535056 | 1.268920534 | 0.000109266135
| 3897.670414 | 0.0005082751344 | 1.268923257 | 0.0001128039547
| 3897.590414 | 0.0005125431391 | 1.268926439 | 0.0001148776788
| 3897.510413 | 0.0005129031422 | 1.268928985 | 0.0001151331268
| 3897.430412 | 0.0005132631454 | 1.268930756 | 0.0001153861068
| 3897.350412 | 0.0005117635857 | 1.268933038 | 0.0001147764012
| 3897.270411 | 0.0005080287684 | 1.268934855 | 0.0001131262296
| 3897.19041 | 0.0005021602072 | 1.268936275 | 0.0001104829342
| 3897.11041 | 0.0004943201391 | 1.268936917 | 0.0001069206532
| 3897.030409 | 0.0004847402928 | 1.268936025 | 0.0001025446563
| 3896.950408 | 0.0004774045941 | 1.268933828 | 9.920752587e-05
| 3896.870407 | 0.0004716045436 | 1.268932006 | 9.658530222e-05
| 3896.790407 | 0.0004649459009 | 1.268931498 | 9.35679936e-05
| 3896.710406 | 0.0004519857882 | 1.268930461 | 8.761951067e-05
| 3896.630405 | 0.0004385385133 | 1.268926732 | 8.14358205e-05
| 3896.550405 | 0.0004251671816 | 1.268921806 | 7.528342187e-05
| 3896.470404 | 0.000412715754 | 1.268914988 | 6.955250205e-05
| 3896.390403 | 0.000402582545 | 1.268906192 | 6.489293728e-05
| 3896.310403 | 0.0003991025148 | 1.268896989 | 6.332518225e-05
| 3896.230402 | 0.0003956224845 | 1.268889149 | 6.176168918e-05
| 3896.150401 | 0.0003934568218 | 1.268879896 | 6.080486857e-05
| 3896.070401 | 0.0003942871708 | 1.268870515 | 6.124068664e-05
| 3895.9904 | 0.0003994904217 | 1.268860731 | 6.370857883e-05
| 3895.910399 | 0.0004094105079 | 1.268852444 | 6.837453263e-05
| 3895.830398 | 0.0004219058519 | 1.268846738 | 7.424623824e-05
| 3895.750398 | 0.0004308673858 | 1.268843436 | 7.848250436e-05
| 3895.670397 | 0.0004374274428 | 1.268839689 | 8.160089104e-05
| 3895.590396 | 0.000444496493 | 1.268835572 | 8.495497643e-05
| 3895.510396 | 0.000455296587 | 1.268832602 | 9.004781947e-05
| 3895.430395 | 0.000462477219 | 1.268832406 | 9.346630971e-05
| 3895.350394 | 0.0004665873844 | 1.268831709 | 9.545549412e-05
| 3895.270394 | 0.0004679927559 | 1.268831593 | 9.618868654e-05
| 3895.190393 | 0.0004673943226 | 1.268830118 | 9.598581832e-05
| 3895.110392 | 0.0004665143149 | 1.268828431 | 9.565134499e-05
| 3895.030391 | 0.0004656343073 | 1.268825842 | 9.531409094e-05
| 3894.950391 | 0.0004647542996 | 1.268823312 | 9.497701894e-05
| 3894.87039 | 0.0004645553198 | 1.268819835 | 9.495379118e-05
| 3894.790389 | 0.0004657267614 | 1.268816668 | 9.556893617e-05
| 3894.710389 | 0.0004684467851 | 1.268813383 | 9.690405395e-05
| 3894.630388 | 0.0004718629286 | 1.26881152 | 9.856739447e-05
| 3894.550387 | 0.0004740186103 | 1.268809968 | 9.964547674e-05
| 3894.470387 | 0.0004753386218 | 1.268808908 | 0.0001003364052
| 3894.390386 | 0.0004765672995 | 1.268807733 | 0.0001009845305
| 3894.310385 | 0.0004771273044 | 1.268807743 | 0.0001013252629
| 3894.230385 | 0.0004750419213 | 1.268807823 | 0.0001004356277
| 3894.150384 | 0.0004709245662 | 1.268807853 | 9.860053984e-05
| 3894.070383 | 0.0004650048664 | 1.268807107 | 9.592455552e-05
| 3893.990382 | 0.0004580854615 | 1.268805354 | 9.278031949e-05
| 3893.910382 | 0.0004538054244 | 1.2688027 | 9.086112394e-05
| 3893.830381 | 0.0004495253871 | 1.268801626 | 8.894665466e-05
| 3893.75038 | 0.000442292981 | 1.268800246 | 8.565760909e-05
| 3893.67038 | 0.0004332529024 | 1.268798251 | 8.152553964e-05
| 3893.590379 | 0.0004242416869 | 1.268794793 | 7.740230407e-05
| 3893.510378 | 0.0004154416103 | 1.26879114 | 7.337655681e-05
| 3893.430378 | 0.0004070592684 | 1.268785965 | 6.954043014e-05
| 3893.350377 | 0.000401518091 | 1.268780659 | 6.702575807e-05
| 3893.270376 | 0.0003976780576 | 1.268775558 | 6.530318238e-05
| 3893.190375 | 0.0003935300397 | 1.268771677 | 6.344092737e-05
| 3893.110375 | 0.0003871299841 | 1.268766998 | 6.052828597e-05
| 3893.030374 | 0.0003819831947 | 1.268761565 | 5.819647332e-05
| 3892.950373 | 0.0003782141901 | 1.26875575 | 5.650459693e-05
| 3892.870373 | 0.0003759889143 | 1.268750134 | 5.553167078e-05
| 3892.790372 | 0.000375148907 | 1.2687448 | 5.520424193e-05
| 3892.710371 | 0.0003743088997 | 1.268740327 | 5.487940856e-05
| 3892.630371 | 0.0003735037071 | 1.268735808 | 5.457065653e-05
| 3892.55037 | 0.0003727037001 | 1.268732014 | 5.426649963e-05
| 3892.470369 | 0.0003715481239 | 1.268728254 | 5.379696927e-05
| 3892.390369 | 0.000369614742 | 1.268725238 | 5.296765216e-05
| 3892.310368 | 0.0003664147143 | 1.268721734 | 5.154733517e-05
| 3892.230367 | 0.0003637021164 | 1.268718375 | 5.035427944e-05
| 3892.150366 | 0.0003610620935 | 1.268715335 | 4.919592243e-05
| 3892.070366 | 0.0003566736495 | 1.268713396 | 4.722698015e-05
| 3891.990365 | 0.000349024537 | 1.268711034 | 4.373896935e-05
| 3891.910364 | 0.0003392644521 | 1.268708126 | 3.926659642e-05
| 3891.830364 | 0.0003276241861 | 1.268703905 | 3.391496176e-05
| 3891.750363 | 0.0003148602527 | 1.26869823 | 2.803575772e-05
| 3891.670362 | 0.0003040104314 | 1.268690238 | 2.304054028e-05
| 3891.590362 | 0.0002972903729 | 1.268682264 | 1.996770001e-05
| 3891.510361 | 0.0002905703145 | 1.26867524 | 1.68975752e-05
| 3891.43036 | 0.0002798111465 | 1.268667396 | 1.194457589e-05
| 3891.350359 | 0.0002710323546 | 1.268656231 | 7.903636897e-06
| 3891.270359 | 0.0002664110773 | 1.268644308 | 5.795959982e-06
| 3891.190358 | 0.0002671449078 | 1.268630704 | 6.176549697e-06
| 3891.110357 | 0.0002749849759 | 1.268618979 | 9.871296169e-06
| 3891.030357 | 0.0002829295091 | 1.268608815 | 1.361948053e-05
| 3890.950356 | 0.0002908895783 | 1.268598529 | 1.737478238e-05
| 3890.870355 | 0.0003041115799 | 1.268586634 | 2.357566658e-05
| 3890.790355 | 0.0003265997157 | 1.26857735 | 3.409901895e-05
| 3890.710354 | 0.0003514799321 | 1.268572144 | 4.574854643e-05
| 3890.630353 | 0.0003753154467 | 1.268570972 | 5.692382418e-05
| 3890.550353 | 0.0003957189195 | 1.268572737 | 6.650993835e-05
| 3890.470352 | 0.0004092419559 | 1.26857767 | 7.290164323e-05
| 3890.390351 | 0.0004144820015 | 1.268581453 | 7.543312356e-05
| 3890.31035 | 0.000419722047 | 1.268584888 | 7.796368437e-05
| 3890.23035 | 0.0004216537055 | 1.268589569 | 7.895724451e-05
| 3890.150349 | 0.0004176817644 | 1.268594912 | 7.720341713e-05
| 3890.070348 | 0.0004078516596 | 1.268598819 | 7.271715179e-05
| 3889.990348 | 0.0003931510053 | 1.268601641 | 6.595924108e-05
| 3889.910347 | 0.0003745108432 | 1.268599905 | 5.735317454e-05
| 3889.830346 | 0.000363184323 | 1.268596026 | 5.214685836e-05
| 3889.750346 | 0.000352944234 | 1.268593546 | 4.745035375e-05
| 3889.670345 | 0.0003392938056 | 1.268591522 | 4.116656438e-05
| 3889.590344 | 0.0003202398694 | 1.268586873 | 3.23581963e-05
| 3889.510343 | 0.0003039997282 | 1.268578466 | 2.484934189e-05
| 3889.430343 | 0.0002924962774 | 1.268568407 | 1.95418151e-05
| 3889.350342 | 0.0002859171055 | 1.268557679 | 1.652596467e-05
| 3889.270341 | 0.0002839190265 | 1.268546847 | 1.564370099e-05
| 3889.190341 | 0.0002853190386 | 1.268537383 | 1.634827876e-05
| 3889.11034 | 0.0002867190508 | 1.268527567 | 1.705195299e-05
| 3889.030339 | 0.0002943536947 | 1.268517703 | 2.065996682e-05
| 3888.950339 | 0.0003050492087 | 1.268510149 | 2.57006655e-05
| 3888.870338 | 0.0003171382993 | 1.268504526 | 3.139631337e-05
| 3888.790337 | 0.0003290305458 | 1.268501156 | 3.700689688e-05
| 3888.710337 | 0.0003383906271 | 1.268500248 | 4.14449871e-05
| 3888.630336 | 0.0003415854297 | 1.268499738 | 4.301202818e-05
| 3888.550335 | 0.0003438654495 | 1.268498239 | 4.415015813e-05
| 3888.470334 | 0.0003450626764 | 1.268497332 | 4.478551966e-05
| 3888.390334 | 0.0003439683568 | 1.268496536 | 4.435354241e-05
| 3888.310333 | 0.0003395683186 | 1.268495285 | 4.238003031e-05
| 3888.230332 | 0.000334053598 | 1.268492209 | 3.98819467e-05
| 3888.150332 | 0.0003305341215 | 1.268488171 | 3.831077585e-05
| 3888.070331 | 0.0003283341023 | 1.268484215 | 3.735461084e-05
| 3887.99033 | 0.000326216276 | 1.268480238 | 3.643667426e-05
| 3887.91033 | 0.0003246962627 | 1.268475829 | 3.579609224e-05
| 3887.830329 | 0.0003254057255 | 1.268471393 | 3.619435768e-05
| 3887.750328 | 0.0003272404837 | 1.268467997 | 3.711996005e-05
| 3887.670327 | 0.0003290857436 | 1.268465347 | 3.805258928e-05
| 3887.590327 | 0.0003298694125 | 1.268463867 | 3.849379331e-05
| 3887.510326 | 0.0003287894032 | 1.268462357 | 3.806640756e-05
| 3887.430325 | 0.0003277093937 | 1.268461572 | 3.764101938e-05
| 3887.350325 | 0.0003234253276 | 1.268461548 | 3.572445861e-05
| 3887.270324 | 0.0003158498536 | 1.268461192 | 3.227288702e-05
| 3887.190323 | 0.0003057678508 | 1.268459831 | 2.765016585e-05
| 3887.110323 | 0.0002939277478 | 1.268457342 | 2.220471371e-05
| 3887.030322 | 0.0002819482887 | 1.268452651 | 1.668801935e-05
| 3886.950321 | 0.0002739970046 | 1.268447055 | 1.304618287e-05
| 3886.870321 | 0.000268516957 | 1.268442186 | 1.055810677e-05
| 3886.79032 | 0.0002625287005 | 1.268438835 | 7.837231636e-06
| 3886.710319 | 0.0002528486164 | 1.268435175 | 3.394514705e-06
| 3886.630318 | 0.0002433775768 | 1.268430564 | -9.535289591e-07
| 3886.550318 | 0.0002333413077 | 1.268425834 | -5.565547551e-06
| 3886.470317 | 0.0002222288264 | 1.268420617 | -1.068076263e-05
| 3886.390316 | 0.0002105091054 | 1.268413845 | -1.608349565e-05
| 3886.310316 | 0.0002031490414 | 1.268406495 | -1.945557349e-05
| 3886.230315 | 0.0001957889774 | 1.268401281 | -2.282193037e-05
| 3886.150314 | 0.0001831125399 | 1.268396145 | -2.866673466e-05
| 3886.070314 | 0.0001672220879 | 1.268388851 | -3.601606347e-05
| 3885.990313 | 0.0001516531896 | 1.268379138 | -4.322231511e-05
| 3885.910312 | 0.0001380530714 | 1.268367451 | -4.951624364e-05
| 3885.830311 | 0.0001277980019 | 1.26835405 | -5.425536773e-05
| 3885.750311 | 0.0001226590138 | 1.26833993 | -5.661110943e-05
| 3885.67031 | 0.0001203389935 | 1.268326549 | -5.765044817e-05
| 3885.590309 | 0.0001185035036 | 1.268312561 | -5.846543821e-05
| 3885.510309 | 0.0001201835181 | 1.268297351 | -5.764438526e-05
| 3885.430308 | 0.0001275085844 | 1.268281805 | -5.419177006e-05
| 3885.350307 | 0.0001399919193 | 1.268267284 | -4.833076211e-05
| 3885.270307 | 0.0001575766019 | 1.268253997 | -4.008720201e-05
| 3885.190306 | 0.0001783383006 | 1.268244695 | -3.035100041e-05
| 3885.110305 | 0.0001918584183 | 1.2682372 | -2.398656545e-05
| 3885.030305 | 0.0002053785358 | 1.268226216 | -1.763108936e-05
| 3884.950304 | 0.0002295336335 | 1.268215092 | -6.315859506e-06
| 3884.870303 | 0.0002602926873 | 1.268208319 | 8.09137821e-06
| 3884.790302 | 0.0002908844493 | 1.268206067 | 2.24332084e-05
| 3884.710302 | 0.0003188046921 | 1.268207572 | 3.553960705e-05
| 3884.630301 | 0.0003410096209 | 1.26821273 | 4.599054797e-05
| 3884.5503 | 0.0003529517235 | 1.26821926 | 5.165882364e-05
| 3884.4703 | 0.0003591517774 | 1.268223892 | 5.464409225e-05
| 3884.390299 | 0.0003649298361 | 1.268228261 | 5.743193972e-05
| 3884.310298 | 0.0003676498598 | 1.268233938 | 5.87969315e-05
| 3884.230298 | 0.0003627723186 | 1.268239833 | 5.661864306e-05
| 3884.150297 | 0.0003527463133 | 1.268243066 | 5.203169477e-05
| 3884.070296 | 0.0003418702111 | 1.268244051 | 4.704208975e-05
| 3883.990295 | 0.0003337101402 | 1.268243429 | 4.331503108e-05
| 3883.910295 | 0.0003255500692 | 1.268244906 | 3.959330695e-05
| 3883.830294 | 0.0003094435248 | 1.268245283 | 3.216150664e-05
| 3883.750293 | 0.0002925610273 | 1.268242517 | 2.435918162e-05
| 3883.670293 | 0.0002766338578 | 1.268237789 | 1.699708922e-05
| 3883.590292 | 0.0002622049696 | 1.268231633 | 1.032998005e-05
| 3883.510291 | 0.0002498848625 | 1.26822333 | 4.640860854e-06
| 3883.430291 | 0.0002440477283 | 1.268214814 | 1.975643813e-06
| 3883.35029 | 0.0002391676859 | 1.268207788 | -2.392198133e-07
| 3883.270289 | 0.0002335151632 | 1.268200906 | -2.814177296e-06
| 3883.190289 | 0.0002269629846 | 1.268193081 | -5.811408168e-06
| 3883.110288 | 0.0002233629532 | 1.268184121 | -7.434195495e-06
| 3883.030287 | 0.0002224120108 | 1.268175391 | -7.820321834e-06
| 3882.950286 | 0.0002237908348 | 1.268167076 | -7.118229664e-06
| 3882.870286 | 0.000226232 | 1.268159687 | -5.917955003e-06
| 3882.790285 | 0.0002284720195 | 1.268152904 | -4.809880646e-06
| 3882.710284 | 0.000230712039 | 1.268145834 | -3.702446033e-06
| 3882.630284 | 0.0002356709958 | 1.268139158 | -1.325102761e-06
| 3882.550283 | 0.0002406333061 | 1.268133925 | 1.057647413e-06
| 3882.470282 | 0.0002447292747 | 1.268129341 | 3.0378942e-06
| 3882.390282 | 0.0002475360589 | 1.268125418 | 4.418300411e-06
| 3882.310281 | 0.0002486560686 | 1.268121634 | 5.011935601e-06
| 3882.23028 | 0.0002484514018 | 1.26811758 | 4.986701597e-06
| 3882.150279 | 0.0002480513982 | 1.268113212 | 4.869528636e-06
| 3882.070279 | 0.0002471758554 | 1.268108882 | 4.530531163e-06
| 3881.990278 | 0.0002454763969 | 1.268104273 | 3.806288794e-06
| 3881.910277 | 0.000243636381 | 1.268099199 | 3.01526453e-06
| 3881.830277 | 0.0002420752581 | 1.268093823 | 2.353651169e-06
| 3881.750276 | 0.0002410027609 | 1.268088209 | 1.91951669e-06
| 3881.670275 | 0.0002404554138 | 1.268082592 | 1.730522998e-06
| 3881.590275 | 0.0002403354128 | 1.268077019 | 1.741149506e-06
| 3881.510274 | 0.0002402154117 | 1.268071656 | 1.752338828e-06
| 3881.430273 | 0.0002401302741 | 1.268066245 | 1.779721079e-06
| 3881.350273 | 0.0002399508184 | 1.268061053 | 1.763660958e-06
| 3881.270272 | 0.0002395919037 | 1.268055774 | 1.663637938e-06
| 3881.190271 | 0.000238944339 | 1.268050735 | 1.42949634e-06
| 3881.11027 | 0.0002376643279 | 1.268045401 | 8.993832575e-07
| 3881.03027 | 0.0002366283726 | 1.268040009 | 4.830815126e-07
| 3880.950269 | 0.0002356283639 | 1.26803465 | 8.365743444e-08
| 3880.870268 | 0.0002338701982 | 1.268029668 | -6.687729989e-07
| 3880.790268 | 0.0002307036513 | 1.268024326 | -2.07965601e-06
| 3880.710267 | 0.0002266236158 | 1.268018632 | -3.917940317e-06
| 3880.630266 | 0.0002217765093 | 1.268012051 | -6.116616722e-06
| 3880.550266 | 0.0002167169973 | 1.26800468 | -8.416471105e-06
| 3880.470265 | 0.0002127863578 | 1.267995951 | -1.019262763e-05
| 3880.390264 | 0.0002108663411 | 1.267987185 | -1.103005136e-05
| 3880.310263 | 0.0002089463244 | 1.267977957 | -1.186858706e-05
| 3880.230263 | 0.0002077236798 | 1.267967873 | -1.23835535e-05
| 3880.150262 | 0.0002094387309 | 1.267956412 | -1.153003011e-05
| 3880.070261 | 0.0002148712473 | 1.267945199 | -8.939798908e-06
| 3879.990261 | 0.0002243141176 | 1.267933635 | -4.477431549e-06
| 3879.91026 | 0.00023839424 | 1.267924923 | 2.157769005e-06
| 3879.830259 | 0.0002480806989 | 1.26791775 | 6.745180587e-06
| 3879.750259 | 0.0002571207775 | 1.267909271 | 1.10277892e-05
| 3879.670258 | 0.0002702057794 | 1.267899621 | 1.719690305e-05
| 3879.590257 | 0.0002900772387 | 1.2678921 | 2.654105491e-05
| 3879.510257 | 0.0003095974084 | 1.267887834 | 3.572945804e-05
| 3879.430256 | 0.0003270252531 | 1.267886145 | 4.394726396e-05
| 3879.350255 | 0.0003378278041 | 1.267885674 | 4.907389543e-05
| 3879.270254 | 0.0003447878646 | 1.267883814 | 5.240265554e-05
| 3879.190254 | 0.000352235238 | 1.267880313 | 5.595524274e-05
| 3879.110253 | 0.0003631953332 | 1.267877428 | 6.115027248e-05
| 3879.030252 | 0.0003724117374 | 1.267875881 | 6.553425551e-05
| 3878.950252 | 0.0003808245835 | 1.267874339 | 6.954309326e-05
| 3878.870251 | 0.0003887559086 | 1.267873227 | 7.332820725e-05
| 3878.79025 | 0.0003959289891 | 1.267873043 | 7.676149831e-05
| 3878.71025 | 0.0003994490198 | 1.26787295 | 7.848864373e-05
| 3878.630249 | 0.0004029690503 | 1.267871837 | 8.021343381e-05
| 3878.550248 | 0.0004074343656 | 1.267871231 | 8.238111836e-05
| 3878.470247 | 0.000411016536 | 1.267871781 | 8.413905873e-05
| 3878.390247 | 0.0004114928337 | 1.267873141 | 8.444797105e-05
| 3878.310246 | 0.0004073327975 | 1.267874781 | 8.259147035e-05
| 3878.230245 | 0.0003983596937 | 1.267874365 | 7.848131519e-05
| 3878.150245 | 0.000390346412 | 1.267871996 | 7.481481051e-05
| 3878.070244 | 0.0003833463512 | 1.267869044 | 7.16201911e-05
| 3877.990243 | 0.000375326716 | 1.267867053 | 6.795133365e-05
| 3877.910243 | 0.0003599665825 | 1.267863139 | 6.084796364e-05
| 3877.830242 | 0.0003466991914 | 1.267854842 | 5.471184724e-05
| 3877.750241 | 0.0003374709871 | 1.267844779 | 5.04587582e-05
| 3877.670241 | 0.0003336951903 | 1.267833086 | 4.874953204e-05
| 3877.59024 | 0.0003357344118 | 1.267821609 | 4.975812378e-05
| 3877.510239 | 0.000340934457 | 1.267811373 | 5.224679538e-05
| 3877.430238 | 0.0003461345023 | 1.267800584 | 5.473435944e-05
| 3877.350238 | 0.0003590974595 | 1.267788841 | 6.084765884e-05
| 3877.270237 | 0.000378176472 | 1.267780054 | 6.982639461e-05
| 3877.190236 | 0.0003996068948 | 1.267774133 | 7.991113122e-05
| 3877.110236 | 0.0004209670806 | 1.267771665 | 8.997150029e-05
| 3877.030235 | 0.0004390483094 | 1.267772374 | 9.850720153e-05
| 3876.950234 | 0.0004493826652 | 1.267774645 | 0.0001034262144
| 3876.870234 | 0.0004553027166 | 1.267775436 | 0.0001062788614
| 3876.790233 | 0.0004611641654 | 1.267775704 | 0.000109103027
| 3876.710232 | 0.0004666042127 | 1.267776817 | 0.0001117322963
| 3876.630231 | 0.0004675093063 | 1.267778545 | 0.0001122434057
| 3876.550231 | 0.0004657585399 | 1.267778937 | 0.0001115100694
| 3876.47023 | 0.0004624115053 | 1.267778644 | 0.0001100289873
| 3876.390229 | 0.0004586703915 | 1.26777672 | 0.0001083599048
| 3876.310229 | 0.0004567903752 | 1.267774443 | 0.0001075599248
| 3876.230228 | 0.0004549103588 | 1.267772319 | 0.0001067602729
| 3876.150227 | 0.0004523584112 | 1.26777006 | 0.0001056461882
| 3876.070227 | 0.0004496067991 | 1.267767298 | 0.0001044375838
| 3875.990226 | 0.0004472263265 | 1.267764285 | 0.0001034018797
| 3875.910225 | 0.0004449863069 | 1.267761166 | 0.0001024315714
| 3875.830225 | 0.000442676512 | 1.267757817 | 0.0001014281
| 3875.750224 | 0.000441003582 | 1.267754275 | 0.0001007219189
| 3875.670223 | 0.0004397235709 | 1.267750886 | 0.0001001997743
| 3875.590222 | 0.0004383164515 | 1.26774778 | 9.96188415e-05
| 3875.510222 | 0.0004359964313 | 1.267744557 | 9.861081322e-05
| 3875.430221 | 0.0004340950848 | 1.267741049 | 9.779787767e-05
| 3875.35022 | 0.0004323048485 | 1.267737731 | 9.703730656e-05
| 3875.27022 | 0.0004303363708 | 1.26773452 | 9.619362166e-05
| 3875.190219 | 0.0004280261317 | 1.267731384 | 9.519028732e-05
| 3875.110218 | 0.0004257861121 | 1.267728343 | 9.421997597e-05
| 3875.030218 | 0.0004235460927 | 1.267726088 | 9.325139807e-05
| 3874.950217 | 0.0004178212543 | 1.2677248 | 9.065537875e-05
| 3874.870216 | 0.0004085813465 | 1.267722458 | 8.641315193e-05
| 3874.790215 | 0.0003965898649 | 1.267719529 | 8.088269957e-05
| 3874.710215 | 0.0003817897362 | 1.267713329 | 7.403129033e-05
| 3874.630214 | 0.0003729911957 | 1.267705409 | 6.998251841e-05
| 3874.550213 | 0.0003650711269 | 1.267698603 | 6.634692919e-05
| 3874.470213 | 0.0003548574358 | 1.267691687 | 6.163829437e-05
| 3874.390212 | 0.0003413743812 | 1.267682337 | 5.539506544e-05
| 3874.310211 | 0.0003321743012 | 1.267669637 | 5.11474056e-05
| 3874.230211 | 0.0003289063191 | 1.267656062 | 4.96722556e-05
| 3874.15021 | 0.0003311865661 | 1.26764275 | 5.079276311e-05
| 3874.070209 | 0.0003366194138 | 1.267630582 | 5.339050947e-05
| 3873.990209 | 0.0003425794656 | 1.267619524 | 5.623748106e-05
| 3873.910208 | 0.0003485395174 | 1.267606811 | 5.908104874e-05
| 3873.830207 | 0.0003638169168 | 1.267594034 | 6.628302666e-05
| 3873.750206 | 0.0003817516942 | 1.267584642 | 7.473582239e-05
| 3873.670206 | 0.0004005314454 | 1.267576931 | 8.358795657e-05
| 3873.590205 | 0.0004192646854 | 1.267571338 | 9.242334804e-05
| 3873.510204 | 0.0004369448391 | 1.267568423 | 0.000100772299
| 3873.430204 | 0.000446144737 | 1.26756653 | 0.0001051566412
| 3873.350203 | 0.0004541048062 | 1.267561711 | 0.0001089548611
| 3873.270202 | 0.0004645529864 | 1.267556425 | 0.0001139162936
| 3873.190202 | 0.000479065734 | 1.26755157 | 0.0001207804807
| 3873.110201 | 0.0004926658523 | 1.267549139 | 0.0001272232087
| 3873.0302 | 0.0005053585729 | 1.267546684 | 0.000133241635
| 3872.950199 | 0.0005172712754 | 1.267545877 | 0.0001388989019
| 3872.870199 | 0.0005263923778 | 1.267545497 | 0.0001432511808
| 3872.790198 | 0.000531472422 | 1.267545159 | 0.0001457129565
| 3872.710197 | 0.0005365524661 | 1.267542543 | 0.0001481699989
| 3872.630197 | 0.0005443897407 | 1.267540651 | 0.0001519188406
| 3872.550196 | 0.0005516337324 | 1.267539189 | 0.0001553911549
| 3872.470195 | 0.0005579161339 | 1.267538392 | 0.0001584150749
| 3872.390195 | 0.0005635667671 | 1.267537142 | 0.0001611425392
| 3872.310194 | 0.0005690068144 | 1.267536744 | 0.0001637733838
| 3872.230193 | 0.0005722828515 | 1.267535963 | 0.0001653908607
| 3872.150193 | 0.0005752428773 | 1.267534736 | 0.0001668595905
| 3872.070192 | 0.0005794548462 | 1.267532697 | 0.0001689125718
| 3871.990191 | 0.0005857454746 | 1.267531615 | 0.0001719404566
| 3871.91019 | 0.0005918255274 | 1.2675314 | 0.000174871744
| 3871.83019 | 0.0005966489957 | 1.267532403 | 0.0001772176061
| 3871.750189 | 0.0005995954636 | 1.267533581 | 0.000178685452
| 3871.670188 | 0.0006005167901 | 1.267535429 | 0.0001792069228
| 3871.590188 | 0.0005997567834 | 1.267536521 | 0.0001789398975
| 3871.510187 | 0.0005989967768 | 1.267538539 | 0.000178674782
| 3871.430186 | 0.0005943621079 | 1.267540717 | 0.0001765963967
| 3871.350186 | 0.0005873189287 | 1.267542373 | 0.0001733894742
| 3871.270185 | 0.0005784134795 | 1.267543006 | 0.0001693085909
| 3871.190184 | 0.000568096338 | 1.267543163 | 0.000164565742
| 3871.110183 | 0.0005566562385 | 1.267541266 | 0.000159292785
| 3871.030183 | 0.0005495098978 | 1.267538896 | 0.0001560285976
| 3870.950182 | 0.000542989841 | 1.267538164 | 0.0001530608347
| 3870.870181 | 0.0005332046471 | 1.267538957 | 0.0001485675713
| 3870.790181 | 0.000517463007 | 1.267539334 | 0.0001412847838
| 3870.71018 | 0.0004984228415 | 1.267538257 | 0.0001324544787
| 3870.630179 | 0.0004754727171 | 1.267535654 | 0.0001217901631
| 3870.550179 | 0.000449311979 | 1.267529721 | 0.0001096154471
| 3870.470178 | 0.0004263680041 | 1.267519633 | 9.893777478e-05
| 3870.390177 | 0.0004115278751 | 1.267508904 | 9.205257791e-05
| 3870.310177 | 0.000396687746 | 1.267501344 | 8.51736046e-05
| 3870.230176 | 0.0003705011893 | 1.267491945 | 7.297804085e-05
| 3870.150175 | 0.0003466967613 | 1.267475607 | 6.188329119e-05
| 3870.070174 | 0.0003293630265 | 1.267457083 | 5.38135708e-05
| 3869.990174 | 0.0003202670471 | 1.267434917 | 4.959360821e-05
| 3869.910173 | 0.0003216270589 | 1.267414684 | 5.027366914e-05
| 3869.830172 | 0.0003229870707 | 1.267393984 | 5.095298877e-05
| 3869.750172 | 0.0003334656697 | 1.267371586 | 5.589917751e-05
| 3869.670171 | 0.0003536120454 | 1.267350336 | 6.537541334e-05
| 3869.59017 | 0.0003815972981 | 1.267332084 | 7.85291767e-05
| 3869.51017 | 0.0004157575951 | 1.267316975 | 9.45817431e-05
| 3869.430169 | 0.000452571475 | 1.26730877 | 0.0001118915164
| 3869.350168 | 0.0004782108155 | 1.267304117 | 0.0001239757197
| 3869.270167 | 0.0004968509776 | 1.267297882 | 0.0001327793449
| 3869.190167 | 0.0005175069486 | 1.267287237 | 0.0001425188053
| 3869.110166 | 0.0005525472533 | 1.267278737 | 0.0001590000063
| 3869.030165 | 0.0005852131814 | 1.267276011 | 0.0001743811912
| 3868.950165 | 0.0006157892269 | 1.267274774 | 0.0001887870863
| 3868.870164 | 0.0006442652237 | 1.267276042 | 0.0002022148395
| 3868.790163 | 0.0006691410762 | 1.267280537 | 0.0002139631353
| 3868.710163 | 0.0006808611781 | 1.267285309 | 0.0002195501982
| 3868.630162 | 0.00069258128 | 1.267285271 | 0.0002251281194
| 3868.550161 | 0.0007089613078 | 1.26728611 | 0.0002328908059
| 3868.470161 | 0.000726102551 | 1.267288662 | 0.0002410137083
| 3868.39016 | 0.0007390741776 | 1.267293669 | 0.0002471884517
| 3868.310159 | 0.0007469942465 | 1.267298488 | 0.0002509966388
| 3868.230158 | 0.0007503746138 | 1.267303059 | 0.0002526777967
| 3868.150158 | 0.0007512255528 | 1.267305847 | 0.0002531705963
| 3868.070157 | 0.0007509455503 | 1.26730779 | 0.000253131948
| 3867.990156 | 0.0007505031277 | 1.267308535 | 0.0002530148914
| 3867.910156 | 0.0007489031137 | 1.267308677 | 0.000252354334
| 3867.830155 | 0.0007487698457 | 1.26730702 | 0.0002523774947
| 3867.750154 | 0.0007505446014 | 1.26730551 | 0.0002532949005
| 3867.670154 | 0.0007543594045 | 1.267303495 | 0.0002551672246
| 3867.590153 | 0.0007596283507 | 1.267302999 | 0.0002577238634
| 3867.510152 | 0.000763108381 | 1.267302697 | 0.0002594427814
| 3867.430151 | 0.0007665884112 | 1.267302249 | 0.0002611614988
| 3867.350151 | 0.0007717882394 | 1.267301855 | 0.0002636862453
| 3867.27015 | 0.0007769835468 | 1.267303239 | 0.0002662123505
| 3867.190149 | 0.0007799014946 | 1.267305376 | 0.0002676728234
| 3867.110149 | 0.0007791014876 | 1.267308387 | 0.000267392753
| 3867.030148 | 0.0007748088808 | 1.267309943 | 0.000265473232
| 3866.950147 | 0.0007704325869 | 1.26731081 | 0.0002635131056
| 3866.870147 | 0.0007663125511 | 1.267310995 | 0.000261671701
| 3866.790146 | 0.0007614879482 | 1.267312357 | 0.0002595022342
| 3866.710145 | 0.0007516478627 | 1.267312673 | 0.0002549801831
| 3866.630145 | 0.0007418776326 | 1.267311088 | 0.0002504871162
| 3866.550144 | 0.0007328653903 | 1.267308347 | 0.0002463469515
| 3866.470143 | 0.0007249621669 | 1.267304924 | 0.000242725134
| 3866.390142 | 0.0007186894874 | 1.267300347 | 0.0002398652593
| 3866.310142 | 0.0007161694655 | 1.267296212 | 0.0002387650022
| 3866.230141 | 0.0007136494436 | 1.267293181 | 0.0002376667718
| 3866.15014 | 0.0007101072988 | 1.267290585 | 0.0002360902244
| 3866.07014 | 0.0007058278213 | 1.267287768 | 0.0002341676039
| 3865.990139 | 0.0007011308394 | 1.267285296 | 0.0002320498515
| 3865.910138 | 0.0006948907852 | 1.267282227 | 0.0002292075976
| 3865.830138 | 0.0006900479795 | 1.26727888 | 0.0002270197126
| 3865.750137 | 0.0006854079392 | 1.267276461 | 0.0002249285106
| 3865.670136 | 0.0006776321974 | 1.267275334 | 0.0002213696296
| 3865.590135 | 0.0006641087225 | 1.267273463 | 0.0002151147198
| 3865.510135 | 0.000647148575 | 1.267269653 | 0.0002072448654
| 3865.430134 | 0.0006280924503 | 1.267263179 | 0.0001983871955
| 3865.350133 | 0.0006090314815 | 1.267253645 | 0.000189521331
| 3865.270133 | 0.0005944372752 | 1.267240528 | 0.0001827428194
| 3865.190132 | 0.0005870372108 | 1.267227324 | 0.0001793369151
| 3865.110131 | 0.0005796371465 | 1.267214378 | 0.000175931427
| 3865.030131 | 0.0005728309719 | 1.267199029 | 0.0001728000022
| 3864.95013 | 0.0005730927254 | 1.267180807 | 0.0001729774052
| 3864.870129 | 0.0005820235106 | 1.267162849 | 0.0001772202763
| 3864.790129 | 0.0005997760454 | 1.267144864 | 0.0001855999639
| 3864.710128 | 0.0006271362833 | 1.267132521 | 0.000198495391
| 3864.630127 | 0.0006458322857 | 1.267123973 | 0.0002073353672
| 3864.550126 | 0.0006632724373 | 1.267112523 | 0.000215581723
| 3864.470126 | 0.000688450022 | 1.267099561 | 0.0002274542363
| 3864.390125 | 0.0007264819794 | 1.267090065 | 0.0002453615365
| 3864.310124 | 0.0007636023022 | 1.267087515 | 0.0002628543645
| 3864.230124 | 0.0007972288077 | 1.267087648 | 0.0002787141491
| 3864.150123 | 0.0008269574569 | 1.267091608 | 0.0002927532896
| 3864.070122 | 0.0008484828838 | 1.267097755 | 0.000302949607
| 3863.990122 | 0.0008596829812 | 1.267103078 | 0.000308302324
| 3863.910121 | 0.0008708830786 | 1.26710414 | 0.0003136477948
| 3863.83012 | 0.000888022961 | 1.267106394 | 0.0003217814178
| 3863.750119 | 0.000903578972 | 1.267110898 | 0.0003291764044
| 3863.670119 | 0.0009161650337 | 1.26711675 | 0.0003351810055
| 3863.590118 | 0.0009256620886 | 1.267123273 | 0.0003397381049
| 3863.510117 | 0.0009310221353 | 1.26713083 | 0.0003423566713
| 3863.430117 | 0.0009314204674 | 1.267137486 | 0.0003426463854
| 3863.350116 | 0.0009311004646 | 1.267143615 | 0.0003425982146
| 3863.270115 | 0.0009281506088 | 1.267150444 | 0.0003413175961
| 3863.190115 | 0.0009200392552 | 1.267157361 | 0.0003376158128
| 3863.110114 | 0.0009065991383 | 1.267162855 | 0.0003314116406
| 3863.030113 | 0.0008893152485 | 1.267166196 | 0.000323400301
| 3862.950113 | 0.0008702279065 | 1.267166286 | 0.0003145369674
| 3862.870112 | 0.0008542433081 | 1.267163307 | 0.0003071235932
| 3862.790111 | 0.0008447232253 | 1.267159843 | 0.000302741884
| 3862.71011 | 0.0008352031426 | 1.267158928 | 0.000298364362
| 3862.63011 | 0.0008196724975 | 1.267156854 | 0.0002911647239
| 3862.550109 | 0.0008051183202 | 1.267152214 | 0.0002844185496
| 3862.470108 | 0.0007925151695 | 1.267146502 | 0.000278585687
| 3862.390108 | 0.0007814634574 | 1.267140191 | 0.0002734795211
| 3862.310107 | 0.0007714633704 | 1.267132689 | 0.0002688645893
| 3862.230106 | 0.0007657966952 | 1.2671249 | 0.0002662823392
| 3862.150106 | 0.0007607566513 | 1.26711836 | 0.0002639961687
| 3862.070105 | 0.0007539527949 | 1.267112036 | 0.0002608826548
| 3861.990104 | 0.0007443708348 | 1.267104455 | 0.0002564633124
| 3861.910103 | 0.0007360507625 | 1.267094376 | 0.0002526317996
| 3861.830103 | 0.0007312954481 | 1.267082802 | 0.0002504705281
| 3861.750102 | 0.00073114704 | 1.267070565 | 0.0002504700749
| 3861.670101 | 0.0007346331058 | 1.267058509 | 0.0002521756395
| 3861.590101 | 0.0007400731532 | 1.267047114 | 0.0002547994711
| 3861.5101 | 0.0007455132004 | 1.26703365 | 0.0002574200792
| 3861.430099 | 0.0007636052734 | 1.267018748 | 0.0002659764054
| 3861.350099 | 0.0007881163744 | 1.2670084 | 0.0002775533512
| 3861.270098 | 0.0008170711284 | 1.267000171 | 0.000291219922
| 3861.190097 | 0.000846870654 | 1.266999144 | 0.0003052953895
| 3861.110097 | 0.0008627907924 | 1.266999494 | 0.0003128592662
| 3861.030096 | 0.0008787109308 | 1.266996229 | 0.0003204175708
| 3860.950095 | 0.0009020169897 | 1.26699391 | 0.000331444552
| 3860.870094 | 0.0009269362026 | 1.266996294 | 0.0003432368248
| 3860.790094 | 0.0009459373456 | 1.267002199 | 0.0003522573359
| 3860.710093 | 0.0009567374395 | 1.267009961 | 0.0003574315537
| 3860.630092 | 0.0009590787077 | 1.267016706 | 0.0003586335874
| 3860.550092 | 0.0009574288042 | 1.267021773 | 0.0003579593685
| 3860.470091 | 0.0009541087753 | 1.267025052 | 0.0003564982005
| 3860.39009 | 0.0009498126373 | 1.267028729 | 0.0003545793582
| 3860.31009 | 0.0009386125399 | 1.267031029 | 0.0003494170913
| 3860.230089 | 0.000926573509 | 1.267029857 | 0.0003438551784
| 3860.150088 | 0.0009160105816 | 1.267026442 | 0.0003389824444
| 3860.070087 | 0.0009082052493 | 1.26702127 | 0.0003354013795
| 3859.990087 | 0.0009040594799 | 1.267014734 | 0.0003335361814
| 3859.910086 | 0.000904539484 | 1.267008617 | 0.000333843455
| 3859.830085 | 0.0009050194882 | 1.267002708 | 0.0003341511123
| 3859.750085 | 0.0009089436483 | 1.266995987 | 0.0003360746706
| 3859.670084 | 0.0009162300884 | 1.266990151 | 0.0003395784765
| 3859.590083 | 0.0009257792541 | 1.266985452 | 0.0003441467204
| 3859.510083 | 0.0009360993439 | 1.26698229 | 0.0003490795949
| 3859.430082 | 0.0009457901708 | 1.266980786 | 0.0003537198129
| 3859.350081 | 0.0009518460208 | 1.266980118 | 0.0003566546357
| 3859.270081 | 0.0009557660549 | 1.266978632 | 0.0003585853574
| 3859.19008 | 0.0009599836942 | 1.26697621 | 0.000360654469
| 3859.110079 | 0.0009663037491 | 1.266973934 | 0.0003637112234
| 3859.030078 | 0.0009719245885 | 1.266972294 | 0.0003664407442
| 3858.950078 | 0.0009776443255 | 1.266970364 | 0.0003692163875
| 3858.870077 | 0.0009840529124 | 1.266968627 | 0.0003723159698
| 3858.790076 | 0.0009910507631 | 1.266967584 | 0.0003756935106
| 3858.710076 | 0.0009954908018 | 1.266966954 | 0.000377870538
| 3858.630075 | 0.0009999308404 | 1.266964725 | 0.00038004521
| 3858.550074 | 0.001008040421 | 1.26696238 | 0.0003839433157
| 3858.470074 | 0.001018510143 | 1.266961221 | 0.0003889519436
| 3858.390073 | 0.001029150819 | 1.266961606 | 0.0003940434383
| 3858.310072 | 0.001039230906 | 1.266963063 | 0.0003988734632
| 3858.230071 | 0.001047912424 | 1.266966035 | 0.000403049049
| 3858.150071 | 0.001052897452 | 1.266969612 | 0.0004054893679
| 3858.07007 | 0.001055777477 | 1.266972653 | 0.0004069401631
| 3857.990069 | 0.00105861778 | 1.266975474 | 0.0004083720112
| 3857.910069 | 0.001061177802 | 1.266979147 | 0.0004096735246
| 3857.830068 | 0.001060590885 | 1.266983517 | 0.0004094977937
| 3857.750067 | 0.001057253972 | 1.266987463 | 0.0004080295125
| 3857.670067 | 0.001051246795 | 1.266990988 | 0.0004053060597
| 3857.590066 | 0.001043434417 | 1.266992797 | 0.0004017318261
| 3857.510065 | 0.00103807437 | 1.266993749 | 0.0003993082703
| 3857.430065 | 0.001032714324 | 1.266995902 | 0.0003968863964
| 3857.350064 | 0.001023059766 | 1.266998091 | 0.0003924467819
| 3857.270063 | 0.00101081966 | 1.266998392 | 0.0003867893694
| 3857.190062 | 0.0009988081172 | 1.266996841 | 0.0003812363531
| 3857.110062 | 0.0009884080268 | 1.266993724 | 0.0003764379404
| 3857.030061 | 0.0009807355556 | 1.26698952 | 0.0003729193548
| 3856.95006 | 0.0009769013282 | 1.266985033 | 0.0003712037392
| 3856.87006 | 0.0009751413129 | 1.266981481 | 0.0003704641021
| 3856.790059 | 0.0009736198826 | 1.266978081 | 0.0003698367889
| 3856.710058 | 0.000973779884 | 1.26697459 | 0.0003699994599
| 3856.630058 | 0.0009763179281 | 1.266971637 | 0.0003712804339
| 3856.550057 | 0.0009799970432 | 1.266969978 | 0.0003730995909
| 3856.470056 | 0.0009833336242 | 1.266969444 | 0.0003747595013
| 3856.390055 | 0.0009852936413 | 1.266969605 | 0.0003757735792
| 3856.310055 | 0.0009872536583 | 1.266969881 | 0.0003767878668
| 3856.230054 | 0.0009891787024 | 1.26697128 | 0.0003777873832
| 3856.150053 | 0.0009893006412 | 1.266973555 | 0.0003779407767
| 3856.070053 | 0.0009870229515 | 1.266976353 | 0.0003769671165
| 3855.990052 | 0.0009821250966 | 1.266979219 | 0.0003747620204
| 3855.910051 | 0.0009742850284 | 1.266981095 | 0.0003711725248
| 3855.830051 | 0.0009686133914 | 1.266981817 | 0.0003686004175
| 3855.75005 | 0.0009632533447 | 1.266984025 | 0.0003661767773
| 3855.670049 | 0.000955167777 | 1.266986783 | 0.0003624727016
| 3855.590049 | 0.0009424779097 | 1.266989203 | 0.0003566037158
| 3855.510048 | 0.0009294377963 | 1.266989304 | 0.0003505665287
| 3855.430047 | 0.0009168174001 | 1.266989284 | 0.0003447262048
| 3855.350046 | 0.0009049566408 | 1.266987659 | 0.0003392404441
| 3855.270046 | 0.0008957181794 | 1.266986238 | 0.0003349874654
| 3855.190045 | 0.0008901581311 | 1.266985014 | 0.0003324638183
| 3855.110044 | 0.0008845980827 | 1.266987745 | 0.0003299456397
| 3855.030044 | 0.0008726370286 | 1.266991001 | 0.0003244188211
| 3854.950043 | 0.0008569093652 | 1.266994986 | 0.0003171219636
| 3854.870042 | 0.000836443482 | 1.266997971 | 0.0003075957265
| 3854.790042 | 0.0008096884142 | 1.26700181 | 0.000295113369
| 3854.710041 | 0.000774248106 | 1.266999516 | 0.0002785383794
| 3854.63004 | 0.0007500363498 | 1.266994141 | 0.0002672377545
| 3854.550039 | 0.0007274361533 | 1.266992428 | 0.0002566994931
| 3854.470039 | 0.0006939750157 | 1.266993664 | 0.0002410580951
| 3854.390038 | 0.0006424144147 | 1.266989165 | 0.0002168975212
| 3854.310037 | 0.0005911339687 | 1.266974833 | 0.0001928539868
| 3854.230037 | 0.0005470597431 | 1.266953563 | 0.0001721884493
| 3854.150036 | 0.0005141120967 | 1.266927397 | 0.0001567475826
| 3854.070035 | 0.0004962212715 | 1.266897346 | 0.0001483814394
| 3853.990035 | 0.0004933412464 | 1.266870374 | 0.0001470784412
| 3853.910034 | 0.0004904612214 | 1.2668426 | 0.0001457745387
| 3853.830033 | 0.0005041633237 | 1.266812321 | 0.0001522657906
| 3853.750033 | 0.0005319358533 | 1.266785337 | 0.0001653793162
| 3853.670032 | 0.0005713512546 | 1.266763119 | 0.0001839757455
| 3853.590031 | 0.0006191196408 | 1.266746304 | 0.0002065088878
| 3853.51003 | 0.0006714400958 | 1.266740988 | 0.000231199306
| 3853.43003 | 0.0007002855284 | 1.266740985 | 0.0002448567102
| 3853.350029 | 0.00072576575 | 1.266735256 | 0.0002569243203
| 3853.270028 | 0.0007586639553 | 1.266729247 | 0.0002724811696
| 3853.190028 | 0.0008028972526 | 1.266728128 | 0.0002933767051
| 3853.110027 | 0.0008397775733 | 1.266735742 | 0.0003108258919
| 3853.030026 | 0.0008678412029 | 1.26674534 | 0.000324131142
| 3852.950026 | 0.0008874451174 | 1.266757948 | 0.0003334614521
| 3852.870025 | 0.0008973896771 | 1.266771293 | 0.0003382493014
| 3852.790024 | 0.0008984296862 | 1.266783352 | 0.0003388468477
| 3852.710023 | 0.0008994696952 | 1.266795607 | 0.0003394446172
| 3852.630023 | 0.000888473623 | 1.266810718 | 0.0003343839582
| 3852.550022 | 0.0008662577089 | 1.266823316 | 0.0003240415288
| 3852.470021 | 0.00083330106 | 1.266833312 | 0.0003086422693
| 3852.390021 | 0.0007909028527 | 1.266838496 | 0.0002887941984
| 3852.31002 | 0.0007412224207 | 1.266833335 | 0.0002655057802
| 3852.230019 | 0.0007132010139 | 1.266821075 | 0.0002523973629
| 3852.150019 | 0.0006882807972 | 1.266814213 | 0.0002407544623
| 3852.070018 | 0.0006574691004 | 1.266804861 | 0.0002263359352
| 3851.990017 | 0.000619034942 | 1.266790158 | 0.000208323504
| 3851.910017 | 0.0005960747423 | 1.266764065 | 0.0001975767572
| 3851.830016 | 0.0005925001587 | 1.266740412 | 0.0001959544869
| 3851.750015 | 0.0005987730108 | 1.266717035 | 0.0001989663773
| 3851.670014 | 0.0006092931023 | 1.266698256 | 0.0002039829464
| 3851.590014 | 0.000623233488 | 1.266674261 | 0.0002106028459
| 3851.510013 | 0.0006611538178 | 1.266653405 | 0.0002285115738
| 3851.430012 | 0.0007062828756 | 1.266640526 | 0.0002498234455
| 3851.350012 | 0.000752293312 | 1.26663527 | 0.0002715604714
| 3851.270011 | 0.0007955146974 | 1.266635022 | 0.0002919920384
| 3851.19001 | 0.0008311432099 | 1.26664327 | 0.0003088615443
| 3851.11001 | 0.0008451033313 | 1.266650923 | 0.0003155333195
| 3851.030009 | 0.0008590634527 | 1.266654137 | 0.0003221999078
| 3850.950008 | 0.0008746983002 | 1.266658487 | 0.0003296563372
| 3850.870007 | 0.0008878293199 | 1.26666511 | 0.0003359373858
| 3850.790007 | 0.0008942899394 | 1.266672571 | 0.0003390801773
| 3850.710006 | 0.0008950099457 | 1.266679614 | 0.0003395206135
| 3850.630005 | 0.0008917402592 | 1.26668464 | 0.0003380807168
| 3850.550005 | 0.0008880002165 | 1.266688643 | 0.0003364181058
| 3850.470004 | 0.0008843201844 | 1.266691767 | 0.0003347825896
| 3850.390003 | 0.0008797504465 | 1.26669637 | 0.00033272997
| 3850.310003 | 0.0008689503526 | 1.266700385 | 0.0003277437677
| 3850.230002 | 0.0008550703429 | 1.266702852 | 0.0003213056602
| 3850.150001 | 0.0008389502622 | 1.266703076 | 0.0003138100838
| 3850.070001 | 0.0008213001204 | 1.266701648 | 0.0003055919285
| 3849.99 | 0.0008041499822 | 1.26669595 | 0.0002976037264
| 3849.909999 | 0.0007957499091 | 1.266689543 | 0.0002937336761
| 3849.829998 | 0.0007873498361 | 1.266684696 | 0.0002898653429
| 3849.749998 | 0.0007767496636 | 1.26667881 | 0.0002849598527
| 3849.669997 | 0.0007674398171 | 1.266670221 | 0.0002806585012
| 3849.589996 | 0.0007635001465 | 1.266660134 | 0.0002788836298
| 3849.509996 | 0.0007667001743 | 1.266649465 | 0.0002804696296
| 3849.429995 | 0.000775990641 | 1.266641625 | 0.0002849266628
| 3849.349994 | 0.0007844255313 | 1.266635749 | 0.0002889833727
| 3849.269994 | 0.0007918255957 | 1.266630722 | 0.0002925540228
| 3849.189993 | 0.0008003514622 | 1.266624196 | 0.0002966532341
| 3849.109992 | 0.0008167516048 | 1.266619605 | 0.0003044626925
| 3849.029991 | 0.0008318215855 | 1.26661879 | 0.0003116504771
| 3848.949991 | 0.0008442512632 | 1.266619725 | 0.0003175972606
| 3848.86999 | 0.0008533807538 | 1.266621932 | 0.0003219916614
| 3848.789989 | 0.00085877508 | 1.266625156 | 0.0003246284457
| 3848.709989 | 0.0008593750852 | 1.266627614 | 0.0003250066907
| 3848.629988 | 0.0008599750904 | 1.26662932 | 0.0003253840877
| 3848.549987 | 0.0008586496068 | 1.266631295 | 0.0003248549961
| 3848.469987 | 0.0008553292103 | 1.266632703 | 0.0003233857182
| 3848.389986 | 0.000850579127 | 1.266633227 | 0.0003212420452
| 3848.309985 | 0.0008456190839 | 1.26663271 | 0.000318998227
| 3848.229985 | 0.0008418493039 | 1.266631193 | 0.0003173137956
| 3848.149984 | 0.0008400498548 | 1.266629643 | 0.0003165572823
| 3848.069983 | 0.0008393298486 | 1.26662835 | 0.0003163094547
| 3847.989982 | 0.0008387701234 | 1.266627501 | 0.0003161376105
| 3847.909982 | 0.0008393301282 | 1.266626505 | 0.000316493025
| 3847.829981 | 0.0008409404175 | 1.266626757 | 0.0003173445559
| 3847.74998 | 0.0008420501773 | 1.266627685 | 0.0003179610904
| 3847.66998 | 0.0008420046647 | 1.266629925 | 0.0003180348862
| 3847.589979 | 0.0008406846532 | 1.266632071 | 0.0003175081955
| 3847.509978 | 0.0008393646417 | 1.266636243 | 0.0003169836792
| 3847.429978 | 0.0008321977569 | 1.266641477 | 0.0003137058922
| 3847.349977 | 0.0008200457675 | 1.266646593 | 0.0003080793454
| 3847.269976 | 0.0008031238293 | 1.26665025 | 0.0003002037933
| 3847.189975 | 0.000781862325 | 1.266652893 | 0.0002902823394
| 3847.109975 | 0.0007568221072 | 1.266650439 | 0.0002785746836
| 3847.029974 | 0.0007422157506 | 1.266645763 | 0.0002717799293
| 3846.949973 | 0.0007290956365 | 1.266643947 | 0.0002656882157
| 3846.869973 | 0.0007116215632 | 1.266642966 | 0.0002575457324
| 3846.789972 | 0.0006873826923 | 1.266639525 | 0.0002462129031
| 3846.709971 | 0.0006665025107 | 1.266631822 | 0.0002364576113
| 3846.629971 | 0.0006498240926 | 1.266623393 | 0.0002286810036
| 3846.54997 | 0.0006364956076 | 1.266613749 | 0.0002224813223
| 3846.469969 | 0.0006276233843 | 1.266603883 | 0.0002183810477
| 3846.389969 | 0.0006234233478 | 1.266594917 | 0.0002164832489
| 3846.309968 | 0.0006192233112 | 1.266588045 | 0.0002145876164
| 3846.229967 | 0.0006131674037 | 1.266580998 | 0.0002118171985
| 3846.149966 | 0.0006076478857 | 1.266573528 | 0.0002092990446
| 3846.069966 | 0.0006031484586 | 1.266565748 | 0.0002072612427
| 3845.989965 | 0.0005997993012 | 1.26655788 | 0.0002057654085
| 3845.909964 | 0.0005981992873 | 1.266549855 | 0.0002050937473
| 3845.829964 | 0.0005983501821 | 1.266542435 | 0.0002052479244
| 3845.749963 | 0.0005987501856 | 1.266535438 | 0.0002055199974
| 3845.669962 | 0.0006001714722 | 1.266528437 | 0.0002062734705
| 3845.589962 | 0.0006034420759 | 1.266521941 | 0.0002078991663
| 3845.509961 | 0.0006077621135 | 1.26651653 | 0.0002100207039
| 3845.42996 | 0.0006116619121 | 1.266512308 | 0.000211945485
| 3845.349959 | 0.0006142008919 | 1.266508805 | 0.0002132296647
| 3845.269959 | 0.0006150897119 | 1.266505736 | 0.0002137365252
| 3845.189958 | 0.000614529707 | 1.26650236 | 0.0002135601807
| 3845.109957 | 0.0006139697021 | 1.266499158 | 0.0002133840223
| 3845.029957 | 0.0006109581816 | 1.266496004 | 0.000212052288
| 3844.949956 | 0.0006072478443 | 1.266491641 | 0.0002103899001
| 3844.869955 | 0.0006039887936 | 1.266486597 | 0.0002089395445
| 3844.789955 | 0.0006022506813 | 1.266480553 | 0.000208205194
| 3844.709954 | 0.0006034506917 | 1.266474641 | 0.0002088561213
| 3844.629953 | 0.0006058064741 | 1.266469433 | 0.0002100526853
| 3844.549953 | 0.000608326496 | 1.266464509 | 0.0002113270409
| 3844.469952 | 0.0006127245288 | 1.266459366 | 0.0002134866941
| 3844.389951 | 0.0006202244964 | 1.2664556 | 0.0002171102879
| 3844.30995 | 0.0006275845605 | 1.266454004 | 0.0002206701705
| 3844.22995 | 0.0006322126642 | 1.266454171 | 0.000222943782
| 3844.149949 | 0.000633049236 | 1.266454787 | 0.0002234301788
| 3844.069948 | 0.0006309326501 | 1.266455361 | 0.0002225240867
| 3843.989948 | 0.0006272926185 | 1.266455018 | 0.0002208987408
| 3843.909947 | 0.0006236525868 | 1.266455809 | 0.0002192743929
| 3843.829946 | 0.0006127619931 | 1.266456611 | 0.0002142309926
| 3843.749946 | 0.0005995905285 | 1.266454495 | 0.0002081090738
| 3843.669945 | 0.0005861813447 | 1.266450613 | 0.0002018731547
| 3843.589944 | 0.0005741240269 | 1.266444457 | 0.0001962723859
| 3843.509943 | 0.0005655639524 | 1.266436592 | 0.0001923190973
| 3843.429943 | 0.0005630287988 | 1.26642868 | 0.0001912070025
| 3843.349942 | 0.0005613487842 | 1.266422252 | 0.0001904995681
| 3843.269941 | 0.0005607809381 | 1.266415315 | 0.000190316203
| 3843.189941 | 0.0005624331436 | 1.266408908 | 0.000191180405
| 3843.10994 | 0.0005666731804 | 1.266403056 | 0.0001932657181
| 3843.029939 | 0.0005714737029 | 1.266399254 | 0.0001956173645
| 3842.949939 | 0.000574401351 | 1.266396137 | 0.0001970863908
| 3842.869938 | 0.0005761613663 | 1.266393393 | 0.0001980050944
| 3842.789937 | 0.0005778408793 | 1.266390583 | 0.0001988858246
| 3842.709937 | 0.0005789608891 | 1.266388716 | 0.0001995035366
| 3842.629936 | 0.0005780490377 | 1.266386875 | 0.0001991628776
| 3842.549935 | 0.0005758477299 | 1.266384854 | 0.0001982138047
| 3842.469934 | 0.0005728973777 | 1.26638221 | 0.0001969108135
| 3842.389934 | 0.0005699389402 | 1.266378996 | 0.0001956034692
| 3842.309933 | 0.000568658929 | 1.26637542 | 0.0001950875569
| 3842.229932 | 0.0005673789179 | 1.266372489 | 0.0001945722077
| 3842.149932 | 0.0005660989068 | 1.266369154 | 0.0001940565038
| 3842.069931 | 0.0005653601384 | 1.266366027 | 0.0001937963224
| 3841.98993 | 0.0005656107675 | 1.266362776 | 0.000194002824
| 3841.90993 | 0.0005664907751 | 1.266360348 | 0.000194506997
| 3841.829929 | 0.0005674408539 | 1.266358261 | 0.0001950445582
| 3841.749928 | 0.0005678000003 | 1.266357023 | 0.0001953040686
| 3841.669927 | 0.0005678000003 | 1.266355804 | 0.0001953941594
| 3841.589927 | 0.0005675582431 | 1.266355621 | 0.0001953710677
| 3841.509926 | 0.0005656382264 | 1.26635595 | 0.0001945565319
| 3841.429925 | 0.000561335673 | 1.266356908 | 0.0001926182779
| 3841.349925 | 0.0005546425451 | 1.266357439 | 0.0001895515518
| 3841.269924 | 0.0005454292082 | 1.266357846 | 0.0001852953653
| 3841.189923 | 0.0005346082126 | 1.266356256 | 0.0001802787037
| 3841.109923 | 0.0005275281511 | 1.266354204 | 0.0001770267798
| 3841.029922 | 0.0005204480895 | 1.266354144 | 0.0001737763713
| 3840.949921 | 0.0005074837708 | 1.266354714 | 0.0001677494687
| 3840.869921 | 0.0004906727532 | 1.266353121 | 0.00015990517
| 3840.78992 | 0.0004733630032 | 1.266349638 | 0.0001518236251
| 3840.709919 | 0.0004564028557 | 1.266344376 | 0.0001439052938
| 3840.629918 | 0.0004408443395 | 1.266337046 | 0.0001366464848
| 3840.549918 | 0.0004311685427 | 1.266328451 | 0.0001321628438
| 3840.469917 | 0.0004248884881 | 1.266321388 | 0.0001292830129
| 3840.389916 | 0.0004182302965 | 1.266315335 | 0.0001262254352
| 3840.309916 | 0.0004089502158 | 1.26630888 | 0.0001219299137
| 3840.229915 | 0.0004023333668 | 1.266300678 | 0.0001188899363
| 3840.149914 | 0.0003978963992 | 1.266293168 | 0.0001168793769
| 3840.069914 | 0.0003952885309 | 1.266285328 | 0.0001157319134
| 3839.989913 | 0.0003940899132 | 1.266278485 | 0.0001152504562
| 3839.909912 | 0.0003940099125 | 1.266271764 | 0.0001152971631
| 3839.829911 | 0.0003939299118 | 1.266266192 | 0.0001153448061
| 3839.749911 | 0.000394050268 | 1.266260337 | 0.0001154868529
| 3839.66991 | 0.0003943805398 | 1.266255367 | 0.0001157287203
| 3839.589909 | 0.000394910997 | 1.266250094 | 0.0001160649049
| 3839.509909 | 0.0003957910047 | 1.266245548 | 0.000116566714
| 3839.429908 | 0.0003975822083 | 1.266240846 | 0.000117498643
| 3839.349907 | 0.0003993269006 | 1.266237357 | 0.0001184095959
| 3839.269907 | 0.0004009669149 | 1.266233549 | 0.0001192709492
| 3839.189906 | 0.0004030359279 | 1.266230291 | 0.0001203353221
| 3839.109905 | 0.0004080759717 | 1.266226978 | 0.0001228025006
| 3839.029905 | 0.0004139571613 | 1.266226449 | 0.0001256690187
| 3838.949904 | 0.0004191055785 | 1.266227017 | 0.000128190474
| 3838.869903 | 0.0004219097097 | 1.266230374 | 0.0001296071454
| 3838.789902 | 0.0004210890975 | 1.266234418 | 0.0001293127835
| 3838.709902 | 0.0004162490554 | 1.266239816 | 0.0001271213883
| 3838.629901 | 0.0004114090133 | 1.266246254 | 0.0001249306251
| 3838.5499 | 0.000395021001 | 1.266257841 | 0.0001172902502
| 3838.4699 | 0.0003657809294 | 1.26626589 | 0.0001035777661
| 3838.389899 | 0.0003247514916 | 1.266274128 | 8.429731952e-05
| 3838.309898 | 0.00027051102 | 1.266270398 | 5.876837579e-05
| 3838.229898 | 0.0002354786159 | 1.266261367 | 4.230582744e-05
| 3838.149897 | 0.0002031583349 | 1.266256483 | 2.712642935e-05
| 3838.069896 | 0.0001578934079 | 1.266254254 | 5.834653252e-06
| 3837.989895 | 9.226411621e-05 | 1.266242485 | -2.508293855e-05
| 3837.909895 | 3.418361117e-05 | 1.26621727 | -5.244597543e-05
| 3837.829894 | -7.071474324e-06 | 1.266184393 | -7.186837598e-05
| 3837.749893 | -2.951684415e-05 | 1.266148945 | -8.24086412e-05
| 3837.669893 | -3.437421542e-05 | 1.26611221 | -8.464227946e-05
| 3837.589892 | -2.633414549e-05 | 1.266080807 | -8.077982961e-05
| 3837.509891 | -1.829407559e-05 | 1.266045957 | -7.69192181e-05
| 3837.429891 | 1.866611903e-05 | 1.266010233 | -5.939742171e-05
| 3837.34989 | 7.037992482e-05 | 1.265983565 | -3.489914805e-05
| 3837.269889 | 0.0001309295142 | 1.265964864 | -6.22044184e-06
| 3837.189889 | 0.0001950847252 | 1.265954807 | 2.416846607e-05
| 3837.109888 | 0.0002558852539 | 1.265958181 | 5.298245346e-05
| 3837.029887 | 0.000285099934 | 1.26596583 | 6.687841259e-05
| 3836.949886 | 0.0003098601493 | 1.26596648 | 7.866602351e-05
| 3836.869886 | 0.0003381286763 | 1.265968056 | 9.211217495e-05
| 3836.789885 | 0.0003702264407 | 1.265973715 | 0.0001073705589
| 3836.709884 | 0.0003886266007 | 1.265985542 | 0.0001161618173
| 3836.629884 | 0.0003953173303 | 1.265995175 | 0.0001194196603
| 3836.549883 | 0.0003944435628 | 1.266003766 | 0.0001191028724
| 3836.469882 | 0.0003898176415 | 1.266008946 | 0.0001170110602
| 3836.389882 | 0.000384817598 | 1.266012866 | 0.0001147415806
| 3836.309881 | 0.0003798175545 | 1.266016694 | 0.0001124719257
| 3836.22988 | 0.0003681210674 | 1.266020458 | 0.0001070379076
| 3836.149879 | 0.0003550799933 | 1.266020825 | 0.0001009662046
| 3836.069879 | 0.0003417998778 | 1.266020286 | 9.478072926e-05
| 3835.989878 | 0.0003285906158 | 1.266017776 | 8.862728038e-05
| 3835.909877 | 0.0003158705051 | 1.266013617 | 8.27037427e-05
| 3835.829877 | 0.0003089005057 | 1.266008221 | 7.949657974e-05
| 3835.749876 | 0.0003027404521 | 1.266005023 | 7.667338412e-05
| 3835.669875 | 0.0002944716697 | 1.266001823 | 7.285351453e-05
| 3835.589875 | 0.000282802696 | 1.265998162 | 6.742628554e-05
| 3835.509874 | 0.0002717626 | 1.26599211 | 6.229466303e-05
| 3835.429873 | 0.0002617042789 | 1.265985764 | 5.762669672e-05
| 3835.349873 | 0.0002527366148 | 1.2659778 | 5.34731183e-05
| 3835.269872 | 0.0002463852577 | 1.265969276 | 5.055567703e-05
| 3835.189871 | 0.000243425232 | 1.265960587 | 4.924100715e-05
| 3835.10987 | 0.0002404652063 | 1.265952837 | 4.792687054e-05
| 3835.02987 | 0.0002379259621 | 1.265943842 | 4.681092454e-05
| 3834.949869 | 0.0002382031433 | 1.265934448 | 4.702605772e-05
| 3834.869868 | 0.0002419611909 | 1.265924895 | 4.888657376e-05
| 3834.789868 | 0.0002493185293 | 1.265916029 | 5.244902472e-05
| 3834.709867 | 0.0002605186267 | 1.265909321 | 5.782940469e-05
| 3834.629866 | 0.0002681068364 | 1.265904875 | 6.150384681e-05
| 3834.549866 | 0.0002751868979 | 1.265899233 | 6.493761108e-05
| 3834.469865 | 0.0002850243241 | 1.265893999 | 6.967531311e-05
| 3834.389864 | 0.000299089967 | 1.265890461 | 7.64130685e-05
| 3834.309863 | 0.0003108500693 | 1.26589085 | 8.206321769e-05
| 3834.229863 | 0.0003179109778 | 1.265892088 | 8.549238023e-05
| 3834.149862 | 0.0003201997244 | 1.265894166 | 8.666590491e-05
| 3834.069861 | 0.000320039723 | 1.265894845 | 8.668098258e-05
| 3833.989861 | 0.000319098995 | 1.265896665 | 8.632751299e-05
| 3833.90986 | 0.0003127789401 | 1.265898233 | 8.34304527e-05
| 3833.829859 | 0.0003029518502 | 1.265898369 | 7.887430648e-05
| 3833.749859 | 0.0002921303465 | 1.265896199 | 7.384659696e-05
| 3833.669858 | 0.000281763802 | 1.265892745 | 6.903316087e-05
| 3833.589857 | 0.0002734754311 | 1.265886934 | 6.520103905e-05
| 3833.509857 | 0.0002709154088 | 1.265881495 | 6.407772994e-05
| 3833.429856 | 0.0002683553866 | 1.265877119 | 6.295493286e-05
| 3833.349855 | 0.0002666478272 | 1.26587258 | 6.223515586e-05
| 3833.269854 | 0.0002664426205 | 1.265868391 | 6.222600891e-05
| 3833.189854 | 0.000267882633 | 1.26586502 | 6.299532358e-05
| 3833.109853 | 0.0002693226455 | 1.265863211 | 6.376544289e-05
| 3833.029852 | 0.000268728376 | 1.265862275 | 6.357394995e-05
| 3832.949852 | 0.0002668454014 | 1.265861676 | 6.277313477e-05
| 3832.869851 | 0.0002643653798 | 1.265861452 | 6.169009207e-05
| 3832.78985 | 0.0002609820312 | 1.265862891 | 6.018054517e-05
| 3832.70985 | 0.0002513819477 | 1.265865242 | 5.573101918e-05
| 3832.629849 | 0.0002376429474 | 1.265866337 | 4.932307853e-05
| 3832.549848 | 0.0002207149278 | 1.265866414 | 4.140600629e-05
| 3832.469847 | 0.000200908056 | 1.2658648 | 3.212611233e-05
| 3832.389847 | 0.0001801059447 | 1.265859946 | 2.237358633e-05
| 3832.309846 | 0.0001675458355 | 1.265853795 | 1.651873464e-05
| 3832.229845 | 0.0001549857262 | 1.265851889 | 1.066556818e-05
| 3832.149845 | 0.0001329964193 | 1.26585009 | 3.517798014e-07
| 3832.069844 | 0.0001048533712 | 1.265845236 | -1.287486147e-05
| 3831.989843 | 7.59451558e-05 | 1.265836237 | -2.646585536e-05
| 3831.909843 | 4.794491231e-05 | 1.265824303 | -3.962913304e-05
| 3831.829842 | 2.352273141e-05 | 1.265807809 | -5.110214254e-05
| 3831.749841 | 9.488819994e-06 | 1.265789564 | -5.766160688e-05
| 3831.669841 | 1.33674911e-06 | 1.265772633 | -6.143790962e-05
| 3831.58984 | -6.544045068e-06 | 1.265756185 | -6.50856991e-05
| 3831.509839 | -1.256009738e-05 | 1.265737054 | -6.7852359e-05
| 3831.429838 | -8.430786962e-06 | 1.265716522 | -6.581936552e-05
| 3831.349838 | 3.853037109e-06 | 1.265697914 | -5.992702274e-05
| 3831.269837 | 2.310921394e-05 | 1.265681501 | -5.073435965e-05
| 3831.189836 | 4.596847619e-05 | 1.265670624 | -3.983413593e-05
| 3831.109836 | 5.988859723e-05 | 1.265662309 | -3.316221159e-05
| 3831.029835 | 7.380871828e-05 | 1.265650848 | -2.649114869e-05
| 3830.949834 | 9.605635249e-05 | 1.265640419 | -1.587874403e-05
| 3830.869834 | 0.0001217784336 | 1.265634053 | -3.620156638e-06
| 3830.789833 | 0.0001443266024 | 1.265631733 | 7.138523491e-06
| 3830.709832 | 0.0001618467548 | 1.265631103 | 1.551888189e-05
| 3830.629831 | 0.0001745252789 | 1.265631793 | 2.160882691e-05
| 3830.549831 | 0.0001814332074 | 1.265632149 | 2.496797582e-05
| 3830.46983 | 0.0001853132411 | 1.265631112 | 2.689378913e-05
| 3830.389829 | 0.0001893814312 | 1.265628628 | 2.890822716e-05
| 3830.309829 | 0.0001947414778 | 1.265626203 | 3.153419573e-05
| 3830.229828 | 0.0001997506644 | 1.265623879 | 3.399426785e-05
| 3830.149827 | 0.000204961571 | 1.265621643 | 3.654996333e-05
| 3830.069827 | 0.0002105630048 | 1.265619607 | 3.929068968e-05
| 3829.989826 | 0.0002161713545 | 1.265618608 | 4.203516806e-05
| 3829.909825 | 0.0002190913799 | 1.265617913 | 4.350740874e-05
| 3829.829825 | 0.0002220114052 | 1.265616564 | 4.497950005e-05
| 3829.749824 | 0.0002258095137 | 1.265615859 | 4.686751285e-05
| 3829.669823 | 0.0002288922995 | 1.265616173 | 4.841733662e-05
| 3829.589822 | 0.000229403075 | 1.26561752 | 4.875004636e-05
| 3829.509822 | 0.0002262830479 | 1.265618577 | 4.736392343e-05
| 3829.429821 | 0.0002222506943 | 1.265618852 | 4.55456018e-05
| 3829.34982 | 0.0002180906581 | 1.265619498 | 4.366687137e-05
| 3829.26982 | 0.000210671144 | 1.265621162 | 4.024530389e-05
| 3829.189819 | 0.0001974536098 | 1.265621941 | 3.407840633e-05
| 3829.109818 | 0.00018137347 | 1.265620428 | 2.655529123e-05
| 3829.029818 | 0.000164310776 | 1.265616585 | 1.856597077e-05
| 3828.949817 | 0.0001481644723 | 1.265610184 | 1.100942665e-05
| 3828.869816 | 0.0001362965806 | 1.265601489 | 5.477584391e-06
| 3828.789815 | 0.0001304565299 | 1.265593143 | 2.799682163e-06
| 3828.709815 | 0.0001246164791 | 1.26558608 | 1.220891907e-07
| 3828.629814 | 0.0001182851269 | 1.265577952 | -2.788502906e-06
| 3828.549813 | 0.0001152977608 | 1.265568857 | -4.116044701e-06
| 3828.469813 | 0.0001160282417 | 1.265560161 | -3.683016582e-06
| 3828.389812 | 0.0001198131604 | 1.265552313 | -1.803327611e-06
| 3828.309811 | 0.0001254132091 | 1.265546592 | 9.36593056e-07
| 3828.229811 | 0.0001284864396 | 1.265542133 | 2.480440788e-06
| 3828.14981 | 0.0001312064632 | 1.265537657 | 3.857116174e-06
| 3828.069809 | 0.0001340774408 | 1.265533832 | 5.305533381e-06
| 3827.989809 | 0.0001367592342 | 1.265531093 | 6.664720002e-06
| 3827.909808 | 0.0001364392314 | 1.265529384 | 6.602634032e-06
| 3827.829807 | 0.000133171128 | 1.265527315 | 5.144259614e-06
| 3827.749806 | 0.0001279852889 | 1.265524442 | 2.777388317e-06
| 3827.669806 | 0.0001228412583 | 1.265520448 | 4.299634205e-07
| 3827.589805 | 0.000119241227 | 1.265516197 | -1.186319967e-06
| 3827.509804 | 0.0001156411957 | 1.265512833 | -2.802437941e-06
| 3827.429804 | 0.0001090227212 | 1.265509202 | -5.848342105e-06
| 3827.349803 | 0.0001025850246 | 1.265504295 | -8.809019153e-06
| 3827.269802 | 9.689754237e-05 | 1.265499047 | -1.141451681e-05
| 3827.189802 | 9.191868917e-05 | 1.265493513 | -1.368449461e-05
| 3827.109801 | 8.735864952e-05 | 1.265487678 | -1.575621266e-05
| 3827.0298 | 8.479930501e-05 | 1.265481802 | -1.68802644e-05
| 3826.949799 | 8.251928518e-05 | 1.265476916 | -1.787179951e-05
| 3826.869799 | 7.913692079e-05 | 1.26547249 | -1.938545207e-05
| 3826.789798 | 7.380425065e-05 | 1.265468092 | -2.18230526e-05
| 3826.709797 | 6.756419639e-05 | 1.265462995 | -2.469073389e-05
| 3826.629797 | 6.062210905e-05 | 1.26545744 | -2.789118447e-05
| 3826.549796 | 5.343143582e-05 | 1.265450835 | -3.120970982e-05
| 3826.469795 | 4.763140277e-05 | 1.265443297 | -3.386966699e-05
| 3826.389795 | 4.427137356e-05 | 1.265435683 | -3.537367496e-05
| 3826.309794 | 4.091134434e-05 | 1.265428804 | -3.687756304e-05
| 3826.229793 | 3.621738618e-05 | 1.265421226 | -3.901361198e-05
| 3826.149793 | 3.319502057e-05 | 1.265412482 | -4.035788396e-05
| 3826.069792 | 3.266458004e-05 | 1.265403541 | -4.052145695e-05
| 3825.989791 | 3.488399464e-05 | 1.265394486 | -3.93820227e-05
| 3825.90979 | 4.024404125e-05 | 1.265386823 | -3.675408531e-05
| 3825.82979 | 4.430519796e-05 | 1.265380462 | -3.474126001e-05
| 3825.749789 | 4.81852317e-05 | 1.265373906 | -3.281416352e-05
| 3825.669788 | 5.371180068e-05 | 1.265367483 | -3.01066718e-05
| 3825.589788 | 6.169656355e-05 | 1.265362501 | -2.623391375e-05
| 3825.509787 | 6.793661781e-05 | 1.265359806 | -2.318743615e-05
| 3825.429786 | 7.04553437e-05 | 1.265357946 | -2.190424405e-05
| 3825.349786 | 6.929185146e-05 | 1.265355943 | -2.236605728e-05
| 3825.269785 | 6.601010395e-05 | 1.265353006 | -2.383189353e-05
| 3825.189784 | 6.233007195e-05 | 1.265349169 | -2.548665226e-05
| 3825.109783 | 5.865003995e-05 | 1.265345709 | -2.714141015e-05
| 3825.029783 | 5.012501968e-05 | 1.265341634 | -3.109259664e-05
| 3824.949782 | 4.18790801e-05 | 1.265334541 | -3.49120166e-05
| 3824.869781 | 3.595169284e-05 | 1.265326353 | -3.763274614e-05
| 3824.789781 | 3.35350442e-05 | 1.26531655 | -3.868967929e-05
| 3824.70978 | 3.53750602e-05 | 1.265307616 | -3.772885415e-05
| 3824.629779 | 3.72150762e-05 | 1.265298339 | -3.676796096e-05
| 3824.549779 | 4.42781173e-05 | 1.265288349 | -3.33312342e-05
| 3824.469778 | 5.616086482e-05 | 1.265279912 | -2.760947426e-05
| 3824.389777 | 7.10445574e-05 | 1.265273602 | -2.046466184e-05
| 3824.309777 | 8.704469654e-05 | 1.265270066 | -1.279001504e-05
| 3824.229776 | 0.0001010785587 | 1.265269626 | -6.046885733e-06
| 3824.149775 | 0.000109012593 | 1.265270735 | -2.195060848e-06
| 3824.069774 | 0.000113492632 | 1.265271053 | 1.940400793e-08
| 3823.989774 | 0.0001177988244 | 1.265271416 | 2.151545907e-06
| 3823.909773 | 0.0001209188516 | 1.265273019 | 3.721510876e-06
| 3823.829772 | 0.0001190527151 | 1.265275398 | 2.927620285e-06
| 3823.749772 | 0.0001136296768 | 1.265276658 | 4.472240341e-07
| 3823.669771 | 0.000105330682 | 1.265277193 | -3.396898574e-06
| 3823.58977 | 9.563788423e-05 | 1.265275277 | -7.902193893e-06
| 3823.50977 | 8.967783241e-05 | 1.265272638 | -1.063784579e-05
| 3823.429769 | 8.371778058e-05 | 1.265271297 | -1.337352794e-05
| 3823.349768 | 7.36638346e-05 | 1.26527 | -1.80505085e-05
| 3823.269767 | 6.154651638e-05 | 1.265266602 | -2.370619243e-05
| 3823.189767 | 5.036411251e-05 | 1.265261591 | -2.89188498e-05
| 3823.109766 | 4.148403529e-05 | 1.265254962 | -3.304000965e-05
| 3823.029765 | 3.632639255e-05 | 1.265247945 | -3.539610725e-05
| 3822.949765 | 3.475070601e-05 | 1.265241065 | -3.605362188e-05
| 3822.869764 | 3.49907081e-05 | 1.265235628 | -3.585002077e-05
| 3822.789763 | 3.586538557e-05 | 1.265230002 | -3.534539217e-05
| 3822.709763 | 4.106543079e-05 | 1.265225517 | -3.278937272e-05
| 3822.629762 | 4.781071401e-05 | 1.265223506 | -2.950032071e-05
| 3822.549761 | 5.316313335e-05 | 1.265224526 | -2.687165761e-05
| 3822.469761 | 5.450898389e-05 | 1.265227422 | -2.614309651e-05
| 3822.38976 | 5.027598227e-05 | 1.265231932 | -2.806049468e-05
| 3822.309759 | 4.22759127e-05 | 1.265235371 | -3.176473117e-05
| 3822.229758 | 3.427584314e-05 | 1.265241882 | -3.546912278e-05
| 3822.149758 | 1.239885996e-05 | 1.265250815 | -4.575580221e-05
| 3822.069757 | -2.237296348e-05 | 1.265256842 | -6.215941634e-05
| 3821.989756 | -6.573057958e-05 | 1.265258029 | -8.263640904e-05
| 3821.909756 | -0.0001151710095 | 1.26525363 | -0.0001059997373
| 3821.829755 | -0.0001642602142 | 1.26523952 | -0.0001291974559
| 3821.749754 | -0.0001955136475 | 1.26522038 | -0.0001439352065
| 3821.669754 | -0.0002162338276 | 1.265203632 | -0.0001536766528
| 3821.589753 | -0.000238029957 | 1.265189805 | -0.0001639288867
| 3821.509752 | -0.0002671502102 | 1.265171791 | -0.0001776560202
| 3821.429751 | -0.0002840472199 | 1.265148431 | -0.0001855845177
| 3821.349751 | -0.0002919612149 | 1.265126413 | -0.0001892513862
| 3821.26975 | -0.0002924455047 | 1.265104663 | -0.0001893932744
| 3821.189749 | -0.0002878567174 | 1.265086012 | -0.0001871281868
| 3821.109749 | -0.0002836166806 | 1.26506904 | -0.000185028401
| 3821.029748 | -0.0002793766437 | 1.265052069 | -0.0001829283897
| 3820.949747 | -0.0002716189178 | 1.265035017 | -0.0001791590633
| 3820.869747 | -0.0002614460449 | 1.265019254 | -0.0001742435497
| 3820.789746 | -0.0002504593453 | 1.265004352 | -0.0001689415975
| 3820.709745 | -0.000237659234 | 1.264989509 | -0.0001627788191
| 3820.629745 | -0.000221697626 | 1.264976614 | -0.0001551156111
| 3820.549744 | -0.000208865672 | 1.264965139 | -0.0001489372238
| 3820.469743 | -0.0001981455788 | 1.264952824 | -0.0001437605855
| 3820.389742 | -0.0001854047444 | 1.26493711 | -0.0001376243717
| 3820.309742 | -0.0001589245141 | 1.264921968 | -0.0001249676158
| 3820.229741 | -0.0001294934075 | 1.264911909 | -0.0001109103245
| 3820.14974 | -9.874847419e-05 | 1.26490508 | -9.622920076e-05
| 3820.06974 | -7.353540283e-05 | 1.264902958 | -8.417331599e-05
| 3819.989739 | -5.829527031e-05 | 1.264900247 | -7.68500205e-05
| 3819.909738 | -4.305513779e-05 | 1.26489324 | -6.95258975e-05
| 3819.829738 | -1.638330639e-05 | 1.264887014 | -5.677578996e-05
| 3819.749737 | 9.892571801e-06 | 1.264885789 | -4.421366836e-05
| 3819.669736 | 3.361070665e-05 | 1.264886286 | -3.286524782e-05
| 3819.589735 | 5.450687319e-05 | 1.264888995 | -2.285609669e-05
| 3819.509735 | 7.170702276e-05 | 1.264893918 | -1.460119105e-05
| 3819.429734 | 7.928074161e-05 | 1.264899289 | -1.09153955e-05
| 3819.349733 | 8.552079586e-05 | 1.264901925 | -7.862156324e-06
| 3819.269733 | 9.188191936e-05 | 1.26490517 | -4.751420046e-06
| 3819.189732 | 9.766160805e-05 | 1.264909051 | -1.916669523e-06
| 3819.109731 | 9.814161222e-05 | 1.26491458 | -1.597868749e-06
| 3819.029731 | 9.33514117e-05 | 1.264918715 | -3.780740472e-06
| 3818.94973 | 8.48151582e-05 | 1.264921518 | -7.741885895e-06
| 3818.869729 | 7.591779546e-05 | 1.264921676 | -1.187424136e-05
| 3818.789729 | 6.935773842e-05 | 1.264921316 | -1.489705967e-05
| 3818.709728 | 6.279768137e-05 | 1.264922017 | -1.792017677e-05
| 3818.629727 | 4.984279276e-05 | 1.264922407 | -2.397945361e-05
| 3818.549726 | 3.655568168e-05 | 1.264919545 | -3.019618775e-05
| 3818.469726 | 2.435242563e-05 | 1.264915769 | -3.589841516e-05
| 3818.389725 | 1.363276441e-05 | 1.264910407 | -4.08961789e-05
| 3818.309724 | 4.544685385e-06 | 1.264904181 | -4.511927737e-05
| 3818.229724 | 1.616081618e-07 | 1.264897343 | -4.710836646e-05
| 3818.149723 | -3.57042429e-06 | 1.264892292 | -4.878868733e-05
| 3818.069722 | -8.163858561e-06 | 1.264886968 | -5.087802767e-05
| 3817.989722 | -1.398587105e-05 | 1.264881535 | -5.355079784e-05
| 3817.909721 | -1.85459107e-05 | 1.264874497 | -5.562407014e-05
| 3817.82972 | -2.092727559e-05 | 1.264867499 | -5.666279649e-05
| 3817.749719 | -2.084523104e-05 | 1.264860138 | -5.653161219e-05
| 3817.669719 | -1.889473538e-05 | 1.264853638 | -5.551323233e-05
| 3817.589718 | -1.597470999e-05 | 1.264847578 | -5.403442372e-05
| 3817.509717 | -1.30546846e-05 | 1.264841265 | -5.255545757e-05
| 3817.429717 | -3.994709315e-06 | 1.264834726 | -4.816032127e-05
| 3817.349716 | 7.587628536e-06 | 1.26483143 | -4.256771355e-05
| 3817.269715 | 2.006384389e-05 | 1.264829995 | -3.655072436e-05
| 3817.189715 | 3.180796883e-05 | 1.264832063 | -3.088197981e-05
| 3817.109714 | 3.9648037e-05 | 1.264836957 | -2.706794766e-05
| 3817.029713 | 3.996741891e-05 | 1.264843276 | -2.682624576e-05
| 3816.949713 | 3.924741264e-05 | 1.264849558 | -2.707825165e-05
| 3816.869712 | 3.316639871e-05 | 1.264859823 | -2.987769276e-05
| 3816.789711 | 1.620791665e-05 | 1.264871282 | -3.784443636e-05
| 3816.70971 | -1.483235326e-05 | 1.264882982 | -5.250070166e-05
| 3816.62971 | -6.049299849e-05 | 1.264890272 | -7.410167129e-05
| 3816.549709 | -0.0001166725856 | 1.264889871 | -0.0001006986817
| 3816.469708 | -0.0001676345376 | 1.264878997 | -0.0001248156965
| 3816.389708 | -0.0002017948347 | 1.264866455 | -0.0001409515082
| 3816.309707 | -0.0002359551317 | 1.264860896 | -0.000157089729
| 3816.229706 | -0.0002981626327 | 1.264851737 | -0.0001865524866
| 3816.149706 | -0.0003562463914 | 1.264825871 | -0.0002140530235
| 3816.069705 | -0.0004012151029 | 1.264795255 | -0.0002353222975
| 3815.989704 | -0.0004286007687 | 1.2647551 | -0.0002482356174
| 3815.909703 | -0.0004301607823 | 1.264719441 | -0.0002488798302
| 3815.829703 | -0.0004317207958 | 1.264684284 | -0.0002495238592
| 3815.749702 | -0.0004163555599 | 1.2646462 | -0.0002421246499
| 3815.669701 | -0.0003821481442 | 1.264610402 | -0.0002257723509
| 3815.589701 | -0.0003316253413 | 1.264580969 | -0.0002016683882
| 3815.5097 | -0.0002689047959 | 1.264559219 | -0.0001717694794
| 3815.429699 | -0.0002036534253 | 1.264551905 | -0.0001406712178
| 3815.349699 | -0.0001608645382 | 1.264551831 | -0.0001202481184
| 3815.269698 | -0.0001315442832 | 1.26454954 | -0.0001062238328
| 3815.189697 | -0.0001001480165 | 1.264542374 | -9.121077984e-05
| 3815.109697 | -5.470762139e-05 | 1.26454102 | -6.952490769e-05
| 3815.029696 | -2.283593284e-05 | 1.264547625 | -5.428916103e-05
| 3814.949695 | -1.020275109e-06 | 1.264553706 | -4.383170591e-05
| 3814.869694 | 1.264238204e-05 | 1.264560247 | -3.724874485e-05
| 3814.789694 | 2.010918794e-05 | 1.264565087 | -3.360960856e-05
| 3814.709693 | 2.25092088e-05 | 1.264568073 | -3.23777999e-05
| 3814.629692 | 2.490922968e-05 | 1.264568238 | -3.1144961e-05
| 3814.549692 | 2.866757608e-05 | 1.264567719 | -2.926622582e-05
| 3814.469691 | 3.371256052e-05 | 1.264566742 | -2.677570155e-05
| 3814.38969 | 3.955261129e-05 | 1.264566235 | -2.390733103e-05
| 3814.30969 | 4.539266208e-05 | 1.264566427 | -2.103909227e-05
| 3814.229689 | 4.940462332e-05 | 1.264567487 | -1.904000351e-05
| 3814.149688 | 5.079999994e-05 | 1.264568605 | -1.828463255e-05
| 3814.069687 | 5.079999994e-05 | 1.264569189 | -1.819233253e-05
| 3813.989687 | 5.019151979e-05 | 1.264570291 | -1.838947717e-05
| 3813.909686 | 4.547147874e-05 | 1.264571572 | -2.054123021e-05
| 3813.829685 | 3.751696545e-05 | 1.264571524 | -2.423018921e-05
| 3813.749685 | 2.81105862e-05 | 1.264569736 | -2.860884427e-05
| 3813.669684 | 1.850460732e-05 | 1.264566397 | -3.308196559e-05
| 3813.589683 | 1.029713275e-05 | 1.264560854 | -3.68895255e-05
| 3813.509683 | 7.173105591e-06 | 1.264555085 | -3.828032653e-05
| 3813.429682 | 4.049078418e-06 | 1.264550275 | -3.96715337e-05
| 3813.349681 | 1.179161137e-06 | 1.264544856 | -4.09417084e-05
| 3813.269681 | -4.329885836e-07 | 1.264539237 | -4.161380872e-05
| 3813.18968 | -3.349699832e-08 | 1.264533602 | -4.13294277e-05
| 3813.109679 | 1.691317992e-06 | 1.264528878 | -4.041521501e-05
| 3813.029678 | 3.215013303e-06 | 1.26452496 | -3.95968992e-05
| 3812.949678 | 3.767483808e-06 | 1.264521565 | -3.924055813e-05
| 3812.869677 | 3.763483778e-06 | 1.264518232 | -3.914881195e-05
| 3812.789676 | 3.43655972e-06 | 1.264515489 | -3.921084988e-05
| 3812.709676 | 9.301379301e-07 | 1.264513127 | -4.030944785e-05
| 3812.629675 | -3.498970716e-06 | 1.264510349 | -4.232220754e-05
| 3812.549674 | -9.245929363e-06 | 1.264506927 | -4.49614554e-05
| 3812.469674 | -1.586872685e-05 | 1.264502687 | -4.801694812e-05
| 3812.389673 | -2.242857623e-05 | 1.264497047 | -5.104198747e-05
| 3812.309672 | -2.574860511e-05 | 1.264490934 | -5.252611903e-05
| 3812.229671 | -2.906863397e-05 | 1.264485809 | -5.401072105e-05
| 3812.149671 | -3.357139959e-05 | 1.264480183 | -5.605763451e-05
| 3812.06967 | -3.798286692e-05 | 1.264473891 | -5.806087196e-05
| 3811.989669 | -4.083429808e-05 | 1.264466813 | -5.932180652e-05
| 3811.909669 | -4.187430712e-05 | 1.26445989 | -5.972125287e-05
| 3811.829668 | -4.150767605e-05 | 1.264453237 | -5.945174213e-05
| 3811.749667 | -4.089733848e-05 | 1.264447297 | -5.906659452e-05
| 3811.669667 | -4.025733292e-05 | 1.264441439 | -5.866731837e-05
| 3811.589666 | -3.955532279e-05 | 1.264435943 | -5.823866768e-05
| 3811.509665 | -3.843531306e-05 | 1.264430652 | -5.761122697e-05
| 3811.429665 | -3.830000009e-05 | 1.264426124 | -5.745250997e-05
| 3811.349664 | -3.920605134e-05 | 1.264421229 | -5.778895542e-05
| 3811.269663 | -4.060055854e-05 | 1.264416392 | -5.835777707e-05
| 3811.189662 | -4.192057003e-05 | 1.26441104 | -5.889089538e-05
| 3811.109662 | -4.32405815e-05 | 1.264406309 | -5.942431468e-05
| 3811.029661 | -4.642457549e-05 | 1.264401168 | -6.08442946e-05
| 3810.94966 | -4.98646054e-05 | 1.264395432 | -6.238580953e-05
| 3810.86966 | -5.309225285e-05 | 1.264388958 | -6.382593075e-05
| 3810.789659 | -5.583784424e-05 | 1.264382179 | -6.503656395e-05
| 3810.709658 | -5.767786025e-05 | 1.264374632 | -6.581594603e-05
| 3810.629658 | -5.800551377e-05 | 1.264367246 | -6.587582218e-05
| 3810.549657 | -5.812551482e-05 | 1.264359683 | -6.583675515e-05
| 3810.469656 | -5.76234673e-05 | 1.264351907 | -6.550154247e-05
| 3810.389655 | -5.579311826e-05 | 1.264343508 | -6.453388941e-05
| 3810.309655 | -5.187308417e-05 | 1.264335161 | -6.257181964e-05
| 3810.229654 | -4.535025109e-05 | 1.264326844 | -5.937109619e-05
| 3810.149653 | -3.665771312e-05 | 1.264319977 | -5.513850927e-05
| 3810.069653 | -2.821773626e-05 | 1.264314215 | -5.102649202e-05
| 3809.989652 | -2.193768165e-05 | 1.264309244 | -4.79425549e-05
| 3809.909651 | -1.565762705e-05 | 1.26430229 | -4.485734481e-05
| 3809.829651 | -2.588855583e-06 | 1.264296132 | -3.854168871e-05
| 3809.74965 | 1.10588155e-05 | 1.264292842 | -3.195185045e-05
| 3809.669649 | 2.349735635e-05 | 1.264291344 | -2.593817936e-05
| 3809.589649 | 3.371776713e-05 | 1.264291491 | -2.098085348e-05
| 3809.509648 | 4.003782209e-05 | 1.264293057 | -1.788045223e-05
| 3809.429647 | 4.125729355e-05 | 1.264294126 | -1.720723678e-05
| 3809.349646 | 4.177729808e-05 | 1.264294308 | -1.686639807e-05
| 3809.269646 | 4.076441211e-05 | 1.26429486 | -1.725536484e-05
| 3809.189645 | 3.688195781e-05 | 1.264295123 | -1.901002533e-05
| 3809.109644 | 3.056190284e-05 | 1.26429431 | -2.192438993e-05
| 3809.029644 | 2.367899706e-05 | 1.264292038 | -2.510592344e-05
| 3808.949643 | 1.752464932e-05 | 1.264288611 | -2.794009225e-05
| 3808.869642 | 1.331695059e-05 | 1.264284353 | -2.984722558e-05
| 3808.789642 | 1.151693493e-05 | 1.264280386 | -3.060846834e-05
| 3808.709641 | 9.716919283e-06 | 1.264277108 | -3.137013803e-05
| 3808.62964 | 7.91690362e-06 | 1.264273747 | -3.213176947e-05
| 3808.549639 | 6.746394577e-06 | 1.264270688 | -3.259391681e-05
| 3808.469639 | 5.767256389e-06 | 1.264268055 | -3.296522287e-05
| 3808.389638 | 4.34188893e-06 | 1.264266058 | -3.354936438e-05
| 3808.309637 | 1.885867563e-06 | 1.264264184 | -3.462427788e-05
| 3808.229637 | -2.570370529e-07 | 1.264262426 | -3.555022486e-05
| 3808.149636 | -2.357055325e-06 | 1.264261576 | -3.645635532e-05
| 3808.069635 | -6.040592786e-06 | 1.264261798 | -3.811714233e-05
| 3807.989635 | -1.269202089e-05 | 1.264262673 | -4.119151697e-05
| 3807.909634 | -2.189210088e-05 | 1.264263649 | -4.547960779e-05
| 3807.829633 | -3.524382145e-05 | 1.264265108 | -5.174500288e-05
| 3807.749633 | -5.334444371e-05 | 1.264264749 | -6.027074641e-05
| 3807.669632 | -7.161182489e-05 | 1.264262517 | -6.887505359e-05
| 3807.589631 | -8.613195114e-05 | 1.264259341 | -7.569473486e-05
| 3807.50963 | -0.0001006520774 | 1.264261673 | -8.251829425e-05
| 3807.42963 | -0.0001358962474 | 1.264264188 | -9.92111372e-05
| 3807.349629 | -0.0001779055136 | 1.26425917 | -0.000119121413
| 3807.269628 | -0.0002225903589 | 1.264249195 | -0.0001403034545
| 3807.189628 | -0.0002669683579 | 1.264232521 | -0.0001613357938
| 3807.109627 | -0.0003052886911 | 1.26420743 | -0.0001794783561
| 3807.029626 | -0.000320174567 | 1.26417936 | -0.0001864586134
| 3806.949626 | -0.0003318546686 | 1.264156025 | -0.0001919153488
| 3806.869625 | -0.000339950504 | 1.264128353 | -0.0001956620163
| 3806.789624 | -0.0003392022837 | 1.264099339 | -0.0001951953131
| 3806.709623 | -0.0003184021028 | 1.264067106 | -0.0001851752714
| 3806.629623 | -0.0002800779932 | 1.264045578 | -0.0001668152377
| 3806.549622 | -0.000248173775 | 1.264029876 | -0.0001515163488
| 3806.469621 | -0.0002214535427 | 1.264016266 | -0.0001386874948
| 3806.389621 | -0.000190882586 | 1.263996817 | -0.0001240195202
| 3806.30962 | -0.0001344820955 | 1.263983985 | -9.705173129e-05
| 3806.229619 | -8.378244198e-05 | 1.263983552 | -7.280750077e-05
| 3806.149619 | -4.217493853e-05 | 1.263988263 | -5.289728367e-05
| 3806.069618 | -1.176801829e-05 | 1.263997092 | -3.83250196e-05
| 3805.989617 | 6.004488235e-06 | 1.264008508 | -2.97729723e-05
| 3805.909617 | 8.196507284e-06 | 1.264017243 | -2.864110477e-05
| 3805.829616 | 1.038852636e-05 | 1.264022735 | -2.750681799e-05
| 3805.749615 | 6.51924479e-06 | 1.264029094 | -2.926085932e-05
| 3805.669614 | -3.44089941e-06 | 1.264032802 | -3.391486642e-05
| 3805.589614 | -1.774609492e-05 | 1.264034043 | -4.063737986e-05
| 3805.509613 | -3.350623196e-05 | 1.264031363 | -4.805043473e-05
| 3805.429612 | -4.701396393e-05 | 1.264025359 | -5.438809853e-05
| 3805.349612 | -5.452019463e-05 | 1.264017476 | -5.786504306e-05
| 3805.269611 | -5.868023082e-05 | 1.264010227 | -5.974818139e-05
| 3805.18961 | -6.264286181e-05 | 1.264002715 | -6.153708868e-05
| 3805.10961 | -6.528288478e-05 | 1.263993863 | -6.269476446e-05
| 3805.029609 | -6.306591926e-05 | 1.263984249 | -6.153743492e-05
| 3804.949608 | -5.716238426e-05 | 1.263975541 | -5.862397626e-05
| 3804.869607 | -4.814504621e-05 | 1.263967724 | -5.42272155e-05
| 3804.789607 | -3.7532166e-05 | 1.263962343 | -4.907180129e-05
| 3804.709606 | -3.08521079e-05 | 1.26395806 | -4.579118959e-05
| 3804.629605 | -2.417204982e-05 | 1.263952193 | -4.250914902e-05
| 3804.549605 | -1.296649278e-05 | 1.263946717 | -3.707052915e-05
| 3804.469604 | 4.538460652e-07 | 1.263943404 | -3.057786636e-05
| 3804.389603 | 1.275800079e-05 | 1.263942434 | -2.461876505e-05
| 3804.309603 | 2.243808495e-05 | 1.26394295 | -1.991124266e-05
| 3804.229602 | 2.845746826e-05 | 1.263944546 | -1.694912738e-05
| 3804.149601 | 3.077719311e-05 | 1.263945968 | -1.575008144e-05
| 3804.069601 | 3.121719695e-05 | 1.263946862 | -1.544649114e-05
| 3803.9896 | 3.116319217e-05 | 1.263947841 | -1.537842696e-05
| 3803.909599 | 2.780316296e-05 | 1.263949358 | -1.688662568e-05
| 3803.829598 | 2.169747241e-05 | 1.263949668 | -1.970264558e-05
| 3803.749598 | 1.43756982e-05 | 1.263949169 | -2.309778645e-05
| 3803.669597 | 6.401230784e-06 | 1.263947444 | -2.680317464e-05
| 3803.589596 | -1.272808242e-06 | 1.263944539 | -3.03645125e-05
| 3803.509596 | -5.208442479e-06 | 1.263941046 | -3.214339015e-05
| 3803.429595 | -9.14407669e-06 | 1.263939476 | -3.392394691e-05
| 3803.349594 | -1.548935762e-05 | 1.263937668 | -3.685309955e-05
| 3803.269594 | -2.343186374e-05 | 1.263935816 | -4.054377983e-05
| 3803.189593 | -3.182804247e-05 | 1.263932857 | -4.444994936e-05
| 3803.109592 | -4.126812455e-05 | 1.263930152 | -4.885417055e-05
| 3803.029591 | -5.1553109e-05 | 1.263925383 | -5.365960937e-05
| 3802.949591 | -5.870180444e-05 | 1.263920286 | -5.696964248e-05
| 3802.86959 | -6.394185002e-05 | 1.2639153 | -5.936986791e-05
| 3802.789589 | -6.966598921e-05 | 1.263912013 | -6.20024574e-05
| 3802.709589 | -7.862606714e-05 | 1.263907447 | -6.617693451e-05
| 3802.629588 | -8.512172479e-05 | 1.263901936 | -6.917566077e-05
| 3802.549587 | -8.926527026e-05 | 1.263896399 | -7.105290932e-05
| 3802.469587 | -9.173868161e-05 | 1.263892056 | -7.213487994e-05
| 3802.389586 | -9.345514556e-05 | 1.263888463 | -7.285658882e-05
| 3802.309585 | -9.541516259e-05 | 1.263886696 | -7.369607373e-05
| 3802.229585 | -9.737517965e-05 | 1.26388635 | -7.453685564e-05
| 3802.149584 | -0.0001050070171 | 1.263889691 | -7.808574112e-05
| 3802.069583 | -0.0001203167258 | 1.263892263 | -8.529558805e-05
| 3801.989582 | -0.0001444879079 | 1.263896277 | -9.673308422e-05
| 3801.909582 | -0.0001804882209 | 1.26389319 | -0.0001138061044
| 3801.829581 | -0.0002058552704 | 1.263886016 | -0.0001258049357
| 3801.74958 | -0.0002297754784 | 1.26388189 | -0.000137116986
| 3801.66958 | -0.00026513374 | 1.263880213 | -0.0001538870408
| 3801.589579 | -0.0003187798938 | 1.26387138 | -0.0001793737445
| 3801.509578 | -0.0003700603397 | 1.263851262 | -0.0002037227892
| 3801.429578 | -0.0004100027725 | 1.263823597 | -0.0002226578166
| 3801.349577 | -0.0004353435137 | 1.2637922 | -0.0002346251368
| 3801.269576 | -0.0004450069873 | 1.263758387 | -0.0002391123798
| 3801.189575 | -0.0004416069578 | 1.263728624 | -0.0002373719167
| 3801.109575 | -0.0004382069282 | 1.263696661 | -0.0002356289984
| 3801.029574 | -0.0004122353911 | 1.263663226 | -0.0002231169988
| 3800.949573 | -0.0003733115219 | 1.263636595 | -0.0002044319604
| 3800.869573 | -0.0003260960934 | 1.263616061 | -0.0001817963734
| 3800.789572 | -0.0002751076317 | 1.263602584 | -0.0001573666517
| 3800.709571 | -0.0002260672053 | 1.263599778 | -0.0001338756795
| 3800.629571 | -0.0002022052889 | 1.26360054 | -0.0001223993124
| 3800.54957 | -0.0001817651112 | 1.263594919 | -0.0001125486209
| 3800.469569 | -0.0001575667308 | 1.26358958 | -0.0001009047422
| 3800.389569 | -0.0001284565195 | 1.26358658 | -8.691922381e-05
| 3800.309568 | -0.0001074163366 | 1.263588369 | -7.678822515e-05
| 3800.229567 | -9.165861939e-05 | 1.263588174 | -6.91752161e-05
| 3800.149566 | -7.803062866e-05 | 1.263589161 | -6.257924214e-05
| 3800.069566 | -6.769569309e-05 | 1.263589318 | -5.755342072e-05
| 3799.989565 | -6.137563815e-05 | 1.263589496 | -5.444312328e-05
| 3799.909564 | -5.505558317e-05 | 1.263586229 | -5.13291967e-05
| 3799.829564 | -4.281887438e-05 | 1.263583873 | -4.53927781e-05
| 3799.749563 | -3.053531674e-05 | 1.263583341 | -3.943560633e-05
| 3799.669562 | -1.997359916e-05 | 1.263584616 | -3.430168497e-05
| 3799.589562 | -1.218872567e-05 | 1.263586812 | -3.049362211e-05
| 3799.509561 | -9.036698278e-06 | 1.263590081 | -2.889737268e-05
| 3799.42956 | -9.977225194e-06 | 1.263592021 | -2.925276167e-05
| 3799.349559 | -1.147323822e-05 | 1.263593713 | -2.987301836e-05
| 3799.269559 | -1.562677016e-05 | 1.263595716 | -3.176191889e-05
| 3799.189558 | -2.461849804e-05 | 1.26359737 | -3.595959625e-05
| 3799.109557 | -3.701860585e-05 | 1.263596893 | -4.178193732e-05
| 3799.029557 | -5.096846656e-05 | 1.263594516 | -4.834219435e-05
| 3798.949556 | -6.487636964e-05 | 1.263589496 | -5.487991706e-05
| 3798.869555 | -7.566813073e-05 | 1.263582516 | -5.992850202e-05
| 3798.789555 | -8.162818254e-05 | 1.263575253 | -6.267075432e-05
| 3798.709554 | -8.758823438e-05 | 1.263569521 | -6.54147032e-05
| 3798.629553 | -9.611959404e-05 | 1.263562572 | -6.938479209e-05
| 3798.549553 | -0.0001027799819 | 1.263554003 | -7.246018666e-05
| 3798.469552 | -0.0001066480676 | 1.26354474 | -7.420200928e-05
| 3798.389551 | -0.0001075969829 | 1.263535246 | -7.455010402e-05
| 3798.30955 | -0.0001052769627 | 1.263526403 | -7.333836415e-05
| 3798.22955 | -0.0001027808169 | 1.263518725 | -7.204369986e-05
| 3798.149549 | -0.0001002607949 | 1.263510868 | -7.073733516e-05
| 3798.069548 | -9.605070592e-05 | 1.263502955 | -6.862396303e-05
| 3797.989548 | -8.905928831e-05 | 1.263495812 | -6.518346145e-05
| 3797.909547 | -8.185922572e-05 | 1.263490441 | -6.164510812e-05
| 3797.829546 | -7.58568768e-05 | 1.263486139 | -5.86795751e-05
| 3797.749546 | -7.251432094e-05 | 1.263482561 | -5.698458287e-05
| 3797.669545 | -7.063430458e-05 | 1.26347838 | -5.598711473e-05
| 3797.589544 | -6.882225117e-05 | 1.263474239 | -5.502207184e-05
| 3797.509543 | -6.746223933e-05 | 1.263470278 | -5.42729992e-05
| 3797.429543 | -6.77227437e-05 | 1.263466498 | -5.429783734e-05
| 3797.349542 | -6.875778499e-05 | 1.263462054 | -5.469174039e-05
| 3797.269541 | -7.011779684e-05 | 1.263457425 | -5.524059604e-05
| 3797.189541 | -7.138367484e-05 | 1.26345219 | -5.574380952e-05
| 3797.10954 | -7.202368042e-05 | 1.263447015 | -5.594821219e-05
| 3797.029539 | -7.266368597e-05 | 1.263441871 | -5.615262638e-05
| 3796.949539 | -7.380830555e-05 | 1.263436902 | -5.659819089e-05
| 3796.869538 | -7.549201481e-05 | 1.263431667 | -5.73008806e-05
| 3796.789537 | -7.769758641e-05 | 1.263426367 | -5.825271414e-05
| 3796.709537 | -8.073761283e-05 | 1.263420607 | -5.960253488e-05
| 3796.629536 | -8.427088856e-05 | 1.263414044 | -6.118701408e-05
| 3796.549535 | -8.645790327e-05 | 1.263406582 | -6.212750798e-05
| 3796.469534 | -8.781791512e-05 | 1.263399135 | -6.267303119e-05
| 3796.389534 | -8.900000035e-05 | 1.263391042 | -6.313279141e-05
| 3796.309533 | -8.900000037e-05 | 1.263382032 | -6.302684802e-05
| 3796.229532 | -8.51947467e-05 | 1.263372226 | -6.110238088e-05
| 3796.149532 | -7.789707615e-05 | 1.263363295 | -5.751066566e-05
| 3796.069531 | -6.7364014e-05 | 1.263355149 | -5.237427094e-05
| 3795.98953 | -5.516819287e-05 | 1.263350043 | -4.644698262e-05
| 3795.90953 | -4.804813094e-05 | 1.263346051 | -4.294529951e-05
| 3795.829529 | -4.092806905e-05 | 1.263340698 | -3.944181269e-05
| 3795.749528 | -3.027497872e-05 | 1.263336097 | -3.425134193e-05
| 3795.669527 | -1.923085727e-05 | 1.263334009 | -2.887685185e-05
| 3795.589527 | -1.164914731e-05 | 1.263333792 | -2.515842625e-05
| 3795.509526 | -8.969124028e-06 | 1.263334338 | -2.378241933e-05
| 3795.429525 | -1.094042542e-05 | 1.263333787 | -2.462712322e-05
| 3795.349525 | -1.376758696e-05 | 1.263331859 | -2.587906628e-05
| 3795.269524 | -1.672761268e-05 | 1.263329264 | -2.719371638e-05
| 3795.189523 | -2.015909012e-05 | 1.263326759 | -2.87337595e-05
| 3795.109523 | -2.671914715e-05 | 1.263323244 | -3.176737412e-05
| 3795.029522 | -3.165820802e-05 | 1.263317651 | -3.402405152e-05
| 3794.949521 | -3.44095762e-05 | 1.263311805 | -3.523520841e-05
| 3794.869521 | -3.488184913e-05 | 1.263305592 | -3.53569584e-05
| 3794.78952 | -3.351659719e-05 | 1.2633003 | -3.460181726e-05
| 3794.709519 | -3.211658504e-05 | 1.263295549 | -3.383067421e-05
| 3794.629518 | -3.071657285e-05 | 1.263291316 | -3.306011588e-05
| 3794.549518 | -2.893794368e-05 | 1.263287504 | -3.210910323e-05
| 3794.469517 | -2.800483004e-05 | 1.263284911 | -3.15635936e-05
| 3794.389516 | -2.930805272e-05 | 1.263282742 | -3.208725061e-05
| 3794.309516 | -3.394809305e-05 | 1.263280901 | -3.420592158e-05
| 3794.229515 | -4.147802055e-05 | 1.263277257 | -3.770343516e-05
| 3794.149514 | -4.753011674e-05 | 1.2632725 | -4.049341192e-05
| 3794.069514 | -5.24901599e-05 | 1.263267528 | -4.276130405e-05
| 3793.989513 | -5.80689442e-05 | 1.263263483 | -4.532615401e-05
| 3793.909512 | -6.77490284e-05 | 1.263258163 | -4.984958988e-05
| 3793.829511 | -7.545543371e-05 | 1.263250687 | -5.342712284e-05
| 3793.749511 | -8.097690784e-05 | 1.263242724 | -5.595984426e-05
| 3793.66951 | -8.409636938e-05 | 1.263234363 | -5.734404148e-05
| 3793.589509 | -8.495279265e-05 | 1.263226356 | -5.764703146e-05
| 3793.509509 | -8.45927895e-05 | 1.263219137 | -5.736957563e-05
| 3793.429508 | -8.423278639e-05 | 1.263212434 | -5.709273214e-05
| 3793.349507 | -8.359507336e-05 | 1.26320627 | -5.668378987e-05
| 3793.269507 | -8.346592123e-05 | 1.263200681 | -5.65186413e-05
| 3793.189506 | -8.482470519e-05 | 1.263195783 | -5.706562361e-05
| 3793.109505 | -8.882473999e-05 | 1.263190281 | -5.887440754e-05
| 3793.029505 | -9.233130635e-05 | 1.263183969 | -6.044626471e-05
| 3792.949504 | -9.577133628e-05 | 1.263177812 | -6.198654596e-05
| 3792.869503 | -0.0001010411789 | 1.263171837 | -6.440186136e-05
| 3792.789502 | -0.0001091657772 | 1.263164418 | -6.81801051e-05
| 3792.709502 | -0.0001165258412 | 1.263154768 | -7.158997096e-05
| 3792.629501 | -0.0001205724539 | 1.263143515 | -7.341362515e-05
| 3792.5495 | -0.0001206880086 | 1.263132102 | -7.335760545e-05
| 3792.4695 | -0.0001179444823 | 1.263120793 | -7.19346703e-05
| 3792.389499 | -0.0001138644468 | 1.263110508 | -6.987395895e-05
| 3792.309498 | -0.0001097844113 | 1.263098645 | -6.781094783e-05
| 3792.229498 | -9.731458503e-05 | 1.263086725 | -6.173614255e-05
| 3792.149497 | -8.184585064e-05 | 1.263077805 | -5.423114778e-05
| 3792.069496 | -6.525520279e-05 | 1.263070932 | -4.619211945e-05
| 3791.989495 | -4.896170762e-05 | 1.263066449 | -3.829808229e-05
| 3791.909495 | -3.496158586e-05 | 1.263064863 | -3.150433033e-05
| 3791.829494 | -2.906964515e-05 | 1.263063907 | -2.858844401e-05
| 3791.749493 | -2.426960339e-05 | 1.263060945 | -2.619180775e-05
| 3791.669493 | -1.946956167e-05 | 1.263058362 | -2.379557721e-05
| 3791.589492 | -1.516339633e-05 | 1.263056015 | -2.163574184e-05
| 3791.509491 | -1.412338731e-05 | 1.263054313 | -2.103869012e-05
| 3791.429491 | -1.505764145e-05 | 1.263051183 | -2.138379373e-05
| 3791.34949 | -1.645969229e-05 | 1.263047509 | -2.195185709e-05
| 3791.269489 | -1.746102203e-05 | 1.263042667 | -2.232663336e-05
| 3791.189489 | -1.762102345e-05 | 1.263037891 | -2.229910064e-05
| 3791.109488 | -1.778102482e-05 | 1.263032439 | -2.227058328e-05
| 3791.029487 | -1.660128154e-05 | 1.263026776 | -2.160093578e-05
| 3790.949486 | -1.397843034e-05 | 1.263020963 | -2.024076227e-05
| 3790.869486 | -1.013627568e-05 | 1.263015785 | -1.82981821e-05
| 3790.789485 | -5.476484571e-06 | 1.263010952 | -1.596488195e-05
| 3790.709484 | -5.804420202e-07 | 1.263007502 | -1.352041927e-05
| 3790.629484 | 1.921570261e-06 | 1.263004392 | -1.222149707e-05
| 3790.549483 | 4.101589195e-06 | 1.263001112 | -1.107628418e-05
| 3790.469482 | 6.319755358e-06 | 1.262998075 | -9.913103667e-06
| 3790.389482 | 8.168518964e-06 | 1.262995971 | -8.92791623e-06
| 3790.309481 | 7.168510289e-06 | 1.262994601 | -9.306553629e-06
| 3790.22948 | 2.669307351e-06 | 1.262992998 | -1.135887011e-05
| 3790.149479 | -4.687936127e-06 | 1.262990051 | -1.477662612e-05
| 3790.069479 | -1.226700757e-05 | 1.262985421 | -1.829819089e-05
| 3789.989478 | -1.794705694e-05 | 1.262979901 | -2.091003243e-05
| 3789.909477 | -2.362710636e-05 | 1.262975355 | -2.352337611e-05
| 3789.829477 | -3.459640424e-05 | 1.262969658 | -2.866575824e-05
| 3789.749476 | -4.44576415e-05 | 1.262960493 | -3.327306914e-05
| 3789.669475 | -5.093784044e-05 | 1.26294987 | -3.626063725e-05
| 3789.589475 | -5.262637487e-05 | 1.262937446 | -3.69528749e-05
| 3789.509474 | -4.750633033e-05 | 1.262925895 | -3.438849641e-05
| 3789.429473 | -4.104627679e-05 | 1.262915957 | -3.118512877e-05
| 3789.349473 | -3.440621903e-05 | 1.262905797 | -2.789508873e-05
| 3789.269472 | -2.288775765e-05 | 1.262894461 | -2.226865791e-05
| 3789.189471 | -3.132981933e-06 | 1.262885286 | -1.270381e-05
| 3789.10947 | 1.880320879e-05 | 1.26288021 | -2.100764462e-06
| 3789.02947 | 3.938521838e-05 | 1.26287858 | 7.84951561e-06
| 3788.949469 | 5.639982104e-05 | 1.262879772 | 1.60887379e-05
| 3788.869468 | 6.718078508e-05 | 1.262883107 | 2.134181951e-05
| 3788.789468 | 7.10608188e-05 | 1.262885524 | 2.329384247e-05
| 3788.709467 | 7.494085256e-05 | 1.262887137 | 2.524715126e-05
| 3788.629466 | 7.575266822e-05 | 1.262889838 | 2.573042792e-05
| 3788.549466 | 7.261526063e-05 | 1.262891914 | 2.432451798e-05
| 3788.469465 | 6.616327466e-05 | 1.262893165 | 2.133336601e-05
| 3788.389464 | 5.815731354e-05 | 1.262892186 | 1.760170503e-05
| 3788.309463 | 5.327727108e-05 | 1.262890339 | 1.536741457e-05
| 3788.229463 | 4.839722866e-05 | 1.262889768 | 1.313107868e-05
| 3788.149462 | 4.028275917e-05 | 1.262889181 | 9.346474112e-06
| 3788.069461 | 3.016051776e-05 | 1.262887631 | 4.602126399e-06
| 3787.989461 | 1.96960394e-05 | 1.262884999 | -3.045704395e-07
| 3787.90946 | 8.279940152e-06 | 1.262882133 | -5.666638427e-06
| 3787.829459 | -4.666892445e-06 | 1.262877322 | -1.175867247e-05
| 3787.749459 | -1.408147021e-05 | 1.262871306 | -1.615812179e-05
| 3787.669458 | -2.131753315e-05 | 1.262865853 | -1.951569051e-05
| 3787.589457 | -2.952933146e-05 | 1.26286206 | -2.334308114e-05
| 3787.509457 | -4.416945879e-05 | 1.262857066 | -3.024627674e-05
| 3787.429456 | -5.704598149e-05 | 1.262848826 | -3.630030808e-05
| 3787.349455 | -6.736102699e-05 | 1.262839797 | -4.112695351e-05
| 3787.269454 | -7.454946155e-05 | 1.262829671 | -4.44550605e-05
| 3787.189454 | -7.833691249e-05 | 1.262819591 | -4.615496214e-05
| 3787.109453 | -7.86169149e-05 | 1.262810226 | -4.617663697e-05
| 3787.029452 | -7.889691736e-05 | 1.262802181 | -4.620034639e-05
| 3786.949452 | -7.803958173e-05 | 1.262794122 | -4.567939967e-05
| 3786.869451 | -7.664176475e-05 | 1.262787432 | -4.49017658e-05
| 3786.78945 | -7.575824676e-05 | 1.262781321 | -4.437124956e-05
| 3786.70945 | -7.695825722e-05 | 1.262776424 | -4.484031595e-05
| 3786.629449 | -8.112141551e-05 | 1.26277057 | -4.67267685e-05
| 3786.549448 | -8.494845357e-05 | 1.262764061 | -4.845125001e-05
| 3786.469447 | -8.834848311e-05 | 1.262757155 | -4.997063423e-05
| 3786.389447 | -9.228145067e-05 | 1.26275094 | -5.174637972e-05
| 3786.309446 | -9.972151534e-05 | 1.262743476 | -5.519968731e-05
| 3786.229445 | -0.0001053977146 | 1.262733857 | -5.780485042e-05
| 3786.149445 | -0.0001082594409 | 1.262723426 | -5.906082201e-05
| 3786.069444 | -0.0001076944241 | 1.262712615 | -5.867496947e-05
| 3785.989443 | -0.0001039404952 | 1.262702512 | -5.676288008e-05
| 3785.909443 | -9.970045832e-05 | 1.262693479 | -5.461957246e-05
| 3785.829442 | -9.546042142e-05 | 1.262683801 | -5.24750508e-05
| 3785.749441 | -8.64678581e-05 | 1.262673973 | -4.805378802e-05
| 3785.669441 | -7.431048247e-05 | 1.262666213 | -4.211980316e-05
| 3785.58944 | -6.161597303e-05 | 1.262660439 | -3.593152918e-05
| 3785.509439 | -4.961586866e-05 | 1.26265665 | -3.007888351e-05
| 3785.429438 | -4.001485788e-05 | 1.262654686 | -2.537820728e-05
| 3785.349438 | -3.483032108e-05 | 1.262653497 | -2.279421123e-05
| 3785.269437 | -3.203029676e-05 | 1.262651623 | -2.135121349e-05
| 3785.189436 | -2.940985464e-05 | 1.262649827 | -1.999430433e-05
| 3785.109436 | -2.796984215e-05 | 1.262648946 | -1.920435165e-05
| 3785.029435 | -3.048147259e-05 | 1.262648638 | -2.030841512e-05
| 3784.949434 | -3.610035225e-05 | 1.262647486 | -2.289970623e-05
| 3784.869434 | -4.465703703e-05 | 1.262645722 | -2.689752631e-05
| 3784.789433 | -5.500349109e-05 | 1.262641578 | -3.174895131e-05
| 3784.709432 | -6.184355054e-05 | 1.262636504 | -3.491904937e-05
| 3784.629431 | -6.868361005e-05 | 1.262632871 | -3.809170144e-05
| 3784.549431 | -8.090929221e-05 | 1.262629297 | -4.384496445e-05
| 3784.46943 | -9.611657619e-05 | 1.262622876 | -5.102219191e-05
| 3784.389429 | -0.0001107595877 | 1.262614323 | -5.792567583e-05
| 3784.309429 | -0.0001233196969 | 1.262602665 | -6.382603969e-05
| 3784.229428 | -0.0001283991731 | 1.262590497 | -6.614121365e-05
| 3784.149427 | -0.0001324792086 | 1.262579508 | -6.797952084e-05
| 3784.069427 | -0.0001358560558 | 1.262567823 | -6.947966591e-05
| 3783.989426 | -0.0001373241662 | 1.262555198 | -7.006349729e-05
| 3783.909425 | -0.0001337241349 | 1.262542002 | -6.82175654e-05
| 3783.829425 | -0.0001256778479 | 1.262530145 | -6.424305499e-05
| 3783.749424 | -0.0001152170301 | 1.262520259 | -5.911461342e-05
| 3783.669423 | -0.0001057608693 | 1.262512558 | -5.447118202e-05
| 3783.589422 | -9.964081608e-05 | 1.262505303 | -5.142711355e-05
| 3783.509422 | -9.352076289e-05 | 1.262496661 | -4.838043138e-05
| 3783.429421 | -8.32718401e-05 | 1.262488736 | -4.335597985e-05
| 3783.34942 | -7.398913608e-05 | 1.262482716 | -3.879771271e-05
| 3783.26942 | -6.626183089e-05 | 1.262477065 | -3.498535634e-05
| 3783.189419 | -5.969584055e-05 | 1.26247161 | -3.172976807e-05
| 3783.109418 | -5.361578766e-05 | 1.262466332 | -2.87072365e-05
| 3783.029418 | -4.965320816e-05 | 1.262461008 | -2.669941007e-05
| 3782.949417 | -4.597317614e-05 | 1.26245434 | -2.48245033e-05
| 3782.869416 | -3.996877261e-05 | 1.262446737 | -2.183363663e-05
| 3782.789415 | -2.984881363e-05 | 1.262439369 | -1.687021723e-05
| 3782.709415 | -1.736870514e-05 | 1.262433617 | -1.077807916e-05
| 3782.629414 | -3.980861614e-06 | 1.262429585 | -4.253599337e-06
| 3782.549413 | 8.682247558e-06 | 1.262427672 | 1.919938185e-06
| 3782.469413 | 1.774465877e-05 | 1.262427656 | 6.364182071e-06
| 3782.389412 | 2.178469387e-05 | 1.262427349 | 8.40141074e-06
| 3782.309411 | 2.582472903e-05 | 1.262426384 | 1.043991596e-05
| 3782.229411 | 2.8347092e-05 | 1.262426569 | 1.174882355e-05
| 3782.14941 | 2.687285491e-05 | 1.262426983 | 1.114127517e-05
| 3782.069409 | 2.151032927e-05 | 1.262426544 | 8.671044418e-06
| 3781.989409 | 1.324702628e-05 | 1.262424648 | 4.812581041e-06
| 3781.909408 | 3.782943957e-06 | 1.262419917 | 3.834116045e-07
| 3781.829407 | -8.94941058e-07 | 1.262413737 | -1.748418628e-06
| 3781.749406 | -4.934976219e-06 | 1.262408226 | -3.575690093e-06
| 3781.669406 | -8.981130177e-06 | 1.262401881 | -5.404407284e-06
| 3781.589405 | -1.241524092e-05 | 1.262394543 | -6.937856078e-06
| 3781.509404 | -1.177523533e-05 | 1.262386097 | -6.515684552e-06
| 3781.429404 | -7.570113706e-06 | 1.262378723 | -4.385860129e-06
| 3781.349403 | -1.442997242e-06 | 1.262372481 | -1.336333768e-06
| 3781.269402 | 4.273615364e-06 | 1.262367982 | 1.513274248e-06
| 3781.189402 | 7.969647531e-06 | 1.262363736 | 3.393579938e-06
| 3781.109401 | 1.166567964e-05 | 1.262359032 | 5.274845495e-06
| 3781.0294 | 1.774798628e-05 | 1.262354775 | 8.299781486e-06
| 3780.949399 | 2.323723232e-05 | 1.262352072 | 1.103754389e-05
| 3780.869399 | 2.767705461e-05 | 1.262349758 | 1.327140895e-05
| 3780.789398 | 3.112865895e-05 | 1.262348158 | 1.503009019e-05
| 3780.709397 | 3.360868055e-05 | 1.262346924 | 1.632217944e-05
| 3780.629397 | 3.439422253e-05 | 1.262346114 | 1.680081701e-05
| 3780.549396 | 3.495422742e-05 | 1.262345223 | 1.717145416e-05
| 3780.469395 | 3.477971932e-05 | 1.262345362 | 1.718786206e-05
| 3780.389395 | 3.287883202e-05 | 1.262346274 | 1.637473753e-05
| 3780.309394 | 2.743878469e-05 | 1.262348265 | 1.386191094e-05
| 3780.229393 | 1.691504831e-05 | 1.262350091 | 8.910754185e-06
| 3780.149393 | 1.494286314e-06 | 1.262350303 | 1.613397425e-06
| 3780.069392 | -1.417101897e-05 | 1.262347842 | -5.796497569e-06
| 3779.989391 | -2.627512425e-05 | 1.26234477 | -1.14971986e-05
| 3779.90939 | -3.837922948e-05 | 1.262345053 | -1.720453643e-05
| 3779.82939 | -6.514908815e-05 | 1.26234545 | -2.994793612e-05
| 3779.749389 | -9.508400107e-05 | 1.262339134 | -4.419744505e-05
| 3779.669388 | -0.000125050811 | 1.262330356 | -5.845812042e-05
| 3779.589388 | -0.0001516971606 | 1.262314758 | -7.111321193e-05
| 3779.509387 | -0.0001637372653 | 1.262299255 | -7.676123996e-05
| 3779.429386 | -0.00017577737 | 1.26228664 | -8.241497992e-05
| 3779.349386 | -0.0001908290342 | 1.262272958 | -8.951173511e-05
| 3779.269385 | -0.0002042615148 | 1.262255888 | -9.582522404e-05
| 3779.189384 | -0.000211051379 | 1.262237092 | -9.894825981e-05
| 3779.109383 | -0.0002099313692 | 1.262217444 | -9.827425129e-05
| 3779.029383 | -0.0002011140816 | 1.262200513 | -9.391194797e-05
| 3778.949382 | -0.0001920838828 | 1.262185735 | -8.945138835e-05
| 3778.869381 | -0.0001835238084 | 1.262171846 | -8.521787205e-05
| 3778.789381 | -0.0001731690697 | 1.262155711 | -8.011844412e-05
| 3778.70938 | -0.0001510888777 | 1.262141175 | -6.939507589e-05
| 3778.629379 | -0.0001275256509 | 1.262131586 | -5.7969272e-05
| 3778.549379 | -0.0001047272509 | 1.262124903 | -4.691573482e-05
| 3778.469378 | -8.429376127e-05 | 1.262121098 | -3.700235579e-05
| 3778.389377 | -6.838296216e-05 | 1.262120494 | -2.926542461e-05
| 3778.309377 | -6.298291518e-05 | 1.262119687 | -2.6572128e-05
| 3778.229376 | -5.758286825e-05 | 1.262116277 | -2.387351402e-05
| 3778.149375 | -5.311938155e-05 | 1.262113916 | -2.162636047e-05
| 3778.069374 | -5.12512611e-05 | 1.262111164 | -2.062397557e-05
| 3777.989374 | -5.301006174e-05 | 1.262108217 | -2.136193523e-05
| 3777.909373 | -5.685009517e-05 | 1.262102934 | -2.309414878e-05
| 3777.829372 | -5.970134124e-05 | 1.262096186 | -2.434884682e-05
| 3777.749372 | -6.03709164e-05 | 1.262088204 | -2.45538693e-05
| 3777.669371 | -5.985091185e-05 | 1.262080332 | -2.418806211e-05
| 3777.58937 | -5.860276948e-05 | 1.262070982 | -2.346967151e-05
| 3777.50937 | -5.260271728e-05 | 1.262061106 | -2.046907552e-05
| 3777.429369 | -4.257669008e-05 | 1.262052141 | -1.553752338e-05
| 3777.349368 | -3.049764311e-05 | 1.262044981 | -9.623838547e-06
| 3777.269367 | -1.74548226e-05 | 1.262039234 | -3.250082129e-06
| 3777.189367 | -5.284611404e-06 | 1.262036322 | 2.69926417e-06
| 3777.109366 | 3.23437328e-07 | 1.262033742 | 5.497856404e-06
| 3777.029365 | 5.931486124e-06 | 1.262029356 | 8.300290883e-06
| 3776.949365 | 1.321050026e-05 | 1.262025445 | 1.190411822e-05
| 3776.869364 | 2.047515606e-05 | 1.262022378 | 1.549948661e-05
| 3776.789363 | 2.589992446e-05 | 1.262020151 | 1.820993209e-05
| 3776.709363 | 2.965995719e-05 | 1.262017675 | 2.012173473e-05
| 3776.629362 | 3.271360887e-05 | 1.262015272 | 2.16943206e-05
| 3776.549361 | 3.461021997e-05 | 1.262012695 | 2.27117986e-05
| 3776.469361 | 3.589023107e-05 | 1.262009866 | 2.343379244e-05
| 3776.38936 | 3.727664408e-05 | 1.262006637 | 2.420775601e-05
| 3776.309359 | 3.935666213e-05 | 1.262003818 | 2.531397269e-05
| 3776.229358 | 4.030641503e-05 | 1.262001506 | 2.5876452e-05
| 3776.149358 | 4.004293424e-05 | 1.261999267 | 2.585622311e-05
| 3776.069357 | 3.836620946e-05 | 1.261996964 | 2.515748838e-05
| 3775.989356 | 3.54753675e-05 | 1.261994135 | 2.387679841e-05
| 3775.909356 | 3.303534631e-05 | 1.261990789 | 2.281365332e-05
| 3775.829355 | 3.059532506e-05 | 1.261988066 | 2.174916959e-05
| 3775.749354 | 2.559769348e-05 | 1.261985444 | 1.945615344e-05
| 3775.669354 | 1.878052619e-05 | 1.261981961 | 1.629102098e-05
| 3775.589353 | 1.136722651e-05 | 1.261977473 | 1.284159187e-05
| 3775.509352 | 3.607158999e-06 | 1.261972233 | 9.227089042e-06
| 3775.429351 | -4.159973303e-06 | 1.261965581 | 5.61206449e-06
| 3775.349351 | -9.210709767e-06 | 1.261958094 | 3.303392695e-06
| 3775.26935 | -1.268673996e-05 | 1.26195094 | 1.750311775e-06
| 3775.189349 | -1.639229108e-05 | 1.261944154 | 8.618153755e-08
| 3775.109349 | -2.159233627e-05 | 1.261936468 | -2.293905494e-06
| 3775.029348 | -2.41782571e-05 | 1.261927337 | -3.41527559e-06
| 3774.949347 | -2.408825203e-05 | 1.261918518 | -3.251910549e-06
| 3774.869347 | -2.21577851e-05 | 1.26190986 | -2.204733599e-06
| 3774.789346 | -1.943776142e-05 | 1.261902105 | -7.801172273e-07
| 3774.709345 | -1.67177378e-05 | 1.26189362 | 6.461866243e-07
| 3774.629345 | -9.150747523e-06 | 1.26188547 | 4.400337446e-06
| 3774.549344 | -5.120986089e-07 | 1.261879619 | 8.664555857e-06
| 3774.469343 | 7.52371742e-06 | 1.26187517 | 1.263633983e-05
| 3774.389342 | 1.358775377e-05 | 1.261872445 | 1.565728507e-05
| 3774.309342 | 1.574777258e-05 | 1.26187036 | 1.680135784e-05
| 3774.229341 | 1.455149035e-05 | 1.261867693 | 1.633424292e-05
| 3774.14934 | 1.291147612e-05 | 1.261864326 | 1.565545649e-05
| 3774.06934 | 9.011793345e-06 | 1.261861469 | 1.3889854e-05
| 3773.989339 | 1.283828857e-06 | 1.261857242 | 1.028779387e-05
| 3773.909338 | -7.692249232e-06 | 1.261850804 | 6.090750027e-06
| 3773.829338 | -1.443539395e-05 | 1.26184182 | 2.972073732e-06
| 3773.749337 | -1.720530595e-05 | 1.261832104 | 1.764098002e-06
| 3773.669336 | -1.63121196e-05 | 1.261821879 | 2.317442598e-06
| 3773.589335 | -1.295209042e-05 | 1.261812876 | 4.053565751e-06
| 3773.509335 | -9.592061168e-06 | 1.2618025 | 5.792862508e-06
| 3773.429334 | 2.403344002e-06 | 1.261792162 | 1.168192629e-05
| 3773.349333 | 1.764718967e-05 | 1.261785212 | 1.912484833e-05
| 3773.269333 | 3.368812384e-05 | 1.261780803 | 2.694552922e-05
| 3773.189332 | 4.838684072e-05 | 1.261779377 | 3.411488007e-05
| 3773.109331 | 5.878693112e-05 | 1.261780733 | 3.921247282e-05
| 3773.029331 | 6.120137905e-05 | 1.261782289 | 4.047194991e-05
| 3772.94933 | 6.256139084e-05 | 1.261782536 | 4.122762435e-05
| 3772.869329 | 6.134505599e-05 | 1.261784067 | 4.074222043e-05
| 3772.789329 | 5.516330461e-05 | 1.261785305 | 3.78709228e-05
| 3772.709328 | 4.364320447e-05 | 1.261785519 | 3.243598026e-05
| 3772.629327 | 2.901349749e-05 | 1.261782813 | 2.551273156e-05
| 3772.549326 | 1.416085897e-05 | 1.261777479 | 1.848796153e-05
| 3772.469326 | 2.743355585e-06 | 1.261769304 | 1.312049269e-05
| 3772.389325 | -3.324697147e-06 | 1.261761311 | 1.03238107e-05
| 3772.309324 | -9.39274995e-06 | 1.261754251 | 7.524948755e-06
| 3772.229324 | -1.695560769e-05 | 1.261746238 | 4.009619799e-06
| 3772.149323 | -2.182708305e-05 | 1.261736564 | 1.79174216e-06
| 3772.069322 | -2.346254555e-05 | 1.261727011 | 1.129185247e-06
| 3771.989322 | -2.221947075e-05 | 1.261717478 | 1.850422816e-06
| 3771.909321 | -1.861943941e-05 | 1.261709492 | 3.701313337e-06
| 3771.82932 | -1.611494563e-05 | 1.261702338 | 5.023748727e-06
| 3771.749319 | -1.375492508e-05 | 1.261695245 | 6.276691416e-06
| 3771.669319 | -1.053276205e-05 | 1.261688101 | 7.944345222e-06
| 3771.589318 | -6.060382393e-06 | 1.261681826 | 1.021120237e-05
| 3771.509317 | -2.468351195e-06 | 1.261676376 | 1.205302947e-05
| 3771.429317 | 1.694553048e-07 | 1.261671184 | 1.343558102e-05
| 3771.349316 | 2.25066301e-06 | 1.261666046 | 1.455047761e-05
| 3771.269315 | 3.75588684e-06 | 1.261661026 | 1.538823373e-05
| 3771.189315 | 4.735895324e-06 | 1.261655822 | 1.597394065e-05
| 3771.109314 | 5.715903881e-06 | 1.261650254 | 1.656055086e-05
| 3771.029313 | 8.353517697e-06 | 1.261644527 | 1.794465542e-05
| 3770.949313 | 1.178231121e-05 | 1.261639641 | 1.970734781e-05
| 3770.869312 | 1.557303205e-05 | 1.261635285 | 2.164295097e-05
| 3770.789311 | 1.915653232e-05 | 1.26163215 | 2.347616468e-05
| 3770.70931 | 2.107654898e-05 | 1.26162993 | 2.450737394e-05
| 3770.62931 | 2.02749902e-05 | 1.261628123 | 2.422885398e-05
| 3770.549309 | 1.911498008e-05 | 1.261626238 | 2.377812784e-05
| 3770.469308 | 1.507916109e-05 | 1.261626112 | 2.194021639e-05
| 3770.389308 | 5.507819778e-06 | 1.261625573 | 1.74409625e-05
| 3770.309307 | -9.996315006e-06 | 1.261624376 | 1.008970606e-05
| 3770.229306 | -3.032176369e-05 | 1.261618543 | 4.302129141e-07
| 3770.149306 | -4.517326508e-05 | 1.261609654 | -6.589657323e-06
| 3770.069305 | -5.649336355e-05 | 1.261600644 | -1.191095574e-05
| 3769.989304 | -6.89204812e-05 | 1.261592997 | -1.776811699e-05
| 3769.909303 | -8.852065168e-05 | 1.261581964 | -2.706768544e-05
| 3769.829303 | -0.0001012631908 | 1.26156565 | -3.305643501e-05
| 3769.749302 | -0.0001063097718 | 1.261548565 | -3.534156542e-05
| 3769.669301 | -0.0001031933719 | 1.261530996 | -3.369885428e-05
| 3769.589301 | -9.335353052e-05 | 1.261516112 | -2.882810736e-05
| 3769.5093 | -8.403344944e-05 | 1.261503517 | -2.421256133e-05
| 3769.429299 | -7.471336844e-05 | 1.261489693 | -1.959377805e-05
| 3769.349299 | -5.659659385e-05 | 1.26147584 | -1.074279443e-05
| 3769.269298 | -3.336569005e-05 | 1.261466145 | 5.589469024e-07
| 3769.189297 | -1.052430216e-05 | 1.261460109 | 1.166499604e-05
| 3769.109297 | 9.475871712e-06 | 1.261457052 | 2.139743412e-05
| 3769.029296 | 2.509238612e-05 | 1.26145616 | 2.901603438e-05
| 3768.949295 | 3.397187373e-05 | 1.261455879 | 3.339215598e-05
| 3768.869294 | 3.929192002e-05 | 1.261454012 | 3.605975851e-05
| 3768.789294 | 4.486356367e-05 | 1.261451032 | 3.885124084e-05
| 3768.709293 | 5.206362631e-05 | 1.261448456 | 4.242538963e-05
| 3768.629292 | 5.749599727e-05 | 1.261446878 | 4.514672818e-05
| 3768.549292 | 6.168187532e-05 | 1.261445209 | 4.726863528e-05
| 3768.469291 | 6.454488925e-05 | 1.261443924 | 4.875316828e-05
| 3768.38929 | 6.59143211e-05 | 1.261442708 | 4.951890259e-05
| 3768.30929 | 6.52743155e-05 | 1.261441291 | 4.931822506e-05
| 3768.229289 | 6.463430997e-05 | 1.261439697 | 4.911798044e-05
| 3768.149288 | 6.125586509e-05 | 1.261438813 | 4.75981939e-05
| 3768.069287 | 5.497518302e-05 | 1.261436969 | 4.468405851e-05
| 3767.989287 | 4.633941888e-05 | 1.261434245 | 4.063860959e-05
| 3767.909286 | 3.617933057e-05 | 1.261429529 | 3.586432708e-05
| 3767.829285 | 2.665567377e-05 | 1.261422709 | 3.140134996e-05
| 3767.749285 | 2.127281707e-05 | 1.261414348 | 2.893489693e-05
| 3767.669284 | 1.823279059e-05 | 1.26140664 | 2.759434281e-05
| 3767.589283 | 1.548211531e-05 | 1.261398359 | 2.639446404e-05
| 3767.509283 | 1.460210762e-05 | 1.261389168 | 2.609721384e-05
| 3767.429282 | 1.888452126e-05 | 1.261379423 | 2.828614149e-05
| 3767.349281 | 2.678625447e-05 | 1.261371527 | 3.221268591e-05
| 3767.269281 | 3.730792271e-05 | 1.261364808 | 3.739757534e-05
| 3767.18928 | 4.844505201e-05 | 1.261361688 | 4.286997775e-05
| 3767.109279 | 5.400510039e-05 | 1.261359443 | 4.565588055e-05
| 3767.029278 | 5.95651487e-05 | 1.261356715 | 4.844312462e-05
| 3766.949278 | 6.621572597e-05 | 1.261355144 | 5.175255091e-05
| 3766.869277 | 7.109939764e-05 | 1.261355975 | 5.420552667e-05
| 3766.789276 | 7.116355323e-05 | 1.261357985 | 5.433554081e-05
| 3766.709276 | 6.492349893e-05 | 1.261360781 | 5.142868867e-05
| 3766.629275 | 5.196456438e-05 | 1.261360909 | 4.529383916e-05
| 3766.549274 | 4.045782857e-05 | 1.261358778 | 3.986355463e-05
| 3766.469274 | 3.029774026e-05 | 1.261356497 | 3.508174996e-05
| 3766.389273 | 1.820462068e-05 | 1.261356633 | 2.936298089e-05
| 3766.309272 | -6.371592984e-06 | 1.261355311 | 1.763756451e-05
| 3766.229271 | -3.219262894e-05 | 1.261348163 | 5.327078064e-06
| 3766.149271 | -5.696949917e-05 | 1.261337823 | -6.473047517e-06
| 3766.06927 | -7.538003731e-05 | 1.261322969 | -1.51967887e-05
| 3765.989269 | -8.470011832e-05 | 1.2613089 | -1.954573098e-05
| 3765.909269 | -9.402019941e-05 | 1.261296083 | -2.389795545e-05
| 3765.829268 | -0.0001045073586 | 1.261281471 | -2.880765508e-05
| 3765.749267 | -0.0001092117243 | 1.261264051 | -3.092564832e-05
| 3765.669267 | -0.0001068344603 | 1.261246976 | -2.96343697e-05
| 3765.589266 | -9.758538333e-05 | 1.261230096 | -2.503426235e-05
| 3765.509265 | -8.182524625e-05 | 1.261217473 | -1.730932373e-05
| 3765.429265 | -7.112269686e-05 | 1.26120755 | -1.202654888e-05
| 3765.349264 | -6.108260951e-05 | 1.26119642 | -7.05939005e-06
| 3765.269263 | -4.681620092e-05 | 1.261184912 | -5.55974754e-08
| 3765.189262 | -2.61024403e-05 | 1.26117608 | 1.00466851e-05
| 3765.109262 | -7.494278528e-06 | 1.2611716 | 1.912404404e-05
| 3765.029261 | 6.996875305e-06 | 1.261168592 | 2.621513487e-05
| 3764.94926 | 1.763062249e-05 | 1.261166873 | 3.144532607e-05
| 3764.86926 | 2.378387824e-05 | 1.261165326 | 3.451730351e-05
| 3764.789259 | 2.582389594e-05 | 1.261162828 | 3.561074932e-05
| 3764.709258 | 2.786391372e-05 | 1.261158819 | 3.670821064e-05
| 3764.629258 | 2.930262061e-05 | 1.261154831 | 3.751605102e-05
| 3764.549257 | 3.040891676e-05 | 1.261149724 | 3.816676742e-05
| 3764.469256 | 3.204528952e-05 | 1.261144369 | 3.907352827e-05
| 3764.389255 | 3.515211646e-05 | 1.261138046 | 4.069123012e-05
| 3764.309255 | 4.075216511e-05 | 1.261132797 | 4.350722988e-05
| 3764.229254 | 4.493729533e-05 | 1.26112811 | 4.564030136e-05
| 3764.149253 | 4.893733007e-05 | 1.26112313 | 4.768509476e-05
| 3764.069253 | 5.484369857e-05 | 1.261117725 | 5.064949553e-05
| 3763.989252 | 6.363180823e-05 | 1.261113918 | 5.499811386e-05
| 3763.909251 | 7.131187506e-05 | 1.261112292 | 5.880733851e-05
| 3763.829251 | 7.510072456e-05 | 1.261112233 | 6.073788386e-05
| 3763.74925 | 7.472674592e-05 | 1.261111903 | 6.066364279e-05
| 3763.669249 | 7.149332982e-05 | 1.261111278 | 5.921252085e-05
| 3763.589249 | 6.705329125e-05 | 1.261109271 | 5.718366409e-05
| 3763.509248 | 6.26132526e-05 | 1.261108701 | 5.515089873e-05
| 3763.429247 | 4.985975032e-05 | 1.261107666 | 4.911364791e-05
| 3763.349246 | 3.480154404e-05 | 1.261103175 | 4.197488746e-05
| 3763.269246 | 1.965649252e-05 | 1.261096267 | 3.480047006e-05
| 3763.189245 | 6.164252957e-06 | 1.261086689 | 2.842936519e-05
| 3763.109244 | -3.027826934e-06 | 1.261074636 | 2.413680834e-05
| 3763.029244 | -5.087665723e-06 | 1.261062606 | 2.328096664e-05
| 3762.949243 | -6.215675491e-06 | 1.261051636 | 2.287135731e-05
| 3762.869242 | -5.082682973e-06 | 1.261039628 | 2.355418063e-05
| 3762.789242 | 4.155036729e-07 | 1.261027672 | 2.634060964e-05
| 3762.709241 | 1.071079315e-05 | 1.261016682 | 3.143643942e-05
| 3762.62924 | 2.3787652e-05 | 1.261007974 | 3.786689281e-05
| 3762.549239 | 3.74815715e-05 | 1.26100163 | 4.458863766e-05
| 3762.469239 | 4.833785252e-05 | 1.260997626 | 4.993674561e-05
| 3762.389238 | 5.441790535e-05 | 1.260993575 | 5.298328298e-05
| 3762.309237 | 6.049795826e-05 | 1.260987882 | 5.603444649e-05
| 3762.229237 | 7.004541365e-05 | 1.260982827 | 6.075525057e-05
| 3762.149236 | 7.87256363e-05 | 1.26097937 | 6.505392036e-05
| 3762.069235 | 8.615346978e-05 | 1.260976363 | 6.874790635e-05
| 3761.989235 | 9.271816973e-05 | 1.260973722 | 7.202502619e-05
| 3761.909234 | 9.879822256e-05 | 1.260971827 | 7.506664251e-05
| 3761.829233 | 0.0001018706866 | 1.260970257 | 7.6657756e-05
| 3761.749233 | 0.0001045507099 | 1.260967785 | 7.806225312e-05
| 3761.669232 | 0.0001078307129 | 1.260965509 | 7.975550535e-05
| 3761.589231 | 0.0001118015277 | 1.260963794 | 8.178030609e-05
| 3761.50923 | 0.0001140415472 | 1.260963422 | 8.296713423e-05
| 3761.42923 | 0.0001135922962 | 1.260962845 | 8.285813055e-05
| 3761.349229 | 0.0001121068812 | 1.26096209 | 8.225009265e-05
| 3761.269228 | 0.0001102268648 | 1.260961113 | 8.145240736e-05
| 3761.189228 | 0.0001077166653 | 1.260961112 | 8.034816923e-05
| 3761.109227 | 0.0001011566083 | 1.260961218 | 7.729106101e-05
| 3761.029226 | 9.275643369e-05 | 1.260960251 | 7.334961651e-05
| 3760.949226 | 8.310086955e-05 | 1.260958664 | 6.880445326e-05
| 3760.869225 | 7.227605281e-05 | 1.260956191 | 6.36978123e-05
| 3760.789224 | 6.117327672e-05 | 1.260952234 | 5.846107493e-05
| 3760.709223 | 5.429321693e-05 | 1.260947778 | 5.526161476e-05
| 3760.629223 | 4.741315706e-05 | 1.260946092 | 5.205430458e-05
| 3760.549222 | 3.449052402e-05 | 1.260944925 | 4.593171131e-05
| 3760.469221 | 1.69077128e-05 | 1.260942488 | 3.756524901e-05
| 3760.389221 | -2.913011569e-06 | 1.260937837 | 2.812548548e-05
| 3760.30922 | -2.495920332e-05 | 1.260931754 | 1.761617444e-05
| 3760.229219 | -4.823874884e-05 | 1.260921373 | 6.523754523e-06
| 3760.149219 | -6.388400707e-05 | 1.260908668 | -8.809022782e-07
| 3760.069218 | -7.504410407e-05 | 1.260896843 | -6.125261332e-06
| 3759.989217 | -8.720160981e-05 | 1.260886828 | -1.185589579e-05
| 3759.909217 | -0.0001057617712 | 1.260874214 | -2.066723305e-05
| 3759.829216 | -0.0001188715502 | 1.260857227 | -2.68378e-05
| 3759.749215 | -0.0001259900301 | 1.260839449 | -3.011663804e-05
| 3759.669214 | -0.0001265912952 | 1.260820936 | -3.025005845e-05
| 3759.589214 | -0.0001213669883 | 1.260803779 | -2.757739396e-05
| 3759.509213 | -0.0001144469282 | 1.260788277 | -2.409129233e-05
| 3759.429212 | -0.000107526868 | 1.260771704 | -2.060186835e-05
| 3759.349212 | -9.15410853e-05 | 1.260754158 | -1.27365102e-05
| 3759.269211 | -6.84011903e-05 | 1.260739913 | -1.42928555e-06
| 3759.18921 | -4.189121835e-05 | 1.260728941 | 1.149473651e-05
| 3759.10921 | -1.365097274e-05 | 1.260721868 | 2.524280067e-05
| 3759.029209 | 1.281949418e-05 | 1.260719759 | 3.812345474e-05
| 3758.949208 | 2.918070954e-05 | 1.260720459 | 4.611984484e-05
| 3758.869207 | 3.986080237e-05 | 1.260719505 | 5.138070437e-05
| 3758.789207 | 5.092405499e-05 | 1.260717687 | 5.682912804e-05
| 3758.709206 | 6.444417251e-05 | 1.260718121 | 6.345654248e-05
| 3758.629205 | 6.982290853e-05 | 1.260721705 | 6.614738356e-05
| 3758.549205 | 6.855546105e-05 | 1.260723773 | 6.563625637e-05
| 3758.469204 | 6.145776096e-05 | 1.260725244 | 6.231395106e-05
| 3758.389203 | 5.07174983e-05 | 1.260722682 | 5.724577091e-05
| 3758.309203 | 4.343743504e-05 | 1.260718509 | 5.385154998e-05
| 3758.229202 | 3.615737169e-05 | 1.260714538 | 5.045662065e-05
| 3758.149201 | 2.476260591e-05 | 1.260709806 | 4.50784306e-05
| 3758.069201 | 1.269953823e-05 | 1.260701355 | 3.93884213e-05
| 3757.9892 | 4.258992803e-06 | 1.26069073 | 3.545252724e-05
| 3757.909199 | 1.658970146e-06 | 1.260677973 | 3.434103063e-05
| 3757.829198 | 5.962101549e-06 | 1.26066656 | 3.65567159e-05
| 3757.749198 | 1.17311322e-05 | 1.260656348 | 3.947642806e-05
| 3757.669197 | 1.782718525e-05 | 1.260647005 | 4.255158874e-05
| 3757.589196 | 2.542278707e-05 | 1.260635776 | 4.635613659e-05
| 3757.509196 | 4.262293668e-05 | 1.260625707 | 5.479250774e-05
| 3757.429195 | 6.180562781e-05 | 1.26061959 | 6.417440201e-05
| 3757.349194 | 8.078854512e-05 | 1.260616177 | 7.345232012e-05
| 3757.269194 | 9.802999832e-05 | 1.26061541 | 8.18823644e-05
| 3757.189193 | 0.0001114997954 | 1.260617723 | 8.848335307e-05
| 3757.109192 | 0.000115939834 | 1.26062023 | 9.07259655e-05
| 3757.029191 | 0.0001203798726 | 1.260621054 | 9.297364517e-05
| 3756.949191 | 0.0001228129465 | 1.260623793 | 9.424705924e-05
| 3756.86919 | 0.0001209811551 | 1.260626499 | 9.346211048e-05
| 3756.789189 | 0.0001132297611 | 1.260629807 | 8.981807785e-05
| 3756.709189 | 9.938964079e-05 | 1.260629422 | 8.324592116e-05
| 3756.629188 | 8.96212112e-05 | 1.260626812 | 7.864549712e-05
| 3756.549187 | 8.03811309e-05 | 1.260625087 | 7.42972875e-05
| 3756.469187 | 6.699664747e-05 | 1.260623899 | 6.794672331e-05
| 3756.389186 | 4.726682613e-05 | 1.260619892 | 5.854124194e-05
| 3756.309185 | 2.926666955e-05 | 1.260611625 | 4.998310578e-05
| 3756.229185 | 1.57278891e-05 | 1.260601246 | 4.358470814e-05
| 3756.149184 | 6.975356727e-06 | 1.260589764 | 3.950002616e-05
| 3756.069183 | 3.107734067e-06 | 1.260577958 | 3.777451024e-05
| 3755.989182 | 3.179734644e-06 | 1.260567421 | 3.794715706e-05
| 3755.909182 | 3.251735314e-06 | 1.26055708 | 3.811929226e-05
| 3755.829181 | 7.778249152e-06 | 1.260546576 | 4.044263754e-05
| 3755.74918 | 1.470163764e-05 | 1.260537823 | 4.391809771e-05
| 3755.66918 | 2.289777756e-05 | 1.260530344 | 4.800441729e-05
| 3755.589179 | 3.134964146e-05 | 1.260524437 | 5.220966274e-05
| 3755.509178 | 3.910970889e-05 | 1.260520299 | 5.60757249e-05
| 3755.429178 | 4.272666315e-05 | 1.260516889 | 5.793925691e-05
| 3755.349177 | 4.580668988e-05 | 1.260512554 | 5.95464422e-05
| 3755.269176 | 4.939531008e-05 | 1.260508555 | 6.139827835e-05
| 3755.189175 | 5.356803303e-05 | 1.260505179 | 6.353037227e-05
| 3755.109175 | 5.628805673e-05 | 1.260502966 | 6.495753087e-05
| 3755.029174 | 5.716660622e-05 | 1.260501089 | 6.549448191e-05
| 3754.949173 | 5.582437353e-05 | 1.260499383 | 6.495850146e-05
| 3754.869173 | 5.308231971e-05 | 1.260497332 | 6.374755604e-05
| 3754.789172 | 4.992229228e-05 | 1.260494964 | 6.233568568e-05
| 3754.709171 | 4.676226475e-05 | 1.26049392 | 6.091970911e-05
| 3754.629171 | 3.690885848e-05 | 1.260493382 | 5.626953221e-05
| 3754.54917 | 2.390141064e-05 | 1.26049054 | 5.010294644e-05
| 3754.469169 | 8.958504066e-06 | 1.260486097 | 4.300625877e-05
| 3754.389169 | -6.756672108e-06 | 1.260479209 | 3.554382572e-05
| 3754.309168 | -2.106079645e-05 | 1.260469099 | 2.877258768e-05
| 3754.229167 | -2.712705647e-05 | 1.260457761 | 2.59838626e-05
| 3754.149166 | -3.21270999e-05 | 1.260448136 | 2.370479657e-05
| 3754.069166 | -3.637170368e-05 | 1.260437204 | 2.179464845e-05
| 3753.989165 | -3.834990291e-05 | 1.260425414 | 2.098191093e-05
| 3753.909164 | -3.354986122e-05 | 1.260412331 | 2.344745328e-05
| 3753.829164 | -2.209120137e-05 | 1.260401504 | 2.912267497e-05
| 3753.749163 | -6.548024809e-06 | 1.260393392 | 3.676284481e-05
| 3753.669162 | 7.896037222e-06 | 1.260389418 | 4.385952749e-05
| 3753.589162 | 1.76401219e-05 | 1.26038633 | 4.868326216e-05
| 3753.509161 | 2.738420668e-05 | 1.260382312 | 5.35101239e-05
| 3753.42916 | 4.436812308e-05 | 1.260380091 | 6.182920668e-05
| 3753.349159 | 5.872944141e-05 | 1.260383753 | 6.886320333e-05
| 3753.269159 | 6.744112435e-05 | 1.260389295 | 7.31620897e-05
| 3753.189158 | 6.869896749e-05 | 1.260398272 | 7.384913019e-05
| 3753.109157 | 5.909888396e-05 | 1.260405969 | 6.92941894e-05
| 3753.029157 | 4.7160971e-05 | 1.260412006 | 6.361467496e-05
| 3752.949156 | 3.492086452e-05 | 1.260419337 | 5.778480975e-05
| 3752.869155 | 1.207017777e-05 | 1.260430884 | 4.681457927e-05
| 3752.789155 | -2.947966001e-05 | 1.26043991 | 2.681647611e-05
| 3752.709154 | -8.244012049e-05 | 1.260442891 | 1.322811868e-06
| 3752.629153 | -0.0001426269544 | 1.260438055 | -2.763928317e-05
| 3752.549153 | -0.0002042051133 | 1.260423682 | -5.724489798e-05
| 3752.469152 | -0.0002525187203 | 1.260399052 | -8.040938155e-05
| 3752.389151 | -0.000279278953 | 1.260374619 | -9.315966099e-05
| 3752.30915 | -0.0003060391857 | 1.260355026 | -0.0001059256522
| 3752.22915 | -0.0003416202777 | 1.260330159 | -0.0001229381414
| 3752.149149 | -0.0003638480703 | 1.260296587 | -0.0001334700198
| 3752.069148 | -0.0003683584328 | 1.260262512 | -0.0001354377235
| 3751.989148 | -0.0003571186764 | 1.260230066 | -0.0001297983288
| 3751.909147 | -0.0003410385365 | 1.26020374 | -0.0001218386026
| 3751.829146 | -0.0003249583967 | 1.260174531 | -0.0001138690543
| 3751.749146 | -0.0002891467304 | 1.26014535 | -9.636214829e-05
| 3751.669145 | -0.0002395270539 | 1.260123496 | -7.22039338e-05
| 3751.589144 | -0.0001861654163 | 1.260110494 | -4.626450086e-05
| 3751.509143 | -0.0001343249655 | 1.260104454 | -2.108172718e-05
| 3751.429143 | -8.957023793e-05 | 1.26010713 | 6.488860503e-07
| 3751.349142 | -6.340298673e-05 | 1.26011264 | 1.338644376e-05
| 3751.269141 | -4.73628472e-05 | 1.260115358 | 2.123823795e-05
| 3751.189141 | -3.08307806e-05 | 1.260115166 | 2.933757037e-05
| 3751.10914 | -1.116660956e-05 | 1.260118208 | 3.894082521e-05
| 3751.029139 | -1.182011689e-06 | 1.260123631 | 4.385746943e-05
| 3750.949139 | 2.610335637e-06 | 1.260127729 | 4.57851031e-05
| 3750.869138 | 1.921690447e-06 | 1.260130579 | 4.555058109e-05
| 3750.789137 | -1.240076407e-06 | 1.260131423 | 4.412693643e-05
| 3750.709137 | -3.435295548e-06 | 1.260130736 | 4.317549863e-05
| 3750.629136 | -5.630514588e-06 | 1.260130313 | 4.222315974e-05
| 3750.549135 | -8.601931868e-06 | 1.260129099 | 4.089809029e-05
| 3750.469134 | -1.150250633e-05 | 1.260127991 | 3.960687148e-05
| 3750.389134 | -1.364772213e-05 | 1.260126457 | 3.868221231e-05
| 3750.309133 | -1.620774434e-05 | 1.260126722 | 3.75510673e-05
| 3750.229132 | -2.181507634e-05 | 1.260126626 | 3.494762184e-05
| 3750.149132 | -2.817120701e-05 | 1.26012713 | 3.198002995e-05
| 3750.069131 | -3.473126411e-05 | 1.260127589 | 2.891384519e-05
| 3749.98913 | -4.357396949e-05 | 1.260132373 | 2.472954108e-05
| 3749.90913 | -6.693417268e-05 | 1.26013758 | 1.352354041e-05
| 3749.829129 | -0.000100145465 | 1.260139662 | -2.436408889e-06
| 3749.749128 | -0.0001404251548 | 1.260136531 | -2.179807054e-05
| 3749.669127 | -0.0001855074156 | 1.260128569 | -4.34671448e-05
| 3749.589127 | -0.0002294249009 | 1.260109772 | -6.45380574e-05
| 3749.509126 | -0.000250945088 | 1.260088593 | -7.47701538e-05
| 3749.429125 | -0.0002724652751 | 1.260072036 | -8.501784187e-05
| 3749.349125 | -0.0002997343733 | 1.260051914 | -9.803441038e-05
| 3749.269124 | -0.0003229461475 | 1.26002488 | -0.0001090660802
| 3749.189123 | -0.000331518659 | 1.259993415 | -0.000113002794
| 3749.109123 | -0.0003213585707 | 1.259960803 | -0.0001078751536
| 3749.029122 | -0.0002937624691 | 1.259935298 | -9.433732287e-05
| 3748.949121 | -0.0002690609683 | 1.259916169 | -8.222017038e-05
| 3748.869121 | -0.000247300779 | 1.259898081 | -7.152857157e-05
| 3748.78912 | -0.0002218522057 | 1.259875981 | -5.903881306e-05
| 3748.709119 | -0.0001729717806 | 1.259858189 | -3.522847308e-05
| 3748.629118 | -0.0001265013294 | 1.25985203 | -1.262201369e-05
| 3748.549118 | -8.57344492e-05 | 1.259849975 | 7.212533399e-06
| 3748.469117 | -5.256303549e-05 | 1.259852954 | 2.335664005e-05
| 3748.389116 | -2.912047122e-05 | 1.259859023 | 3.478458283e-05
| 3748.309116 | -2.192040866e-05 | 1.259864277 | 3.835817959e-05
| 3748.229115 | -1.4720346e-05 | 1.259864576 | 4.194865077e-05
| 3748.149114 | -8.970527449e-06 | 1.259866484 | 4.483221508e-05
| 3748.069114 | -6.336081929e-06 | 1.25986688 | 4.621381098e-05
| 3747.989113 | -7.711697211e-06 | 1.259867599 | 4.565427801e-05
| 3747.909112 | -1.147172985e-05 | 1.259865045 | 4.395220489e-05
| 3747.829111 | -1.370765906e-05 | 1.259861931 | 4.298937016e-05
| 3747.749111 | -1.574767674e-05 | 1.259857638 | 4.212531113e-05
| 3747.66911 | -1.805025893e-05 | 1.259853436 | 4.113389247e-05
| 3747.589109 | -2.047623568e-05 | 1.25984747 | 4.008875768e-05
| 3747.509109 | -2.10362406e-05 | 1.259841147 | 3.994771556e-05
| 3747.429108 | -1.939859294e-05 | 1.259833955 | 4.087306626e-05
| 3747.349107 | -1.574822412e-05 | 1.259827725 | 4.276914443e-05
| 3747.269107 | -1.151752136e-05 | 1.259821547 | 4.49459863e-05
| 3747.189106 | -7.937490285e-06 | 1.259816268 | 4.680501281e-05
| 3747.109105 | -4.357459101e-06 | 1.259809206 | 4.867026411e-05
| 3747.029105 | 4.401487798e-06 | 1.259802677 | 5.3040028e-05
| 3746.949104 | 1.46857154e-05 | 1.259797647 | 5.81430059e-05
| 3746.869103 | 2.547107812e-05 | 1.25979435 | 6.348278758e-05
| 3746.789102 | 3.604232289e-05 | 1.259792206 | 6.871521705e-05
| 3746.709102 | 4.516240214e-05 | 1.259792546 | 7.323700089e-05
| 3746.629101 | 4.885871013e-05 | 1.259793108 | 7.513321572e-05
| 3746.5491 | 5.185873616e-05 | 1.259793091 | 7.66945156e-05
| 3746.4691 | 5.43489063e-05 | 1.259793528 | 7.800753754e-05
| 3746.389099 | 5.539665942e-05 | 1.25979508 | 7.861861388e-05
| 3746.309098 | 5.243663374e-05 | 1.259797102 | 7.728823986e-05
| 3746.229098 | 4.578968052e-05 | 1.259798548 | 7.417520574e-05
| 3746.149097 | 3.678620225e-05 | 1.25979842 | 6.992683055e-05
| 3746.069096 | 2.842127776e-05 | 1.259796878 | 6.599227241e-05
| 3745.989095 | 2.278122877e-05 | 1.259795048 | 6.337755761e-05
| 3745.909095 | 1.714117967e-05 | 1.259795262 | 6.075563164e-05
| 3745.829094 | 6.644074557e-06 | 1.259795377 | 5.57827259e-05
| 3745.749093 | -4.221489074e-06 | 1.259794379 | 5.063510822e-05
| 3745.669093 | -1.515793348e-05 | 1.259793325 | 4.545315387e-05
| 3745.589092 | -2.684162821e-05 | 1.259792808 | 3.990735206e-05
| 3745.509091 | -4.108175198e-05 | 1.25979164 | 3.312595668e-05
| 3745.429091 | -5.195367903e-05 | 1.259790136 | 2.797610466e-05
| 3745.34909 | -6.239376976e-05 | 1.259792246 | 2.302247332e-05
| 3745.269089 | -8.07006588e-05 | 1.259797929 | 1.424734482e-05
| 3745.189089 | -0.0001132249426 | 1.259803912 | -1.412842513e-06
| 3745.109088 | -0.0001566653204 | 1.259806384 | -2.234679128e-05
| 3745.029087 | -0.0002109553696 | 1.259804659 | -4.852027919e-05
| 3744.949086 | -0.0002722363478 | 1.259793492 | -7.804679589e-05
| 3744.869086 | -0.0003246294262 | 1.259772821 | -0.0001032374926
| 3744.789085 | -0.000357829715 | 1.259750298 | -0.0001191289913
| 3744.709084 | -0.0003910300036 | 1.259735679 | -0.0001350489049
| 3744.629084 | -0.0004472781106 | 1.259715429 | -0.0001621103495
| 3744.549083 | -0.0004958369599 | 1.259681145 | -0.0001853995522
| 3744.469082 | -0.0005288874141 | 1.25964161 | -0.0002011605609
| 3744.389082 | -0.0005431679504 | 1.259596543 | -0.0002078122551
| 3744.309081 | -0.0005334078656 | 1.259554113 | -0.0002028305021
| 3744.22908 | -0.0005161657373 | 1.259517474 | -0.0001942452379
| 3744.149079 | -0.0004979655791 | 1.259480633 | -0.0001851945559
| 3744.069079 | -0.0004645367133 | 1.259439898 | -0.000168753623
| 3743.989078 | -0.0004051996258 | 1.259404268 | -0.0001397819072
| 3743.909077 | -0.0003348790142 | 1.25937968 | -0.0001055287757
| 3743.829077 | -0.0002615087 | 1.259364614 | -6.983135028e-05
| 3743.749076 | -0.0001907016515 | 1.259360424 | -3.541320832e-05
| 3743.669075 | -0.0001370743311 | 1.259365752 | -9.34925874e-06
| 3743.589075 | -0.0001080340785 | 1.259369911 | 4.810679134e-06
| 3743.509074 | -7.899382605e-05 | 1.259366049 | 1.900016371e-05
| 3743.429073 | -3.69030425e-05 | 1.25936603 | 3.949788323e-05
| 3743.349073 | -3.124450935e-06 | 1.259373479 | 5.59429778e-05
| 3743.269072 | 1.954336004e-05 | 1.259382054 | 6.700247482e-05
| 3743.189071 | 3.19131118e-05 | 1.25939166 | 7.307008545e-05
| 3743.10907 | 3.347312542e-05 | 1.259397884 | 7.391361637e-05
| 3743.02907 | 3.503313893e-05 | 1.259401188 | 7.476774243e-05
| 3742.949069 | 3.305344995e-05 | 1.259404127 | 7.39084071e-05
| 3742.869068 | 2.800173838e-05 | 1.25940462 | 7.156962973e-05
| 3742.789068 | 2.144566547e-05 | 1.259403097 | 6.85092604e-05
| 3742.709067 | 1.592561741e-05 | 1.259398631 | 6.59614127e-05
| 3742.629066 | 1.409412474e-05 | 1.259393154 | 6.520423946e-05
| 3742.549066 | 1.47714909e-05 | 1.259387304 | 6.566396956e-05
| 3742.469065 | 1.661150695e-05 | 1.259381901 | 6.66854403e-05
| 3742.389064 | 1.93045186e-05 | 1.25937534 | 6.812451585e-05
| 3742.309063 | 2.738458891e-05 | 1.259369242 | 7.217219637e-05
| 3742.229063 | 3.702527826e-05 | 1.259365414 | 7.696795159e-05
| 3742.149062 | 4.579566737e-05 | 1.259363601 | 8.133484268e-05
| 3742.069061 | 5.194472764e-05 | 1.259363229 | 8.442644414e-05
| 3741.989061 | 5.419916725e-05 | 1.25936405 | 8.562657175e-05
| 3741.90906 | 5.199914806e-05 | 1.25936402 | 8.467131748e-05
| 3741.829059 | 4.979912899e-05 | 1.259364203 | 8.371524098e-05
| 3741.749059 | 4.146067017e-05 | 1.259365321 | 7.978096967e-05
| 3741.669058 | 2.748556214e-05 | 1.259364366 | 7.312255909e-05
| 3741.589057 | 9.906555141e-06 | 1.259360906 | 6.472655905e-05
| 3741.509057 | -9.053609673e-06 | 1.259353887 | 5.567399373e-05
| 3741.429056 | -2.567261633e-05 | 1.259343044 | 4.776983769e-05
| 3741.349055 | -3.478405682e-05 | 1.259330135 | 4.351164927e-05
| 3741.269054 | -3.978410036e-05 | 1.259318178 | 4.124250024e-05
| 3741.189054 | -4.428608816e-05 | 1.259305659 | 3.921681916e-05
| 3741.109053 | -4.564610005e-05 | 1.259291479 | 3.87201813e-05
| 3741.029052 | -3.962755428e-05 | 1.259276848 | 4.180167047e-05
| 3740.949052 | -2.848972794e-05 | 1.259264328 | 4.735688965e-05
| 3740.869051 | -1.374248009e-05 | 1.259253629 | 5.465519115e-05
| 3740.78905 | 1.789264645e-06 | 1.259247078 | 6.231866105e-05
| 3740.70905 | 1.000333613e-05 | 1.259241665 | 6.643110093e-05
| 3740.629049 | 1.82174075e-05 | 1.259234246 | 7.05512356e-05
| 3740.549048 | 2.981085994e-05 | 1.259227642 | 7.63067207e-05
| 3740.469047 | 4.1752398e-05 | 1.259223014 | 8.222382957e-05
| 3740.389047 | 5.065577168e-05 | 1.259219996 | 8.666234664e-05
| 3740.309046 | 5.617581962e-05 | 1.259216921 | 8.946109029e-05
| 3740.229045 | 5.963818354e-05 | 1.259213456 | 9.126386975e-05
| 3740.149045 | 6.181910489e-05 | 1.259209181 | 9.244853719e-05
| 3740.069044 | 6.341911886e-05 | 1.259204218 | 9.335423159e-05
| 3739.989043 | 6.546835792e-05 | 1.259197957 | 9.448267534e-05
| 3739.909043 | 7.034840041e-05 | 1.259191216 | 9.698549404e-05
| 3739.829042 | 7.771197641e-05 | 1.25918482 | 0.0001006912948
| 3739.749041 | 8.692080723e-05 | 1.259179472 | 0.0001052880194
| 3739.669041 | 9.737240876e-05 | 1.2591752 | 0.0001104834828
| 3739.58904 | 0.0001075795303 | 1.259173389 | 0.0001155513346
| 3739.509039 | 0.0001125395734 | 1.259172148 | 0.0001180730057
| 3739.429038 | 0.0001174996166 | 1.259169806 | 0.0001205989596
| 3739.349038 | 0.0001234279429 | 1.259168425 | 0.0001235909156
| 3739.269037 | 0.000128019258 | 1.259168458 | 0.0001259292968
| 3739.189036 | 0.000128884706 | 1.259169471 | 0.0001264572722
| 3739.109036 | 0.0001251246734 | 1.259170371 | 0.0001247426155
| 3739.029035 | 0.0001174615623 | 1.259169378 | 0.0001211422799
| 3738.949034 | 0.00011105981 | 1.25916659 | 0.0001181603347
| 3738.869034 | 0.000105659763 | 1.259163758 | 0.0001156642415
| 3738.789033 | 9.947556504e-05 | 1.259161585 | 0.0001127852453
| 3738.709032 | 8.835546828e-05 | 1.259158455 | 0.000107515918
| 3738.629031 | 7.844183679e-05 | 1.259152408 | 0.0001028426647
| 3738.549031 | 7.051664429e-05 | 1.259145742 | 9.913603172e-05
| 3738.46903 | 6.563414501e-05 | 1.259137768 | 9.69100651e-05
| 3738.389029 | 6.391412999e-05 | 1.259130852 | 9.621390812e-05
| 3738.309029 | 6.219411509e-05 | 1.259124135 | 9.551700486e-05
| 3738.229028 | 6.171611037e-05 | 1.259117561 | 9.542200422e-05
| 3738.149027 | 6.292528902e-05 | 1.25911111 | 9.614495844e-05
| 3738.069027 | 6.553185498e-05 | 1.259105767 | 9.754155504e-05
| 3737.989026 | 6.894993675e-05 | 1.25910119 | 9.932895163e-05
| 3737.909025 | 7.222996521e-05 | 1.259098537 | 0.0001010420655
| 3737.829025 | 7.31323147e-05 | 1.259096468 | 0.0001015995888
| 3737.749024 | 7.373231985e-05 | 1.259095269 | 0.0001020071157
| 3737.669023 | 7.279896925e-05 | 1.259095346 | 0.0001016658637
| 3737.589022 | 6.846193515e-05 | 1.259097289 | 9.966613744e-05
| 3737.509022 | 5.798184408e-05 | 1.259099936 | 9.46833038e-05
| 3737.429021 | 3.948112887e-05 | 1.259102441 | 8.580952485e-05
| 3737.34902 | 1.374143955e-05 | 1.259101105 | 7.343810528e-05
| 3737.26902 | -1.148038733e-05 | 1.259095778 | 6.133288349e-05
| 3737.189019 | -3.028055075e-05 | 1.259088459 | 5.235062061e-05
| 3737.109018 | -4.908071429e-05 | 1.259086624 | 4.334670577e-05
| 3737.029018 | -8.83948063e-05 | 1.259082635 | 2.439719139e-05
| 3736.949017 | -0.0001290915754 | 1.259069013 | 4.813452034e-06
| 3736.869016 | -0.0001656527165 | 1.259050209 | -1.274410083e-05
| 3736.789015 | -0.0001947078939 | 1.259025516 | -2.663704606e-05
| 3736.709015 | -0.0002107880337 | 1.258997022 | -3.421930519e-05
| 3736.629014 | -0.0002113222549 | 1.258969676 | -3.426222244e-05
| 3736.549013 | -0.0002098822423 | 1.258944683 | -3.335608251e-05
| 3736.469013 | -0.0002005714501 | 1.258916518 | -2.861765731e-05
| 3736.389012 | -0.0001767125496 | 1.258889689 | -1.682391268e-05
| 3736.309011 | -0.0001396722276 | 1.258866867 | 1.351749989e-06
| 3736.229011 | -9.510702811e-05 | 1.258851532 | 2.315070383e-05
| 3736.14901 | -4.897475109e-05 | 1.258843872 | 4.568086378e-05
| 3736.069009 | -1.27058154e-05 | 1.258844563 | 6.339197944e-05
| 3735.989009 | 7.414359497e-06 | 1.258845033 | 7.326702181e-05
| 3735.909008 | 2.753453452e-05 | 1.258841671 | 8.315762733e-05
| 3735.829007 | 5.564140918e-05 | 1.258841516 | 9.691239152e-05
| 3735.749006 | 7.609275344e-05 | 1.258847792 | 0.000106926469
| 3735.669006 | 8.643684388e-05 | 1.258854598 | 0.000112032962
| 3735.589005 | 8.712353623e-05 | 1.2588623 | 0.0001124484689
| 3735.509004 | 7.856346173e-05 | 1.258866121 | 0.0001083909566
| 3735.429004 | 7.05358601e-05 | 1.258867182 | 0.0001046026797
| 3735.349003 | 6.257579082e-05 | 1.258867766 | 0.0001008489077
| 3735.269002 | 5.019854136e-05 | 1.258869085 | 9.494779796e-05
| 3735.189002 | 3.083397357e-05 | 1.258867333 | 8.566670096e-05
| 3735.109001 | 1.1441805e-05 | 1.258861816 | 7.638681014e-05
| 3735.029 | -5.834568358e-06 | 1.258853483 | 6.814492538e-05
| 3734.948999 | -2.041509053e-05 | 1.258843284 | 6.121896454e-05
| 3734.868999 | -3.011206585e-05 | 1.258830975 | 5.667210398e-05
| 3734.788998 | -3.427210196e-05 | 1.258819642 | 5.480939573e-05
| 3734.708997 | -3.84321382e-05 | 1.258808875 | 5.294441704e-05
| 3734.628997 | -4.202414774e-05 | 1.258797442 | 5.135789378e-05
| 3734.548996 | -4.238192933e-05 | 1.258784891 | 5.134617645e-05
| 3734.468995 | -3.920565282e-05 | 1.258773012 | 5.304776168e-05
| 3734.388995 | -3.276834719e-05 | 1.258761166 | 5.633275768e-05
| 3734.308994 | -2.308826295e-05 | 1.258751887 | 6.118218721e-05
| 3734.228993 | -1.637981343e-05 | 1.258743739 | 6.458438706e-05
| 3734.148993 | -1.00477583e-05 | 1.258735028 | 6.780628694e-05
| 3734.068992 | -7.21862424e-07 | 1.258725511 | 7.248540622e-05
| 3733.988991 | 1.332655365e-05 | 1.258718004 | 7.944990354e-05
| 3733.90899 | 2.732667532e-05 | 1.258712917 | 8.638148877e-05
| 3733.82899 | 3.969356072e-05 | 1.258710382 | 9.250993262e-05
| 3733.748989 | 4.693110739e-05 | 1.258708771 | 9.614395049e-05
| 3733.668988 | 5.137114607e-05 | 1.25870662 | 9.842174106e-05
| 3733.588988 | 5.590478972e-05 | 1.258703732 | 0.0001007480907
| 3733.508987 | 6.10248343e-05 | 1.258702166 | 0.0001033539682
| 3733.428986 | 6.29492597e-05 | 1.258701205 | 0.0001044054961
| 3733.348986 | 6.278579605e-05 | 1.258700157 | 0.0001044433801
| 3733.268985 | 6.113852873e-05 | 1.25869855 | 0.0001037628799
| 3733.188984 | 5.876866567e-05 | 1.258696762 | 0.000102732128
| 3733.108983 | 5.708865099e-05 | 1.258694494 | 0.0001020383643
| 3733.028983 | 5.540863645e-05 | 1.258693647 | 0.0001013387824
| 3732.948982 | 5.17899404e-05 | 1.258693112 | 9.969622173e-05
| 3732.868981 | 4.582915437e-05 | 1.258693764 | 9.691109303e-05
| 3732.788981 | 3.70936556e-05 | 1.258694183 | 9.277896658e-05
| 3732.70898 | 2.325353531e-05 | 1.258696227 | 8.616037574e-05
| 3732.628979 | 1.878117204e-06 | 1.258694678 | 7.589575943e-05
| 3732.548979 | -1.630968955e-05 | 1.25869099 | 6.718795888e-05
| 3732.468978 | -3.214582732e-05 | 1.258687281 | 5.962231607e-05
| 3732.388977 | -5.123424222e-05 | 1.258688505 | 5.045613698e-05
| 3732.308977 | -9.067458525e-05 | 1.258687128 | 3.141293797e-05
| 3732.228976 | -0.0001328138474 | 1.25867715 | 1.109306459e-05
| 3732.148975 | -0.0001731001467 | 1.258661502 | -8.304040516e-06
| 3732.068974 | -0.0002080451092 | 1.25864058 | -2.508504373e-05
| 3731.988974 | -0.0002334986434 | 1.258613637 | -3.72302195e-05
| 3731.908973 | -0.0002400187 | 1.258587433 | -4.017950062e-05
| 3731.828972 | -0.0002465387568 | 1.258564117 | -4.314064693e-05
| 3731.748972 | -0.0002461444699 | 1.258537765 | -4.272950133e-05
| 3731.668971 | -0.0002359599398 | 1.258512342 | -3.756488296e-05
| 3731.58897 | -0.0002151520808 | 1.258488521 | -2.724450783e-05
| 3731.50897 | -0.0001857918256 | 1.258469561 | -1.278798177e-05
| 3731.428969 | -0.0001535192931 | 1.2584578 | 3.054423118e-06
| 3731.348968 | -0.0001321570469 | 1.258450978 | 1.357519791e-05
| 3731.268967 | -0.0001171969167 | 1.258442549 | 2.099205771e-05
| 3731.188967 | -0.0001010672638 | 1.258432528 | 2.898427096e-05
| 3731.108966 | -7.762705987e-05 | 1.258424992 | 4.051918112e-05
| 3731.028965 | -6.100618027e-05 | 1.258422369 | 4.871999595e-05
| 3730.948965 | -4.948197492e-05 | 1.258418871 | 5.444790809e-05
| 3730.868964 | -4.191369658e-05 | 1.258416212 | 5.824998292e-05
| 3730.788963 | -3.727374904e-05 | 1.258412205 | 6.063469144e-05
| 3730.708963 | -3.563373485e-05 | 1.258407881 | 6.156283207e-05
| 3730.628962 | -3.399372052e-05 | 1.258401177 | 6.250104087e-05
| 3730.548961 | -3.115429451e-05 | 1.258394599 | 6.402176107e-05
| 3730.468961 | -2.738594787e-05 | 1.258387158 | 6.59977237e-05
| 3730.38896 | -2.311550984e-05 | 1.258380429 | 6.82148552e-05
| 3730.308959 | -1.815546664e-05 | 1.258373073 | 7.076996727e-05
| 3730.228958 | -1.284021567e-05 | 1.258367003 | 7.34924583e-05
| 3730.148958 | -9.118626146e-06 | 1.258360571 | 7.544196631e-05
| 3730.068957 | -6.326601937e-06 | 1.258354174 | 7.693958506e-05
| 3729.988956 | -3.085100211e-06 | 1.258346222 | 7.86623863e-05
| 3729.908956 | 2.962952312e-06 | 1.25833883 | 8.174725529e-05
| 3729.828955 | 9.508320401e-06 | 1.258331773 | 8.507264105e-05
| 3729.748954 | 1.64941164e-05 | 1.258325785 | 8.8607781e-05
| 3729.668954 | 2.234365837e-05 | 1.258320184 | 9.158906897e-05
| 3729.588953 | 2.606369065e-05 | 1.25831487 | 9.353401211e-05
| 3729.508952 | 2.978372306e-05 | 1.258307753 | 9.548674249e-05
| 3729.428951 | 3.694960953e-05 | 1.258301174 | 9.911261171e-05
| 3729.348951 | 4.434547874e-05 | 1.258295345 | 0.0001028472921
| 3729.26895 | 5.162554198e-05 | 1.258290383 | 0.0001065221598
| 3729.188949 | 5.894980786e-05 | 1.25828542 | 0.0001102187029
| 3729.108949 | 6.654987387e-05 | 1.25828202 | 0.0001140428538
| 3729.028948 | 7.095259921e-05 | 1.258278764 | 0.0001163119197
| 3728.948947 | 7.495263392e-05 | 1.258274961 | 0.0001183876336
| 3728.868947 | 8.050533925e-05 | 1.258270691 | 0.0001212204409
| 3728.788946 | 8.825116433e-05 | 1.258268122 | 0.0001251125338
| 3728.708945 | 9.441121796e-05 | 1.258267301 | 0.0001282261884
| 3728.628945 | 9.716060762e-05 | 1.258268159 | 0.0001296742248
| 3728.548944 | 9.539613248e-05 | 1.258268817 | 0.0001289281132
| 3728.468943 | 9.055520317e-05 | 1.258269393 | 0.0001266862294
| 3728.388942 | 8.451515072e-05 | 1.25826853 | 0.000123867282
| 3728.308942 | 7.847509813e-05 | 1.258270341 | 0.0001210367057
| 3728.228941 | 6.024843147e-05 | 1.258272185 | 0.0001122790846
| 3728.14894 | 3.69651423e-05 | 1.258269879 | 0.0001010796871
| 3728.06894 | 1.125007741e-05 | 1.258264039 | 8.871235117e-05
| 3727.988939 | -1.461922126e-05 | 1.258254351 | 7.628611026e-05
| 3727.908938 | -3.717941737e-05 | 1.258239162 | 6.549265166e-05
| 3727.828938 | -4.613115382e-05 | 1.258222698 | 6.132335998e-05
| 3727.748937 | -5.337121671e-05 | 1.258208814 | 5.797538922e-05
| 3727.668936 | -5.929106634e-05 | 1.258193416 | 5.527611166e-05
| 3727.588935 | -6.167058035e-05 | 1.258176852 | 5.430398004e-05
| 3727.508935 | -5.495052199e-05 | 1.258159379 | 5.77621835e-05
| 3727.428934 | -4.119493626e-05 | 1.258145221 | 6.462859372e-05
| 3727.348933 | -2.415467755e-05 | 1.25813435 | 7.30788906e-05
| 3727.268933 | -9.52453711e-06 | 1.258127926 | 8.033780289e-05
| 3727.188932 | -8.324615975e-07 | 1.258121925 | 8.470652102e-05
| 3727.108931 | 7.859614054e-06 | 1.258115162 | 8.907878426e-05
| 3727.028931 | 1.98955053e-05 | 1.258110065 | 9.507072098e-05
| 3726.94893 | 2.756634479e-05 | 1.258108535 | 9.892374226e-05
| 3726.868929 | 2.948144933e-05 | 1.258106933 | 9.997703201e-05
| 3726.788929 | 2.571570461e-05 | 1.258105819 | 9.826438769e-05
| 3726.708928 | 1.643562384e-05 | 1.258101419 | 9.388318714e-05
| 3726.628927 | 9.711679634e-06 | 1.258095111 | 9.075385857e-05
| 3726.548926 | 3.308823885e-06 | 1.258088687 | 8.778117031e-05
| 3726.468926 | -5.576711289e-06 | 1.258082287 | 8.360030966e-05
| 3726.388925 | -1.789577393e-05 | 1.258073072 | 7.776103371e-05
| 3726.308924 | -2.725585526e-05 | 1.258060763 | 7.337497954e-05
| 3726.228924 | -3.128520923e-05 | 1.258046735 | 7.159029284e-05
| 3726.148923 | -2.989507159e-05 | 1.258033081 | 7.24411195e-05
| 3726.068922 | -2.524009767e-05 | 1.258020046 | 7.487805843e-05
| 3725.988922 | -1.968004925e-05 | 1.258008497 | 7.774905116e-05
| 3725.908921 | -1.412000098e-05 | 1.257995042 | 8.062867341e-05
| 3725.82892 | 9.64746653e-07 | 1.25798194 | 8.814207039e-05
| 3725.748919 | 1.877730436e-05 | 1.257972474 | 9.696724752e-05
| 3725.668919 | 3.72243576e-05 | 1.25796544 | 0.0001060908416
| 3725.588918 | 5.479474588e-05 | 1.257961087 | 0.000114776305
| 3725.508917 | 6.919487117e-05 | 1.25795987 | 0.0001219053032
| 3725.428917 | 7.48162059e-05 | 1.257959114 | 0.0001247599888
| 3725.348916 | 7.933624528e-05 | 1.257956358 | 0.0001270876943
| 3725.268915 | 8.328121729e-05 | 1.25795429 | 0.0001291325486
| 3725.188915 | 8.560069213e-05 | 1.257952503 | 0.0001303850867
| 3725.108914 | 8.344067328e-05 | 1.257951315 | 0.0001294546914
| 3725.028913 | 7.786848809e-05 | 1.25794786 | 0.000126873526
| 3724.948913 | 7.317116702e-05 | 1.257943183 | 0.0001247235727
| 3724.868912 | 6.921113266e-05 | 1.257937862 | 0.0001229353135
| 3724.788911 | 6.471328706e-05 | 1.257933102 | 0.0001208827097
| 3724.70891 | 5.687321895e-05 | 1.257927019 | 0.0001172090226
| 3724.62891 | 5.038386602e-05 | 1.257918932 | 0.0001142017134
| 3724.548909 | 4.58009043e-05 | 1.257909981 | 0.0001121262447
| 3724.468908 | 4.356890645e-05 | 1.257900416 | 0.0001111979902
| 3724.388908 | 4.374403026e-05 | 1.257890806 | 0.0001114418115
| 3724.308907 | 4.550404549e-05 | 1.257881766 | 0.0001124547257
| 3724.228906 | 4.726406087e-05 | 1.257872517 | 0.0001134686761
| 3724.148906 | 5.219193224e-05 | 1.257862858 | 0.0001160268736
| 3724.068905 | 5.975155978e-05 | 1.257854374 | 0.0001198612558
| 3723.988904 | 6.870930784e-05 | 1.257847101 | 0.0001243710989
| 3723.908903 | 7.814939e-05 | 1.257841491 | 0.0001291085108
| 3723.828903 | 8.645191623e-05 | 1.257837652 | 0.0001332842741
| 3723.748902 | 9.098403407e-05 | 1.257834835 | 0.0001356197757
| 3723.668901 | 9.346405557e-05 | 1.257831424 | 0.0001369588751
| 3723.588901 | 9.571099141e-05 | 1.257828282 | 0.0001381833318
| 3723.5089 | 9.651099829e-05 | 1.257825922 | 0.0001386997504
| 3723.428899 | 9.340046601e-05 | 1.257823881 | 0.0001373105247
| 3723.348899 | 8.77052768e-05 | 1.257820607 | 0.0001346682265
| 3723.268898 | 8.004766439e-05 | 1.257816529 | 0.0001310738417
| 3723.188897 | 7.17782412e-05 | 1.25781011 | 0.0001271920289
| 3723.108897 | 6.729820231e-05 | 1.257803113 | 0.0001251581103
| 3723.028896 | 6.281816328e-05 | 1.257797035 | 0.0001231199638
| 3722.948895 | 5.629392884e-05 | 1.257790639 | 0.0001200876707
| 3722.868894 | 4.926707926e-05 | 1.257782909 | 0.0001168165862
| 3722.788894 | 4.354468415e-05 | 1.257774222 | 0.0001141850913
| 3722.708893 | 3.95446493e-05 | 1.257765012 | 0.0001123947908
| 3722.628892 | 3.689566034e-05 | 1.257755741 | 0.0001112627795
| 3722.548892 | 3.56677937e-05 | 1.257746356 | 0.0001108234805
| 3722.468891 | 3.514778924e-05 | 1.257737383 | 0.0001107271174
| 3722.38889 | 3.476665663e-05 | 1.257728155 | 0.0001106996137
| 3722.30889 | 3.524666087e-05 | 1.257718672 | 0.0001110927964
| 3722.228889 | 3.764666602e-05 | 1.257708835 | 0.0001124229223
| 3722.148888 | 4.19222681e-05 | 1.257699535 | 0.0001146643252
| 3722.068887 | 4.821125218e-05 | 1.257690559 | 0.0001178851551
| 3721.988887 | 5.580013206e-05 | 1.257683429 | 0.0001217308987
| 3721.908886 | 6.084017581e-05 | 1.257676988 | 0.000124332024
| 3721.828885 | 6.588021971e-05 | 1.257669767 | 0.0001269368949
| 3721.748885 | 7.44472208e-05 | 1.257662752 | 0.0001312591719
| 3721.668884 | 8.441610833e-05 | 1.257658124 | 0.0001362536072
| 3721.588883 | 9.297816811e-05 | 1.25765519 | 0.0001405550635
| 3721.508883 | 9.857821688e-05 | 1.257654213 | 0.0001434045919
| 3721.428882 | 9.955558859e-05 | 1.25765333 | 0.0001440016152
| 3721.348881 | 9.796195886e-05 | 1.257652234 | 0.0001433470263
| 3721.268881 | 9.524193513e-05 | 1.257650476 | 0.0001421466715
| 3721.18888 | 9.139877202e-05 | 1.257650262 | 0.0001403918822
| 3721.108879 | 8.059867803e-05 | 1.257649935 | 0.0001352478026
| 3721.028878 | 6.610026178e-05 | 1.257647633 | 0.0001283106418
| 3720.948878 | 4.945309636e-05 | 1.257643199 | 0.000120336086
| 3720.868877 | 3.157283661e-05 | 1.257636807 | 0.0001117694579
| 3720.788876 | 1.458418073e-05 | 1.257626721 | 0.0001036541666
| 3720.708876 | 5.840104764e-06 | 1.257615999 | 9.955913204e-05
| 3720.628875 | -2.903971347e-06 | 1.257607733 | 9.545254333e-05
| 3720.548874 | -1.564096907e-05 | 1.257598881 | 8.940273463e-05
| 3720.468874 | -2.93444643e-05 | 1.257587615 | 8.289299692e-05
| 3720.388873 | -4.043482684e-05 | 1.257574444 | 7.76654613e-05
| 3720.308872 | -4.787489162e-05 | 1.257559821 | 7.42235663e-05
| 3720.228871 | -4.998031564e-05 | 1.257545574 | 7.337977236e-05
| 3720.148871 | -5.142032824e-05 | 1.257532297 | 7.28557966e-05
| 3720.06887 | -5.170853318e-05 | 1.257518569 | 7.289537755e-05
| 3719.988869 | -4.964311925e-05 | 1.257504577 | 7.408343219e-05
| 3719.908869 | -4.420307187e-05 | 1.257490841 | 7.691523334e-05
| 3719.828868 | -3.584661183e-05 | 1.257478122 | 8.116395678e-05
| 3719.748867 | -2.574595262e-05 | 1.257467202 | 8.625462894e-05
| 3719.668867 | -1.676499616e-05 | 1.257457926 | 9.079204891e-05
| 3719.588866 | -1.076494391e-05 | 1.257449088 | 9.387462748e-05
| 3719.508865 | -4.764891812e-06 | 1.257438371 | 9.696627009e-05
| 3719.428865 | 6.783729281e-06 | 1.25742825 | 0.0001027600123
| 3719.348864 | 1.866588228e-05 | 1.257420328 | 0.0001087062365
| 3719.268863 | 2.991006747e-05 | 1.257413583 | 0.0001143361871
| 3719.188862 | 4.022513235e-05 | 1.257407852 | 0.0001195086688
| 3719.108862 | 4.902520895e-05 | 1.257403656 | 0.0001239355582
| 3719.028861 | 5.302340449e-05 | 1.257399538 | 0.0001260213105
| 3718.94886 | 5.642343413e-05 | 1.257394144 | 0.0001278216104
| 3718.86886 | 6.033727969e-05 | 1.257388643 | 0.0001298730312
| 3718.788859 | 6.478993529e-05 | 1.257383625 | 0.0001321849611
| 3718.708858 | 6.758995956e-05 | 1.257379268 | 0.0001336881243
| 3718.628858 | 6.896713489e-05 | 1.257374751 | 0.0001344984106
| 3718.548857 | 6.924656854e-05 | 1.257370049 | 0.0001347744069
| 3718.468856 | 6.881970345e-05 | 1.257365075 | 0.0001347073592
| 3718.388855 | 6.809969711e-05 | 1.257359758 | 0.0001344990408
| 3718.308855 | 6.737969093e-05 | 1.25735473 | 0.0001342893652
| 3718.228854 | 6.502332813e-05 | 1.257349738 | 0.0001332816196
| 3718.148853 | 6.154266663e-05 | 1.257344467 | 0.0001317269634
| 3718.068853 | 5.688853796e-05 | 1.257338668 | 0.0001296025742
| 3717.988852 | 5.099667626e-05 | 1.257332518 | 0.0001268762344
| 3717.908851 | 4.379661357e-05 | 1.257324677 | 0.0001235199739
| 3717.828851 | 3.944252749e-05 | 1.257315966 | 0.0001215556792
| 3717.74885 | 3.544249263e-05 | 1.257307723 | 0.0001197617749
| 3717.668849 | 3.01029734e-05 | 1.257299406 | 0.0001173149501
| 3717.588849 | 2.295284759e-05 | 1.257289588 | 0.0001139922711
| 3717.508848 | 1.759280105e-05 | 1.257277835 | 0.0001115518675
| 3717.428847 | 1.564809306e-05 | 1.257264967 | 0.0001107825412
| 3717.348846 | 1.735075579e-05 | 1.25725227 | 0.0001117913684
| 3717.268846 | 2.119790627e-05 | 1.257239909 | 0.0001138446512
| 3717.188845 | 2.555794426e-05 | 1.2572284 | 0.0001161441426
| 3717.108844 | 2.991798209e-05 | 1.257214993 | 0.0001184529933
| 3717.028844 | 4.228311148e-05 | 1.257201401 | 0.0001246675555
| 3716.948843 | 5.784298131e-05 | 1.257190217 | 0.0001324291204
| 3716.868842 | 7.529744042e-05 | 1.25718087 | 0.0001411063251
| 3716.788842 | 9.384455176e-05 | 1.2571733 | 0.0001503083188
| 3716.708841 | 0.0001128047167 | 1.25716937 | 0.0001596945419
| 3716.62884 | 0.0001229054806 | 1.257166844 | 0.0001647525845
| 3716.548839 | 0.000131905559 | 1.257161721 | 0.000169286535
| 3716.468839 | 0.0001436945679 | 1.257156409 | 0.0001751821661
| 3716.388838 | 0.0001594528789 | 1.257152739 | 0.0001830064873
| 3716.308837 | 0.0001727329943 | 1.257152294 | 0.0001896064334
| 3716.228837 | 0.0001825972703 | 1.25715281 | 0.0001945354956
| 3716.148836 | 0.0001874325905 | 1.257154252 | 0.0001970067237
| 3716.068835 | 0.0001896726101 | 1.257154344 | 0.0001982184186
| 3715.988835 | 0.000191466013 | 1.257154957 | 0.0001992097127
| 3715.908834 | 0.0001905060047 | 1.25715611 | 0.0001988549947
| 3715.828833 | 0.0001847778205 | 1.257157316 | 0.0001961735072
| 3715.748833 | 0.0001757458882 | 1.257156755 | 0.0001918885427
| 3715.668832 | 0.000164344255 | 1.257154934 | 0.0001864532902
| 3715.588831 | 0.0001525064868 | 1.257149972 | 0.0001808203894
| 3715.50883 | 0.0001461064311 | 1.257144294 | 0.0001778441783
| 3715.42883 | 0.0001397063755 | 1.257140152 | 0.0001748603359
| 3715.348829 | 0.0001303384031 | 1.257135578 | 0.0001704302205
| 3715.268828 | 0.0001203269724 | 1.257129386 | 0.0001656938892
| 3715.188828 | 0.0001122062085 | 1.257122037 | 0.000161885734
| 3715.108827 | 0.0001058061529 | 1.257114587 | 0.0001589176895
| 3715.028826 | 0.000100331356 | 1.257106871 | 0.0001564024217
| 3714.948826 | 9.65577176e-05 | 1.257099277 | 0.0001547167159
| 3714.868825 | 9.367769248e-05 | 1.25709224 | 0.0001534643587
| 3714.788824 | 9.025005103e-05 | 1.257086309 | 0.0001519392666
| 3714.708823 | 8.344999182e-05 | 1.257080139 | 0.0001487693641
| 3714.628823 | 7.629404658e-05 | 1.257072564 | 0.0001454326122
| 3714.548822 | 6.970811909e-05 | 1.25706413 | 0.0001423782307
| 3714.468821 | 6.446578104e-05 | 1.257054875 | 0.0001399836419
| 3714.388821 | 6.12999979e-05 | 1.257044926 | 0.0001386060324
| 3714.30882 | 6.129999798e-05 | 1.257035427 | 0.0001387714707
| 3714.228819 | 6.12999979e-05 | 1.257026466 | 0.000138934301
| 3714.148819 | 6.35519801e-05 | 1.257017223 | 0.0001401978767
| 3714.068818 | 6.78203812e-05 | 1.257009096 | 0.0001424403191
| 3713.988817 | 7.321569737e-05 | 1.257002075 | 0.0001452275179
| 3713.908817 | 7.833574182e-05 | 1.256996708 | 0.0001478722573
| 3713.828816 | 8.167618155e-05 | 1.256992389 | 0.0001496431519
| 3713.748815 | 8.269762811e-05 | 1.256988579 | 0.0001502795038
| 3713.668814 | 8.253762679e-05 | 1.256984542 | 0.0001503402512
| 3713.588814 | 8.194136034e-05 | 1.256981107 | 0.0001501850274
| 3713.508813 | 7.86613319e-05 | 1.256978005 | 0.0001487178886
| 3713.428812 | 7.388636217e-05 | 1.256974232 | 0.0001465241818
| 3713.348812 | 6.841443543e-05 | 1.256970177 | 0.0001439915325
| 3713.268811 | 6.265438526e-05 | 1.256965604 | 0.0001413207107
| 3713.18881 | 5.719645877e-05 | 1.256960871 | 0.0001387981215
| 3713.10881 | 5.359642738e-05 | 1.256956258 | 0.0001371820027
| 3713.028809 | 4.999639615e-05 | 1.256954042 | 0.0001355538146
| 3712.948808 | 4.173790671e-05 | 1.256953035 | 0.0001316448112
| 3712.868807 | 2.842479386e-05 | 1.256952431 | 0.0001252654319
| 3712.788807 | 1.023009405e-05 | 1.256950828 | 0.000116507052
| 3712.708806 | -1.457012153e-05 | 1.256948822 | 0.0001045246944
| 3712.628805 | -4.62050217e-05 | 1.256940925 | 8.923386228e-05
| 3712.548805 | -6.975171982e-05 | 1.256928917 | 7.791297691e-05
| 3712.468804 | -8.827188095e-05 | 1.25691765 | 6.904268881e-05
| 3712.388803 | -0.0001092833113 | 1.256909669 | 5.893885653e-05
| 3712.308803 | -0.0001456036272 | 1.256897697 | 4.137826502e-05
| 3712.228802 | -0.0001760856982 | 1.256876659 | 2.671419218e-05
| 3712.148801 | -0.0001982685341 | 1.256853129 | 1.611563043e-05
| 3712.068801 | -0.000210385583 | 1.256826574 | 1.044839417e-05
| 3711.9888 | -0.0002121543874 | 1.256800642 | 9.832275889e-06
| 3711.908799 | -0.0002061143348 | 1.256776691 | 1.302037206e-05
| 3711.828798 | -0.0002000742824 | 1.256753636 | 1.620423252e-05
| 3711.748798 | -0.0001825393175 | 1.256728461 | 2.501389143e-05
| 3711.668797 | -0.000155699638 | 1.25670898 | 3.834005831e-05
| 3711.588796 | -0.0001242176998 | 1.2566926 | 5.391867747e-05
| 3711.508796 | -9.149741534e-05 | 1.256685235 | 7.005691286e-05
| 3711.428795 | -7.490507783e-05 | 1.256680029 | 7.830651644e-05
| 3711.348794 | -6.030495095e-05 | 1.25667184 | 8.559854251e-05
| 3711.268794 | -4.272460739e-05 | 1.256663502 | 9.434753922e-05
| 3711.188793 | -2.162866424e-05 | 1.256658469 | 0.0001047974569
| 3711.108792 | -7.556541793e-06 | 1.256657091 | 0.0001117977869
| 3711.028791 | -1.139348395e-07 | 1.256655257 | 0.0001155619887
| 3710.948791 | 3.155917726e-06 | 1.256652711 | 0.0001172914154
| 3710.86879 | 3.811177716e-06 | 1.256648731 | 0.0001177509041
| 3710.788789 | 3.327173588e-06 | 1.256643554 | 0.0001176599755
| 3710.708789 | 2.843169296e-06 | 1.256637229 | 0.0001175749705
| 3710.628788 | 2.512271013e-06 | 1.25663009 | 0.0001175689861
| 3710.548787 | 3.828832608e-06 | 1.256621916 | 0.0001183733202
| 3710.468787 | 7.25320445e-06 | 1.256613863 | 0.0001202070086
| 3710.388786 | 1.285412397e-05 | 1.25660587 | 0.0001231040153
| 3710.308785 | 2.037418944e-05 | 1.256599856 | 0.0001269287374
| 3710.228785 | 2.458273402e-05 | 1.256594871 | 0.0001291301994
| 3710.148784 | 2.838276715e-05 | 1.256589459 | 0.0001311343732
| 3710.068783 | 3.263544502e-05 | 1.256584567 | 0.0001333571572
| 3709.988782 | 3.692243305e-05 | 1.256581136 | 0.0001355892797
| 3709.908782 | 3.708243436e-05 | 1.256579261 | 0.0001357966818
| 3709.828781 | 3.211466944e-05 | 1.256577114 | 0.0001334996198
| 3709.74878 | 2.287802385e-05 | 1.256573332 | 0.0001291247381
| 3709.66878 | 1.311367476e-05 | 1.256567201 | 0.0001245039705
| 3709.588779 | 5.717610359e-06 | 1.256560022 | 0.0001210459122
| 3709.508778 | -1.678453874e-06 | 1.256554316 | 0.0001175801053
| 3709.428778 | -1.638550339e-05 | 1.256547458 | 0.0001105469774
| 3709.348777 | -3.045182216e-05 | 1.256536428 | 0.0001038484398
| 3709.268776 | -4.16536108e-05 | 1.256523739 | 9.855840892e-05
| 3709.188775 | -4.8824493e-05 | 1.256508975 | 9.524925307e-05
| 3709.108775 | -5.042450699e-05 | 1.256494107 | 9.466355963e-05
| 3709.028774 | -4.839199817e-05 | 1.256480111 | 9.584894678e-05
| 3708.948773 | -4.591197669e-05 | 1.256466791 | 9.724970383e-05
| 3708.868773 | -4.055904108e-05 | 1.25645255 | 0.0001000597386
| 3708.788772 | -3.032597485e-05 | 1.256439488 | 0.0001052493517
| 3708.708771 | -1.768586486e-05 | 1.256428374 | 0.0001116057094
| 3708.628771 | -4.849874146e-06 | 1.25641951 | 0.0001180463664
| 3708.54877 | 6.857560327e-06 | 1.256412334 | 0.0001239267945
| 3708.468769 | 1.520838417e-05 | 1.256406825 | 0.0001281578373
| 3708.388769 | 1.932842008e-05 | 1.256400683 | 0.0001303240861
| 3708.308768 | 2.344845582e-05 | 1.256393432 | 0.0001324962892
| 3708.228767 | 2.853013576e-05 | 1.256386394 | 0.0001351376495
| 3708.148766 | 3.250057481e-05 | 1.256379817 | 0.0001372334449
| 3708.068766 | 3.549949487e-05 | 1.256372908 | 0.0001388561227
| 3707.988765 | 3.81831018e-05 | 1.2563656 | 0.0001403268426
| 3707.908764 | 4.16231318e-05 | 1.256358096 | 0.0001421685494
| 3707.828764 | 4.44220343e-05 | 1.256350787 | 0.000143695869
| 3707.748763 | 4.714205804e-05 | 1.256342625 | 0.0001451892326
| 3707.668762 | 5.173634725e-05 | 1.256333909 | 0.0001476020873
| 3707.588762 | 5.944746648e-05 | 1.256325563 | 0.0001515371959
| 3707.508761 | 6.832754361e-05 | 1.256318706 | 0.000156036238
| 3707.42876 | 7.735010061e-05 | 1.256312983 | 0.0001605991763
| 3707.348759 | 8.531412772e-05 | 1.256308779 | 0.0001646366663
| 3707.268759 | 9.064351127e-05 | 1.256305485 | 0.0001673811368
| 3707.188758 | 9.280352997e-05 | 1.256302017 | 0.0001685767647
| 3707.108757 | 9.496354883e-05 | 1.256298006 | 0.0001697753359
| 3707.028757 | 9.569870101e-05 | 1.256294848 | 0.0001702726291
| 3706.948756 | 9.405521303e-05 | 1.256291336 | 0.0001696085452
| 3706.868755 | 9.011286752e-05 | 1.256287531 | 0.0001678217139
| 3706.788755 | 8.483893588e-05 | 1.25628201 | 0.000165392707
| 3706.708754 | 8.155890727e-05 | 1.256275885 | 0.0001639420426
| 3706.628753 | 7.827887883e-05 | 1.25627023 | 0.0001624888451
| 3706.548753 | 7.300019773e-05 | 1.256264398 | 0.0001600590026
| 3706.468752 | 6.710011328e-05 | 1.25625727 | 0.0001573320631
| 3706.388751 | 6.217129983e-05 | 1.256249388 | 0.0001550841555
| 3706.30875 | 5.841126721e-05 | 1.25624098 | 0.0001534107124
| 3706.22875 | 5.571998867e-05 | 1.256232462 | 0.0001522606194
| 3706.148749 | 5.423623704e-05 | 1.256223853 | 0.0001517016855
| 3706.068748 | 5.33562293e-05 | 1.256215687 | 0.0001514357492
| 3705.988748 | 5.238620277e-05 | 1.256207664 | 0.0001511250442
| 3705.908747 | 5.086618947e-05 | 1.256199654 | 0.0001505452602
| 3705.828746 | 4.963119138e-05 | 1.256191141 | 0.0001501076321
| 3705.748746 | 4.894372542e-05 | 1.256182601 | 0.0001499380359
| 3705.668745 | 4.901254931e-05 | 1.256173811 | 0.0001501398264
| 3705.588744 | 4.987446334e-05 | 1.256165265 | 0.0001507283743
| 3705.508743 | 5.111447421e-05 | 1.256156831 | 0.0001515013724
| 3705.428743 | 5.23544849e-05 | 1.25614835 | 0.0001522747065
| 3705.348742 | 5.54654104e-05 | 1.256139576 | 0.0001539650752
| 3705.268741 | 5.996929142e-05 | 1.256131825 | 0.0001563315886
| 3705.188741 | 6.49530387e-05 | 1.256124785 | 0.0001589291945
| 3705.10874 | 6.959307896e-05 | 1.256119054 | 0.0001613517094
| 3705.028739 | 7.280790504e-05 | 1.256114005 | 0.0001630733098
| 3704.948739 | 7.389999768e-05 | 1.256109572 | 0.0001637529986
| 3704.868738 | 7.389999777e-05 | 1.256104721 | 0.000163900612
| 3704.788737 | 7.335938306e-05 | 1.256100811 | 0.0001637786232
| 3704.708736 | 6.951934976e-05 | 1.256097244 | 0.0001620402417
| 3704.628736 | 6.218737068e-05 | 1.256093284 | 0.0001585951299
| 3704.548735 | 5.242797251e-05 | 1.256087787 | 0.0001539703438
| 3704.468734 | 4.095383166e-05 | 1.256081085 | 0.0001485127727
| 3704.388734 | 2.945502654e-05 | 1.256071405 | 0.0001430591249
| 3704.308733 | 2.345497428e-05 | 1.256061101 | 0.0001402997706
| 3704.228732 | 1.745492219e-05 | 1.256052028 | 0.0001375336648
| 3704.148732 | 9.10165175e-06 | 1.256042252 | 0.0001336196247
| 3704.068731 | 1.00865554e-06 | 1.256030369 | 0.0001298443503
| 3703.98873 | -3.910017639e-06 | 1.256017128 | 0.0001276300309
| 3703.90873 | -4.478022494e-06 | 1.25600311 | 0.0001275493862
| 3703.828729 | -5.915804889e-07 | 1.255990349 | 0.0001296422245
| 3703.748728 | 3.743041625e-06 | 1.255978781 | 0.0001319480895
| 3703.668727 | 8.023078753e-06 | 1.255967716 | 0.0001342246525
| 3703.588727 | 1.324443156e-05 | 1.255955664 | 0.0001369675458
| 3703.508726 | 2.420452677e-05 | 1.255944499 | 0.0001425148796
| 3703.428725 | 3.573481921e-05 | 1.25593598 | 0.0001483271183
| 3703.348725 | 4.646323944e-05 | 1.255928916 | 0.0001537391317
| 3703.268724 | 5.576504791e-05 | 1.255923188 | 0.0001584457089
| 3703.188723 | 6.286085262e-05 | 1.255918811 | 0.0001620651739
| 3703.108723 | 6.542087496e-05 | 1.255914315 | 0.0001634649817
| 3703.028722 | 6.798089713e-05 | 1.255908676 | 0.0001648711554
| 3702.948721 | 7.048964068e-05 | 1.255903495 | 0.0001662497941
| 3702.86872 | 7.225023364e-05 | 1.25589844 | 0.0001672615476
| 3702.78872 | 7.270975615e-05 | 1.255893647 | 0.0001676349413
| 3702.708719 | 7.20697505e-05 | 1.255888605 | 0.0001674714153
| 3702.628718 | 7.057436597e-05 | 1.255883346 | 0.0001668903085
| 3702.548718 | 6.899999311e-05 | 1.255877802 | 0.0001662721028
| 3702.468717 | 6.743997963e-05 | 1.25587241 | 0.0001656600919
| 3702.388716 | 6.536655879e-05 | 1.255867724 | 0.0001647927985
| 3702.308716 | 6.016651366e-05 | 1.255863351 | 0.0001623928082
| 3702.228715 | 5.261406117e-05 | 1.255858219 | 0.0001588450575
| 3702.148714 | 4.272256263e-05 | 1.255851872 | 0.0001541585464
| 3702.068714 | 3.343450814e-05 | 1.25584358 | 0.0001497781533
| 3701.988713 | 2.687445118e-05 | 1.25583486 | 0.0001467358805
| 3701.908712 | 2.031439404e-05 | 1.255827591 | 0.0001436854794
| 3701.828711 | 7.5593626e-06 | 1.255819524 | 0.0001376056624
| 3701.748711 | -4.680781842e-06 | 1.255807851 | 0.0001317978298
| 3701.66871 | -1.445351662e-05 | 1.25579481 | 0.0001272058252
| 3701.588709 | -2.056774618e-05 | 1.255779695 | 0.0001244169968
| 3701.508709 | -2.104775026e-05 | 1.255764582 | 0.0001243875405
| 3701.428708 | -1.817702947e-05 | 1.255750345 | 0.0001259943713
| 3701.348707 | -1.489700086e-05 | 1.255736615 | 0.0001277990045
| 3701.268707 | -7.811693315e-06 | 1.255721581 | 0.0001314748584
| 3701.188706 | 5.758866538e-06 | 1.255708123 | 0.0001383185967
| 3701.108705 | 2.275101421e-05 | 1.255697142 | 0.0001468247606
| 3701.028704 | 4.078407636e-05 | 1.255689544 | 0.0001558222534
| 3700.948704 | 5.73027559e-05 | 1.255684732 | 0.0001640627692
| 3700.868703 | 6.883429567e-05 | 1.255682896 | 0.0001698441015
| 3700.788702 | 7.40343408e-05 | 1.255680406 | 0.0001725279066
| 3700.708702 | 7.92343861e-05 | 1.255677647 | 0.0001752133371
| 3700.628701 | 8.272325573e-05 | 1.255676211 | 0.0001770532273
| 3700.5487 | 8.118111491e-05 | 1.255675927 | 0.0001764221563
| 3700.4687 | 7.437444757e-05 | 1.255674629 | 0.0001732177432
| 3700.388699 | 6.290759085e-05 | 1.2556726 | 0.0001677342973
| 3700.308698 | 4.73874558e-05 | 1.255666504 | 0.0001602877805
| 3700.228698 | 3.782107612e-05 | 1.255658356 | 0.0001557693817
| 3700.148697 | 2.898099916e-05 | 1.255651518 | 0.0001515992986
| 3700.068696 | 1.682897518e-05 | 1.25564495 | 0.0001458049005
| 3699.988695 | -1.292563235e-07 | 1.255635952 | 0.0001376692113
| 3699.908695 | -1.498538542e-05 | 1.255623466 | 0.000130582879
| 3699.828694 | -2.629760969e-05 | 1.255609493 | 0.0001252411441
| 3699.748693 | -3.420191959e-05 | 1.255594502 | 0.0001215748455
| 3699.668693 | -3.821915372e-05 | 1.255578866 | 0.0001198167856
| 3699.588692 | -3.87791585e-05 | 1.255564045 | 0.0001197481889
| 3699.508691 | -3.933916347e-05 | 1.255549004 | 0.0001196809372
| 3699.428691 | -3.604845989e-05 | 1.255533252 | 0.0001215047556
| 3699.34869 | -2.941506114e-05 | 1.255518067 | 0.0001249635609
| 3699.268689 | -1.964702209e-05 | 1.255503763 | 0.0001299537066
| 3699.188688 | -7.085522196e-06 | 1.255490442 | 0.0001363074938
| 3699.108688 | 8.010609166e-06 | 1.255480169 | 0.0001438864068
| 3699.028687 | 1.715567947e-05 | 1.25547156 | 0.0001485397778
| 3698.948686 | 2.557575278e-05 | 1.25546096 | 0.0001528494342
| 3698.868686 | 3.740125426e-05 | 1.255449935 | 0.000158830723
| 3698.788685 | 5.435167853e-05 | 1.255440512 | 0.0001673149103
| 3698.708684 | 7.027181688e-05 | 1.255434441 | 0.0001752754053
| 3698.628684 | 8.383851517e-05 | 1.255429461 | 0.0001820765588
| 3698.548683 | 9.49119967e-05 | 1.255426048 | 0.0001876470654
| 3698.468682 | 0.0001021057315 | 1.255423174 | 0.0001913131207
| 3698.388682 | 0.0001051857582 | 1.255419737 | 0.0001929662301
| 3698.308681 | 0.000108265785 | 1.255414874 | 0.0001946275949
| 3698.22868 | 0.0001113101518 | 1.255410606 | 0.000196268161
| 3698.148679 | 0.0001127079209 | 1.255406149 | 0.0001971027704
| 3698.068679 | 0.0001125928214 | 1.255401563 | 0.0001971965867
| 3697.988678 | 0.0001115697954 | 1.255396048 | 0.0001968506959
| 3697.908677 | 0.0001106497873 | 1.255390219 | 0.0001965571287
| 3697.828677 | 0.0001097297793 | 1.255384038 | 0.0001962656036
| 3697.748676 | 0.0001081168969 | 1.255377846 | 0.0001956344918
| 3697.668675 | 0.0001061482044 | 1.255370852 | 0.0001948335698
| 3697.588675 | 0.0001043301163 | 1.255363539 | 0.0001941083309
| 3697.508674 | 0.000103130106 | 1.255355407 | 0.0001936908411
| 3697.428673 | 0.0001031426511 | 1.255347283 | 0.0001938678151
| 3697.348672 | 0.0001038672551 | 1.255338944 | 0.0001943952052
| 3697.268672 | 0.0001049072641 | 1.255330826 | 0.0001950760278
| 3697.188671 | 0.0001064457445 | 1.255321824 | 0.000196006436
| 3697.10867 | 0.000111005784 | 1.255312839 | 0.0001984183506
| 3697.02867 | 0.0001178483929 | 1.25530458 | 0.0002019454182
| 3696.948669 | 0.0001259437433 | 1.255297795 | 0.0002060784066
| 3696.868668 | 0.0001345211552 | 1.255292116 | 0.0002104415806
| 3696.788668 | 0.0001422249614 | 1.255288829 | 0.0002143627252
| 3696.708667 | 0.0001452249876 | 1.255285855 | 0.0002159756668
| 3696.628666 | 0.0001482250136 | 1.255282611 | 0.0002175902599
| 3696.548666 | 0.0001500700145 | 1.255280518 | 0.0002186318448
| 3696.468665 | 0.0001488258828 | 1.255279433 | 0.0002181527363
| 3696.388664 | 0.0001429469862 | 1.255278388 | 0.0002154004654
| 3696.308663 | 0.0001319868908 | 1.255276634 | 0.0002101602981
| 3696.228663 | 0.0001168892357 | 1.255271452 | 0.0002029106911
| 3696.148662 | 0.0001058838452 | 1.25526366 | 0.0001976829925
| 3696.068661 | 9.744377191e-05 | 1.255256131 | 0.0001937117431
| 3695.988661 | 8.806820389e-05 | 1.255249612 | 0.0001892756583
| 3695.90866 | 7.30280732e-05 | 1.255241065 | 0.0001820729644
| 3695.828659 | 6.233972617e-05 | 1.255228676 | 0.0001770269103
| 3695.748659 | 5.613292684e-05 | 1.255216193 | 0.0001741794195
| 3695.668658 | 5.438952391e-05 | 1.255203128 | 0.000173524596
| 3695.588657 | 5.630833858e-05 | 1.255191679 | 0.0001746567266
| 3695.508656 | 5.918836353e-05 | 1.255181294 | 0.0001762542406
| 3695.428656 | 6.206838867e-05 | 1.255171732 | 0.000177847065
| 3695.348655 | 6.720758891e-05 | 1.255162468 | 0.0001805464845
| 3695.268654 | 7.276131376e-05 | 1.255155604 | 0.0001834353353
| 3695.188654 | 7.63773049e-05 | 1.255149894 | 0.0001853669942
| 3695.108653 | 7.62173036e-05 | 1.255145703 | 0.0001854374601
| 3695.028652 | 7.17050939e-05 | 1.255140169 | 0.0001833807251
| 3694.948652 | 6.697314039e-05 | 1.255133804 | 0.0001812210225
| 3694.868651 | 6.241310065e-05 | 1.255126781 | 0.0001791494782
| 3694.78865 | 5.695642984e-05 | 1.255120922 | 0.0001766311303
| 3694.70865 | 4.607633513e-05 | 1.255113697 | 0.0001714599062
| 3694.628649 | 3.576704985e-05 | 1.255103826 | 0.0001665841698
| 3694.548648 | 2.752968284e-05 | 1.255092485 | 0.0001627335326
| 3694.468647 | 2.194589574e-05 | 1.255080363 | 0.0001601894064
| 3694.388647 | 1.92681169e-05 | 1.255067618 | 0.0001590748099
| 3694.308646 | 1.974812116e-05 | 1.255055681 | 0.0001595049114
| 3694.228645 | 2.022812524e-05 | 1.255044023 | 0.0001599334646
| 3694.148645 | 2.312182992e-05 | 1.255032241 | 0.0001615472281
| 3694.068644 | 2.792627512e-05 | 1.255021347 | 0.0001640934798
| 3693.988643 | 3.362903804e-05 | 1.255011506 | 0.0001670744822
| 3693.908643 | 3.946908873e-05 | 1.255002608 | 0.0001701174464
| 3693.828642 | 4.466691661e-05 | 1.254994889 | 0.0001728384251
| 3693.748641 | 4.770692938e-05 | 1.254987558 | 0.0001744983236
| 3693.66864 | 4.958694582e-05 | 1.254979964 | 0.0001755906231
| 3693.58864 | 5.159760434e-05 | 1.254971906 | 0.0001767498855
| 3693.508639 | 5.439762879e-05 | 1.254964267 | 0.0001782941474
| 3693.428638 | 5.648403715e-05 | 1.254956951 | 0.0001794863727
| 3693.348638 | 5.822724321e-05 | 1.254949784 | 0.0001805093529
| 3693.268637 | 5.941953828e-05 | 1.254942705 | 0.0001812615
| 3693.188636 | 5.997954325e-05 | 1.254935639 | 0.0001817033072
| 3693.108636 | 6.053954802e-05 | 1.254928308 | 0.00018214676
| 3693.028635 | 6.109955298e-05 | 1.254921252 | 0.000182588622
| 3692.948634 | 6.129999742e-05 | 1.254914112 | 0.000182854564
| 3692.868634 | 6.117453168e-05 | 1.254907128 | 0.0001829596477
| 3692.788633 | 6.086589595e-05 | 1.254899849 | 0.0001829766248
| 3692.708632 | 6.062589396e-05 | 1.254892682 | 0.0001830266694
| 3692.628631 | 6.077841877e-05 | 1.254885319 | 0.0001832706127
| 3692.548631 | 6.097842061e-05 | 1.254878415 | 0.000183535171
| 3692.46863 | 6.150780659e-05 | 1.254871288 | 0.0001839628085
| 3692.388629 | 6.257055699e-05 | 1.254864942 | 0.0001846476584
| 3692.308629 | 6.377056733e-05 | 1.254859004 | 0.0001853974996
| 3692.228628 | 6.368588143e-05 | 1.25485452 | 0.000185507966
| 3692.148627 | 6.139097046e-05 | 1.254849824 | 0.0001845346224
| 3692.068627 | 5.759014637e-05 | 1.254845689 | 0.0001828185485
| 3691.988626 | 5.323010836e-05 | 1.25484071 | 0.0001808329475
| 3691.908625 | 4.887007054e-05 | 1.25483838 | 0.0001788313294
| 3691.828624 | 3.54810315e-05 | 1.254836296 | 0.000172395
| 3691.748624 | 1.750218661e-05 | 1.254832013 | 0.0001637180611
| 3691.668623 | -3.643410249e-06 | 1.254825008 | 0.0001535022947
| 3691.588622 | -2.665399302e-05 | 1.254815645 | 0.0001423846159
| 3691.508622 | -4.953419207e-05 | 1.254800786 | 0.0001313637638
| 3691.428621 | -6.056548018e-05 | 1.25478438 | 0.0001261702471
| 3691.34862 | -7.016556376e-05 | 1.254770337 | 0.0001216651246
| 3691.26862 | -8.089534053e-05 | 1.254755748 | 0.0001166084669
| 3691.188619 | -9.22714856e-05 | 1.254738892 | 0.0001112480283
| 3691.108618 | -9.699152655e-05 | 1.254719528 | 0.0001091714234
| 3691.028618 | -9.485885165e-05 | 1.254700883 | 0.0001104558415
| 3690.948617 | -8.804508923e-05 | 1.254683999 | 0.0001140286512
| 3690.868616 | -8.013637039e-05 | 1.254669305 | 0.0001181261531
| 3690.788615 | -7.385631569e-05 | 1.254655733 | 0.0001214172122
| 3690.708615 | -6.757626118e-05 | 1.25464057 | 0.0001247181917
| 3690.628614 | -5.419330573e-05 | 1.254626077 | 0.0001315038751
| 3690.548613 | -4.000456863e-05 | 1.254614555 | 0.0001386675695
| 3690.468613 | -2.622109335e-05 | 1.254604475 | 0.0001456237734
| 3690.388612 | -1.320716147e-05 | 1.254595762 | 0.0001521940024
| 3690.308611 | -1.314977961e-06 | 1.254589008 | 0.0001582015922
| 3690.228611 | 4.689256226e-06 | 1.2545827 | 0.000161314623
| 3690.14861 | 9.983262358e-06 | 1.25457455 | 0.0001640902185
| 3690.068609 | 1.684133094e-05 | 1.254566085 | 0.0001676361883
| 3689.988608 | 2.595053919e-05 | 1.254558313 | 0.0001722839266
| 3689.908608 | 3.403060936e-05 | 1.254551927 | 0.0001764178605
| 3689.828607 | 4.153953656e-05 | 1.25454574 | 0.0001802702128
| 3689.748606 | 4.861984603e-05 | 1.254540476 | 0.0001839065345
| 3689.668606 | 5.410286027e-05 | 1.254535915 | 0.0001867540242
| 3689.588605 | 5.742288904e-05 | 1.254531394 | 0.0001885387943
| 3689.508604 | 6.074291801e-05 | 1.254526249 | 0.0001903274933
| 3689.428604 | 6.624053613e-05 | 1.254521928 | 0.0001931810634
| 3689.348603 | 7.030448308e-05 | 1.254519874 | 0.000195316465
| 3689.268602 | 7.141505325e-05 | 1.254518714 | 0.0001959954173
| 3689.188602 | 6.820679929e-05 | 1.254519358 | 0.0001945413499
| 3689.108601 | 5.772670806e-05 | 1.254518718 | 0.0001895222011
| 3689.0286 | 4.72109171e-05 | 1.254516467 | 0.0001844952311
| 3688.948599 | 3.669082552e-05 | 1.254515545 | 0.0001794577419
| 3688.868599 | 1.770181923e-05 | 1.254517545 | 0.0001702406525
| 3688.788598 | -1.566691618e-05 | 1.254516469 | 0.0001539762347
| 3688.708597 | -5.669127282e-05 | 1.254509889 | 0.0001339832011
| 3688.628597 | -0.0001007288501 | 1.254493767 | 0.0001125676352
| 3688.548596 | -0.0001295024127 | 1.254471636 | 9.868938923e-05
| 3688.468595 | -0.0001495825874 | 1.25445087 | 8.907440584e-05
| 3688.388595 | -0.0001708375198 | 1.254431519 | 7.887309393e-05
| 3688.308594 | -0.0001991577661 | 1.254406191 | 6.523639167e-05
| 3688.228593 | -0.0002117685147 | 1.254373079 | 5.936820332e-05
| 3688.148592 | -0.0002096367324 | 1.2543408 | 6.074031507e-05
| 3688.068592 | -0.0001932898069 | 1.254309245 | 6.909461768e-05
| 3687.988591 | -0.0001670363703 | 1.25428475 | 8.227439847e-05
| 3687.90859 | -0.0001469561956 | 1.254264213 | 9.239609803e-05
| 3687.82859 | -0.0001268760211 | 1.254239894 | 0.0001025419546
| 3687.748589 | -8.998445556e-05 | 1.25421564 | 0.0001209509577
| 3687.668588 | -4.388540611e-05 | 1.254199121 | 0.00014383817
| 3687.588588 | 1.28742586e-06 | 1.254189355 | 0.0001662288852
| 3687.508587 | 4.220778159e-05 | 1.254184635 | 0.000186498733
| 3687.428586 | 7.673660567e-05 | 1.254184896 | 0.000203596508
| 3687.348586 | 9.710343247e-05 | 1.254186952 | 0.0002137223264
| 3687.268585 | 0.0001100235449 | 1.254185631 | 0.0002202091322
| 3687.188584 | 0.0001238283856 | 1.254181554 | 0.0002271483888
| 3687.108583 | 0.000142948552 | 1.254178877 | 0.0002366921178
| 3687.028583 | 0.0001569266767 | 1.254179216 | 0.0002436895314
| 3686.948582 | 0.0001673559705 | 1.254178906 | 0.0002489466781
| 3686.868581 | 0.0001746165339 | 1.254179196 | 0.0002526424712
| 3686.788581 | 0.0001789027713 | 1.254178935 | 0.000254879615
| 3686.70858 | 0.0001796227775 | 1.254178073 | 0.0002553673314
| 3686.628579 | 0.0001803427839 | 1.25417579 | 0.0002558640019
| 3686.548579 | 0.0001795715689 | 1.254173967 | 0.0002556246347
| 3686.468578 | 0.0001771231581 | 1.254171156 | 0.0002545668586
| 3686.388577 | 0.000173146092 | 1.254168073 | 0.0002527591474
| 3686.308576 | 0.0001678660462 | 1.254163786 | 0.000250318301
| 3686.228576 | 0.0001619431824 | 1.254158434 | 0.0002475680123
| 3686.148575 | 0.000157768714 | 1.254151919 | 0.0002456846644
| 3686.068574 | 0.0001546086865 | 1.254145857 | 0.0002442972399
| 3685.988574 | 0.0001509401894 | 1.2541402 | 0.0002426572068
| 3685.908573 | 0.0001442201308 | 1.254134368 | 0.0002395176595
| 3685.828572 | 0.0001370715064 | 1.25412694 | 0.0002361773474
| 3685.748572 | 0.0001297171586 | 1.254118922 | 0.0002327395051
| 3685.668571 | 0.0001223713812 | 1.254109648 | 0.000229313728
| 3685.58857 | 0.0001158113853 | 1.254098966 | 0.0002262832138
| 3685.50857 | 0.0001130913617 | 1.254087621 | 0.0002251453074
| 3685.428569 | 0.000110371338 | 1.254076956 | 0.0002240031155
| 3685.348568 | 0.0001081656329 | 1.254064982 | 0.0002231221961
| 3685.268567 | 0.0001081315689 | 1.254052273 | 0.0002233140456
| 3685.188567 | 0.0001118347875 | 1.254038796 | 0.0002253489897
| 3685.108566 | 0.0001204748625 | 1.254025794 | 0.0002298092404
| 3685.028565 | 0.0001334010158 | 1.254015352 | 0.0002363615894
| 3684.948565 | 0.0001435235538 | 1.254007387 | 0.0002415195187
| 3684.868564 | 0.0001518036259 | 1.253999109 | 0.0002457734342
| 3684.788563 | 0.0001612559617 | 1.253989852 | 0.0002506104333
| 3684.708563 | 0.0001777361051 | 1.253982258 | 0.0002588940059
| 3684.628562 | 0.0001914301619 | 1.253979203 | 0.0002657785243
| 3684.548561 | 0.0002011895617 | 1.253976957 | 0.0002707226755
| 3684.46856 | 0.0002063087108 | 1.253976237 | 0.0002733746548
| 3684.38856 | 0.0002068281909 | 1.253974731 | 0.0002737690365
| 3684.308559 | 0.0002042281681 | 1.253972422 | 0.0002726339507
| 3684.228558 | 0.0002016281456 | 1.253969255 | 0.0002715043092
| 3684.148558 | 0.000194732692 | 1.253966724 | 0.000268257367
| 3684.068557 | 0.0001850438527 | 1.253961341 | 0.000263654278
| 3683.988556 | 0.0001750098548 | 1.253954599 | 0.0002588899041
| 3683.908556 | 0.0001666897825 | 1.253944727 | 0.0002549886712
| 3683.828555 | 0.0001638709804 | 1.253935005 | 0.000253793036
| 3683.748554 | 0.0001617109617 | 1.253925692 | 0.0002529189151
| 3683.668554 | 0.0001604943366 | 1.253916278 | 0.0002525096364
| 3683.588553 | 0.0001612380136 | 1.253906345 | 0.0002530682711
| 3683.508552 | 0.0001649980462 | 1.253897186 | 0.0002551062087
| 3683.428551 | 0.00017018705 | 1.253889316 | 0.0002578391208
| 3683.348551 | 0.0001748782563 | 1.253883059 | 0.0002603168663
| 3683.26855 | 0.0001778459466 | 1.253877635 | 0.000261941283
| 3683.188549 | 0.0001787259542 | 1.253872428 | 0.0002625370756
| 3683.108549 | 0.0001796059619 | 1.253867279 | 0.0002631325484
| 3683.028548 | 0.0001780566006 | 1.25386303 | 0.0002625267568
| 3682.948547 | 0.0001744671922 | 1.253858025 | 0.0002609218922
| 3682.868547 | 0.0001693409909 | 1.253852751 | 0.0002585624216
| 3682.788546 | 0.0001633867553 | 1.253846295 | 0.000255803005
| 3682.708545 | 0.0001577067058 | 1.253838962 | 0.0002531841131
| 3682.628544 | 0.0001548134212 | 1.253831087 | 0.0002519401957
| 3682.548544 | 0.0001522533988 | 1.253824571 | 0.0002508515038
| 3682.468543 | 0.0001489069543 | 1.253818134 | 0.0002493752249
| 3682.388542 | 0.0001441635931 | 1.253812348 | 0.0002472071543
| 3682.308542 | 0.0001383235424 | 1.253806226 | 0.0002445014107
| 3682.228541 | 0.0001298395092 | 1.253800643 | 0.0002404906893
| 3682.14854 | 0.0001185693682 | 1.253793174 | 0.0002351206833
| 3682.06854 | 0.0001078640712 | 1.253784276 | 0.0002300378024
| 3681.988539 | 0.0001001440041 | 1.253774336 | 0.000226430997
| 3681.908538 | 9.242393689e-05 | 1.253766709 | 0.0002228090584
| 3681.828538 | 7.730750523e-05 | 1.253757554 | 0.000215555997
| 3681.748537 | 6.326296592e-05 | 1.253744496 | 0.0002088557518
| 3681.668536 | 5.288288915e-05 | 1.253729462 | 0.0002039721454
| 3681.588535 | 4.768661085e-05 | 1.253712751 | 0.0002016513321
| 3681.508535 | 4.968662834e-05 | 1.253696521 | 0.0002028701724
| 3681.428534 | 5.425941941e-05 | 1.253682429 | 0.0002053418261
| 3681.348533 | 5.913946195e-05 | 1.253668649 | 0.0002079629115
| 3681.268533 | 6.782705119e-05 | 1.253654659 | 0.0002124601492
| 3681.188532 | 8.242158198e-05 | 1.253642891 | 0.0002198513767
| 3681.108531 | 9.722171057e-05 | 1.253635172 | 0.0002273177072
| 3681.028531 | 0.0001084483685 | 1.253630001 | 0.000233008257
| 3680.94853 | 0.0001149249729 | 1.253626204 | 0.0002363512645
| 3680.868529 | 0.0001168177873 | 1.253622598 | 0.0002374361895
| 3680.788528 | 0.0001153377743 | 1.253617935 | 0.0002368673449
| 3680.708528 | 0.0001138577616 | 1.253613391 | 0.0002362977192
| 3680.628527 | 0.0001065527076 | 1.253608975 | 0.0002328589116
| 3680.548526 | 9.752316635e-05 | 1.253601733 | 0.0002285893629
| 3680.468526 | 8.845814563e-05 | 1.25359329 | 0.000224310091
| 3680.388525 | 8.067707337e-05 | 1.253582808 | 0.0002206763734
| 3680.308524 | 7.563702943e-05 | 1.253571558 | 0.0002183974621
| 3680.228524 | 7.434949532e-05 | 1.253560219 | 0.0002179671002
| 3680.148523 | 7.350948791e-05 | 1.253550208 | 0.0002177484408
| 3680.068522 | 7.306295277e-05 | 1.253539876 | 0.0002177257284
| 3679.988522 | 7.317704021e-05 | 1.25353037 | 0.0002179737405
| 3679.908521 | 7.301703892e-05 | 1.253521012 | 0.0002180858443
| 3679.82852 | 7.164187994e-05 | 1.253512061 | 0.0002175968401
| 3679.748519 | 7.012186683e-05 | 1.253502368 | 0.0002170414254
| 3679.668519 | 6.86018535e-05 | 1.253492921 | 0.0002164844142
| 3679.588518 | 6.682923774e-05 | 1.253483147 | 0.0002158051849
| 3679.508517 | 6.354920911e-05 | 1.253473041 | 0.0002143856999
| 3679.428517 | 6.177033062e-05 | 1.253461137 | 0.0002137175408
| 3679.348516 | 6.233264568e-05 | 1.253449339 | 0.0002142019518
| 3679.268515 | 6.563541244e-05 | 1.253437098 | 0.0002160393138
| 3679.188515 | 7.114318047e-05 | 1.25342649 | 0.0002189521691
| 3679.108514 | 7.562321953e-05 | 1.253416389 | 0.0002213555773
| 3679.028513 | 8.010325838e-05 | 1.253405966 | 0.0002237612846
| 3678.948512 | 8.834188525e-05 | 1.25339532 | 0.0002280202302
| 3678.868512 | 9.831560468e-05 | 1.253387149 | 0.0002331177228
| 3678.788511 | 0.0001073765533 | 1.253380295 | 0.0002377570347
| 3678.70851 | 0.0001141766123 | 1.253375262 | 0.0002412705971
| 3678.62851 | 0.000117831099 | 1.253370231 | 0.0002432345979
| 3678.548509 | 0.0001190772336 | 1.253365375 | 0.000244010986
| 3678.468508 | 0.0001191972347 | 1.253359473 | 0.0002442395768
| 3678.388508 | 0.0001190126877 | 1.253354039 | 0.000244315033
| 3678.308507 | 0.0001170126705 | 1.253348062 | 0.0002434996433
| 3678.228506 | 0.0001141547278 | 1.253341719 | 0.0002422639766
| 3678.148506 | 0.00011140068 | 1.253334366 | 0.0002410862383
| 3678.068505 | 0.000108981123 | 1.253327087 | 0.0002400728156
| 3677.988504 | 0.0001070792907 | 1.253319032 | 0.0002393196888
| 3677.908503 | 0.0001062392833 | 1.25331149 | 0.0002390863662
| 3677.828503 | 0.0001053992761 | 1.253303883 | 0.0002388535175
| 3677.748502 | 0.0001042760301 | 1.25329676 | 0.0002384778802
| 3677.668501 | 0.0001030590163 | 1.253289143 | 0.0002380593754
| 3677.588501 | 0.0001020195018 | 1.253281907 | 0.0002377258093
| 3677.5085 | 0.000101459497 | 1.25327422 | 0.0002376316035
| 3677.428499 | 0.0001014714978 | 1.253267277 | 0.0002378143435
| 3677.348499 | 0.000101783255 | 1.253260226 | 0.0002381455799
| 3677.268498 | 0.0001022232587 | 1.25325417 | 0.0002385333886
| 3677.188497 | 0.0001027840421 | 1.253247987 | 0.0002389816277
| 3677.108496 | 0.0001040640531 | 1.253243304 | 0.0002397742982
| 3677.028496 | 0.0001041999972 | 1.253239617 | 0.0002399964413
| 3676.948495 | 0.0001016762572 | 1.253237668 | 0.0002388959838
| 3676.868494 | 9.523577588e-05 | 1.253235724 | 0.0002358649152
| 3676.788494 | 8.501924262e-05 | 1.253233677 | 0.000230973169
| 3676.708493 | 7.541915925e-05 | 1.253230053 | 0.0002263957251
| 3676.628492 | 6.581907566e-05 | 1.253230236 | 0.0002217924095
| 3676.548492 | 4.401150763e-05 | 1.253231521 | 0.0002111639066
| 3676.468491 | 1.233186127e-05 | 1.253229855 | 0.0001956884394
| 3676.38849 | -2.473545388e-05 | 1.25322326 | 0.000177589719
| 3676.30849 | -6.529580669e-05 | 1.25321225 | 0.0001577981425
| 3676.228489 | -0.000104354425 | 1.253192863 | 0.0001388028478
| 3676.148488 | -0.0001282448142 | 1.25316994 | 0.0001273086915
| 3676.068487 | -0.0001438449497 | 1.253148852 | 0.0001198889147
| 3675.988487 | -0.0001599171285 | 1.253129694 | 0.0001122231607
| 3675.908486 | -0.0001787972925 | 1.253106345 | 0.0001032013096
| 3675.828485 | -0.0001850193664 | 1.253079583 | 0.0001004433476
| 3675.748485 | -0.0001819090771 | 1.253054943 | 0.000102272315
| 3675.668484 | -0.000171506506 | 1.253032402 | 0.0001076827332
| 3675.588483 | -0.0001575195388 | 1.253014891 | 0.0001148265761
| 3675.508483 | -0.0001493194677 | 1.25299991 | 0.0001191002232
| 3675.428482 | -0.0001411193962 | 1.252983779 | 0.0001233819873
| 3675.348481 | -0.0001302661064 | 1.252969522 | 0.0001289595185
| 3675.26848 | -0.0001205936375 | 1.252957366 | 0.0001339407467
| 3675.18848 | -0.000115857604 | 1.252947028 | 0.0001364756168
| 3675.108479 | -0.0001162576073 | 1.252935073 | 0.0001364890199
| 3675.028478 | -0.0001176589132 | 1.252921676 | 0.0001360185899
| 3674.948478 | -0.0001191789263 | 1.252906379 | 0.0001355027051
| 3674.868477 | -0.0001201945719 | 1.252889915 | 0.0001352436318
| 3674.788476 | -0.0001193167771 | 1.252870467 | 0.0001359388987
| 3674.708476 | -0.0001117967118 | 1.252849425 | 0.0001399210494
| 3674.628475 | -9.483533706e-05 | 1.252827962 | 0.0001485626766
| 3674.548474 | -7.015988195e-05 | 1.252810777 | 0.000160979919
| 3674.468474 | -4.600428112e-05 | 1.252797302 | 0.0001731158628
| 3674.388473 | -2.825212686e-05 | 1.252785938 | 0.0001820796131
| 3674.308472 | -1.049997239e-05 | 1.252768836 | 0.0001910832899
| 3674.228471 | 2.537036316e-05 | 1.252753957 | 0.0002090085251
| 3674.148471 | 6.198509841e-05 | 1.252746518 | 0.0002272504596
| 3674.06847 | 9.574443394e-05 | 1.252743091 | 0.0002440570988
| 3673.988469 | 0.0001252669426 | 1.252742953 | 0.0002587519063
| 3673.908469 | 0.0001486271456 | 1.252746889 | 0.0002703795639
| 3673.828468 | 0.0001583962638 | 1.252750448 | 0.0002753061173
| 3673.748467 | 0.0001665563347 | 1.252750523 | 0.0002794631705
| 3673.668467 | 0.0001754732078 | 1.252750447 | 0.0002839947629
| 3673.588466 | 0.0001847920438 | 1.252751545 | 0.0002887167283
| 3673.508465 | 0.0001895920857 | 1.252754177 | 0.0002911990762
| 3673.428464 | 0.0001898853905 | 1.252756541 | 0.000291460069
| 3673.348464 | 0.0001864501441 | 1.252757966 | 0.000289888104
| 3673.268463 | 0.0001812816356 | 1.252758369 | 0.0002874680292
| 3673.188462 | 0.0001761615912 | 1.252757758 | 0.0002850787678
| 3673.108462 | 0.0001710415466 | 1.252759209 | 0.0002826751287
| 3673.028461 | 0.0001571222072 | 1.252760763 | 0.0002759292604
| 3672.94846 | 0.0001396881724 | 1.25275966 | 0.0002674673681
| 3672.86846 | 0.0001199417978 | 1.252756514 | 0.0002578783652
| 3672.788459 | 9.860312051e-05 | 1.252751434 | 0.0002475167176
| 3672.708458 | 7.644292792e-05 | 1.252742022 | 0.0002367793632
| 3672.628458 | 6.444176466e-05 | 1.252731029 | 0.000231065415
| 3672.548457 | 5.364167085e-05 | 1.252723151 | 0.0002259222998
| 3672.468456 | 3.918248988e-05 | 1.252715788 | 0.0002189698435
| 3672.388455 | 1.946019639e-05 | 1.252706527 | 0.0002094331675
| 3672.308455 | 1.860043229e-06 | 1.25269358 | 0.000200969039
| 3672.228454 | -1.244899647e-05 | 1.252679497 | 0.0001941366747
| 3672.148453 | -2.317322622e-05 | 1.252663991 | 0.0001890831328
| 3672.068453 | -2.915208122e-05 | 1.252648029 | 0.0001863745565
| 3671.988452 | -3.055209351e-05 | 1.252633173 | 0.0001859179947
| 3671.908451 | -3.195210558e-05 | 1.252618838 | 0.0001854578707
| 3671.828451 | -2.845098272e-05 | 1.252603961 | 0.0001874205016
| 3671.74845 | -2.086553938e-05 | 1.252591174 | 0.0001913845027
| 3671.668449 | -1.049295384e-05 | 1.252580542 | 0.0001967092788
| 3671.588448 | 7.724316085e-07 | 1.252573169 | 0.0002024521764
| 3671.508448 | 9.570908003e-06 | 1.252569576 | 0.0002069512582
| 3671.428447 | 1.064310285e-05 | 1.252567391 | 0.0002076270875
| 3671.348446 | 1.080310413e-05 | 1.252565269 | 0.0002078522484
| 3671.268446 | 5.848155565e-06 | 1.252566525 | 0.0002055289526
| 3671.188445 | -9.083761905e-06 | 1.252568645 | 0.0001982746585
| 3671.108444 | -3.659600103e-05 | 1.25256982 | 0.0001848166388
| 3671.028444 | -7.520663413e-05 | 1.252565713 | 0.0001659164813
| 3670.948443 | -0.0001190453185 | 1.25255391 | 0.0001444887805
| 3670.868442 | -0.0001554205999 | 1.252533471 | 0.0001268053963
| 3670.788442 | -0.0001770207877 | 1.252512135 | 0.0001164218218
| 3670.708441 | -0.0001986209756 | 1.252494259 | 0.0001060135977
| 3670.62844 | -0.0002290945851 | 1.252471696 | 9.12573666e-05
| 3670.548439 | -0.0002490652964 | 1.252441049 | 8.174309956e-05
| 3670.468439 | -0.0002546172972 | 1.252409545 | 7.935349895e-05
| 3670.388438 | -0.0002469963404 | 1.252378957 | 8.346140997e-05
| 3670.308437 | -0.0002345162318 | 1.252353347 | 8.993363485e-05
| 3670.228437 | -0.0002220361234 | 1.252325697 | 9.642076109e-05
| 3670.148436 | -0.0001935711663 | 1.252298021 | 0.0001108010958
| 3670.068435 | -0.0001542707 | 1.25227681 | 0.0001304864951
| 3669.988435 | -0.0001121825975 | 1.252262727 | 0.0001514986794
| 3669.908434 | -7.194224766e-05 | 1.252255003 | 0.0001715542513
| 3669.828433 | -3.885857861e-05 | 1.252253913 | 0.0001880296835
| 3669.748432 | -2.06008275e-05 | 1.25225501 | 0.0001971692463
| 3669.668432 | -1.005273566e-05 | 1.25225365 | 0.0002025195291
| 3669.588431 | 2.691840143e-07 | 1.252251261 | 0.0002077656588
| 3669.50843 | 9.253262251e-06 | 1.25225135 | 0.0002123337408
| 3669.42843 | 8.289070202e-06 | 1.252252662 | 0.0002119804565
| 3669.348429 | 5.318145025e-07 | 1.252251523 | 0.0002082898351
| 3669.268428 | -1.243642537e-05 | 1.252248327 | 0.0002020402042
| 3669.188428 | -2.760768139e-05 | 1.252240438 | 0.0001947357352
| 3669.108427 | -3.664776011e-05 | 1.252230636 | 0.0001904727116
| 3669.028426 | -4.568783861e-05 | 1.252222275 | 0.0001861992929
| 3668.948426 | -5.936961893e-05 | 1.252212672 | 0.0001796420604
| 3668.868425 | -7.380997604e-05 | 1.252199685 | 0.0001727340964
| 3668.788424 | -8.459873701e-05 | 1.252184059 | 0.0001676483905
| 3668.708423 | -9.011878489e-05 | 1.252167002 | 0.0001651751975
| 3668.628423 | -8.991265343e-05 | 1.25215048 | 0.0001655266099
| 3668.548422 | -8.774319715e-05 | 1.252135256 | 0.0001668386403
| 3668.468421 | -8.486317222e-05 | 1.252120654 | 0.0001684973707
| 3668.388421 | -8.11957525e-05 | 1.252105656 | 0.0001705480548
| 3668.30842 | -7.287568027e-05 | 1.252091337 | 0.0001748923739
| 3668.228419 | -6.477034998e-05 | 1.252079516 | 0.0001791129626
| 3668.148419 | -5.803139672e-05 | 1.252068342 | 0.0001826541565
| 3668.068418 | -5.319988267e-05 | 1.252058121 | 0.000185246421
| 3667.988417 | -5.053050628e-05 | 1.252047642 | 0.0001867725532
| 3667.908416 | -5.005050199e-05 | 1.252036708 | 0.0001872204749
| 3667.828416 | -4.957049793e-05 | 1.252024265 | 0.0001876793261
| 3667.748415 | -4.893573895e-05 | 1.252011433 | 0.000188217541
| 3667.668414 | -4.723657943e-05 | 1.251996989 | 0.0001892933435
| 3667.588414 | -4.337613305e-05 | 1.251982157 | 0.0001914399105
| 3667.508413 | -3.561606569e-05 | 1.251965985 | 0.0001955230636
| 3667.428412 | -2.270168515e-05 | 1.251952074 | 0.0002021368753
| 3667.348412 | -1.177904241e-05 | 1.251939519 | 0.0002077571289
| 3667.268411 | -2.286959751e-06 | 1.251926756 | 0.0002126723418
| 3667.18841 | 9.17596251e-06 | 1.251911 | 0.0002185832849
| 3667.10841 | 3.227216346e-05 | 1.251896479 | 0.0002302340051
| 3667.028409 | 5.710802933e-05 | 1.25188664 | 0.0002427110427
| 3666.948408 | 8.158073679e-05 | 1.251879507 | 0.0002549895983
| 3666.868407 | 0.0001044772448 | 1.251875233 | 0.0002664690992
| 3666.788407 | 0.0001235419316 | 1.251874599 | 0.0002760291573
| 3666.708406 | 0.000131422 | 1.251874121 | 0.0002800612675
| 3666.628405 | 0.0001393020686 | 1.251870472 | 0.0002841165244
| 3666.548405 | 0.0001482398413 | 1.251868255 | 0.0002886842956
| 3666.468404 | 0.000155200646 | 1.251866931 | 0.0002922687505
| 3666.388403 | 0.000157417305 | 1.251866881 | 0.0002934994659
| 3666.308403 | 0.0001547772821 | 1.25186521 | 0.0002923416629
| 3666.228402 | 0.0001513496798 | 1.251862316 | 0.0002908034495
| 3666.148401 | 0.0001478296493 | 1.251858946 | 0.0002892229528
| 3666.0684 | 0.0001418764566 | 1.251856096 | 0.0002864360114
| 3665.9884 | 0.0001321151711 | 1.251851676 | 0.0002817781374
| 3665.908399 | 0.000121875082 | 1.251845372 | 0.0002768971373
| 3665.828398 | 0.000112351009 | 1.251837526 | 0.0002723811072
| 3665.748398 | 0.0001040977794 | 1.251828619 | 0.0002685008394
| 3665.668397 | 9.8346488e-05 | 1.25181873 | 0.0002658643692
| 3665.588396 | 9.542646249e-05 | 1.251809414 | 0.0002646232344
| 3665.508396 | 9.250643722e-05 | 1.251800986 | 0.000263375618
| 3665.428395 | 8.84765331e-05 | 1.25179263 | 0.0002615788081
| 3665.348394 | 8.457452588e-05 | 1.251783913 | 0.0002598478397
| 3665.268394 | 8.071967367e-05 | 1.251775302 | 0.0002581393835
| 3665.188393 | 7.660356742e-05 | 1.251766651 | 0.0002563020361
| 3665.108392 | 7.180352556e-05 | 1.251757589 | 0.0002541295488
| 3665.028391 | 6.879369768e-05 | 1.251748091 | 0.0002528452835
| 3664.948391 | 6.599367321e-05 | 1.251739656 | 0.0002516569644
| 3664.86839 | 6.183442152e-05 | 1.251731463 | 0.0002497948481
| 3664.788389 | 5.55827565e-05 | 1.251723135 | 0.0002468991392
| 3664.708389 | 4.926270166e-05 | 1.251713687 | 0.0002439777606
| 3664.628388 | 4.279942253e-05 | 1.251704348 | 0.0002409847064
| 3664.548387 | 3.600968995e-05 | 1.251693991 | 0.0002378376327
| 3664.468387 | 3.026674595e-05 | 1.251683373 | 0.0002352100071
| 3664.388386 | 2.638671233e-05 | 1.251672498 | 0.0002335054025
| 3664.308385 | 2.250667847e-05 | 1.251663575 | 0.0002317864282
| 3664.228384 | 1.393582918e-05 | 1.251654314 | 0.0002277503263
| 3664.148384 | 4.14473913e-06 | 1.251643697 | 0.0002231206675
| 3664.068383 | -6.141816692e-06 | 1.251631671 | 0.0002182562451
| 3663.988382 | -1.644764405e-05 | 1.251618602 | 0.0002133898622
| 3663.908382 | -2.572772462e-05 | 1.251603071 | 0.0002090487882
| 3663.828381 | -2.945733413e-05 | 1.251587173 | 0.0002074553373
| 3663.74838 | -3.25373608e-05 | 1.25157199 | 0.0002061779055
| 3663.66838 | -3.503241075e-05 | 1.251556187 | 0.0002051944132
| 3663.588379 | -3.579570738e-05 | 1.251539182 | 0.0002050763736
| 3663.508378 | -3.163567133e-05 | 1.25152159 | 0.0002073978145
| 3663.428378 | -2.260530755e-05 | 1.251504909 | 0.0002121215873
| 3663.348377 | -1.010400268e-05 | 1.251490555 | 0.0002185451819
| 3663.268376 | 1.658279567e-06 | 1.251478655 | 0.0002245853991
| 3663.188375 | 9.850350681e-06 | 1.251467626 | 0.0002288535442
| 3663.108375 | 1.804242204e-05 | 1.25145442 | 0.0002331380852
| 3663.028374 | 3.372656661e-05 | 1.251442364 | 0.0002411202835
| 3662.948373 | 4.899604481e-05 | 1.251433975 | 0.0002488705291
| 3662.868373 | 6.2101314e-05 | 1.251427217 | 0.0002555384471
| 3662.788372 | 7.233023914e-05 | 1.251422065 | 0.0002607718743
| 3662.708371 | 7.873029467e-05 | 1.251417886 | 0.0002641042096
| 3662.628371 | 8.02237352e-05 | 1.251413235 | 0.0002650129211
| 3662.54837 | 8.114374308e-05 | 1.251407409 | 0.0002656467448
| 3662.468369 | 8.090922659e-05 | 1.251401997 | 0.0002657063884
| 3662.388368 | 7.845558032e-05 | 1.251396352 | 0.0002646699169
| 3662.308368 | 7.333553592e-05 | 1.251390184 | 0.0002623181639
| 3662.228367 | 6.671120042e-05 | 1.251382588 | 0.0002592327353
| 3662.148366 | 5.970460703e-05 | 1.25137372 | 0.0002559675899
| 3662.068366 | 5.411880802e-05 | 1.251363453 | 0.0002534157603
| 3661.988365 | 5.087877997e-05 | 1.251353182 | 0.000252024563
| 3661.908364 | 4.763875167e-05 | 1.251343518 | 0.0002506288361
| 3661.828364 | 4.285854153e-05 | 1.251333381 | 0.0002484745609
| 3661.748363 | 3.9137788e-05 | 1.251322214 | 0.0002468521895
| 3661.668362 | 3.66672415e-05 | 1.251311031 | 0.0002458485637
| 3661.588362 | 3.522434672e-05 | 1.251299733 | 0.0002453543494
| 3661.508361 | 3.470434232e-05 | 1.251288867 | 0.0002453136193
| 3661.42836 | 3.418433767e-05 | 1.251278406 | 0.0002452699277
| 3661.348359 | 3.312210749e-05 | 1.251268275 | 0.0002449554833
| 3661.268359 | 3.128747685e-05 | 1.251258172 | 0.0002442586431
| 3661.188358 | 2.851789976e-05 | 1.251248001 | 0.0002430996543
| 3661.108357 | 2.451786486e-05 | 1.251237381 | 0.0002413351066
| 3661.028357 | 1.994468353e-05 | 1.251225624 | 0.0002392954411
| 3660.948356 | 1.706054003e-05 | 1.251212989 | 0.0002380982913
| 3660.868355 | 1.514052345e-05 | 1.251200372 | 0.0002373782121
| 3660.788355 | 1.330202457e-05 | 1.251187389 | 0.0002367012746
| 3660.708354 | 1.194201287e-05 | 1.251173314 | 0.0002362694445
| 3660.628353 | 1.437928191e-05 | 1.251158276 | 0.0002377244218
| 3660.548352 | 2.020321497e-05 | 1.251143974 | 0.0002408502751
| 3660.468352 | 2.919404147e-05 | 1.251130406 | 0.0002455383339
| 3660.388351 | 3.986685538e-05 | 1.251119523 | 0.0002510389518
| 3660.30835 | 4.6506913e-05 | 1.251109725 | 0.000254535479
| 3660.22835 | 5.314697086e-05 | 1.251098608 | 0.0002580421694
| 3660.148349 | 6.366085236e-05 | 1.251088113 | 0.0002634619549
| 3660.068348 | 7.503489517e-05 | 1.25108012 | 0.0002692888976
| 3659.988348 | 8.383409642e-05 | 1.251073995 | 0.0002738273554
| 3659.908347 | 8.887414037e-05 | 1.251068918 | 0.0002764971507
| 3659.828346 | 8.968661176e-05 | 1.251063433 | 0.0002770773053
| 3659.748346 | 8.88960437e-05 | 1.251056911 | 0.0002768717633
| 3659.668345 | 8.74960314e-05 | 1.251049739 | 0.0002763694608
| 3659.588344 | 8.577548334e-05 | 1.25104241 | 0.0002757096661
| 3659.508343 | 8.217545191e-05 | 1.251034482 | 0.0002741239039
| 3659.428343 | 7.950696493e-05 | 1.251025234 | 0.0002730093612
| 3659.348342 | 7.818673315e-05 | 1.251016003 | 0.0002725622281
| 3659.268341 | 7.805326591e-05 | 1.251006688 | 0.0002727033686
| 3659.188341 | 7.862914501e-05 | 1.250998233 | 0.0002731892431
| 3659.10834 | 7.882914688e-05 | 1.250990098 | 0.0002734866453
| 3659.028339 | 7.902914849e-05 | 1.25098287 | 0.0002737771908
| 3658.948339 | 7.755015419e-05 | 1.250976456 | 0.0002732302164
| 3658.868338 | 7.328206836e-05 | 1.250970784 | 0.000271296511
| 3658.788337 | 6.541558664e-05 | 1.250964807 | 0.0002675832097
| 3658.708336 | 5.317548007e-05 | 1.250958355 | 0.0002617075921
| 3658.628336 | 3.713717101e-05 | 1.250948401 | 0.0002539775915
| 3658.548335 | 2.54308642e-05 | 1.250935987 | 0.0002484113767
| 3658.468334 | 1.634278529e-05 | 1.250923758 | 0.0002441402188
| 3658.388334 | 6.214073085e-06 | 1.25091263 | 0.0002393451861
| 3658.308333 | -1.001006787e-05 | 1.250899098 | 0.0002315496549
| 3658.228332 | -2.194848175e-05 | 1.250881159 | 0.000225910159
| 3658.148332 | -2.84800853e-05 | 1.250862282 | 0.0002229555492
| 3658.068331 | -2.905820435e-05 | 1.250842544 | 0.0002229561819
| 3657.98833 | -2.437575758e-05 | 1.250824106 | 0.0002255524848
| 3657.90833 | -1.803970261e-05 | 1.250807082 | 0.0002289571933
| 3657.828329 | -1.170364739e-05 | 1.250789234 | 0.000232368476
| 3657.748328 | 3.075588711e-06 | 1.250770456 | 0.0002399692044
| 3657.668327 | 2.420674437e-05 | 1.250755226 | 0.0002506893637
| 3657.588327 | 4.817706929e-05 | 1.250743042 | 0.0002627929794
| 3657.508326 | 7.337728855e-05 | 1.250734995 | 0.0002754745493
| 3657.428325 | 9.65706177e-05 | 1.250731513 | 0.0002871274419
| 3657.348325 | 0.0001102034198 | 1.250731171 | 0.0002940207118
| 3657.268324 | 0.0001187234937 | 1.250729274 | 0.0002983935182
| 3657.188323 | 0.0001270859322 | 1.250728155 | 0.0003026824274
| 3657.108323 | 0.0001345259967 | 1.250729657 | 0.0003064943939
| 3657.028322 | 0.0001305692411 | 1.250734654 | 0.0003046335246
| 3656.948321 | 0.0001164521182 | 1.250736009 | 0.0002977669953
| 3656.86832 | 9.869577478e-05 | 1.250735214 | 0.0002891137673
| 3656.78832 | 8.277563621e-05 | 1.250730886 | 0.0002813971467
| 3656.708319 | 6.68554979e-05 | 1.250732225 | 0.0002736364842
| 3656.628318 | 2.857070186e-05 | 1.250731565 | 0.0002548100981
| 3656.548318 | -1.432526281e-05 | 1.250721883 | 0.0002337678923
| 3656.468317 | -5.670981328e-05 | 1.250705893 | 0.0002130270119
| 3656.388316 | -9.506454698e-05 | 1.250683852 | 0.0001943289421
| 3656.308316 | -0.000124264801 | 1.250654654 | 0.0001802217865
| 3656.228315 | -0.0001334649195 | 1.250625235 | 0.0001760263521
| 3656.148314 | -0.0001403449795 | 1.250599348 | 0.0001729532321
| 3656.068314 | -0.0001432642312 | 1.25057117 | 0.0001718606925
| 3655.988313 | -0.0001379236438 | 1.250542082 | 0.0001748685052
| 3655.908312 | -0.0001196034844 | 1.250513668 | 0.0001843034591
| 3655.828311 | -9.196381355e-05 | 1.25049039 | 0.000198317424
| 3655.748311 | -6.029727661e-05 | 1.250473033 | 0.0002142816023
| 3655.66831 | -3.383032497e-05 | 1.25046197 | 0.0002276206999
| 3655.588309 | -1.775018501e-05 | 1.250451455 | 0.00023580855
| 3655.508309 | -1.670045315e-06 | 1.250437169 | 0.000244026162
| 3655.428308 | 2.502051499e-05 | 1.250425107 | 0.000257485456
| 3655.348307 | 4.823671967e-05 | 1.250418975 | 0.0002691771662
| 3655.268307 | 6.605618483e-05 | 1.250414099 | 0.0002781848097
| 3655.188306 | 7.865246707e-05 | 1.250410816 | 0.0002845916025
| 3655.108305 | 8.585252981e-05 | 1.250407225 | 0.0002883264656
| 3655.028304 | 8.814145001e-05 | 1.250402641 | 0.0002896350042
| 3654.948304 | 8.986146509e-05 | 1.250395899 | 0.0002906784983
| 3654.868303 | 9.153393457e-05 | 1.250388986 | 0.0002916998309
| 3654.788302 | 9.313394861e-05 | 1.250381185 | 0.0002926922699
| 3654.708302 | 9.473396239e-05 | 1.250373423 | 0.0002936844919
| 3654.628301 | 9.676417035e-05 | 1.250365046 | 0.000294894848
| 3654.5483 | 9.936118513e-05 | 1.250357184 | 0.0002963822535
| 3654.4683 | 0.0001016389031 | 1.250349453 | 0.0002977104487
| 3654.388299 | 0.0001029989148 | 1.250342055 | 0.0002985811839
| 3654.308298 | 0.0001043589268 | 1.250334257 | 0.0002994551313
| 3654.228298 | 0.0001059340459 | 1.250327245 | 0.0003004296373
| 3654.148297 | 0.0001059312619 | 1.250320711 | 0.0003006181875
| 3654.068296 | 0.0001039099154 | 1.250314338 | 0.0002998047559
| 3653.988295 | 9.972851894e-05 | 1.250307704 | 0.0002979224388
| 3653.908295 | 9.308846107e-05 | 1.250299776 | 0.0002948312456
| 3653.828294 | 8.859958174e-05 | 1.250290497 | 0.0002928171652
| 3653.748293 | 8.435954474e-05 | 1.250282087 | 0.0002909196023
| 3653.668293 | 7.834389729e-05 | 1.250273476 | 0.0002881431876
| 3653.588292 | 6.986968995e-05 | 1.250263866 | 0.0002841555105
| 3653.508291 | 6.282962886e-05 | 1.250252016 | 0.0002808965014
| 3653.428291 | 5.837110667e-05 | 1.250239917 | 0.0002789194741
| 3653.34829 | 5.627947529e-05 | 1.250227452 | 0.0002781190022
| 3653.268289 | 5.593782765e-05 | 1.250215833 | 0.0002781796753
| 3653.188288 | 5.6537833e-05 | 1.250204612 | 0.0002787042361
| 3653.108288 | 5.713783808e-05 | 1.250194305 | 0.0002792216698
| 3653.028287 | 5.834740307e-05 | 1.250184269 | 0.000280039326
| 3652.948286 | 5.854142858e-05 | 1.250175761 | 0.0002803413673
| 3652.868286 | 5.677771073e-05 | 1.250167249 | 0.0002796725875
| 3652.788285 | 5.242221781e-05 | 1.250159447 | 0.0002777128376
| 3652.708284 | 4.506215393e-05 | 1.250149735 | 0.0002742780536
| 3652.628284 | 3.999701389e-05 | 1.250139204 | 0.0002719878589
| 3652.548283 | 3.519697227e-05 | 1.250129124 | 0.0002698255428
| 3652.468282 | 2.827183988e-05 | 1.250119537 | 0.0002666052777
| 3652.388282 | 1.839065112e-05 | 1.250108211 | 0.0002619325419
| 3652.308281 | 1.013457919e-05 | 1.250094978 | 0.0002580808854
| 3652.22828 | 4.56800213e-06 | 1.25008081 | 0.000255570608
| 3652.148279 | 2.060903615e-06 | 1.250066779 | 0.0002545768098
| 3652.068279 | 1.056895011e-06 | 1.250053442 | 0.0002543231157
| 3651.988278 | 1.995276568e-07 | 1.250040631 | 0.0002541380519
| 3651.908277 | 1.963277562e-07 | 1.250027862 | 0.0002543764343
| 3651.828277 | 7.382249373e-07 | 1.250015982 | 0.0002548782331
| 3651.748276 | 6.432041998e-07 | 1.250004559 | 0.0002550605175
| 3651.668275 | -5.856415878e-07 | 1.2499936 | 0.0002546767089
| 3651.588275 | -2.908415316e-06 | 1.249982204 | 0.0002537537476
| 3651.508274 | -4.944433153e-06 | 1.249970679 | 0.0002529741015
| 3651.428273 | -6.980450729e-06 | 1.249959481 | 0.0002521918824
| 3651.348272 | -1.106229152e-05 | 1.249948581 | 0.0002503923361
| 3651.268272 | -1.642097763e-05 | 1.249936634 | 0.0002479676568
| 3651.188271 | -2.195065306e-05 | 1.249924039 | 0.0002454632914
| 3651.10827 | -2.707069745e-05 | 1.249910534 | 0.000243169428
| 3651.02827 | -3.176036036e-05 | 1.249896484 | 0.0002410934558
| 3650.948269 | -3.458981605e-05 | 1.249881621 | 0.0002399469901
| 3650.868268 | -3.642983218e-05 | 1.249867228 | 0.0002392877513
| 3650.788268 | -3.826984805e-05 | 1.249852398 | 0.0002386320764
| 3650.708267 | -4.010986419e-05 | 1.249836969 | 0.0002379812696
| 3650.628266 | -3.915226306e-05 | 1.249820091 | 0.0002387303927
| 3650.548266 | -3.487165309e-05 | 1.24980362 | 0.0002411253458
| 3650.468265 | -2.666666992e-05 | 1.249787145 | 0.0002454679366
| 3650.388264 | -1.546539142e-05 | 1.249773432 | 0.0002512754997
| 3650.308263 | -7.049318109e-06 | 1.249760866 | 0.0002556919797
| 3650.228263 | 1.366754942e-06 | 1.249747202 | 0.0002601175496
| 3650.148262 | 1.69433596e-05 | 1.249733596 | 0.0002680964933
| 3650.068261 | 3.57142357e-05 | 1.249724853 | 0.0002776219318
| 3649.988261 | 5.234958879e-05 | 1.249719438 | 0.00028606114
| 3649.90826 | 6.290968048e-05 | 1.249718587 | 0.0002914487754
| 3649.828259 | 6.278040428e-05 | 1.249717569 | 0.0002915327146
| 3649.748259 | 5.743630286e-05 | 1.249715568 | 0.0002890363333
| 3649.668258 | 4.99162376e-05 | 1.249711802 | 0.0002854740988
| 3649.588257 | 3.947925734e-05 | 1.249711279 | 0.0002804377513
| 3649.508256 | 1.208701928e-05 | 1.249709113 | 0.0002669986205
| 3649.428256 | -2.170480207e-05 | 1.249699966 | 0.0002504387842
| 3649.348255 | -5.578809605e-05 | 1.249684369 | 0.0002337857575
| 3649.268254 | -8.613637494e-05 | 1.249663581 | 0.0002190281566
| 3649.188254 | -0.0001082576392 | 1.249636281 | 0.0002084067116
| 3649.108253 | -0.0001134176842 | 1.249609534 | 0.0002062002588
| 3649.028252 | -0.0001185777289 | 1.249584569 | 0.0002039794708
| 3648.948252 | -0.0001161566365 | 1.249556596 | 0.0002055466674
| 3648.868251 | -0.0001036595025 | 1.249529554 | 0.0002121086961
| 3648.78825 | -8.077634226e-05 | 1.249504692 | 0.0002238095481
| 3648.70825 | -4.99760743e-05 | 1.249484892 | 0.0002394003621
| 3648.628249 | -1.700174642e-05 | 1.249472814 | 0.0002560084569
| 3648.548248 | 3.985816135e-06 | 1.249465714 | 0.0002666256897
| 3648.468247 | 1.829394042e-05 | 1.249456968 | 0.0002739405501
| 3648.388247 | 3.336778907e-05 | 1.249447323 | 0.0002816432451
| 3648.308246 | 5.288795868e-05 | 1.249440895 | 0.0002915277183
| 3648.228245 | 6.221896978e-05 | 1.249439147 | 0.0002963154646
| 3648.148245 | 6.349558107e-05 | 1.249435193 | 0.0002971221937
| 3648.068244 | 5.99358546e-05 | 1.249430529 | 0.0002955333655
| 3647.988243 | 5.473580925e-05 | 1.249422729 | 0.0002931555813
| 3647.908243 | 4.953576416e-05 | 1.249416188 | 0.0002907674583
| 3647.828242 | 3.615529341e-05 | 1.249407849 | 0.0002843318497
| 3647.748241 | 2.199044546e-05 | 1.249395512 | 0.000277539162
| 3647.66824 | 9.467809198e-06 | 1.249380326 | 0.0002715850527
| 3647.58824 | 2.684368606e-07 | 1.249362755 | 0.0002673006087
| 3647.508239 | -3.374794956e-06 | 1.249343552 | 0.0002657886699
| 3647.428238 | -1.955963534e-06 | 1.249325155 | 0.0002667840916
| 3647.348238 | 4.405372227e-08 | 1.249306849 | 0.0002680675635
| 3647.268237 | 5.744459252e-06 | 1.249287286 | 0.0002711992421
| 3647.188236 | 1.787036983e-05 | 1.2492682 | 0.0002775184419
| 3647.108236 | 3.467051605e-05 | 1.249251332 | 0.0002861412951
| 3647.028235 | 5.39824396e-05 | 1.249237185 | 0.0002959897625
| 3646.948234 | 7.316848401e-05 | 1.249226422 | 0.0003057484051
| 3646.868234 | 8.776075974e-05 | 1.249218397 | 0.0003132033694
| 3646.788233 | 9.572082909e-05 | 1.249210139 | 0.0003173664335
| 3646.708232 | 0.0001036808982 | 1.249199712 | 0.0003215475404
| 3646.628231 | 0.0001145475939 | 1.249190502 | 0.0003271626165
| 3646.548231 | 0.000122589767 | 1.249182925 | 0.0003313615354
| 3646.46823 | 0.0001274801746 | 1.249175321 | 0.0003339953126
| 3646.388229 | 0.0001299647854 | 1.249167215 | 0.0003354383137
| 3646.308229 | 0.0001310847952 | 1.249158189 | 0.0003362111169
| 3646.228228 | 0.0001318459447 | 1.249148366 | 0.0003368123062
| 3646.148227 | 0.0001325659511 | 1.249137788 | 0.0003373993625
| 3646.068227 | 0.0001342073865 | 1.24912645 | 0.0003384505159
| 3645.988226 | 0.0001374946695 | 1.249114906 | 0.0003403211241
| 3645.908225 | 0.0001422147104 | 1.249103691 | 0.0003429009463
| 3645.828224 | 0.0001475807312 | 1.249093188 | 0.0003457959939
| 3645.748224 | 0.0001527101211 | 1.249083448 | 0.0003485673406
| 3645.668223 | 0.0001563355345 | 1.249074391 | 0.0003505859973
| 3645.588222 | 0.0001579355483 | 1.249064988 | 0.0003516013391
| 3645.508222 | 0.0001595355624 | 1.249055048 | 0.0003526212124
| 3645.428221 | 0.0001607766812 | 1.249045186 | 0.0003534622196
| 3645.34822 | 0.0001613035559 | 1.249034991 | 0.0003539511847
| 3645.26822 | 0.0001614317768 | 1.249024412 | 0.0003542453286
| 3645.188219 | 0.0001617238369 | 1.249013117 | 0.000354626884
| 3645.108218 | 0.00016324385 | 1.249001593 | 0.0003556205948
| 3645.028218 | 0.0001651945582 | 1.248990177 | 0.0003568275273
| 3644.948217 | 0.0001671945754 | 1.248978511 | 0.0003580611499
| 3644.868216 | 0.0001708155697 | 1.248966301 | 0.0003601049272
| 3644.788215 | 0.0001770134679 | 1.24895481 | 0.000363423451
| 3644.708215 | 0.0001838935279 | 1.248944625 | 0.000367070321
| 3644.628214 | 0.0001899839422 | 1.248935802 | 0.0003703136527
| 3644.548213 | 0.0001940678888 | 1.248927732 | 0.0003725537388
| 3644.468213 | 0.0001957410597 | 1.248920136 | 0.0003735919022
| 3644.388212 | 0.0001953410564 | 1.248911862 | 0.0003736054404
| 3644.308211 | 0.0001949410527 | 1.248904016 | 0.0003736154666
| 3644.228211 | 0.0001903054735 | 1.248896376 | 0.0003715186811
| 3644.14821 | 0.0001832691944 | 1.248887127 | 0.0003682420607
| 3644.068209 | 0.0001749347978 | 1.248876446 | 0.0003643320944
| 3643.988208 | 0.000166450552 | 1.248863951 | 0.0003603626891
| 3643.908208 | 0.0001593304903 | 1.248849327 | 0.0003570890365
| 3643.828207 | 0.0001572000348 | 1.248833968 | 0.000356301629
| 3643.748206 | 0.0001556400214 | 1.248819342 | 0.0003557917083
| 3643.668206 | 0.0001556538251 | 1.248803399 | 0.000356075193
| 3643.588205 | 0.0001588323153 | 1.248787417 | 0.0003579322523
| 3643.508204 | 0.000166512382 | 1.248771303 | 0.0003620283301
| 3643.428204 | 0.0001779258606 | 1.248758176 | 0.0003679555783
| 3643.348203 | 0.0001863991536 | 1.248746882 | 0.0003724061579
| 3643.268202 | 0.0001930392114 | 1.248735657 | 0.0003759450447
| 3643.188202 | 0.0002004461693 | 1.248723489 | 0.000379873302
| 3643.108201 | 0.0002122862724 | 1.248713182 | 0.0003859901186
| 3643.0282 | 0.0002205363824 | 1.248705843 | 0.0003902975247
| 3642.948199 | 0.0002249058136 | 1.248698733 | 0.0003926738662
| 3642.868199 | 0.0002253187539 | 1.248691834 | 0.0003930814727
| 3642.788198 | 0.0002225574236 | 1.248683428 | 0.0003919235746
| 3642.708197 | 0.0002195573973 | 1.248673813 | 0.0003906571576
| 3642.628197 | 0.0002165573714 | 1.248663827 | 0.0003893938602
| 3642.548196 | 0.0002111484577 | 1.248653283 | 0.0003869375117
| 3642.468195 | 0.0002054461507 | 1.24864042 | 0.0003843547482
| 3642.388195 | 0.0002019354126 | 1.24862621 | 0.0003828730495
| 3642.308194 | 0.0002021754148 | 1.248610676 | 0.0003832675951
| 3642.228193 | 0.0002070110529 | 1.248596303 | 0.0003859376906
| 3642.148192 | 0.0002119307358 | 1.24858308 | 0.0003886400824
| 3642.068192 | 0.0002166107763 | 1.248570216 | 0.0003912204576
| 3641.988191 | 0.0002222296248 | 1.248556357 | 0.0003942762687
| 3641.90819 | 0.0002332697207 | 1.248543653 | 0.0004000185258
| 3641.82819 | 0.0002435199036 | 1.24853378 | 0.0004053443285
| 3641.748189 | 0.0002517629853 | 1.24852493 | 0.0004096635846
| 3641.668188 | 0.0002575315222 | 1.248516993 | 0.0004127446737
| 3641.588188 | 0.0002606295273 | 1.248509245 | 0.0004144961757
| 3641.508187 | 0.0002608295292 | 1.248500889 | 0.0004148116008
| 3641.428186 | 0.0002610295308 | 1.248491572 | 0.0004151352242
| 3641.348186 | 0.0002604264084 | 1.248482269 | 0.0004150593385
| 3641.268185 | 0.0002593227689 | 1.248472161 | 0.0004147413711
| 3641.188184 | 0.0002582291013 | 1.248461712 | 0.0004144312979
| 3641.108183 | 0.000257749097 | 1.248450594 | 0.0004144321861
| 3641.028183 | 0.0002582745344 | 1.248439683 | 0.0004149314896
| 3640.948182 | 0.0002587072681 | 1.248428868 | 0.0004153839548
| 3640.868181 | 0.000259027271 | 1.248418123 | 0.0004157798208
| 3640.788181 | 0.0002593354543 | 1.248407264 | 0.0004161708584
| 3640.70818 | 0.0002595754565 | 1.24839666 | 0.0004165258837
| 3640.628179 | 0.0002587381476 | 1.248385969 | 0.0004163458092
| 3640.548179 | 0.0002574672108 | 1.248374751 | 0.0004159545471
| 3640.468178 | 0.000256249953 | 1.248363061 | 0.0004155940549
| 3640.388177 | 0.0002555827561 | 1.248350754 | 0.0004155125203
| 3640.308176 | 0.0002561427609 | 1.248338361 | 0.0004160423173
| 3640.228176 | 0.0002567027659 | 1.24832565 | 0.000416574918
| 3640.148175 | 0.0002595430663 | 1.248312316 | 0.000418247425
| 3640.068174 | 0.0002647051722 | 1.248299574 | 0.0004210701976
| 3639.988174 | 0.0002717062781 | 1.248287614 | 0.0004248014663
| 3639.908173 | 0.0002798663492 | 1.2482771 | 0.0004290972415
| 3639.828172 | 0.0002876672816 | 1.248268431 | 0.0004331987915
| 3639.748172 | 0.0002919289336 | 1.248260992 | 0.0004355290028
| 3639.668171 | 0.000294288954 | 1.248253051 | 0.0004369174319
| 3639.58817 | 0.0002963709751 | 1.24824558 | 0.0004381635947
| 3639.50817 | 0.0002968509791 | 1.248239054 | 0.0004386046092
| 3639.428169 | 0.0002928774513 | 1.248233029 | 0.0004368252517
| 3639.348168 | 0.0002857021556 | 1.248225642 | 0.0004334642424
| 3639.268167 | 0.0002759797738 | 1.248217303 | 0.0004288437678
| 3639.188167 | 0.0002653947527 | 1.24820611 | 0.0004238183294
| 3639.108166 | 0.0002592746996 | 1.248194217 | 0.0004210207468
| 3639.028165 | 0.0002531546463 | 1.248183648 | 0.0004182117635
| 3638.948165 | 0.0002434320373 | 1.24817289 | 0.000413611457
| 3638.868164 | 0.0002323249842 | 1.248159935 | 0.000408340872
| 3638.788163 | 0.0002223808135 | 1.248145633 | 0.0004036604758
| 3638.708163 | 0.0002141407417 | 1.248129476 | 0.0003998440608
| 3638.628162 | 0.0002106779051 | 1.248113248 | 0.0003984059005
| 3638.548161 | 0.0002077578795 | 1.24809795 | 0.0003972299495
| 3638.46816 | 0.0002046308975 | 1.248082487 | 0.0003959524607
| 3638.38816 | 0.000201628955 | 1.248066162 | 0.0003947446743
| 3638.308159 | 0.000201148951 | 1.248048983 | 0.0003947996102
| 3638.228158 | 0.0002036862938 | 1.248031854 | 0.0003963561428
| 3638.148158 | 0.0002086400107 | 1.248015646 | 0.0003991077128
| 3638.068157 | 0.0002141150466 | 1.248000391 | 0.0004021107641
| 3637.988156 | 0.0002186750864 | 1.247985749 | 0.0004046532622
| 3637.908156 | 0.0002232351259 | 1.247969663 | 0.0004072084168
| 3637.828155 | 0.0002335427718 | 1.247953901 | 0.000412622201
| 3637.748154 | 0.0002448139415 | 1.247940495 | 0.0004184955829
| 3637.668154 | 0.00025590373 | 1.247928306 | 0.0004242684479
| 3637.588153 | 0.0002661676426 | 1.247917484 | 0.0004296186316
| 3637.508152 | 0.0002747277172 | 1.247908153 | 0.0004341079332
| 3637.428151 | 0.0002783661656 | 1.247898976 | 0.0004361458471
| 3637.348151 | 0.0002814461925 | 1.247888264 | 0.0004379191636
| 3637.26815 | 0.0002848606436 | 1.247877584 | 0.0004398588451
| 3637.188149 | 0.0002885555156 | 1.247866895 | 0.0004419383542
| 3637.108149 | 0.0002909555363 | 1.247856611 | 0.0004433697887
| 3637.028148 | 0.0002930681492 | 1.247845628 | 0.0004446642981
| 3636.948147 | 0.0002951481672 | 1.247834901 | 0.0004459404712
| 3636.868147 | 0.0002969096512 | 1.247823838 | 0.000447061066
| 3636.788146 | 0.0002981896621 | 1.247812883 | 0.0004479410762
| 3636.708145 | 0.0002994696734 | 1.247801077 | 0.0004488285889
| 3636.628144 | 0.0003022586501 | 1.247789448 | 0.0004504660628
| 3636.548144 | 0.0003052705322 | 1.247778097 | 0.0004522122531
| 3636.468143 | 0.0003082468447 | 1.24776717 | 0.0004539371709
| 3636.388142 | 0.0003110794395 | 1.247756294 | 0.0004555902114
| 3636.308142 | 0.0003136394616 | 1.24774603 | 0.0004571022995
| 3636.228141 | 0.0003147263747 | 1.247735649 | 0.0004578818987
| 3636.14814 | 0.0003156463826 | 1.247724981 | 0.0004585809759
| 3636.06814 | 0.0003167097625 | 1.24771415 | 0.0004593529602
| 3635.988139 | 0.0003178948848 | 1.247703593 | 0.0004601832728
| 3635.908138 | 0.0003185348905 | 1.24769315 | 0.0004607411916
| 3635.828138 | 0.0003184562713 | 1.247682852 | 0.0004609400032
| 3635.748137 | 0.0003175701858 | 1.24767226 | 0.0004607392797
| 3635.668136 | 0.0003163220383 | 1.247661482 | 0.000460359887
| 3635.588135 | 0.0003151220281 | 1.247650317 | 0.0004600079019
| 3635.508135 | 0.0003139220175 | 1.247639544 | 0.0004596525379
| 3635.428134 | 0.0003109253585 | 1.247628477 | 0.0004584048612
| 3635.348133 | 0.0003076734639 | 1.247616574 | 0.0004570373806
| 3635.268133 | 0.0003047121089 | 1.24760403 | 0.0004558202504
| 3635.188132 | 0.0003024931839 | 1.247590911 | 0.000454978021
| 3635.108131 | 0.0003017731778 | 1.247577384 | 0.0004548861003
| 3635.028131 | 0.0003023827557 | 1.247564196 | 0.0004554536235
| 3634.94813 | 0.0003031427625 | 1.247551083 | 0.0004560955262
| 3634.868129 | 0.0003050660537 | 1.247537808 | 0.0004573184825
| 3634.788128 | 0.000308864801 | 1.247525042 | 0.0004594714184
| 3634.708128 | 0.0003133448398 | 1.247513529 | 0.0004619529299
| 3634.628127 | 0.0003168905311 | 1.247503219 | 0.0004639585218
| 3634.548126 | 0.0003182037434 | 1.247493619 | 0.0004648457362
| 3634.468126 | 0.000317391579 | 1.247484071 | 0.000464673668
| 3634.388125 | 0.000315111559 | 1.247474085 | 0.0004637741468
| 3634.308124 | 0.0003128315393 | 1.247464877 | 0.0004628677914
| 3634.228124 | 0.0003039748305 | 1.247456217 | 0.000458679719
| 3634.148123 | 0.0002920921559 | 1.247444397 | 0.0004530116263
| 3634.068122 | 0.0002787488972 | 1.247431027 | 0.0004466292634
| 3633.988122 | 0.0002663338352 | 1.247413289 | 0.0004407477669
| 3633.908121 | 0.0002611737902 | 1.247395071 | 0.0004384855754
| 3633.82812 | 0.0002560137454 | 1.247377035 | 0.0004362217958
| 3633.748119 | 0.000252124774 | 1.247357326 | 0.0004346062379
| 3633.668119 | 0.0002526548526 | 1.247335544 | 0.0004352112148
| 3633.588118 | 0.0002602526214 | 1.247313531 | 0.0004393405165
| 3633.508117 | 0.0002760927593 | 1.247292142 | 0.0004475721708
| 3633.428117 | 0.0002985461639 | 1.247276164 | 0.0004590521362
| 3633.348116 | 0.0003153127458 | 1.247263814 | 0.0004676663867
| 3633.268115 | 0.0003285928611 | 1.247251336 | 0.0004745445926
| 3633.188115 | 0.0003436320195 | 1.247236797 | 0.0004823181018
| 3633.108114 | 0.0003687522378 | 1.247225582 | 0.000495086878
| 3633.028113 | 0.0003886966056 | 1.247220525 | 0.0005052219239
| 3632.948112 | 0.0004026085852 | 1.247216786 | 0.0005123390681
| 3632.868112 | 0.0004098058722 | 1.247214549 | 0.0005160964139
| 3632.788111 | 0.0004106303845 | 1.247211433 | 0.0005166853026
| 3632.70811 | 0.0004074703572 | 1.247206666 | 0.0005153028111
| 3632.62811 | 0.0004043103296 | 1.247201239 | 0.0005139261431
| 3632.548109 | 0.0003957276938 | 1.247196214 | 0.0005098428804
| 3632.468108 | 0.000383250843 | 1.247188382 | 0.0005038432508
| 3632.388108 | 0.0003694377535 | 1.247178363 | 0.0004971967705
| 3632.308107 | 0.0003562376386 | 1.24716555 | 0.0004908805016
| 3632.228106 | 0.0003453381246 | 1.247150744 | 0.0004857286761
| 3632.148106 | 0.0003393944813 | 1.247134692 | 0.0004830584172
| 3632.068105 | 0.0003359944519 | 1.247119691 | 0.0004816468495
| 3631.988104 | 0.0003326598494 | 1.247104615 | 0.0004802686028
| 3631.908103 | 0.0003296998238 | 1.247088882 | 0.0004790830011
| 3631.828103 | 0.0003300470714 | 1.247072337 | 0.0004795535618
| 3631.748102 | 0.0003325835059 | 1.247056744 | 0.0004811071928
| 3631.668101 | 0.0003368053065 | 1.247041428 | 0.0004834987964
| 3631.588101 | 0.0003417521711 | 1.247027675 | 0.0004862381227
| 3631.5081 | 0.0003447921974 | 1.247014137 | 0.0004880249634
| 3631.428099 | 0.000347832224 | 1.246999986 | 0.0004898174451
| 3631.348099 | 0.0003528445044 | 1.246985653 | 0.0004925951052
| 3631.268098 | 0.0003587969489 | 1.246972189 | 0.0004958339716
| 3631.188097 | 0.0003645689017 | 1.246959115 | 0.0004989795489
| 3631.108096 | 0.0003704089526 | 1.246946061 | 0.000502159102
| 3631.028096 | 0.0003776151832 | 1.246933498 | 0.000506015703
| 3630.948095 | 0.0003834181003 | 1.246921724 | 0.0005091656749
| 3630.868094 | 0.0003883781432 | 1.246909227 | 0.0005119020048
| 3630.788094 | 0.0003946240663 | 1.246895251 | 0.0005152930282
| 3630.708093 | 0.0004082241844 | 1.246881374 | 0.0005223508883
| 3630.628092 | 0.0004245567948 | 1.246870952 | 0.000530740761
| 3630.548092 | 0.0004416641148 | 1.246862888 | 0.0005394961941
| 3630.468091 | 0.0004575245393 | 1.246858305 | 0.0005475988716
| 3630.38809 | 0.0004694632442 | 1.246856984 | 0.0005537166809
| 3630.30809 | 0.0004719032656 | 1.24685675 | 0.0005550875524
| 3630.228089 | 0.0004743432866 | 1.246855573 | 0.0005564669578
| 3630.148088 | 0.000469749251 | 1.24685875 | 0.0005542988978
| 3630.068087 | 0.0004551581422 | 1.246860287 | 0.0005471591869
| 3629.988087 | 0.000429129289 | 1.246862406 | 0.0005343089171
| 3629.908086 | 0.0003910489577 | 1.24685472 | 0.0005155351394
| 3629.828085 | 0.0003662728355 | 1.246842088 | 0.0005034414598
| 3629.748085 | 0.0003429926329 | 1.246832363 | 0.0004920673239
| 3629.668084 | 0.0003102014526 | 1.246823502 | 0.0004759406127
| 3629.588083 | 0.0002643561327 | 1.246806964 | 0.0004533706555
| 3629.508083 | 0.0002257957976 | 1.246780029 | 0.0004345279656
| 3629.428082 | 0.0002013314137 | 1.24674851 | 0.0004227581102
| 3629.348081 | 0.0001907559743 | 1.246716324 | 0.000417922873
| 3629.26808 | 0.0001910333558 | 1.24668525 | 0.000418491892
| 3629.18808 | 0.0001976334134 | 1.246658098 | 0.0004221799436
| 3629.108079 | 0.0002042334706 | 1.246629662 | 0.0004258799668
| 3629.028078 | 0.0002271956918 | 1.24660213 | 0.000437735327
| 3628.948078 | 0.0002543324106 | 1.246582206 | 0.0004516050012
| 3628.868077 | 0.0002812003542 | 1.246566553 | 0.0004653024592
| 3628.788076 | 0.0003044131911 | 1.246556057 | 0.0004771300593
| 3628.708076 | 0.0003199333262 | 1.24654899 | 0.0004850888001
| 3628.628075 | 0.0003236217859 | 1.246541699 | 0.0004871464786
| 3628.548074 | 0.0003259818065 | 1.246531422 | 0.000488568567
| 3628.468074 | 0.0003257717462 | 1.246522187 | 0.0004886988895
| 3628.388073 | 0.0003209999354 | 1.246511418 | 0.0004865669803
| 3628.308072 | 0.0003122798594 | 1.246498839 | 0.0004824813517
| 3628.228071 | 0.0003042071407 | 1.24648235 | 0.0004787542651
| 3628.148071 | 0.0002992189675 | 1.246464682 | 0.0004765771117
| 3628.06807 | 0.000297934385 | 1.246445233 | 0.0004762643839
| 3627.988069 | 0.0002997744009 | 1.246426911 | 0.0004775007793
| 3627.908069 | 0.000301614417 | 1.246406821 | 0.0004787534632
| 3627.828068 | 0.0003109353643 | 1.246386479 | 0.000483742002
| 3627.748067 | 0.0003238478875 | 1.24636819 | 0.0004905045339
| 3627.668067 | 0.0003386950805 | 1.246351996 | 0.0004982138452
| 3627.588066 | 0.0003539287967 | 1.246337786 | 0.0005060983287
| 3627.508065 | 0.0003675289148 | 1.246326709 | 0.0005131392448
| 3627.428064 | 0.0003733240302 | 1.246315983 | 0.0005162818096
| 3627.348064 | 0.0003782440728 | 1.246303109 | 0.0005190074568
| 3627.268063 | 0.0003835633271 | 1.246290173 | 0.0005219331043
| 3627.188062 | 0.0003890655624 | 1.246277267 | 0.0005249499935
| 3627.108062 | 0.0003921855897 | 1.246264627 | 0.0005267755854
| 3627.028061 | 0.0003948739827 | 1.246250282 | 0.0005284014937
| 3626.94806 | 0.000398812498 | 1.246235795 | 0.0005306528639
| 3626.86806 | 0.0004032928363 | 1.246220693 | 0.0005331805118
| 3626.788059 | 0.0004075328733 | 1.24620581 | 0.0005355863822
| 3626.708058 | 0.00041177291 | 1.246188319 | 0.0005380163668
| 3626.628058 | 0.0004238546761 | 1.24617042 | 0.0005443648747
| 3626.548057 | 0.0004392561174 | 1.246154606 | 0.0005523517923
| 3626.468056 | 0.0004567109717 | 1.24614066 | 0.0005613470423
| 3626.388055 | 0.0004751516874 | 1.24612867 | 0.0005708169063
| 3626.308055 | 0.000492911842 | 1.246120486 | 0.0005799124526
| 3626.228054 | 0.0005012470772 | 1.246113288 | 0.0005842939781
| 3626.148053 | 0.0005085271407 | 1.246103546 | 0.0005881723289
| 3626.068053 | 0.0005167336766 | 1.246094116 | 0.0005925105661
| 3625.988052 | 0.0005255690861 | 1.246085594 | 0.0005971546438
| 3625.908051 | 0.0005300491249 | 1.246078707 | 0.0005996093163
| 3625.828051 | 0.0005307158445 | 1.246070429 | 0.0006001729689
| 3625.74805 | 0.0005294492929 | 1.246061278 | 0.0005997794406
| 3625.668049 | 0.0005277686602 | 1.246050333 | 0.0005991957243
| 3625.588048 | 0.0005266886506 | 1.246038927 | 0.0005989161964
| 3625.508048 | 0.0005256086414 | 1.246026484 | 0.0005986462938
| 3625.428047 | 0.0005253560902 | 1.246013349 | 0.0005987960299
| 3625.348046 | 0.0005269625114 | 1.245999309 | 0.0005998824844
| 3625.268046 | 0.000530768751 | 1.245985487 | 0.0006020655622
| 3625.188045 | 0.0005362156782 | 1.245972198 | 0.0006050631989
| 3625.108044 | 0.0005403357139 | 1.245959762 | 0.0006073905138
| 3625.028044 | 0.0005444557499 | 1.245945809 | 0.0006097320242
| 3624.948043 | 0.0005521868024 | 1.245931973 | 0.0006138759723
| 3624.868042 | 0.0005620586334 | 1.245919143 | 0.0006190799817
| 3624.788042 | 0.0005721469708 | 1.245907951 | 0.0006243772356
| 3624.708041 | 0.0005818270551 | 1.245897368 | 0.0006294652138
| 3624.62804 | 0.0005907875405 | 1.245888427 | 0.0006341788294
| 3624.548039 | 0.0005963941029 | 1.24587976 | 0.0006372150089
| 3624.468039 | 0.0006002341361 | 1.245870621 | 0.0006393734238
| 3624.388038 | 0.0006044689139 | 1.245860345 | 0.0006417396802
| 3624.308037 | 0.0006109489701 | 1.245851001 | 0.0006452189066
| 3624.228037 | 0.0006158458332 | 1.245842636 | 0.0006478984416
| 3624.148036 | 0.0006195785574 | 1.245834638 | 0.0006499932244
| 3624.068035 | 0.0006219475024 | 1.245826824 | 0.0006514051974
| 3623.988035 | 0.0006228042726 | 1.245819337 | 0.0006520588604
| 3623.908034 | 0.0006221642672 | 1.245811341 | 0.0006519696209
| 3623.828033 | 0.0006215242615 | 1.245803687 | 0.0006518772389
| 3623.748032 | 0.0006187016206 | 1.245796387 | 0.0006506912472
| 3623.668032 | 0.0006134867937 | 1.245788999 | 0.0006483110142
| 3623.588031 | 0.0006060158521 | 1.245780856 | 0.0006448106524
| 3623.50803 | 0.0005960957657 | 1.24577219 | 0.0006400915092
| 3623.42803 | 0.0005840165707 | 1.245761004 | 0.0006343170133
| 3623.348029 | 0.0005752045053 | 1.245748326 | 0.0006301885335
| 3623.268028 | 0.0005682844453 | 1.245735895 | 0.0006270029335
| 3623.188028 | 0.0005603527187 | 1.245724811 | 0.000623299236
| 3623.108027 | 0.0005466725999 | 1.245712142 | 0.0006167381632
| 3623.028026 | 0.0005348637989 | 1.245696206 | 0.0006111423995
| 3622.948026 | 0.0005258104471 | 1.245679165 | 0.0006069336173
| 3622.868025 | 0.0005201448156 | 1.245661061 | 0.0006044274413
| 3622.788024 | 0.0005180975979 | 1.245642812 | 0.0006037306604
| 3622.708023 | 0.0005194176092 | 1.245625419 | 0.0006047085102
| 3622.628023 | 0.0005207376208 | 1.245608518 | 0.0006056818965
| 3622.548022 | 0.0005256181215 | 1.245591243 | 0.0006084381099
| 3622.468021 | 0.0005331536896 | 1.245575837 | 0.0006125037943
| 3622.388021 | 0.0005416859505 | 1.245561892 | 0.0006170541074
| 3622.30802 | 0.0005496060196 | 1.245550248 | 0.0006212771596
| 3622.228019 | 0.0005544309169 | 1.245539789 | 0.0006239425293
| 3622.148019 | 0.0005559740054 | 1.245529675 | 0.0006249647335
| 3622.068018 | 0.0005559340049 | 1.245518871 | 0.0006252023423
| 3621.988017 | 0.0005552169756 | 1.245508715 | 0.0006250955677
| 3621.908016 | 0.0005506569358 | 1.245498576 | 0.0006230680178
| 3621.828016 | 0.0005433614963 | 1.245487093 | 0.0006196859317
| 3621.748015 | 0.0005352415811 | 1.245473911 | 0.0006159076861
| 3621.668014 | 0.000527417249 | 1.245459389 | 0.0006122896958
| 3621.588014 | 0.0005211583866 | 1.245443135 | 0.0006094704163
| 3621.508013 | 0.0005188783669 | 1.245426846 | 0.000608640195
| 3621.428012 | 0.0005165983469 | 1.245411305 | 0.0006078029998
| 3621.348012 | 0.0005146042633 | 1.245395229 | 0.0006071138334
| 3621.268011 | 0.0005136599414 | 1.24537896 | 0.0006069512927
| 3621.18801 | 0.0005141918325 | 1.245362651 | 0.0006075271317
| 3621.10801 | 0.0005154718435 | 1.245346767 | 0.0006084730434
| 3621.028009 | 0.0005172557929 | 1.245331127 | 0.0006096687079
| 3620.948008 | 0.0005187058698 | 1.245315817 | 0.000610694485
| 3620.868007 | 0.0005199458808 | 1.245300197 | 0.0006116183086
| 3620.788007 | 0.0005215516856 | 1.245284123 | 0.0006127294138
| 3620.708006 | 0.0005252317177 | 1.245267654 | 0.00061488137
| 3620.628005 | 0.0005307836103 | 1.24525179 | 0.0006179635927
| 3620.548005 | 0.00053799953 | 1.245236812 | 0.0006218695775
| 3620.468004 | 0.0005445757759 | 1.24522346 | 0.0006254405875
| 3620.388003 | 0.0005490158147 | 1.245210263 | 0.0006279423147
| 3620.308003 | 0.0005534558531 | 1.245196467 | 0.0006304498821
| 3620.228002 | 0.0005609558121 | 1.245183451 | 0.0006344801503
| 3620.148001 | 0.0005662999368 | 1.245173069 | 0.0006374077624
| 3620.068 | 0.0005680920054 | 1.245162811 | 0.0006385583182
| 3619.988 | 0.0005656719763 | 1.24515336 | 0.0006375951772
| 3619.907999 | 0.0005581519111 | 1.245141383 | 0.0006341058744
| 3619.827998 | 0.00055217988 | 1.24512758 | 0.0006314079132
| 3619.747998 | 0.0005463798297 | 1.245113399 | 0.0006287995217
| 3619.667997 | 0.0005381635532 | 1.245098957 | 0.0006249853267
| 3619.587996 | 0.0005269716495 | 1.245081267 | 0.000619713951
| 3619.507996 | 0.000519451584 | 1.24505997 | 0.0006163130025
| 3619.427995 | 0.0005195640571 | 1.245036543 | 0.0006167492802
| 3619.347994 | 0.0005273368216 | 1.245014508 | 0.0006210033574
| 3619.267994 | 0.0005384248501 | 1.24499412 | 0.0006269000114
| 3619.187993 | 0.0005489849418 | 1.244975872 | 0.0006325125925
| 3619.107992 | 0.0005595450338 | 1.244954143 | 0.0006381587053
| 3619.027991 | 0.0005855149566 | 1.244933549 | 0.0006515013067
| 3618.947991 | 0.0006142353825 | 1.244919634 | 0.0006661564203
| 3618.86799 | 0.0006419791594 | 1.244909697 | 0.0006802857321
| 3618.787989 | 0.0006662183164 | 1.244904004 | 0.0006926222431
| 3618.707989 | 0.0006836584679 | 1.244902273 | 0.0007015207647
| 3618.627988 | 0.0006884605076 | 1.244900469 | 0.0007040989946
| 3618.547987 | 0.000691860537 | 1.244896113 | 0.0007060004467
| 3618.467987 | 0.0006923313382 | 1.244893359 | 0.0007064214729
| 3618.387986 | 0.0006870056517 | 1.2448906 | 0.0007039430959
| 3618.307985 | 0.0006737255364 | 1.24488718 | 0.0006974919498
| 3618.227984 | 0.0006544681331 | 1.244880208 | 0.0006880844921
| 3618.147984 | 0.0006323112631 | 1.244869225 | 0.0006772646318
| 3618.067983 | 0.0006135775025 | 1.244853604 | 0.0006682012407
| 3617.987982 | 0.0006017774001 | 1.244837452 | 0.0006626113309
| 3617.907982 | 0.0005899772973 | 1.244823483 | 0.0006570003689
| 3617.827981 | 0.0005702911152 | 1.244807624 | 0.0006474621089
| 3617.74798 | 0.000553268275 | 1.244786402 | 0.0006393074928
| 3617.66798 | 0.0005412221005 | 1.244763574 | 0.0006336579647
| 3617.587979 | 0.0005351043543 | 1.244738433 | 0.000630996668
| 3617.507978 | 0.0005364643662 | 1.244713982 | 0.000632070114
| 3617.427978 | 0.0005412814565 | 1.244690865 | 0.0006348606186
| 3617.347977 | 0.0005464815018 | 1.244668085 | 0.0006378397505
| 3617.267976 | 0.0005569014363 | 1.244643517 | 0.0006434481318
| 3617.187975 | 0.0005759231913 | 1.244620922 | 0.0006533418776
| 3617.107975 | 0.0005993633949 | 1.244601634 | 0.0006654151441
| 3617.027974 | 0.0006243161438 | 1.244586367 | 0.0006782070658
| 3616.947973 | 0.0006480836694 | 1.244574836 | 0.0006903704762
| 3616.867973 | 0.0006655030718 | 1.244567078 | 0.0006993214646
| 3616.787972 | 0.0006745031499 | 1.244558469 | 0.0007040679622
| 3616.707971 | 0.0006835032283 | 1.244548095 | 0.0007088317173
| 3616.627971 | 0.0006941959979 | 1.244539117 | 0.000714429306
| 3616.54797 | 0.0007002893215 | 1.244532272 | 0.0007177048493
| 3616.467969 | 0.0007014070406 | 1.244524782 | 0.0007184967473
| 3616.387968 | 0.0006983495065 | 1.244516845 | 0.0007172034973
| 3616.307968 | 0.0006920294514 | 1.244506181 | 0.0007143038014
| 3616.227967 | 0.0006877983508 | 1.244494071 | 0.0007124634985
| 3616.147966 | 0.0006837983159 | 1.244481879 | 0.0007107396247
| 3616.067966 | 0.000678260635 | 1.244469597 | 0.0007082470258
| 3615.987965 | 0.0006706492315 | 1.244455652 | 0.000704732581
| 3615.907964 | 0.0006643291767 | 1.244440016 | 0.0007018807971
| 3615.827964 | 0.0006598100312 | 1.244423357 | 0.0006999402962
| 3615.747963 | 0.000657623514 | 1.244406369 | 0.0006991705835
| 3615.667962 | 0.0006565835048 | 1.244389504 | 0.0006989736233
| 3615.587962 | 0.0006557120345 | 1.244372489 | 0.0006988625792
| 3615.507961 | 0.0006557920351 | 1.244354651 | 0.0006992358806
| 3615.42796 | 0.0006581773115 | 1.244336573 | 0.0007007656076
| 3615.347959 | 0.0006625346727 | 1.244318672 | 0.0007032809697
| 3615.267959 | 0.0006687759563 | 1.244301331 | 0.0007067341875
| 3615.187958 | 0.0006760164918 | 1.244285224 | 0.0007106758629
| 3615.107957 | 0.0006807765334 | 1.244269794 | 0.0007133694351
| 3615.027957 | 0.0006855365746 | 1.244252744 | 0.0007160789571
| 3614.947956 | 0.0006940698087 | 1.244235795 | 0.0007206766826
| 3614.867955 | 0.000704437632 | 1.244220208 | 0.0007261798993
| 3614.787955 | 0.0007143129476 | 1.244206146 | 0.0007314219878
| 3614.707954 | 0.0007230330232 | 1.244192699 | 0.0007360799802
| 3614.627953 | 0.0007302401161 | 1.244180218 | 0.0007399713046
| 3614.547952 | 0.0007344435876 | 1.244167554 | 0.0007423607847
| 3614.467952 | 0.0007371236111 | 1.24415399 | 0.000743996428
| 3614.387951 | 0.0007401349791 | 1.244139109 | 0.0007458109589
| 3614.30795 | 0.0007450150217 | 1.244124098 | 0.0007485625821
| 3614.22795 | 0.0007501832652 | 1.244109053 | 0.0007514590272
| 3614.147949 | 0.0007564763814 | 1.244093875 | 0.0007549202332
| 3614.067948 | 0.0007641577332 | 1.244078909 | 0.0007590747225
| 3613.987948 | 0.0007725195581 | 1.244065119 | 0.0007635587118
| 3613.907947 | 0.0007779596053 | 1.244051614 | 0.0007665770642
| 3613.827946 | 0.0007833996527 | 1.244036186 | 0.0007696144181
| 3613.747946 | 0.0007934725477 | 1.244020387 | 0.0007749756281
| 3613.667945 | 0.000806385264 | 1.24400621 | 0.0007817434051
| 3613.587944 | 0.0008198012689 | 1.243993677 | 0.0007887474623
| 3613.507943 | 0.0008330813846 | 1.243982555 | 0.000795669983
| 3613.427943 | 0.0008453526984 | 1.24397348 | 0.0008020675598
| 3613.347942 | 0.0008527495019 | 1.243965499 | 0.000806013424
| 3613.267941 | 0.0008575895439 | 1.243956551 | 0.0008086884537
| 3613.187941 | 0.0008625562092 | 1.243947299 | 0.0008114300289
| 3613.10794 | 0.0008682362584 | 1.243939287 | 0.0008145168889
| 3613.027939 | 0.0008691602997 | 1.243933002 | 0.0008152048501
| 3612.947939 | 0.0008656036345 | 1.243925867 | 0.0008136569259
| 3612.867938 | 0.0008575830503 | 1.243918145 | 0.0008098788215
| 3612.787937 | 0.0008466299025 | 1.243907223 | 0.0008046631226
| 3612.707936 | 0.0008388698352 | 1.243894809 | 0.0008010613663
| 3612.627936 | 0.0008311097675 | 1.243883385 | 0.0007974498017
| 3612.547935 | 0.0008175184308 | 1.243871421 | 0.0007909224299
| 3612.467934 | 0.0008017923189 | 1.243855445 | 0.0007833649451
| 3612.387934 | 0.0007884451012 | 1.24383659 | 0.0007770273073
| 3612.307933 | 0.0007801250286 | 1.243814908 | 0.0007732357622
| 3612.227932 | 0.0007785072515 | 1.243793342 | 0.0007728006921
| 3612.147932 | 0.0007803608338 | 1.243772374 | 0.000774098904
| 3612.067931 | 0.0007836808628 | 1.243752486 | 0.0007761213111
| 3611.98793 | 0.0007883225319 | 1.243731181 | 0.0007788200368
| 3611.90793 | 0.0008004026371 | 1.243710567 | 0.0007852388522
| 3611.827929 | 0.0008151493751 | 1.243692801 | 0.0007929659198
| 3611.747928 | 0.0008301895061 | 1.243677686 | 0.0008008141969
| 3611.667927 | 0.0008418780544 | 1.24366473 | 0.0008069622715
| 3611.587927 | 0.0008485581127 | 1.243651639 | 0.0008106025334
| 3611.507926 | 0.0008552381706 | 1.243636187 | 0.0008142663595
| 3611.427925 | 0.0008662066702 | 1.243621363 | 0.00082007296
| 3611.347925 | 0.0008768135641 | 1.243607885 | 0.0008256853613
| 3611.267924 | 0.0008869415766 | 1.24359506 | 0.0008310516233
| 3611.187923 | 0.0008970941244 | 1.24358241 | 0.0008364287275
| 3611.107923 | 0.0009076542164 | 1.24357155 | 0.0008419926061
| 3611.027922 | 0.000913493191 | 1.24356114 | 0.000845186497
| 3610.947921 | 0.0009188132375 | 1.243549353 | 0.0008481341755
| 3610.86792 | 0.0009257853785 | 1.24353732 | 0.0008519123733
| 3610.78792 | 0.0009347664128 | 1.243526705 | 0.0008566834505
| 3610.707919 | 0.0009411664683 | 1.243517985 | 0.0008601425225
| 3610.627918 | 0.000943962444 | 1.243509604 | 0.000861792194
| 3610.547918 | 0.000943602103 | 1.243500722 | 0.0008618650956
| 3610.467917 | 0.0009415054232 | 1.243490962 | 0.0008610765539
| 3610.387916 | 0.0009390254015 | 1.243480244 | 0.0008601054129
| 3610.307916 | 0.0009365453801 | 1.24346995 | 0.0008591300689
| 3610.227915 | 0.0009304611044 | 1.243459153 | 0.0008563532689
| 3610.147914 | 0.000924033134 | 1.243446658 | 0.0008534210229
| 3610.067914 | 0.0009179218564 | 1.243433342 | 0.0008506556285
| 3609.987913 | 0.0009123626788 | 1.24341927 | 0.0008481744602
| 3609.907912 | 0.0009074826362 | 1.243404371 | 0.0008460419206
| 3609.827911 | 0.0009048733835 | 1.243389294 | 0.0008450493995
| 3609.747911 | 0.0009025133628 | 1.243374934 | 0.0008441747135
| 3609.66791 | 0.0008990141493 | 1.243360791 | 0.0008427268588
| 3609.587909 | 0.0008937657413 | 1.243346051 | 0.0008404081223
| 3609.507909 | 0.0008882456935 | 1.24333015 | 0.0008379648016
| 3609.427908 | 0.0008834465657 | 1.243313161 | 0.0008358937229
| 3609.347907 | 0.0008800809358 | 1.243295425 | 0.0008345487723
| 3609.267907 | 0.0008787086031 | 1.243276982 | 0.000834210221
| 3609.187906 | 0.0008792286078 | 1.24325893 | 0.0008348165548
| 3609.107905 | 0.0008797486121 | 1.243240132 | 0.0008354304831
| 3609.027904 | 0.0008843420134 | 1.243220813 | 0.0008380919696
| 3608.947904 | 0.0008916221941 | 1.243202507 | 0.0008420905914
| 3608.867903 | 0.0009007442061 | 1.243185325 | 0.0008470016603
| 3608.787902 | 0.0009108484888 | 1.243169329 | 0.0008523936322
| 3608.707902 | 0.000921088578 | 1.24315554 | 0.0008578318874
| 3608.627901 | 0.0009262817374 | 1.243142443 | 0.0008607329501
| 3608.5479 | 0.0009309217779 | 1.243127778 | 0.0008633725705
| 3608.4679 | 0.0009369100342 | 1.243112913 | 0.000866690402
| 3608.387899 | 0.0009448011943 | 1.243098535 | 0.0008709577383
| 3608.307898 | 0.0009520812574 | 1.243085252 | 0.0008749078941
| 3608.227898 | 0.0009595055258 | 1.243072081 | 0.000878929465
| 3608.147897 | 0.0009669455903 | 1.243060068 | 0.0008829475526
| 3608.067896 | 0.0009727644101 | 1.24304889 | 0.00088614446
| 3607.987895 | 0.0009761644395 | 1.243037835 | 0.0008881273454
| 3607.907895 | 0.0009795644693 | 1.243026191 | 0.0008901162867
| 3607.827894 | 0.0009836495052 | 1.24301569 | 0.0008924373983
| 3607.747893 | 0.0009847873561 | 1.243006544 | 0.0008932669812
| 3607.667893 | 0.0009820277305 | 1.242997386 | 0.000892142107
| 3607.587892 | 0.0009750685467 | 1.242987966 | 0.0008889136541
| 3607.507891 | 0.0009636284471 | 1.24297567 | 0.0008834667298
| 3607.427891 | 0.0009560462022 | 1.242961049 | 0.000879977979
| 3607.34789 | 0.0009488861397 | 1.2429474 | 0.0008766911196
| 3607.267889 | 0.000939076935 | 1.242933191 | 0.0008720811205
| 3607.187888 | 0.0009259345025 | 1.242916743 | 0.000865821715
| 3607.107888 | 0.0009162544185 | 1.242896442 | 0.000861337727
| 3607.027887 | 0.0009123433666 | 1.242875809 | 0.0008597507902
| 3606.947886 | 0.0009123204384 | 1.242855257 | 0.0008601134007
| 3606.867886 | 0.0009140404532 | 1.242835992 | 0.0008613374426
| 3606.787885 | 0.0009167841853 | 1.242815757 | 0.0008630849781
| 3606.707884 | 0.0009252642588 | 1.24279636 | 0.0008677017802
| 3606.627884 | 0.000935475126 | 1.242779432 | 0.000873162134
| 3606.547883 | 0.0009449892259 | 1.242764627 | 0.0008782517776
| 3606.467882 | 0.0009525518869 | 1.242751144 | 0.000882349347
| 3606.387882 | 0.0009571605881 | 1.242739021 | 0.0008849514459
| 3606.307881 | 0.0009575605918 | 1.24272625 | 0.0008854488315
| 3606.22788 | 0.0009579605951 | 1.24271298 | 0.0008859513631
| 3606.147879 | 0.0009559109325 | 1.242700057 | 0.0008852214533
| 3606.067879 | 0.000951523023 | 1.242686221 | 0.0008833277152
| 3605.987878 | 0.0009454817522 | 1.242671305 | 0.0008806154036
| 3605.907877 | 0.0009387616936 | 1.242654812 | 0.000877578499
| 3605.827877 | 0.0009329792387 | 1.242636709 | 0.0008750283561
| 3605.747876 | 0.0009297750809 | 1.242617788 | 0.0008737801968
| 3605.667875 | 0.0009278950647 | 1.24259897 | 0.0008731954627
| 3605.587875 | 0.0009261666161 | 1.242579803 | 0.0008726904196
| 3605.507874 | 0.0009252866086 | 1.242559695 | 0.0008726207629
| 3605.427873 | 0.0009270752931 | 1.242538962 | 0.0008738967196
| 3605.347872 | 0.0009312925395 | 1.242518425 | 0.0008763894988
| 3605.267872 | 0.0009378734579 | 1.24249829 | 0.0008800645152
| 3605.187871 | 0.0009458247616 | 1.242479607 | 0.0008844126843
| 3605.10787 | 0.0009512648087 | 1.242461552 | 0.0008874945174
| 3605.02787 | 0.0009567048562 | 1.242441728 | 0.0008905945918
| 3604.947869 | 0.0009668366928 | 1.242421672 | 0.0008960518342
| 3604.867868 | 0.000979669593 | 1.242403258 | 0.0009028481985
| 3604.787868 | 0.0009927411774 | 1.242386441 | 0.0009097484048
| 3604.707867 | 0.001005541289 | 1.242370756 | 0.0009165011619
| 3604.627866 | 0.001017042992 | 1.242356754 | 0.0009225854369
| 3604.547866 | 0.001024310535 | 1.242343125 | 0.0009265411029
| 3604.467865 | 0.001029390579 | 1.24232829 | 0.0009294114052
| 3604.387864 | 0.001035047077 | 1.242311962 | 0.0009325864944
| 3604.307863 | 0.001043927154 | 1.242295789 | 0.000937378194
| 3604.227863 | 0.001052374408 | 1.242280667 | 0.0009419421694
| 3604.147862 | 0.001060826618 | 1.242265496 | 0.0009465093887
| 3604.067861 | 0.001069435247 | 1.242250875 | 0.0009511497502
| 3603.987861 | 0.001077585869 | 1.242237072 | 0.0009555520873
| 3603.90786 | 0.001082105908 | 1.242223375 | 0.0009581311368
| 3603.827859 | 0.001086625947 | 1.242207557 | 0.0009607320905
| 3603.747859 | 0.001094091977 | 1.242191686 | 0.0009648126335
| 3603.667858 | 0.001103035629 | 1.242176406 | 0.0009696291214
| 3603.587857 | 0.001111787135 | 1.242162177 | 0.0009743386448
| 3603.507856 | 0.001120267208 | 1.242147947 | 0.0009789121631
| 3603.427856 | 0.001128747282 | 1.242134839 | 0.0009834744202
| 3603.347855 | 0.001134594038 | 1.242121864 | 0.0009867135352
| 3603.267854 | 0.001139034077 | 1.242108208 | 0.0009892535858
| 3603.187854 | 0.001144233259 | 1.242092972 | 0.0009921911764
| 3603.107853 | 0.001153673341 | 1.242078217 | 0.0009972532337
| 3603.027852 | 0.001163257718 | 1.242065138 | 0.001002370792
| 3602.947852 | 0.001172179873 | 1.242053001 | 0.001007146423
| 3602.867851 | 0.001179871922 | 1.24204174 | 0.001011295664
| 3602.78785 | 0.001185542991 | 1.242031538 | 0.001014419482
| 3602.70785 | 0.001187143005 | 1.242020997 | 0.001015502829
| 3602.627849 | 0.001188743019 | 1.242009537 | 0.001016595724
| 3602.547848 | 0.001188830629 | 1.241998638 | 0.001016923511
| 3602.467847 | 0.001186856673 | 1.241987097 | 0.001016222767
| 3602.387847 | 0.001182724961 | 1.241975181 | 0.001014442398
| 3602.307846 | 0.001176964911 | 1.241961211 | 0.00101186549
| 3602.227845 | 0.001173694197 | 1.241946237 | 0.001010548991
| 3602.147845 | 0.001170694171 | 1.241931473 | 0.001009366295
| 3602.067844 | 0.001166938477 | 1.241916373 | 0.001007807605
| 3601.987843 | 0.001162362354 | 1.241900193 | 0.001005848067
| 3601.907843 | 0.001159482328 | 1.241882739 | 0.001004753503
| 3601.827842 | 0.001158694889 | 1.241865135 | 0.001004711493
| 3601.747841 | 0.00115917806 | 1.241847678 | 0.001005306202
| 3601.66784 | 0.00116018591 | 1.241830475 | 0.001006161917
| 3601.58784 | 0.001161145918 | 1.241813322 | 0.001006993213
| 3601.507839 | 0.001162105927 | 1.241795717 | 0.001007829321
| 3601.427838 | 0.001164437005 | 1.24177783 | 0.001009357128
| 3601.347838 | 0.00116743865 | 1.241760078 | 0.001011220508
| 3601.267837 | 0.001171201123 | 1.241742262 | 0.001013466868
| 3601.187836 | 0.001175948764 | 1.24172441 | 0.001016208647
| 3601.107836 | 0.001182188818 | 1.241707285 | 0.001019692742
| 3601.027835 | 0.001186516498 | 1.241690768 | 0.001022210138
| 3600.947834 | 0.001190636533 | 1.24167301 | 0.001024636286
| 3600.867834 | 0.001197120805 | 1.241654689 | 0.001028256119
| 3600.787833 | 0.001207193895 | 1.241636998 | 0.001033672467
| 3600.707832 | 0.001217673986 | 1.241621242 | 0.001039273497
| 3600.627831 | 0.00122750456 | 1.241606255 | 0.001044540531
| 3600.547831 | 0.001236064752 | 1.241592557 | 0.001049156246
| 3600.46783 | 0.001241942029 | 1.241579188 | 0.001052420932
| 3600.387829 | 0.001244782054 | 1.24156535 | 0.001054164795
| 3600.307829 | 0.001247622078 | 1.241549782 | 0.001055926791
| 3600.227828 | 0.001251725114 | 1.241534261 | 0.001058323008
| 3600.147827 | 0.001255912978 | 1.241518249 | 0.001060767124
| 3600.067827 | 0.001260652136 | 1.241502226 | 0.001063488521
| 3599.987826 | 0.001266714801 | 1.241485356 | 0.001066883924
| 3599.907825 | 0.001275354877 | 1.241469789 | 0.001071560988
| 3599.827824 | 0.001281577072 | 1.241454813 | 0.001075017268
| 3599.747824 | 0.001287537124 | 1.241438714 | 0.001078353748
| 3599.667823 | 0.001296827485 | 1.241421605 | 0.001083374393
| 3599.587822 | 0.001311140675 | 1.241406184 | 0.001090901629
| 3599.507822 | 0.001325860803 | 1.24139355 | 0.001098604622
| 3599.427821 | 0.001338415561 | 1.241383206 | 0.001105195961
| 3599.34782 | 0.001347552707 | 1.241374116 | 0.001110057086
| 3599.26782 | 0.001352209168 | 1.241366049 | 0.001112656103
| 3599.187819 | 0.001352729173 | 1.241356692 | 0.001113189998
| 3599.107818 | 0.001353249177 | 1.241347603 | 0.001113721155
| 3599.027818 | 0.00134846377 | 1.241338896 | 0.001111582106
| 3598.947817 | 0.001339764001 | 1.241328537 | 0.001107493046
| 3598.867816 | 0.001328350577 | 1.241316172 | 0.001102061045
| 3598.787815 | 0.001315672312 | 1.241301546 | 0.001096016848
| 3598.707815 | 0.001303672207 | 1.241283481 | 0.00109034935
| 3598.627814 | 0.001298493676 | 1.241264258 | 0.001088122447
| 3598.547813 | 0.001294053637 | 1.241246203 | 0.001086254504
| 3598.467813 | 0.001289855003 | 1.241227147 | 0.001084518424
| 3598.387812 | 0.001286782816 | 1.241207215 | 0.00108335777
| 3598.307811 | 0.001287982827 | 1.2411862 | 0.001084355952
| 3598.227811 | 0.001292720119 | 1.241166907 | 0.001087114254
| 3598.14781 | 0.001296848552 | 1.24114857 | 0.001089556678
| 3598.067809 | 0.001300448583 | 1.241130459 | 0.001091731303
| 3597.987808 | 0.001304633807 | 1.241111567 | 0.001094208499
| 3597.907808 | 0.001312073871 | 1.241093417 | 0.00109831427
| 3597.827807 | 0.001318575428 | 1.241076761 | 0.001101932791
| 3597.747806 | 0.001324088193 | 1.241060165 | 0.001105053845
| 3597.667806 | 0.001328935071 | 1.24104381 | 0.001107837808
| 3597.587805 | 0.001333208528 | 1.241027405 | 0.001110334218
| 3597.507804 | 0.001335888552 | 1.241010854 | 0.001112031256
| 3597.427804 | 0.001338568575 | 1.240992697 | 0.001113745374
| 3597.347803 | 0.001344093339 | 1.240974031 | 0.001116895243
| 3597.267802 | 0.001352034938 | 1.240955591 | 0.001121258053
| 3597.187802 | 0.001361607782 | 1.240938049 | 0.001126431814
| 3597.107801 | 0.001372807879 | 1.240921142 | 0.001132417339
| 3597.0278 | 0.001384729976 | 1.240906566 | 0.001138741601
| 3596.947799 | 0.001392606235 | 1.240892991 | 0.00114302134
| 3596.867799 | 0.001398286285 | 1.240878724 | 0.001146204337
| 3596.787798 | 0.001404527624 | 1.240863248 | 0.00114968252
| 3596.707797 | 0.001413887706 | 1.240848839 | 0.001154717856
| 3596.627797 | 0.001420792873 | 1.240836051 | 0.001158501896
| 3596.547796 | 0.001425762402 | 1.240823144 | 0.001161314054
| 3596.467795 | 0.001429101728 | 1.240810288 | 0.001163306086
| 3596.387795 | 0.001431085434 | 1.240797125 | 0.001164619788
| 3596.307794 | 0.001431645439 | 1.24078343 | 0.001165223292
| 3596.227793 | 0.001432205444 | 1.240768981 | 0.001165834858
| 3596.147792 | 0.001432922071 | 1.240754325 | 0.001166527482
| 3596.067792 | 0.001433625453 | 1.240739531 | 0.001167215008
| 3595.987791 | 0.001434112205 | 1.240724643 | 0.001167794681
| 3595.90779 | 0.001434192205 | 1.240709784 | 0.00116816958
| 3595.82779 | 0.001433261262 | 1.240694579 | 0.0011680398
| 3595.747789 | 0.001432221253 | 1.240678886 | 0.001167860411
| 3595.667788 | 0.001431181244 | 1.24066286 | 0.001167684627
| 3595.587788 | 0.001429848138 | 1.240646867 | 0.001167361159
| 3595.507787 | 0.001426888112 | 1.240630204 | 0.00116622656
| 3595.427786 | 0.001424144727 | 1.240612282 | 0.001165214356
| 3595.347786 | 0.001422468993 | 1.240593415 | 0.001164749272
| 3595.267785 | 0.001422605375 | 1.240573911 | 0.001165202563
| 3595.187784 | 0.001424733659 | 1.240554247 | 0.001166659639
| 3595.107783 | 0.001427573684 | 1.240534983 | 0.00116847066
| 3595.027783 | 0.001430413708 | 1.240514647 | 0.001170293252
| 3594.947782 | 0.001437561714 | 1.240493652 | 0.001174290159
| 3594.867781 | 0.00144809723 | 1.240473815 | 0.001179979111
| 3594.787781 | 0.001460391749 | 1.240455459 | 0.001186537497
| 3594.70778 | 0.001473431862 | 1.240438611 | 0.001193455249
| 3594.627779 | 0.001485749768 | 1.240423982 | 0.001199986371
| 3594.547779 | 0.001493394389 | 1.240410207 | 0.001204157623
| 3594.467778 | 0.001498594434 | 1.240395323 | 0.001207111053
| 3594.387777 | 0.001504258946 | 1.24037922 | 0.001210311352
| 3594.307776 | 0.001512499018 | 1.24036359 | 0.001214802639
| 3594.227776 | 0.001519294605 | 1.240348994 | 0.001218556372
| 3594.147775 | 0.001525464639 | 1.240334108 | 0.001221998677
| 3594.067774 | 0.001531449142 | 1.240319448 | 0.00122534542
| 3593.987774 | 0.001537101274 | 1.240305189 | 0.00122852086
| 3593.907773 | 0.001540381302 | 1.240290967 | 0.001230502516
| 3593.827772 | 0.001543661331 | 1.240275393 | 0.001232498781
| 3593.747772 | 0.001549030495 | 1.240259844 | 0.001235546159
| 3593.667771 | 0.001555156032 | 1.240245143 | 0.001238965278
| 3593.58777 | 0.001560487025 | 1.240231274 | 0.001241975865
| 3593.50777 | 0.001564327059 | 1.240218073 | 0.001244229217
| 3593.427769 | 0.001565205614 | 1.240204672 | 0.001244994565
| 3593.347768 | 0.001565765619 | 1.240190354 | 0.001245609531
| 3593.267767 | 0.001565616507 | 1.240176164 | 0.001245866355
| 3593.187767 | 0.001564184065 | 1.240161459 | 0.001245482946
| 3593.107766 | 0.001561464041 | 1.240146103 | 0.001244458577
| 3593.027765 | 0.001558744018 | 1.240129458 | 0.00124344807
| 3592.947765 | 0.001556755289 | 1.240112208 | 0.001242812153
| 3592.867764 | 0.001555880586 | 1.24009418 | 0.001242745343
| 3592.787763 | 0.001556080588 | 1.240076265 | 0.001243218312
| 3592.707763 | 0.001556280589 | 1.240057731 | 0.001243698041
| 3592.627762 | 0.001558467139 | 1.240038808 | 0.001245181949
| 3592.547761 | 0.001562016415 | 1.240020122 | 0.001247349374
| 3592.46776 | 0.001566498846 | 1.240001823 | 0.001249982517
| 3592.38776 | 0.00157150785 | 1.239983826 | 0.001252877656
| 3592.307759 | 0.001576787896 | 1.239966644 | 0.001255900667
| 3592.227758 | 0.001579792331 | 1.239949597 | 0.00125777695
| 3592.147758 | 0.001582552355 | 1.239931364 | 0.001259543145
| 3592.067757 | 0.001586714949 | 1.239912498 | 0.001262022352
| 3591.987756 | 0.001593163146 | 1.23989351 | 0.001265653638
| 3591.907756 | 0.001600763213 | 1.239875145 | 0.001269858308
| 3591.827755 | 0.00160980818 | 1.239856949 | 0.001274788796
| 3591.747754 | 0.001620105422 | 1.23984015 | 0.001280334934
| 3591.667754 | 0.001629002358 | 1.239824468 | 0.001285164351
| 3591.587753 | 0.00163496241 | 1.239808925 | 0.001288513965
| 3591.507752 | 0.001640922462 | 1.239791227 | 0.001291887066
| 3591.427751 | 0.00165233728 | 1.239774065 | 0.001298000862
| 3591.347751 | 0.001663710393 | 1.239759142 | 0.001304069797
| 3591.26775 | 0.00167391199 | 1.239745236 | 0.001309538214
| 3591.187749 | 0.001682492298 | 1.239732211 | 0.001314181081
| 3591.107749 | 0.001688972355 | 1.239720071 | 0.001317757143
| 3591.027748 | 0.001691334045 | 1.239707628 | 0.001319263043
| 3590.947747 | 0.001693254061 | 1.239693881 | 0.001320560764
| 3590.867747 | 0.001694980557 | 1.239680137 | 0.001321761135
| 3590.787746 | 0.001696114217 | 1.239666257 | 0.001322664566
| 3590.707745 | 0.001695554212 | 1.239652348 | 0.00132271558
| 3590.627744 | 0.001693910374 | 1.239637507 | 0.001322230969
| 3590.547744 | 0.001691680053 | 1.239622003 | 0.001321458273
| 3590.467743 | 0.001689812913 | 1.239605395 | 0.001320880484
| 3590.387742 | 0.001688852904 | 1.239588556 | 0.001320762082
| 3590.307742 | 0.001687892896 | 1.239571233 | 0.001320649012
| 3590.227741 | 0.001687366442 | 1.239553263 | 0.001320761388
| 3590.14774 | 0.001688558748 | 1.239534477 | 0.001321748317
| 3590.06774 | 0.001691767879 | 1.239515846 | 0.001323749418
| 3589.987739 | 0.001697064799 | 1.239497143 | 0.001326802968
| 3589.907738 | 0.001704664865 | 1.239480157 | 0.001330998046
| 3589.827738 | 0.001709555088 | 1.239464171 | 0.001333817686
| 3589.747737 | 0.001714155128 | 1.239447434 | 0.001336499519
| 3589.667736 | 0.001720416757 | 1.239430698 | 0.001340018426
| 3589.587735 | 0.001728781161 | 1.23941534 | 0.001344581686
| 3589.507735 | 0.001735181216 | 1.239402095 | 0.00134813279
| 3589.427734 | 0.001737967974 | 1.239389461 | 0.001349857418
| 3589.347733 | 0.00173717973 | 1.239376535 | 0.001349784579
| 3589.267733 | 0.001734377035 | 1.239362532 | 0.001348708807
| 3589.187732 | 0.001731097006 | 1.239347597 | 0.001347402775
| 3589.107731 | 0.001727816978 | 1.239333056 | 0.001346092462
| 3589.027731 | 0.00171933355 | 1.239318106 | 0.001342165425
| 3588.94773 | 0.001710241201 | 1.239300026 | 0.001337965697
| 3588.867729 | 0.001702024705 | 1.239280793 | 0.001334219706
| 3588.787728 | 0.001695972973 | 1.239259085 | 0.001331591271
| 3588.707728 | 0.00169449296 | 1.2392377 | 0.001331262499
| 3588.627727 | 0.001693012947 | 1.239216281 | 0.001330934212
| 3588.547726 | 0.001693440921 | 1.239194154 | 0.001331575032
| 3588.467726 | 0.001696591471 | 1.239171648 | 0.001333591816
| 3588.387725 | 0.001702701145 | 1.239149769 | 0.001337092836
| 3588.307724 | 0.001711181219 | 1.23912857 | 0.001341780948
| 3588.227724 | 0.001721106821 | 1.239109589 | 0.0013471734
| 3588.147723 | 0.001727945729 | 1.239091662 | 0.001350999378
| 3588.067722 | 0.001733065774 | 1.239073279 | 0.00135396452
| 3587.987722 | 0.001738848856 | 1.239053655 | 0.001357277549
| 3587.907721 | 0.001748288938 | 1.239034875 | 0.001362424245
| 3587.82772 | 0.001756572542 | 1.239017669 | 0.001366971257
| 3587.747719 | 0.001763896124 | 1.23900079 | 0.001371031173
| 3587.667719 | 0.001770195121 | 1.238984372 | 0.001374569983
| 3587.587718 | 0.001775119327 | 1.238968445 | 0.001377410847
| 3587.507717 | 0.001777199344 | 1.238952114 | 0.001378823068
| 3587.427717 | 0.001779279363 | 1.238934588 | 0.001380248541
| 3587.347716 | 0.001782091357 | 1.238916939 | 0.001382044379
| 3587.267715 | 0.001784871684 | 1.238899384 | 0.001383823391
| 3587.187715 | 0.001786933419 | 1.238881796 | 0.001385240775
| 3587.107714 | 0.001788453432 | 1.238863865 | 0.001386389061
| 3587.027713 | 0.001789684298 | 1.238845583 | 0.001387395625
| 3586.947712 | 0.001790518296 | 1.238826927 | 0.001388206412
| 3586.867712 | 0.001791158301 | 1.238807628 | 0.001388926629
| 3586.787711 | 0.00179199493 | 1.238787647 | 0.001389753581
| 3586.70771 | 0.001793914946 | 1.238766896 | 0.001391135205
| 3586.62771 | 0.001797063898 | 1.238745917 | 0.00139313893
| 3586.547709 | 0.001801546619 | 1.238724573 | 0.001395819131
| 3586.467708 | 0.00180753854 | 1.238703431 | 0.001399258035
| 3586.387708 | 0.001814474416 | 1.23868277 | 0.001403167692
| 3586.307707 | 0.00181951446 | 1.238662482 | 0.00140611786
| 3586.227706 | 0.001824554504 | 1.238639909 | 0.001409093453
| 3586.147706 | 0.001834562523 | 1.238616771 | 0.001414579805
| 3586.067705 | 0.001848203783 | 1.23859444 | 0.001421889074
| 3585.987704 | 0.001863594424 | 1.23857374 | 0.001430062583
| 3585.907703 | 0.00188047457 | 1.238553683 | 0.00143898028
| 3585.827703 | 0.00189858377 | 1.238536619 | 0.001448484946
| 3585.747702 | 0.001911097303 | 1.238520722 | 0.001455156205
| 3585.667701 | 0.001920577386 | 1.23850353 | 0.001460312822
| 3585.587701 | 0.00193151494 | 1.238483546 | 0.001466235364
| 3585.5077 | 0.001950475105 | 1.23846462 | 0.001476191202
| 3585.427699 | 0.001969001466 | 1.238448858 | 0.001485893799
| 3585.347699 | 0.001986697105 | 1.23843428 | 0.001495164891
| 3585.267698 | 0.002003202004 | 1.238421247 | 0.001503818968
| 3585.187697 | 0.002017153465 | 1.238410375 | 0.001511162078
| 3585.107696 | 0.002023353518 | 1.238399283 | 0.001514599652
| 3585.027696 | 0.002029553572 | 1.238385463 | 0.001518067621
| 3584.947695 | 0.002037453536 | 1.238372177 | 0.001522387007
| 3584.867694 | 0.002044573721 | 1.238359684 | 0.001526304645
| 3584.787694 | 0.00204868459 | 1.238347825 | 0.001528698032
| 3584.707693 | 0.002049884601 | 1.238335189 | 0.00152963236
| 3584.627692 | 0.002049204611 | 1.238321431 | 0.00152963122
| 3584.547692 | 0.002048533837 | 1.238306357 | 0.001529649392
| 3584.467691 | 0.002047973832 | 1.238290669 | 0.001529730302
| 3584.38769 | 0.002047635403 | 1.238274032 | 0.001529933573
| 3584.30769 | 0.002048515411 | 1.238256518 | 0.001530761134
| 3584.227689 | 0.002051998621 | 1.23823865 | 0.001532905564
| 3584.147688 | 0.002057641881 | 1.238221656 | 0.001536129818
| 3584.067687 | 0.002063134842 | 1.238205923 | 0.001539264458
| 3583.987687 | 0.002066934875 | 1.238190526 | 0.001541541742
| 3583.907686 | 0.002070734909 | 1.238174797 | 0.00154382289
| 3583.827685 | 0.002075945077 | 1.238160037 | 0.001546804626
| 3583.747685 | 0.002078270834 | 1.238147202 | 0.00154831033
| 3583.667684 | 0.002076373241 | 1.238134178 | 0.001547688085
| 3583.587683 | 0.002069738703 | 1.238121081 | 0.001544677433
| 3583.507683 | 0.002058298603 | 1.238104395 | 0.00153928279
| 3583.427682 | 0.002050799842 | 1.23808533 | 0.001535902582
| 3583.347681 | 0.00204371978 | 1.238066426 | 0.001532731737
| 3583.26768 | 0.002034425831 | 1.238046713 | 0.00152845316
| 3583.18768 | 0.002022814378 | 1.238023622 | 0.001523043187
| 3583.107679 | 0.002016414323 | 1.237996657 | 0.001520305237
| 3583.027678 | 0.002018186609 | 1.237968443 | 0.001521703867
| 3582.947678 | 0.002027209952 | 1.237941762 | 0.001526743457
| 3582.867677 | 0.002038672693 | 1.237917229 | 0.001532989989
| 3582.787676 | 0.002048752781 | 1.237894244 | 0.001538522067
| 3582.707676 | 0.002058832869 | 1.237868128 | 0.00154408947
| 3582.627675 | 0.002081786821 | 1.23784279 | 0.00155614335
| 3582.547674 | 0.002106368662 | 1.237822884 | 0.001568958308
| 3582.467674 | 0.002129989776 | 1.237805428 | 0.001581261718
| 3582.387673 | 0.002151348955 | 1.237790686 | 0.001592394108
| 3582.307672 | 0.00216918911 | 1.237778567 | 0.001601722166
| 3582.227671 | 0.002177228745 | 1.237766619 | 0.001606103942
| 3582.147671 | 0.002184228806 | 1.237751126 | 0.001610001116
| 3582.06767 | 0.002192861529 | 1.237735344 | 0.001614725523
| 3581.987669 | 0.002203655012 | 1.237719588 | 0.001620540156
| 3581.907669 | 0.002213095094 | 1.2377055 | 0.001625653483
| 3581.827668 | 0.002221305532 | 1.23769093 | 0.001630152015
| 3581.747667 | 0.002228495945 | 1.237677262 | 0.001634125963
| 3581.667667 | 0.002233502332 | 1.237663343 | 0.001637000863
| 3581.587666 | 0.002235982354 | 1.237649083 | 0.00163860491
| 3581.507665 | 0.002238462375 | 1.237633116 | 0.001640228234
| 3581.427664 | 0.002241665752 | 1.237617363 | 0.001642214339
| 3581.347664 | 0.002244422418 | 1.237600929 | 0.001643982804
| 3581.267663 | 0.002247225809 | 1.237584347 | 0.001645776657
| 3581.187662 | 0.002250826615 | 1.237566743 | 0.001647984574
| 3581.107662 | 0.002256186662 | 1.237549775 | 0.001651073358
| 3581.027661 | 0.002260570132 | 1.237532883 | 0.001653668619
| 3580.94766 | 0.002264850169 | 1.237515345 | 0.001656219122
| 3580.86766 | 0.002271862969 | 1.237496792 | 0.001660160455
| 3580.787659 | 0.002282989453 | 1.237479684 | 0.001666162
| 3580.707658 | 0.002294589554 | 1.237464801 | 0.001672377855
| 3580.627658 | 0.002304091723 | 1.237451982 | 0.001677511893
| 3580.547657 | 0.0023103359 | 1.237439985 | 0.001680992498
| 3580.467656 | 0.002312808901 | 1.237428628 | 0.001682562569
| 3580.387655 | 0.002312088895 | 1.237416056 | 0.001682534723
| 3580.307655 | 0.002311368888 | 1.237403939 | 0.00168250181
| 3580.227654 | 0.002304716514 | 1.23739206 | 0.001679471729
| 3580.147653 | 0.002294871465 | 1.237377704 | 0.001674857889
| 3580.067653 | 0.00228315381 | 1.237361601 | 0.001669318343
| 3579.987652 | 0.002271754155 | 1.237341971 | 0.001663978993
| 3579.907651 | 0.002266274107 | 1.237321496 | 0.001661637416
| 3579.827651 | 0.00226079406 | 1.237302121 | 0.001659283441
| 3579.74765 | 0.002253926734 | 1.237281626 | 0.001656241787
| 3579.667649 | 0.002247976559 | 1.237259507 | 0.001653681495
| 3579.587648 | 0.002245049402 | 1.237236245 | 0.00165266034
| 3579.507648 | 0.002245369404 | 1.237212854 | 0.00165328011
| 3579.427647 | 0.002248294112 | 1.23719023 | 0.001655206406
| 3579.347646 | 0.002251153841 | 1.237168378 | 0.001657091353
| 3579.267646 | 0.002253833865 | 1.237146357 | 0.001658887662
| 3579.187645 | 0.00225717488 | 1.237123512 | 0.001661027221
| 3579.107644 | 0.002264134941 | 1.237100612 | 0.0016649949
| 3579.027644 | 0.002272180347 | 1.237078904 | 0.001669497354
| 3578.947643 | 0.002281178132 | 1.237057583 | 0.001674476575
| 3578.867642 | 0.002291038865 | 1.237037259 | 0.001679880521
| 3578.787642 | 0.002300746551 | 1.237018372 | 0.001685191193
| 3578.707641 | 0.002306226599 | 1.236999939 | 0.001688362233
| 3578.62764 | 0.002311706647 | 1.236979279 | 0.001691558759
| 3578.547639 | 0.002320668672 | 1.236958779 | 0.001696511997
| 3578.467639 | 0.002331209876 | 1.236939321 | 0.001702251144
| 3578.387638 | 0.002341184534 | 1.236921298 | 0.001707688202
| 3578.307637 | 0.002350144613 | 1.236903628 | 0.001712609185
| 3578.227637 | 0.002357946877 | 1.236887001 | 0.001716933878
| 3578.147636 | 0.002362746921 | 1.236870259 | 0.001719743932
| 3578.067635 | 0.00236602695 | 1.236852713 | 0.001721795665
| 3577.987635 | 0.002369677941 | 1.236833943 | 0.001724048826
| 3577.907634 | 0.002375357991 | 1.236815471 | 0.001727323549
| 3577.827633 | 0.002380242005 | 1.236797633 | 0.001730189231
| 3577.747632 | 0.002384413637 | 1.23677981 | 0.001732695127
| 3577.667632 | 0.002387735779 | 1.236762023 | 0.001734771741
| 3577.587631 | 0.002390005131 | 1.236744184 | 0.00173631737
| 3577.50763 | 0.002390685137 | 1.236725779 | 0.001737066824
| 3577.42763 | 0.002391365143 | 1.23670645 | 0.001737826922
| 3577.347629 | 0.002391966593 | 1.236686757 | 0.001738551617
| 3577.267628 | 0.002392494226 | 1.236666267 | 0.001739248242
| 3577.187628 | 0.002393196933 | 1.236645132 | 0.001740040796
| 3577.107627 | 0.00239511695 | 1.236622753 | 0.001741462592
| 3577.027626 | 0.002399570049 | 1.236600494 | 0.001744162782
| 3576.947626 | 0.00240400203 | 1.236578319 | 0.001746851551
| 3576.867625 | 0.002408282067 | 1.236555615 | 0.001749469829
| 3576.787624 | 0.002413942014 | 1.236530714 | 0.001752810514
| 3576.707623 | 0.002427142129 | 1.236505522 | 0.001759963967
| 3576.627623 | 0.002443961106 | 1.236482537 | 0.001768920798
| 3576.547622 | 0.002463046862 | 1.236461376 | 0.001779002396
| 3576.467621 | 0.002483386066 | 1.236442562 | 0.001789690885
| 3576.387621 | 0.002502373138 | 1.236427492 | 0.001799653895
| 3576.30762 | 0.002511893221 | 1.236413109 | 0.001804826484
| 3576.227619 | 0.002521413304 | 1.236395384 | 0.001810037567
| 3576.147619 | 0.002534600086 | 1.236378726 | 0.001817089319
| 3576.067618 | 0.002547518233 | 1.236364009 | 0.001823983463
| 3575.987617 | 0.002556356285 | 1.236351081 | 0.001828795894
| 3575.907616 | 0.002560596322 | 1.236337845 | 0.001831288824
| 3575.827616 | 0.002560782843 | 1.236323641 | 0.001831744814
| 3575.747615 | 0.002559861837 | 1.236307424 | 0.001831664328
| 3575.667614 | 0.002558581826 | 1.236290424 | 0.001831411474
| 3575.587614 | 0.00255711602 | 1.236272271 | 0.001831078042
| 3575.507613 | 0.002554635999 | 1.236253049 | 0.001830244445
| 3575.427612 | 0.002554617159 | 1.236231655 | 0.001830679556
| 3575.347612 | 0.002557424192 | 1.236210675 | 0.001832538074
| 3575.267611 | 0.002561568034 | 1.236189439 | 0.001835075271
| 3575.18761 | 0.002565688069 | 1.236168996 | 0.001837591526
| 3575.10761 | 0.002569808105 | 1.236146463 | 0.001840131993
| 3575.027609 | 0.002580262369 | 1.23612424 | 0.001845870285
| 3574.947608 | 0.002592011168 | 1.236104045 | 0.001852239827
| 3574.867607 | 0.002603734954 | 1.236085257 | 0.001858580884
| 3574.787607 | 0.002614600434 | 1.236067497 | 0.001864476648
| 3574.707606 | 0.002623640512 | 1.236051324 | 0.001869431869
| 3574.627605 | 0.002627540571 | 1.236034776 | 0.001871793759
| 3574.547605 | 0.0026309006 | 1.236016429 | 0.001873903592
| 3574.467604 | 0.002635102927 | 1.235997391 | 0.001876447268
| 3574.387603 | 0.002640542974 | 1.235978174 | 0.001879618815
| 3574.307603 | 0.002645983021 | 1.235959006 | 0.001882790004
| 3574.227602 | 0.002652581438 | 1.235939494 | 0.001886550889
| 3574.147601 | 0.002660297075 | 1.235920776 | 0.001890867586
| 3574.0676 | 0.002667062968 | 1.235902809 | 0.001894695793
| 3573.9876 | 0.002671663008 | 1.235884777 | 0.001897430133
| 3573.907599 | 0.002676263048 | 1.235865136 | 0.001900183231
| 3573.827598 | 0.002684881377 | 1.235845841 | 0.001904963857
| 3573.747598 | 0.002692821007 | 1.23582838 | 0.001909380461
| 3573.667597 | 0.002699111773 | 1.235811265 | 0.001912959775
| 3573.587596 | 0.002703472106 | 1.235794545 | 0.001915558811
| 3573.507596 | 0.002705872127 | 1.235777422 | 0.001917171626
| 3573.427595 | 0.002706353413 | 1.235759648 | 0.001917822076
| 3573.347594 | 0.002706633416 | 1.235740564 | 0.001918386006
| 3573.267594 | 0.002706994434 | 1.235720993 | 0.00191899665
| 3573.187593 | 0.002707685361 | 1.23570031 | 0.001919787068
| 3573.107592 | 0.002709525377 | 1.235679032 | 0.001921165489
| 3573.027591 | 0.00271353765 | 1.235657017 | 0.001923650911
| 3572.947591 | 0.00271961201 | 1.23563579 | 0.001927170046
| 3572.86759 | 0.002725728388 | 1.235615004 | 0.001930705546
| 3572.787589 | 0.002730488429 | 1.235594566 | 0.001933551435
| 3572.707589 | 0.002735248471 | 1.235572018 | 0.001936421977
| 3572.627588 | 0.002745765269 | 1.235549642 | 0.001942201674
| 3572.547587 | 0.002757357081 | 1.235529082 | 0.001948504243
| 3572.467587 | 0.002769132357 | 1.235509602 | 0.001954887385
| 3572.387586 | 0.002780663489 | 1.235491037 | 0.001961136774
| 3572.307585 | 0.002791383582 | 1.235474327 | 0.001966954825
| 3572.227584 | 0.002796491473 | 1.235457819 | 0.001969932738
| 3572.147584 | 0.002801011512 | 1.235439411 | 0.001972635616
| 3572.067583 | 0.002806520267 | 1.235420782 | 0.001975841254
| 3571.987582 | 0.002813120217 | 1.235402509 | 0.001979594808
| 3571.907582 | 0.002817760257 | 1.235385224 | 0.001982345913
| 3571.827581 | 0.002820517404 | 1.235367186 | 0.001984153691
| 3571.74758 | 0.002822291131 | 1.23534882 | 0.001985468058
| 3571.66758 | 0.002823359359 | 1.235329489 | 0.001986436963
| 3571.587579 | 0.002823999364 | 1.23530965 | 0.001987195319
| 3571.507578 | 0.00282463937 | 1.235288376 | 0.001987970504
| 3571.427578 | 0.002827017515 | 1.235266377 | 0.001989633396
| 3571.347577 | 0.002831307502 | 1.235243663 | 0.001992271791
| 3571.267576 | 0.002837772078 | 1.235221171 | 0.001996007749
| 3571.187575 | 0.002846589133 | 1.235198452 | 0.002000936527
| 3571.107575 | 0.002858109233 | 1.235177941 | 0.002007207147
| 3571.027574 | 0.002865319989 | 1.235158361 | 0.002011287416
| 3570.947573 | 0.002872080048 | 1.23513708 | 0.002015159781
| 3570.867573 | 0.002881936918 | 1.235114964 | 0.002020608656
| 3570.787572 | 0.002896212763 | 1.23509433 | 0.002028275962
| 3570.707571 | 0.002909812881 | 1.235076083 | 0.002035573958
| 3570.627571 | 0.002921674693 | 1.235059368 | 0.002041975055
| 3570.54757 | 0.002928688513 | 1.235043367 | 0.00204591558
| 3570.467569 | 0.002933248553 | 1.235025841 | 0.002048632746
| 3570.387568 | 0.002938144243 | 1.235007285 | 0.002051531941
| 3570.307568 | 0.002944864302 | 1.234988912 | 0.002055352159
| 3570.227567 | 0.002949628672 | 1.234971382 | 0.002058173333
| 3570.147566 | 0.002953454641 | 1.234952997 | 0.002060529904
| 3570.067566 | 0.002956764933 | 1.234934611 | 0.00206262575
| 3569.987565 | 0.002959673566 | 1.234915665 | 0.002064525091
| 3569.907564 | 0.002961433581 | 1.234896546 | 0.002065845455
| 3569.827564 | 0.002963193596 | 1.234875873 | 0.002067184136
| 3569.747563 | 0.002966946221 | 1.2348548 | 0.002069535877
| 3569.667562 | 0.002972362581 | 1.23483352 | 0.002072732081
| 3569.587562 | 0.002978918966 | 1.234812789 | 0.002076498913
| 3569.507561 | 0.002986759035 | 1.234792055 | 0.002080915586
| 3569.42756 | 0.002995685701 | 1.234772978 | 0.00208586294
| 3569.347559 | 0.003001815328 | 1.234754542 | 0.002089387678
| 3569.267559 | 0.003006415368 | 1.234735599 | 0.002092144538
| 3569.187558 | 0.003011593959 | 1.234715494 | 0.002095207988
| 3569.107557 | 0.003019914031 | 1.234696299 | 0.00209985074
| 3569.027557 | 0.00302642302 | 1.234678771 | 0.002103557669
| 3568.947556 | 0.003030697757 | 1.234661458 | 0.002106131601
| 3568.867555 | 0.003032632441 | 1.234644162 | 0.002107521238
| 3568.787555 | 0.003032494646 | 1.234626242 | 0.002107869459
| 3568.707554 | 0.003031174635 | 1.234607359 | 0.002107630762
| 3568.627553 | 0.003029854623 | 1.234588009 | 0.002107397639
| 3568.547552 | 0.00302656783 | 1.234568308 | 0.002106173292
| 3568.467552 | 0.003022150447 | 1.234547048 | 0.00210439509
| 3568.387551 | 0.003017839386 | 1.234524412 | 0.002102686922
| 3568.30755 | 0.00301487936 | 1.234500183 | 0.002101681371
| 3568.22755 | 0.003014237744 | 1.23447528 | 0.002101857335
| 3568.147549 | 0.003015306369 | 1.234449959 | 0.002102904004
| 3568.067548 | 0.003017146385 | 1.234424475 | 0.002104343231
| 3567.987548 | 0.003019945235 | 1.234397396 | 0.002106286775
| 3567.907547 | 0.003027945304 | 1.234369551 | 0.002110872373
| 3567.827546 | 0.003039930332 | 1.234342617 | 0.002117464725
| 3567.747546 | 0.003054900709 | 1.23431691 | 0.002125554199
| 3567.667545 | 0.003072356782 | 1.23429282 | 0.002134883335
| 3567.587544 | 0.003090094347 | 1.234272033 | 0.002144316449
| 3567.507543 | 0.003100334436 | 1.234252101 | 0.002149944436
| 3567.427543 | 0.003110574525 | 1.234228703 | 0.002155613601
| 3567.347542 | 0.003127162027 | 1.23420565 | 0.002164492419
| 3567.267541 | 0.003146140899 | 1.234185257 | 0.002174550932
| 3567.187541 | 0.003163180381 | 1.234167427 | 0.002183597785
| 3567.10754 | 0.003177180503 | 1.234150742 | 0.00219109275
| 3567.027539 | 0.003187267745 | 1.234135077 | 0.002196594976
| 3566.947539 | 0.00319259353 | 1.23411868 | 0.002199695395
| 3566.867538 | 0.003195633557 | 1.234100714 | 0.00220165724
| 3566.787537 | 0.003198785749 | 1.23408122 | 0.002203694098
| 3566.707536 | 0.003202545781 | 1.234061335 | 0.002206043507
| 3566.627536 | 0.003206015957 | 1.234040713 | 0.002208255045
| 3566.547535 | 0.00321034789 | 1.234019424 | 0.002210910994
| 3566.467534 | 0.003216154366 | 1.233997729 | 0.002214318588
| 3566.387534 | 0.003223054207 | 1.233976769 | 0.002218271358
| 3566.307533 | 0.003227894249 | 1.233955869 | 0.002221180625
| 3566.227532 | 0.003232734291 | 1.23393328 | 0.0022241101
| 3566.147532 | 0.003241850507 | 1.2339101 | 0.002229212198
| 3566.067531 | 0.003253243075 | 1.233888651 | 0.002235446822
| 3565.98753 | 0.003264533537 | 1.233868198 | 0.002241618264
| 3565.90753 | 0.003275013628 | 1.233849714 | 0.0022473563
| 3565.827529 | 0.003279913439 | 1.233831258 | 0.002250268302
| 3565.747528 | 0.003284233477 | 1.233810869 | 0.0022529098
| 3565.667527 | 0.003289527691 | 1.233790027 | 0.002256050227
| 3565.587527 | 0.003296010758 | 1.233769282 | 0.002259791819
| 3565.507526 | 0.003301210803 | 1.233749129 | 0.00226287681
| 3565.427525 | 0.003305686101 | 1.233728226 | 0.002265603843
| 3565.347525 | 0.003309981189 | 1.233707365 | 0.002268239307
| 3565.267524 | 0.003313458039 | 1.233686002 | 0.002270466503
| 3565.187523 | 0.00331581806 | 1.233664191 | 0.002272133524
| 3565.107523 | 0.00331817808 | 1.233640508 | 0.002273822963
| 3565.027522 | 0.003323545943 | 1.233616282 | 0.002277042555
| 3564.947521 | 0.003330170611 | 1.23359196 | 0.002280900118
| 3564.86752 | 0.003338265059 | 1.23356764 | 0.002285502418
| 3564.78752 | 0.00334825939 | 1.233542989 | 0.002291071292
| 3564.707519 | 0.003360819499 | 1.233520043 | 0.002297919906
| 3564.627518 | 0.003369211916 | 1.233497847 | 0.002302648759
| 3564.547518 | 0.003377171985 | 1.233473257 | 0.002307187373
| 3564.467517 | 0.003389565984 | 1.233447209 | 0.002313989748
| 3564.387516 | 0.003408720789 | 1.233422309 | 0.002324203744
| 3564.307516 | 0.003429360969 | 1.233400529 | 0.002335133534
| 3564.227515 | 0.003449783693 | 1.233380561 | 0.002345932058
| 3564.147514 | 0.003468661782 | 1.233363214 | 0.002355917278
| 3564.067514 | 0.003482291292 | 1.233347488 | 0.002363224594
| 3563.987513 | 0.003489411354 | 1.233330779 | 0.002367246071
| 3563.907512 | 0.003496531416 | 1.23331117 | 0.002371302351
| 3563.827511 | 0.003506478532 | 1.233292036 | 0.002376785531
| 3563.747511 | 0.00351467154 | 1.233273511 | 0.002381372982
| 3563.66751 | 0.003521239272 | 1.233254611 | 0.002385141697
| 3563.587509 | 0.003527161701 | 1.233234709 | 0.002388595638
| 3563.507509 | 0.00353396176 | 1.233214719 | 0.002392495524
| 3563.427508 | 0.003538877026 | 1.233194506 | 0.002395443288
| 3563.347507 | 0.003543597067 | 1.233172524 | 0.002398313467
| 3563.267507 | 0.003551403985 | 1.233149144 | 0.002402764705
| 3563.187506 | 0.003564061433 | 1.233126206 | 0.002409668796
| 3563.107505 | 0.003578541559 | 1.23310515 | 0.002417474341
| 3563.027504 | 0.003593384163 | 1.233085505 | 0.00242544708
| 3562.947504 | 0.003607371857 | 1.233067806 | 0.002432963694
| 3562.867503 | 0.003617528543 | 1.233051481 | 0.00243852285
| 3562.787502 | 0.003622768589 | 1.233034441 | 0.002441599236
| 3562.707502 | 0.003628008635 | 1.233015464 | 0.002444698991
| 3562.627501 | 0.003634662411 | 1.232997058 | 0.002448508569
| 3562.5475 | 0.003639099983 | 1.232979093 | 0.00245118992
| 3562.4675 | 0.003641422501 | 1.232960635 | 0.002452805444
| 3562.387499 | 0.003642274993 | 1.23294127 | 0.002453686944
| 3562.307498 | 0.003642114992 | 1.232920841 | 0.002454068163
| 3562.227498 | 0.003642317503 | 1.232899142 | 0.002454648449
| 3562.147497 | 0.003642557505 | 1.232876773 | 0.002455255875
| 3562.067496 | 0.003643642608 | 1.232852877 | 0.002456310098
| 3561.987495 | 0.00364648782 | 1.232828344 | 0.002458264224
| 3561.907495 | 0.003652167869 | 1.232802581 | 0.002461670176
| 3561.827494 | 0.003661618229 | 1.232778116 | 0.002466971878
| 3561.747493 | 0.003669751848 | 1.232754292 | 0.002471598748
| 3561.667493 | 0.003676991911 | 1.232729879 | 0.002475780031
| 3561.587492 | 0.003686026878 | 1.23270263 | 0.002480905485
| 3561.507491 | 0.003704747041 | 1.232675758 | 0.002490936218
| 3561.427491 | 0.00372644009 | 1.232652224 | 0.002502434312
| 3561.34749 | 0.003749280444 | 1.232631051 | 0.002514486149
| 3561.267489 | 0.003772105495 | 1.232612455 | 0.002526499772
| 3561.187488 | 0.003792245077 | 1.232597826 | 0.002537104844
| 3561.107488 | 0.003801485157 | 1.232583411 | 0.002542182272
| 3561.027487 | 0.003810725237 | 1.232565526 | 0.002547301665
| 3560.947486 | 0.003822354687 | 1.232548721 | 0.002553619677
| 3560.867486 | 0.003832698683 | 1.232533377 | 0.002559268708
| 3560.787485 | 0.003838475206 | 1.232519189 | 0.002562588442
| 3560.707484 | 0.003839595216 | 1.232504157 | 0.002563557671
| 3560.627484 | 0.003837161922 | 1.232487462 | 0.00256274545
| 3560.547483 | 0.003834755776 | 1.232468674 | 0.002561972245
| 3560.467482 | 0.003832555757 | 1.232449216 | 0.002561311681
| 3560.387482 | 0.00383008659 | 1.232428997 | 0.002560523876
| 3560.307481 | 0.003826166556 | 1.232407614 | 0.002559014511
| 3560.22748 | 0.003824059519 | 1.232384264 | 0.002558448193
| 3560.147479 | 0.003823977722 | 1.232360604 | 0.002558912618
| 3560.067479 | 0.00382589841 | 1.232336398 | 0.002560399168
| 3559.987478 | 0.003829225742 | 1.232312817 | 0.00256259164
| 3559.907477 | 0.003831945766 | 1.232289221 | 0.002564476504
| 3559.827477 | 0.003834665789 | 1.232264706 | 0.00256637265
| 3559.747476 | 0.003840222112 | 1.232239508 | 0.002569715538
| 3559.667475 | 0.00384765247 | 1.232215066 | 0.002573999879
| 3559.587475 | 0.003855790319 | 1.232191058 | 0.002578638031
| 3559.507474 | 0.003864670396 | 1.232167453 | 0.002583647989
| 3559.427473 | 0.003874348269 | 1.23214497 | 0.002589049277
| 3559.347472 | 0.003881088021 | 1.23212326 | 0.002592951438
| 3559.267472 | 0.003886248066 | 1.232100383 | 0.002596066785
| 3559.187471 | 0.003892266341 | 1.232076072 | 0.002599634963
| 3559.10747 | 0.003902906434 | 1.232051906 | 0.0026055457
| 3559.02747 | 0.003913183875 | 1.232029709 | 0.002611249005
| 3558.947469 | 0.003922951185 | 1.232007581 | 0.002616693033
| 3558.867468 | 0.003931983292 | 1.231986421 | 0.002621752732
| 3558.787468 | 0.003939557687 | 1.231965684 | 0.002626068226
| 3558.707467 | 0.003943117718 | 1.231944832 | 0.002628349181
| 3558.627466 | 0.003946677749 | 1.231921543 | 0.00263065984
| 3558.547466 | 0.003952102754 | 1.231898217 | 0.00263391712
| 3558.467465 | 0.003958535345 | 1.231874442 | 0.002637691168
| 3558.387464 | 0.00396514076 | 1.231851238 | 0.002641546198
| 3558.307463 | 0.003972420823 | 1.231827119 | 0.002645754801
| 3558.227463 | 0.003981224169 | 1.231804262 | 0.002650721058
| 3558.147462 | 0.003987741232 | 1.231781468 | 0.002654527055
| 3558.067461 | 0.003992981277 | 1.231758046 | 0.002657693085
| 3557.987461 | 0.003999305977 | 1.231732338 | 0.002661437338
| 3557.90746 | 0.004011466082 | 1.231707181 | 0.002668135494
| 3557.827459 | 0.004024133974 | 1.231683788 | 0.002675070186
| 3557.747459 | 0.004036854084 | 1.231661387 | 0.002682019672
| 3557.667458 | 0.004049151147 | 1.231639927 | 0.002688743444
| 3557.587457 | 0.004059765108 | 1.23162022 | 0.002694592326
| 3557.507456 | 0.004064645151 | 1.231600103 | 0.002697537381
| 3557.427456 | 0.004069525193 | 1.231577794 | 0.002700509266
| 3557.347455 | 0.004076139218 | 1.231555426 | 0.002704361855
| 3557.267454 | 0.004082748006 | 1.23153359 | 0.002708205549
| 3557.187454 | 0.00408776458 | 1.231511962 | 0.002711239075
| 3557.107453 | 0.004091364611 | 1.231490024 | 0.002713557825
| 3557.027452 | 0.004092969581 | 1.23146733 | 0.002714873652
| 3556.947452 | 0.004094369593 | 1.23144313 | 0.002716103979
| 3556.867451 | 0.00409646941 | 1.231417997 | 0.002717700911
| 3556.78745 | 0.004099815333 | 1.231391919 | 0.002719941853
| 3556.70745 | 0.004104375373 | 1.231365319 | 0.002722805446
| 3556.627449 | 0.004111329601 | 1.231337954 | 0.002726893513
| 3556.547448 | 0.004120631739 | 1.23131145 | 0.002732162828
| 3556.467447 | 0.004129615793 | 1.231285493 | 0.002737264352
| 3556.387447 | 0.004136535853 | 1.231259572 | 0.002741318323
| 3556.307446 | 0.004143455913 | 1.231230355 | 0.002745412759
| 3556.227445 | 0.004159336473 | 1.231200786 | 0.002754059145
| 3556.147445 | 0.004177660724 | 1.231173806 | 0.002763914536
| 3556.067444 | 0.004197204119 | 1.231148197 | 0.002774372384
| 3555.987443 | 0.004217351737 | 1.23112408 | 0.002785119124
| 3555.907443 | 0.004237431912 | 1.23110311 | 0.002795793691
| 3555.827442 | 0.004247898134 | 1.231082967 | 0.002801579217
| 3555.747441 | 0.004257378217 | 1.231058831 | 0.002806913304
| 3555.66744 | 0.00427019565 | 1.231033879 | 0.002813951533
| 3555.58744 | 0.00428763716 | 1.23100939 | 0.002823331454
| 3555.507439 | 0.0043037973 | 1.230987459 | 0.00283203017
| 3555.427438 | 0.004319231825 | 1.230964839 | 0.002840369386
| 3555.347438 | 0.004334539396 | 1.230943968 | 0.002848623175
| 3555.267437 | 0.004346840014 | 1.230923167 | 0.002855350168
| 3555.187436 | 0.004354800084 | 1.230902091 | 0.002859877577
| 3555.107436 | 0.004362760153 | 1.230876605 | 0.002864459208
| 3555.027435 | 0.004378956359 | 1.230851304 | 0.00287321967
| 3554.947434 | 0.004396679863 | 1.230827782 | 0.002882734066
| 3554.867434 | 0.004414987985 | 1.230805755 | 0.002892527375
| 3554.787433 | 0.004433615581 | 1.230784338 | 0.002902475834
| 3554.707432 | 0.004452175742 | 1.230766154 | 0.002912350911
| 3554.627431 | 0.00446180997 | 1.230748188 | 0.002917692357
| 3554.547431 | 0.004470530045 | 1.230727027 | 0.002922609119
| 3554.46743 | 0.004482148848 | 1.230704747 | 0.002929011495
| 3554.387429 | 0.004497687289 | 1.230683473 | 0.002937391827
| 3554.307429 | 0.004511607411 | 1.230664193 | 0.002944926475
| 3554.227428 | 0.004524003519 | 1.230644862 | 0.002951688343
| 3554.147427 | 0.004535455034 | 1.230626342 | 0.002957961009
| 3554.067427 | 0.004544084696 | 1.230608112 | 0.002962797676
| 3553.987426 | 0.00454920474 | 1.230589047 | 0.002965862879
| 3553.907425 | 0.004554324785 | 1.230567428 | 0.002968959611
| 3553.827424 | 0.004563726785 | 1.230545647 | 0.002974232715
| 3553.747424 | 0.004573461718 | 1.230525004 | 0.002979661179
| 3553.667423 | 0.004583044072 | 1.230504753 | 0.002985007629
| 3553.587422 | 0.004592383533 | 1.23048497 | 0.002990225267
| 3553.507422 | 0.00460118361 | 1.230466402 | 0.002995154368
| 3553.427421 | 0.004605374919 | 1.230448004 | 0.002997741305
| 3553.34742 | 0.004609094952 | 1.230427881 | 0.003000110281
| 3553.26742 | 0.004613482882 | 1.230407777 | 0.003002818356
| 3553.187419 | 0.004618402591 | 1.230387995 | 0.00300579271
| 3553.107418 | 0.004620962613 | 1.230369359 | 0.003007554837
| 3553.027418 | 0.004620474171 | 1.23035012 | 0.003007776368
| 3552.947417 | 0.004617307921 | 1.230330154 | 0.003006646998
| 3552.867416 | 0.004613152262 | 1.230308444 | 0.003005036646
| 3552.787415 | 0.004609352229 | 1.230285992 | 0.00300361607
| 3552.707415 | 0.004605552196 | 1.230263654 | 0.00300219414
| 3552.627414 | 0.004596417095 | 1.230240873 | 0.002998068098
| 3552.547413 | 0.004586631838 | 1.230214262 | 0.002993658976
| 3552.467413 | 0.004577769372 | 1.230186314 | 0.002989735
| 3552.387412 | 0.004571298587 | 1.230154923 | 0.002987068249
| 3552.307411 | 0.004570018576 | 1.230123712 | 0.002987035851
| 3552.227411 | 0.004568738565 | 1.230091314 | 0.002987018258
| 3552.14741 | 0.004571139863 | 1.230057405 | 0.002988889351
| 3552.067409 | 0.004578653802 | 1.230022174 | 0.002993373936
| 3551.987408 | 0.004592010102 | 1.229987622 | 0.00300081812
| 3551.907408 | 0.004611770274 | 1.229953385 | 0.003011511745
| 3551.827407 | 0.004636974914 | 1.229924302 | 0.003024907844
| 3551.747406 | 0.004655450923 | 1.229897854 | 0.003034853986
| 3551.667406 | 0.004670131051 | 1.229870227 | 0.003042886876
| 3551.587405 | 0.004687235717 | 1.22983871 | 0.003052199882
| 3551.507404 | 0.004717315978 | 1.229809358 | 0.003068078217
| 3551.427404 | 0.004746016908 | 1.229785596 | 0.003083187411
| 3551.347403 | 0.004772473273 | 1.229763622 | 0.003097134833
| 3551.267402 | 0.004796203604 | 1.229743917 | 0.003109669882
| 3551.187402 | 0.004815554332 | 1.229726667 | 0.003119950108
| 3551.107401 | 0.004824154407 | 1.229708715 | 0.003124777601
| 3551.0274 | 0.004832754482 | 1.229686329 | 0.003129660179
| 3550.947399 | 0.004844484291 | 1.229664142 | 0.003136130667
| 3550.867399 | 0.004856475154 | 1.229642521 | 0.003142727105
| 3550.787398 | 0.004866071978 | 1.229621812 | 0.003148096222
| 3550.707397 | 0.004873512043 | 1.229600184 | 0.00315238114
| 3550.627397 | 0.004879572644 | 1.229578384 | 0.003155967531
| 3550.547396 | 0.004883520043 | 1.229555387 | 0.003158495232
| 3550.467395 | 0.004886440069 | 1.229531001 | 0.003160518287
| 3550.387395 | 0.004890034485 | 1.229504321 | 0.003162912601
| 3550.307394 | 0.004897234548 | 1.229476583 | 0.003167152393
| 3550.227393 | 0.00490719367 | 1.229448599 | 0.003172797482
| 3550.147392 | 0.004920064135 | 1.229420825 | 0.00317991969
| 3550.067392 | 0.00493593467 | 1.229393792 | 0.003188557584
| 3549.987391 | 0.004952976982 | 1.229369428 | 0.003197758254
| 3549.90739 | 0.004963617074 | 1.229345756 | 0.003203697301
| 3549.82739 | 0.004974257167 | 1.229318306 | 0.003209683517
| 3549.747389 | 0.004992631076 | 1.229290709 | 0.003219602147
| 3549.667388 | 0.005014574708 | 1.229266006 | 0.003231299463
| 3549.587388 | 0.005035325172 | 1.229244181 | 0.003242355176
| 3549.507387 | 0.005053245328 | 1.229223853 | 0.003251954369
| 3549.427386 | 0.005067389567 | 1.229205085 | 0.003259615596
| 3549.347386 | 0.005075256865 | 1.229185892 | 0.003264092264
| 3549.267385 | 0.005080056906 | 1.229164582 | 0.003267036555
| 3549.187384 | 0.005085172345 | 1.22914123 | 0.003270166697
| 3549.107383 | 0.005091972404 | 1.229117506 | 0.003274157892
| 3549.027383 | 0.005098046291 | 1.229093411 | 0.003277784843
| 3548.947382 | 0.005104677758 | 1.229068454 | 0.00328170614
| 3548.867381 | 0.005112551141 | 1.229043061 | 0.003286264358
| 3548.787381 | 0.005121246447 | 1.229018264 | 0.003291233204
| 3548.70738 | 0.005127246499 | 1.228993258 | 0.003294834911
| 3548.627379 | 0.005133246551 | 1.228965837 | 0.003298466898
| 3548.547379 | 0.00514461399 | 1.228937313 | 0.003304841204
| 3548.467378 | 0.005159328689 | 1.228910532 | 0.003312895682
| 3548.387377 | 0.005174911939 | 1.22888465 | 0.003321380867
| 3548.307376 | 0.005190832077 | 1.228861507 | 0.003330003609
| 3548.227376 | 0.005199344545 | 1.228838707 | 0.003334856733
| 3548.147375 | 0.005207104613 | 1.228812886 | 0.003339365257
| 3548.067374 | 0.005217800985 | 1.228785927 | 0.003345380959
| 3547.987374 | 0.005232672731 | 1.228759507 | 0.003353512938
| 3547.907373 | 0.005247072856 | 1.228734901 | 0.003361382936
| 3547.827372 | 0.005261182471 | 1.228710261 | 0.003369106033
| 3547.747372 | 0.005275104708 | 1.228686975 | 0.003376717348
| 3547.667371 | 0.005286089783 | 1.228664262 | 0.003382828592
| 3547.58737 | 0.005292929843 | 1.228640862 | 0.003386841263
| 3547.50737 | 0.005299769902 | 1.228614221 | 0.003390894609
| 3547.427369 | 0.00531238414 | 1.228587565 | 0.003397884208
| 3547.347368 | 0.005325005304 | 1.228562464 | 0.003404858273
| 3547.267367 | 0.005337031718 | 1.228537631 | 0.003411526944
| 3547.187367 | 0.005348467587 | 1.228513054 | 0.003417892474
| 3547.107366 | 0.005359027679 | 1.228489221 | 0.003423803723
| 3547.027365 | 0.0053648302 | 1.228464946 | 0.003427301647
| 3546.947365 | 0.005370150247 | 1.22843779 | 0.003430590431
| 3546.867364 | 0.005377901678 | 1.228409186 | 0.003435133888
| 3546.787363 | 0.005389535605 | 1.228379796 | 0.003441661735
| 3546.707363 | 0.005403055723 | 1.228351059 | 0.003449140914
| 3546.627362 | 0.00541969928 | 1.228321783 | 0.00345821555
| 3546.547361 | 0.005439396647 | 1.228294896 | 0.003468813711
| 3546.46736 | 0.005457024401 | 1.228269545 | 0.003478340644
| 3546.38736 | 0.00546958451 | 1.228244451 | 0.00348528765
| 3546.307359 | 0.00548214462 | 1.228213973 | 0.003492302328
| 3546.227358 | 0.005508797201 | 1.228184037 | 0.003506477533
| 3546.147358 | 0.005537351226 | 1.228159129 | 0.003521557457
| 3546.067357 | 0.005565302759 | 1.228136894 | 0.003536298134
| 3545.987356 | 0.005591251726 | 1.228117345 | 0.00354998732
| 3545.907356 | 0.005613091915 | 1.228101522 | 0.003561540726
| 3545.827355 | 0.005622110247 | 1.22808556 | 0.003566575012
| 3545.747354 | 0.005629830314 | 1.228065445 | 0.0035710012
| 3545.667354 | 0.005637893169 | 1.228045287 | 0.003575602506
| 3545.587353 | 0.005645580588 | 1.228024925 | 0.003580015648
| 3545.507352 | 0.005648620615 | 1.22800514 | 0.003582057921
| 3545.427351 | 0.005648827347 | 1.227982487 | 0.003582695092
| 3545.347351 | 0.005648799996 | 1.227958559 | 0.003583229282
| 3545.26735 | 0.005649355045 | 1.227932381 | 0.003584088024
| 3545.187349 | 0.005650715057 | 1.227905812 | 0.003585361275
| 3545.107349 | 0.005652075069 | 1.22787659 | 0.003586667947
| 3545.027348 | 0.005658666028 | 1.22784627 | 0.003590649526
| 3544.947347 | 0.005668681991 | 1.227815995 | 0.003596373099
| 3544.867347 | 0.005681540882 | 1.227786618 | 0.00360353198
| 3544.787346 | 0.005696657364 | 1.227757657 | 0.003611834464
| 3544.707345 | 0.00571345751 | 1.227731781 | 0.003620955171
| 3544.627344 | 0.005722774137 | 1.227706543 | 0.003626261136
| 3544.547344 | 0.005731334212 | 1.227678153 | 0.003631222063
| 3544.467343 | 0.005743257948 | 1.227648418 | 0.003637911431
| 3544.387342 | 0.005760058094 | 1.227619159 | 0.003647076093
| 3544.307342 | 0.00577685824 | 1.227591698 | 0.003656218598
| 3544.227341 | 0.005794312318 | 1.227563991 | 0.003665697319
| 3544.14734 | 0.005813043643 | 1.227538048 | 0.00367580415
| 3544.06734 | 0.005828892819 | 1.227513296 | 0.003684430045
| 3543.987339 | 0.005839652912 | 1.227488002 | 0.00369047379
| 3543.907338 | 0.005850413006 | 1.227457996 | 0.003696577068
| 3543.827338 | 0.005872690103 | 1.227427771 | 0.003708543493
| 3543.747337 | 0.005896762265 | 1.227401709 | 0.00372137148
| 3543.667336 | 0.00592093383 | 1.227377098 | 0.003734232331
| 3543.587335 | 0.005942722377 | 1.227356549 | 0.003745830051
| 3543.507335 | 0.005953602472 | 1.227335459 | 0.003751884251
| 3543.427334 | 0.005964482567 | 1.227309858 | 0.00375799549
| 3543.347333 | 0.005980787326 | 1.227284044 | 0.003766870156
| 3543.267333 | 0.005998764136 | 1.227259875 | 0.003776575395
| 3543.187332 | 0.006014754908 | 1.22723715 | 0.003785252223
| 3543.107331 | 0.006028995032 | 1.227214172 | 0.003793041723
| 3543.027331 | 0.006042217784 | 1.22719209 | 0.003800302547
| 3542.94733 | 0.006050966277 | 1.227169642 | 0.003805291309
| 3542.867329 | 0.006057446333 | 1.227145247 | 0.003809150393
| 3542.787328 | 0.006065066827 | 1.227118008 | 0.003813625916
| 3542.707328 | 0.006078746946 | 1.227090498 | 0.003821189084
| 3542.627327 | 0.00609329914 | 1.22706452 | 0.003829177157
| 3542.547326 | 0.006108518677 | 1.227038862 | 0.003837501204
| 3542.467326 | 0.006124267532 | 1.227014182 | 0.003846082727
| 3542.387325 | 0.006139073834 | 1.226991276 | 0.003854162547
| 3542.307324 | 0.006147113904 | 1.226968301 | 0.003858799712
| 3542.227324 | 0.006155153973 | 1.226941571 | 0.003863484459
| 3542.147323 | 0.006168172029 | 1.226914573 | 0.003870706643
| 3542.067322 | 0.006183445386 | 1.226888695 | 0.003879063006
| 3541.987322 | 0.006198068016 | 1.226864346 | 0.003887069232
| 3541.907321 | 0.006211748135 | 1.226840167 | 0.003894593921
| 3541.82732 | 0.006224265376 | 1.226817355 | 0.003901509773
| 3541.747319 | 0.006232240316 | 1.226794318 | 0.003906116579
| 3541.667319 | 0.006237920366 | 1.226769651 | 0.003909575977
| 3541.587318 | 0.006244323287 | 1.226742742 | 0.003913431888
| 3541.507317 | 0.006254563376 | 1.226715785 | 0.003919241997
| 3541.427317 | 0.006264367365 | 1.226689665 | 0.003924819831
| 3541.347316 | 0.006273969398 | 1.226663279 | 0.003930298518
| 3541.267315 | 0.006283587534 | 1.22663699 | 0.003935784453
| 3541.187315 | 0.006292599179 | 1.226611212 | 0.003940955448
| 3541.107314 | 0.006297639222 | 1.226584952 | 0.003944110842
| 3541.027313 | 0.006302679266 | 1.226555724 | 0.003947303965
| 3540.947312 | 0.006311670874 | 1.226525639 | 0.003952519979
| 3540.867312 | 0.006323135917 | 1.226495744 | 0.003958993181
| 3540.787311 | 0.006335457112 | 1.226466462 | 0.003965894856
| 3540.70731 | 0.00634905723 | 1.226436842 | 0.003973452321
| 3540.62731 | 0.006364256535 | 1.226408975 | 0.003981802208
| 3540.547309 | 0.00637521697 | 1.226381602 | 0.003987987949
| 3540.467308 | 0.006383897045 | 1.226352431 | 0.003993035665
| 3540.387308 | 0.006394284248 | 1.226319937 | 0.003998994947
| 3540.307307 | 0.006413724417 | 1.226287369 | 0.00400956515
| 3540.227306 | 0.006434763849 | 1.226257573 | 0.004020915073
| 3540.147306 | 0.006456912534 | 1.226228573 | 0.004032820231
| 3540.067305 | 0.006479879683 | 1.226201456 | 0.00404511882
| 3539.987304 | 0.006501466289 | 1.226177101 | 0.004056679942
| 3539.907303 | 0.006513226392 | 1.226153003 | 0.004063234353
| 3539.827303 | 0.006524986494 | 1.226123489 | 0.004069857679
| 3539.747302 | 0.006544229707 | 1.226093877 | 0.004080293314
| 3539.667301 | 0.006566892126 | 1.226066018 | 0.00409244843
| 3539.587301 | 0.006588701827 | 1.226040701 | 0.004104137587
| 3539.5073 | 0.006609502008 | 1.226015683 | 0.004115309317
| 3539.427299 | 0.006628775474 | 1.225993262 | 0.00412567109
| 3539.347299 | 0.006641123505 | 1.225970606 | 0.004132509242
| 3539.267298 | 0.006649963582 | 1.225945914 | 0.004137586927
| 3539.187297 | 0.006660016779 | 1.225917692 | 0.004143327493
| 3539.107296 | 0.006676496922 | 1.225890035 | 0.004152334491
| 3539.027296 | 0.006692250023 | 1.225863889 | 0.004160952448
| 3538.947295 | 0.00670782475 | 1.225838485 | 0.004169470519
| 3538.867294 | 0.006720221499 | 1.225813848 | 0.004176360578
| 3538.787294 | 0.006728101567 | 1.225788052 | 0.004180965117
| 3538.707293 | 0.006735981636 | 1.225758159 | 0.004185621891
| 3538.627292 | 0.006751895905 | 1.225727678 | 0.004194378713
| 3538.547292 | 0.006769406676 | 1.225698996 | 0.004203926301
| 3538.467291 | 0.00678778476 | 1.225671021 | 0.00421390713
| 3538.38729 | 0.006806952023 | 1.22564365 | 0.004224282725
| 3538.30729 | 0.006826792196 | 1.225618967 | 0.004234967403
| 3538.227289 | 0.00683779796 | 1.225594784 | 0.004241145908
| 3538.147288 | 0.006847918048 | 1.225566488 | 0.004246925784
| 3538.067287 | 0.006862143563 | 1.225536724 | 0.004254815983
| 3537.987287 | 0.006882278312 | 1.225507492 | 0.004265710103
| 3537.907286 | 0.006902278486 | 1.225480903 | 0.004276502563
| 3537.827285 | 0.006922205945 | 1.225454343 | 0.004287258064
| 3537.747285 | 0.006942020688 | 1.22543001 | 0.004297928294
| 3537.667284 | 0.00695772407 | 1.225406552 | 0.004306493269
| 3537.587283 | 0.006967564155 | 1.225382429 | 0.004312079919
| 3537.507283 | 0.006977404241 | 1.225353688 | 0.004317725533
| 3537.427282 | 0.006995752348 | 1.22532528 | 0.004327701927
| 3537.347281 | 0.007014214452 | 1.225299404 | 0.004337704632
| 3537.26728 | 0.007031443901 | 1.225274578 | 0.00434706638
| 3537.18728 | 0.007047049714 | 1.225250333 | 0.004355593877
| 3537.107279 | 0.007060569831 | 1.225227527 | 0.004363040743
| 3537.027278 | 0.007066854148 | 1.225203967 | 0.00436681069
| 3536.947278 | 0.007072414196 | 1.225177075 | 0.00437025422
| 3536.867277 | 0.00707965948 | 1.225148854 | 0.004374573571
| 3536.787276 | 0.007089377735 | 1.225119867 | 0.00438016302
| 3536.707276 | 0.007099297821 | 1.225091063 | 0.004385853288
| 3536.627275 | 0.007110963309 | 1.22506105 | 0.004392448639
| 3536.547274 | 0.007125017896 | 1.225032178 | 0.004400247213
| 3536.467274 | 0.007137812631 | 1.225003979 | 0.004407395576
| 3536.387273 | 0.007147132712 | 1.224975622 | 0.004412775634
| 3536.307272 | 0.007156452793 | 1.224942978 | 0.004418210583
| 3536.227271 | 0.007176354881 | 1.224910259 | 0.004429039469
| 3536.147271 | 0.007197895085 | 1.224880952 | 0.004440660147
| 3536.06727 | 0.007219178866 | 1.224853165 | 0.00445213125
| 3535.987269 | 0.007239251663 | 1.224826907 | 0.004462966193
| 3535.907269 | 0.007257171819 | 1.224802932 | 0.004472675424
| 3535.827268 | 0.007265564076 | 1.224778772 | 0.004477531534
| 3535.747267 | 0.007273004141 | 1.224750373 | 0.004481956637
| 3535.667267 | 0.007282604613 | 1.224720901 | 0.004487496764
| 3535.587266 | 0.00729522285 | 1.224690656 | 0.004494585119
| 3535.507265 | 0.007307302955 | 1.224661303 | 0.004501388156
| 3535.427264 | 0.0073206923 | 1.224630255 | 0.004508880449
| 3535.347264 | 0.007336005449 | 1.224600718 | 0.004517334382
| 3535.267263 | 0.007349659374 | 1.224571147 | 0.00452494341
| 3535.187262 | 0.00735957946 | 1.224541542 | 0.004530650037
| 3535.107262 | 0.007369499546 | 1.224506427 | 0.0045364273
| 3535.027261 | 0.007391567046 | 1.22447114 | 0.004548398947
| 3534.94726 | 0.007416745878 | 1.224438597 | 0.004561922017
| 3534.86726 | 0.007443626394 | 1.224408141 | 0.0045762864
| 3534.787259 | 0.007471661307 | 1.22437888 | 0.004591224546
| 3534.707258 | 0.007500301556 | 1.224354516 | 0.004606409333
| 3534.627258 | 0.007515739044 | 1.224330861 | 0.004614855315
| 3534.547257 | 0.007529859167 | 1.224302219 | 0.004622693765
| 3534.467256 | 0.007549267426 | 1.224271734 | 0.004633251936
| 3534.387255 | 0.007575963557 | 1.224243255 | 0.00464750023
| 3534.307255 | 0.007600843774 | 1.224218388 | 0.004660777189
| 3534.227254 | 0.007623250627 | 1.224195513 | 0.00467276828
| 3534.147253 | 0.007637024102 | 1.224173732 | 0.004680344438
| 3534.067253 | 0.007646464184 | 1.224148584 | 0.004685754658
| 3533.987252 | 0.007656911362 | 1.224120883 | 0.00469171123
| 3533.907251 | 0.007672671498 | 1.224093036 | 0.004700378726
| 3533.827251 | 0.007686030904 | 1.224067243 | 0.00470779634
| 3533.74725 | 0.007698148766 | 1.224040114 | 0.004714598361
| 3533.667249 | 0.007709552362 | 1.224013431 | 0.004721030802
| 3533.587248 | 0.007719837233 | 1.223986291 | 0.004726898997
| 3533.507248 | 0.007725717285 | 1.223958814 | 0.004730525835
| 3533.427247 | 0.007731597335 | 1.223927242 | 0.00473420527
| 3533.347246 | 0.007742093328 | 1.223894965 | 0.00474024762
| 3533.267246 | 0.007755628526 | 1.223862294 | 0.004747845038
| 3533.187245 | 0.007770338242 | 1.223830798 | 0.004756026672
| 3533.107244 | 0.00778625838 | 1.223798447 | 0.004764836858
| 3533.027244 | 0.007803924672 | 1.223768367 | 0.004774508771
| 3532.947243 | 0.007816594632 | 1.223738269 | 0.004781633524
| 3532.867242 | 0.00782659472 | 1.223706221 | 0.004787422076
| 3532.787242 | 0.007838712714 | 1.223669527 | 0.004794350446
| 3532.707241 | 0.007861992917 | 1.223632654 | 0.004806973749
| 3532.62724 | 0.007888692833 | 1.223598308 | 0.004821309156
| 3532.547239 | 0.007918318337 | 1.223565571 | 0.004837116502
| 3532.467239 | 0.00795042525 | 1.223535145 | 0.00485416033
| 3532.387238 | 0.007981582104 | 1.223509755 | 0.004870655782
| 3532.307237 | 0.007999022255 | 1.22348486 | 0.004880149995
| 3532.227237 | 0.008016462407 | 1.223453359 | 0.004889729225
| 3532.147236 | 0.00804434984 | 1.223421895 | 0.004904636668
| 3532.067235 | 0.008076090187 | 1.223394288 | 0.004921460357
| 3531.987235 | 0.008104755159 | 1.223370311 | 0.004936669646
| 3531.907234 | 0.008128915369 | 1.2233474 | 0.004949568263
| 3531.827233 | 0.008148636802 | 1.223325951 | 0.004960184653
| 3531.747232 | 0.008160318446 | 1.223303654 | 0.004966711575
| 3531.667232 | 0.008168078514 | 1.223278081 | 0.004971280498
| 3531.587231 | 0.00817691117 | 1.22324888 | 0.004976443259
| 3531.50723 | 0.008191391296 | 1.223218722 | 0.004984499224
| 3531.42723 | 0.008207108517 | 1.22318922 | 0.004993178162
| 3531.347229 | 0.008224901182 | 1.223159447 | 0.005002919652
| 3531.267228 | 0.008244979442 | 1.223130699 | 0.005013814299
| 3531.187228 | 0.008265277538 | 1.223104584 | 0.005024787765
| 3531.107227 | 0.008277037641 | 1.223079014 | 0.005031399284
| 3531.027226 | 0.008288797743 | 1.223048624 | 0.005038072897
| 3530.947226 | 0.008307893498 | 1.223018443 | 0.005048486367
| 3530.867225 | 0.008329495465 | 1.222990743 | 0.005060146967
| 3530.787224 | 0.008348399654 | 1.222965923 | 0.00507039483
| 3530.707223 | 0.008362799779 | 1.22294159 | 0.005078339034
| 3530.627223 | 0.00837225105 | 1.222917651 | 0.005083753776
| 3530.547222 | 0.008376804168 | 1.222891703 | 0.005086695599
| 3530.467221 | 0.008379084188 | 1.222863752 | 0.005088503608
| 3530.387221 | 0.008381421715 | 1.222833112 | 0.005090375628
| 3530.30722 | 0.008384061738 | 1.222801446 | 0.005092415317
| 3530.227219 | 0.00838764791 | 1.222767078 | 0.005094972624
| 3530.147219 | 0.008394230922 | 1.222732256 | 0.005099064998
| 3530.067218 | 0.008402015953 | 1.222696207 | 0.00510378669
| 3529.987217 | 0.008409376017 | 1.222660202 | 0.005108291273
| 3529.907216 | 0.008416736081 | 1.222618904 | 0.005112864108
| 3529.827216 | 0.008437852363 | 1.222576318 | 0.00512447289
| 3529.747215 | 0.008465083201 | 1.22253633 | 0.005139168754
| 3529.667214 | 0.008496960095 | 1.222498849 | 0.005156203672
| 3529.587214 | 0.00853244792 | 1.222463488 | 0.005175054521
| 3529.507213 | 0.00857028825 | 1.222435249 | 0.005195014972
| 3529.427212 | 0.00859065953 | 1.222409087 | 0.005206035245
| 3529.347212 | 0.008609299693 | 1.222376493 | 0.005216255229
| 3529.267211 | 0.008634268149 | 1.222342567 | 0.005229722115
| 3529.18721 | 0.008667568269 | 1.222310951 | 0.005247411539
| 3529.10721 | 0.008696768522 | 1.222284745 | 0.005262939868
| 3529.027209 | 0.008720873394 | 1.222258206 | 0.005275872766
| 3528.947208 | 0.008741517254 | 1.222233139 | 0.00528702097
| 3528.867207 | 0.008756128442 | 1.222207361 | 0.00529510003
| 3528.787207 | 0.008764248513 | 1.222179704 | 0.00529989086
| 3528.707206 | 0.008772368583 | 1.222146402 | 0.005304754498
| 3528.627205 | 0.008787513338 | 1.222112221 | 0.005313214871
| 3528.547205 | 0.008804462179 | 1.222077999 | 0.005322596892
| 3528.467204 | 0.008823359765 | 1.222043974 | 0.00533297139
| 3528.387203 | 0.008844905377 | 1.222009213 | 0.005344707294
| 3528.307203 | 0.008869945595 | 1.221977865 | 0.005358183415
| 3528.227202 | 0.008885230863 | 1.221947294 | 0.005366671091
| 3528.147201 | 0.008899550987 | 1.221911617 | 0.005374732209
| 3528.0672 | 0.008920824611 | 1.221873289 | 0.00538637698
| 3527.9872 | 0.008952322487 | 1.221836248 | 0.005403224374
| 3527.907199 | 0.008984962771 | 1.22180357 | 0.005420599395
| 3527.827198 | 0.00901738465 | 1.221772027 | 0.005437848959
| 3527.747198 | 0.009049151304 | 1.221744014 | 0.00545471928
| 3527.667197 | 0.009073834158 | 1.22171781 | 0.005467950998
| 3527.587196 | 0.009088794288 | 1.221690103 | 0.005476239434
| 3527.507196 | 0.009103754418 | 1.221655242 | 0.00548462028
| 3527.427195 | 0.009131164219 | 1.22162033 | 0.005499357458
| 3527.347194 | 0.009159487633 | 1.22158838 | 0.005514523461
| 3527.267194 | 0.009187779104 | 1.221557455 | 0.005529660549
| 3527.187193 | 0.00921645146 | 1.221526902 | 0.005544987847
| 3527.107192 | 0.009246131718 | 1.221500029 | 0.005560782919
| 3527.027191 | 0.00926285205 | 1.221473698 | 0.005569955322
| 3526.947191 | 0.009278292185 | 1.221441098 | 0.00557855519
| 3526.86719 | 0.009300458361 | 1.221406075 | 0.005590620499
| 3526.787189 | 0.009332324259 | 1.221372106 | 0.005607624813
| 3526.707189 | 0.009364324537 | 1.221342673 | 0.005624640001
| 3526.627188 | 0.009395451071 | 1.221313939 | 0.005641200712
| 3526.547187 | 0.009425065397 | 1.221288662 | 0.005656945482
| 3526.467187 | 0.009447514214 | 1.22126454 | 0.00566901745
| 3526.387186 | 0.009460714329 | 1.221239014 | 0.005676385724
| 3526.307185 | 0.009473914444 | 1.221206897 | 0.005683839141
| 3526.227184 | 0.009496799023 | 1.22117512 | 0.005696233384
| 3526.147184 | 0.009519371641 | 1.221145251 | 0.005708444265
| 3526.067183 | 0.00954099648 | 1.221116088 | 0.005720162578
| 3525.987182 | 0.009562222299 | 1.221086412 | 0.00573168421
| 3525.907182 | 0.009583582485 | 1.221059174 | 0.005743243522
| 3525.827181 | 0.009595621838 | 1.221031284 | 0.00575005211
| 3525.74718 | 0.009606741935 | 1.220998887 | 0.005756449615
| 3525.66718 | 0.009622883552 | 1.22096363 | 0.005765448497
| 3525.587179 | 0.00964642325 | 1.22092934 | 0.005778213219
| 3525.507178 | 0.009670903464 | 1.220897036 | 0.005791433145
| 3525.427178 | 0.009695893434 | 1.220867235 | 0.005804881664
| 3525.347177 | 0.009712904528 | 1.22083856 | 0.005814241512
| 3525.267176 | 0.00972578464 | 1.220806475 | 0.005821536004
| 3525.187175 | 0.009740793631 | 1.220770095 | 0.005829973353
| 3525.107175 | 0.009766953858 | 1.220733429 | 0.005844109768
| 3525.027174 | 0.00979376952 | 1.220700471 | 0.005858533683
| 3524.947173 | 0.009820913886 | 1.220667706 | 0.005873123536
| 3524.867173 | 0.009848358261 | 1.220636964 | 0.00588784109
| 3524.787172 | 0.009873806421 | 1.220608623 | 0.005901508733
| 3524.707171 | 0.009887566541 | 1.220580324 | 0.005909206743
| 3524.627171 | 0.00990132666 | 1.220544861 | 0.005916997356
| 3524.54717 | 0.009923750922 | 1.220509091 | 0.005929217572
| 3524.467169 | 0.009950270017 | 1.220474377 | 0.005943516166
| 3524.387168 | 0.009976064938 | 1.220442475 | 0.005957409173
| 3524.307168 | 0.01000078515 | 1.220409349 | 0.00597076953
| 3524.227167 | 0.01002703486 | 1.220379104 | 0.00598487453
| 3524.147166 | 0.01004498171 | 1.220348902 | 0.005994738411
| 3524.067166 | 0.01005858183 | 1.22031552 | 0.006002423328
| 3523.987165 | 0.0100748773 | 1.220275987 | 0.006011564661
| 3523.907164 | 0.01010527756 | 1.22023626 | 0.006027913878
| 3523.827164 | 0.01013931965 | 1.220200099 | 0.006046078077
| 3523.747163 | 0.01017530506 | 1.220165958 | 0.006065209618
| 3523.667162 | 0.01021309051 | 1.220134127 | 0.006085231602
| 3523.587162 | 0.01024908123 | 1.220107944 | 0.006104264698
| 3523.507161 | 0.0102682814 | 1.220081771 | 0.006114720756
| 3523.42716 | 0.01028748157 | 1.220047694 | 0.006125279051
| 3523.347159 | 0.01031724985 | 1.220013282 | 0.006141241043
| 3523.267159 | 0.0103511365 | 1.219982117 | 0.006159265782
| 3523.187158 | 0.01038236626 | 1.219954302 | 0.006175890644
| 3523.107157 | 0.0104095665 | 1.219927281 | 0.006190447205
| 3523.027157 | 0.01043239614 | 1.219901717 | 0.006202752583
| 3522.947156 | 0.01044686972 | 1.219874963 | 0.00621080453
| 3522.867155 | 0.01045726981 | 1.219844465 | 0.006216823814
| 3522.787155 | 0.01046921136 | 1.219809361 | 0.006223690274
| 3522.707154 | 0.01048921153 | 1.219773225 | 0.006234687805
| 3522.627153 | 0.01050994017 | 1.219738331 | 0.006246041955
| 3522.547152 | 0.01053285425 | 1.219702488 | 0.006258525433
| 3522.467152 | 0.01055816839 | 1.219667778 | 0.006272221118
| 3522.387151 | 0.01058356978 | 1.219635027 | 0.006285936642
| 3522.30715 | 0.01059956992 | 1.219602493 | 0.006294846094
| 3522.22715 | 0.01061557006 | 1.219562521 | 0.006303851755
| 3522.147149 | 0.01064372593 | 1.219521231 | 0.006319086207
| 3522.067148 | 0.01067976881 | 1.219481817 | 0.006338327248
| 3521.987148 | 0.0107184262 | 1.219446397 | 0.006358853502
| 3521.907147 | 0.01075842654 | 1.21941227 | 0.006380050071
| 3521.827146 | 0.01079842689 | 1.219384165 | 0.006401169803
| 3521.747146 | 0.01082494934 | 1.219357167 | 0.00641538847
| 3521.667145 | 0.01084454952 | 1.219326312 | 0.006426119826
| 3521.587144 | 0.01086717082 | 1.219288583 | 0.006438484063
| 3521.507143 | 0.01090557115 | 1.219252676 | 0.006458889129
| 3521.427143 | 0.01094105719 | 1.219221964 | 0.006477738622
| 3521.347142 | 0.01097467176 | 1.219191566 | 0.006495628296
| 3521.267141 | 0.01100714346 | 1.219162494 | 0.006512917446
| 3521.187141 | 0.01103657187 | 1.219136201 | 0.006528616072
| 3521.10714 | 0.01105257201 | 1.219108683 | 0.00653746802
| 3521.027139 | 0.01106857215 | 1.219073424 | 0.006546420015
| 3520.947139 | 0.01109567319 | 1.21903622 | 0.006561071103
| 3520.867138 | 0.01112880209 | 1.219001997 | 0.006578765238
| 3520.787137 | 0.01116253101 | 1.21896951 | 0.006596744316
| 3520.707136 | 0.01119693131 | 1.218941658 | 0.006615007511
| 3520.627136 | 0.01121603013 | 1.218914568 | 0.006625440453
| 3520.547135 | 0.01123363028 | 1.218880464 | 0.006635198066
| 3520.467134 | 0.01125780355 | 1.218844052 | 0.00664834563
| 3520.387134 | 0.01129114652 | 1.218808572 | 0.006666168811
| 3520.307133 | 0.0113231468 | 1.218777448 | 0.006683250207
| 3520.227132 | 0.01135368972 | 1.218745879 | 0.006699592967
| 3520.147132 | 0.01138303262 | 1.218717062 | 0.006715287471
| 3520.067131 | 0.01140608078 | 1.218688443 | 0.006727762201
| 3519.98713 | 0.01142088091 | 1.218658289 | 0.006736040822
| 3519.90713 | 0.01143568104 | 1.218620362 | 0.006744419824
| 3519.827129 | 0.01146396233 | 1.218581978 | 0.006759696764
| 3519.747128 | 0.01149409131 | 1.218546234 | 0.006775884813
| 3519.667127 | 0.01152514902 | 1.218511532 | 0.006792534812
| 3519.587127 | 0.01155727804 | 1.218477335 | 0.00680972658
| 3519.507126 | 0.01159007832 | 1.218447219 | 0.006827209603
| 3519.427125 | 0.01160866805 | 1.21841725 | 0.006837426248
| 3519.347125 | 0.0116258682 | 1.218380082 | 0.006847025526
| 3519.267124 | 0.01165046546 | 1.218339689 | 0.006860448538
| 3519.187123 | 0.0116859233 | 1.218299612 | 0.006879420621
| 3519.107123 | 0.01172272362 | 1.218263293 | 0.006899031369
| 3519.027122 | 0.01176243906 | 1.218226775 | 0.006920135777
| 3518.947121 | 0.01180402578 | 1.218195262 | 0.006942133267
| 3518.86712 | 0.01183820626 | 1.218165925 | 0.006960316725
| 3518.78712 | 0.01186060646 | 1.218135676 | 0.006972489242
| 3518.707119 | 0.01188300665 | 1.218094754 | 0.006984799487
| 3518.627118 | 0.01192727133 | 1.218054229 | 0.007008284798
| 3518.547118 | 0.01197420056 | 1.218019724 | 0.007033055909
| 3518.467117 | 0.01202107214 | 1.217988338 | 0.007057758251
| 3518.387116 | 0.01206747254 | 1.217958604 | 0.007082199255
| 3518.307116 | 0.01211387295 | 1.217935718 | 0.007106553089
| 3518.227115 | 0.0121380434 | 1.217913721 | 0.007119528867
| 3518.147114 | 0.01216004359 | 1.217882537 | 0.007131513406
| 3518.067114 | 0.01219010097 | 1.21784858 | 0.007147654254
| 3517.987113 | 0.01223131472 | 1.217816258 | 0.007169479822
| 3517.907112 | 0.01227051506 | 1.217789559 | 0.007190204254
| 3517.827111 | 0.01230752874 | 1.21776334 | 0.007209804996
| 3517.747111 | 0.0123411557 | 1.217740912 | 0.007227625736
| 3517.66711 | 0.01236559129 | 1.217719198 | 0.00724073736
| 3517.587109 | 0.01237919141 | 1.217695288 | 0.007248336153
| 3517.507109 | 0.01239279153 | 1.217664265 | 0.007256026623
| 3517.427108 | 0.01241440977 | 1.217633392 | 0.007267816258
| 3517.347107 | 0.01243469426 | 1.217603483 | 0.007278911807
| 3517.267107 | 0.01245323655 | 1.217573434 | 0.007289118513
| 3517.187106 | 0.01247096565 | 1.217541797 | 0.00729893009
| 3517.107105 | 0.01248936581 | 1.21751121 | 0.007309071782
| 3517.027104 | 0.01250011194 | 1.217479504 | 0.007315313363
| 3516.947104 | 0.01251011202 | 1.217442646 | 0.007321239809
| 3516.867103 | 0.01252619804 | 1.217402198 | 0.007330325554
| 3516.787102 | 0.01255151416 | 1.217361699 | 0.007344133502
| 3516.707102 | 0.01257951441 | 1.217323401 | 0.0073592866
| 3516.627101 | 0.01261043061 | 1.217285415 | 0.007375927762
| 3516.5471 | 0.01264374687 | 1.217250803 | 0.007393753827
| 3516.4671 | 0.01267140259 | 1.217218734 | 0.007408652311
| 3516.387099 | 0.01268940274 | 1.217185223 | 0.007418630683
| 3516.307098 | 0.0127074029 | 1.217143748 | 0.007428711719
| 3516.227098 | 0.01274253514 | 1.217101501 | 0.007447566952
| 3516.147097 | 0.01278039352 | 1.217064708 | 0.007467747345
| 3516.067096 | 0.01281879386 | 1.217029546 | 0.0074881847
| 3515.987095 | 0.01285422614 | 1.216999573 | 0.007507037739
| 3515.907095 | 0.01287422631 | 1.216968507 | 0.007518010722
| 3515.827094 | 0.01289422649 | 1.216929137 | 0.007529090725
| 3515.747093 | 0.01292692426 | 1.216888317 | 0.007546685742
| 3515.667093 | 0.01296579553 | 1.216850752 | 0.007567397913
| 3515.587092 | 0.0130039377 | 1.216816522 | 0.007587694971
| 3515.507091 | 0.01304073802 | 1.216783078 | 0.007607296092
| 3515.427091 | 0.01307608015 | 1.216753232 | 0.007626105674
| 3515.34709 | 0.01309964023 | 1.216723579 | 0.007638885362
| 3515.267089 | 0.01311724038 | 1.216689235 | 0.007648676375
| 3515.187088 | 0.01313781018 | 1.216648143 | 0.007660073729
| 3515.107088 | 0.0131738105 | 1.216606788 | 0.007679369919
| 3515.027087 | 0.01321126907 | 1.21656986 | 0.007699356084
| 3514.947086 | 0.01324992767 | 1.2165337 | 0.007719947059
| 3514.867086 | 0.01328945715 | 1.216500206 | 0.007740950149
| 3514.787085 | 0.01332616417 | 1.216470999 | 0.007760454759
| 3514.707084 | 0.01334576434 | 1.216441534 | 0.007771209948
| 3514.627084 | 0.01336536451 | 1.216402603 | 0.007782086895
| 3514.547083 | 0.01339634186 | 1.21636304 | 0.007798794073
| 3514.467082 | 0.01343215465 | 1.21632548 | 0.007817950491
| 3514.387082 | 0.01346629658 | 1.216290914 | 0.007836214145
| 3514.307081 | 0.01349909686 | 1.216255689 | 0.007853800306
| 3514.22708 | 0.01353043875 | 1.216223316 | 0.00787060421
| 3514.147079 | 0.01355237792 | 1.216189733 | 0.007882612433
| 3514.067079 | 0.01356957807 | 1.216152012 | 0.007892248924
| 3513.987078 | 0.01359007332 | 1.216106635 | 0.00790367014
| 3513.907077 | 0.01362767365 | 1.216060486 | 0.007923855365
| 3513.827077 | 0.01366964937 | 1.216018377 | 0.007946228654
| 3513.747076 | 0.01371469595 | 1.215977825 | 0.007970154272
| 3513.667075 | 0.01376241334 | 1.215940243 | 0.007995409471
| 3513.587075 | 0.01380813614 | 1.21590853 | 0.008019569533
| 3513.507074 | 0.01383373636 | 1.215876864 | 0.008033431119
| 3513.427073 | 0.01385933658 | 1.215833406 | 0.008047444116
| 3513.347072 | 0.01390187362 | 1.215788688 | 0.008070142127
| 3513.267072 | 0.01395340334 | 1.215747165 | 0.008097402564
| 3513.187071 | 0.0140054038 | 1.21571081 | 0.008124838646
| 3513.10707 | 0.01405740425 | 1.215674345 | 0.008152276996
| 3513.02707 | 0.01411232191 | 1.215644782 | 0.008181121118
| 3512.947069 | 0.0141497905 | 1.215617341 | 0.008201007812
| 3512.867068 | 0.01417819075 | 1.215584137 | 0.008216327163
| 3512.787068 | 0.01421144065 | 1.215541203 | 0.00823425373
| 3512.707067 | 0.01426984116 | 1.215500117 | 0.008265031047
| 3512.627066 | 0.01432751233 | 1.215467967 | 0.008295321817
| 3512.547066 | 0.01438405414 | 1.215438097 | 0.008325006356
| 3512.467065 | 0.01443774916 | 1.21541288 | 0.008353175221
| 3512.387064 | 0.01448362204 | 1.215392971 | 0.008377273147
| 3512.307063 | 0.01450602224 | 1.215371595 | 0.008389374779
| 3512.227063 | 0.01452842243 | 1.21533882 | 0.0084016223
| 3512.147062 | 0.0145619396 | 1.215305332 | 0.008419570414
| 3512.067061 | 0.01459949301 | 1.215274025 | 0.008439557573
| 3511.987061 | 0.01463417574 | 1.215245175 | 0.008458044453
| 3511.90706 | 0.01466617602 | 1.215217973 | 0.008475137662
| 3511.827059 | 0.01468395285 | 1.215190464 | 0.008484953595
| 3511.747059 | 0.01470035299 | 1.215154332 | 0.008494175054
| 3511.667058 | 0.01472350627 | 1.215115433 | 0.008506889548
| 3511.587057 | 0.01475669484 | 1.215075114 | 0.00852476043
| 3511.507056 | 0.01479189515 | 1.215038869 | 0.008543609918
| 3511.427056 | 0.01482855434 | 1.215001396 | 0.0085632226
| 3511.347055 | 0.01486694301 | 1.214968347 | 0.008583665019
| 3511.267054 | 0.01489840113 | 1.214936186 | 0.008600548305
| 3511.187054 | 0.01491880131 | 1.214903101 | 0.008611782109
| 3511.107053 | 0.01493920148 | 1.214858706 | 0.008623160423
| 3511.027052 | 0.01498039176 | 1.214814405 | 0.008645183043
| 3510.947052 | 0.0150246511 | 1.214774227 | 0.008668725269
| 3510.867051 | 0.01507076945 | 1.214736513 | 0.008693188714
| 3510.78705 | 0.01511889937 | 1.214699838 | 0.00871866972
| 3510.70705 | 0.01516769979 | 1.21467057 | 0.008744400582
| 3510.627049 | 0.01519497962 | 1.214641463 | 0.0087591103
| 3510.547048 | 0.01522017984 | 1.214602932 | 0.00877287554
| 3510.467047 | 0.01525608964 | 1.214559891 | 0.008792182798
| 3510.387047 | 0.01530716056 | 1.214519372 | 0.008819222329
| 3510.307046 | 0.01535756099 | 1.214485083 | 0.008845840106
| 3510.227045 | 0.01540723189 | 1.214452003 | 0.008872069738
| 3510.147045 | 0.01545524366 | 1.214423849 | 0.008897387951
| 3510.067044 | 0.01549206291 | 1.214398276 | 0.008916942336
| 3509.987043 | 0.0155140631 | 1.214369851 | 0.008928944406
| 3509.907043 | 0.01553606329 | 1.214331029 | 0.008941079038
| 3509.827042 | 0.01557593823 | 1.214292241 | 0.008962368002
| 3509.747041 | 0.01561436106 | 1.214258689 | 0.008982847414
| 3509.66704 | 0.0156495134 | 1.21422531 | 0.009001650311
| 3509.58704 | 0.01568205448 | 1.214191958 | 0.009019116088
| 3509.507039 | 0.01571325476 | 1.214160033 | 0.0090358776
| 3509.427038 | 0.01573022751 | 1.214127159 | 0.009045364711
| 3509.347038 | 0.01574582765 | 1.214084985 | 0.009054267205
| 3509.267037 | 0.01576917409 | 1.214038564 | 0.009067191535
| 3509.187036 | 0.01580461149 | 1.213989674 | 0.009086340568
| 3509.107036 | 0.01584541184 | 1.213943117 | 0.009108207442
| 3509.027035 | 0.01589569766 | 1.213894999 | 0.009134953304
| 3508.947034 | 0.015953254 | 1.213854632 | 0.009165325669
| 3508.867034 | 0.01600334042 | 1.213817882 | 0.00919182679
| 3508.787033 | 0.01603814072 | 1.213781488 | 0.009210494219
| 3508.707032 | 0.01607294102 | 1.213728945 | 0.009229366932
| 3508.627031 | 0.01614532014 | 1.213677804 | 0.009267471871
| 3508.547031 | 0.01622238019 | 1.213638328 | 0.009307827833
| 3508.46703 | 0.01629866206 | 1.213605094 | 0.009347707332
| 3508.387029 | 0.01637228447 | 1.213576186 | 0.009386170987
| 3508.307029 | 0.01644188508 | 1.213558115 | 0.009422438553
| 3508.227028 | 0.01647609424 | 1.213540617 | 0.00944056975
| 3508.147027 | 0.0165068945 | 1.213509439 | 0.009457128227
| 3508.067027 | 0.0165470922 | 1.213474798 | 0.00947854533
| 3507.987026 | 0.01659978448 | 1.213441576 | 0.009506346214
| 3507.907025 | 0.0166477849 | 1.2134146 | 0.009531665359
| 3507.827024 | 0.01669286629 | 1.213386091 | 0.009555509236
| 3507.747024 | 0.01673554763 | 1.213361331 | 0.009578076933
| 3507.667023 | 0.016768574 | 1.213336578 | 0.009595698688
| 3507.587022 | 0.01678937418 | 1.213309223 | 0.009607089875
| 3507.507022 | 0.01681017436 | 1.21327089 | 0.009618620057
| 3507.427021 | 0.01684994908 | 1.213231724 | 0.009639882963
| 3507.34702 | 0.01689207924 | 1.213197384 | 0.009662292451
| 3507.26702 | 0.01693447961 | 1.213164644 | 0.009684820915
| 3507.187019 | 0.01697331018 | 1.213136811 | 0.0097054591
| 3507.107018 | 0.01699371035 | 1.213107513 | 0.009716672846
| 3507.027018 | 0.01701411053 | 1.213067562 | 0.009728021369
| 3506.947017 | 0.01704802142 | 1.213025795 | 0.009746316141
| 3506.867016 | 0.01708849194 | 1.21298599 | 0.009767947959
| 3506.787015 | 0.01712862213 | 1.212949003 | 0.009789370512
| 3506.707015 | 0.01716942248 | 1.212911086 | 0.009811148866
| 3506.627014 | 0.01721168256 | 1.21287767 | 0.009833619183
| 3506.547013 | 0.01724083626 | 1.212844484 | 0.009849371051
| 3506.467013 | 0.01726323646 | 1.212805711 | 0.009861732983
| 3506.387012 | 0.01728992271 | 1.21275763 | 0.009876408966
| 3506.307011 | 0.01733872313 | 1.212708691 | 0.009902428864
| 3506.227011 | 0.01739263282 | 1.212665804 | 0.009930991621
| 3506.14701 | 0.0174491529 | 1.212624974 | 0.00996086706
| 3506.067009 | 0.01750840294 | 1.212587856 | 0.009992095729
| 3505.987008 | 0.01756506669 | 1.212558129 | 0.01002190695
| 3505.907008 | 0.01759626696 | 1.212528627 | 0.01003866631
| 3505.827007 | 0.01762746724 | 1.212484824 | 0.01005560598
| 3505.747006 | 0.01767880508 | 1.212439958 | 0.01008288028
| 3505.667006 | 0.01773974573 | 1.212399727 | 0.01011501872
| 3505.587005 | 0.0177993564 | 1.212365622 | 0.01014639952
| 3505.507004 | 0.0178569569 | 1.212332631 | 0.01017673703
| 3505.427004 | 0.01791090758 | 1.212306106 | 0.01020512365
| 3505.347003 | 0.01794648904 | 1.212279082 | 0.01022410232
| 3505.267002 | 0.01797288927 | 1.21224558 | 0.01023845697
| 3505.187002 | 0.018003579 | 1.212201618 | 0.01025514195
| 3505.107001 | 0.01805637946 | 1.21215805 | 0.01028315581
| 3505.027 | 0.01810990992 | 1.212120319 | 0.01031147148
| 3504.946999 | 0.0181651004 | 1.212083438 | 0.01034062824
| 3504.866999 | 0.01822176091 | 1.212049851 | 0.01037049814
| 3504.786998 | 0.01827481072 | 1.212022236 | 0.01039844334
| 3504.706997 | 0.01830441098 | 1.211994073 | 0.01041437585
| 3504.626997 | 0.01833401124 | 1.211952106 | 0.01043048169
| 3504.546996 | 0.018383223 | 1.211908661 | 0.01045665984
| 3504.466995 | 0.01844176342 | 1.211869685 | 0.01048756496
| 3504.386995 | 0.0184988437 | 1.211836456 | 0.0105176506
| 3504.306994 | 0.01855324417 | 1.211803762 | 0.01054635669
| 3504.226993 | 0.01860618451 | 1.21177683 | 0.01057424314
| 3504.146992 | 0.01864069737 | 1.211750412 | 0.01059267701
| 3504.066992 | 0.01866589759 | 1.211716958 | 0.01060642507
| 3503.986991 | 0.01869519562 | 1.211673782 | 0.01062239589
| 3503.90699 | 0.01874559606 | 1.211630457 | 0.01064918788
| 3503.82699 | 0.01879599649 | 1.211593216 | 0.01067590469
| 3503.746989 | 0.01884692704 | 1.211555775 | 0.01070289657
| 3503.666988 | 0.01889911784 | 1.211521155 | 0.01073050021
| 3503.586988 | 0.01894848928 | 1.211491035 | 0.01075660305
| 3503.506987 | 0.01897608951 | 1.21146064 | 0.01077154759
| 3503.426986 | 0.01900368976 | 1.2114159 | 0.01078667148
| 3503.346986 | 0.01905117043 | 1.211369492 | 0.01081200997
| 3503.266985 | 0.01910910108 | 1.211326199 | 0.01084266849
| 3503.186984 | 0.01916789206 | 1.21128836 | 0.01087370106
| 3503.106983 | 0.01922869259 | 1.21125056 | 0.01090576447
| 3503.026983 | 0.01929022329 | 1.211221575 | 0.01093809353
| 3502.946982 | 0.01933141191 | 1.211193421 | 0.01095998244
| 3502.866981 | 0.01936221218 | 1.211158965 | 0.01097662352
| 3502.786981 | 0.01939828529 | 1.211112561 | 0.01099611756
| 3502.70698 | 0.01946148584 | 1.211068426 | 0.01102949468
| 3502.626979 | 0.01952395618 | 1.211032571 | 0.01106239538
| 3502.546979 | 0.01958582651 | 1.211000826 | 0.01109493833
| 3502.466978 | 0.01963454841 | 1.210974155 | 0.01112067657
| 3502.386977 | 0.01966494867 | 1.210943183 | 0.01113707327
| 3502.306976 | 0.01969534894 | 1.210898463 | 0.01115364114
| 3502.226976 | 0.01975349841 | 1.21085255 | 0.01118445512
| 3502.146975 | 0.01981376869 | 1.210814615 | 0.01121625862
| 3502.066974 | 0.01987376921 | 1.210778211 | 0.01124790574
| 3501.986974 | 0.01993376973 | 1.210744027 | 0.01127952629
| 3501.906973 | 0.01999377025 | 1.210716474 | 0.01131106567
| 3501.826972 | 0.02002675052 | 1.210689968 | 0.01132873505
| 3501.746972 | 0.02005715079 | 1.210649706 | 0.01134525212
| 3501.666971 | 0.02010010211 | 1.210605009 | 0.01136826188
| 3501.58697 | 0.02016103294 | 1.210560667 | 0.01140048954
| 3501.50697 | 0.02022263347 | 1.210524479 | 0.0114329607
| 3501.426969 | 0.02028423401 | 1.210487556 | 0.01146544192
| 3501.346968 | 0.02034636486 | 1.210457587 | 0.01149811018
| 3501.266967 | 0.02039621303 | 1.210429583 | 0.01152445506
| 3501.186967 | 0.02042821331 | 1.210399638 | 0.01154166995
| 3501.106966 | 0.02046021358 | 1.210353603 | 0.01155908409
| 3501.026965 | 0.02052142773 | 1.210307911 | 0.01159147971
| 3500.946965 | 0.02058595864 | 1.21026899 | 0.01162549399
| 3500.866964 | 0.02065108956 | 1.210233719 | 0.01165977204
| 3500.786963 | 0.02071655976 | 1.210200109 | 0.01169420468
| 3500.706963 | 0.02078136033 | 1.210175793 | 0.01172818034
| 3500.626962 | 0.02081585006 | 1.210151534 | 0.01174660732
| 3500.546961 | 0.02084745034 | 1.210113977 | 0.01176371643
| 3500.46696 | 0.02089111004 | 1.210071291 | 0.01178707574
| 3500.38696 | 0.02095164976 | 1.210030137 | 0.01181907646
| 3500.306959 | 0.02101085028 | 1.209996271 | 0.01185030138
| 3500.226958 | 0.02106785955 | 1.20996189 | 0.01188040943
| 3500.146958 | 0.02112412962 | 1.209932274 | 0.01191008057
| 3500.066957 | 0.02116873027 | 1.209904123 | 0.01193374777
| 3499.986956 | 0.02119713051 | 1.209872693 | 0.0119491444
| 3499.906956 | 0.02122553076 | 1.209826208 | 0.01196472647
| 3499.826955 | 0.02128205337 | 1.209778186 | 0.01199475638
| 3499.746954 | 0.02134390617 | 1.209736437 | 0.01202744482
| 3499.666954 | 0.02140842858 | 1.209697401 | 0.01206147059
| 3499.586953 | 0.02147522057 | 1.209660489 | 0.01209663579
| 3499.506952 | 0.02154402117 | 1.209632788 | 0.01213271972
| 3499.426951 | 0.02158214137 | 1.209606866 | 0.01215304089
| 3499.346951 | 0.02161734168 | 1.209566355 | 0.01217204322
| 3499.26695 | 0.02166675347 | 1.209521187 | 0.01219839527
| 3499.186949 | 0.02173622357 | 1.20947761 | 0.01223502089
| 3499.106949 | 0.02180502416 | 1.209443923 | 0.01227118297
| 3499.026948 | 0.0218716332 | 1.209410064 | 0.01230622369
| 3498.946947 | 0.0219364422 | 1.209383544 | 0.01234025211
| 3498.866947 | 0.02198672557 | 1.209358598 | 0.01236680852
| 3498.786946 | 0.02201752584 | 1.209331113 | 0.01238339882
| 3498.706945 | 0.02204832611 | 1.209286912 | 0.01240019381
| 3498.626944 | 0.0221065222 | 1.209243315 | 0.01243104078
| 3498.546944 | 0.02216679217 | 1.20920517 | 0.01246288633
| 3498.466943 | 0.02222646212 | 1.209170354 | 0.01249438429
| 3498.386942 | 0.02228579321 | 1.209135062 | 0.01252571508
| 3498.306942 | 0.02234579373 | 1.209108046 | 0.01255728952
| 3498.226941 | 0.02237876242 | 1.209079782 | 0.01257500703
| 3498.14694 | 0.02240916269 | 1.209039585 | 0.0125915523
| 3498.06694 | 0.02245245651 | 1.208991986 | 0.01261480552
| 3497.986939 | 0.02251457949 | 1.208947162 | 0.01264768937
| 3497.906938 | 0.02257938005 | 1.208906862 | 0.01268189331
| 3497.826938 | 0.02264710311 | 1.208873755 | 0.01271751072
| 3497.746937 | 0.02269361311 | 1.208843887 | 0.01274220206
| 3497.666936 | 0.02272921342 | 1.208805321 | 0.0127614003
| 3497.586935 | 0.02277115005 | 1.208754594 | 0.01278399908
| 3497.506935 | 0.0228455507 | 1.208704001 | 0.01282325986
| 3497.426934 | 0.02292214332 | 1.208664361 | 0.01286351384
| 3497.346933 | 0.02300000533 | 1.208626631 | 0.01290439735
| 3497.266933 | 0.02307774466 | 1.208595355 | 0.01294514087
| 3497.186932 | 0.02314820732 | 1.208571581 | 0.01298205962
| 3497.106931 | 0.02318620765 | 1.208547441 | 0.01300232048
| 3497.026931 | 0.02322420798 | 1.208504712 | 0.01302280707
| 3496.94693 | 0.02328529382 | 1.208461067 | 0.01305515586
| 3496.866929 | 0.02335677162 | 1.208421572 | 0.01309278995
| 3496.786928 | 0.0234261108 | 1.208388942 | 0.01312924426
| 3496.706928 | 0.02349411139 | 1.208355737 | 0.01316501947
| 3496.626927 | 0.02356065052 | 1.208330867 | 0.01319994487
| 3496.546926 | 0.02360476018 | 1.208305736 | 0.01322335989
| 3496.466926 | 0.02363756047 | 1.208272901 | 0.01324106262
| 3496.386925 | 0.02367572151 | 1.208227004 | 0.01326167563
| 3496.306924 | 0.02374132208 | 1.20818205 | 0.01329636514
| 3496.226924 | 0.02380692265 | 1.208144571 | 0.01333096545
| 3496.146923 | 0.02387305399 | 1.208108204 | 0.0133658259
| 3496.066922 | 0.02393945457 | 1.208075313 | 0.01340078374
| 3495.986922 | 0.02400042757 | 1.20804874 | 0.01343287996
| 3495.906921 | 0.02403362786 | 1.208020541 | 0.0134507373
| 3495.82692 | 0.02406682815 | 1.207975573 | 0.01346879691
| 3495.746919 | 0.02412205687 | 1.207927934 | 0.0134981996
| 3495.666919 | 0.02418845745 | 1.207883741 | 0.01353329785
| 3495.586918 | 0.02425511967 | 1.207844624 | 0.01356847041
| 3495.506917 | 0.02432312026 | 1.207804693 | 0.01360434095
| 3495.426917 | 0.02439404419 | 1.20777276 | 0.01364161763
| 3495.346916 | 0.0244429495 | 1.207742195 | 0.01366757279
| 3495.266915 | 0.02448054983 | 1.207702715 | 0.01368783059
| 3495.186915 | 0.0245252163 | 1.207648715 | 0.01371189144
| 3495.106914 | 0.024606017 | 1.207594252 | 0.01375451351
| 3495.026913 | 0.02469266465 | 1.207550533 | 0.01380001045
| 3494.946912 | 0.02478358153 | 1.207509733 | 0.01384766604
| 3494.866912 | 0.02487770587 | 1.207476275 | 0.01389688234
| 3494.786911 | 0.02496598424 | 1.207453854 | 0.01394296624
| 3494.70691 | 0.02501478466 | 1.207432181 | 0.01396876902
| 3494.62691 | 0.02506358509 | 1.207388365 | 0.01399483693
| 3494.546909 | 0.0251431783 | 1.207344023 | 0.01403672576
| 3494.466908 | 0.02523672454 | 1.207307169 | 0.0140856923
| 3494.386908 | 0.02532661609 | 1.207281241 | 0.01413265324
| 3494.306907 | 0.02540981682 | 1.207256701 | 0.01417616291
| 3494.226906 | 0.0254864391 | 1.207241512 | 0.01421618417
| 3494.146906 | 0.02553536157 | 1.207225239 | 0.01424199302
| 3494.066905 | 0.02557056188 | 1.207200146 | 0.01426085972
| 3493.986904 | 0.02561073862 | 1.207160979 | 0.01428245028
| 3493.906903 | 0.02567633919 | 1.207123372 | 0.01431708135
| 3493.826903 | 0.02574047781 | 1.207091482 | 0.01435089465
| 3493.746902 | 0.02580554033 | 1.207062889 | 0.01438514444
| 3493.666901 | 0.02585790144 | 1.207038262 | 0.01441282416
| 3493.586901 | 0.02589150173 | 1.20700906 | 0.01443092229
| 3493.5069 | 0.02592510202 | 1.206963042 | 0.01444922031
| 3493.426899 | 0.02599305966 | 1.206915172 | 0.01448518928
| 3493.346899 | 0.02606532231 | 1.206876269 | 0.01452326441
| 3493.266898 | 0.02613944703 | 1.206839567 | 0.01456227111
| 3493.186897 | 0.02621544769 | 1.206806077 | 0.01460220465
| 3493.106896 | 0.02629144835 | 1.206782162 | 0.01464202626
| 3493.026896 | 0.02633309003 | 1.206759563 | 0.01466418286
| 3492.946895 | 0.02637149036 | 1.206720284 | 0.01468487202
| 3492.866894 | 0.02642511928 | 1.206675549 | 0.01471344957
| 3492.786894 | 0.02650031993 | 1.206631707 | 0.01475309957
| 3492.706893 | 0.02657552059 | 1.206597561 | 0.01479263633
| 3492.626892 | 0.02665072124 | 1.206562621 | 0.01483218363
| 3492.546892 | 0.02672592189 | 1.206536064 | 0.01487163341
| 3492.466891 | 0.02678572682 | 1.206511799 | 0.01490314762
| 3492.38689 | 0.02682372715 | 1.206484783 | 0.01492349245
| 3492.30689 | 0.02686172748 | 1.206438321 | 0.01494406664
| 3492.226889 | 0.02693445562 | 1.206391899 | 0.01498248385
| 3492.146888 | 0.02701151852 | 1.206353396 | 0.01502303623
| 3492.066887 | 0.0270891192 | 1.206319225 | 0.01506381523
| 3491.986887 | 0.02716671987 | 1.206286585 | 0.01510457751
| 3491.906886 | 0.02724432055 | 1.206264558 | 0.01514521663
| 3491.826885 | 0.02728609504 | 1.206242614 | 0.01516744733
| 3491.746885 | 0.02732449537 | 1.206204233 | 0.01518813758
| 3491.666884 | 0.02737879141 | 1.206159074 | 0.01521707582
| 3491.586883 | 0.02745546091 | 1.206115958 | 0.0152574877
| 3491.506883 | 0.02753146157 | 1.206081866 | 0.01529745143
| 3491.426882 | 0.02760746223 | 1.206047587 | 0.01533741857
| 3491.346881 | 0.02768346289 | 1.206020955 | 0.01537729758
| 3491.26688 | 0.02774389737 | 1.205997371 | 0.01540914299
| 3491.18688 | 0.02778229771 | 1.20597022 | 0.0154297077
| 3491.106879 | 0.02782069804 | 1.205924048 | 0.01545049498
| 3491.026878 | 0.02789492797 | 1.205877353 | 0.01548970226
| 3490.946878 | 0.02797252864 | 1.205839946 | 0.01553053462
| 3490.866877 | 0.02805012932 | 1.205805693 | 0.01557133145
| 3490.786876 | 0.02812759876 | 1.20577395 | 0.01561203285
| 3490.706876 | 0.02820439942 | 1.205751768 | 0.01565228063
| 3490.626875 | 0.02824536879 | 1.205730374 | 0.01567410486
| 3490.546874 | 0.02828296912 | 1.20569171 | 0.01569439894
| 3490.466874 | 0.02833547637 | 1.205647487 | 0.01572241992
| 3490.386873 | 0.02840881446 | 1.20560385 | 0.01576114145
| 3490.306872 | 0.02848081509 | 1.205569605 | 0.01579906761
| 3490.226871 | 0.02855208443 | 1.205533204 | 0.01583664402
| 3490.146871 | 0.02862381634 | 1.205504407 | 0.01587437121
| 3490.06687 | 0.02868140543 | 1.205476621 | 0.0159048183
| 3489.986869 | 0.02871860576 | 1.20544636 | 0.01592481476
| 3489.906869 | 0.02875580608 | 1.205395515 | 0.01594505003
| 3489.826868 | 0.02882993809 | 1.205344465 | 0.01598427228
| 3489.746867 | 0.0289101954 | 1.205300632 | 0.01602656071
| 3489.666867 | 0.02899312145 | 1.205261808 | 0.01607016428
| 3489.586866 | 0.02907844755 | 1.205223876 | 0.01611499257
| 3489.506865 | 0.02916644832 | 1.205199308 | 0.01616104304
| 3489.426864 | 0.02921532157 | 1.205174981 | 0.01618697777
| 3489.346864 | 0.02926052197 | 1.205133979 | 0.01621121732
| 3489.266863 | 0.02932510746 | 1.205084133 | 0.01624552503
| 3489.186862 | 0.02941684551 | 1.205040351 | 0.01629372284
| 3489.106862 | 0.02950724629 | 1.205006196 | 0.01634112378
| 3489.026861 | 0.0295961843 | 1.204980872 | 0.01638767272
| 3488.94686 | 0.02965469544 | 1.204960028 | 0.01641852861
| 3488.86686 | 0.02969789581 | 1.204926901 | 0.01644165476
| 3488.786859 | 0.02974766674 | 1.204880356 | 0.0164683137
| 3488.706858 | 0.02983086746 | 1.204833656 | 0.01651216287
| 3488.626858 | 0.02991114249 | 1.204798584 | 0.01655437572
| 3488.546857 | 0.02999061175 | 1.204761902 | 0.01659619397
| 3488.466856 | 0.03007014388 | 1.204730548 | 0.01663798484
| 3488.386855 | 0.03014376945 | 1.204704124 | 0.01667668363
| 3488.306855 | 0.03018496981 | 1.204677256 | 0.0166987161
| 3488.226854 | 0.03022617017 | 1.204627473 | 0.01672101098
| 3488.146853 | 0.03029792986 | 1.204574844 | 0.0167590525
| 3488.066853 | 0.03038745093 | 1.204525515 | 0.01680619031
| 3487.986852 | 0.03048130358 | 1.204484993 | 0.0168554563
| 3487.906851 | 0.03058050445 | 1.204444646 | 0.01690747187
| 3487.826851 | 0.03068336278 | 1.204419741 | 0.01696119411
| 3487.74685 | 0.03075281334 | 1.204397575 | 0.01699770732
| 3487.666849 | 0.0308052138 | 1.204365354 | 0.01702556797
| 3487.586848 | 0.03086622851 | 1.204314567 | 0.01705807022
| 3487.506848 | 0.03097102942 | 1.20426771 | 0.01711304637
| 3487.426847 | 0.03107217268 | 1.204235394 | 0.01716597814
| 3487.346846 | 0.03117031588 | 1.204205445 | 0.0172173419
| 3487.266846 | 0.03126512746 | 1.204181353 | 0.01726692765
| 3487.186845 | 0.03134930103 | 1.204165601 | 0.01731094967
| 3487.106844 | 0.03139370141 | 1.204147159 | 0.01733454785
| 3487.026844 | 0.0314381018 | 1.20410585 | 0.01735840518
| 3486.946843 | 0.03150987809 | 1.204061419 | 0.01739637859
| 3486.866842 | 0.03159547884 | 1.204020732 | 0.01744142114
| 3486.786842 | 0.03168121117 | 1.203986903 | 0.01748645534
| 3486.706841 | 0.03176761192 | 1.203951918 | 0.01753184775
| 3486.62684 | 0.03185693906 | 1.203926969 | 0.01757863382
| 3486.546839 | 0.03191836474 | 1.203903478 | 0.01761105339
| 3486.466839 | 0.03196556515 | 1.203869008 | 0.01763628028
| 3486.386838 | 0.03202118922 | 1.203816883 | 0.01766603929
| 3486.306837 | 0.03211959007 | 1.203764654 | 0.01771780417
| 3486.226837 | 0.03222311236 | 1.203725478 | 0.01777205837
| 3486.146836 | 0.03232923983 | 1.203689277 | 0.01782762095
| 3486.066835 | 0.032438099 | 1.203660499 | 0.01788450738
| 3485.986835 | 0.03254021581 | 1.203643891 | 0.01793779117
| 3485.906834 | 0.0325962163 | 1.203627537 | 0.01796735007
| 3485.826833 | 0.03265221678 | 1.203584763 | 0.0179972052
| 3485.746832 | 0.03274383952 | 1.203540603 | 0.01804540257
| 3485.666832 | 0.03285211374 | 1.203504043 | 0.01810208306
| 3485.586831 | 0.03295759284 | 1.203479126 | 0.01815719757
| 3485.50683 | 0.03305839372 | 1.203454979 | 0.01820989857
| 3485.42683 | 0.03315480438 | 1.203442812 | 0.01826020946
| 3485.346829 | 0.03321757333 | 1.203430245 | 0.01829321801
| 3485.266828 | 0.03326357373 | 1.203406364 | 0.01831772585
| 3485.186828 | 0.03331688481 | 1.203364025 | 0.01834620099
| 3485.106827 | 0.0334072856 | 1.203322899 | 0.01839374707
| 3485.026826 | 0.03349841812 | 1.203291099 | 0.01844156762
| 3484.946826 | 0.03359121415 | 1.203261309 | 0.01849022338
| 3484.866825 | 0.03368647372 | 1.203235552 | 0.01854010372
| 3484.786824 | 0.03377616904 | 1.203221049 | 0.01858699817
| 3484.706823 | 0.03382576948 | 1.203204336 | 0.01861328697
| 3484.626823 | 0.03387536991 | 1.203165475 | 0.01863982141
| 3484.546822 | 0.03395900424 | 1.203121825 | 0.01868392297
| 3484.466821 | 0.03405947333 | 1.203089007 | 0.01873656943
| 3484.386821 | 0.03415907882 | 1.203062515 | 0.01878870343
| 3484.30682 | 0.03425667966 | 1.203049886 | 0.01883965497
| 3484.226819 | 0.03430781074 | 1.203038392 | 0.01886668126
| 3484.146819 | 0.03435461114 | 1.203005992 | 0.01889170978
| 3484.066818 | 0.034419164 | 1.202967 | 0.01892594777
| 3483.986817 | 0.03450810563 | 1.202929632 | 0.01897272069
| 3483.906816 | 0.03459370638 | 1.202903332 | 0.01901765409
| 3483.826816 | 0.03467784344 | 1.202874974 | 0.01906185827
| 3483.746815 | 0.03476024862 | 1.202855299 | 0.01910507739
| 3483.666814 | 0.03482509059 | 1.202836406 | 0.01913924984
| 3483.586814 | 0.03486629095 | 1.202813767 | 0.01916129611
| 3483.506813 | 0.03490749131 | 1.202768189 | 0.01918359413
| 3483.426812 | 0.03498857897 | 1.202721852 | 0.01922643164
| 3483.346812 | 0.03507497536 | 1.202683251 | 0.01927191828
| 3483.266811 | 0.03516416746 | 1.202648287 | 0.0193188056
| 3483.18681 | 0.03525682775 | 1.202614356 | 0.0193674683
| 3483.10681 | 0.03535282859 | 1.202593367 | 0.01941771108
| 3483.026809 | 0.0354074764 | 1.202573235 | 0.01944665936
| 3482.946808 | 0.03545827684 | 1.202532995 | 0.01947384695
| 3482.866807 | 0.0355318142 | 1.202483561 | 0.01951283973
| 3482.786807 | 0.03563767898 | 1.202437779 | 0.01956843544
| 3482.706806 | 0.03574487992 | 1.202405232 | 0.01962457686
| 3482.626805 | 0.03585281279 | 1.202374324 | 0.01968107912
| 3482.546805 | 0.03596081373 | 1.202355182 | 0.01973749086
| 3482.466804 | 0.03604574341 | 1.202342127 | 0.01978196117
| 3482.386803 | 0.03609814387 | 1.202324082 | 0.01980973998
| 3482.306803 | 0.03615054433 | 1.202280836 | 0.01983779226
| 3482.226802 | 0.03624869362 | 1.202237396 | 0.01988940113
| 3482.146801 | 0.03634949855 | 1.202206003 | 0.01994224871
| 3482.0668 | 0.03644916742 | 1.202178116 | 0.01999447531
| 3481.9868 | 0.03654836828 | 1.202152763 | 0.02004643542
| 3481.906799 | 0.03664756914 | 1.202139024 | 0.02009827236
| 3481.826798 | 0.03670175101 | 1.202126326 | 0.02012691983
| 3481.746798 | 0.03675175145 | 1.202090951 | 0.02015365911
| 3481.666797 | 0.03682316782 | 1.20204762 | 0.02019151204
| 3481.586796 | 0.03692503278 | 1.202005341 | 0.0202450334
| 3481.506796 | 0.03702823368 | 1.201976569 | 0.02029909939
| 3481.426795 | 0.03713216663 | 1.201947013 | 0.02035355256
| 3481.346794 | 0.03723669959 | 1.201929679 | 0.02040818578
| 3481.266794 | 0.03732008231 | 1.201915755 | 0.02045189299
| 3481.186793 | 0.03737328278 | 1.201898798 | 0.02048009119
| 3481.106792 | 0.03742648324 | 1.201854478 | 0.02050858264
| 3481.026791 | 0.03752909949 | 1.201811409 | 0.02056251009
| 3480.946791 | 0.03763630042 | 1.20177972 | 0.02061867888
| 3480.86679 | 0.03774383346 | 1.201754523 | 0.02067495142
| 3480.786789 | 0.03785170229 | 1.201731216 | 0.0207313788
| 3480.706789 | 0.03795890322 | 1.201724096 | 0.02078729223
| 3480.626788 | 0.03801631995 | 1.201716208 | 0.02081757515
| 3480.546787 | 0.03806912041 | 1.201687655 | 0.02084570102
| 3480.466787 | 0.03814317748 | 1.2016488 | 0.02088488549
| 3480.386786 | 0.03824678196 | 1.201616016 | 0.0209392257
| 3480.306785 | 0.03834838284 | 1.201593408 | 0.02099242793
| 3480.226784 | 0.03844778726 | 1.201579916 | 0.02104440429
| 3480.146784 | 0.03851372798 | 1.201570501 | 0.02107910243
| 3480.066783 | 0.03856292841 | 1.201546954 | 0.02110532812
| 3479.986782 | 0.03862025767 | 1.201507017 | 0.02113591509
| 3479.906782 | 0.03871865853 | 1.201466191 | 0.02118766935
| 3479.826781 | 0.03881852376 | 1.201439108 | 0.02124003463
| 3479.74678 | 0.03891958903 | 1.201412732 | 0.02129301247
| 3479.66678 | 0.03902185432 | 1.201393967 | 0.02134653029
| 3479.586779 | 0.0391163954 | 1.201384852 | 0.02139596948
| 3479.506778 | 0.03916719584 | 1.201375794 | 0.02142287579
| 3479.426778 | 0.03921799628 | 1.201340643 | 0.0214500571
| 3479.346777 | 0.03930152898 | 1.201304291 | 0.02149411534
| 3479.266776 | 0.03939986866 | 1.201273815 | 0.02154574196
| 3479.186775 | 0.03949507602 | 1.201253605 | 0.02159564899
| 3479.106775 | 0.03958627681 | 1.201232753 | 0.0216435003
| 3479.026774 | 0.0396738163 | 1.201222424 | 0.02168935693
| 3478.946773 | 0.03973121013 | 1.201210765 | 0.02171969679
| 3478.866773 | 0.0397736105 | 1.201188312 | 0.02174242502
| 3478.786772 | 0.03982302174 | 1.201147896 | 0.02176895397
| 3478.706771 | 0.03990782247 | 1.201107458 | 0.02181371912
| 3478.626771 | 0.03999555239 | 1.201075036 | 0.0218599114
| 3478.54677 | 0.04008727926 | 1.201044101 | 0.02190814928
| 3478.466769 | 0.04018287393 | 1.201017776 | 0.02195833388
| 3478.386768 | 0.04027360049 | 1.201001745 | 0.02200590469
| 3478.306768 | 0.04032560095 | 1.200984362 | 0.02203353489
| 3478.226767 | 0.0403776014 | 1.200942915 | 0.02206141582
| 3478.146766 | 0.04046633305 | 1.200897421 | 0.02210826845
| 3478.066766 | 0.04057419867 | 1.200860204 | 0.02216489724
| 3477.986765 | 0.04068286726 | 1.20083281 | 0.02222183999
| 3477.906764 | 0.0407908682 | 1.200808201 | 0.02227841184
| 3477.826764 | 0.04089667205 | 1.200796184 | 0.02233372342
| 3477.746763 | 0.0409668703 | 1.200786286 | 0.02237066457
| 3477.666762 | 0.04101927075 | 1.200763008 | 0.02239857216
| 3477.586762 | 0.04108034242 | 1.200721076 | 0.02243114214
| 3477.506761 | 0.04118514333 | 1.200679249 | 0.02248625068
| 3477.42676 | 0.04129140904 | 1.200651305 | 0.02254197306
| 3477.346759 | 0.04139887478 | 1.200624518 | 0.02259830402
| 3477.266759 | 0.04150820537 | 1.200605081 | 0.02265552279
| 3477.186758 | 0.04161033559 | 1.200596155 | 0.02270892452
| 3477.106757 | 0.04166673608 | 1.200587363 | 0.02273875475
| 3477.026757 | 0.04172313657 | 1.200550488 | 0.0227688737
| 3476.946756 | 0.04181760656 | 1.200511835 | 0.02281863604
| 3476.866755 | 0.04193054265 | 1.200480602 | 0.02287784328
| 3476.786755 | 0.04204188135 | 1.200461715 | 0.02293610304
| 3476.706754 | 0.04214988229 | 1.20044375 | 0.02299263496
| 3476.626753 | 0.04225348842 | 1.200439556 | 0.02304676315
| 3476.546752 | 0.04232074723 | 1.20043498 | 0.02308215895
| 3476.466752 | 0.04236994766 | 1.200418636 | 0.02310836591
| 3476.386751 | 0.04242689871 | 1.200382494 | 0.02313877107
| 3476.30675 | 0.04252289954 | 1.200348097 | 0.02318929229
| 3476.22675 | 0.04261890038 | 1.200323422 | 0.02323971647
| 3476.146749 | 0.04271596623 | 1.200300914 | 0.02329066958
| 3476.066748 | 0.04281489715 | 1.200282146 | 0.0233425483
| 3475.986748 | 0.04290761406 | 1.20027463 | 0.02339111111
| 3475.906747 | 0.04295961451 | 1.200264157 | 0.02341871143
| 3475.826746 | 0.04301161496 | 1.200230739 | 0.02344654478
| 3475.746746 | 0.04309982847 | 1.200191472 | 0.02349311102
| 3475.666745 | 0.04320656195 | 1.200163779 | 0.02354911171
| 3475.586744 | 0.04331363032 | 1.200142211 | 0.02360522533
| 3475.506743 | 0.04342003125 | 1.20013639 | 0.02366083832
| 3475.426743 | 0.04347588465 | 1.200131982 | 0.02369037282
| 3475.346742 | 0.0435270851 | 1.200104913 | 0.02371773693
| 3475.266741 | 0.04359824074 | 1.200070319 | 0.02375546854
| 3475.186741 | 0.04369704382 | 1.20003758 | 0.02380744084
| 3475.10674 | 0.04379384467 | 1.200017415 | 0.02385825614
| 3475.026739 | 0.04388844769 | 1.199995704 | 0.02390795534
| 3474.946739 | 0.04398284851 | 1.199983416 | 0.02395745776
| 3474.866738 | 0.04405779097 | 1.199973715 | 0.0239969005
| 3474.786737 | 0.04410539139 | 1.199959803 | 0.02402228476
| 3474.706736 | 0.0441529918 | 1.199920702 | 0.02404792171
| 3474.626736 | 0.04424638236 | 1.199880951 | 0.02409718368
| 3474.546735 | 0.04434504851 | 1.199851787 | 0.02414906265
| 3474.466734 | 0.04444491468 | 1.199827065 | 0.02420151813
| 3474.386734 | 0.04454598088 | 1.199804438 | 0.02425457364
| 3474.306733 | 0.04464838177 | 1.199795049 | 0.02430818797
| 3474.226732 | 0.04470499035 | 1.199786471 | 0.024338175
| 3474.146732 | 0.0447573908 | 1.199755507 | 0.02436621479
| 3474.066731 | 0.04483291328 | 1.199715347 | 0.02440627434
| 3473.98673 | 0.04494117962 | 1.199677885 | 0.02446319971
| 3473.90673 | 0.04505078057 | 1.199653878 | 0.02452068218
| 3473.826729 | 0.04516257966 | 1.199630577 | 0.02457929375
| 3473.746728 | 0.04527511335 | 1.19962031 | 0.02463815775
| 3473.666727 | 0.0453642908 | 1.199615812 | 0.02468491756
| 3473.586727 | 0.04542029129 | 1.199607191 | 0.02471460329
| 3473.506726 | 0.04547629178 | 1.199572004 | 0.02474455209
| 3473.426725 | 0.04558065354 | 1.199537928 | 0.02479944235
| 3473.346725 | 0.04568625797 | 1.199517041 | 0.02485484583
| 3473.266724 | 0.04578859507 | 1.199500612 | 0.02490852179
| 3473.186723 | 0.0458879321 | 1.199486587 | 0.02496062831
| 3473.106723 | 0.04598393294 | 1.199483773 | 0.02501090554
| 3473.026722 | 0.0460352341 | 1.199480027 | 0.02503812916
| 3472.946721 | 0.04608243451 | 1.199454198 | 0.02506345426
| 3472.86672 | 0.04614993544 | 1.19941935 | 0.02509934391
| 3472.78672 | 0.04624646748 | 1.199385251 | 0.02515020811
| 3472.706719 | 0.04634566835 | 1.199362169 | 0.02520234352
| 3472.626718 | 0.04644853329 | 1.199339047 | 0.02525637207
| 3472.546718 | 0.04655333266 | 1.199327836 | 0.02531128478
| 3472.466717 | 0.04663729962 | 1.19932171 | 0.02535539925
| 3472.386716 | 0.04669090008 | 1.199311857 | 0.02538388026
| 3472.306716 | 0.04674450055 | 1.19927645 | 0.02541261105
| 3472.226715 | 0.04684573633 | 1.199241791 | 0.02546591998
| 3472.146714 | 0.04694920582 | 1.199220065 | 0.02552025789
| 3472.066714 | 0.04704994238 | 1.199202974 | 0.02557314238
| 3471.986713 | 0.04714781175 | 1.199188233 | 0.02562452632
| 3471.906712 | 0.04724301258 | 1.199184585 | 0.02567442757
| 3471.826711 | 0.04729424026 | 1.199180208 | 0.02570164098
| 3471.746711 | 0.04734144067 | 1.199154025 | 0.02572698767
| 3471.66671 | 0.04740894796 | 1.199118825 | 0.02576290425
| 3471.586709 | 0.04750548042 | 1.199084454 | 0.02581379627
| 3471.506709 | 0.04760468129 | 1.199060952 | 0.02586596254
| 3471.426708 | 0.04770754675 | 1.199037089 | 0.02592002589
| 3471.346707 | 0.04781447814 | 1.199024764 | 0.02597607912
| 3471.266707 | 0.04790097248 | 1.199018859 | 0.02602152273
| 3471.186706 | 0.04795617296 | 1.199008856 | 0.02605085245
| 3471.106705 | 0.04801137344 | 1.198973061 | 0.02608043101
| 3471.026704 | 0.04811861375 | 1.198936969 | 0.02613687932
| 3470.946704 | 0.0482295488 | 1.19891771 | 0.02619507569
| 3470.866703 | 0.04833928382 | 1.198903006 | 0.02625261117
| 3470.786702 | 0.04843870994 | 1.198903068 | 0.02630468543
| 3470.706702 | 0.0484911104 | 1.198899668 | 0.0263325154
| 3470.626701 | 0.04854351085 | 1.198871577 | 0.02636058235
| 3470.5467 | 0.04862869063 | 1.198839787 | 0.02640561031
| 3470.4667 | 0.0487292925 | 1.198814958 | 0.02645853639
| 3470.386699 | 0.04882822734 | 1.198798389 | 0.026510525
| 3470.306698 | 0.04892582819 | 1.198782342 | 0.02656182189
| 3470.226698 | 0.04902269601 | 1.19877725 | 0.0266126382
| 3470.146697 | 0.04908724843 | 1.198773522 | 0.02664675662
| 3470.066696 | 0.04913564885 | 1.198757472 | 0.02667265264
| 3469.986695 | 0.04919209854 | 1.198723626 | 0.0267028751
| 3469.906695 | 0.04928889938 | 1.198690086 | 0.0267539334
| 3469.826694 | 0.04938643328 | 1.1986689 | 0.02680525502
| 3469.746693 | 0.0494845672 | 1.198648786 | 0.02685687831
| 3469.666693 | 0.04958330113 | 1.198634818 | 0.0269087554
| 3469.586692 | 0.04967431753 | 1.198629634 | 0.02695656593
| 3469.506691 | 0.04972431797 | 1.19862322 | 0.0269832066
| 3469.426691 | 0.0497743184 | 1.198590693 | 0.02701009453
| 3469.34669 | 0.04985977008 | 1.198554836 | 0.02705532477
| 3469.266689 | 0.04996397031 | 1.198524783 | 0.02711018541
| 3469.186688 | 0.05006997057 | 1.198504658 | 0.02716588442
| 3469.106688 | 0.05017797151 | 1.198485227 | 0.02722261246
| 3469.026687 | 0.05028743871 | 1.198480525 | 0.02727996201
| 3468.946686 | 0.05036105297 | 1.198478272 | 0.02731877148
| 3468.866686 | 0.05041665345 | 1.198464121 | 0.02734838888
| 3468.786685 | 0.05048137472 | 1.198430498 | 0.02738290108
| 3468.706684 | 0.05059177568 | 1.198399596 | 0.02744098595
| 3468.626684 | 0.05070071031 | 1.198384149 | 0.0274981711
| 3468.546683 | 0.05080631223 | 1.198371513 | 0.02755361071
| 3468.466682 | 0.05090898042 | 1.198365082 | 0.02760747922
| 3468.386682 | 0.0510009245 | 1.198368284 | 0.02765572009
| 3468.306681 | 0.05104852491 | 1.198369113 | 0.02768107565
| 3468.22668 | 0.05109612533 | 1.1983447 | 0.027706667
| 3468.146679 | 0.05117331866 | 1.198317507 | 0.02774757442
| 3468.066679 | 0.05126431983 | 1.198294644 | 0.02779557714
| 3467.986678 | 0.0513539206 | 1.198279211 | 0.02784278919
| 3467.906677 | 0.05144352138 | 1.198262241 | 0.02789001738
| 3467.826677 | 0.05153458863 | 1.198255621 | 0.02793790936
| 3467.746676 | 0.05159699443 | 1.198249532 | 0.0279709887
| 3467.666675 | 0.05164499485 | 1.198232322 | 0.02799672859
| 3467.586675 | 0.05170165681 | 1.198196613 | 0.02802711601
| 3467.506674 | 0.05180165768 | 1.198161053 | 0.02807989803
| 3467.426673 | 0.05190679143 | 1.198138451 | 0.0281352148
| 3467.346672 | 0.05201452545 | 1.198119368 | 0.028191845
| 3467.266672 | 0.05212399296 | 1.198107887 | 0.02824930338
| 3467.186671 | 0.05222519696 | 1.198108552 | 0.02830238214
| 3467.10667 | 0.05228039744 | 1.198108756 | 0.02833169277
| 3467.02667 | 0.05233559792 | 1.198082898 | 0.02836124378
| 3466.946669 | 0.05242546356 | 1.198055526 | 0.02840872543
| 3466.866668 | 0.05253033127 | 1.198035934 | 0.02846389113
| 3466.786668 | 0.05263113221 | 1.198026776 | 0.02851686167
| 3466.706667 | 0.05272793305 | 1.198018097 | 0.02856776262
| 3466.626666 | 0.05281960053 | 1.198020756 | 0.02861590896
| 3466.546666 | 0.05287933397 | 1.198022442 | 0.02864756016
| 3466.466665 | 0.05292333435 | 1.198013373 | 0.02867117848
| 3466.386664 | 0.05297440275 | 1.197986503 | 0.02869861349
| 3466.306663 | 0.0530608035 | 1.197961436 | 0.02874429684
| 3466.226663 | 0.05314720425 | 1.197945612 | 0.02878989776
| 3466.146662 | 0.05323413839 | 1.197935073 | 0.02883572819
| 3466.066661 | 0.05330350296 | 1.197930655 | 0.02887242234
| 3465.986661 | 0.05334790334 | 1.197920092 | 0.02889626828
| 3465.90666 | 0.05339230373 | 1.197888615 | 0.02892030488
| 3465.826659 | 0.05347887505 | 1.197854806 | 0.02896616493
| 3465.746659 | 0.05356980925 | 1.197832438 | 0.02901417847
| 3465.666658 | 0.05366201031 | 1.197812334 | 0.0290628283
| 3465.586657 | 0.05375574455 | 1.19779573 | 0.02911224105
| 3465.506656 | 0.05385014537 | 1.197790013 | 0.02916190217
| 3465.426656 | 0.05390273998 | 1.197786008 | 0.02918993455
| 3465.346655 | 0.0539515404 | 1.197760266 | 0.0292162023
| 3465.266654 | 0.05402168203 | 1.197727001 | 0.02925357334
| 3465.186654 | 0.05412221675 | 1.197694887 | 0.02930665052
| 3465.106653 | 0.05422541765 | 1.197676523 | 0.02936098458
| 3465.026652 | 0.05432935202 | 1.197658503 | 0.02941569697
| 3464.946652 | 0.05443388641 | 1.197652915 | 0.02947061036
| 3464.866651 | 0.05451667691 | 1.197652087 | 0.02951423941
| 3464.78665 | 0.05456867737 | 1.197647919 | 0.02954197788
| 3464.70665 | 0.05462067782 | 1.19761843 | 0.02956994413
| 3464.626649 | 0.0547174225 | 1.197590327 | 0.02962103828
| 3464.546648 | 0.0548160893 | 1.197573698 | 0.02967302585
| 3464.466647 | 0.05491202252 | 1.197562145 | 0.02972355651
| 3464.386647 | 0.05500535626 | 1.197551934 | 0.02977273291
| 3464.306646 | 0.05509735706 | 1.197553402 | 0.02982111804
| 3464.226645 | 0.05514644538 | 1.197554336 | 0.02984731534
| 3464.146645 | 0.05519164578 | 1.197535078 | 0.02987168248
| 3464.066644 | 0.05525569234 | 1.197507565 | 0.02990587168
| 3463.986643 | 0.05534609313 | 1.197481994 | 0.02995367628
| 3463.906643 | 0.05543649392 | 1.197467078 | 0.03000138811
| 3463.826642 | 0.0555268947 | 1.197452251 | 0.03004910109
| 3463.746641 | 0.0556167619 | 1.197446685 | 0.03009645801
| 3463.66664 | 0.05568751454 | 1.19744476 | 0.03013389704
| 3463.58664 | 0.05573191493 | 1.19743839 | 0.03015774497
| 3463.506639 | 0.05577631531 | 1.1974099 | 0.03018178935
| 3463.426638 | 0.05585996417 | 1.197380817 | 0.03022614376
| 3463.346638 | 0.0559466313 | 1.197361219 | 0.03027197749
| 3463.266637 | 0.05603336568 | 1.197344652 | 0.03031782109
| 3463.186636 | 0.05612056644 | 1.197329985 | 0.03036389107
| 3463.106636 | 0.0562077672 | 1.197325937 | 0.03040986953
| 3463.026635 | 0.05625571763 | 1.1973222 | 0.03043553998
| 3462.946634 | 0.05630011802 | 1.197298815 | 0.03045954736
| 3462.866634 | 0.05636370413 | 1.197267623 | 0.03049355076
| 3462.786633 | 0.05645437226 | 1.197237939 | 0.0305415545
| 3462.706632 | 0.05654637306 | 1.197219449 | 0.03059015143
| 3462.626631 | 0.05663910755 | 1.19720105 | 0.03063912911
| 3462.546631 | 0.05673244205 | 1.197192556 | 0.03068833263
| 3462.46663 | 0.05680685513 | 1.197188209 | 0.03072771104
| 3462.386629 | 0.05685445554 | 1.197179725 | 0.03075325256
| 3462.306629 | 0.05690205596 | 1.197148454 | 0.0307789939
| 3462.226628 | 0.05699331275 | 1.197116075 | 0.03082733728
| 3462.146627 | 0.05709011476 | 1.197096574 | 0.03087843988
| 3462.066627 | 0.05718771561 | 1.197081641 | 0.03092991817
| 3461.986626 | 0.05727715823 | 1.197079154 | 0.03097706842
| 3461.906625 | 0.05732595865 | 1.197074243 | 0.03100320802
| 3461.826624 | 0.05737475908 | 1.197046335 | 0.03102954825
| 3461.746624 | 0.057456119 | 1.197015054 | 0.03107276989
| 3461.666623 | 0.05755338608 | 1.19699085 | 0.03112416473
| 3461.586622 | 0.05764991937 | 1.196975486 | 0.03117510527
| 3461.506622 | 0.0577451202 | 1.196961372 | 0.03122534742
| 3461.426621 | 0.05783885345 | 1.196958593 | 0.03127473421
| 3461.34662 | 0.05790069333 | 1.196957217 | 0.03130760264
| 3461.26662 | 0.05794669373 | 1.196944273 | 0.03133237326
| 3461.186619 | 0.05800025445 | 1.196914422 | 0.03136120399
| 3461.106618 | 0.05809145525 | 1.196885643 | 0.03140951063
| 3461.026618 | 0.05818118839 | 1.196868559 | 0.03145695876
| 3460.946617 | 0.05827025534 | 1.196851965 | 0.03150405969
| 3460.866616 | 0.05835938995 | 1.196840437 | 0.03155115409
| 3460.786615 | 0.05844149536 | 1.196836594 | 0.03159454564
| 3460.706615 | 0.05848629575 | 1.196831328 | 0.03161863825
| 3460.626614 | 0.05853109614 | 1.196802122 | 0.03164293678
| 3460.546613 | 0.05860792853 | 1.196769563 | 0.03168384854
| 3460.466613 | 0.05870173096 | 1.196741907 | 0.03173350576
| 3460.386612 | 0.05879760119 | 1.19672267 | 0.03178416355
| 3460.306611 | 0.05889680205 | 1.196703688 | 0.03183654562
| 3460.226611 | 0.05899893849 | 1.19669871 | 0.03189033056
| 3460.14661 | 0.05906770359 | 1.196696591 | 0.0319268144
| 3460.066609 | 0.05911970404 | 1.19668335 | 0.03195471372
| 3459.986608 | 0.059180409 | 1.196651975 | 0.03198727541
| 3459.906608 | 0.0592844099 | 1.196623514 | 0.03204223277
| 3459.826607 | 0.05938547509 | 1.196609838 | 0.03209554668
| 3459.746606 | 0.05948414022 | 1.196598072 | 0.0321476038
| 3459.666606 | 0.05957973741 | 1.196592911 | 0.03219801855
| 3459.586605 | 0.05966456818 | 1.196595729 | 0.03224279257
| 3459.506604 | 0.05970976857 | 1.196596445 | 0.03226706263
| 3459.426604 | 0.05975496897 | 1.196573516 | 0.03229153333
| 3459.346603 | 0.05982927078 | 1.196548004 | 0.03233109827
| 3459.266602 | 0.05991773758 | 1.196527129 | 0.03237796179
| 3459.186602 | 0.06000560436 | 1.196514385 | 0.03242444794
| 3459.106601 | 0.06009280511 | 1.19650133 | 0.03247059369
| 3459.0266 | 0.06018000587 | 1.196499085 | 0.03251665057
| 3458.946599 | 0.06023783631 | 1.196497849 | 0.03254748838
| 3458.866599 | 0.06028103669 | 1.19648613 | 0.03257083749
| 3458.786598 | 0.06033120609 | 1.196458378 | 0.03259793178
| 3458.706597 | 0.06041600683 | 1.196431723 | 0.03264295653
| 3458.626597 | 0.0604993395 | 1.196415257 | 0.03268713721
| 3458.546596 | 0.06058307426 | 1.196399159 | 0.03273152487
| 3458.466595 | 0.06066707499 | 1.196388 | 0.03277601087
| 3458.386595 | 0.06074423894 | 1.196383841 | 0.03281689861
| 3458.306594 | 0.06078743932 | 1.196378291 | 0.03284020483
| 3458.226593 | 0.06083063969 | 1.196350561 | 0.03286369684
| 3458.146592 | 0.06090481644 | 1.196319835 | 0.03290326255
| 3458.066592 | 0.0609947513 | 1.19629479 | 0.03295094635
| 3457.986591 | 0.06108528618 | 1.196278264 | 0.03299887204
| 3457.90659 | 0.06117648697 | 1.196262773 | 0.03304713611
| 3457.82659 | 0.06126621956 | 1.196259374 | 0.03309454121
| 3457.746589 | 0.06132537606 | 1.196256841 | 0.03312609882
| 3457.666588 | 0.06136937644 | 1.196244142 | 0.03314988892
| 3457.586588 | 0.06142035127 | 1.196214899 | 0.03317743066
| 3457.506587 | 0.06150595202 | 1.196187487 | 0.03322290003
| 3457.426586 | 0.06159155276 | 1.19616965 | 0.033268292
| 3457.346586 | 0.0616782218 | 1.196156936 | 0.03331419709
| 3457.266585 | 0.06174787958 | 1.196150888 | 0.03335123397
| 3457.186584 | 0.06179307997 | 1.196138834 | 0.0333756478
| 3457.106583 | 0.06183828037 | 1.196106213 | 0.03340023184
| 3457.026583 | 0.06192716404 | 1.196071014 | 0.0334474758
| 3456.946582 | 0.06202210156 | 1.196048625 | 0.03349775352
| 3456.866581 | 0.0621181024 | 1.19602988 | 0.03354855436
| 3456.786581 | 0.06221410323 | 1.196015663 | 0.03359932015
| 3456.70658 | 0.06231010407 | 1.19601313 | 0.03364999247
| 3456.626579 | 0.06236131824 | 1.196013054 | 0.03367743446
| 3456.546579 | 0.06240851865 | 1.19599088 | 0.03370297791
| 3456.466578 | 0.06247476969 | 1.195962687 | 0.03373844557
| 3456.386577 | 0.06256743627 | 1.195935192 | 0.03378760054
| 3456.306576 | 0.06265943707 | 1.19592047 | 0.03383630817
| 3456.226576 | 0.06275143787 | 1.195904127 | 0.033885031
| 3456.146575 | 0.06284343867 | 1.195899088 | 0.03393366395
| 3456.066574 | 0.0629160526 | 1.195896698 | 0.03397222794
| 3455.986574 | 0.062961653 | 1.195891662 | 0.03399681172
| 3455.906573 | 0.0630072534 | 1.19586284 | 0.03402158949
| 3455.826572 | 0.06309323903 | 1.195835486 | 0.03406729206
| 3455.746572 | 0.06318123696 | 1.195817386 | 0.03411396459
| 3455.666571 | 0.06326776914 | 1.195804057 | 0.03415984051
| 3455.58657 | 0.06335296699 | 1.195791662 | 0.03420501905
| 3455.50657 | 0.06343616771 | 1.195790539 | 0.03424907309
| 3455.426569 | 0.06348081706 | 1.195787891 | 0.03427315384
| 3455.346568 | 0.06352201742 | 1.195767461 | 0.03429559075
| 3455.266567 | 0.06358043556 | 1.195738543 | 0.03432702402
| 3455.186567 | 0.06366310494 | 1.195711596 | 0.03437101669
| 3455.106566 | 0.06374710567 | 1.195693447 | 0.03441563055
| 3455.026565 | 0.06383184075 | 1.195676292 | 0.03446061898
| 3454.946565 | 0.06391664148 | 1.195667174 | 0.03450557881
| 3454.866564 | 0.06398355393 | 1.195662427 | 0.03454122966
| 3454.786563 | 0.06402555429 | 1.195652682 | 0.03456400373
| 3454.706563 | 0.06406755466 | 1.195622353 | 0.03458694349
| 3454.626562 | 0.06414811005 | 1.19559051 | 0.03462988981
| 3454.546561 | 0.06423157639 | 1.195568772 | 0.03467426646
| 3454.46656 | 0.0643157803 | 1.195548717 | 0.0347190139
| 3454.38656 | 0.06440164985 | 1.195531439 | 0.03476460477
| 3454.306559 | 0.06448885061 | 1.195524031 | 0.03481080931
| 3454.226558 | 0.06453749452 | 1.195518593 | 0.0348370032
| 3454.146558 | 0.06458269491 | 1.195492691 | 0.03486157494
| 3454.066557 | 0.0646477939 | 1.195460343 | 0.03489651924
| 3453.986556 | 0.06474072914 | 1.195429106 | 0.0349458936
| 3453.906556 | 0.06483432995 | 1.195411364 | 0.034995508
| 3453.826555 | 0.06492719632 | 1.19539298 | 0.03504474855
| 3453.746554 | 0.06501839375 | 1.195386028 | 0.03509303504
| 3453.666554 | 0.0650895628 | 1.195380841 | 0.03513092068
| 3453.586553 | 0.06513396319 | 1.195372811 | 0.03515494475
| 3453.506552 | 0.06517836357 | 1.195339996 | 0.03517916531
| 3453.426551 | 0.06526352792 | 1.195307985 | 0.03522452648
| 3453.346551 | 0.06535393217 | 1.195283223 | 0.03527255041
| 3453.26655 | 0.06544647097 | 1.195264282 | 0.03532163775
| 3453.186549 | 0.06554181333 | 1.195244855 | 0.03537218531
| 3453.106549 | 0.0656418142 | 1.195241162 | 0.03542502837
| 3453.026548 | 0.0656981111 | 1.195237721 | 0.03545519784
| 3452.946547 | 0.06575051155 | 1.195216028 | 0.03548348997
| 3452.866547 | 0.06582582762 | 1.195183969 | 0.03552375353
| 3452.786546 | 0.06593289401 | 1.195160153 | 0.03558042743
| 3452.706545 | 0.06603929494 | 1.195148368 | 0.03563666444
| 3452.626544 | 0.06614202309 | 1.195149119 | 0.03569090056
| 3452.546544 | 0.06620780646 | 1.19515509 | 0.03572592863
| 3452.466543 | 0.06625540687 | 1.195148158 | 0.03575162372
| 3452.386542 | 0.06630939966 | 1.195127433 | 0.03578074417
| 3452.306542 | 0.0663950004 | 1.195108596 | 0.03582625292
| 3452.226541 | 0.06647252065 | 1.195102196 | 0.03586747376
| 3452.14654 | 0.06654290616 | 1.195094365 | 0.035905005
| 3452.06654 | 0.06660742991 | 1.195089647 | 0.03593947175
| 3451.986539 | 0.06666284599 | 1.195086562 | 0.03596920079
| 3451.906538 | 0.06669164625 | 1.195080362 | 0.0359851422
| 3451.826538 | 0.0667204465 | 1.195055243 | 0.03600123064
| 3451.746537 | 0.06676956276 | 1.195026345 | 0.03602789275
| 3451.666536 | 0.06683110575 | 1.194996933 | 0.03606100925
| 3451.586535 | 0.06689725277 | 1.194971611 | 0.0360964849
| 3451.506535 | 0.0669700534 | 1.194943731 | 0.03613543494
| 3451.426534 | 0.06705166995 | 1.194926695 | 0.0361788787
| 3451.346533 | 0.06710920867 | 1.194912614 | 0.03620980382
| 3451.266533 | 0.06715440906 | 1.194889663 | 0.03623439398
| 3451.186532 | 0.06720829635 | 1.194850401 | 0.03626361937
| 3451.106531 | 0.06730509719 | 1.194813366 | 0.03631510414
| 3451.026531 | 0.06740263273 | 1.194791586 | 0.03636685522
| 3450.94653 | 0.06749809477 | 1.194773012 | 0.03641750745
| 3450.866529 | 0.06759082205 | 1.194761505 | 0.03646668811
| 3450.786528 | 0.06767307256 | 1.194758721 | 0.0365103655
| 3450.706528 | 0.06771507292 | 1.194754368 | 0.03653316118
| 3450.626527 | 0.06775707329 | 1.19472692 | 0.03655613386
| 3450.546526 | 0.06782447362 | 1.194697479 | 0.03659230922
| 3450.466526 | 0.06790447432 | 1.194670318 | 0.03663501028
| 3450.386525 | 0.06798501402 | 1.19465008 | 0.03667794014
| 3450.306524 | 0.06806821474 | 1.194627711 | 0.03672226945
| 3450.226524 | 0.06815508928 | 1.19461694 | 0.03676842008
| 3450.146523 | 0.0682152841 | 1.194607115 | 0.03680071277
| 3450.066522 | 0.06826208451 | 1.194588403 | 0.03682611921
| 3449.986522 | 0.06831744376 | 1.194552002 | 0.03685610445
| 3449.906521 | 0.06841504461 | 1.194518321 | 0.03690800417
| 3449.82652 | 0.06851484986 | 1.194498452 | 0.03696094627
| 3449.746519 | 0.06861324631 | 1.194483821 | 0.03701311952
| 3449.666519 | 0.06870850347 | 1.194475819 | 0.03706361494
| 3449.586518 | 0.06879214544 | 1.194478666 | 0.03710799927
| 3449.506517 | 0.06883454581 | 1.194478904 | 0.03713098773
| 3449.426517 | 0.06887694618 | 1.194458731 | 0.03715413038
| 3449.346516 | 0.06894180986 | 1.194437079 | 0.03718895107
| 3449.266515 | 0.06901379235 | 1.19442062 | 0.03722743133
| 3449.186515 | 0.06907911409 | 1.194409322 | 0.03726241516
| 3449.106514 | 0.06913911461 | 1.194396262 | 0.03729464991
| 3449.026513 | 0.06919617566 | 1.194387199 | 0.03732532938
| 3448.946512 | 0.06923425551 | 1.194376561 | 0.03734616306
| 3448.866512 | 0.06926305576 | 1.19435689 | 0.03736224507
| 3448.786511 | 0.06929725158 | 1.194324707 | 0.03738122353
| 3448.70651 | 0.06935805211 | 1.194290632 | 0.03741403587
| 3448.62651 | 0.06942399696 | 1.194263615 | 0.03744946887
| 3448.546509 | 0.06949307209 | 1.194238532 | 0.03748651478
| 3448.466508 | 0.06956280287 | 1.194218857 | 0.03752386245
| 3448.386508 | 0.0696253295 | 1.194206652 | 0.03755741378
| 3448.306507 | 0.06965692977 | 1.194193381 | 0.03757490861
| 3448.226506 | 0.06968853005 | 1.194164102 | 0.03759252273
| 3448.146506 | 0.06973323647 | 1.194134992 | 0.03761694483
| 3448.066505 | 0.06977874274 | 1.194107158 | 0.03764177379
| 3447.986504 | 0.06981472356 | 1.194081336 | 0.03766163999
| 3447.906503 | 0.0698427238 | 1.194050414 | 0.03767739832
| 3447.826503 | 0.06985712705 | 1.194015066 | 0.03768612552
| 3447.746502 | 0.06987032716 | 1.193963355 | 0.03769434849
| 3447.666501 | 0.06989474933 | 1.193902663 | 0.03770846808
| 3447.586501 | 0.06993933946 | 1.193829762 | 0.03773315603
| 3447.5065 | 0.07000654005 | 1.193754686 | 0.03776960767
| 3447.426499 | 0.070109756 | 1.193673132 | 0.03782481979
| 3447.346499 | 0.07024558273 | 1.193611432 | 0.03789683142
| 3447.266498 | 0.07037270004 | 1.193562162 | 0.03796422882
| 3447.186497 | 0.07046750087 | 1.193518623 | 0.03801479462
| 3447.106496 | 0.07056230169 | 1.193434336 | 0.03806565805
| 3447.026496 | 0.07076699135 | 1.193355633 | 0.03817358217
| 3446.946495 | 0.07098513856 | 1.193315831 | 0.0382882211
| 3446.866494 | 0.07120044968 | 1.193296166 | 0.03840124598
| 3446.786494 | 0.0714051996 | 1.193294422 | 0.03850865925
| 3446.706493 | 0.07159000121 | 1.193323813 | 0.0386054882
| 3446.626492 | 0.07167593494 | 1.193354862 | 0.03865092877
| 3446.546492 | 0.07175313561 | 1.193349685 | 0.03869209242
| 3446.466491 | 0.07185060929 | 1.193338974 | 0.03874383405
| 3446.38649 | 0.07197229254 | 1.19333201 | 0.03880813404
| 3446.30649 | 0.07207469343 | 1.193341055 | 0.03886230068
| 3446.226489 | 0.0721631272 | 1.19334245 | 0.03890926479
| 3446.146488 | 0.07224551188 | 1.193349717 | 0.03895304509
| 3446.066487 | 0.0723082536 | 1.193354084 | 0.03898663768
| 3445.986487 | 0.07234705394 | 1.193353113 | 0.03900782468
| 3445.906486 | 0.07238585427 | 1.19332808 | 0.03902918361
| 3445.826485 | 0.07246104437 | 1.193301585 | 0.03906947036
| 3445.746485 | 0.07254105052 | 1.193280902 | 0.03911222099
| 3445.666484 | 0.0726228567 | 1.193263406 | 0.03915588651
| 3445.586483 | 0.07270632776 | 1.193246064 | 0.03920041824
| 3445.506483 | 0.0727911285 | 1.193239572 | 0.03924556643
| 3445.426482 | 0.07283806739 | 1.193232655 | 0.03927103533
| 3445.346481 | 0.07288166777 | 1.193206676 | 0.03929490405
| 3445.26648 | 0.07294387149 | 1.193172355 | 0.03932850458
| 3445.18648 | 0.07303241307 | 1.193138885 | 0.03937579398
| 3445.106479 | 0.07312361386 | 1.193115876 | 0.03942439419
| 3445.026478 | 0.07321554987 | 1.193092612 | 0.03947338036
| 3444.946478 | 0.07330969156 | 1.193078861 | 0.03952344871
| 3444.866477 | 0.07338544904 | 1.193069287 | 0.03956393056
| 3444.786476 | 0.07343424946 | 1.193055915 | 0.0395904233
| 3444.706476 | 0.07348304989 | 1.193017956 | 0.03961708888
| 3444.626475 | 0.07357817113 | 1.192979632 | 0.03966784504
| 3444.546474 | 0.07367897776 | 1.19295295 | 0.03972147835
| 3444.466474 | 0.07378024338 | 1.192932115 | 0.03977531176
| 3444.386473 | 0.07388077372 | 1.192914059 | 0.0398287457
| 3444.306472 | 0.07397997458 | 1.192910081 | 0.03988139287
| 3444.226471 | 0.07403248479 | 1.192905904 | 0.03990976124
| 3444.146471 | 0.07408088521 | 1.192881387 | 0.03993613424
| 3444.06647 | 0.07414755947 | 1.192848286 | 0.03997207165
| 3443.986469 | 0.07423915435 | 1.192818858 | 0.04002094626
| 3443.906469 | 0.07432875513 | 1.192798249 | 0.0400687247
| 3443.826468 | 0.07441614994 | 1.192783799 | 0.04011531526
| 3443.746467 | 0.07447497834 | 1.192772399 | 0.04014702816
| 3443.666467 | 0.07451977873 | 1.192746704 | 0.04017154391
| 3443.586466 | 0.07457283495 | 1.192705178 | 0.04020046357
| 3443.506465 | 0.07466643576 | 1.192660191 | 0.04025049793
| 3443.426464 | 0.07476739013 | 1.192627951 | 0.04030427178
| 3443.346464 | 0.07487380928 | 1.192596856 | 0.04036088253
| 3443.266463 | 0.07498495781 | 1.192574807 | 0.04041989399
| 3443.186462 | 0.07508995015 | 1.192564148 | 0.04047562777
| 3443.106462 | 0.07514875066 | 1.19255499 | 0.04050732316
| 3443.026461 | 0.07520755118 | 1.192516844 | 0.04053921688
| 3442.94646 | 0.07530623877 | 1.192477626 | 0.0405918703
| 3442.86646 | 0.07542329819 | 1.192446612 | 0.0406540282
| 3442.786459 | 0.07553782213 | 1.192428578 | 0.04071478161
| 3442.706458 | 0.0756490231 | 1.192411098 | 0.04077380497
| 3442.626458 | 0.07575654694 | 1.192408097 | 0.0408308201
| 3442.546457 | 0.07582680307 | 1.19240509 | 0.04086844674
| 3442.466456 | 0.07587880352 | 1.192389956 | 0.04089665758
| 3442.386455 | 0.07593920162 | 1.192354642 | 0.04092937479
| 3442.306455 | 0.0760408025 | 1.192321469 | 0.04098351874
| 3442.226454 | 0.07614166793 | 1.192300038 | 0.04103720334
| 3442.146453 | 0.07624193334 | 1.192281038 | 0.04109056164
| 3442.066453 | 0.07634126326 | 1.1922671 | 0.04114340157
| 3441.986452 | 0.07643126432 | 1.192262887 | 0.04119132416
| 3441.906451 | 0.07648006474 | 1.192255729 | 0.04121782691
| 3441.826451 | 0.07652886516 | 1.192224205 | 0.04124449299
| 3441.74645 | 0.07660979568 | 1.192188686 | 0.04128790828
| 3441.666449 | 0.0767059255 | 1.19215941 | 0.04133919411
| 3441.586448 | 0.07680112633 | 1.192137488 | 0.04138994963
| 3441.506448 | 0.07689632716 | 1.19211569 | 0.04144070639
| 3441.426447 | 0.07699226352 | 1.192104532 | 0.04149177775
| 3441.346446 | 0.07705666771 | 1.192095116 | 0.04152642728
| 3441.266446 | 0.07710546813 | 1.192072881 | 0.04155304081
| 3441.186445 | 0.07716280822 | 1.192032697 | 0.04158421862
| 3441.106444 | 0.07726200908 | 1.191992163 | 0.04163718957
| 3441.026444 | 0.07736268107 | 1.191964572 | 0.04169084314
| 3440.946443 | 0.07746562423 | 1.19193746 | 0.04174567793
| 3440.866442 | 0.07757063187 | 1.191917724 | 0.04180154133
| 3440.786442 | 0.07766828757 | 1.191907276 | 0.04185351913
| 3440.706441 | 0.07772308804 | 1.191896638 | 0.04188319011
| 3440.62644 | 0.07777788852 | 1.191857881 | 0.0419130456
| 3440.546439 | 0.07787098481 | 1.191816405 | 0.04196285712
| 3440.466439 | 0.07798399263 | 1.191781274 | 0.04202299557
| 3440.386438 | 0.07809852924 | 1.191757966 | 0.04208385557
| 3440.306437 | 0.07821373024 | 1.19173555 | 0.04214505824
| 3440.226437 | 0.07832819561 | 1.191729202 | 0.04220577672
| 3440.146436 | 0.0784042983 | 1.191724146 | 0.04224651488
| 3440.066435 | 0.0784614988 | 1.191706918 | 0.04227749102
| 3439.986435 | 0.07852799163 | 1.19166854 | 0.04231344308
| 3439.906434 | 0.07863999261 | 1.191633363 | 0.04237307255
| 3439.826433 | 0.07875052224 | 1.19161189 | 0.04243185017
| 3439.746432 | 0.07885931618 | 1.191593648 | 0.04248970573
| 3439.666432 | 0.07896698143 | 1.191580532 | 0.04254694325
| 3439.586431 | 0.07906495549 | 1.191579163 | 0.04259906149
| 3439.50643 | 0.07911775595 | 1.19157436 | 0.04262767837
| 3439.42643 | 0.07917055641 | 1.191545104 | 0.04265645228
| 3439.346429 | 0.0792565709 | 1.19151078 | 0.04270255747
| 3439.266428 | 0.07935830036 | 1.191486096 | 0.0427567877
| 3439.186428 | 0.07945842261 | 1.191467285 | 0.0428101458
| 3439.106427 | 0.07955522346 | 1.191460745 | 0.04286169855
| 3439.026426 | 0.07960677641 | 1.191454118 | 0.04288968647
| 3438.946426 | 0.07965437682 | 1.19142511 | 0.04291575827
| 3438.866425 | 0.07972128297 | 1.191387973 | 0.04295193817
| 3438.786424 | 0.07981501955 | 1.191350978 | 0.04300209398
| 3438.706423 | 0.07990942037 | 1.191324553 | 0.04305253108
| 3438.626423 | 0.08000676428 | 1.191295932 | 0.04310451702
| 3438.546422 | 0.08010704403 | 1.19127832 | 0.04315796534
| 3438.466421 | 0.08018799403 | 1.191264164 | 0.04320132466
| 3438.386421 | 0.08024039448 | 1.191246319 | 0.04322983593
| 3438.30642 | 0.08029279494 | 1.191200728 | 0.04325852154
| 3438.226419 | 0.08039780564 | 1.191154697 | 0.04331461899
| 3438.146419 | 0.08050847822 | 1.191121642 | 0.04337358729
| 3438.066418 | 0.08062068665 | 1.1910937 | 0.04343332625
| 3437.986417 | 0.08073428764 | 1.191069154 | 0.04349377209
| 3437.906416 | 0.08084788863 | 1.191059792 | 0.04355412658
| 3437.826416 | 0.08090998065 | 1.191051366 | 0.04358764
| 3437.746415 | 0.08096758115 | 1.191018011 | 0.04361896834
| 3437.666414 | 0.0810493633 | 1.190975175 | 0.0436629561
| 3437.586414 | 0.08116483603 | 1.190934577 | 0.04372448655
| 3437.506413 | 0.08128163705 | 1.19090843 | 0.0437866227
| 3437.426412 | 0.08139917394 | 1.190882597 | 0.04384914294
| 3437.346412 | 0.08151677496 | 1.190869833 | 0.04391161937
| 3437.266411 | 0.08160968799 | 1.190862043 | 0.04396120284
| 3437.18641 | 0.0816684885 | 1.19084931 | 0.04399304142
| 3437.10641 | 0.08172728901 | 1.190807101 | 0.04402506066
| 3437.026409 | 0.08183944314 | 1.190764772 | 0.04408488707
| 3436.946408 | 0.08195570824 | 1.190735922 | 0.04414677638
| 3436.866407 | 0.08207137332 | 1.19071209 | 0.0442083251
| 3436.786407 | 0.08218671025 | 1.190690661 | 0.04426969088
| 3436.706406 | 0.08230271126 | 1.190683947 | 0.04433131678
| 3436.626405 | 0.08236535613 | 1.190678126 | 0.04436512973
| 3436.546405 | 0.08242335664 | 1.190645871 | 0.04439668223
| 3436.466404 | 0.08250672217 | 1.190603619 | 0.04444151715
| 3436.386403 | 0.08262525917 | 1.190563506 | 0.04450467399
| 3436.306403 | 0.0827444602 | 1.19053811 | 0.04456809135
| 3436.226402 | 0.08286586918 | 1.190512164 | 0.04463266558
| 3436.146401 | 0.08298800623 | 1.190500373 | 0.04469753787
| 3436.0664 | 0.08308503964 | 1.190493274 | 0.04474929848
| 3435.9864 | 0.08314704018 | 1.190481721 | 0.0447828244
| 3435.906399 | 0.08320904072 | 1.190438557 | 0.04481653902
| 3435.826398 | 0.08332955455 | 1.190395818 | 0.0448807577
| 3435.746398 | 0.08345461962 | 1.190368068 | 0.04494726306
| 3435.666397 | 0.08357942071 | 1.190346401 | 0.04501359774
| 3435.586396 | 0.08370394972 | 1.190328215 | 0.04507977301
| 3435.506396 | 0.08382715079 | 1.190326824 | 0.04514516045
| 3435.426395 | 0.08389257185 | 1.190325892 | 0.04518042098
| 3435.346394 | 0.08395297238 | 1.190297911 | 0.04521322351
| 3435.266394 | 0.08403807368 | 1.190259851 | 0.04525896598
| 3435.186393 | 0.08415700257 | 1.19022435 | 0.04532233447
| 3435.106392 | 0.08427460359 | 1.190202874 | 0.04538493141
| 3435.026391 | 0.0843929407 | 1.190180299 | 0.04544792127
| 3434.946391 | 0.08451241392 | 1.190170107 | 0.04551143464
| 3434.86639 | 0.08460787968 | 1.190164874 | 0.04556240229
| 3434.786389 | 0.08466948021 | 1.1901542 | 0.04559574235
| 3434.706389 | 0.08473108075 | 1.190113211 | 0.04562925867
| 3434.626388 | 0.08485304318 | 1.190070627 | 0.0456942663
| 3434.546387 | 0.08498185267 | 1.190046887 | 0.04576273922
| 3434.466387 | 0.08511145379 | 1.190028968 | 0.04583159466
| 3434.386386 | 0.08522989132 | 1.19002889 | 0.04589452852
| 3434.306385 | 0.08529389187 | 1.190025362 | 0.04592909096
| 3434.226384 | 0.08535789243 | 1.189992648 | 0.04596382142
| 3434.146384 | 0.08546210516 | 1.189955862 | 0.04601955173
| 3434.066383 | 0.08558408923 | 1.189928742 | 0.0460844993
| 3433.986382 | 0.08570260938 | 1.189911904 | 0.04614758437
| 3433.906382 | 0.08581781038 | 1.189896175 | 0.04620893455
| 3433.826381 | 0.08593006662 | 1.189892929 | 0.04626868082
| 3433.74638 | 0.0860037295 | 1.189890771 | 0.04630829006
| 3433.66638 | 0.08605852998 | 1.189873502 | 0.04633814567
| 3433.586379 | 0.08612266091 | 1.189835471 | 0.04637298708
| 3433.506378 | 0.08623226187 | 1.189797435 | 0.04643155245
| 3433.426378 | 0.08634186282 | 1.189773336 | 0.0464900419
| 3433.346377 | 0.08645146377 | 1.189749643 | 0.04654853152
| 3433.266376 | 0.0865617372 | 1.189732358 | 0.04660733873
| 3433.186375 | 0.08666353721 | 1.189724365 | 0.04666167557
| 3433.106375 | 0.08671953769 | 1.189714774 | 0.04669212594
| 3433.026374 | 0.08677553818 | 1.189675107 | 0.04672274468
| 3432.946373 | 0.08687068614 | 1.18963129 | 0.046773815
| 3432.866373 | 0.08698643223 | 1.189592777 | 0.04683560625
| 3432.786372 | 0.08710471465 | 1.189564634 | 0.04689866613
| 3432.706371 | 0.08722631571 | 1.189535783 | 0.04696346433
| 3432.626371 | 0.08735233454 | 1.189523539 | 0.04703047951
| 3432.54637 | 0.08743744042 | 1.189514134 | 0.04707613058
| 3432.466369 | 0.08750224098 | 1.189489977 | 0.04711126724
| 3432.386368 | 0.08757849204 | 1.189441789 | 0.0471525126
| 3432.306368 | 0.08771049319 | 1.189395135 | 0.04722284752
| 3432.226367 | 0.08784470332 | 1.189365864 | 0.04729424337
| 3432.146366 | 0.08797964083 | 1.189339596 | 0.04736600558
| 3432.066366 | 0.08811618738 | 1.189321608 | 0.04743856599
| 3431.986365 | 0.08824293064 | 1.189317585 | 0.04750593737
| 3431.906364 | 0.08831293125 | 1.189312218 | 0.04754370037
| 3431.826364 | 0.08838293186 | 1.189271705 | 0.04758165421
| 3431.746363 | 0.08850254679 | 1.189226666 | 0.04764553265
| 3431.666362 | 0.08864755718 | 1.18919176 | 0.04772261606
| 3431.586362 | 0.08879409483 | 1.189171037 | 0.04780042424
| 3431.506361 | 0.08894129611 | 1.18915332 | 0.04787856646
| 3431.42636 | 0.089087761 | 1.189155481 | 0.04795622238
| 3431.346359 | 0.08918347192 | 1.189161969 | 0.04800736157
| 3431.266359 | 0.08925427253 | 1.189151268 | 0.04804558875
| 3431.186358 | 0.08933605494 | 1.189116921 | 0.04808967639
| 3431.106357 | 0.08947125611 | 1.189085626 | 0.04816164065
| 3431.026357 | 0.08959982939 | 1.18907329 | 0.04823004748
| 3430.946356 | 0.08972300253 | 1.18906119 | 0.04829563666
| 3430.866355 | 0.0898417849 | 1.189056432 | 0.04835889775
| 3430.786355 | 0.08994768827 | 1.189059705 | 0.04841539475
| 3430.706354 | 0.09000448876 | 1.18906048 | 0.04844626622
| 3430.626353 | 0.09006128926 | 1.189029578 | 0.04847730456
| 3430.546352 | 0.09015510656 | 1.188995266 | 0.04852769265
| 3430.466352 | 0.09026778049 | 1.188964598 | 0.04858791121
| 3430.386351 | 0.09038151797 | 1.188944758 | 0.04864863147
| 3430.30635 | 0.09049591897 | 1.188922497 | 0.04870971346
| 3430.22635 | 0.09061326597 | 1.188915719 | 0.04877225679
| 3430.146349 | 0.09069197001 | 1.188909333 | 0.04881461828
| 3430.066348 | 0.09075157053 | 1.188889682 | 0.0488470722
| 3429.986348 | 0.09082202471 | 1.188845208 | 0.04888532405
| 3429.906347 | 0.09094522578 | 1.188803461 | 0.04895111402
| 3429.826346 | 0.09107210954 | 1.188775708 | 0.04901875845
| 3429.746346 | 0.09120199337 | 1.188757854 | 0.04908792236
| 3429.666345 | 0.09130643864 | 1.188750205 | 0.04914374923
| 3429.586344 | 0.09137403922 | 1.188734856 | 0.04918037089
| 3429.506343 | 0.09144163981 | 1.188687878 | 0.04921715459
| 3429.426343 | 0.09157516367 | 1.188638309 | 0.04928839087
| 3429.346342 | 0.09171597462 | 1.188607776 | 0.04936334052
| 3429.266341 | 0.09185824902 | 1.188582621 | 0.04943903088
| 3429.186341 | 0.09200131367 | 1.18856388 | 0.04951510532
| 3429.10634 | 0.09214371491 | 1.188563222 | 0.04959074628
| 3429.026339 | 0.09222018977 | 1.188565378 | 0.04963193197
| 3428.946339 | 0.09229099039 | 1.188535105 | 0.04967031673
| 3428.866338 | 0.09239090876 | 1.188494922 | 0.04972396631
| 3428.786337 | 0.09253063672 | 1.188456779 | 0.04979840874
| 3428.706336 | 0.09266903793 | 1.188437044 | 0.04987206979
| 3428.626336 | 0.09280817577 | 1.188415458 | 0.04994612833
| 3428.546335 | 0.09294684033 | 1.188410416 | 0.05001986151
| 3428.466334 | 0.09305645742 | 1.18840928 | 0.05007839972
| 3428.386334 | 0.09312645803 | 1.188403348 | 0.05011626117
| 3428.306333 | 0.09319645864 | 1.188360947 | 0.05015430306
| 3428.226332 | 0.0933309185 | 1.188318953 | 0.05022603136
| 3428.146332 | 0.09347199309 | 1.188292028 | 0.05030114605
| 3428.066331 | 0.09361393101 | 1.188272684 | 0.05037667847
| 3427.98633 | 0.09375646894 | 1.188256171 | 0.05045251433
| 3427.90633 | 0.09389967019 | 1.188259574 | 0.05052860432
| 3427.826329 | 0.09397730407 | 1.188263736 | 0.05057042321
| 3427.746328 | 0.0940493047 | 1.188237188 | 0.05060944764
| 3427.666327 | 0.09415127393 | 1.188198577 | 0.05066419659
| 3427.586327 | 0.09429433844 | 1.188164024 | 0.05074040976
| 3427.506326 | 0.09443673968 | 1.188147184 | 0.05081619476
| 3427.426325 | 0.09457840417 | 1.188131056 | 0.05089159487
| 3427.346325 | 0.09471785838 | 1.188129987 | 0.05096577155
| 3427.266324 | 0.09482696141 | 1.188134168 | 0.05102405984
| 3427.186323 | 0.09489576201 | 1.188131668 | 0.05106131241
| 3427.106323 | 0.09496456261 | 1.188094245 | 0.05109873202
| 3427.026322 | 0.09509598964 | 1.188056139 | 0.05116889905
| 3426.946321 | 0.09523225404 | 1.188033746 | 0.05124152413
| 3426.86632 | 0.09536859201 | 1.188016772 | 0.05131416559
| 3426.78632 | 0.0955053932 | 1.188003241 | 0.05138703659
| 3426.706319 | 0.09564219439 | 1.188007292 | 0.05145982908
| 3426.626318 | 0.0957163662 | 1.188012435 | 0.05149987092
| 3426.546318 | 0.0957851668 | 1.187986902 | 0.0515372489
| 3426.466317 | 0.09588293479 | 1.187950169 | 0.05158982834
| 3426.386316 | 0.09602039915 | 1.18791632 | 0.05166315539
| 3426.306316 | 0.09615720034 | 1.187899911 | 0.05173605818
| 3426.226315 | 0.09629326468 | 1.187882953 | 0.05180858162
| 3426.146314 | 0.096428729 | 1.187880532 | 0.05188072795
| 3426.066314 | 0.09653546509 | 1.187883231 | 0.05193782942
| 3425.986313 | 0.09660306568 | 1.187879518 | 0.05197449441
| 3425.906312 | 0.09667066626 | 1.187841669 | 0.05201131722
| 3425.826311 | 0.09680127059 | 1.187802265 | 0.0520811022
| 3425.746311 | 0.09693834556 | 1.187780829 | 0.05215419279
| 3425.66631 | 0.09707628366 | 1.187765123 | 0.05222771228
| 3425.586309 | 0.09720311624 | 1.187765972 | 0.05229535127
| 3425.506309 | 0.09727391686 | 1.187763218 | 0.05233369924
| 3425.426308 | 0.09734471747 | 1.187726718 | 0.05237220115
| 3425.346307 | 0.09746357311 | 1.187684559 | 0.0524358689
| 3425.266307 | 0.09760664822 | 1.187651955 | 0.0525121665
| 3425.186306 | 0.09775092335 | 1.187631858 | 0.05258903935
| 3425.106305 | 0.09789652462 | 1.187613194 | 0.05266660326
| 3425.026304 | 0.0980435998 | 1.187613179 | 0.05274485927
| 3424.946304 | 0.09814166902 | 1.18761669 | 0.05279746341
| 3424.866303 | 0.09821566966 | 1.187602313 | 0.05283755614
| 3424.786302 | 0.09830247759 | 1.187561282 | 0.05288446957
| 3424.706302 | 0.09845127888 | 1.187522156 | 0.0529638141
| 3424.626301 | 0.09860008018 | 1.187503503 | 0.05304307213
| 3424.5463 | 0.09874780748 | 1.187487711 | 0.05312175948
| 3424.4663 | 0.09889433475 | 1.187481729 | 0.05319977998
| 3424.386299 | 0.09902719398 | 1.187489498 | 0.05327059205
| 3424.306298 | 0.0990983946 | 1.187495173 | 0.05330914926
| 3424.226298 | 0.09916959522 | 1.187463559 | 0.05334787023
| 3424.146297 | 0.09928698059 | 1.187428204 | 0.05341077975
| 3424.066296 | 0.09942597069 | 1.187400201 | 0.05348496731
| 3423.986295 | 0.09956370893 | 1.187384676 | 0.05355844933
| 3423.906295 | 0.09970211014 | 1.187367636 | 0.05363228841
| 3423.826294 | 0.09984198546 | 1.187368864 | 0.05370682455
| 3423.746293 | 0.09993418774 | 1.187371072 | 0.05375640684
| 3423.666293 | 0.1000029883 | 1.187355909 | 0.05379381616
| 3423.586292 | 0.1000860453 | 1.187310402 | 0.05383881875
| 3423.506291 | 0.1002380466 | 1.187269417 | 0.05391989387
| 3423.426291 | 0.100382677 | 1.187247634 | 0.05399703266
| 3423.34629 | 0.1005374203 | 1.187225226 | 0.05407947187
| 3423.266289 | 0.1006940506 | 1.187218314 | 0.05416283793
| 3423.186288 | 0.100833026 | 1.187225101 | 0.05423690808
| 3423.106288 | 0.1009090266 | 1.18723011 | 0.05427801917
| 3423.026287 | 0.1009850273 | 1.187194303 | 0.0543193026
| 3422.946286 | 0.1011174273 | 1.187155035 | 0.05439013122
| 3422.866286 | 0.1012740572 | 1.187127289 | 0.05447360158
| 3422.786285 | 0.1014260585 | 1.187114517 | 0.0545545904
| 3422.706284 | 0.1015780599 | 1.187098861 | 0.05463559522
| 3422.626284 | 0.1017374328 | 1.187104773 | 0.05472037572
| 3422.546283 | 0.1018410313 | 1.187115589 | 0.054775934
| 3422.466282 | 0.1019170319 | 1.187106962 | 0.05481712254
| 3422.386282 | 0.102007437 | 1.187068014 | 0.05486598014
| 3422.306281 | 0.1021674384 | 1.187033579 | 0.05495126871
| 3422.22628 | 0.1023200678 | 1.187021647 | 0.05503260909
| 3422.146279 | 0.1024720691 | 1.187010014 | 0.0551136235
| 3422.066279 | 0.1026240704 | 1.187008989 | 0.05519459935
| 3421.986278 | 0.1027623498 | 1.187022431 | 0.05526833434
| 3421.906277 | 0.1028343504 | 1.187034093 | 0.0553073648
| 3421.826277 | 0.102906351 | 1.187004721 | 0.05534656177
| 3421.746276 | 0.1030320757 | 1.186971396 | 0.05541391722
| 3421.666275 | 0.1031807046 | 1.186948774 | 0.05549323067
| 3421.586275 | 0.1033260784 | 1.1869381 | 0.05557079537
| 3421.506274 | 0.1034780797 | 1.186928698 | 0.05565183092
| 3421.426273 | 0.1036227083 | 1.186941198 | 0.0557289219
| 3421.346272 | 0.1037183548 | 1.186952487 | 0.05578036056
| 3421.266272 | 0.1037903554 | 1.186948513 | 0.05581947375
| 3421.186271 | 0.1038733392 | 1.186917456 | 0.05586444948
| 3421.10627 | 0.1040093404 | 1.186889982 | 0.05593719057
| 3421.02627 | 0.1041453416 | 1.18687685 | 0.05600987899
| 3420.946269 | 0.1042813427 | 1.18687284 | 0.05608253555
| 3420.866268 | 0.104388672 | 1.186878512 | 0.05614013468
| 3420.786268 | 0.1044566725 | 1.186874013 | 0.05617716811
| 3420.706267 | 0.1045246731 | 1.186838311 | 0.05621432406
| 3420.626266 | 0.1046479741 | 1.1867965 | 0.05628048347
| 3420.546266 | 0.1047867221 | 1.186766503 | 0.05635469488
| 3420.466265 | 0.1049307233 | 1.186743745 | 0.05643163486
| 3420.386264 | 0.1050774718 | 1.186722026 | 0.05651001423
| 3420.306263 | 0.1052374732 | 1.18672048 | 0.05659526639
| 3420.226263 | 0.1053274241 | 1.18672506 | 0.05664378629
| 3420.146262 | 0.1054114249 | 1.186693612 | 0.05668932655
| 3420.066261 | 0.1055342251 | 1.186649629 | 0.05675525177
| 3419.986261 | 0.1057102266 | 1.18661149 | 0.05684904263
| 3419.90626 | 0.1058862281 | 1.186598406 | 0.05694274403
| 3419.826259 | 0.1060622297 | 1.186587659 | 0.05703644171
| 3419.746259 | 0.1062328571 | 1.186598932 | 0.05712724555
| 3419.666258 | 0.1063637421 | 1.186616837 | 0.05719719657
| 3419.586257 | 0.1064437428 | 1.186627998 | 0.05724050126
| 3419.506256 | 0.1065237435 | 1.186598434 | 0.05728395879
| 3419.426256 | 0.1066701141 | 1.186570886 | 0.0573622056
| 3419.346255 | 0.1068167409 | 1.186559608 | 0.05744053072
| 3419.266254 | 0.1069573676 | 1.186554425 | 0.05751569174
| 3419.186254 | 0.1070933688 | 1.186548698 | 0.05758843352
| 3419.106253 | 0.1072293699 | 1.186557847 | 0.05766112497
| 3419.026252 | 0.1073063729 | 1.186565182 | 0.0577028917
| 3418.946252 | 0.1073783736 | 1.186542025 | 0.05774214819
| 3418.866251 | 0.1074807484 | 1.186504064 | 0.05779738715
| 3418.78625 | 0.1076261246 | 1.186467894 | 0.05787517098
| 3418.706249 | 0.1077781259 | 1.186444972 | 0.05795638484
| 3418.626249 | 0.1079448775 | 1.186424503 | 0.05804532914
| 3418.546248 | 0.108112879 | 1.186425824 | 0.05813485586
| 3418.466247 | 0.1082454402 | 1.186435822 | 0.05820577011
| 3418.386247 | 0.1083294409 | 1.186439126 | 0.05825124355
| 3418.306246 | 0.1084134417 | 1.186399565 | 0.058296871
| 3418.226245 | 0.1085822603 | 1.186360617 | 0.05838698443
| 3418.146245 | 0.1087528863 | 1.186346948 | 0.05847796126
| 3418.066244 | 0.1089208877 | 1.186338661 | 0.05856754746
| 3417.986243 | 0.1090875135 | 1.186338439 | 0.05865638885
| 3417.906243 | 0.1092475149 | 1.186357403 | 0.0587416937
| 3417.826242 | 0.1093337581 | 1.186377625 | 0.05878830674
| 3417.746241 | 0.1094137588 | 1.186361091 | 0.05883177481
| 3417.66624 | 0.1095241431 | 1.186333846 | 0.05889122143
| 3417.58624 | 0.1096761445 | 1.186306403 | 0.0589725048
| 3417.506239 | 0.1098281458 | 1.186298802 | 0.05905372407
| 3417.426238 | 0.1099801471 | 1.186286675 | 0.05913496311
| 3417.346238 | 0.1101375246 | 1.1862925 | 0.05921896612
| 3417.266237 | 0.110263763 | 1.18630395 | 0.05928661612
| 3417.186236 | 0.1103437637 | 1.186311023 | 0.05933002311
| 3417.106236 | 0.1104237644 | 1.186273665 | 0.05937358269
| 3417.026235 | 0.1105849067 | 1.186238069 | 0.05945971624
| 3416.946234 | 0.1107529082 | 1.186222373 | 0.0595493864
| 3416.866233 | 0.1109209096 | 1.186217076 | 0.05963902654
| 3416.786233 | 0.1110875344 | 1.186216508 | 0.05972793341
| 3416.706232 | 0.1112475358 | 1.186239657 | 0.05981329056
| 3416.626231 | 0.1113337686 | 1.18625959 | 0.0598599473
| 3416.546231 | 0.1114137693 | 1.186247653 | 0.05990344123
| 3416.46623 | 0.11152754 | 1.186218871 | 0.05996471732
| 3416.386229 | 0.1116861643 | 1.186200764 | 0.06004950362
| 3416.306229 | 0.1118381656 | 1.186196891 | 0.06013077127
| 3416.226228 | 0.1119901669 | 1.186205691 | 0.06021200198
| 3416.146227 | 0.1120910841 | 1.186221634 | 0.06026639842
| 3416.066227 | 0.1121670848 | 1.186214387 | 0.06030779351
| 3415.986226 | 0.1122561709 | 1.186181895 | 0.06035614184
| 3415.906225 | 0.1124081722 | 1.186145705 | 0.06043753277
| 3415.826224 | 0.1125675511 | 1.186131253 | 0.06052273056
| 3415.746224 | 0.1127275525 | 1.186118572 | 0.06060825395
| 3415.666223 | 0.1128909316 | 1.186116566 | 0.06069552117
| 3415.586222 | 0.1130451554 | 1.186129584 | 0.06077793854
| 3415.506222 | 0.1131331562 | 1.186143678 | 0.06082558608
| 3415.426221 | 0.1132211569 | 1.186114699 | 0.06087337286
| 3415.34622 | 0.1133683154 | 1.186082774 | 0.06095223395
| 3415.26622 | 0.1135443169 | 1.186062423 | 0.06104620796
| 3415.186219 | 0.1137189403 | 1.186061996 | 0.06113940084
| 3415.106218 | 0.1138869418 | 1.186062257 | 0.06122911944
| 3415.026217 | 0.1140549432 | 1.186084088 | 0.0613187761
| 3414.946217 | 0.1141637832 | 1.186109481 | 0.06137735656
| 3414.866216 | 0.1142437839 | 1.186114289 | 0.06142085788
| 3414.786215 | 0.1143361907 | 1.186090271 | 0.06147096651
| 3414.706215 | 0.114488192 | 1.186067391 | 0.06155237444
| 3414.626214 | 0.1146401934 | 1.186063333 | 0.06163372864
| 3414.546213 | 0.114786816 | 1.186061357 | 0.06171225572
| 3414.466213 | 0.114934196 | 1.18606424 | 0.0617911701
| 3414.386212 | 0.1150730987 | 1.186081457 | 0.06186559217
| 3414.306211 | 0.1151490993 | 1.186096081 | 0.06190698298
| 3414.226211 | 0.1152251 | 1.186070276 | 0.06194849863
| 3414.14621 | 0.1153575803 | 1.186037993 | 0.06201970675
| 3414.066209 | 0.1155175817 | 1.186016801 | 0.06210534316
| 3413.986208 | 0.1156789622 | 1.186008521 | 0.06219166984
| 3413.906208 | 0.1158469637 | 1.186002543 | 0.06228147298
| 3413.826207 | 0.1160149652 | 1.186020514 | 0.06237120997
| 3413.746206 | 0.1161237936 | 1.186042496 | 0.06242984895
| 3413.666206 | 0.1162037943 | 1.18604325 | 0.06247340661
| 3413.586205 | 0.1162989695 | 1.186012505 | 0.06252503322
| 3413.506204 | 0.116466971 | 1.185985414 | 0.06261491982
| 3413.426204 | 0.1166275928 | 1.185982555 | 0.062700862
| 3413.346203 | 0.1167875942 | 1.18597895 | 0.06278648512
| 3413.266202 | 0.1169475956 | 1.185987262 | 0.06287207838
| 3413.186201 | 0.1170931086 | 1.186009368 | 0.0629500222
| 3413.106201 | 0.1171691092 | 1.186030408 | 0.06299144007
| 3413.0262 | 0.1172451099 | 1.186006262 | 0.06303299091
| 3412.946199 | 0.1173776012 | 1.185978371 | 0.06310424564
| 3412.866199 | 0.1175376026 | 1.185958277 | 0.06318994105
| 3412.786198 | 0.117697604 | 1.185955335 | 0.06327559191
| 3412.706197 | 0.1178576053 | 1.185948942 | 0.06336125738
| 3412.626197 | 0.1180249871 | 1.185965746 | 0.06345074148
| 3412.546196 | 0.1181364943 | 1.185985675 | 0.06351084948
| 3412.466195 | 0.118220495 | 1.185987358 | 0.06355655211
| 3412.386195 | 0.118320372 | 1.185955184 | 0.0636106989
| 3412.306194 | 0.1184963735 | 1.18592933 | 0.06370485152
| 3412.226193 | 0.1186723751 | 1.185927219 | 0.06379894279
| 3412.146192 | 0.1188483766 | 1.185938905 | 0.06389300116
| 3412.066192 | 0.1189854986 | 1.185966848 | 0.06396657758
| 3411.986191 | 0.1190694994 | 1.185983221 | 0.06401225864
| 3411.90619 | 0.1191535001 | 1.185960328 | 0.06405805068
| 3411.82619 | 0.1193150017 | 1.185936673 | 0.06414459983
| 3411.746189 | 0.1194722409 | 1.185937506 | 0.06422884496
| 3411.666188 | 0.1196242423 | 1.185938927 | 0.06431033877
| 3411.586188 | 0.1197748623 | 1.185946783 | 0.06439109329
| 3411.506187 | 0.1199188636 | 1.185969218 | 0.06446833198
| 3411.426186 | 0.1199964324 | 1.18599128 | 0.0645106373
| 3411.346185 | 0.120068433 | 1.185976645 | 0.06455011568
| 3411.266185 | 0.1201742489 | 1.18594842 | 0.06460741794
| 3411.186184 | 0.1203262502 | 1.185921203 | 0.06468901245
| 3411.106183 | 0.1204782515 | 1.18591071 | 0.06477056628
| 3411.026183 | 0.1206450163 | 1.185895962 | 0.06485990155
| 3410.946182 | 0.1208183996 | 1.185905531 | 0.06495265878
| 3410.866181 | 0.1209572005 | 1.185922554 | 0.06502720988
| 3410.786181 | 0.1210452013 | 1.185935564 | 0.06507505159
| 3410.70618 | 0.1211332021 | 1.185901021 | 0.06512302095
| 3410.626179 | 0.1213097877 | 1.185868385 | 0.0652175913
| 3410.546179 | 0.1214937893 | 1.185858917 | 0.06531600774
| 3410.466178 | 0.1216777909 | 1.1858603 | 0.06541440169
| 3410.386177 | 0.1218604103 | 1.18586856 | 0.06551205646
| 3410.306176 | 0.1220364118 | 1.185902566 | 0.06560616889
| 3410.226176 | 0.1221275154 | 1.185935934 | 0.06565561609
| 3410.146175 | 0.1222115162 | 1.185930223 | 0.06570142873
| 3410.066174 | 0.1223310338 | 1.185909852 | 0.06576597097
| 3409.986174 | 0.1224990353 | 1.185893231 | 0.06585602098
| 3409.906173 | 0.1226670367 | 1.185898944 | 0.06594601931
| 3409.826172 | 0.1228276554 | 1.185904858 | 0.06603213702
| 3409.746172 | 0.1229876568 | 1.185925082 | 0.0661178989
| 3409.666171 | 0.1231138291 | 1.185951969 | 0.06618584436
| 3409.58617 | 0.1231938298 | 1.185969904 | 0.06622951447
| 3409.506169 | 0.1232738305 | 1.185947246 | 0.06627328857
| 3409.426169 | 0.1234276624 | 1.185921126 | 0.06635593532
| 3409.346168 | 0.123593047 | 1.185913694 | 0.06644462105
| 3409.266167 | 0.1237610484 | 1.185914122 | 0.06653466988
| 3409.186167 | 0.1239290499 | 1.185920417 | 0.06662470951
| 3409.106166 | 0.1240970514 | 1.185947226 | 0.06671470424
| 3409.026165 | 0.1241912181 | 1.185976718 | 0.06676582687
| 3408.946165 | 0.1242792189 | 1.185969096 | 0.06681379684
| 3408.866164 | 0.1244010557 | 1.185949513 | 0.06687961269
| 3408.786163 | 0.1245704409 | 1.185930787 | 0.06697046426
| 3408.706163 | 0.1247464424 | 1.185934872 | 0.06706474946
| 3408.626162 | 0.1249224439 | 1.185941811 | 0.06715903342
| 3408.546161 | 0.1250930616 | 1.185970164 | 0.06725043685
| 3408.46616 | 0.1252238395 | 1.186004024 | 0.06732085374
| 3408.38616 | 0.1253038402 | 1.186030792 | 0.06736455212
| 3408.306159 | 0.1253838409 | 1.186013513 | 0.06740835794
| 3408.226158 | 0.1255376833 | 1.185997194 | 0.06749105112
| 3408.146158 | 0.1256976847 | 1.185998464 | 0.06757695086
| 3408.066157 | 0.1258543017 | 1.186009795 | 0.06766104945
| 3407.986156 | 0.1260049187 | 1.186022994 | 0.06774198841
| 3407.906156 | 0.1261489199 | 1.18605433 | 0.06781940514
| 3407.826155 | 0.1262301529 | 1.18608044 | 0.0678637767
| 3407.746154 | 0.1263061535 | 1.186077519 | 0.06790546247
| 3407.666153 | 0.1264143084 | 1.186056428 | 0.06796413018
| 3407.586153 | 0.1265663097 | 1.186044264 | 0.06804587732
| 3407.506152 | 0.126718311 | 1.186042565 | 0.06812760473
| 3407.426151 | 0.1268776972 | 1.186056238 | 0.06821319188
| 3407.346151 | 0.1269865417 | 1.186077972 | 0.06827213861
| 3407.26615 | 0.1270705425 | 1.186077733 | 0.06831805002
| 3407.186149 | 0.1271704715 | 1.186048685 | 0.06837242155
| 3407.106149 | 0.127346473 | 1.186020571 | 0.06846687442
| 3407.026148 | 0.1275224745 | 1.186019682 | 0.06856127083
| 3406.946147 | 0.1276984761 | 1.18602048 | 0.06865566897
| 3406.866147 | 0.1278744776 | 1.186035094 | 0.06875004181
| 3406.786146 | 0.1280359323 | 1.18606486 | 0.06883672107
| 3406.706145 | 0.1281279331 | 1.186094619 | 0.06888680495
| 3406.626144 | 0.1282199339 | 1.186081622 | 0.06893698676
| 3406.546144 | 0.1283630981 | 1.186065268 | 0.06901414206
| 3406.466143 | 0.1285344853 | 1.186055448 | 0.06910616128
| 3406.386142 | 0.1287104868 | 1.186063322 | 0.06920057894
| 3406.306142 | 0.1288864883 | 1.186074294 | 0.06929499554
| 3406.226141 | 0.1290551039 | 1.186108202 | 0.069385475
| 3406.14614 | 0.1291692457 | 1.186141402 | 0.06944724801
| 3406.06614 | 0.1292572465 | 1.186156815 | 0.06949528366
| 3405.986139 | 0.1293591083 | 1.186140891 | 0.06955069657
| 3405.906138 | 0.1295271098 | 1.186128963 | 0.06964096957
| 3405.826137 | 0.1296951113 | 1.186136951 | 0.0697312049
| 3405.746137 | 0.1298631127 | 1.186150601 | 0.06982143354
| 3405.666136 | 0.1300277278 | 1.186174776 | 0.0699098599
| 3405.586135 | 0.1301731714 | 1.18621564 | 0.06998814832
| 3405.506135 | 0.130249172 | 1.186251109 | 0.07002983869
| 3405.426134 | 0.1303251727 | 1.186246027 | 0.07007161753
| 3405.346133 | 0.1304523467 | 1.186234499 | 0.07014039513
| 3405.266133 | 0.130604348 | 1.186232725 | 0.07022224737
| 3405.186132 | 0.1307549625 | 1.186244742 | 0.07030334402
| 3405.106131 | 0.1308989638 | 1.186257261 | 0.07038095695
| 3405.026131 | 0.131042965 | 1.186283285 | 0.07045854626
| 3404.94613 | 0.1311411766 | 1.186311668 | 0.07051198668
| 3404.866129 | 0.1312171773 | 1.186320311 | 0.0705537572
| 3404.786128 | 0.1313049688 | 1.18630371 | 0.07060180098
| 3404.706128 | 0.13144897 | 1.186284069 | 0.07067949992
| 3404.626127 | 0.1316003586 | 1.186281048 | 0.07076106512
| 3404.546126 | 0.1317577473 | 1.18627993 | 0.0708457959
| 3404.466126 | 0.1319177487 | 1.186290489 | 0.0709318859
| 3404.386125 | 0.1320652625 | 1.186313614 | 0.07101136829
| 3404.306124 | 0.1321532633 | 1.186335777 | 0.07105946287
| 3404.226124 | 0.1322412641 | 1.186315197 | 0.07110764669
| 3404.146123 | 0.1323939174 | 1.186289508 | 0.07118995063
| 3404.066122 | 0.132577919 | 1.18627736 | 0.07128877015
| 3403.986121 | 0.1327633084 | 1.186282653 | 0.07138829286
| 3403.906121 | 0.1329553101 | 1.186290772 | 0.07149130475
| 3403.82612 | 0.1331473117 | 1.186328563 | 0.07159426455
| 3403.746119 | 0.1332719627 | 1.186371424 | 0.07166168306
| 3403.666119 | 0.1333639635 | 1.186393313 | 0.0717119183
| 3403.586118 | 0.1334705404 | 1.186382704 | 0.07176991186
| 3403.506117 | 0.1336465419 | 1.186377822 | 0.07186453304
| 3403.426117 | 0.1338151551 | 1.186396741 | 0.07195521441
| 3403.346116 | 0.1339723797 | 1.186418378 | 0.07203988583
| 3403.266115 | 0.1341277695 | 1.186443567 | 0.07212358718
| 3403.186115 | 0.1342731912 | 1.186485924 | 0.07220199944
| 3403.106114 | 0.1343491918 | 1.186523723 | 0.07224378438
| 3403.026113 | 0.1344251925 | 1.186522437 | 0.07228564714
| 3402.946112 | 0.1345523863 | 1.186512407 | 0.07235455054
| 3402.866112 | 0.1347043877 | 1.186515868 | 0.07243652655
| 3402.786111 | 0.1348577779 | 1.18652553 | 0.07251922865
| 3402.70611 | 0.1350177793 | 1.186556349 | 0.07260538542
| 3402.62611 | 0.1351038903 | 1.186591914 | 0.07265253065
| 3402.546109 | 0.135183891 | 1.186590077 | 0.07269652372
| 3402.466108 | 0.1352977834 | 1.186576783 | 0.0727584337
| 3402.386108 | 0.1354577848 | 1.186565144 | 0.07284468758
| 3402.306107 | 0.1356177862 | 1.186575208 | 0.07293090563
| 3402.226106 | 0.1357777876 | 1.186582823 | 0.0730171334
| 3402.146105 | 0.135937789 | 1.186609155 | 0.07310333151
| 3402.066105 | 0.13606559 | 1.186638814 | 0.07317252556
| 3401.986104 | 0.1361495907 | 1.186663646 | 0.07321860348
| 3401.906103 | 0.1362335914 | 1.186643307 | 0.07326476756
| 3401.826103 | 0.136402574 | 1.186624169 | 0.07335580973
| 3401.746102 | 0.1365785756 | 1.186626562 | 0.0734505243
| 3401.666101 | 0.1367545771 | 1.186638654 | 0.0735452269
| 3401.586101 | 0.1369319686 | 1.186653605 | 0.07364066425
| 3401.5061 | 0.1371159702 | 1.186696188 | 0.07373954892
| 3401.426099 | 0.1372112908 | 1.186743165 | 0.07379159124
| 3401.346099 | 0.1372992916 | 1.186749541 | 0.07383984343
| 3401.266098 | 0.1374245847 | 1.186743019 | 0.07390782026
| 3401.186097 | 0.137599196 | 1.186742398 | 0.07400184227
| 3401.106096 | 0.1377671974 | 1.18676623 | 0.07409233454
| 3401.026096 | 0.1379278085 | 1.186787909 | 0.07417893203
| 3400.946095 | 0.1380878099 | 1.186826147 | 0.0742651834
| 3400.866094 | 0.1382122103 | 1.186870921 | 0.07433261961
| 3400.786094 | 0.138288211 | 1.186908015 | 0.07437450155
| 3400.706093 | 0.1383642117 | 1.186904018 | 0.07441645867
| 3400.626092 | 0.1385104247 | 1.186900565 | 0.07449551558
| 3400.546092 | 0.1386570351 | 1.186915282 | 0.07457475505
| 3400.466091 | 0.1387976455 | 1.186934757 | 0.0746508203
| 3400.38609 | 0.1389350376 | 1.186953152 | 0.07472519137
| 3400.306089 | 0.1390790389 | 1.186987561 | 0.0748030315
| 3400.226089 | 0.1391565201 | 1.187024119 | 0.0748457184
| 3400.146088 | 0.1392285207 | 1.187024668 | 0.07488557406
| 3400.066087 | 0.1393344339 | 1.187011973 | 0.07494337774
| 3399.986087 | 0.1394878266 | 1.186999418 | 0.07502627806
| 3399.906086 | 0.139647828 | 1.187007968 | 0.07511263966
| 3399.826085 | 0.1398078294 | 1.187014867 | 0.07519900924
| 3399.746085 | 0.1399786138 | 1.187040089 | 0.07529105246
| 3399.666084 | 0.1401156119 | 1.187077303 | 0.07536522143
| 3399.586083 | 0.1401996126 | 1.187108269 | 0.07541139
| 3399.506083 | 0.1402836133 | 1.18709395 | 0.07545763816
| 3399.426082 | 0.1404526199 | 1.187079953 | 0.07554882656
| 3399.346081 | 0.1406286215 | 1.18708987 | 0.07564367796
| 3399.26608 | 0.140801231 | 1.187109729 | 0.07573672524
| 3399.18608 | 0.1409692325 | 1.187134012 | 0.07582733458
| 3399.106079 | 0.141137234 | 1.187180547 | 0.07591791255
| 3399.026078 | 0.1412239216 | 1.187229127 | 0.07596549763
| 3398.946078 | 0.1413039223 | 1.187237961 | 0.07600961574
| 3398.866077 | 0.1414212383 | 1.187233392 | 0.07607349036
| 3398.786076 | 0.1415878474 | 1.187234127 | 0.07616342618
| 3398.706076 | 0.1417478488 | 1.1872587 | 0.07624983375
| 3398.626075 | 0.1419004577 | 1.18727922 | 0.07633234381
| 3398.546074 | 0.1420578516 | 1.187314573 | 0.07641736524
| 3398.466073 | 0.1421839265 | 1.187358036 | 0.07648581441
| 3398.386073 | 0.1422639272 | 1.187394413 | 0.07652991028
| 3398.306072 | 0.1423439279 | 1.18739283 | 0.07657407074
| 3398.226071 | 0.1424904643 | 1.187388834 | 0.07665343073
| 3398.146071 | 0.1426478586 | 1.187403328 | 0.07673850856
| 3398.06607 | 0.14280786 | 1.187426727 | 0.07682495626
| 3397.986069 | 0.1429539307 | 1.187469848 | 0.07690400813
| 3397.906069 | 0.1430339314 | 1.187509875 | 0.07694811751
| 3397.826068 | 0.1431139321 | 1.18751023 | 0.07699229342
| 3397.746067 | 0.1432478655 | 1.187505898 | 0.07706501231
| 3397.666067 | 0.1434078669 | 1.187512096 | 0.07715151015
| 3397.586066 | 0.1435664749 | 1.187535643 | 0.07723724824
| 3397.506065 | 0.1437184762 | 1.187557603 | 0.07731949848
| 3397.426064 | 0.1438778711 | 1.187599713 | 0.07740563392
| 3397.346064 | 0.1439785426 | 1.187647611 | 0.07746069198
| 3397.266063 | 0.1440505432 | 1.187674143 | 0.07750061538
| 3397.186062 | 0.1441364815 | 1.187670273 | 0.07754796478
| 3397.106062 | 0.1442884828 | 1.187671161 | 0.07763026972
| 3397.026061 | 0.1444256963 | 1.187691444 | 0.0777047229
| 3396.94606 | 0.1445670915 | 1.187706216 | 0.07778140224
| 3396.86606 | 0.1447144868 | 1.18773117 | 0.07786124581
| 3396.786059 | 0.1448532441 | 1.187769977 | 0.07793650063
| 3396.706058 | 0.1449292447 | 1.187808844 | 0.07797854289
| 3396.626057 | 0.1450052454 | 1.187806965 | 0.0780206512
| 3396.546057 | 0.1451324921 | 1.187800127 | 0.07808989541
| 3396.466056 | 0.1452912822 | 1.187799608 | 0.07817583107
| 3396.386055 | 0.1454578892 | 1.187818881 | 0.07826587927
| 3396.306055 | 0.1456178906 | 1.187841341 | 0.0783524312
| 3396.226054 | 0.145777892 | 1.187883605 | 0.07843895809
| 3396.146053 | 0.1458839467 | 1.187929652 | 0.07849692352
| 3396.066053 | 0.1459639474 | 1.187956711 | 0.07854112719
| 3395.986052 | 0.1460565013 | 1.187956395 | 0.07859202179
| 3395.906051 | 0.1462085026 | 1.187959427 | 0.07867439024
| 3395.826051 | 0.146353109 | 1.187981465 | 0.07875281895
| 3395.74605 | 0.1464971103 | 1.188002613 | 0.07883093331
| 3395.666049 | 0.1466411115 | 1.188032751 | 0.07890903875
| 3395.586048 | 0.1467725564 | 1.188074664 | 0.07898048172
| 3395.506048 | 0.146844557 | 1.188114297 | 0.07902045192
| 3395.426047 | 0.1469165576 | 1.188113749 | 0.07906048518
| 3395.346046 | 0.1470425119 | 1.188107875 | 0.07912910293
| 3395.266046 | 0.1471945132 | 1.188111268 | 0.07921150582
| 3395.186045 | 0.14734791 | 1.188127815 | 0.079294633
| 3395.106044 | 0.1475079114 | 1.188145056 | 0.07938126241
| 3395.026044 | 0.1476679128 | 1.18818536 | 0.07946786284
| 3394.946043 | 0.147776655 | 1.188227325 | 0.07952731361
| 3394.866042 | 0.1478606557 | 1.188252636 | 0.07957368636
| 3394.786041 | 0.1479593129 | 1.188247136 | 0.07962787159
| 3394.706041 | 0.1481273143 | 1.188248284 | 0.07971878579
| 3394.62604 | 0.1482879198 | 1.188271336 | 0.07980575495
| 3394.546039 | 0.1484479212 | 1.188297041 | 0.07989240554
| 3394.466039 | 0.1486079226 | 1.18833255 | 0.07997904715
| 3394.386038 | 0.1487532639 | 1.188386371 | 0.08005789979
| 3394.306037 | 0.1488292645 | 1.188436471 | 0.08010002148
| 3394.226037 | 0.1489052652 | 1.188449053 | 0.08014220052
| 3394.146036 | 0.1490271353 | 1.188455155 | 0.0802086974
| 3394.066035 | 0.1491711366 | 1.188472746 | 0.08028690892
| 3393.986035 | 0.1493151378 | 1.188498612 | 0.08036511307
| 3393.906034 | 0.1494591391 | 1.188542244 | 0.08044329611
| 3393.826033 | 0.1495365702 | 1.188588899 | 0.08048619886
| 3393.746032 | 0.1496085708 | 1.188600454 | 0.08052627699
| 3393.666032 | 0.1497111428 | 1.188601749 | 0.08058257525
| 3393.586031 | 0.149856541 | 1.188601874 | 0.08066157719
| 3393.50603 | 0.1500085423 | 1.188624488 | 0.08074405124
| 3393.42603 | 0.1501531466 | 1.188646038 | 0.08082261094
| 3393.346029 | 0.1503025449 | 1.188682258 | 0.08090369557
| 3393.266028 | 0.1504222731 | 1.188725909 | 0.08096904616
| 3393.186028 | 0.1504982738 | 1.188763973 | 0.08101122754
| 3393.106027 | 0.1505742745 | 1.188764284 | 0.08105346551
| 3393.026026 | 0.1507131529 | 1.188764029 | 0.08112904149
| 3392.946025 | 0.1508625516 | 1.18877751 | 0.08121017981
| 3392.866025 | 0.1510111554 | 1.188801674 | 0.08129088636
| 3392.786024 | 0.1511579518 | 1.188823465 | 0.08137064287
| 3392.706023 | 0.1513179532 | 1.188868605 | 0.08145737291
| 3392.626023 | 0.1514002784 | 1.18891806 | 0.08150291389
| 3392.546022 | 0.1514762791 | 1.188930582 | 0.08154515603
| 3392.466021 | 0.1515879574 | 1.18892925 | 0.08160633946
| 3392.386021 | 0.1517479587 | 1.188932944 | 0.08169314526
| 3392.30602 | 0.1519079601 | 1.188956144 | 0.08177992887
| 3392.226019 | 0.1520753596 | 1.18898169 | 0.08187063812
| 3392.146019 | 0.1522379629 | 1.189029629 | 0.08195877803
| 3392.066018 | 0.152362283 | 1.189084283 | 0.08202660899
| 3391.986017 | 0.1524382837 | 1.189131988 | 0.08206882449
| 3391.906016 | 0.1525142844 | 1.189139377 | 0.08211109886
| 3391.826016 | 0.1526605701 | 1.189148155 | 0.0821906557
| 3391.746015 | 0.1528071729 | 1.189176528 | 0.08227035815
| 3391.666014 | 0.1529477756 | 1.189210708 | 0.08234687437
| 3391.586014 | 0.1530837768 | 1.189246752 | 0.08242095152
| 3391.506013 | 0.1532197779 | 1.189298547 | 0.08249501117
| 3391.426012 | 0.1532928896 | 1.189351317 | 0.08253570819
| 3391.346012 | 0.1533608902 | 1.189372397 | 0.08257373996
| 3391.266011 | 0.1534543826 | 1.189383143 | 0.08262531353
| 3391.18601 | 0.1535837827 | 1.189392396 | 0.08269594436
| 3391.106009 | 0.1537197839 | 1.189417883 | 0.08277005932
| 3391.026009 | 0.153855785 | 1.189443983 | 0.08284417786
| 3390.946008 | 0.1539917862 | 1.189484973 | 0.08291828017
| 3390.866007 | 0.1540988937 | 1.189531053 | 0.08297704677
| 3390.786007 | 0.1541668943 | 1.18957098 | 0.0830150716
| 3390.706006 | 0.1542348949 | 1.189575164 | 0.08305314819
| 3390.626005 | 0.1543657909 | 1.189577856 | 0.08312460878
| 3390.546005 | 0.1545071917 | 1.1895959 | 0.08320162748
| 3390.466004 | 0.1546477933 | 1.189623671 | 0.08327821324
| 3390.386003 | 0.1547851942 | 1.189652136 | 0.08335310375
| 3390.306003 | 0.1549291954 | 1.1897005 | 0.08343147484
| 3390.226002 | 0.1550028984 | 1.189751938 | 0.08347253063
| 3390.146001 | 0.155070899 | 1.189768906 | 0.08351060917
| 3390.066 | 0.1551711992 | 1.189774072 | 0.0835658523
| 3389.986 | 0.1553152004 | 1.189782658 | 0.08364429338
| 3389.905999 | 0.1554592017 | 1.189812661 | 0.08372270972
| 3389.825998 | 0.1555958028 | 1.189842745 | 0.08379720188
| 3389.745998 | 0.155731804 | 1.189886231 | 0.08387136164
| 3389.665997 | 0.1558372024 | 1.189935781 | 0.08392926896
| 3389.585996 | 0.155901203 | 1.189977559 | 0.08396520922
| 3389.505996 | 0.1559652035 | 1.189983076 | 0.08400120124
| 3389.425995 | 0.1560958087 | 1.18998635 | 0.08407256521
| 3389.345994 | 0.1562318099 | 1.190008721 | 0.08414677255
| 3389.265993 | 0.1563712117 | 1.190035155 | 0.08422278463
| 3389.185993 | 0.1565026065 | 1.190080878 | 0.08429452273
| 3389.105992 | 0.1565746071 | 1.190123792 | 0.08433472595
| 3389.025991 | 0.1566466077 | 1.190130792 | 0.08437498044
| 3388.945991 | 0.1567726176 | 1.190132126 | 0.08444392963
| 3388.86599 | 0.156924619 | 1.190146811 | 0.0845266694
| 3388.785989 | 0.1570752192 | 1.190177316 | 0.08460864854
| 3388.705989 | 0.1572192205 | 1.190210378 | 0.08468712404
| 3388.625988 | 0.1573632217 | 1.190259812 | 0.08476558214
| 3388.545987 | 0.1574586115 | 1.190313545 | 0.08481821616
| 3388.465987 | 0.1575306121 | 1.190349208 | 0.08485845264
| 3388.385986 | 0.1576138241 | 1.190361094 | 0.08490467957
| 3388.305985 | 0.1577498252 | 1.190375586 | 0.08497895036
| 3388.225984 | 0.1578784249 | 1.190406638 | 0.08504927077
| 3388.145984 | 0.1580118276 | 1.190436528 | 0.08512214882
| 3388.065983 | 0.1581444271 | 1.190478722 | 0.08519458776
| 3387.985982 | 0.1582612141 | 1.190531285 | 0.0852586151
| 3387.905982 | 0.1583252147 | 1.190581911 | 0.0852946001
| 3387.825981 | 0.1583892152 | 1.190599269 | 0.08533063226
| 3387.74598 | 0.1584910296 | 1.190613924 | 0.08538676391
| 3387.66598 | 0.1586110306 | 1.19063294 | 0.08545255734
| 3387.585979 | 0.1587310317 | 1.190663483 | 0.08551833892
| 3387.505978 | 0.1588510327 | 1.190692263 | 0.08558412673
| 3387.425977 | 0.1589710338 | 1.190737737 | 0.08564989569
| 3387.345977 | 0.1590478162 | 1.19078294 | 0.08569269873
| 3387.265976 | 0.1591038167 | 1.190812051 | 0.08572448028
| 3387.185975 | 0.1591724393 | 1.190813508 | 0.08576301003
| 3387.105975 | 0.1593004405 | 1.1908172 | 0.08583310041
| 3387.025974 | 0.1594284416 | 1.190838364 | 0.08590317111
| 3386.945973 | 0.1595564427 | 1.190861316 | 0.0859732435
| 3386.865973 | 0.1596878465 | 1.190890659 | 0.08604512023
| 3386.785972 | 0.1598126253 | 1.190934015 | 0.08611346029
| 3386.705971 | 0.1598846259 | 1.190976435 | 0.08615374716
| 3386.625971 | 0.1599566265 | 1.190985755 | 0.08619408102
| 3386.54597 | 0.1600772543 | 1.190990848 | 0.08626027591
| 3386.465969 | 0.1602178524 | 1.191008612 | 0.08633707538
| 3386.385968 | 0.1603552568 | 1.191035944 | 0.08641216837
| 3386.305968 | 0.160499258 | 1.191066946 | 0.08649076865
| 3386.225967 | 0.160635856 | 1.191117445 | 0.08656541083
| 3386.145966 | 0.1607259286 | 1.191168876 | 0.08661531579
| 3386.065966 | 0.1607939292 | 1.191203396 | 0.08665350885
| 3385.985965 | 0.1608738595 | 1.191213382 | 0.08669808125
| 3385.905964 | 0.1610098607 | 1.191224968 | 0.08677247298
| 3385.825964 | 0.1611458619 | 1.191257962 | 0.08684684028
| 3385.745963 | 0.1612710557 | 1.191293559 | 0.08691546057
| 3385.665962 | 0.1613944605 | 1.191333248 | 0.08698312789
| 3385.585961 | 0.1615105289 | 1.191385131 | 0.08704688052
| 3385.505961 | 0.1615705294 | 1.191436044 | 0.08708081506
| 3385.42596 | 0.1616305299 | 1.191452354 | 0.08711479818
| 3385.345959 | 0.1617310609 | 1.191465444 | 0.08717034718
| 3385.265959 | 0.1618510619 | 1.19148397 | 0.08723624921
| 3385.185958 | 0.161971063 | 1.191514219 | 0.08730213919
| 3385.105957 | 0.162091064 | 1.191543152 | 0.08736803479
| 3385.025957 | 0.1622110651 | 1.191587695 | 0.08743391312
| 3384.945956 | 0.1622932353 | 1.19163197 | 0.08747966826
| 3384.865955 | 0.1623572358 | 1.191663116 | 0.08751577646
| 3384.785955 | 0.1624324727 | 1.191669891 | 0.08755789811
| 3384.705954 | 0.1625604738 | 1.191679141 | 0.0876280936
| 3384.625953 | 0.1626958796 | 1.191705326 | 0.08770221035
| 3384.545952 | 0.1628264761 | 1.191744811 | 0.08777375437
| 3384.465952 | 0.1629272386 | 1.191792196 | 0.087829416
| 3384.385951 | 0.1629912391 | 1.191831258 | 0.08786552871
| 3384.30595 | 0.1630552397 | 1.191837432 | 0.0879016879
| 3384.22595 | 0.1631858856 | 1.191841501 | 0.08797331991
| 3384.145949 | 0.1633218867 | 1.191865763 | 0.08804777896
| 3384.065948 | 0.1634578879 | 1.191895114 | 0.08812223559
| 3383.985948 | 0.1635924839 | 1.191932235 | 0.08819593825
| 3383.905947 | 0.163720485 | 1.191984251 | 0.08826611494
| 3383.825946 | 0.1637929457 | 1.192036929 | 0.08830673116
| 3383.745945 | 0.1638609463 | 1.192061574 | 0.0883450133
| 3383.665945 | 0.1639544883 | 1.192077456 | 0.08839690561
| 3383.585944 | 0.1640824894 | 1.192095666 | 0.08846714166
| 3383.505943 | 0.1642104905 | 1.192132065 | 0.08853735719
| 3383.425943 | 0.1643310859 | 1.192169368 | 0.08860363297
| 3383.345942 | 0.1644456812 | 1.192217733 | 0.0886667031
| 3383.265941 | 0.164535544 | 1.192267471 | 0.08871660692
| 3383.185941 | 0.1645955445 | 1.192311676 | 0.08875062115
| 3383.10594 | 0.164655545 | 1.192327627 | 0.08878467567
| 3383.025939 | 0.1647636851 | 1.192343066 | 0.08884436539
| 3382.945939 | 0.164875686 | 1.192369982 | 0.08890609873
| 3382.865938 | 0.164987687 | 1.192401562 | 0.08896782924
| 3382.785937 | 0.165099688 | 1.192435168 | 0.08902956052
| 3382.705936 | 0.165211689 | 1.192483323 | 0.08909127544
| 3382.625936 | 0.165271845 | 1.192531959 | 0.0891253825
| 3382.545935 | 0.1653278455 | 1.192554318 | 0.08915731417
| 3382.465934 | 0.1654076919 | 1.192567476 | 0.08920196029
| 3382.385934 | 0.1655196929 | 1.192581911 | 0.08926373289
| 3382.305933 | 0.1656316938 | 1.192612422 | 0.08932548698
| 3382.225932 | 0.165736288 | 1.192640148 | 0.0893833032
| 3382.145932 | 0.1658456958 | 1.192676743 | 0.08944367454
| 3382.065931 | 0.1659338484 | 1.192717886 | 0.08949272074
| 3381.98593 | 0.1659898489 | 1.192754016 | 0.08952464901
| 3381.905929 | 0.1660458493 | 1.192756606 | 0.08955662509
| 3381.825929 | 0.1661685139 | 1.192759338 | 0.08962411669
| 3381.745928 | 0.1662911078 | 1.192779857 | 0.0896915501
| 3381.665927 | 0.1664179234 | 1.192801551 | 0.08976123498
| 3381.585927 | 0.1665539246 | 1.192830092 | 0.08983580857
| 3381.505926 | 0.1666899258 | 1.192880093 | 0.08991035725
| 3381.425925 | 0.1667592597 | 1.192933508 | 0.08994938336
| 3381.345925 | 0.1668232603 | 1.192954535 | 0.08998561409
| 3381.265924 | 0.1669179293 | 1.192966306 | 0.09003820146
| 3381.185923 | 0.1670525228 | 1.192982805 | 0.09011206019
| 3381.105923 | 0.1671805239 | 1.193020888 | 0.09018238058
| 3381.025922 | 0.1673011172 | 1.19305573 | 0.09024876179
| 3380.945921 | 0.1674211183 | 1.19310452 | 0.09031481203
| 3380.86592 | 0.1675138557 | 1.193156538 | 0.09036633122
| 3380.78592 | 0.1675698562 | 1.19320428 | 0.09039827919
| 3380.705919 | 0.1676258567 | 1.193217394 | 0.09043027669
| 3380.625918 | 0.1677411224 | 1.193233026 | 0.09049386111
| 3380.545918 | 0.1678557153 | 1.193263138 | 0.09055707043
| 3380.465917 | 0.1679677162 | 1.193298372 | 0.09061889471
| 3380.385916 | 0.1680797172 | 1.193334337 | 0.09068072151
| 3380.305916 | 0.1681917182 | 1.193387639 | 0.09074252776
| 3380.225915 | 0.1682481553 | 1.193439947 | 0.09077471767
| 3380.145914 | 0.1683001558 | 1.193466991 | 0.09080457909
| 3380.065913 | 0.1683777211 | 1.193482307 | 0.09084808785
| 3379.985913 | 0.1684883134 | 1.193505029 | 0.09090919688
| 3379.905912 | 0.1685923143 | 1.193540777 | 0.09096677689
| 3379.825911 | 0.1686889063 | 1.193582605 | 0.0910204013
| 3379.745911 | 0.168755158 | 1.193626549 | 0.09105784807
| 3379.66591 | 0.1688071585 | 1.193655406 | 0.09108771885
| 3379.585909 | 0.1688669088 | 1.193668561 | 0.09112174572
| 3379.505909 | 0.1689629096 | 1.193677721 | 0.09117511061
| 3379.425908 | 0.1690663197 | 1.193697594 | 0.0912324145
| 3379.345907 | 0.1691757299 | 1.193718351 | 0.09129292017
| 3379.265907 | 0.1692911402 | 1.193747353 | 0.09135661762
| 3379.185906 | 0.1694005706 | 1.193789207 | 0.09141711145
| 3379.105905 | 0.1694605711 | 1.193831847 | 0.09145124446
| 3379.025904 | 0.1695205717 | 1.193842182 | 0.09148542468
| 3378.945904 | 0.169626554 | 1.193850138 | 0.09154413554
| 3378.865903 | 0.1697511454 | 1.193869008 | 0.09161276031
| 3378.785902 | 0.1698725562 | 1.193898343 | 0.0916796778
| 3378.705902 | 0.1700005573 | 1.193929994 | 0.09175011141
| 3378.625901 | 0.1701211485 | 1.193981932 | 0.09181656781
| 3378.5459 | 0.1701978698 | 1.194033426 | 0.09185962527
| 3378.4659 | 0.1702538703 | 1.194071234 | 0.09189165
| 3378.385899 | 0.1703197416 | 1.194085806 | 0.0919289753
| 3378.305898 | 0.1704317425 | 1.194104754 | 0.09199090743
| 3378.225897 | 0.1705363333 | 1.194137337 | 0.09204887015
| 3378.145897 | 0.1706403342 | 1.194170273 | 0.09210652092
| 3378.065896 | 0.1707409247 | 1.194209656 | 0.09216234607
| 3377.985895 | 0.170829168 | 1.194255456 | 0.0922115768
| 3377.905895 | 0.1708811684 | 1.194297243 | 0.09224147629
| 3377.825894 | 0.1709331689 | 1.194313983 | 0.09227141298
| 3377.745893 | 0.1710203387 | 1.194325462 | 0.09232012649
| 3377.665893 | 0.1711243396 | 1.194344019 | 0.09237781462
| 3377.585892 | 0.1712297513 | 1.194368952 | 0.09243624982
| 3377.505891 | 0.1713417523 | 1.194395848 | 0.09249820217
| 3377.425891 | 0.1714537532 | 1.194437494 | 0.09256013702
| 3377.34589 | 0.1715305826 | 1.194482052 | 0.09260329895
| 3377.265889 | 0.1715905831 | 1.194513339 | 0.09263749975
| 3377.185888 | 0.1716597562 | 1.194526484 | 0.09267662426
| 3377.105888 | 0.1717717571 | 1.194540504 | 0.09273861033
| 3377.025887 | 0.1718837581 | 1.194569882 | 0.09280057794
| 3376.945886 | 0.1719957591 | 1.194601281 | 0.09286254618
| 3376.865886 | 0.1721043486 | 1.194642307 | 0.092922683
| 3376.785885 | 0.172198469 | 1.194691627 | 0.09297508679
| 3376.705884 | 0.1722464694 | 1.19473875 | 0.09300287429
| 3376.625884 | 0.1722944698 | 1.19475478 | 0.09303070801
| 3376.545883 | 0.1723803522 | 1.194768044 | 0.09307877246
| 3376.465882 | 0.1724843531 | 1.194786097 | 0.09313650647
| 3376.385881 | 0.1725883541 | 1.194815864 | 0.09319422681
| 3376.305881 | 0.172692355 | 1.194842203 | 0.09325195535
| 3376.22588 | 0.1728037679 | 1.194885256 | 0.0933136208
| 3376.145879 | 0.1728751784 | 1.194931237 | 0.09335392438
| 3376.065879 | 0.1729271788 | 1.194964363 | 0.09338388344
| 3375.985878 | 0.1729897708 | 1.194974177 | 0.09341953404
| 3375.905877 | 0.1731017717 | 1.194989917 | 0.09348156444
| 3375.825877 | 0.1732063604 | 1.195020311 | 0.09353961843
| 3375.745876 | 0.1733103613 | 1.195055991 | 0.0935973541
| 3375.665875 | 0.1733921811 | 1.195099629 | 0.09364323449
| 3375.585875 | 0.1734441815 | 1.195135634 | 0.09367320143
| 3375.505874 | 0.173496182 | 1.19514483 | 0.09370320904
| 3375.425873 | 0.1736037776 | 1.195152717 | 0.09376291602
| 3375.345872 | 0.1737103658 | 1.195177299 | 0.0938220639
| 3375.265872 | 0.1738177795 | 1.195201936 | 0.09388165601
| 3375.185871 | 0.1739297805 | 1.195231952 | 0.09394369415
| 3375.10587 | 0.1740417815 | 1.195276651 | 0.09400571438
| 3375.02587 | 0.1741018912 | 1.195324105 | 0.09404001171
| 3374.945869 | 0.1741578917 | 1.195344952 | 0.09407215437
| 3374.865868 | 0.1742377844 | 1.195358128 | 0.09411707483
| 3374.785868 | 0.1743497854 | 1.195373064 | 0.09417915017
| 3374.705867 | 0.1744617864 | 1.195403776 | 0.0942412059
| 3374.625866 | 0.1745737873 | 1.19543486 | 0.09430326463
| 3374.545865 | 0.1746803749 | 1.195480037 | 0.09436241353
| 3374.465865 | 0.1747621879 | 1.195526424 | 0.09440832535
| 3374.385864 | 0.1748141883 | 1.195568578 | 0.09443831457
| 3374.305863 | 0.1748661888 | 1.195582046 | 0.09446834769
| 3374.225863 | 0.1749663785 | 1.19559594 | 0.09452413451
| 3374.145862 | 0.1750703794 | 1.195620524 | 0.09458194546
| 3374.065861 | 0.1751777941 | 1.195649884 | 0.09464157712
| 3373.985861 | 0.1752883812 | 1.195684233 | 0.09470290023
| 3373.90586 | 0.1753923821 | 1.19573494 | 0.09476068236
| 3373.825859 | 0.1754481915 | 1.195783848 | 0.09479271181
| 3373.745859 | 0.1755001919 | 1.195811304 | 0.09482273881
| 3373.665858 | 0.1755709706 | 1.195829965 | 0.094862818
| 3373.585857 | 0.1756669714 | 1.195850972 | 0.09491637834
| 3373.505856 | 0.1757629723 | 1.195882187 | 0.09496992639
| 3373.425856 | 0.1758589731 | 1.195915083 | 0.09502347488
| 3373.345855 | 0.1759495594 | 1.195957463 | 0.09507411748
| 3373.265854 | 0.1760187801 | 1.19600162 | 0.09511333755
| 3373.185854 | 0.1760627805 | 1.196039577 | 0.09513908517
| 3373.105853 | 0.1761067809 | 1.196054007 | 0.0951648695
| 3373.025852 | 0.1761915625 | 1.196066112 | 0.09521246306
| 3372.945852 | 0.1762795633 | 1.196087162 | 0.09526176693
| 3372.865851 | 0.1763743938 | 1.196108381 | 0.09531472518
| 3372.78585 | 0.1764769798 | 1.196136547 | 0.09537182281
| 3372.705849 | 0.1765729806 | 1.196177831 | 0.09542538251
| 3372.625849 | 0.1766281983 | 1.196218432 | 0.09545713704
| 3372.545848 | 0.1766801987 | 1.196237002 | 0.09548720606
| 3372.465847 | 0.1767578136 | 1.196246873 | 0.09553098808
| 3372.385847 | 0.1768683993 | 1.196262464 | 0.0955923967
| 3372.305846 | 0.1769724002 | 1.196295282 | 0.09565026103
| 3372.225845 | 0.1770689856 | 1.196324627 | 0.09570416776
| 3372.145845 | 0.177170402 | 1.196363849 | 0.09576064633
| 3372.065844 | 0.1772504936 | 1.196409091 | 0.09580571271
| 3371.985843 | 0.1772984941 | 1.196450275 | 0.09583362216
| 3371.905843 | 0.1773464945 | 1.196464478 | 0.09586157417
| 3371.825842 | 0.1774389898 | 1.196480207 | 0.09591332672
| 3371.745841 | 0.1775295747 | 1.196506047 | 0.09596404471
| 3371.66584 | 0.1776209915 | 1.196533603 | 0.09601520782
| 3371.58584 | 0.1777169923 | 1.196562864 | 0.09606882352
| 3371.505839 | 0.1778129931 | 1.196607174 | 0.0961224191
| 3371.425838 | 0.177864497 | 1.196651261 | 0.09615221135
| 3371.345838 | 0.1779124974 | 1.196675315 | 0.09618016142
| 3371.265837 | 0.1779809956 | 1.196690601 | 0.09621909366
| 3371.185836 | 0.1780755801 | 1.196712407 | 0.09627197565
| 3371.105836 | 0.1781635809 | 1.196745377 | 0.09632132052
| 3371.025835 | 0.1782441651 | 1.196783612 | 0.09636669134
| 3370.945834 | 0.1782970829 | 1.196823468 | 0.09639725728
| 3370.865833 | 0.1783370832 | 1.19684952 | 0.09642093362
| 3370.785833 | 0.1783841672 | 1.196861335 | 0.09644842397
| 3370.705832 | 0.1784641679 | 1.196870898 | 0.09649353494
| 3370.625831 | 0.1785441686 | 1.196890479 | 0.09653863276
| 3370.545831 | 0.1786295862 | 1.196907719 | 0.09658663575
| 3370.46583 | 0.178717587 | 1.196933154 | 0.09663601114
| 3370.385829 | 0.1787985024 | 1.196964043 | 0.09668158844
| 3370.305829 | 0.1788465028 | 1.196995232 | 0.09670955009
| 3370.225828 | 0.1788945032 | 1.197001144 | 0.09673755253
| 3370.145827 | 0.1789750073 | 1.197004186 | 0.09678295925
| 3370.065827 | 0.1790778428 | 1.197009454 | 0.09684031878
| 3369.985826 | 0.1791884264 | 1.197030209 | 0.09690180504
| 3369.905825 | 0.1792924273 | 1.197050937 | 0.09695977094
| 3369.825824 | 0.1794038458 | 1.197086348 | 0.09702168824
| 3369.745824 | 0.1794752146 | 1.19712647 | 0.09706216049
| 3369.665823 | 0.179527215 | 1.197152474 | 0.09709228738
| 3369.585822 | 0.1795898487 | 1.197156625 | 0.09712814287
| 3369.505822 | 0.1797018497 | 1.197164999 | 0.09719042552
| 3369.425821 | 0.1798064327 | 1.197188533 | 0.0972487163
| 3369.34582 | 0.1799158516 | 1.19721185 | 0.09730960003
| 3369.26582 | 0.1800244345 | 1.197246131 | 0.0973700225
| 3369.185819 | 0.1801192177 | 1.197289558 | 0.09742304451
| 3369.105818 | 0.1801712182 | 1.19733111 | 0.09745316196
| 3369.025817 | 0.1802232186 | 1.197345291 | 0.09748332377
| 3368.945817 | 0.1803104382 | 1.197356856 | 0.09753235224
| 3368.865816 | 0.1804144391 | 1.197375302 | 0.0975903599
| 3368.785815 | 0.1805170215 | 1.197405619 | 0.09764759254
| 3368.705815 | 0.1806130223 | 1.197435915 | 0.09770130337
| 3368.625814 | 0.1807090232 | 1.197477464 | 0.09775499947
| 3368.545813 | 0.1807698027 | 1.19752056 | 0.09778983061
| 3368.465813 | 0.1808138031 | 1.197549841 | 0.09781569768
| 3368.385812 | 0.1808670257 | 1.197559495 | 0.09784653696
| 3368.305811 | 0.1809630265 | 1.197571493 | 0.09790028915
| 3368.225811 | 0.1810516084 | 1.197596291 | 0.09795004985
| 3368.14581 | 0.1811450282 | 1.197618647 | 0.09800240881
| 3368.065809 | 0.1812376099 | 1.197650786 | 0.09805430623
| 3367.985808 | 0.1813185149 | 1.197687554 | 0.09809994342
| 3367.905808 | 0.1813665153 | 1.197723099 | 0.09812795604
| 3367.825807 | 0.1814145158 | 1.197733731 | 0.0981560096
| 3367.745806 | 0.1814950324 | 1.197741725 | 0.09820149055
| 3367.665806 | 0.1815944526 | 1.19775362 | 0.09825709645
| 3367.585805 | 0.181697034 | 1.197779015 | 0.09831437783
| 3367.505804 | 0.1817930349 | 1.197803082 | 0.09836813838
| 3367.425804 | 0.1818964553 | 1.197840141 | 0.09842585716
| 3367.345803 | 0.1819625183 | 1.197881822 | 0.09846355267
| 3367.265802 | 0.1820105187 | 1.197909956 | 0.0984915921
| 3367.185801 | 0.1820670382 | 1.197919614 | 0.09852422786
| 3367.105801 | 0.182163039 | 1.197930573 | 0.09857802223
| 3367.0258 | 0.1822590399 | 1.197954919 | 0.09863179822
| 3366.945799 | 0.1823496206 | 1.197981962 | 0.09868266793
| 3366.865799 | 0.1824376214 | 1.198011597 | 0.09873215345
| 3366.785798 | 0.1825178111 | 1.198049429 | 0.09877744181
| 3366.705797 | 0.1825618115 | 1.198083089 | 0.09880334134
| 3366.625797 | 0.1826058119 | 1.198093689 | 0.09882927914
| 3366.545796 | 0.1826850449 | 1.198097025 | 0.09887411605
| 3366.465795 | 0.1827810457 | 1.198111233 | 0.09892792645
| 3366.385795 | 0.1828798876 | 1.19812648 | 0.0989832612
| 3366.305794 | 0.1829918886 | 1.198159843 | 0.0990456245
| 3366.225793 | 0.1830482344 | 1.198199142 | 0.09907814433
| 3366.145792 | 0.1831002349 | 1.198211378 | 0.09910837961
| 3366.065792 | 0.1831778915 | 1.198215676 | 0.09915238456
| 3365.985791 | 0.1832898925 | 1.198223101 | 0.09921480092
| 3365.90579 | 0.1834018935 | 1.198247406 | 0.09927719373
| 3365.82579 | 0.1835138945 | 1.198273102 | 0.09933958787
| 3365.745789 | 0.1836204743 | 1.198313874 | 0.09939905444
| 3365.665788 | 0.183700527 | 1.198357204 | 0.09944429539
| 3365.585788 | 0.1837485274 | 1.198396163 | 0.09947235766
| 3365.505787 | 0.1837965279 | 1.198405553 | 0.09950046906
| 3365.425786 | 0.1838964779 | 1.198416979 | 0.09955643824
| 3365.345785 | 0.1839950574 | 1.198443269 | 0.09961165146
| 3365.265785 | 0.1840876367 | 1.198473957 | 0.09966364264
| 3365.185784 | 0.1841756375 | 1.198505174 | 0.09971318015
| 3365.105783 | 0.1842636382 | 1.198547407 | 0.09976270247
| 3365.025783 | 0.1843071086 | 1.19859006 | 0.09978834193
| 3364.945782 | 0.184347109 | 1.198610831 | 0.09981215693
| 3364.865781 | 0.1844007968 | 1.198625487 | 0.09984332502
| 3364.785781 | 0.1844742194 | 1.198636117 | 0.09988508729
| 3364.70578 | 0.1845542201 | 1.198656964 | 0.09993036385
| 3364.625779 | 0.1846267987 | 1.198676041 | 0.09997166414
| 3364.545779 | 0.1847042215 | 1.198698389 | 0.10001556
| 3364.465778 | 0.1847705333 | 1.198723054 | 0.1000534936
| 3364.385777 | 0.1848185337 | 1.198744091 | 0.100081611
| 3364.305776 | 0.1848665341 | 1.198743299 | 0.1001097656
| 3364.225776 | 0.1849590691 | 1.19873995 | 0.1001618198
| 3364.145775 | 0.1850604924 | 1.198747689 | 0.1002186277
| 3364.065774 | 0.1851679159 | 1.198760228 | 0.1002786505
| 3363.985774 | 0.1852799169 | 1.198778322 | 0.1003411237
| 3363.905773 | 0.1853919178 | 1.198813264 | 0.1004035731
| 3363.825772 | 0.1854519594 | 1.198850312 | 0.1004381402
| 3363.745772 | 0.1855079599 | 1.198861648 | 0.1004705824
| 3363.665771 | 0.1855913437 | 1.1988641 | 0.1005177361
| 3363.58577 | 0.1857084987 | 1.198874078 | 0.1005830039
| 3363.505769 | 0.1858124997 | 1.198898381 | 0.1006411925
| 3363.425769 | 0.1859239237 | 1.198917475 | 0.1007033768
| 3363.345768 | 0.1860359247 | 1.198954385 | 0.1007658453
| 3363.265767 | 0.1861222512 | 1.198994362 | 0.1008145317
| 3363.185767 | 0.1861742516 | 1.199031799 | 0.1008448001
| 3363.105766 | 0.1862262521 | 1.199036599 | 0.1008751235
| 3363.025765 | 0.1863339285 | 1.199044848 | 0.100935329
| 3362.945765 | 0.186440506 | 1.199066963 | 0.1009949252
| 3362.865764 | 0.1865445069 | 1.199094388 | 0.101053133
| 3362.785763 | 0.1866485078 | 1.199122642 | 0.1011113426
| 3362.705763 | 0.1867525087 | 1.19916714 | 0.1011695289
| 3362.625762 | 0.1868082548 | 1.199210998 | 0.1012018123
| 3362.545761 | 0.1868602552 | 1.199234727 | 0.1012321194
| 3362.46576 | 0.1869310875 | 1.199249368 | 0.101272554
| 3362.38576 | 0.1870256643 | 1.1992706 | 0.101325729
| 3362.305759 | 0.187113665 | 1.19929966 | 0.101375363
| 3362.225758 | 0.1872016658 | 1.199335767 | 0.1014249881
| 3362.145758 | 0.1872571212 | 1.19937638 | 0.1014571321
| 3362.065757 | 0.1872971215 | 1.199401722 | 0.1014810037
| 3361.985756 | 0.1873442437 | 1.199412539 | 0.1015087251
| 3361.905756 | 0.1874242444 | 1.199420936 | 0.1015541086
| 3361.825755 | 0.1875042451 | 1.199440523 | 0.1015994759
| 3361.745754 | 0.1875842458 | 1.199458217 | 0.1016448488
| 3361.665753 | 0.1876642465 | 1.199481173 | 0.1016902153
| 3361.585753 | 0.1877385483 | 1.19950704 | 0.1017325186
| 3361.505752 | 0.1877865487 | 1.199532307 | 0.1017606984
| 3361.425751 | 0.1878345492 | 1.199535072 | 0.1017889171
| 3361.345751 | 0.1879150991 | 1.199534131 | 0.1018346272
| 3361.26575 | 0.188014525 | 1.199537757 | 0.1018904713
| 3361.185749 | 0.1881199509 | 1.199550688 | 0.1019495262
| 3361.105749 | 0.1882319519 | 1.199566278 | 0.102012112
| 3361.025748 | 0.1883439529 | 1.199599742 | 0.1020746717
| 3360.945747 | 0.1884179769 | 1.199635842 | 0.1021168281
| 3360.865747 | 0.1884739774 | 1.199659687 | 0.1021493241
| 3360.785746 | 0.1885399558 | 1.199663312 | 0.1021872162
| 3360.705745 | 0.1886519568 | 1.199671723 | 0.1022498293
| 3360.625744 | 0.1887565322 | 1.199697046 | 0.102308428
| 3360.545744 | 0.1888551075 | 1.199722942 | 0.102363805
| 3360.465743 | 0.1889511083 | 1.199753904 | 0.1024177934
| 3360.385742 | 0.1890378417 | 1.199793635 | 0.1024667901
| 3360.305742 | 0.1890818421 | 1.199831287 | 0.1024928296
| 3360.225741 | 0.1891258425 | 1.199842392 | 0.1025189149
| 3360.14574 | 0.1891996857 | 1.19985047 | 0.102561044
| 3360.06574 | 0.1892876865 | 1.199861988 | 0.1026107781
| 3359.985739 | 0.1893756872 | 1.199881625 | 0.1026605012
| 3359.905738 | 0.189463688 | 1.199898171 | 0.1027102323
| 3359.825737 | 0.189559115 | 1.199926586 | 0.1027639375
| 3359.745737 | 0.1896225579 | 1.199958074 | 0.1028004495
| 3359.665736 | 0.1896705583 | 1.199976818 | 0.1028286846
| 3359.585735 | 0.189728544 | 1.199976071 | 0.102862321
| 3359.505735 | 0.1898325449 | 1.199977005 | 0.1029206909
| 3359.425734 | 0.1899365458 | 1.199993652 | 0.1029790377
| 3359.345733 | 0.1900405467 | 1.200012857 | 0.1030373835
| 3359.265733 | 0.1901411208 | 1.200040688 | 0.1030938759
| 3359.185732 | 0.1902285608 | 1.200076268 | 0.1031432974
| 3359.105731 | 0.1902765613 | 1.200109112 | 0.1031715227
| 3359.025731 | 0.1903245617 | 1.200116182 | 0.1031997929
| 3358.94573 | 0.1904051242 | 1.200120021 | 0.1032455769
| 3358.865729 | 0.1904976979 | 1.200130072 | 0.1032978109
| 3358.785728 | 0.190588553 | 1.200143501 | 0.1033491181
| 3358.705728 | 0.1906925539 | 1.200157817 | 0.103407495
| 3358.625727 | 0.1907891275 | 1.200187864 | 0.103461855
| 3358.545726 | 0.1908579915 | 1.200214258 | 0.1035013236
| 3358.465726 | 0.190913992 | 1.200231906 | 0.1035338917
| 3358.385725 | 0.190979985 | 1.200228263 | 0.103571871
| 3358.305724 | 0.191091986 | 1.200228852 | 0.1036345875
| 3358.225724 | 0.191203987 | 1.200243043 | 0.1036972846
| 3358.145723 | 0.191315988 | 1.200261143 | 0.1037599788
| 3358.065722 | 0.1914314167 | 1.200284332 | 0.1038245115
| 3357.985721 | 0.1915399949 | 1.200324401 | 0.1038853349
| 3357.905721 | 0.1915959954 | 1.200362293 | 0.103917885
| 3357.82572 | 0.1916519959 | 1.200373304 | 0.1039504822
| 3357.745719 | 0.1917405648 | 1.200379003 | 0.1040006087
| 3357.665719 | 0.1918479938 | 1.200392953 | 0.1040608694
| 3357.585718 | 0.1919585666 | 1.200415779 | 0.1041228097
| 3357.505717 | 0.1920625675 | 1.200453805 | 0.1041811924
| 3357.425717 | 0.1921182842 | 1.200491681 | 0.1042136027
| 3357.345716 | 0.1921702846 | 1.200505291 | 0.1042440564
| 3357.265715 | 0.1922445702 | 1.200510866 | 0.1042865148
| 3357.185715 | 0.1923485711 | 1.200518137 | 0.1043449603
| 3357.105714 | 0.192452572 | 1.200541193 | 0.1044033823
| 3357.025713 | 0.1925491442 | 1.200562392 | 0.1044578137
| 3356.945712 | 0.1926505738 | 1.200592574 | 0.1045148465
| 3356.865712 | 0.1927305729 | 1.20062934 | 0.1045603396
| 3356.785711 | 0.1927785734 | 1.200660873 | 0.1045886249
| 3356.70571 | 0.1928265738 | 1.200665835 | 0.1046169569
| 3356.62571 | 0.1929191484 | 1.200670173 | 0.1046692788
| 3356.545709 | 0.1930151492 | 1.200686025 | 0.1047234278
| 3356.465708 | 0.1931077209 | 1.200706552 | 0.1047757264
| 3356.385708 | 0.1931971509 | 1.200725779 | 0.1048263392
| 3356.305707 | 0.1932931517 | 1.200756067 | 0.1048804725
| 3356.225706 | 0.1933445763 | 1.200788653 | 0.1049106124
| 3356.145705 | 0.1933925767 | 1.20079733 | 0.1049389515
| 3356.065705 | 0.1934611542 | 1.200798068 | 0.1049783816
| 3355.985704 | 0.1935585847 | 1.200797704 | 0.1050333465
| 3355.905703 | 0.1936625856 | 1.20081055 | 0.1050918288
| 3355.825703 | 0.1937665865 | 1.200823464 | 0.1051503143
| 3355.745702 | 0.1938760172 | 1.200847973 | 0.1052117064
| 3355.665701 | 0.1939640091 | 1.200879914 | 0.1052615477
| 3355.585701 | 0.1940200096 | 1.200907548 | 0.1052941758
| 3355.5057 | 0.19407601 | 1.200908967 | 0.1053268503
| 3355.425699 | 0.194176591 | 1.200910367 | 0.1053835286
| 3355.345699 | 0.1942805919 | 1.200922963 | 0.1054420324
| 3355.265698 | 0.1943845928 | 1.200940332 | 0.1055005314
| 3355.185697 | 0.1944885937 | 1.200959743 | 0.1055590301
| 3355.105696 | 0.1945925946 | 1.200994069 | 0.1056175067
| 3355.025696 | 0.1946445825 | 1.201028545 | 0.1056479778
| 3354.945695 | 0.194692583 | 1.201036637 | 0.1056763482
| 3354.865694 | 0.1947645973 | 1.201034538 | 0.1057176695
| 3354.785694 | 0.1948685982 | 1.201034362 | 0.1057762156
| 3354.705693 | 0.1949725991 | 1.201045982 | 0.1058347448
| 3354.625692 | 0.1950840308 | 1.201056516 | 0.1058972812
| 3354.545692 | 0.1951960318 | 1.201081922 | 0.1059601024
| 3354.465691 | 0.1952857318 | 1.201110766 | 0.1060109098
| 3354.38569 | 0.1953457324 | 1.20113621 | 0.1060457288
| 3354.305689 | 0.1954057329 | 1.201131991 | 0.1060806003
| 3354.225689 | 0.1955214668 | 1.201128413 | 0.1061454937
| 3354.145688 | 0.1956414678 | 1.201140391 | 0.1062126629
| 3354.065687 | 0.1957614689 | 1.201158666 | 0.1062798252
| 3353.985687 | 0.1958800386 | 1.20118238 | 0.1063462111
| 3353.905686 | 0.1959920396 | 1.201221453 | 0.1064090358
| 3353.825685 | 0.1960520203 | 1.201259177 | 0.1064438403
| 3353.745685 | 0.1961080208 | 1.201271569 | 0.1064765455
| 3353.665684 | 0.1961880425 | 1.201273933 | 0.1065222117
| 3353.585683 | 0.1962986118 | 1.201281049 | 0.1065843313
| 3353.505683 | 0.1964026127 | 1.201299398 | 0.1066428961
| 3353.425682 | 0.1965140454 | 1.201316231 | 0.1067054712
| 3353.345681 | 0.1966206145 | 1.201348247 | 0.1067654032
| 3353.26568 | 0.1967023077 | 1.201381099 | 0.1068119322
| 3353.18568 | 0.1967543082 | 1.201408968 | 0.1068424711
| 3353.105679 | 0.1968063086 | 1.201406302 | 0.1068730638
| 3353.025678 | 0.1969140503 | 1.201402908 | 0.1069336994
| 3352.945678 | 0.1970260513 | 1.201415342 | 0.1069966069
| 3352.865677 | 0.1971380522 | 1.201432467 | 0.1070595099
| 3352.785676 | 0.197241459 | 1.201461262 | 0.1071177644
| 3352.705676 | 0.1973054595 | 1.201487556 | 0.1071547868
| 3352.625675 | 0.1973694601 | 1.201487444 | 0.1071918563
| 3352.545674 | 0.1974714887 | 1.20148231 | 0.1072494345
| 3352.465673 | 0.1975983551 | 1.20148315 | 0.1073203941
| 3352.385673 | 0.1977329235 | 1.201500017 | 0.1073954825
| 3352.305672 | 0.1978609246 | 1.20151944 | 0.1074670306
| 3352.225671 | 0.1979963586 | 1.201555736 | 0.1075425612
| 3352.145671 | 0.1980834634 | 1.201600065 | 0.1075920272
| 3352.06567 | 0.198147464 | 1.201626838 | 0.1076290696
| 3351.985669 | 0.198221496 | 1.201633098 | 0.1076715575
| 3351.905669 | 0.1983414971 | 1.201642006 | 0.1077388282
| 3351.825668 | 0.1984540649 | 1.201667234 | 0.107802067
| 3351.745667 | 0.1985660659 | 1.201691939 | 0.1078650046
| 3351.665667 | 0.1986746335 | 1.201725925 | 0.1079260785
| 3351.585666 | 0.1987686005 | 1.201768053 | 0.1079792685
| 3351.505665 | 0.1988166009 | 1.201807162 | 0.1080076785
| 3351.425664 | 0.1988646013 | 1.201816666 | 0.108036141
| 3351.345664 | 0.1989452035 | 1.201822661 | 0.1080821929
| 3351.265663 | 0.1990412043 | 1.201832268 | 0.1081365456
| 3351.185662 | 0.1991372052 | 1.201850132 | 0.1081908871
| 3351.105662 | 0.199233206 | 1.201866297 | 0.1082452345
| 3351.025661 | 0.1993292068 | 1.201892837 | 0.1082995671
| 3350.94566 | 0.1993980378 | 1.201918244 | 0.1083392497
| 3350.86566 | 0.1994540383 | 1.201931923 | 0.108372034
| 3350.785659 | 0.1995200776 | 1.201925504 | 0.1084102697
| 3350.705658 | 0.1996320785 | 1.201917369 | 0.1084733034
| 3350.625657 | 0.199758948 | 1.201925015 | 0.1085443341
| 3350.545657 | 0.1998815148 | 1.201941402 | 0.1086130328
| 3350.465656 | 0.2000049502 | 1.2019624 | 0.1086821962
| 3350.385655 | 0.2001207584 | 1.202000248 | 0.1087472196
| 3350.305655 | 0.200180759 | 1.202036231 | 0.1087821404
| 3350.225654 | 0.2002407595 | 1.202041454 | 0.1088171163
| 3350.145653 | 0.2003360853 | 1.202042669 | 0.1088711607
| 3350.065653 | 0.2004515211 | 1.202049015 | 0.1089360499
| 3349.985652 | 0.2005686525 | 1.202069563 | 0.1090018333
| 3349.905651 | 0.2006726534 | 1.202088893 | 0.1090605372
| 3349.825651 | 0.2007840892 | 1.202116205 | 0.1091232428
| 3349.74565 | 0.2008607626 | 1.202148129 | 0.1091671846
| 3349.665649 | 0.2009207631 | 1.202163576 | 0.1092021595
| 3349.585648 | 0.2009915273 | 1.202159385 | 0.1092429791
| 3349.505648 | 0.2011115284 | 1.202153059 | 0.1093103773
| 3349.425647 | 0.2012389647 | 1.202165752 | 0.1093817595
| 3349.345646 | 0.2013615305 | 1.202181783 | 0.1094505112
| 3349.265646 | 0.2014849669 | 1.202204287 | 0.1095197257
| 3349.185645 | 0.201601484 | 1.202239133 | 0.1095851881
| 3349.105644 | 0.2016654846 | 1.202274294 | 0.1096223059
| 3349.025644 | 0.2017294851 | 1.202275225 | 0.1096594849
| 3348.945643 | 0.2018369714 | 1.202273691 | 0.1097201444
| 3348.865642 | 0.2019649725 | 1.202279635 | 0.1097918691
| 3348.785641 | 0.2020929736 | 1.2022991 | 0.1098635747
| 3348.705641 | 0.2022209747 | 1.202318404 | 0.1099352847
| 3348.62564 | 0.2023489758 | 1.202356191 | 0.110006967
| 3348.545639 | 0.2024334885 | 1.202395228 | 0.1100551712
| 3348.465639 | 0.202497489 | 1.20241975 | 0.1100923281
| 3348.385638 | 0.2025729792 | 1.202419517 | 0.1101357335
| 3348.305637 | 0.2027009803 | 1.202423549 | 0.1102074879
| 3348.225637 | 0.2028289814 | 1.202445319 | 0.1102792158
| 3348.145636 | 0.2029515461 | 1.202476894 | 0.1103479952
| 3348.065635 | 0.2030457736 | 1.202516841 | 0.1104014613
| 3347.985635 | 0.2031057741 | 1.202547144 | 0.1104364631
| 3347.905634 | 0.2031657746 | 1.202550261 | 0.1104715141
| 3347.825633 | 0.2032741136 | 1.202549011 | 0.1105326807
| 3347.745632 | 0.2033915513 | 1.202560373 | 0.1105987429
| 3347.665632 | 0.2035115524 | 1.202576745 | 0.1106661846
| 3347.585631 | 0.2036315534 | 1.202597378 | 0.1107336229
| 3347.50563 | 0.2037515545 | 1.20263213 | 0.1108010405
| 3347.42563 | 0.2038194963 | 1.202668397 | 0.1108403388
| 3347.345629 | 0.2038834968 | 1.202676422 | 0.1108775594
| 3347.265628 | 0.2039749948 | 1.202674721 | 0.1109296528
| 3347.185628 | 0.2041044331 | 1.202674578 | 0.1110022423
| 3347.105627 | 0.2042404343 | 1.202694294 | 0.111078347
| 3347.025626 | 0.2043689981 | 1.202718121 | 0.1111504309
| 3346.945625 | 0.2044915618 | 1.202754447 | 0.1112192556
| 3346.865625 | 0.2045857814 | 1.202794596 | 0.1112727635
| 3346.785624 | 0.2046457819 | 1.202827645 | 0.1113077978
| 3346.705623 | 0.2047057824 | 1.202830939 | 0.111342886
| 3346.625623 | 0.2048141282 | 1.202832868 | 0.1114041013
| 3346.545622 | 0.2049261292 | 1.202846183 | 0.1114672752
| 3346.465621 | 0.2050381302 | 1.202862949 | 0.1115304467
| 3346.385621 | 0.2051501311 | 1.202881315 | 0.111593619
| 3346.30562 | 0.2052621321 | 1.202911394 | 0.1116567744
| 3346.225619 | 0.2053295046 | 1.202940881 | 0.1116958158
| 3346.145619 | 0.2053935052 | 1.202944648 | 0.1117330819
| 3346.065618 | 0.2054850115 | 1.202936729 | 0.1117852363
| 3345.985617 | 0.2056144509 | 1.20293067 | 0.1118578925
| 3345.905616 | 0.205750452 | 1.202939384 | 0.1119340736
| 3345.825616 | 0.2058938916 | 1.202949556 | 0.1120142774
| 3345.745615 | 0.2060433314 | 1.202978087 | 0.1120976972
| 3345.665614 | 0.2061626664 | 1.203017332 | 0.1121648299
| 3345.585614 | 0.206238667 | 1.203051043 | 0.1122085505
| 3345.505613 | 0.2063146677 | 1.203049466 | 0.1122523352
| 3345.425612 | 0.2064538979 | 1.203048226 | 0.1123303043
| 3345.345612 | 0.2065978992 | 1.203064919 | 0.112410826
| 3345.265611 | 0.2067419004 | 1.203088826 | 0.11249134
| 3345.18561 | 0.2068844627 | 1.203119207 | 0.1125710694
| 3345.105609 | 0.2070204639 | 1.203169042 | 0.112647222
| 3345.025609 | 0.207089513 | 1.203218457 | 0.1126871779
| 3344.945608 | 0.2071535135 | 1.203235139 | 0.1127244635
| 3344.865607 | 0.2072450281 | 1.203240919 | 0.1127766483
| 3344.785607 | 0.2073730293 | 1.203248448 | 0.1128485634
| 3344.705606 | 0.2075010304 | 1.203272575 | 0.1129204535
| 3344.625605 | 0.2076290315 | 1.203295801 | 0.1129923494
| 3344.545605 | 0.2077570326 | 1.203334098 | 0.1130642229
| 3344.465604 | 0.207855797 | 1.203377696 | 0.1131202788
| 3344.385603 | 0.2079157976 | 1.203414517 | 0.113155384
| 3344.305603 | 0.2079757981 | 1.203416074 | 0.1131905535
| 3344.225602 | 0.2080990371 | 1.203416312 | 0.1132599322
| 3344.145601 | 0.2082270382 | 1.203435261 | 0.1133318576
| 3344.0656 | 0.2083550393 | 1.203459524 | 0.1134037778
| 3343.9856 | 0.2084715202 | 1.203499554 | 0.1134694423
| 3343.905599 | 0.2085355207 | 1.203535545 | 0.1135067277
| 3343.825598 | 0.2085995213 | 1.203537696 | 0.1135440753
| 3343.745598 | 0.208712484 | 1.203534041 | 0.1136079235
| 3343.665597 | 0.2088484851 | 1.203541236 | 0.1136842202
| 3343.585596 | 0.2089844863 | 1.20356102 | 0.1137604991
| 3343.505596 | 0.2091204875 | 1.203580901 | 0.1138367824
| 3343.425595 | 0.2092639292 | 1.203619021 | 0.1139170636
| 3343.345594 | 0.2093589652 | 1.203664007 | 0.1139711452
| 3343.265593 | 0.2094309659 | 1.203690522 | 0.114012798
| 3343.185593 | 0.2095144922 | 1.203694256 | 0.1140607306
| 3343.105592 | 0.2096504934 | 1.203698825 | 0.1141370608
| 3343.025591 | 0.2097864946 | 1.203723103 | 0.1142133604
| 3342.945591 | 0.2099170549 | 1.203749081 | 0.1142867169
| 3342.86559 | 0.210048497 | 1.203781617 | 0.1143605432
| 3342.785589 | 0.2101715285 | 1.203828181 | 0.1144297967
| 3342.705589 | 0.2102355291 | 1.203874214 | 0.1144671048
| 3342.625588 | 0.2102995297 | 1.203883441 | 0.1145044811
| 3342.545587 | 0.2104070604 | 1.203889956 | 0.114565426
| 3342.465587 | 0.2105350615 | 1.203903246 | 0.1146374427
| 3342.385586 | 0.2106616212 | 1.203931418 | 0.1147086566
| 3342.305585 | 0.2107816223 | 1.203956498 | 0.1147763297
| 3342.225584 | 0.2109090649 | 1.203997804 | 0.1148480059
| 3342.145584 | 0.2109880914 | 1.204043608 | 0.114893467
| 3342.065583 | 0.2110440919 | 1.204070175 | 0.1149264993
| 3341.985582 | 0.2111116265 | 1.20407167 | 0.1149658234
| 3341.905582 | 0.2112316275 | 1.204073156 | 0.1150335559
| 3341.825581 | 0.2113516285 | 1.204090912 | 0.1151012629
| 3341.74558 | 0.2114716296 | 1.204108538 | 0.1151689741
| 3341.66558 | 0.2115950727 | 1.204132595 | 0.1152385412
| 3341.585579 | 0.2117122579 | 1.204168372 | 0.1153047025
| 3341.505578 | 0.2117802585 | 1.204203587 | 0.1153442343
| 3341.425577 | 0.2118482591 | 1.204206162 | 0.1153838277
| 3341.345577 | 0.2119570771 | 1.204204034 | 0.1154455362
| 3341.265576 | 0.212091963 | 1.204206767 | 0.1155213569
| 3341.185575 | 0.2122345218 | 1.204226083 | 0.1156013075
| 3341.105575 | 0.212370523 | 1.204248275 | 0.115677706
| 3341.025574 | 0.2125065242 | 1.204286619 | 0.1157540795
| 3340.945573 | 0.2125962627 | 1.204327378 | 0.1158053952
| 3340.865573 | 0.2126642633 | 1.20434992 | 0.1158449722
| 3340.785572 | 0.2127459705 | 1.204345088 | 0.1158920261
| 3340.705571 | 0.2128899718 | 1.204344004 | 0.11597282
| 3340.625571 | 0.2130265301 | 1.204362708 | 0.1160495506
| 3340.54557 | 0.2131679743 | 1.204379664 | 0.1161289359
| 3340.465569 | 0.2133119755 | 1.204409093 | 0.1162096884
| 3340.385568 | 0.21344371 | 1.204450858 | 0.1162837773
| 3340.305568 | 0.2135197106 | 1.204492436 | 0.1163276745
| 3340.225567 | 0.2135957113 | 1.20449683 | 0.1163716423
| 3340.145566 | 0.2137179805 | 1.204498028 | 0.1164406879
| 3340.065566 | 0.2138654252 | 1.204505772 | 0.1165233668
| 3339.985565 | 0.2140174266 | 1.204530076 | 0.1166084893
| 3339.905564 | 0.2141694279 | 1.204556191 | 0.1166936138
| 3339.825564 | 0.2143214292 | 1.204605276 | 0.1167787011
| 3339.745563 | 0.2144189934 | 1.204657616 | 0.1168342863
| 3339.665562 | 0.214490994 | 1.204692044 | 0.1168760535
| 3339.585561 | 0.2145745455 | 1.204699872 | 0.1169241322
| 3339.505561 | 0.2147105466 | 1.204711217 | 0.1170006337
| 3339.42556 | 0.2148465478 | 1.204739507 | 0.1170771084
| 3339.345559 | 0.2149771049 | 1.204777789 | 0.1171506183
| 3339.265559 | 0.215077553 | 1.204823754 | 0.1172077978
| 3339.185558 | 0.2151415536 | 1.204859349 | 0.1172452431
| 3339.105557 | 0.2152055541 | 1.204862839 | 0.1172827501
| 3339.025557 | 0.2153291094 | 1.20486285 | 0.1173525497
| 3338.945556 | 0.2154571105 | 1.204879182 | 0.1174247329
| 3338.865555 | 0.2155851116 | 1.204898249 | 0.1174969154
| 3338.785555 | 0.2157145573 | 1.204919334 | 0.1175698814
| 3338.705554 | 0.2158505585 | 1.204955914 | 0.117646377
| 3338.625553 | 0.2159270022 | 1.204996003 | 0.1176905791
| 3338.545552 | 0.2159990028 | 1.205002422 | 0.1177324376
| 3338.465552 | 0.2161054517 | 1.204996918 | 0.1177929992
| 3338.385551 | 0.216257453 | 1.20499562 | 0.1178782566
| 3338.30555 | 0.2164094543 | 1.205014024 | 0.1179634824
| 3338.22555 | 0.2165689007 | 1.205033128 | 0.1180527493
| 3338.145549 | 0.216723457 | 1.205074267 | 0.1181393286
| 3338.065548 | 0.2168444517 | 1.205118604 | 0.1182077059
| 3337.985548 | 0.2169244524 | 1.205157931 | 0.1182538637
| 3337.905547 | 0.2170044531 | 1.205157751 | 0.1183000984
| 3337.825546 | 0.2171514622 | 1.205157859 | 0.1183826786
| 3337.745545 | 0.217308909 | 1.205174253 | 0.1184708945
| 3337.665545 | 0.2174654649 | 1.205202381 | 0.1185586105
| 3337.585544 | 0.2176189118 | 1.205231035 | 0.1186446444
| 3337.505543 | 0.2177789132 | 1.205282775 | 0.1187341955
| 3337.425543 | 0.2178644573 | 1.205337378 | 0.1187833551
| 3337.345542 | 0.217944458 | 1.205356813 | 0.1188295766
| 3337.265541 | 0.2180554715 | 1.205364461 | 0.1188926478
| 3337.185541 | 0.2182074728 | 1.205375748 | 0.1189779527
| 3337.10554 | 0.2183594741 | 1.205405825 | 0.1190632273
| 3337.025539 | 0.2185114755 | 1.205437448 | 0.119148504
| 3336.945539 | 0.2186580306 | 1.205486259 | 0.119230798
| 3336.865538 | 0.2187710159 | 1.205539011 | 0.1192948739
| 3336.785537 | 0.2188430166 | 1.205583979 | 0.1193367286
| 3336.705536 | 0.2189150172 | 1.205590302 | 0.1193786596
| 3336.625536 | 0.2190540356 | 1.205595502 | 0.1194569631
| 3336.545535 | 0.2191980369 | 1.205617189 | 0.1195379438
| 3336.465534 | 0.2193454847 | 1.205643786 | 0.1196207903
| 3336.385534 | 0.219497486 | 1.205675522 | 0.1197061033
| 3336.305533 | 0.2196494874 | 1.205729378 | 0.1197913787
| 3336.225532 | 0.2197307443 | 1.205784854 | 0.1198382583
| 3336.145532 | 0.219806745 | 1.20580474 | 0.1198823562
| 3336.065531 | 0.2199189382 | 1.205811941 | 0.1199461264
| 3335.98553 | 0.2200760457 | 1.205827979 | 0.1200342633
| 3335.905529 | 0.2202200469 | 1.205863196 | 0.1201152538
| 3335.825529 | 0.2203714953 | 1.205894717 | 0.1202002991
| 3335.745528 | 0.2205180494 | 1.205948617 | 0.1202826489
| 3335.665527 | 0.2206293017 | 1.206004977 | 0.1203458331
| 3335.585527 | 0.2206973023 | 1.206055786 | 0.1203855495
| 3335.505526 | 0.2207653029 | 1.206066175 | 0.1204253472
| 3335.425525 | 0.220896607 | 1.20607794 | 0.120499515
| 3335.345525 | 0.2210326081 | 1.206103405 | 0.1205762107
| 3335.265524 | 0.2211686093 | 1.206137042 | 0.1206528948
| 3335.185523 | 0.2213031628 | 1.206172851 | 0.120728793
| 3335.105523 | 0.2214311639 | 1.206227619 | 0.1208010998
| 3335.025522 | 0.2214995825 | 1.206277017 | 0.1208410651
| 3334.945521 | 0.2215635831 | 1.20629773 | 0.12087869
| 3334.86552 | 0.2216586152 | 1.206301011 | 0.1209332043
| 3334.78552 | 0.2217960644 | 1.20631124 | 0.1210107446
| 3334.705519 | 0.2219400657 | 1.206334193 | 0.1210918227
| 3334.625518 | 0.2220840669 | 1.206374223 | 0.1211728716
| 3334.545518 | 0.2221817582 | 1.206419434 | 0.1212287611
| 3334.465517 | 0.2222577589 | 1.20644446 | 0.1212729121
| 3334.385516 | 0.2223489674 | 1.206442521 | 0.1213253804
| 3334.305516 | 0.2225089688 | 1.206440568 | 0.1214152207
| 3334.225515 | 0.2226764187 | 1.20646522 | 0.1215090597
| 3334.145514 | 0.2228389716 | 1.206496172 | 0.1216002315
| 3334.065513 | 0.222998973 | 1.206538309 | 0.1216900003
| 3333.985513 | 0.2231444872 | 1.206596474 | 0.1217718713
| 3333.905512 | 0.2232244879 | 1.206653455 | 0.1218181547
| 3333.825511 | 0.2233044886 | 1.206671498 | 0.1218645191
| 3333.745511 | 0.2234280807 | 1.206687105 | 0.1219345765
| 3333.66551 | 0.223572082 | 1.206709367 | 0.1220157141
| 3333.585509 | 0.2237146342 | 1.206746691 | 0.1220960387
| 3333.505509 | 0.2238506353 | 1.206782629 | 0.1221728109
| 3333.425508 | 0.2239866365 | 1.206834353 | 0.1222495554
| 3333.345507 | 0.2240763188 | 1.2068868 | 0.1223011306
| 3333.265507 | 0.2241443194 | 1.206920442 | 0.1223409636
| 3333.185506 | 0.2242246401 | 1.206926986 | 0.1223875501
| 3333.105505 | 0.2243606413 | 1.206932584 | 0.1224644036
| 3333.025504 | 0.224504092 | 1.206953863 | 0.1225452784
| 3332.945504 | 0.2246535429 | 1.20697963 | 0.1226294102
| 3332.865503 | 0.2248055442 | 1.207016466 | 0.1227149107
| 3332.785502 | 0.2249437727 | 1.20707003 | 0.122792895
| 3332.705502 | 0.2250197734 | 1.207120994 | 0.1228370618
| 3332.625501 | 0.2250957741 | 1.207133816 | 0.1228813099
| 3332.5455 | 0.2252180995 | 1.207141545 | 0.1229507547
| 3332.4655 | 0.2253655508 | 1.207156411 | 0.1230338487
| 3332.385499 | 0.225516102 | 1.207187047 | 0.1231186002
| 3332.305498 | 0.2256601033 | 1.207218727 | 0.1231997935
| 3332.225497 | 0.2258041045 | 1.20726591 | 0.1232809594
| 3332.145497 | 0.225901778 | 1.207314277 | 0.1233369373
| 3332.065496 | 0.2259777787 | 1.207343055 | 0.1233811744
| 3331.985495 | 0.2260690092 | 1.20734168 | 0.1234337585
| 3331.905495 | 0.2262290106 | 1.207342274 | 0.1235237384
| 3331.825494 | 0.226389012 | 1.207363423 | 0.1236136807
| 3331.745493 | 0.2265599147 | 1.20738577 | 0.1237095546
| 3331.665493 | 0.2267359162 | 1.20742493 | 0.1238081723
| 3331.585492 | 0.2268959589 | 1.207482514 | 0.1238980775
| 3331.505491 | 0.2269839596 | 1.207540012 | 0.123948805
| 3331.425491 | 0.2270719604 | 1.20755007 | 0.1239996352
| 3331.34549 | 0.2272253734 | 1.207557439 | 0.1240860536
| 3331.265489 | 0.2274059239 | 1.207580458 | 0.1241872058
| 3331.185488 | 0.2275804743 | 1.207623604 | 0.1242850578
| 3331.105488 | 0.2277484757 | 1.207666492 | 0.1243793537
| 3331.025487 | 0.2279164772 | 1.207732015 | 0.1244736071
| 3330.945486 | 0.2280245136 | 1.207800629 | 0.1245352361
| 3330.865486 | 0.2281045143 | 1.20784758 | 0.1245816616
| 3330.785485 | 0.2281990301 | 1.20786336 | 0.1246360537
| 3330.705484 | 0.2283590314 | 1.207882168 | 0.1247260724
| 3330.625484 | 0.2285190328 | 1.207923309 | 0.1248160486
| 3330.545483 | 0.2286735825 | 1.207969868 | 0.124903052
| 3330.465482 | 0.2288221321 | 1.20802455 | 0.1249867779
| 3330.385481 | 0.2289537926 | 1.208092016 | 0.1250612902
| 3330.305481 | 0.2290297932 | 1.208153586 | 0.1251055295
| 3330.22548 | 0.2291057939 | 1.208181336 | 0.1251498448
| 3330.145479 | 0.2292281371 | 1.20820184 | 0.1252193992
| 3330.065479 | 0.2293686862 | 1.208237029 | 0.1252988339
| 3329.985478 | 0.2295061396 | 1.208276133 | 0.1253765798
| 3329.905477 | 0.2296501408 | 1.208333825 | 0.1254578531
| 3329.825477 | 0.229727071 | 1.208395564 | 0.1255026147
| 3329.745476 | 0.2297990717 | 1.208422408 | 0.1255447725
| 3329.665475 | 0.2298986921 | 1.208439609 | 0.1256019884
| 3329.585475 | 0.2300361458 | 1.208454953 | 0.1256798066
| 3329.505474 | 0.2301801471 | 1.20848886 | 0.1257611525
| 3329.425473 | 0.2303241483 | 1.20852247 | 0.1258425038
| 3329.345472 | 0.2304681496 | 1.208573082 | 0.125923822
| 3329.265472 | 0.2305810754 | 1.208627829 | 0.1259882168
| 3329.185471 | 0.230653076 | 1.208676175 | 0.1260303473
| 3329.10547 | 0.2307250767 | 1.208682815 | 0.1260725736
| 3329.02547 | 0.2308716076 | 1.208688075 | 0.1261553865
| 3328.945469 | 0.2310290621 | 1.208712099 | 0.1262441102
| 3328.865468 | 0.2311890634 | 1.208745909 | 0.1263342042
| 3328.785468 | 0.2313490648 | 1.208784726 | 0.1264242923
| 3328.705467 | 0.2315090662 | 1.208846737 | 0.1265143333
| 3328.625466 | 0.2315945338 | 1.208910355 | 0.1265637849
| 3328.545465 | 0.2316745345 | 1.208937616 | 0.1266103443
| 3328.465465 | 0.2317856169 | 1.208952978 | 0.1266738613
| 3328.385464 | 0.2319390718 | 1.208969328 | 0.1267604579
| 3328.305463 | 0.2320990732 | 1.20900715 | 0.1268505765
| 3328.225463 | 0.2322516209 | 1.209048213 | 0.126936633
| 3328.145462 | 0.2323981684 | 1.209103224 | 0.1270193942
| 3328.065461 | 0.2325128117 | 1.209161012 | 0.1270847745
| 3327.985461 | 0.2325888124 | 1.20921043 | 0.1271291269
| 3327.90546 | 0.2326648131 | 1.209218875 | 0.1271735762
| 3327.825459 | 0.2328190815 | 1.209225465 | 0.1272606713
| 3327.745459 | 0.2329790829 | 1.209254244 | 0.1273508437
| 3327.665458 | 0.2331390843 | 1.209288394 | 0.1274410092
| 3327.585457 | 0.23330054 | 1.20932688 | 0.1275319624
| 3327.505456 | 0.2334685415 | 1.209386195 | 0.1276264392
| 3327.425456 | 0.2335619987 | 1.209451383 | 0.1276802893
| 3327.345455 | 0.2336499994 | 1.20947683 | 0.1277312619
| 3327.265454 | 0.2337725458 | 1.209492411 | 0.1278010851
| 3327.185454 | 0.2339420019 | 1.209507895 | 0.1278964757
| 3327.105453 | 0.2341180035 | 1.209550198 | 0.1279953764
| 3327.025452 | 0.2342865502 | 1.209592915 | 0.1280902194
| 3326.945452 | 0.2344545517 | 1.209655101 | 0.128184725
| 3326.865451 | 0.2345862766 | 1.20972284 | 0.1282594509
| 3326.78545 | 0.2346702773 | 1.209784922 | 0.1283081823
| 3326.705449 | 0.234754278 | 1.20980104 | 0.1283570254
| 3326.625449 | 0.2349165575 | 1.209820529 | 0.1284485317
| 3326.545448 | 0.2350791038 | 1.209858997 | 0.1285401438
| 3326.465447 | 0.2352425604 | 1.209904602 | 0.1286322405
| 3326.385447 | 0.2354091066 | 1.209954619 | 0.1287260164
| 3326.305446 | 0.235569108 | 1.21003052 | 0.1288161674
| 3326.225445 | 0.2356545547 | 1.21010213 | 0.1288656873
| 3326.145445 | 0.2357345554 | 1.210139988 | 0.1289123219
| 3326.065444 | 0.2358525678 | 1.21015875 | 0.1289797303
| 3325.985443 | 0.2360191135 | 1.210191616 | 0.1290735707
| 3325.905443 | 0.2361791149 | 1.210238467 | 0.1291638144
| 3325.825442 | 0.2363465721 | 1.210302981 | 0.1292580857
| 3325.745441 | 0.2364545588 | 1.210379077 | 0.1293199043
| 3325.66544 | 0.2365345595 | 1.210430325 | 0.1293665255
| 3325.58544 | 0.2366291205 | 1.210455035 | 0.1294211547
| 3325.505439 | 0.2367891219 | 1.210483375 | 0.1295114666
| 3325.425438 | 0.2369342109 | 1.210536673 | 0.1295935892
| 3325.345438 | 0.2370782122 | 1.210585167 | 0.1296751351
| 3325.265437 | 0.2372187571 | 1.210647134 | 0.129754767
| 3325.185436 | 0.237341651 | 1.210717138 | 0.1298247553
| 3325.105436 | 0.2374056515 | 1.210784802 | 0.1298626291
| 3325.025435 | 0.2374696521 | 1.210809893 | 0.1299006114
| 3324.945434 | 0.2375827619 | 1.21083063 | 0.1299653955
| 3324.865433 | 0.2377187631 | 1.210856418 | 0.130042658
| 3324.785433 | 0.2378576777 | 1.210892872 | 0.1301214875
| 3324.705432 | 0.238009679 | 1.21092796 | 0.1302074645
| 3324.625431 | 0.2381616803 | 1.210988284 | 0.1302933826
| 3324.545431 | 0.2382645693 | 1.211047828 | 0.1303525121
| 3324.46543 | 0.23834457 | 1.211091099 | 0.130399198
| 3324.385429 | 0.2384405984 | 1.21110116 | 0.1304547162
| 3324.305429 | 0.2386085999 | 1.211118654 | 0.1305494904
| 3324.225428 | 0.2387691441 | 1.211158875 | 0.1306401432
| 3324.145427 | 0.2389291455 | 1.211200804 | 0.1307305008
| 3324.065427 | 0.2390891469 | 1.211252478 | 0.1308208387
| 3323.985426 | 0.2392353029 | 1.211318851 | 0.130903588
| 3323.905425 | 0.2393193036 | 1.211381636 | 0.1309524298
| 3323.825424 | 0.2394033043 | 1.211401574 | 0.1310013849
| 3323.745424 | 0.2395500677 | 1.211413603 | 0.1310846182
| 3323.665423 | 0.239729527 | 1.211439953 | 0.131185665
| 3323.585422 | 0.2399149863 | 1.211482512 | 0.131289951
| 3323.505422 | 0.240106988 | 1.211533989 | 0.1313977914
| 3323.425421 | 0.2402915318 | 1.211613057 | 0.131501495
| 3323.34542 | 0.2404127667 | 1.211696973 | 0.1315706317
| 3323.26542 | 0.2405047675 | 1.211759168 | 0.1316238695
| 3323.185419 | 0.2406106203 | 1.211793199 | 0.1316847467
| 3323.105418 | 0.2407786218 | 1.211833218 | 0.1317795413
| 3323.025417 | 0.2409317068 | 1.211897399 | 0.1318661335
| 3322.945417 | 0.2410782498 | 1.211959815 | 0.1319491632
| 3322.865416 | 0.2412153342 | 1.212033387 | 0.1320270031
| 3322.785415 | 0.2413316677 | 1.2121121 | 0.1320935024
| 3322.705415 | 0.2413956682 | 1.212186012 | 0.1321314414
| 3322.625414 | 0.2414596688 | 1.212221079 | 0.1321694867
| 3322.545413 | 0.2415673387 | 1.212250964 | 0.132231395
| 3322.465413 | 0.2416987985 | 1.212283676 | 0.1323062909
| 3322.385412 | 0.2418347997 | 1.212330211 | 0.1323836335
| 3322.305411 | 0.2419708009 | 1.212373367 | 0.1324609897
| 3322.225411 | 0.242114261 | 1.212435067 | 0.1325423735
| 3322.14541 | 0.2422118606 | 1.212498596 | 0.1325987084
| 3322.065409 | 0.2422878613 | 1.212544257 | 0.1326432978
| 3321.985408 | 0.2423791831 | 1.212558923 | 0.1326963433
| 3321.905408 | 0.2425391845 | 1.212575785 | 0.1327869009
| 3321.825407 | 0.2427066452 | 1.21261418 | 0.1328814793
| 3321.745406 | 0.2428746466 | 1.212659815 | 0.1329763389
| 3321.665406 | 0.2430461075 | 1.212714424 | 0.1330730691
| 3321.585405 | 0.2432067843 | 1.212790914 | 0.1331638525
| 3321.505404 | 0.2432987851 | 1.212864933 | 0.1332171273
| 3321.425404 | 0.2433907859 | 1.212900104 | 0.1332705131
| 3321.345403 | 0.2435401137 | 1.212929401 | 0.1333552402
| 3321.265402 | 0.2437126554 | 1.212979833 | 0.133452597
| 3321.185401 | 0.2438777372 | 1.213043084 | 0.1335458473
| 3321.105401 | 0.2440297385 | 1.213127068 | 0.1336318965
| 3321.0254 | 0.2441108699 | 1.213208942 | 0.1336792285
| 3320.945399 | 0.2441868706 | 1.213255915 | 0.1337238578
| 3320.865399 | 0.2442922823 | 1.21329117 | 0.1337845956
| 3320.785398 | 0.2444348234 | 1.21332964 | 0.1338656192
| 3320.705397 | 0.2445708246 | 1.213384728 | 0.1339430255
| 3320.625397 | 0.2447068257 | 1.213433934 | 0.1340204529
| 3320.545396 | 0.2448482873 | 1.213497648 | 0.1341008274
| 3320.465395 | 0.2449628745 | 1.213566376 | 0.1341665023
| 3320.385395 | 0.2450388752 | 1.213629134 | 0.134211106
| 3320.305394 | 0.2451148758 | 1.213652679 | 0.1342558255
| 3320.225393 | 0.245261753 | 1.213674375 | 0.1343392969
| 3320.145392 | 0.2454192151 | 1.213714008 | 0.1344285075
| 3320.065392 | 0.2455826773 | 1.213761895 | 0.1345209795
| 3319.985391 | 0.2457492179 | 1.213818626 | 0.1346151139
| 3319.90539 | 0.2459092193 | 1.213899238 | 0.1347056086
| 3319.82539 | 0.2459946103 | 1.213980072 | 0.1347553142
| 3319.745389 | 0.246074611 | 1.2140242 | 0.134802183
| 3319.665388 | 0.2461857623 | 1.21405658 | 0.1348661214
| 3319.585388 | 0.2463392248 | 1.214089598 | 0.1349531974
| 3319.505387 | 0.2464992262 | 1.214144673 | 0.1350437885
| 3319.425386 | 0.2466517662 | 1.214201648 | 0.135130299
| 3319.345385 | 0.2468037676 | 1.214273552 | 0.135216475
| 3319.265385 | 0.2469228844 | 1.214352083 | 0.1352846518
| 3319.185384 | 0.2469988851 | 1.214422609 | 0.1353292754
| 3319.105383 | 0.2470748858 | 1.214453351 | 0.135374021
| 3319.025383 | 0.2472217729 | 1.214483269 | 0.1354575416
| 3318.945382 | 0.2473737742 | 1.214533422 | 0.1355438032
| 3318.865381 | 0.2475223136 | 1.214590695 | 0.1356281545
| 3318.785381 | 0.2476663149 | 1.214651016 | 0.1357100188
| 3318.70538 | 0.2478103161 | 1.214727785 | 0.1357918373
| 3318.625379 | 0.2478908897 | 1.214805467 | 0.1358389599
| 3318.545379 | 0.2479668904 | 1.214849469 | 0.1358836861
| 3318.465378 | 0.2480723199 | 1.214882045 | 0.1359445493
| 3318.385377 | 0.2482163211 | 1.214916353 | 0.1360265128
| 3318.305376 | 0.2483603224 | 1.214966594 | 0.1361084317
| 3318.225376 | 0.2485117861 | 1.21501492 | 0.1361944441
| 3318.145375 | 0.2486637874 | 1.215082831 | 0.1362806948
| 3318.065374 | 0.2487846256 | 1.215154948 | 0.1363498854
| 3317.985374 | 0.2488646263 | 1.215221436 | 0.1363967511
| 3317.905373 | 0.248944627 | 1.215246113 | 0.1364437498
| 3317.825372 | 0.2490992554 | 1.215270121 | 0.1365315911
| 3317.745372 | 0.2492647197 | 1.215312917 | 0.1366253085
| 3317.665371 | 0.2494327211 | 1.215366137 | 0.1367203872
| 3317.58537 | 0.2496021856 | 1.215422802 | 0.1368162613
| 3317.505369 | 0.2497781871 | 1.215506197 | 0.1369156341
| 3317.425369 | 0.2498720943 | 1.215594161 | 0.136970065
| 3317.345368 | 0.2499600951 | 1.215643031 | 0.1370213897
| 3317.265367 | 0.2500827284 | 1.215680558 | 0.1370917098
| 3317.185367 | 0.2502507299 | 1.215722581 | 0.1371868531
| 3317.105366 | 0.2504187314 | 1.215788895 | 0.1372819242
| 3317.025365 | 0.2505792694 | 1.215857624 | 0.1373729072
| 3316.945365 | 0.2507338072 | 1.215943483 | 0.1374605549
| 3316.865364 | 0.2508511725 | 1.216035381 | 0.1375278366
| 3316.785363 | 0.2509231731 | 1.21611811 | 0.1375703145
| 3316.705363 | 0.2509951737 | 1.216163398 | 0.137612916
| 3316.625362 | 0.2511268849 | 1.216208277 | 0.1376882134
| 3316.545361 | 0.2512574222 | 1.216269575 | 0.1377628184
| 3316.46536 | 0.2513888872 | 1.21633264 | 0.1378379294
| 3316.38536 | 0.2515117122 | 1.216412138 | 0.137908259
| 3316.305359 | 0.2515757127 | 1.216487291 | 0.1379463943
| 3316.225358 | 0.2516397133 | 1.216522912 | 0.137984662
| 3316.145358 | 0.2517583562 | 1.216551626 | 0.1380528781
| 3316.065357 | 0.2519023575 | 1.216591401 | 0.1381349487
| 3315.985356 | 0.2520463587 | 1.21664444 | 0.1382169799
| 3315.905356 | 0.25219036 | 1.216696254 | 0.1382990196
| 3315.825355 | 0.2523418257 | 1.216766452 | 0.1383850907
| 3315.745354 | 0.2524446458 | 1.216841129 | 0.1384445067
| 3315.665353 | 0.2525246465 | 1.21689578 | 0.1384914935
| 3315.585353 | 0.2526207591 | 1.2169203 | 0.1385474098
| 3315.505352 | 0.2527887606 | 1.216947843 | 0.1386426982
| 3315.425351 | 0.252956762 | 1.216999704 | 0.1387379102
| 3315.345351 | 0.2531302284 | 1.217054958 | 0.1388361099
| 3315.26535 | 0.253302765 | 1.217126792 | 0.1389337496
| 3315.185349 | 0.2534561157 | 1.217214145 | 0.1390208303
| 3315.105349 | 0.2535441165 | 1.217299796 | 0.1390721167
| 3315.025348 | 0.2536321173 | 1.217343296 | 0.1391235499
| 3314.945347 | 0.2537747708 | 1.217384161 | 0.1392049402
| 3314.865347 | 0.2539393069 | 1.217437658 | 0.1392982818
| 3314.785346 | 0.2540993083 | 1.217506136 | 0.1393890921
| 3314.705345 | 0.2542593097 | 1.217576239 | 0.1394799017
| 3314.625344 | 0.2544118455 | 1.217668451 | 0.139566548
| 3314.545344 | 0.2545091906 | 1.217760043 | 0.1396229547
| 3314.465343 | 0.2545811912 | 1.217831196 | 0.1396655453
| 3314.385342 | 0.2546663837 | 1.217872104 | 0.1397154738
| 3314.305342 | 0.254810385 | 1.217914667 | 0.1397976304
| 3314.225341 | 0.2549543863 | 1.217973486 | 0.1398797344
| 3314.14534 | 0.2551038535 | 1.218034057 | 0.1399648326
| 3314.06534 | 0.2552558548 | 1.218105212 | 0.1400512869
| 3313.985339 | 0.2553946611 | 1.2181912 | 0.14013046
| 3313.905338 | 0.2554746618 | 1.218274241 | 0.1401774115
| 3313.825337 | 0.2555546625 | 1.218317833 | 0.140224506
| 3313.745337 | 0.2556893264 | 1.218354893 | 0.140301593
| 3313.665336 | 0.2558527942 | 1.218403371 | 0.1403944344
| 3313.585335 | 0.2560222621 | 1.218466692 | 0.1404905174
| 3313.505335 | 0.2561982636 | 1.218537651 | 0.1405901603
| 3313.425334 | 0.2563667986 | 1.218635179 | 0.1406856186
| 3313.345333 | 0.2564746667 | 1.21873626 | 0.140747804
| 3313.265333 | 0.2565546674 | 1.218816511 | 0.1407947871
| 3313.185332 | 0.2566478693 | 1.218868801 | 0.1408491132
| 3313.105331 | 0.2567998707 | 1.218927029 | 0.1409356636
| 3313.025331 | 0.2569369381 | 1.219005958 | 0.141013953
| 3312.94533 | 0.2570729393 | 1.219082445 | 0.1410916705
| 3312.865329 | 0.2572020063 | 1.219171007 | 0.141165544
| 3312.785328 | 0.2573110037 | 1.219265265 | 0.1412283925
| 3312.705328 | 0.2573710042 | 1.219354933 | 0.1412643876
| 3312.625327 | 0.2574310047 | 1.219408702 | 0.1413005179
| 3312.545326 | 0.2575320105 | 1.219457766 | 0.1413591583
| 3312.465326 | 0.2576520115 | 1.219510749 | 0.1414282061
| 3312.385325 | 0.2577749475 | 1.21957161 | 0.1414988378
| 3312.305324 | 0.2579109487 | 1.219631192 | 0.1415766447
| 3312.225324 | 0.2580469499 | 1.219712849 | 0.1416543722
| 3312.145323 | 0.2581419433 | 1.219793304 | 0.1417096114
| 3312.065322 | 0.2582179439 | 1.219860828 | 0.1417544825
| 3311.985321 | 0.2583078892 | 1.21989946 | 0.141807116
| 3311.905321 | 0.2584598905 | 1.219945423 | 0.1418937707
| 3311.82532 | 0.2586118918 | 1.220010952 | 0.1419803553
| 3311.745319 | 0.2587638931 | 1.220090213 | 0.1420668918
| 3311.665319 | 0.2588812132 | 1.220182834 | 0.1421343514
| 3311.585318 | 0.2589532138 | 1.220265194 | 0.1421769857
| 3311.505317 | 0.2590252144 | 1.220311215 | 0.1422197624
| 3311.425317 | 0.2591644301 | 1.220356247 | 0.1422994292
| 3311.345316 | 0.2593029629 | 1.220421879 | 0.1423786456
| 3311.265315 | 0.2594389641 | 1.220489639 | 0.1424564684
| 3311.185315 | 0.2595749653 | 1.220561839 | 0.1425342777
| 3311.105314 | 0.2597109665 | 1.220649485 | 0.1426120302
| 3311.025313 | 0.2597872182 | 1.220739045 | 0.1426569852
| 3310.945312 | 0.2598592188 | 1.220795914 | 0.1426997374
| 3310.865312 | 0.25995897 | 1.220842653 | 0.1427577633
| 3310.785311 | 0.2600964401 | 1.220888887 | 0.142836498
| 3310.70531 | 0.2602404413 | 1.220951784 | 0.142918756
| 3310.62531 | 0.2603919116 | 1.221015609 | 0.1430051147
| 3310.545309 | 0.260543913 | 1.221100397 | 0.1430916858
| 3310.465308 | 0.2606629571 | 1.221191471 | 0.1431601431
| 3310.385308 | 0.2607389578 | 1.221277311 | 0.1432049933
| 3310.305307 | 0.2608149585 | 1.221321321 | 0.1432500135
| 3310.225306 | 0.2609693876 | 1.221367985 | 0.1433380848
| 3310.145305 | 0.2611239196 | 1.221439358 | 0.1434261178
| 3310.065305 | 0.2612724514 | 1.2215179 | 0.1435108316
| 3309.985304 | 0.261414983 | 1.221602143 | 0.1435922319
| 3309.905303 | 0.2615509842 | 1.221703058 | 0.1436699818
| 3309.825303 | 0.2616234927 | 1.22180366 | 0.1437128704
| 3309.745302 | 0.2616914933 | 1.221871849 | 0.1437534175
| 3309.665301 | 0.2617855179 | 1.22193063 | 0.1438082964
| 3309.585301 | 0.261913519 | 1.221990335 | 0.1438818332
| 3309.5053 | 0.2620415201 | 1.222068434 | 0.1439552976
| 3309.425299 | 0.2621620511 | 1.2221448 | 0.1440246699
| 3309.345299 | 0.2622820522 | 1.222232868 | 0.1440937056
| 3309.265298 | 0.2623760266 | 1.222323974 | 0.1441484361
| 3309.185297 | 0.2624360271 | 1.222409129 | 0.1441845324
| 3309.105296 | 0.2624960277 | 1.222460512 | 0.1442207714
| 3309.025296 | 0.2626120564 | 1.222512896 | 0.1442877843
| 3308.945295 | 0.2627265869 | 1.222577953 | 0.1443539243
| 3308.865294 | 0.2628420585 | 1.222644776 | 0.1444205768
| 3308.785294 | 0.2629635301 | 1.222711517 | 0.1444905291
| 3308.705293 | 0.2630915312 | 1.222798302 | 0.1445639869
| 3308.625292 | 0.2631560308 | 1.222886486 | 0.1446025541
| 3308.545292 | 0.2632160313 | 1.222941598 | 0.1446387918
| 3308.465291 | 0.2633090055 | 1.222982899 | 0.1446932066
| 3308.38529 | 0.2634450067 | 1.223029377 | 0.1447712432
| 3308.305289 | 0.2635810079 | 1.223090529 | 0.1448492211
| 3308.225289 | 0.2637319513 | 1.223153802 | 0.1449354045
| 3308.145288 | 0.2638784814 | 1.223239581 | 0.1450190703
| 3308.065287 | 0.263992977 | 1.223330391 | 0.1450851144
| 3307.985287 | 0.2640689776 | 1.223415678 | 0.1451300303
| 3307.905286 | 0.2641449783 | 1.223466138 | 0.145175099
| 3307.825285 | 0.2642844864 | 1.223516724 | 0.1452550717
| 3307.745285 | 0.2644284877 | 1.22358819 | 0.1453374269
| 3307.665284 | 0.2645724889 | 1.223666589 | 0.145419756
| 3307.585283 | 0.2647025092 | 1.223765337 | 0.1454943152
| 3307.505283 | 0.2647705098 | 1.223859738 | 0.145534807
| 3307.425282 | 0.2648385104 | 1.223918369 | 0.1455754576
| 3307.345281 | 0.2649530221 | 1.223972554 | 0.1456416962
| 3307.26528 | 0.2650855513 | 1.224038307 | 0.1457177912
| 3307.18528 | 0.2652135524 | 1.224114575 | 0.1457913541
| 3307.105279 | 0.2653415535 | 1.224191015 | 0.1458649196
| 3307.025278 | 0.2654695546 | 1.22428432 | 0.1459384132
| 3306.945278 | 0.2655510417 | 1.224380491 | 0.1459863243
| 3306.865277 | 0.2656110423 | 1.224457658 | 0.1460225088
| 3306.785276 | 0.2656820856 | 1.224511453 | 0.1460648712
| 3306.705276 | 0.2658020866 | 1.224564945 | 0.1461341552
| 3306.625275 | 0.2659220877 | 1.224634756 | 0.1462033691
| 3306.545274 | 0.2660420887 | 1.224704614 | 0.1462725859
| 3306.465273 | 0.2661620898 | 1.224782782 | 0.1463417683
| 3306.385273 | 0.2662710454 | 1.224869986 | 0.1464048386
| 3306.305272 | 0.2663310459 | 1.224955165 | 0.146440999
| 3306.225271 | 0.2663910464 | 1.225002732 | 0.1464773326
| 3306.145271 | 0.2665030398 | 1.22504557 | 0.1465422832
| 3306.06527 | 0.266639041 | 1.225097668 | 0.1466203983
| 3305.985269 | 0.2667765152 | 1.225162876 | 0.1466992675
| 3305.905269 | 0.2669205165 | 1.225225126 | 0.1467817443
| 3305.825268 | 0.2670794641 | 1.22531226 | 0.1468723314
| 3305.745267 | 0.2671819961 | 1.225408294 | 0.1469318499
| 3305.665267 | 0.2672579968 | 1.225483867 | 0.1469768715
| 3305.585266 | 0.2673494683 | 1.22553049 | 0.1470305399
| 3305.505265 | 0.2675094697 | 1.225581171 | 0.1471218906
| 3305.425264 | 0.2676694711 | 1.225658098 | 0.1472131238
| 3305.345264 | 0.2678239989 | 1.225740555 | 0.1473013243
| 3305.265263 | 0.2679760002 | 1.225833759 | 0.1473880886
| 3305.185262 | 0.268112527 | 1.225945099 | 0.1474662574
| 3305.105262 | 0.2681805276 | 1.226054209 | 0.1475067362
| 3305.025261 | 0.2682485282 | 1.226125051 | 0.1475473971
| 3304.94526 | 0.2683575836 | 1.226194133 | 0.1476106576
| 3304.86526 | 0.2684786366 | 1.226271969 | 0.147680481
| 3304.785259 | 0.2685921117 | 1.226356544 | 0.1477461053
| 3304.705258 | 0.2687121127 | 1.226439999 | 0.1478153289
| 3304.625257 | 0.2688246395 | 1.226540455 | 0.1478803604
| 3304.545257 | 0.2688983202 | 1.226637795 | 0.1479240313
| 3304.465256 | 0.2689543207 | 1.226720169 | 0.1479580453
| 3304.385255 | 0.2690206424 | 1.226778618 | 0.1479978564
| 3304.305255 | 0.2691326434 | 1.226836666 | 0.1480628117
| 3304.225254 | 0.269252119 | 1.226906767 | 0.1481318255
| 3304.145253 | 0.2693775947 | 1.226982154 | 0.1482041193
| 3304.065253 | 0.2695021211 | 1.227067609 | 0.1482758446
| 3303.985252 | 0.2696117984 | 1.227164628 | 0.1483393428
| 3303.905251 | 0.269675799 | 1.227257766 | 0.1483777188
| 3303.825251 | 0.2697397996 | 1.227320363 | 0.1484162459
| 3303.74525 | 0.2698476003 | 1.227378537 | 0.1484789082
| 3303.665249 | 0.2699721263 | 1.227448424 | 0.1485507232
| 3303.585248 | 0.2700936025 | 1.227526085 | 0.148620824
| 3303.505248 | 0.2702216036 | 1.227606816 | 0.148694505
| 3303.425247 | 0.2703421294 | 1.227704984 | 0.1487639867
| 3303.345246 | 0.2704238029 | 1.227802436 | 0.1488120829
| 3303.265246 | 0.2704878035 | 1.227885952 | 0.1488505194
| 3303.185245 | 0.2705621325 | 1.227947449 | 0.1488947544
| 3303.105244 | 0.2706821336 | 1.228012181 | 0.1489641238
| 3303.025244 | 0.2708021346 | 1.228091831 | 0.1490334213
| 3302.945243 | 0.2709221357 | 1.228179902 | 0.1491026792
| 3302.865242 | 0.2710160683 | 1.228278672 | 0.1491575301
| 3302.785241 | 0.2710760689 | 1.22836777 | 0.149193745
| 3302.705241 | 0.2711360694 | 1.228430672 | 0.149230094
| 3302.62524 | 0.2712446639 | 1.228490183 | 0.1492932243
| 3302.545239 | 0.2713566648 | 1.228564673 | 0.1493581573
| 3302.465239 | 0.2714686658 | 1.228641044 | 0.1494230834
| 3302.385238 | 0.2715806668 | 1.228721953 | 0.1494879891
| 3302.305237 | 0.2716926677 | 1.228814687 | 0.1495528366
| 3302.225237 | 0.2717560725 | 1.228909579 | 0.1495909071
| 3302.145236 | 0.271816073 | 1.228976827 | 0.149627246
| 3302.065235 | 0.2718986707 | 1.229036355 | 0.1496760741
| 3301.985235 | 0.2720121482 | 1.22909439 | 0.1497419232
| 3301.905234 | 0.2721321492 | 1.229166317 | 0.149811297
| 3301.825233 | 0.272259627 | 1.229239871 | 0.1498847846
| 3301.745232 | 0.2723821513 | 1.229331606 | 0.1499554517
| 3301.665232 | 0.2724778146 | 1.229424698 | 0.1500113152
| 3301.585231 | 0.2725418151 | 1.229513795 | 0.1500497564
| 3301.50523 | 0.2726058157 | 1.229570641 | 0.1500883681
| 3301.42523 | 0.2727221555 | 1.229627682 | 0.1501558194
| 3301.345229 | 0.2728476336 | 1.229696066 | 0.1502282495
| 3301.265228 | 0.2729756348 | 1.229773724 | 0.1503020243
| 3301.185228 | 0.2731036359 | 1.22985346 | 0.1503757915
| 3301.105227 | 0.273231637 | 1.229952342 | 0.1504494601
| 3301.025226 | 0.2733035577 | 1.230050208 | 0.1504922315
| 3300.945225 | 0.2733715583 | 1.230120302 | 0.1505329916
| 3300.865225 | 0.2734725954 | 1.230177146 | 0.1505920314
| 3300.785224 | 0.273615119 | 1.230244545 | 0.1506738825
| 3300.705223 | 0.2737511202 | 1.230329846 | 0.1507520466
| 3300.625223 | 0.2738871214 | 1.230417977 | 0.1508301989
| 3300.545222 | 0.2740176448 | 1.230521953 | 0.1509052496
| 3300.465221 | 0.274116084 | 1.230632687 | 0.1509625811
| 3300.385221 | 0.2741760845 | 1.230734967 | 0.150998771
| 3300.30522 | 0.274236085 | 1.230807469 | 0.1510351235
| 3300.225219 | 0.2743446931 | 1.230879351 | 0.1510982763
| 3300.145219 | 0.2744512159 | 1.230965755 | 0.1511602029
| 3300.065218 | 0.2745552168 | 1.231052407 | 0.1512207401
| 3299.985217 | 0.2746577394 | 1.231143766 | 0.1512804387
| 3299.905216 | 0.2747537403 | 1.231242543 | 0.1513365029
| 3299.825216 | 0.274812349 | 1.231340158 | 0.1513719588
| 3299.745215 | 0.2748683494 | 1.231413446 | 0.1514061118
| 3299.665214 | 0.2749486999 | 1.231478382 | 0.1514537383
| 3299.585214 | 0.2750621795 | 1.231543498 | 0.1515196331
| 3299.505213 | 0.2751821805 | 1.231627422 | 0.1515890225
| 3299.425212 | 0.2752947028 | 1.231711662 | 0.1516542889
| 3299.345212 | 0.2754121826 | 1.231808462 | 0.1517222216
| 3299.265211 | 0.2755026129 | 1.231913687 | 0.1517751924
| 3299.18521 | 0.2755546134 | 1.232012984 | 0.1518070041
| 3299.105209 | 0.2756066138 | 1.232080721 | 0.1518389939
| 3299.025209 | 0.2757072286 | 1.232149032 | 0.1518977932
| 3298.945208 | 0.2758112295 | 1.23222873 | 0.1519583983
| 3298.865207 | 0.2759117511 | 1.232314961 | 0.1520170497
| 3298.785207 | 0.2760092313 | 1.232398268 | 0.1520740424
| 3298.705206 | 0.2761132322 | 1.232496084 | 0.1521345513
| 3298.625205 | 0.2761686165 | 1.23259372 | 0.152168246
| 3298.545205 | 0.276220617 | 1.232666815 | 0.1522002148
| 3298.465204 | 0.2762987145 | 1.232727274 | 0.152246653
| 3298.385203 | 0.2764121951 | 1.232793509 | 0.1523125792
| 3298.305203 | 0.2765321962 | 1.232872185 | 0.1523820341
| 3298.225202 | 0.2766521972 | 1.23296666 | 0.152451401
| 3298.145201 | 0.2767310991 | 1.233067344 | 0.1524980599
| 3298.0652 | 0.2767910997 | 1.233150909 | 0.1525343907
| 3297.9852 | 0.2768622004 | 1.233214649 | 0.1525769617
| 3297.905199 | 0.2769822014 | 1.233279311 | 0.1526465101
| 3297.825198 | 0.2771022025 | 1.233362702 | 0.1527159528
| 3297.745198 | 0.2772222035 | 1.233447885 | 0.152785388
| 3297.665197 | 0.2773422045 | 1.233543554 | 0.1528547647
| 3297.585196 | 0.2774503626 | 1.233651928 | 0.1529175342
| 3297.505196 | 0.2775063631 | 1.233759874 | 0.152951525
| 3297.425195 | 0.2775623636 | 1.233836456 | 0.1529857008
| 3297.345194 | 0.2776512475 | 1.233912088 | 0.1530380307
| 3297.265193 | 0.2777552485 | 1.233992168 | 0.1530986792
| 3297.185193 | 0.2778577686 | 1.234084852 | 0.1531584383
| 3297.105192 | 0.2779537695 | 1.234175756 | 0.1532146117
| 3297.025191 | 0.2780497703 | 1.234278984 | 0.1532707137
| 3296.945191 | 0.2781101451 | 1.234382293 | 0.1533071524
| 3296.86519 | 0.2781541455 | 1.234471404 | 0.1533346383
| 3296.785189 | 0.2782077728 | 1.234539703 | 0.1533675631
| 3296.705189 | 0.2783037736 | 1.234609294 | 0.1534238716
| 3296.625188 | 0.2783997745 | 1.234693188 | 0.1534800965
| 3296.545187 | 0.278490294 | 1.234778312 | 0.1535332902
| 3296.465187 | 0.2785817762 | 1.234865705 | 0.1535870033
| 3296.385186 | 0.2786688885 | 1.234962493 | 0.1536382489
| 3296.305185 | 0.2787168889 | 1.235057598 | 0.1536679129
| 3296.225184 | 0.2787648893 | 1.235125492 | 0.1536977425
| 3296.145184 | 0.2788512611 | 1.23518964 | 0.1537487814
| 3296.065183 | 0.2789517803 | 1.235263138 | 0.1538075767
| 3295.985182 | 0.2790492629 | 1.235342665 | 0.1538646611
| 3295.905182 | 0.2791532638 | 1.235420607 | 0.1539253565
| 3295.825181 | 0.2792647466 | 1.235513661 | 0.1539900931
| 3295.74518 | 0.2793411148 | 1.235612134 | 0.1540354082
| 3295.66518 | 0.2794011153 | 1.235696444 | 0.154071773
| 3295.585179 | 0.2794707496 | 1.235763606 | 0.1541135646
| 3295.505178 | 0.2795827505 | 1.235830102 | 0.1541787591
| 3295.425177 | 0.2797022338 | 1.235915408 | 0.1542479724
| 3295.345177 | 0.2798112702 | 1.236006187 | 0.1543113849
| 3295.265176 | 0.2799187535 | 1.236100546 | 0.1543739196
| 3295.185175 | 0.280019636 | 1.236207552 | 0.1544327318
| 3295.105175 | 0.2800716364 | 1.236313701 | 0.1544645514
| 3295.025174 | 0.2801236369 | 1.236390998 | 0.1544965517
| 3294.945173 | 0.280205792 | 1.236466263 | 0.1545452222
| 3294.865173 | 0.2803017928 | 1.236544915 | 0.1546015213
| 3294.785172 | 0.2803992765 | 1.236631571 | 0.1546585914
| 3294.705171 | 0.2805032774 | 1.236717869 | 0.154719266
| 3294.625171 | 0.2806072783 | 1.236822366 | 0.1547798277
| 3294.54517 | 0.2806728981 | 1.236927879 | 0.1548191809
| 3294.465169 | 0.2807208985 | 1.237020736 | 0.1548488808
| 3294.385168 | 0.2807777979 | 1.23709325 | 0.154883627
| 3294.305168 | 0.2808737987 | 1.237169045 | 0.154939957
| 3294.225167 | 0.2809697995 | 1.237257479 | 0.1549962085
| 3294.145166 | 0.281060317 | 1.237353625 | 0.1550493828
| 3294.065166 | 0.2811291589 | 1.237453549 | 0.1550905575
| 3293.985165 | 0.2811731593 | 1.237546138 | 0.1551180535
| 3293.905164 | 0.2812171596 | 1.237613214 | 0.155145714
| 3293.825164 | 0.2813098037 | 1.237678083 | 0.1552002699
| 3293.745163 | 0.2814058045 | 1.237756018 | 0.1552565987
| 3293.665162 | 0.2815052892 | 1.23783549 | 0.1553148451
| 3293.585161 | 0.2816107739 | 1.23791841 | 0.1553763873
| 3293.505161 | 0.2817227749 | 1.238017211 | 0.15544143
| 3293.42516 | 0.2817861299 | 1.238121037 | 0.1554795563
| 3293.345159 | 0.2818461304 | 1.238200022 | 0.1555159912
| 3293.265159 | 0.2819287778 | 1.238273509 | 0.1555649803
| 3293.185158 | 0.2820407788 | 1.238349851 | 0.1556301772
| 3293.105157 | 0.2821527798 | 1.23844431 | 0.155695258
| 3293.025157 | 0.2822572964 | 1.238540373 | 0.1557561935
| 3292.945156 | 0.2823558129 | 1.238648187 | 0.1558137368
| 3292.865155 | 0.2824291646 | 1.238758184 | 0.155857356
| 3292.785155 | 0.282473165 | 1.238862638 | 0.1558847868
| 3292.705154 | 0.2825171654 | 1.238940584 | 0.1559123932
| 3292.625153 | 0.2826023315 | 1.239019791 | 0.15596275
| 3292.545152 | 0.2826848475 | 1.239109168 | 0.1560115757
| 3292.465152 | 0.2827648482 | 1.239199787 | 0.156059004
| 3292.385151 | 0.2828448489 | 1.239290453 | 0.1561064333
| 3292.30515 | 0.2829248496 | 1.239390156 | 0.1561538034
| 3292.22515 | 0.2829711677 | 1.239488655 | 0.1561825588
| 3292.145149 | 0.2830151681 | 1.239567923 | 0.156210162
| 3292.065148 | 0.2830783369 | 1.239638301 | 0.1562484248
| 3291.985148 | 0.2831678229 | 1.239709603 | 0.1563012353
| 3291.905147 | 0.2832638237 | 1.239790379 | 0.1563575865
| 3291.825146 | 0.28336731 | 1.239874079 | 0.1564180596
| 3291.745145 | 0.2834713109 | 1.239971938 | 0.1564787236
| 3291.665145 | 0.2835526559 | 1.240075958 | 0.1565268181
| 3291.585144 | 0.2836046563 | 1.240175549 | 0.1565587147
| 3291.505143 | 0.2836566568 | 1.240249086 | 0.1565907892
| 3291.425143 | 0.2837573145 | 1.240324138 | 0.1566497657
| 3291.345142 | 0.2838558296 | 1.24041496 | 0.1567074517
| 3291.265141 | 0.2839518304 | 1.240508217 | 0.1567637323
| 3291.185141 | 0.2840463453 | 1.240606712 | 0.1568191568
| 3291.10514 | 0.2841343461 | 1.240716791 | 0.1568708998
| 3291.025139 | 0.2841774304 | 1.24082597 | 0.1568978038
| 3290.945139 | 0.2842174307 | 1.240910688 | 0.1569231707
| 3290.865138 | 0.2842783484 | 1.240987678 | 0.1569601626
| 3290.785137 | 0.2843663491 | 1.241065748 | 0.1570121309
| 3290.705136 | 0.2844543499 | 1.241156802 | 0.1570640108
| 3290.625136 | 0.2845423507 | 1.241246371 | 0.1571159027
| 3290.545135 | 0.2846303514 | 1.241346973 | 0.1571677193
| 3290.465134 | 0.2847009194 | 1.241449484 | 0.1572098787
| 3290.385134 | 0.2847489198 | 1.241549704 | 0.1572395685
| 3290.305133 | 0.2847969202 | 1.24162729 | 0.1572694171
| 3290.225132 | 0.2848823545 | 1.241706516 | 0.1573199679
| 3290.145132 | 0.2849703553 | 1.24179496 | 0.1573718757
| 3290.065131 | 0.285058356 | 1.241889166 | 0.1574237446
| 3289.98513 | 0.2851448698 | 1.241986083 | 0.1574747729
| 3289.905129 | 0.2852248705 | 1.242095529 | 0.1575221097
| 3289.825129 | 0.2852674356 | 1.242201232 | 0.157548757
| 3289.745128 | 0.2853074359 | 1.242289947 | 0.1575741054
| 3289.665127 | 0.2853648726 | 1.242369315 | 0.1576091703
| 3289.585127 | 0.285443386 | 1.242455292 | 0.1576558538
| 3289.505126 | 0.2855153866 | 1.24254721 | 0.1576988918
| 3289.425125 | 0.2855873872 | 1.242643478 | 0.1577418997
| 3289.345125 | 0.2856374377 | 1.242741657 | 0.1577727456
| 3289.265124 | 0.285677438 | 1.242828175 | 0.1577981126
| 3289.185123 | 0.2857248768 | 1.242901056 | 0.1578276953
| 3289.105123 | 0.2858048775 | 1.242971653 | 0.1578753195
| 3289.025122 | 0.285892366 | 1.243053438 | 0.1579270097
| 3288.945121 | 0.2859803667 | 1.243137318 | 0.1579789701
| 3288.86512 | 0.2860753434 | 1.243225457 | 0.1580347633
| 3288.78512 | 0.2861696721 | 1.243327526 | 0.1580900986
| 3288.705119 | 0.2862216726 | 1.243431346 | 0.1581219889
| 3288.625118 | 0.2862736731 | 1.243509479 | 0.1581540664
| 3288.545118 | 0.286361347 | 1.243586756 | 0.1582059015
| 3288.465117 | 0.2864618596 | 1.243674656 | 0.1582647693
| 3288.385116 | 0.2865578605 | 1.243771692 | 0.1583210742
| 3288.305116 | 0.2866538613 | 1.24387168 | 0.1583773592
| 3288.225115 | 0.2867423736 | 1.243985096 | 0.1584294007
| 3288.145114 | 0.2867974429 | 1.244098785 | 0.1584629227
| 3288.065113 | 0.2868374432 | 1.244199984 | 0.1584881924
| 3287.985113 | 0.2868833985 | 1.244287104 | 0.1585168635
| 3287.905112 | 0.2869553991 | 1.244372257 | 0.1585599729
| 3287.825111 | 0.2870348886 | 1.244468128 | 0.1586071513
| 3287.745111 | 0.2871039114 | 1.244568485 | 0.1586485012
| 3287.66511 | 0.287171401 | 1.244667459 | 0.1586890128
| 3287.585109 | 0.2872359563 | 1.24477486 | 0.1587278373
| 3287.505109 | 0.2872679565 | 1.244879968 | 0.1587486487
| 3287.425108 | 0.2872999568 | 1.244965368 | 0.1587696071
| 3287.345107 | 0.2873539142 | 1.245047391 | 0.1588027524
| 3287.265107 | 0.2874179148 | 1.245132387 | 0.1588414391
| 3287.185106 | 0.2874834047 | 1.245220785 | 0.1588809261
| 3287.105105 | 0.2875554054 | 1.245309396 | 0.158924019
| 3287.025104 | 0.287627406 | 1.245409347 | 0.1589670274
| 3286.945104 | 0.2876747033 | 1.245509637 | 0.1589963496
| 3286.865103 | 0.2877107036 | 1.245600368 | 0.159019486
| 3286.785102 | 0.2877548976 | 1.245674988 | 0.1590472837
| 3286.705102 | 0.2878348983 | 1.245753325 | 0.1590948908
| 3286.625101 | 0.2879074091 | 1.245842563 | 0.1591382672
| 3286.5451 | 0.2879848997 | 1.245929522 | 0.159184421
| 3286.4651 | 0.2880649004 | 1.246024898 | 0.1592319027
| 3286.385099 | 0.2881367055 | 1.246128321 | 0.1592747832
| 3286.305098 | 0.2881727058 | 1.246231266 | 0.1592978295
| 3286.225097 | 0.2882087061 | 1.246309498 | 0.159321065
| 3286.145097 | 0.2882749032 | 1.246385944 | 0.1593610468
| 3286.065096 | 0.2883549039 | 1.246467056 | 0.1594086428
| 3285.985095 | 0.2884349046 | 1.246557215 | 0.1594561708
| 3285.905095 | 0.2885149053 | 1.246644762 | 0.1595037203
| 3285.825094 | 0.2886023966 | 1.246744221 | 0.1595553302
| 3285.745093 | 0.288662944 | 1.246846847 | 0.1595919851
| 3285.665093 | 0.2887109444 | 1.246939866 | 0.1596217613
| 3285.585092 | 0.2887678897 | 1.247016488 | 0.1596566225
| 3285.505091 | 0.2888638905 | 1.24709682 | 0.1597131018
| 3285.425091 | 0.2889598914 | 1.247191417 | 0.159769472
| 3285.34509 | 0.2890558922 | 1.247290845 | 0.1598258063
| 3285.265089 | 0.2891484019 | 1.247398846 | 0.1598801401
| 3285.185088 | 0.2892274558 | 1.247517434 | 0.1599269337
| 3285.105088 | 0.2892674561 | 1.247633044 | 0.1599521033
| 3285.025087 | 0.2893074565 | 1.24772698 | 0.1599774429
| 3284.945086 | 0.2893749136 | 1.247819416 | 0.1600180148
| 3284.865086 | 0.2894479315 | 1.2479222 | 0.1600615886
| 3284.785085 | 0.289511932 | 1.248027529 | 0.1601001441
| 3284.705084 | 0.2895759326 | 1.248138754 | 0.1601386534
| 3284.625084 | 0.2896099666 | 1.248251317 | 0.1601605389
| 3284.545083 | 0.2896419668 | 1.248347716 | 0.1601814248
| 3284.465082 | 0.2896844425 | 1.24844136 | 0.1602081401
| 3284.385081 | 0.2897404429 | 1.248533588 | 0.1602423657
| 3284.305081 | 0.2897964434 | 1.24863521 | 0.1602765169
| 3284.22508 | 0.2898449519 | 1.248734484 | 0.1603065331
| 3284.145079 | 0.2898929523 | 1.248836948 | 0.1603362421
| 3284.065079 | 0.2899322224 | 1.248938237 | 0.1603611197
| 3283.985078 | 0.2899602227 | 1.24903799 | 0.1603797602
| 3283.905077 | 0.2899882229 | 1.249122672 | 0.1603985217
| 3283.825077 | 0.2900424464 | 1.249209342 | 0.1604318089
| 3283.745076 | 0.2900929544 | 1.249302374 | 0.1604629851
| 3283.665075 | 0.2901409549 | 1.249395796 | 0.1604927678
| 3283.585075 | 0.2901904478 | 1.249486476 | 0.1605234008
| 3283.505074 | 0.2902464483 | 1.24958604 | 0.1605575713
| 3283.425073 | 0.290272478 | 1.249686511 | 0.1605751125
| 3283.345072 | 0.2902964783 | 1.249771242 | 0.1605916557
| 3283.265072 | 0.2903344498 | 1.249849282 | 0.1606160023
| 3283.185071 | 0.2903904503 | 1.249928604 | 0.1606503388
| 3283.10507 | 0.2904464507 | 1.250011164 | 0.1606846498
| 3283.02507 | 0.2905174373 | 1.250093105 | 0.1607272792
| 3282.945069 | 0.2905894379 | 1.250187914 | 0.1607703669
| 3282.865068 | 0.2906474659 | 1.25028529 | 0.1608056837
| 3282.785068 | 0.2906874662 | 1.25038126 | 0.160831012
| 3282.705067 | 0.2907274665 | 1.250458394 | 0.1608564955
| 3282.625066 | 0.2908049338 | 1.250536447 | 0.160902757
| 3282.545065 | 0.2908849345 | 1.250626983 | 0.1609503226
| 3282.465065 | 0.2909649352 | 1.250721809 | 0.1609978541
| 3282.385064 | 0.2910419487 | 1.250824129 | 0.1610436675
| 3282.305063 | 0.2911059493 | 1.25093342 | 0.161082204
| 3282.225063 | 0.2911437218 | 1.251039398 | 0.1611062161
| 3282.145062 | 0.2911797221 | 1.251131246 | 0.1611293622
| 3282.065061 | 0.2912279509 | 1.251217594 | 0.1611593394
| 3281.985061 | 0.2912934454 | 1.25130331 | 0.1611989027
| 3281.90506 | 0.2913654461 | 1.251397311 | 0.1612420081
| 3281.825059 | 0.2914374467 | 1.25149388 | 0.161285093
| 3281.745059 | 0.2915094473 | 1.251598428 | 0.161328112
| 3281.665058 | 0.2915674711 | 1.251706886 | 0.1613633424
| 3281.585057 | 0.2916074714 | 1.251813202 | 0.1613885889
| 3281.505056 | 0.2916474718 | 1.251903834 | 0.1614139673
| 3281.425056 | 0.2917174498 | 1.251997209 | 0.1614559599
| 3281.345055 | 0.2917839559 | 1.252102396 | 0.1614959268
| 3281.265054 | 0.2918409674 | 1.252211386 | 0.1615305923
| 3281.185054 | 0.2918889678 | 1.252319117 | 0.1615602672
| 3281.105053 | 0.2919369682 | 1.252431193 | 0.1615899052
| 3281.025052 | 0.2919587369 | 1.25254313 | 0.161604984
| 3280.945052 | 0.2919787371 | 1.252641922 | 0.1616191923
| 3280.865051 | 0.2920039796 | 1.252737717 | 0.1616363356
| 3280.78505 | 0.2920359799 | 1.252830732 | 0.1616572535
| 3280.705049 | 0.2920679802 | 1.252924507 | 0.1616781648
| 3280.625049 | 0.2921074756 | 1.253015623 | 0.1617032595
| 3280.545048 | 0.2921474759 | 1.25311326 | 0.1617285787
| 3280.465047 | 0.2921787381 | 1.253210335 | 0.1617490516
| 3280.385047 | 0.2921987383 | 1.253305484 | 0.1617632886
| 3280.305046 | 0.2922187385 | 1.253386047 | 0.1617776509
| 3280.225045 | 0.2922649728 | 1.253465848 | 0.1618065847
| 3280.145045 | 0.2923129732 | 1.253551498 | 0.161836449
| 3280.065044 | 0.2923679649 | 1.253636912 | 0.1618701977
| 3279.985043 | 0.2924259827 | 1.253732493 | 0.1619055392
| 3279.905043 | 0.292457983 | 1.253829066 | 0.1619264263
| 3279.825042 | 0.2924899833 | 1.253908453 | 0.1619474626
| 3279.745041 | 0.292549463 | 1.253985633 | 0.1619837771
| 3279.66504 | 0.2926214636 | 1.254070619 | 0.1620269775
| 3279.58504 | 0.2926949602 | 1.254161711 | 0.1620709567
| 3279.505039 | 0.2927749609 | 1.254258013 | 0.1621185034
| 3279.425038 | 0.2928474655 | 1.254368023 | 0.1621617683
| 3279.345038 | 0.292894733 | 1.254478212 | 0.1621910167
| 3279.265037 | 0.2929307334 | 1.254581688 | 0.1622140664
| 3279.185036 | 0.292971971 | 1.254673721 | 0.1622401252
| 3279.105036 | 0.2930359715 | 1.254772125 | 0.1622787707
| 3279.025035 | 0.2930849791 | 1.254878513 | 0.162309019
| 3278.945034 | 0.2931329795 | 1.25498153 | 0.1623387377
| 3278.865033 | 0.2931774832 | 1.255089002 | 0.162366475
| 3278.785033 | 0.2932137418 | 1.255197484 | 0.1623896232
| 3278.705032 | 0.293233742 | 1.255303828 | 0.162403759
| 3278.625031 | 0.2932537421 | 1.255399036 | 0.162417993
| 3278.545031 | 0.2932819877 | 1.255492709 | 0.1624368204
| 3278.46503 | 0.293317485 | 1.255584338 | 0.1624596943
| 3278.385029 | 0.2933559883 | 1.255681911 | 0.1624841851
| 3278.305029 | 0.2933879885 | 1.255776792 | 0.1625050872
| 3278.225028 | 0.293427486 | 1.255874886 | 0.1625301255
| 3278.145027 | 0.2934509945 | 1.255975807 | 0.1625462555
| 3278.065027 | 0.2934669947 | 1.256068617 | 0.1625582863
| 3277.985026 | 0.2934874871 | 1.256152673 | 0.162572891
| 3277.905025 | 0.2935274874 | 1.256235706 | 0.1625983435
| 3277.825024 | 0.2935674878 | 1.256325205 | 0.1626237381
| 3277.745024 | 0.2936074881 | 1.256412699 | 0.162649151
| 3277.665023 | 0.2936509862 | 1.256502122 | 0.1626764903
| 3277.585022 | 0.2936952422 | 1.256594691 | 0.1627042226
| 3277.505022 | 0.2937232424 | 1.256688561 | 0.1627229104
| 3277.425021 | 0.2937512426 | 1.256767248 | 0.1627417355
| 3277.34502 | 0.2938039838 | 1.256844313 | 0.1627743242
| 3277.26502 | 0.2938714824 | 1.256926511 | 0.1628150682
| 3277.185019 | 0.2939419849 | 1.257020006 | 0.16285738
| 3277.105018 | 0.2940059854 | 1.257114024 | 0.1628960745
| 3277.025017 | 0.2940774843 | 1.257217437 | 0.1629388514
| 3276.945017 | 0.2941219933 | 1.257327081 | 0.1629665717
| 3276.865016 | 0.2941539935 | 1.257426824 | 0.1629874301
| 3276.785015 | 0.2941904892 | 1.257517249 | 0.1630108722
| 3276.705015 | 0.2942464897 | 1.25760783 | 0.1630451542
| 3276.625014 | 0.2943024902 | 1.257704448 | 0.1630793814
| 3276.545013 | 0.2943639893 | 1.257802388 | 0.1631166534
| 3276.465013 | 0.2944244912 | 1.257908298 | 0.1631532982
| 3276.385012 | 0.2944752458 | 1.258019866 | 0.1631844729
| 3276.305011 | 0.2945032461 | 1.258130245 | 0.1632030094
| 3276.225011 | 0.2945312463 | 1.258227684 | 0.163221665
| 3276.14501 | 0.2945729941 | 1.258324946 | 0.1632479646
| 3276.065009 | 0.2946209945 | 1.258425734 | 0.1632777076
| 3275.985008 | 0.2946659966 | 1.258533896 | 0.1633057152
| 3275.905008 | 0.2946979969 | 1.258644396 | 0.1633264725
| 3275.825007 | 0.2947149986 | 1.258751592 | 0.1633389211
| 3275.745006 | 0.2947309987 | 1.258849794 | 0.1633508959
| 3275.665006 | 0.2947504983 | 1.258945586 | 0.1633648384
| 3275.585005 | 0.294775998 | 1.259036563 | 0.1633821616
| 3275.505004 | 0.2948079983 | 1.259130444 | 0.1634030718
| 3275.425004 | 0.2948399986 | 1.259221619 | 0.1634240074
| 3275.345003 | 0.2948829983 | 1.259315975 | 0.1634510293
| 3275.265002 | 0.2949204993 | 1.259416023 | 0.1634749403
| 3275.185001 | 0.2949444995 | 1.259515367 | 0.1634913501
| 3275.105001 | 0.2949684997 | 1.259601415 | 0.1635078849
| 3275.025 | 0.2950224999 | 1.259689372 | 0.1635410849
| 3274.944999 | 0.2950730003 | 1.259789081 | 0.1635722281
| 3274.864999 | 0.2951210008 | 1.259889501 | 0.1636019746
| 3274.784998 | 0.2951660008 | 1.259996262 | 0.1636299924
| 3274.704997 | 0.2951980011 | 1.260105602 | 0.1636507556
| 3274.624997 | 0.2952150007 | 1.260211285 | 0.1636632099
| 3274.544996 | 0.2952310008 | 1.260308125 | 0.1636751916
| 3274.464995 | 0.2952540019 | 1.260401456 | 0.1636911002
| 3274.384995 | 0.2952860022 | 1.260494466 | 0.1637120171
| 3274.304994 | 0.2953180025 | 1.26059132 | 0.1637328972
| 3274.224993 | 0.2953500027 | 1.260685765 | 0.1637538002
| 3274.144992 | 0.2953875038 | 1.260783771 | 0.1637777288
| 3274.064992 | 0.295418752 | 1.260884831 | 0.1637981498
| 3273.984991 | 0.2954387522 | 1.260984922 | 0.1638123226
| 3273.90499 | 0.2954587524 | 1.261073015 | 0.1638266101
| 3273.82499 | 0.2955050062 | 1.261162933 | 0.1638554852
| 3273.744989 | 0.2955475055 | 1.261263317 | 0.1638821711
| 3273.664988 | 0.2955840047 | 1.261364447 | 0.1639055116
| 3273.584988 | 0.295616005 | 1.261466065 | 0.1639263443
| 3273.504987 | 0.2956480052 | 1.261569292 | 0.1639471611
| 3273.424986 | 0.2956650028 | 1.261673348 | 0.1639596221
| 3273.344985 | 0.2956810029 | 1.261767667 | 0.163971622
| 3273.264985 | 0.2957040061 | 1.261860179 | 0.1639875354
| 3273.184984 | 0.2957375079 | 1.261950274 | 0.1640093138
| 3273.104983 | 0.2957775083 | 1.262048333 | 0.1640346308
| 3273.024983 | 0.2958100069 | 1.262147812 | 0.1640557595
| 3272.944982 | 0.2958420072 | 1.262249219 | 0.1640765919
| 3272.864981 | 0.2958670037 | 1.262351349 | 0.1640935195
| 3272.784981 | 0.2958830039 | 1.262451964 | 0.1641054549
| 3272.70498 | 0.295899004 | 1.262541688 | 0.1641174964
| 3272.624979 | 0.2959375104 | 1.262633032 | 0.1641420468
| 3272.544979 | 0.2959720086 | 1.262732117 | 0.1641642906
| 3272.464978 | 0.2960040089 | 1.262830804 | 0.1641851479
| 3272.384977 | 0.2960360091 | 1.26293064 | 0.1642059938
| 3272.304976 | 0.2960680094 | 1.263034515 | 0.1642267995
| 3272.224976 | 0.2960850048 | 1.263139368 | 0.1642392438
| 3272.144975 | 0.296101005 | 1.263237004 | 0.1642512046
| 3272.064974 | 0.2961205077 | 1.26333412 | 0.1642651195
| 3271.984974 | 0.2961445079 | 1.263430139 | 0.1642815483
| 3271.904973 | 0.2961685081 | 1.263530803 | 0.1642979306
| 3271.824972 | 0.2961850055 | 1.263630273 | 0.1643101478
| 3271.744972 | 0.2962010057 | 1.263728708 | 0.1643220979
| 3271.664971 | 0.2962135029 | 1.263826142 | 0.1643321073
| 3271.58497 | 0.296221503 | 1.263921315 | 0.164339635
| 3271.504969 | 0.296229503 | 1.264008986 | 0.1643472367
| 3271.424969 | 0.2962525094 | 1.264094154 | 0.1643632172
| 3271.344968 | 0.2962820128 | 1.264183333 | 0.1643827746
| 3271.264967 | 0.296314013 | 1.264275322 | 0.164403694
| 3271.184967 | 0.2963437583 | 1.264371632 | 0.1644233145
| 3271.104966 | 0.2963637585 | 1.26446756 | 0.1644375128
| 3271.024965 | 0.2963837587 | 1.264557653 | 0.1644517692
| 3270.944965 | 0.2964120141 | 1.264646552 | 0.1644706339
| 3270.864964 | 0.296447518 | 1.264736751 | 0.1644935215
| 3270.784963 | 0.2964860147 | 1.264832898 | 0.1645180156
| 3270.704963 | 0.296518015 | 1.264930739 | 0.1645388753
| 3270.624962 | 0.2965500153 | 1.2650307 | 0.1645597133
| 3270.544961 | 0.2965710078 | 1.265131911 | 0.1645744086
| 3270.46496 | 0.2965870079 | 1.265227982 | 0.1645863752
| 3270.38496 | 0.2966060161 | 1.265318441 | 0.1646000733
| 3270.304959 | 0.2966380164 | 1.265408963 | 0.1646210059
| 3270.224958 | 0.2966700166 | 1.265503213 | 0.1646419005
| 3270.144958 | 0.2967075212 | 1.265598029 | 0.1646658548
| 3270.064957 | 0.2967440172 | 1.265699366 | 0.1646891811
| 3269.984956 | 0.2967730087 | 1.265803322 | 0.1647083008
| 3269.904956 | 0.2967890089 | 1.265906536 | 0.1647201917
| 3269.824955 | 0.296805009 | 1.266002111 | 0.16473216
| 3269.744954 | 0.2968265137 | 1.266097887 | 0.1647471918
| 3269.664953 | 0.2968505139 | 1.266192962 | 0.1647636204
| 3269.584953 | 0.2968745142 | 1.266290377 | 0.1647800246
| 3269.504952 | 0.2968985144 | 1.266386204 | 0.1647964448
| 3269.424951 | 0.2969225146 | 1.266485044 | 0.1648128337
| 3269.344951 | 0.2969410098 | 1.26658203 | 0.1648261746
| 3269.26495 | 0.29695701 | 1.266677172 | 0.164838144
| 3269.184949 | 0.2969775253 | 1.266764309 | 0.1648527108
| 3269.104949 | 0.2970175257 | 1.266854613 | 0.1648781
| 3269.024948 | 0.297057526 | 1.266951595 | 0.1649034204
| 3268.944947 | 0.2970975264 | 1.267051782 | 0.1649287076
| 3268.864947 | 0.2971375267 | 1.267155339 | 0.16495396
| 3268.784946 | 0.2971730108 | 1.267266682 | 0.1649766151
| 3268.704945 | 0.297189011 | 1.267377405 | 0.1649884203
| 3268.624944 | 0.2972050111 | 1.267482341 | 0.1650002847
| 3268.544944 | 0.2972210112 | 1.267587982 | 0.1650121411
| 3268.464943 | 0.2972370114 | 1.267693444 | 0.1650239985
| 3268.384942 | 0.29725 | 1.26780252 | 0.1650341393
| 3268.304942 | 0.29725 | 1.267911825 | 0.165037039
| 3268.224941 | 0.2972424941 | 1.268015276 | 0.165035816
| 3268.14494 | 0.297234494 | 1.268114691 | 0.1650343585
| 3268.06494 | 0.2972264939 | 1.26821036 | 0.1650329392
| 3267.984939 | 0.2972184939 | 1.2683039 | 0.165031541
| 3267.904938 | 0.2972104938 | 1.268392059 | 0.1650301983
| 3267.824937 | 0.29721 | 1.268478055 | 0.1650330607
| 3267.744937 | 0.29721 | 1.268561769 | 0.1650362216
| 3267.664936 | 0.2972205192 | 1.268641294 | 0.1650452886
| 3267.584935 | 0.2972422597 | 1.268725683 | 0.1650605583
| 3267.504935 | 0.2972542598 | 1.268813576 | 0.1650703619
| 3267.424934 | 0.2972662599 | 1.268891758 | 0.1650802676
| 3267.344933 | 0.2972975333 | 1.268968883 | 0.1651009271
| 3267.264933 | 0.2973410404 | 1.269050724 | 0.165128356
| 3267.184932 | 0.297387534 | 1.269142094 | 0.1651573492
| 3267.104931 | 0.2974275344 | 1.26923419 | 0.1651827155
| 3267.024931 | 0.2974750417 | 1.269332596 | 0.1652121997
| 3266.94493 | 0.2975037675 | 1.269436783 | 0.1652311528
| 3266.864929 | 0.2975237677 | 1.26953411 | 0.1652453141
| 3266.784928 | 0.2975475358 | 1.269625145 | 0.1652616426
| 3266.704928 | 0.2975875361 | 1.269717153 | 0.16528701
| 3266.624927 | 0.2976275365 | 1.269816104 | 0.1653123034
| 3266.544926 | 0.2976675368 | 1.269918202 | 0.1653375633
| 3266.464926 | 0.2976987686 | 1.270025453 | 0.165357879
| 3266.384925 | 0.2977187687 | 1.270130201 | 0.1653719589
| 3266.304924 | 0.2977387689 | 1.270227457 | 0.1653861186
| 3266.224924 | 0.2977775382 | 1.270326198 | 0.1654107272
| 3266.144923 | 0.2978120308 | 1.270435364 | 0.1654328391
| 3266.064922 | 0.2978370156 | 1.270545956 | 0.1654496335
| 3265.984921 | 0.2978530157 | 1.270656192 | 0.1654614211
| 3265.904921 | 0.2978690158 | 1.270766035 | 0.165473212
| 3265.82492 | 0.29787 | 1.270877264 | 0.1654766135
| 3265.744919 | 0.29787 | 1.270979314 | 0.1654795641
| 3265.664919 | 0.29787 | 1.271082246 | 0.1654825042
| 3265.584918 | 0.2978715082 | 1.27117803 | 0.1654863617
| 3265.504917 | 0.2978795083 | 1.271277762 | 0.165493796
| 3265.424917 | 0.29788 | 1.271373232 | 0.1654970883
| 3265.344916 | 0.2978910168 | 1.271466426 | 0.1655062745
| 3265.264915 | 0.2979052627 | 1.27156163 | 0.1655172392
| 3265.184915 | 0.2979172628 | 1.271658837 | 0.1655269289
| 3265.104914 | 0.2979292629 | 1.271749771 | 0.1655366864
| 3265.024913 | 0.2979600347 | 1.271843711 | 0.165556881
| 3264.944912 | 0.2979865263 | 1.271945726 | 0.1655745997
| 3264.864912 | 0.2980105265 | 1.272048482 | 0.1655909202
| 3264.784911 | 0.2980330178 | 1.27215471 | 0.1656063605
| 3264.70491 | 0.2980490179 | 1.272264381 | 0.1656181416
| 3264.62491 | 0.2980537545 | 1.272372867 | 0.1656236515
| 3264.544909 | 0.2980577545 | 1.272477963 | 0.1656287867
| 3264.464908 | 0.29806 | 1.272583515 | 0.165632937
| 3264.384908 | 0.2980584907 | 1.272688463 | 0.1656349982
| 3264.304907 | 0.2980504907 | 1.272791362 | 0.1656334597
| 3264.224906 | 0.2980424906 | 1.272888719 | 0.1656319811
| 3264.144905 | 0.29804 | 1.272984416 | 0.1656335934
| 3264.064905 | 0.29804 | 1.273080276 | 0.1656365926
| 3263.984904 | 0.29804 | 1.273176239 | 0.1656395897
| 3263.904903 | 0.29804 | 1.273271308 | 0.1656425957
| 3263.824903 | 0.29804 | 1.273364811 | 0.1656456183
| 3263.744902 | 0.2980455098 | 1.273456573 | 0.1656517336
| 3263.664901 | 0.2980535099 | 1.273550767 | 0.1656592107
| 3263.584901 | 0.2980630199 | 1.273643524 | 0.1656675457
| 3263.5049 | 0.29807902 | 1.273741068 | 0.1656794483
| 3263.424899 | 0.298083755 | 1.273841351 | 0.1656850336
| 3263.344899 | 0.2980877551 | 1.273937333 | 0.1656902559
| 3263.264898 | 0.2980935102 | 1.274033776 | 0.1656964516
| 3263.184897 | 0.2981015103 | 1.274129669 | 0.1657039055
| 3263.104896 | 0.2981095103 | 1.274229168 | 0.1657113183
| 3263.024896 | 0.29811 | 1.274328167 | 0.1657145444
| 3262.944895 | 0.29811 | 1.274424682 | 0.1657175242
| 3262.864894 | 0.29811 | 1.274520429 | 0.1657205116
| 3262.784894 | 0.29811 | 1.274615038 | 0.1657235109
| 3262.704893 | 0.29811 | 1.274708918 | 0.1657265175
| 3262.624892 | 0.29811 | 1.27480061 | 0.1657295478
| 3262.544892 | 0.2981155108 | 1.274891046 | 0.1657356674
| 3262.464891 | 0.2981235109 | 1.274983282 | 0.1657431555
| 3262.38489 | 0.298131511 | 1.275075967 | 0.1657506379
| 3262.304889 | 0.298139511 | 1.275169047 | 0.1657581152
| 3262.224889 | 0.2981475111 | 1.275261834 | 0.1657655951
| 3262.144888 | 0.2981555112 | 1.275354003 | 0.1657730814
| 3262.064887 | 0.2981670225 | 1.275444786 | 0.1657825428
| 3261.984887 | 0.2981830227 | 1.27553749 | 0.1657944879
| 3261.904886 | 0.2981990228 | 1.275632022 | 0.1658064118
| 3261.824885 | 0.2982150229 | 1.27572814 | 0.1658183171
| 3261.744885 | 0.2982282673 | 1.27582528 | 0.1658286718
| 3261.664884 | 0.2982402674 | 1.275921481 | 0.165838342
| 3261.584883 | 0.2982530233 | 1.276017169 | 0.1658484393
| 3261.504883 | 0.2982690235 | 1.276111595 | 0.1658603618
| 3261.424882 | 0.2982925354 | 1.276209407 | 0.1658764393
| 3261.344881 | 0.2983110238 | 1.276312204 | 0.1658896546
| 3261.26488 | 0.2983270239 | 1.276414618 | 0.1659014842
| 3261.18488 | 0.298340756 | 1.276520768 | 0.1659120041
| 3261.104879 | 0.298344756 | 1.276626103 | 0.1659170981
| 3261.024878 | 0.2983487561 | 1.276728123 | 0.1659222291
| 3260.944878 | 0.2983555122 | 1.276830884 | 0.1659288898
| 3260.864877 | 0.29836 | 1.276935954 | 0.1659342563
| 3260.784876 | 0.2983584876 | 1.277041652 | 0.1659362638
| 3260.704876 | 0.2983504875 | 1.277145112 | 0.1659346728
| 3260.624875 | 0.2983424875 | 1.277244572 | 0.1659331267
| 3260.544874 | 0.2983372437 | 1.27734312 | 0.1659331293
| 3260.464873 | 0.2983332437 | 1.277441416 | 0.1659338283
| 3260.384873 | 0.2983284873 | 1.277540653 | 0.165934093
| 3260.304872 | 0.2983204872 | 1.277638608 | 0.1659325597
| 3260.224871 | 0.2983124871 | 1.27773483 | 0.1659310454
| 3260.144871 | 0.2983044871 | 1.277829146 | 0.1659295521
| 3260.06487 | 0.2983 | 1.277921449 | 0.1659300433
| 3259.984869 | 0.2983 | 1.278014385 | 0.1659330325
| 3259.904869 | 0.2983 | 1.278108552 | 0.1659360065
| 3259.824868 | 0.2983 | 1.278202359 | 0.1659389839
| 3259.744867 | 0.2983 | 1.278295693 | 0.1659419659
| 3259.664867 | 0.2983035133 | 1.278387547 | 0.165946927
| 3259.584866 | 0.2983115134 | 1.278481508 | 0.1659543691
| 3259.504865 | 0.2983195135 | 1.278577217 | 0.1659617902
| 3259.424864 | 0.2983275135 | 1.278674933 | 0.1659691871
| 3259.344864 | 0.2983327568 | 1.278773703 | 0.1659750308
| 3259.264863 | 0.2983367568 | 1.278872826 | 0.165980175
| 3259.184862 | 0.29834 | 1.278972553 | 0.1659848883
| 3259.104862 | 0.29834 | 1.279074429 | 0.1659877636
| 3259.024861 | 0.2983324861 | 1.279173844 | 0.1659864686
| 3258.94486 | 0.29833 | 1.279270963 | 0.1659880087
| 3258.86486 | 0.2983229719 | 1.279371507 | 0.1659869696
| 3258.784859 | 0.2983092429 | 1.279465946 | 0.1659822572
| 3258.704858 | 0.2983052429 | 1.279557918 | 0.1659830088
| 3258.624857 | 0.2983012429 | 1.279652469 | 0.1659837291
| 3258.544857 | 0.2982944857 | 1.279745148 | 0.1659829299
| 3258.464856 | 0.29829 | 1.279834802 | 0.1659834347
| 3258.384855 | 0.2982915145 | 1.279923213 | 0.1659873063
| 3258.304855 | 0.2982995145 | 1.280011551 | 0.1659948024
| 3258.224854 | 0.2983150292 | 1.280103991 | 0.1660064488
| 3258.144853 | 0.2983255147 | 1.280200547 | 0.1660152354
| 3258.064853 | 0.2983335147 | 1.280295457 | 0.1660226519
| 3257.984852 | 0.2983445444 | 1.280388254 | 0.166031786
| 3257.904851 | 0.2983685446 | 1.280483022 | 0.1660481452
| 3257.824851 | 0.2983925448 | 1.280587025 | 0.1660643943
| 3257.74485 | 0.29841103 | 1.280694607 | 0.1660775178
| 3257.664849 | 0.29842 | 1.280806982 | 0.1660852652
| 3257.584848 | 0.29842 | 1.280916298 | 0.1660880343
| 3257.504848 | 0.29842 | 1.281027024 | 0.1660907854
| 3257.424847 | 0.2984124847 | 1.281138433 | 0.1660893264
| 3257.344846 | 0.2983989693 | 1.281250426 | 0.166084505
| 3257.264846 | 0.2983759383 | 1.281360845 | 0.1660743818
| 3257.184845 | 0.2983424225 | 1.28146859 | 0.1660584279
| 3257.104844 | 0.2983024221 | 1.281564563 | 0.1660389886
| 3257.024844 | 0.2982812109 | 1.281655829 | 0.1660301075
| 3256.944843 | 0.2982612107 | 1.281752616 | 0.1660218357
| 3256.864842 | 0.2982359369 | 1.281848322 | 0.1660106273
| 3256.784841 | 0.2982039366 | 1.281941457 | 0.1659956879
| 3256.704841 | 0.2981719363 | 1.282025129 | 0.1659808611
| 3256.62484 | 0.298154968 | 1.282105087 | 0.1659744816
| 3256.544839 | 0.2981444839 | 1.282186245 | 0.165971712
| 3256.464839 | 0.2981417581 | 1.282266468 | 0.1659732904
| 3256.384838 | 0.2981457581 | 1.28235 | 0.1659785888
| 3256.304837 | 0.2981497581 | 1.282434732 | 0.1659838721
| 3256.224837 | 0.2981575163 | 1.282518103 | 0.1659912726
| 3256.144836 | 0.2981765492 | 1.282602424 | 0.1660049656
| 3256.064835 | 0.2982005494 | 1.282693577 | 0.166021353
| 3255.984835 | 0.2982245496 | 1.282787925 | 0.1660377016
| 3255.904834 | 0.2982485498 | 1.28288905 | 0.1660539675
| 3255.824833 | 0.298261275 | 1.282992049 | 0.1660639052
| 3255.744832 | 0.2982732751 | 1.283093272 | 0.1660734584
| 3255.664832 | 0.2982870336 | 1.283195747 | 0.1660839789
| 3255.584831 | 0.2983015169 | 1.283302089 | 0.1660948569
| 3255.50483 | 0.298309517 | 1.283412005 | 0.1661020648
| 3255.42483 | 0.29831 | 1.283522811 | 0.1661050568
| 3255.344829 | 0.2983044829 | 1.283632193 | 0.1661047092
| 3255.264828 | 0.2982964828 | 1.28374055 | 0.1661029842
| 3255.184828 | 0.2982884827 | 1.283847585 | 0.166101274
| 3255.104827 | 0.2982804827 | 1.283959022 | 0.1660995085
| 3255.024826 | 0.2982574478 | 1.284071177 | 0.1660893234
| 3254.944825 | 0.2982279302 | 1.284177963 | 0.1660755764
| 3254.864825 | 0.2981959299 | 1.28428052 | 0.166060491
| 3254.784824 | 0.2981639296 | 1.284379701 | 0.1660454453
| 3254.704823 | 0.2981319293 | 1.284472978 | 0.1660304707
| 3254.624823 | 0.2981149645 | 1.284564254 | 0.1660239298
| 3254.544822 | 0.2980989644 | 1.284662219 | 0.1660178448
| 3254.464821 | 0.2980759285 | 1.284760546 | 0.1660078181
| 3254.384821 | 0.2980439282 | 1.284856798 | 0.1659928008
| 3254.30482 | 0.298011928 | 1.284943297 | 0.1659779024
| 3254.224819 | 0.2979949638 | 1.28502818 | 0.1659714345
| 3254.144819 | 0.2979789637 | 1.285114727 | 0.1659654842
| 3254.064818 | 0.29797 | 1.285197982 | 0.1659635102
| 3253.984817 | 0.29797 | 1.285285112 | 0.1659665024
| 3253.904816 | 0.29797 | 1.285373477 | 0.1659694785
| 3253.824816 | 0.2979775184 | 1.285463888 | 0.1659766352
| 3253.744815 | 0.2979855185 | 1.285559598 | 0.1659839949
| 3253.664814 | 0.29799 | 1.285658658 | 0.1659893435
| 3253.584814 | 0.29799 | 1.285758327 | 0.1659921761
| 3253.504813 | 0.29799 | 1.285859871 | 0.1659949844
| 3253.424812 | 0.2979824812 | 1.285962559 | 0.1659935701
| 3253.344812 | 0.2979744812 | 1.286063704 | 0.1659919047
| 3253.264811 | 0.2979629622 | 1.286166686 | 0.1659882459
| 3253.18481 | 0.297945443 | 1.286268731 | 0.1659812399
| 3253.104809 | 0.2979214428 | 1.286366597 | 0.1659706579
| 3253.024809 | 0.2979049618 | 1.286458769 | 0.1659643536
| 3252.944808 | 0.2978944808 | 1.286553338 | 0.1659613759
| 3252.864807 | 0.2978864807 | 1.286648389 | 0.1659597796
| 3252.784807 | 0.2978769613 | 1.286747597 | 0.1659572797
| 3252.704806 | 0.2978609612 | 1.286843521 | 0.1659511928
| 3252.624805 | 0.2978524805 | 1.286938233 | 0.1659493285
| 3252.544805 | 0.2978444805 | 1.287036035 | 0.1659476932
| 3252.464804 | 0.2978329608 | 1.287134936 | 0.165944073
| 3252.384803 | 0.2978184803 | 1.287231444 | 0.1659388246
| 3252.304803 | 0.2978104802 | 1.28732718 | 0.165937212
| 3252.224802 | 0.2978024802 | 1.287427036 | 0.1659355463
| 3252.144801 | 0.2977889602 | 1.287527314 | 0.1659307844
| 3252.0648 | 0.2977729601 | 1.287626312 | 0.165924649
| 3251.9848 | 0.2977569599 | 1.287724037 | 0.1659185284
| 3251.904799 | 0.2977409598 | 1.287821556 | 0.1659124092
| 3251.824798 | 0.2977249597 | 1.28791783 | 0.1659063045
| 3251.744798 | 0.2977117196 | 1.288013954 | 0.1659017456
| 3251.664797 | 0.2976997195 | 1.288111132 | 0.1658978662
| 3251.584796 | 0.2976869592 | 1.288209896 | 0.16589354
| 3251.504796 | 0.2976709591 | 1.288308558 | 0.1658874
| 3251.424795 | 0.297654959 | 1.288406345 | 0.1658812699
| 3251.344794 | 0.2976389588 | 1.288504535 | 0.1658751333
| 3251.264793 | 0.297619438 | 1.288602977 | 0.1658670211
| 3251.184793 | 0.2975984793 | 1.288696597 | 0.1658581638
| 3251.104792 | 0.2975904792 | 1.288789926 | 0.1658565647
| 3251.024791 | 0.2975824791 | 1.288890064 | 0.1658548777
| 3250.944791 | 0.2975689581 | 1.288991499 | 0.1658500815
| 3250.86479 | 0.297549437 | 1.289093954 | 0.1658419113
| 3250.784789 | 0.2975254368 | 1.289193289 | 0.1658312715
| 3250.704789 | 0.2975014366 | 1.289291318 | 0.1658206469
| 3250.624788 | 0.2974774364 | 1.289386486 | 0.1658100575
| 3250.544787 | 0.2974589574 | 1.289481362 | 0.1658025623
| 3250.464787 | 0.2974429573 | 1.289578218 | 0.1657964286
| 3250.384786 | 0.2974239143 | 1.28967944 | 0.1657885335
| 3250.304785 | 0.297391914 | 1.289778861 | 0.1657734037
| 3250.224784 | 0.2973599138 | 1.289871455 | 0.16575836
| 3250.144784 | 0.2973334351 | 1.289961774 | 0.1657464365
| 3250.064783 | 0.2973094349 | 1.290051479 | 0.1657359077
| 3249.984782 | 0.2972884782 | 1.290137723 | 0.1657271268
| 3249.904782 | 0.2972804782 | 1.290224814 | 0.1657255906
| 3249.824781 | 0.2972724781 | 1.290317127 | 0.1657239861
| 3249.74478 | 0.297264478 | 1.290408901 | 0.1657223875
| 3249.66478 | 0.29726 | 1.290502279 | 0.1657227401
| 3249.584779 | 0.2972584779 | 1.290599044 | 0.1657247036
| 3249.504778 | 0.2972504778 | 1.290699182 | 0.165722994
| 3249.424777 | 0.2972424777 | 1.290797186 | 0.1657213108
| 3249.344777 | 0.2972344777 | 1.290898431 | 0.1657195846
| 3249.264776 | 0.2972264776 | 1.290999292 | 0.1657178621
| 3249.184775 | 0.2972154326 | 1.291106518 | 0.1657143501
| 3249.104775 | 0.2971914324 | 1.291209653 | 0.1657036324
| 3249.024774 | 0.2971749548 | 1.291311239 | 0.1656971475
| 3248.944773 | 0.297153432 | 1.291415991 | 0.1656877936
| 3248.864773 | 0.297125909 | 1.291519049 | 0.1656750987
| 3248.784772 | 0.2970969544 | 1.291616942 | 0.1656616674
| 3248.704771 | 0.2970809542 | 1.291714499 | 0.1656554969
| 3248.624771 | 0.2970649541 | 1.291820928 | 0.1656492093
| 3248.54477 | 0.2970323849 | 1.291929688 | 0.1656336063
| 3248.464769 | 0.2969923846 | 1.292032052 | 0.1656139214
| 3248.384768 | 0.2969508611 | 1.292133396 | 0.1655933946
| 3248.304768 | 0.2969028606 | 1.292226358 | 0.1655693466
| 3248.224767 | 0.2968736685 | 1.292315703 | 0.1655558829
| 3248.144766 | 0.2968456682 | 1.292412648 | 0.165542986
| 3248.064766 | 0.2968088594 | 1.292510411 | 0.1655251409
| 3247.984765 | 0.2967623825 | 1.292603247 | 0.1655019412
| 3247.904764 | 0.2967223821 | 1.292688187 | 0.1654824727
| 3247.824764 | 0.2966899054 | 1.292772482 | 0.1654672273
| 3247.744763 | 0.2966634289 | 1.292854584 | 0.1654553719
| 3247.664762 | 0.2966464762 | 1.292936869 | 0.1654488501
| 3247.584761 | 0.2966384761 | 1.293022742 | 0.1654472973
| 3247.504761 | 0.2966304761 | 1.293113587 | 0.165445678
| 3247.42476 | 0.296622476 | 1.293205927 | 0.1654440382
| 3247.344759 | 0.2966144759 | 1.293301572 | 0.1654423537
| 3247.264759 | 0.2966029517 | 1.293399422 | 0.1654386638
| 3247.184758 | 0.2965869516 | 1.293497502 | 0.1654324611
| 3247.104757 | 0.2965709515 | 1.293594156 | 0.1654262759
| 3247.024757 | 0.2965587135 | 1.293691926 | 0.1654221835
| 3246.944756 | 0.2965467134 | 1.293794415 | 0.1654181608
| 3246.864755 | 0.2965259021 | 1.29390056 | 0.1654091492
| 3246.784755 | 0.2964923773 | 1.294005999 | 0.1653930191
| 3246.704754 | 0.2964523769 | 1.294103719 | 0.1653733598
| 3246.624753 | 0.2964199012 | 1.294199122 | 0.1653579477
| 3246.544752 | 0.2963823762 | 1.294293155 | 0.1653397215
| 3246.464752 | 0.2963529503 | 1.294380714 | 0.1653261202
| 3246.384751 | 0.2963369502 | 1.294471474 | 0.1653200014
| 3246.30475 | 0.2963209501 | 1.294570497 | 0.1653137713
| 3246.22475 | 0.2962898999 | 1.294670309 | 0.165299092
| 3246.144749 | 0.2962578996 | 1.294764388 | 0.1652839549
| 3246.064748 | 0.2962294245 | 1.294856961 | 0.1652708128
| 3245.984748 | 0.296203899 | 1.294951103 | 0.165259302
| 3245.904747 | 0.2961718987 | 1.295041899 | 0.1652442043
| 3245.824746 | 0.2961587119 | 1.29512956 | 0.1652396954
| 3245.744745 | 0.2961467118 | 1.295229008 | 0.1652356931
| 3245.664745 | 0.2961258979 | 1.295330053 | 0.1652267263
| 3245.584744 | 0.296092372 | 1.295433329 | 0.1652106002
| 3245.504743 | 0.2960523717 | 1.295527024 | 0.1651909707
| 3245.424743 | 0.2960198971 | 1.295619341 | 0.1651755779
| 3245.344742 | 0.2959878968 | 1.295708795 | 0.165160488
| 3245.264741 | 0.2959629483 | 1.295797263 | 0.1651493642
| 3245.184741 | 0.2959469481 | 1.295886422 | 0.165143248
| 3245.10474 | 0.295930948 | 1.295984469 | 0.1651370109
| 3245.024739 | 0.2958998957 | 1.296078948 | 0.1651223795
| 3244.944739 | 0.2958789477 | 1.296168495 | 0.1651134796
| 3244.864738 | 0.2958629476 | 1.296261558 | 0.165107306
| 3244.784737 | 0.2958469474 | 1.296356505 | 0.1651011057
| 3244.704736 | 0.2958309473 | 1.296451952 | 0.1650948975
| 3244.624736 | 0.2958187104 | 1.29654908 | 0.165090776
| 3244.544735 | 0.2958067103 | 1.296650571 | 0.1650867272
| 3244.464734 | 0.2957894203 | 1.296756129 | 0.1650796552
| 3244.384734 | 0.2957623668 | 1.296863718 | 0.1650670779
| 3244.304733 | 0.2957223665 | 1.296968234 | 0.1650472786
| 3244.224732 | 0.2956823661 | 1.297064136 | 0.1650275944
| 3244.144732 | 0.2956534195 | 1.297158751 | 0.1650141261
| 3244.064731 | 0.2956294193 | 1.297256769 | 0.1650033848
| 3243.98473 | 0.2956023651 | 1.297360128 | 0.1649908564
| 3243.904729 | 0.2955623647 | 1.297463951 | 0.1649710577
| 3243.824729 | 0.2955148373 | 1.297561377 | 0.1649471218
| 3243.744728 | 0.295472364 | 1.297652691 | 0.1649261025
| 3243.664727 | 0.295435891 | 1.297742623 | 0.1649084664
| 3243.584727 | 0.2954069453 | 1.297830077 | 0.1648950854
| 3243.504726 | 0.2953909452 | 1.297921263 | 0.1648889148
| 3243.424725 | 0.2953749451 | 1.298020828 | 0.1648826286
| 3243.344725 | 0.2953478898 | 1.298123513 | 0.1648700962
| 3243.264724 | 0.2953158896 | 1.298223824 | 0.1648548202
| 3243.184723 | 0.2952823616 | 1.298324642 | 0.1648386786
| 3243.104723 | 0.2952423613 | 1.298423986 | 0.164818924
| 3243.024722 | 0.2952023609 | 1.298517965 | 0.164799241
| 3242.944721 | 0.2951734163 | 1.298610739 | 0.1647857763
| 3242.86472 | 0.2951494161 | 1.298709119 | 0.1647750075
| 3242.78472 | 0.2951208318 | 1.298814033 | 0.1647615753
| 3242.704719 | 0.2950728314 | 1.298920271 | 0.1647372284
| 3242.624718 | 0.2950173028 | 1.299016411 | 0.1647087938
| 3242.544718 | 0.2949668306 | 1.299107674 | 0.1646832616
| 3242.464717 | 0.2949223585 | 1.299195112 | 0.1646611472
| 3242.384716 | 0.2948854149 | 1.299281329 | 0.1646432727
| 3242.304716 | 0.2948614147 | 1.299368762 | 0.1646326436
| 3242.224715 | 0.2948374145 | 1.299464969 | 0.1646218922
| 3242.144714 | 0.2948078857 | 1.299561369 | 0.1646080342
| 3242.064713 | 0.2947723567 | 1.299660883 | 0.1645907642
| 3241.984713 | 0.2947338851 | 1.29975379 | 0.1645719323
| 3241.904712 | 0.2947018848 | 1.299852209 | 0.1645566545
| 3241.824711 | 0.2946548268 | 1.299946297 | 0.1645329839
| 3241.744711 | 0.2946234132 | 1.300035339 | 0.1645181618
| 3241.66471 | 0.294599413 | 1.300131299 | 0.1645074035
| 3241.584709 | 0.2945692965 | 1.300237204 | 0.164493073
| 3241.504709 | 0.294513296 | 1.300340955 | 0.164464242
| 3241.424708 | 0.2944572955 | 1.30043592 | 0.1644355308
| 3241.344707 | 0.2943957658 | 1.300528115 | 0.1644037522
| 3241.264707 | 0.2943352946 | 1.300610932 | 0.164372696
| 3241.184706 | 0.2942861765 | 1.300685397 | 0.1643481269
| 3241.104705 | 0.2942661763 | 1.300761235 | 0.1643398824
| 3241.024704 | 0.2942461761 | 1.300852029 | 0.1643314289
| 3240.944704 | 0.2942123519 | 1.300941479 | 0.1643152324
| 3240.864703 | 0.2941794109 | 1.30102666 | 0.1642995898
| 3240.784702 | 0.2941569405 | 1.301109664 | 0.1642898543
| 3240.704702 | 0.2941409403 | 1.30119808 | 0.1642836747
| 3240.624701 | 0.2941249402 | 1.301288314 | 0.1642774686
| 3240.5447 | 0.294111705 | 1.301382013 | 0.1642727655
| 3240.4647 | 0.2940997049 | 1.301479171 | 0.1642687063
| 3240.384699 | 0.2940838795 | 1.301584105 | 0.1642623897
| 3240.304698 | 0.2940518793 | 1.301690334 | 0.1642469718
| 3240.224697 | 0.2940123487 | 1.301793396 | 0.1642273684
| 3240.144697 | 0.2939668181 | 1.301893008 | 0.1642044425
| 3240.064696 | 0.2939188176 | 1.30198777 | 0.1641801959
| 3239.984695 | 0.2938754086 | 1.302075128 | 0.1641586294
| 3239.904695 | 0.2938514084 | 1.302163276 | 0.1641479486
| 3239.824694 | 0.2938274082 | 1.302261309 | 0.1641371279
| 3239.744693 | 0.2937923466 | 1.302360242 | 0.1641200816
| 3239.664693 | 0.2937523463 | 1.302456046 | 0.1641003042
| 3239.584692 | 0.2937138768 | 1.302547922 | 0.16408144
| 3239.504691 | 0.2936818765 | 1.302636812 | 0.1640662492
| 3239.424691 | 0.2936649381 | 1.302727997 | 0.1640594834
| 3239.34469 | 0.293648938 | 1.302829215 | 0.1640531019
| 3239.264689 | 0.2936258757 | 1.302934799 | 0.1640426914
| 3239.184688 | 0.2935908131 | 1.303045029 | 0.1640254741
| 3239.104688 | 0.2935428126 | 1.303151638 | 0.1640010397
| 3239.024687 | 0.2934872809 | 1.303255876 | 0.1639724067
| 3238.944686 | 0.2934257491 | 1.303350822 | 0.1639405329
| 3238.864686 | 0.2933758743 | 1.303439707 | 0.1639152901
| 3238.784685 | 0.293343874 | 1.303529491 | 0.1639000725
| 3238.704684 | 0.2933118737 | 1.303636472 | 0.1638846099
| 3238.624684 | 0.2932422152 | 1.303739145 | 0.1638480539
| 3238.544683 | 0.293181278 | 1.303826738 | 0.163816608
| 3238.464682 | 0.2931252775 | 1.303914706 | 0.1637879279
| 3238.384681 | 0.2930723407 | 1.303996556 | 0.1637610537
| 3238.304681 | 0.2930323404 | 1.304073899 | 0.1637415087
| 3238.22468 | 0.293014936 | 1.304155183 | 0.1637345998
| 3238.144679 | 0.2929989359 | 1.304248632 | 0.1637283059
| 3238.064679 | 0.2929758715 | 1.304346746 | 0.1637179759
| 3237.984678 | 0.2929438712 | 1.304446301 | 0.1637026039
| 3237.904677 | 0.2929118709 | 1.3045466 | 0.1636872197
| 3237.824677 | 0.292864806 | 1.304648977 | 0.1636633407
| 3237.744676 | 0.2928168055 | 1.304741108 | 0.1636390802
| 3237.664675 | 0.2927776363 | 1.304833229 | 0.1636197797
| 3237.584675 | 0.2927496361 | 1.304925449 | 0.1636067515
| 3237.504674 | 0.2927216358 | 1.305031916 | 0.1635935184
| 3237.424673 | 0.2926672712 | 1.305137927 | 0.1635654767
| 3237.344672 | 0.2926057379 | 1.305236363 | 0.1635335133
| 3237.264672 | 0.2925452702 | 1.305327069 | 0.1635022569
| 3237.184671 | 0.2924892697 | 1.305416886 | 0.1634735214
| 3237.10467 | 0.2924332692 | 1.305497113 | 0.1634449212
| 3237.02467 | 0.2924074009 | 1.305577511 | 0.1634332489
| 3236.944669 | 0.2923834007 | 1.305671403 | 0.1634224317
| 3236.864668 | 0.292348801 | 1.305769738 | 0.1634055931
| 3236.784668 | 0.2923023338 | 1.30586495 | 0.1633821286
| 3236.704667 | 0.2922623334 | 1.305957216 | 0.1633623387
| 3236.624666 | 0.2922147997 | 1.306050897 | 0.1633382932
| 3236.544665 | 0.2921723327 | 1.306136364 | 0.1633172115
| 3236.464665 | 0.2921411662 | 1.306223823 | 0.1633024504
| 3236.384664 | 0.292121166 | 1.306313604 | 0.1632939303
| 3236.304663 | 0.2921011658 | 1.306416515 | 0.1632852199
| 3236.224663 | 0.2920623313 | 1.30651969 | 0.1632659186
| 3236.144662 | 0.292022331 | 1.306620654 | 0.1632459922
| 3236.064661 | 0.2919787968 | 1.306721579 | 0.1632240782
| 3235.984661 | 0.2919292624 | 1.306823198 | 0.1631987799
| 3235.90466 | 0.2918732619 | 1.306915988 | 0.1631699725
| 3235.824659 | 0.2918398637 | 1.307006835 | 0.1631538959
| 3235.744659 | 0.2918078634 | 1.307110041 | 0.1631384249
| 3235.664658 | 0.2917617263 | 1.307218139 | 0.1631149348
| 3235.584657 | 0.2916961914 | 1.307324313 | 0.1630805665
| 3235.504656 | 0.2916241908 | 1.307420839 | 0.1630427009
| 3235.424656 | 0.2915521902 | 1.307511521 | 0.1630049177
| 3235.344655 | 0.291485724 | 1.307593389 | 0.1629703711
| 3235.264654 | 0.2914358617 | 1.307671737 | 0.1629452078
| 3235.184654 | 0.2914038615 | 1.307754155 | 0.1629300255
| 3235.104653 | 0.2913718612 | 1.30784816 | 0.1629146736
| 3235.024652 | 0.2913247914 | 1.307942315 | 0.1628908458
| 3234.944652 | 0.2912767909 | 1.308031786 | 0.1628665611
| 3234.864651 | 0.2912323254 | 1.308118453 | 0.1628443028
| 3234.78465 | 0.2911961625 | 1.308202971 | 0.1628267423
| 3234.704649 | 0.2911761624 | 1.308291027 | 0.1628182162
| 3234.624649 | 0.2911561622 | 1.308392794 | 0.1628094893
| 3234.544648 | 0.2911167889 | 1.308497545 | 0.1627898246
| 3234.464647 | 0.2910687884 | 1.30859862 | 0.1627653607
| 3234.384647 | 0.291020788 | 1.308695474 | 0.1627409564
| 3234.304646 | 0.2909727876 | 1.30879447 | 0.162716519
| 3234.224645 | 0.2909172517 | 1.308886849 | 0.1626879391
| 3234.144645 | 0.2908806256 | 1.308975955 | 0.1626700385
| 3234.064644 | 0.2908526254 | 1.309073999 | 0.1626568563
| 3233.984643 | 0.2908177146 | 1.309183547 | 0.1626396182
| 3233.904643 | 0.290753714 | 1.309292189 | 0.1626060325
| 3233.824642 | 0.2906897135 | 1.309389702 | 0.1625726074
| 3233.744641 | 0.2906257129 | 1.309486741 | 0.1625391871
| 3233.66464 | 0.2905617123 | 1.309578147 | 0.1625058471
| 3233.58464 | 0.2905030879 | 1.30966474 | 0.1624755992
| 3233.504639 | 0.2904670876 | 1.309751327 | 0.1624580735
| 3233.424638 | 0.2904310873 | 1.309854061 | 0.1624403093
| 3233.344638 | 0.2903757101 | 1.309958068 | 0.1624116263
| 3233.264637 | 0.2903081733 | 1.310059877 | 0.1623761343
| 3233.184636 | 0.2902361726 | 1.310153129 | 0.1623382551
| 3233.104636 | 0.290164172 | 1.310244481 | 0.1623004015
| 3233.024635 | 0.2900921714 | 1.31032379 | 0.162262723
| 3232.944634 | 0.2900478537 | 1.310401125 | 0.1622406428
| 3232.864633 | 0.2900158534 | 1.310487999 | 0.162225349
| 3232.784633 | 0.2899777062 | 1.310587757 | 0.1622064062
| 3232.704632 | 0.2899137057 | 1.310683954 | 0.162172971
| 3232.624631 | 0.289857242 | 1.310771322 | 0.1621439037
| 3232.544631 | 0.2898012415 | 1.31085978 | 0.162115079
| 3232.46463 | 0.289748778 | 1.310943279 | 0.1620883153
| 3232.384629 | 0.2897053888 | 1.311024908 | 0.1620666825
| 3232.304629 | 0.2896813886 | 1.311109411 | 0.1620559134
| 3232.224628 | 0.2896573884 | 1.311208939 | 0.1620449209
| 3232.144627 | 0.2896167763 | 1.311311439 | 0.1620245371
| 3232.064627 | 0.2895652386 | 1.311413459 | 0.1619980116
| 3231.984626 | 0.2895092381 | 1.311509436 | 0.1619690629
| 3231.904625 | 0.2894532376 | 1.311606493 | 0.161940096
| 3231.824624 | 0.2893896995 | 1.311694416 | 0.1619070217
| 3231.744624 | 0.2893506183 | 1.311778252 | 0.1618877668
| 3231.664623 | 0.2893226181 | 1.311872462 | 0.1618745912
| 3231.584622 | 0.2892876979 | 1.311979172 | 0.1618573348
| 3231.504622 | 0.2892236973 | 1.312083557 | 0.1618237479
| 3231.424621 | 0.2891672347 | 1.312177321 | 0.1617945583
| 3231.34462 | 0.2891112342 | 1.312275194 | 0.1617655656
| 3231.26462 | 0.2890516957 | 1.312368801 | 0.1617346434
| 3231.184619 | 0.2889946166 | 1.312456684 | 0.1617051884
| 3231.104618 | 0.2889666164 | 1.31254392 | 0.1616921052
| 3231.024617 | 0.2889386161 | 1.312653196 | 0.1616786919
| 3230.944617 | 0.2888856934 | 1.312764431 | 0.1616512222
| 3230.864616 | 0.2888181545 | 1.312874755 | 0.1616155382
| 3230.784615 | 0.2887446154 | 1.312977023 | 0.1615765953
| 3230.704615 | 0.2886646147 | 1.313080721 | 0.1615339918
| 3230.624614 | 0.2885770754 | 1.313168826 | 0.1614873762
| 3230.544613 | 0.288516768 | 1.31325431 | 0.1614561237
| 3230.464613 | 0.2884687676 | 1.313347792 | 0.1614316764
| 3230.384612 | 0.2884099955 | 1.313459882 | 0.1614008858
| 3230.304611 | 0.2883059946 | 1.313562768 | 0.1613447737
| 3230.224611 | 0.2882095326 | 1.313648655 | 0.1612931567
| 3230.14461 | 0.2881135318 | 1.313726503 | 0.161241917
| 3230.064609 | 0.2880423046 | 1.31379241 | 0.1612047984
| 3229.984608 | 0.2880023042 | 1.313865976 | 0.1611851403
| 3229.904608 | 0.2879623039 | 1.313960217 | 0.1611651704
| 3229.824607 | 0.287884607 | 1.314052632 | 0.1611240064
| 3229.744606 | 0.2878156851 | 1.314129922 | 0.1610880068
| 3229.664606 | 0.287755224 | 1.31420849 | 0.1610567488
| 3229.584605 | 0.287700763 | 1.314284544 | 0.1610289045
| 3229.504604 | 0.2876527626 | 1.314358561 | 0.1610047262
| 3229.424604 | 0.2876273811 | 1.314434415 | 0.1609932525
| 3229.344603 | 0.2876033809 | 1.314524096 | 0.1609823471
| 3229.264602 | 0.2875723011 | 1.314617328 | 0.1609674014
| 3229.184601 | 0.2875323007 | 1.314713403 | 0.160947389
| 3229.104601 | 0.2874923004 | 1.3148076 | 0.1609274033
| 3229.0246 | 0.2874447601 | 1.31490528 | 0.1609031181
| 3228.944599 | 0.2873967596 | 1.31499561 | 0.160878683
| 3228.864599 | 0.2873576095 | 1.315088016 | 0.1608591979
| 3228.784598 | 0.2873296093 | 1.315181753 | 0.1608459692
| 3228.704597 | 0.2873016091 | 1.315293828 | 0.1608324619
| 3228.624597 | 0.2872396773 | 1.315405685 | 0.16079985
| 3228.544596 | 0.2871756767 | 1.315510508 | 0.1607661771
| 3228.464595 | 0.2871045952 | 1.315614464 | 0.1607285278
| 3228.384595 | 0.2870245945 | 1.315713926 | 0.1606859216
| 3228.304594 | 0.2869445938 | 1.315798638 | 0.1606435363
| 3228.224593 | 0.2869022966 | 1.315882661 | 0.1606223912
| 3228.144592 | 0.2868622962 | 1.315986198 | 0.1606022421
| 3228.064592 | 0.2868010509 | 1.316096899 | 0.1605700182
| 3227.984591 | 0.2867130501 | 1.316202795 | 0.1605227971
| 3227.90459 | 0.2866250494 | 1.316295593 | 0.1604757722
| 3227.82459 | 0.2865370486 | 1.316385618 | 0.1604287867
| 3227.744589 | 0.286454589 | 1.316464072 | 0.1603850954
| 3227.664588 | 0.2863922941 | 1.316540493 | 0.1603527895
| 3227.584588 | 0.2863522938 | 1.316620943 | 0.1603329772
| 3227.504587 | 0.2863122934 | 1.316721323 | 0.1603128601
| 3227.424586 | 0.2862421276 | 1.316819887 | 0.1602757784
| 3227.344585 | 0.2861756684 | 1.316911663 | 0.1602408855
| 3227.264585 | 0.2861081263 | 1.3170037 | 0.1602053766
| 3227.184584 | 0.2860361257 | 1.317094458 | 0.1601673735
| 3227.104583 | 0.2859641251 | 1.317173944 | 0.1601295401
| 3227.024583 | 0.2859260622 | 1.317254188 | 0.1601108101
| 3226.944582 | 0.2858900619 | 1.317352815 | 0.1600929598
| 3226.864581 | 0.2858345813 | 1.317459152 | 0.1600640165
| 3226.784581 | 0.2857545806 | 1.317561272 | 0.1600213226
| 3226.70458 | 0.2856745799 | 1.317652585 | 0.1599787913
| 3226.624579 | 0.2855945792 | 1.317741187 | 0.1599362991
| 3226.544579 | 0.2855201207 | 1.31782065 | 0.1598970665
| 3226.464578 | 0.28546406 | 1.317898212 | 0.1598682257
| 3226.384577 | 0.2854280597 | 1.317981487 | 0.1598505972
| 3226.304576 | 0.2853920594 | 1.318082049 | 0.1598327025
| 3226.224576 | 0.2853296606 | 1.318185706 | 0.1597998856
| 3226.144575 | 0.2852601175 | 1.318283073 | 0.1597631378
| 3226.064574 | 0.2851845743 | 1.318377432 | 0.1597230532
| 3225.984574 | 0.2851122868 | 1.318460252 | 0.1596849777
| 3225.904573 | 0.2850722865 | 1.318544807 | 0.1596650654
| 3225.824572 | 0.2850322861 | 1.318650889 | 0.159644821
| 3225.744572 | 0.2849590287 | 1.318760931 | 0.1596057745
| 3225.664571 | 0.284871028 | 1.318860995 | 0.1595585713
| 3225.58457 | 0.2847814842 | 1.318954931 | 0.1595105903
| 3225.504569 | 0.2846854834 | 1.319040786 | 0.1594590923
| 3225.424569 | 0.2846045688 | 1.319112881 | 0.1594163047
| 3225.344568 | 0.284552284 | 1.319187678 | 0.1593896068
| 3225.264567 | 0.2845122837 | 1.319272613 | 0.1593696737
| 3225.184567 | 0.28446611 | 1.319371684 | 0.1593460422
| 3225.104566 | 0.2843941094 | 1.319468035 | 0.1593078959
| 3225.024565 | 0.2843296522 | 1.319556367 | 0.1592741223
| 3224.944565 | 0.2842656517 | 1.319647573 | 0.1592405595
| 3224.864564 | 0.2842016511 | 1.31973518 | 0.1592070502
| 3224.784563 | 0.2841438253 | 1.319819279 | 0.1591770731
| 3224.704563 | 0.284111825 | 1.319905905 | 0.1591616105
| 3224.624562 | 0.2840798247 | 1.320014345 | 0.1591458094
| 3224.544561 | 0.284020105 | 1.320127987 | 0.1591143025
| 3224.46456 | 0.2839410165 | 1.320239716 | 0.1590719059
| 3224.38456 | 0.2838514717 | 1.320342873 | 0.1590237456
| 3224.304559 | 0.2837554708 | 1.320442245 | 0.1589720021
| 3224.224558 | 0.28365947 | 1.320526017 | 0.1589204976
| 3224.144558 | 0.2835939625 | 1.320608444 | 0.1588861996
| 3224.064557 | 0.283541962 | 1.320701824 | 0.1588593436
| 3223.984556 | 0.2834783788 | 1.320815075 | 0.1588256482
| 3223.904556 | 0.2833663778 | 1.320921428 | 0.1587647637
| 3223.824555 | 0.2832619213 | 1.321008412 | 0.1587084298
| 3223.744554 | 0.283163465 | 1.321094607 | 0.1586554877
| 3223.664553 | 0.2830639195 | 1.321175143 | 0.1586020168
| 3223.584553 | 0.282971504 | 1.32124231 | 0.1585527705
| 3223.504552 | 0.2829275036 | 1.321310385 | 0.1585308023
| 3223.424551 | 0.2828835033 | 1.321406937 | 0.1585083898
| 3223.344551 | 0.2828090058 | 1.321505149 | 0.1584687558
| 3223.26455 | 0.282721005 | 1.321597799 | 0.1584215929
| 3223.184549 | 0.2826345493 | 1.321680192 | 0.1583754583
| 3223.104549 | 0.2825545486 | 1.321763157 | 0.1583329517
| 3223.024548 | 0.2824745479 | 1.321838259 | 0.1582905652
| 3222.944547 | 0.282419501 | 1.321912684 | 0.158262257
| 3222.864547 | 0.2823755006 | 1.321998309 | 0.158240001
| 3222.784546 | 0.2823245458 | 1.322097399 | 0.158213612
| 3222.704545 | 0.2822445451 | 1.322197817 | 0.1581708222
| 3222.624544 | 0.2821569989 | 1.322286543 | 0.1581239576
| 3222.544544 | 0.2820745437 | 1.322370505 | 0.1580800356
| 3222.464543 | 0.281994543 | 1.322451055 | 0.1580375487
| 3222.384542 | 0.2819222712 | 1.322523859 | 0.1579995389
| 3222.304542 | 0.2818822708 | 1.322599159 | 0.1579796867
| 3222.224541 | 0.2818422705 | 1.322695074 | 0.1579595106
| 3222.14454 | 0.2817800862 | 1.322793229 | 0.1579267874
| 3222.06454 | 0.2817080856 | 1.322888626 | 0.1578885691
| 3221.984539 | 0.281636085 | 1.322978128 | 0.1578504408
| 3221.904538 | 0.2815640844 | 1.323069262 | 0.1578122847
| 3221.824537 | 0.2814920837 | 1.323151688 | 0.1577742628
| 3221.744537 | 0.2814422684 | 1.323236272 | 0.1577487174
| 3221.664536 | 0.281402268 | 1.3233307 | 0.1577285517
| 3221.584535 | 0.2813514425 | 1.323445143 | 0.1577019646
| 3221.504535 | 0.2812554416 | 1.323555004 | 0.1576499668
| 3221.424534 | 0.2811594408 | 1.323651134 | 0.1575981818
| 3221.344533 | 0.2810578933 | 1.32373995 | 0.1575433803
| 3221.264533 | 0.2809751728 | 1.323817232 | 0.1574993769
| 3221.184532 | 0.2809191723 | 1.323900812 | 0.1574703442
| 3221.104531 | 0.2808631719 | 1.324005763 | 0.1574409734
| 3221.024531 | 0.2807618897 | 1.324111615 | 0.1573860431
| 3220.94453 | 0.2806578888 | 1.324199931 | 0.1573298523
| 3220.864529 | 0.280557435 | 1.324283672 | 0.1572757315
| 3220.784528 | 0.2804629813 | 1.32436127 | 0.1572250896
| 3220.704528 | 0.2803749805 | 1.324429765 | 0.1571782289
| 3220.624527 | 0.2803284899 | 1.324498418 | 0.1571547811
| 3220.544526 | 0.2802844895 | 1.324590089 | 0.1571323738
| 3220.464526 | 0.2802245257 | 1.32468701 | 0.1571008759
| 3220.384525 | 0.280144525 | 1.324784994 | 0.1570580548
| 3220.304524 | 0.2800645243 | 1.324874213 | 0.1570153695
| 3220.224524 | 0.2799769759 | 1.324966047 | 0.1569683822
| 3220.144523 | 0.2798889752 | 1.325043325 | 0.1569213669
| 3220.064522 | 0.2798222611 | 1.325118772 | 0.1568863885
| 3219.984521 | 0.2797822607 | 1.325197907 | 0.1568664227
| 3219.904521 | 0.2797422604 | 1.325305024 | 0.1568460129
| 3219.82452 | 0.2796569721 | 1.325411066 | 0.1568000643
| 3219.744519 | 0.2795689713 | 1.325506145 | 0.156752756
| 3219.664519 | 0.2794809706 | 1.325596618 | 0.156705518
| 3219.584518 | 0.2793929698 | 1.325685902 | 0.1566582962
| 3219.504517 | 0.279304969 | 1.325762403 | 0.1566112744
| 3219.424517 | 0.2792584841 | 1.325840174 | 0.1565876577
| 3219.344516 | 0.2792144838 | 1.325940948 | 0.1565650768
| 3219.264515 | 0.2791474183 | 1.326051536 | 0.1565293221
| 3219.184515 | 0.2790498689 | 1.326159887 | 0.1564763972
| 3219.104514 | 0.278945868 | 1.326254844 | 0.156420041
| 3219.024513 | 0.2788418671 | 1.326346434 | 0.1563637354
| 3218.944512 | 0.2787378662 | 1.326426759 | 0.1563076058
| 3218.864512 | 0.2786551582 | 1.326501531 | 0.156263579
| 3218.784511 | 0.2785991577 | 1.326581845 | 0.1562345352
| 3218.70451 | 0.2785431572 | 1.32668683 | 0.1562050973
| 3218.62451 | 0.2784418625 | 1.326792218 | 0.1561500862
| 3218.544509 | 0.2783378616 | 1.326883527 | 0.1560937688
| 3218.464508 | 0.2782338607 | 1.326971223 | 0.1560375059
| 3218.384508 | 0.2781298598 | 1.327054695 | 0.1559813074
| 3218.304507 | 0.2780258589 | 1.327124411 | 0.1559253253
| 3218.224506 | 0.277970929 | 1.327192315 | 0.155897068
| 3218.144505 | 0.2779189286 | 1.327287371 | 0.1558700299
| 3218.064505 | 0.2778438562 | 1.327389038 | 0.1558298608
| 3217.984504 | 0.2777398553 | 1.327489243 | 0.1557733825
| 3217.904503 | 0.2776358544 | 1.327573831 | 0.1557171504
| 3217.824503 | 0.2775318535 | 1.327660014 | 0.15566089
| 3217.744502 | 0.2774278526 | 1.327731798 | 0.1556048566
| 3217.664501 | 0.2773469258 | 1.327800755 | 0.1555618918
| 3217.584501 | 0.2772949254 | 1.327873275 | 0.1555351982
| 3217.5045 | 0.2772429249 | 1.327973734 | 0.1555080565
| 3217.424499 | 0.2771493991 | 1.32807203 | 0.1554575034
| 3217.344499 | 0.2770533982 | 1.328161976 | 0.1554056837
| 3217.264498 | 0.2769573974 | 1.328245909 | 0.1553539575
| 3217.184497 | 0.2768598463 | 1.328332001 | 0.1553013188
| 3217.104496 | 0.2767558454 | 1.328400274 | 0.1552453209
| 3217.024496 | 0.2767009222 | 1.328468561 | 0.1552170305
| 3216.944495 | 0.2766489218 | 1.328559668 | 0.1551900232
| 3216.864494 | 0.2765738426 | 1.328661178 | 0.1551498161
| 3216.784494 | 0.2764698417 | 1.328755386 | 0.1550933929
| 3216.704493 | 0.2763658408 | 1.328839091 | 0.1550371351
| 3216.624492 | 0.2762618399 | 1.328910684 | 0.1549810687
| 3216.544492 | 0.2761939195 | 1.328976824 | 0.1549454611
| 3216.464491 | 0.2761419191 | 1.329058965 | 0.1549185848
| 3216.38449 | 0.2760813882 | 1.329156245 | 0.1548866467
| 3216.304489 | 0.2759853874 | 1.329253863 | 0.1548346704
| 3216.224489 | 0.2758893865 | 1.329336364 | 0.1547829342
| 3216.144488 | 0.2757989369 | 1.329418395 | 0.1547343378
| 3216.064487 | 0.2757109361 | 1.329495662 | 0.1546871985
| 3215.984487 | 0.275630692 | 1.329567661 | 0.154644522
| 3215.904486 | 0.2755826916 | 1.329641387 | 0.1546200258
| 3215.824485 | 0.2755346912 | 1.329739112 | 0.1545951421
| 3215.744485 | 0.2754589331 | 1.329839595 | 0.1545545348
| 3215.664484 | 0.2753673807 | 1.329937084 | 0.1545050525
| 3215.584483 | 0.2752729315 | 1.330023361 | 0.154454112
| 3215.504483 | 0.2751849308 | 1.330111521 | 0.1544067807
| 3215.424482 | 0.2750893782 | 1.330190181 | 0.1543553344
| 3215.344481 | 0.2750239127 | 1.33026514 | 0.1543209396
| 3215.26448 | 0.2749719123 | 1.33035398 | 0.154293925
| 3215.18448 | 0.2749113757 | 1.330458897 | 0.1542618274
| 3215.104479 | 0.2748153748 | 1.330565532 | 0.1542096669
| 3215.024478 | 0.2747118218 | 1.330659798 | 0.1541534371
| 3214.944478 | 0.2746078209 | 1.330750987 | 0.154097001
| 3214.864477 | 0.2745002677 | 1.330836261 | 0.1540386509
| 3214.784476 | 0.2743983572 | 1.330909369 | 0.1539836819
| 3214.704476 | 0.2743383567 | 1.330982994 | 0.1539523781
| 3214.624475 | 0.2742783562 | 1.331084357 | 0.1539206241
| 3214.544474 | 0.2741822638 | 1.331187865 | 0.1538684432
| 3214.464473 | 0.2740702629 | 1.331283272 | 0.1538074027
| 3214.384473 | 0.2739582619 | 1.331367957 | 0.1537465327
| 3214.304472 | 0.2738462609 | 1.331451357 | 0.1536856804
| 3214.224471 | 0.2737342599 | 1.331518369 | 0.1536250904
| 3214.144471 | 0.273663906 | 1.331582939 | 0.1535880677
| 3214.06447 | 0.2736119055 | 1.331664346 | 0.1535611402
| 3213.984469 | 0.2735498101 | 1.33176633 | 0.1535281738
| 3213.904469 | 0.2734458092 | 1.331867366 | 0.1534715425
| 3213.824468 | 0.2733418083 | 1.331955296 | 0.1534151208
| 3213.744467 | 0.2732322541 | 1.332041946 | 0.153355579
| 3213.664467 | 0.2731238065 | 1.332117428 | 0.1532968407
| 3213.584466 | 0.2730291261 | 1.332184874 | 0.1532460095
| 3213.504465 | 0.2729731256 | 1.332254586 | 0.1532169964
| 3213.424464 | 0.2729171251 | 1.332351755 | 0.1531875358
| 3213.344464 | 0.2728278029 | 1.332450674 | 0.1531392145
| 3213.264463 | 0.272723802 | 1.3325437 | 0.153082691
| 3213.184462 | 0.2726213548 | 1.332624816 | 0.1530272363
| 3213.104462 | 0.272525354 | 1.332709368 | 0.152975366
| 3213.024461 | 0.2724217992 | 1.332781272 | 0.1529194295
| 3212.94446 | 0.2723566762 | 1.33285002 | 0.1528852617
| 3212.86446 | 0.2723086757 | 1.332935581 | 0.1528604957
| 3212.784459 | 0.2722497965 | 1.333042938 | 0.1528292249
| 3212.704458 | 0.2721457956 | 1.333149094 | 0.1527724689
| 3212.624457 | 0.2720417947 | 1.33324311 | 0.1527159077
| 3212.544457 | 0.2719266852 | 1.333336054 | 0.1526530822
| 3212.464456 | 0.2718102385 | 1.333415847 | 0.1525897122
| 3212.384455 | 0.2717083415 | 1.333485247 | 0.1525347324
| 3212.304455 | 0.271648341 | 1.333557716 | 0.1525033816
| 3212.224454 | 0.2715883405 | 1.333659232 | 0.1524715553
| 3212.144453 | 0.27148668 | 1.333765074 | 0.1524161073
| 3212.064453 | 0.2713666789 | 1.333857591 | 0.1523505064
| 3211.984452 | 0.2712482327 | 1.333940295 | 0.1522859414
| 3211.904451 | 0.2711362317 | 1.334008429 | 0.1522252546
| 3211.824451 | 0.2710733379 | 1.334076744 | 0.1521923224
| 3211.74445 | 0.2710133374 | 1.334172237 | 0.1521605802
| 3211.664449 | 0.2709302288 | 1.334275366 | 0.1521156474
| 3211.584448 | 0.2708182278 | 1.334377436 | 0.1520543955
| 3211.504448 | 0.2707062268 | 1.33446641 | 0.1519933545
| 3211.424447 | 0.2705866706 | 1.334557878 | 0.1519279983
| 3211.344446 | 0.2704666695 | 1.334631459 | 0.15186268
| 3211.264446 | 0.2703715565 | 1.334703521 | 0.1518114546
| 3211.184445 | 0.270307556 | 1.334778712 | 0.151777766
| 3211.104444 | 0.2702435554 | 1.334890987 | 0.1517434684
| 3211.024444 | 0.2701115541 | 1.335000314 | 0.1516707684
| 3210.944443 | 0.2699755529 | 1.335090348 | 0.1515961194
| 3210.864442 | 0.2698395517 | 1.335171694 | 0.1515216092
| 3210.784441 | 0.2697035505 | 1.335248749 | 0.1514471659
| 3210.704441 | 0.2695675493 | 1.335302627 | 0.151373099
| 3210.62444 | 0.2694995521 | 1.335355505 | 0.1513374987
| 3210.544439 | 0.2694355515 | 1.335439928 | 0.1513036392
| 3210.464439 | 0.269346658 | 1.335532692 | 0.1512555644
| 3210.384438 | 0.2692282132 | 1.335620724 | 0.1511908537
| 3210.304437 | 0.2691162122 | 1.335692877 | 0.1511300444
| 3210.224437 | 0.2690117676 | 1.335766381 | 0.1510734832
| 3210.144436 | 0.2689133231 | 1.335831503 | 0.15102045
| 3210.064435 | 0.2688368829 | 1.335897036 | 0.1509798517
| 3209.984435 | 0.2687848824 | 1.335970305 | 0.150952946
| 3209.904434 | 0.268732882 | 1.336069775 | 0.1509256081
| 3209.824433 | 0.2686393198 | 1.336174119 | 0.1508746823
| 3209.744432 | 0.2685322054 | 1.33626974 | 0.1508162324
| 3209.664432 | 0.2684202044 | 1.336358602 | 0.1507551267
| 3209.584431 | 0.2683066466 | 1.336445613 | 0.1506931679
| 3209.50443 | 0.2681866455 | 1.336516621 | 0.1506278251
| 3209.42443 | 0.2681195437 | 1.336584617 | 0.1505924495
| 3209.344429 | 0.2680555432 | 1.336682934 | 0.150558327
| 3209.264428 | 0.2679630852 | 1.33678998 | 0.150507962
| 3209.184428 | 0.2678335269 | 1.336895674 | 0.1504366306
| 3209.104427 | 0.2676975257 | 1.33698168 | 0.1503619756
| 3209.024426 | 0.2675615245 | 1.337066099 | 0.1502873434
| 3208.944425 | 0.2674255233 | 1.337132222 | 0.1502130092
| 3208.864425 | 0.2673197611 | 1.337193104 | 0.1501558638
| 3208.784424 | 0.2672517605 | 1.337258969 | 0.1501199953
| 3208.704423 | 0.2671837599 | 1.337362406 | 0.1500835052
| 3208.624423 | 0.2670515186 | 1.33746188 | 0.1500107359
| 3208.544422 | 0.2669210752 | 1.337543515 | 0.1499392746
| 3208.464421 | 0.2667930741 | 1.337619475 | 0.1498692853
| 3208.384421 | 0.266665073 | 1.337693581 | 0.1497993233
| 3208.30442 | 0.2665370719 | 1.337747543 | 0.1497296907
| 3208.224419 | 0.2664695354 | 1.337802807 | 0.1496942425
| 3208.144419 | 0.2664055348 | 1.337887028 | 0.1496603149
| 3208.064418 | 0.2663130685 | 1.337983273 | 0.1496100808
| 3207.984417 | 0.2661866257 | 1.338069554 | 0.1495407846
| 3207.904416 | 0.2660666246 | 1.338143199 | 0.1494753389
| 3207.824416 | 0.2659466236 | 1.338205546 | 0.1494100768
| 3207.744415 | 0.2658710905 | 1.33826122 | 0.1493700835
| 3207.664414 | 0.26581509 | 1.338338901 | 0.1493407768
| 3207.584414 | 0.2657481791 | 1.338435831 | 0.1493049761
| 3207.504413 | 0.2656361781 | 1.338534964 | 0.1492436217
| 3207.424412 | 0.2655241772 | 1.338616647 | 0.149182553
| 3207.344412 | 0.2654121762 | 1.338700268 | 0.1491214493
| 3207.264411 | 0.2653001752 | 1.338774553 | 0.1490604971
| 3207.18441 | 0.2651983076 | 1.338842716 | 0.149005378
| 3207.104409 | 0.2651383071 | 1.338912024 | 0.1489739307
| 3207.024409 | 0.2650783066 | 1.339016589 | 0.1489418974
| 3206.944408 | 0.2649710529 | 1.339125074 | 0.1488830545
| 3206.864407 | 0.2648394926 | 1.339225743 | 0.1488105816
| 3206.784407 | 0.264701932 | 1.339312442 | 0.1487349409
| 3206.704406 | 0.2645579308 | 1.339396267 | 0.1486556992
| 3206.624405 | 0.2644139295 | 1.339455741 | 0.1485768579
| 3206.544405 | 0.2643199641 | 1.339512799 | 0.1485263729
| 3206.464404 | 0.2642479635 | 1.339587006 | 0.1484880331
| 3206.384403 | 0.2641619258 | 1.339688065 | 0.1484413002
| 3206.304403 | 0.2640179245 | 1.339780106 | 0.1483619057
| 3206.224402 | 0.2638890429 | 1.339850429 | 0.1482914264
| 3206.144401 | 0.2637666017 | 1.339922681 | 0.1482245574
| 3206.0644 | 0.2636466006 | 1.339987939 | 0.1481591827
| 3205.9844 | 0.2635390798 | 1.340043221 | 0.1481010352
| 3205.904399 | 0.2634830793 | 1.340102489 | 0.1480719833
| 3205.824398 | 0.2634270788 | 1.340198409 | 0.1480423205
| 3205.744398 | 0.2633265965 | 1.34029946 | 0.1479873894
| 3205.664397 | 0.2632065954 | 1.340393041 | 0.1479215299
| 3205.584396 | 0.2630834736 | 1.340478802 | 0.1478540306
| 3205.504396 | 0.2629474725 | 1.340563031 | 0.147779262
| 3205.424395 | 0.2628114713 | 1.340623903 | 0.1477048787
| 3205.344394 | 0.262722735 | 1.34068328 | 0.1476572759
| 3205.264393 | 0.2626547345 | 1.340760512 | 0.1476211133
| 3205.184393 | 0.262571907 | 1.340865384 | 0.1475760939
| 3205.104392 | 0.2624279057 | 1.340963907 | 0.1474965421
| 3205.024391 | 0.2622914654 | 1.341040599 | 0.1474216312
| 3204.944391 | 0.2621554642 | 1.341116984 | 0.1473469706
| 3204.86439 | 0.262019463 | 1.341182281 | 0.1472724913
| 3204.784389 | 0.2618975114 | 1.341233948 | 0.147206191
| 3204.704389 | 0.2618335109 | 1.341288121 | 0.1471726597
| 3204.624388 | 0.2617695103 | 1.34138073 | 0.1471384858
| 3204.544387 | 0.2616610195 | 1.341476389 | 0.1470790662
| 3204.464387 | 0.2615330184 | 1.341564295 | 0.1470087248
| 3204.384386 | 0.2614050173 | 1.34163954 | 0.1469385913
| 3204.304385 | 0.2612770162 | 1.341715107 | 0.1468684492
| 3204.224384 | 0.2611490151 | 1.341772592 | 0.1467986055
| 3204.144384 | 0.261065507 | 1.341829426 | 0.1467539662
| 3204.064383 | 0.2610015064 | 1.341904433 | 0.1467200688
| 3203.984382 | 0.2609250117 | 1.342004775 | 0.1466786707
| 3203.904382 | 0.2607970106 | 1.34210448 | 0.1466081106
| 3203.824381 | 0.2606614476 | 1.342187484 | 0.1465335435
| 3203.74438 | 0.2605254464 | 1.342264141 | 0.1464588308
| 3203.66438 | 0.2603894453 | 1.342332503 | 0.1463842532
| 3203.584379 | 0.260266722 | 1.342385059 | 0.1463174567
| 3203.504378 | 0.2601987214 | 1.342442524 | 0.1462815695
| 3203.424377 | 0.2601307209 | 1.342534295 | 0.146245107
| 3203.344377 | 0.2600154405 | 1.342632495 | 0.1461817549
| 3203.264376 | 0.2598794393 | 1.342715255 | 0.1461069211
| 3203.184375 | 0.2597450006 | 1.342788559 | 0.1460331271
| 3203.104375 | 0.2596169995 | 1.342844503 | 0.1459632666
| 3203.024374 | 0.2595457179 | 1.342901727 | 0.1459255106
| 3202.944373 | 0.2594777173 | 1.34299066 | 0.1458890805
| 3202.864373 | 0.2593794334 | 1.343090233 | 0.1458353153
| 3202.784372 | 0.2592434322 | 1.343186127 | 0.1457602426
| 3202.704371 | 0.2591074311 | 1.343263537 | 0.1456854759
| 3202.624371 | 0.2589714299 | 1.343343013 | 0.1456106712
| 3202.54437 | 0.2588298657 | 1.343405675 | 0.1455329931
| 3202.464369 | 0.2587179322 | 1.343460391 | 0.1454722312
| 3202.384368 | 0.2586459316 | 1.343521729 | 0.145433979
| 3202.304368 | 0.258573931 | 1.343619561 | 0.1453951132
| 3202.224367 | 0.258441424 | 1.343717634 | 0.1453219606
| 3202.144366 | 0.2582998594 | 1.343798501 | 0.1452439612
| 3202.064366 | 0.258162985 | 1.343868549 | 0.145168797
| 3201.984365 | 0.2580334204 | 1.343939567 | 0.1450977548
| 3201.904364 | 0.2578974192 | 1.343992843 | 0.1450233599
| 3201.824364 | 0.257825709 | 1.344044605 | 0.144985415
| 3201.744363 | 0.2577577084 | 1.344130956 | 0.1449489899
| 3201.664362 | 0.2576594157 | 1.344228351 | 0.1448952127
| 3201.584361 | 0.2575234145 | 1.344322377 | 0.144820122
| 3201.504361 | 0.2573874133 | 1.344400376 | 0.1447452968
| 3201.42436 | 0.2572438481 | 1.344478979 | 0.1446661717
| 3201.344359 | 0.2570998469 | 1.344537329 | 0.1445871361
| 3201.264359 | 0.2569879228 | 1.344590104 | 0.1445263681
| 3201.184358 | 0.2569159222 | 1.344649429 | 0.1444881119
| 3201.104357 | 0.2568439216 | 1.344748011 | 0.1444491941
| 3201.024357 | 0.2567038419 | 1.344844468 | 0.144371728
| 3200.944356 | 0.256565405 | 1.344921484 | 0.1442955161
| 3200.864355 | 0.2564258394 | 1.344995564 | 0.1442187103
| 3200.784355 | 0.2562834027 | 1.345062448 | 0.1441403949
| 3200.704354 | 0.2561474015 | 1.345109191 | 0.1440660618
| 3200.624353 | 0.2560794825 | 1.345157169 | 0.1440302916
| 3200.544352 | 0.2560154819 | 1.345242831 | 0.1439961068
| 3200.464352 | 0.2559193979 | 1.345339874 | 0.1439435438
| 3200.384351 | 0.2557818319 | 1.345436531 | 0.1438674724
| 3200.30435 | 0.2556378306 | 1.345510683 | 0.1437881286
| 3200.22435 | 0.2555013944 | 1.345585545 | 0.1437130572
| 3200.144349 | 0.2553598281 | 1.345645922 | 0.1436353183
| 3200.064348 | 0.2552479134 | 1.345699032 | 0.1435745061
| 3199.984348 | 0.2551759128 | 1.345759329 | 0.1435361955
| 3199.904347 | 0.2551039122 | 1.345858917 | 0.1434972213
| 3199.824346 | 0.2549638231 | 1.345957983 | 0.1434196558
| 3199.744345 | 0.2548198219 | 1.34603831 | 0.1433401845
| 3199.664345 | 0.2546758206 | 1.346112482 | 0.1432608134
| 3199.584344 | 0.2545302538 | 1.346184344 | 0.14318059
| 3199.504343 | 0.2543782524 | 1.346233756 | 0.1430970934
| 3199.424343 | 0.2542981256 | 1.346279864 | 0.1430543965
| 3199.344342 | 0.2542221249 | 1.346363976 | 0.1430133962
| 3199.264341 | 0.2541122485 | 1.346458294 | 0.1429530158
| 3199.184341 | 0.2539602471 | 1.3465483 | 0.1428688218
| 3199.10434 | 0.2538082458 | 1.346614747 | 0.1427850213
| 3199.024339 | 0.2536638106 | 1.346681172 | 0.1427055072
| 3198.944339 | 0.2535198093 | 1.346731649 | 0.1426265046
| 3198.864338 | 0.2534096872 | 1.3467756 | 0.1425668181
| 3198.784337 | 0.2533416866 | 1.346828773 | 0.1425308567
| 3198.704336 | 0.253273686 | 1.346920295 | 0.1424942464
| 3198.624336 | 0.2531413707 | 1.347012828 | 0.1424211482
| 3198.544335 | 0.2530053696 | 1.347085525 | 0.1423462912
| 3198.464334 | 0.2528693684 | 1.34715297 | 0.1422715194
| 3198.384334 | 0.2527466836 | 1.347203593 | 0.1422045795
| 3198.304333 | 0.252678683 | 1.347260228 | 0.1421685453
| 3198.224332 | 0.2526106824 | 1.347354467 | 0.1421318741
| 3198.144332 | 0.2524897968 | 1.347455185 | 0.1420651002
| 3198.064331 | 0.2523457956 | 1.34754316 | 0.1419854292
| 3197.98433 | 0.2522017943 | 1.347618669 | 0.1419059651
| 3197.904329 | 0.252057793 | 1.347693886 | 0.1418265023
| 3197.824329 | 0.2519062247 | 1.347750549 | 0.1417430579
| 3197.744328 | 0.2518043281 | 1.34780077 | 0.14168789
| 3197.664327 | 0.2517243274 | 1.347872949 | 0.1416447669
| 3197.584327 | 0.2516302207 | 1.347969648 | 0.1415932264
| 3197.504326 | 0.2514782194 | 1.348066825 | 0.1415088382
| 3197.424325 | 0.2513186506 | 1.348140207 | 0.1414205563
| 3197.344325 | 0.2511642167 | 1.348207861 | 0.1413352799
| 3197.264324 | 0.2510122154 | 1.34826507 | 0.1412515562
| 3197.184323 | 0.2508758909 | 1.348307044 | 0.1411769786
| 3197.104323 | 0.2508038903 | 1.34835227 | 0.1411388296
| 3197.024322 | 0.2507318896 | 1.348440273 | 0.1410999549
| 3196.944321 | 0.250609778 | 1.348531268 | 0.1410326015
| 3196.86432 | 0.2504693447 | 1.348612687 | 0.1409550135
| 3196.78432 | 0.2503317755 | 1.348683454 | 0.140879227
| 3196.704319 | 0.2501877743 | 1.348755982 | 0.1407997584
| 3196.624318 | 0.250043773 | 1.348806112 | 0.1407206653
| 3196.544318 | 0.2499498859 | 1.348856698 | 0.1406699913
| 3196.464317 | 0.2498778853 | 1.348927244 | 0.1406313936
| 3196.384316 | 0.2497902009 | 1.349029035 | 0.1405833667
| 3196.304316 | 0.2496381996 | 1.349126736 | 0.1404989166
| 3196.224315 | 0.2494861982 | 1.349204849 | 0.1404147945
| 3196.144314 | 0.2493286283 | 1.34927986 | 0.1403275617
| 3196.064313 | 0.2491686269 | 1.349342272 | 0.1402391589
| 3195.984313 | 0.2490235284 | 1.34938766 | 0.1401594964
| 3195.904312 | 0.2489395277 | 1.349436462 | 0.140114439
| 3195.824311 | 0.248855527 | 1.34952435 | 0.140068717
| 3195.744311 | 0.2487241903 | 1.349617242 | 0.1399960485
| 3195.66431 | 0.24856862 | 1.349701212 | 0.1399097768
| 3195.584309 | 0.2484086186 | 1.349770712 | 0.1398212323
| 3195.504309 | 0.2482486172 | 1.349836583 | 0.1397327453
| 3195.424308 | 0.2480886158 | 1.3498813 | 0.1396446132
| 3195.344307 | 0.2479843072 | 1.349921601 | 0.139588156
| 3195.264307 | 0.2479043065 | 1.349986032 | 0.1395450812
| 3195.184306 | 0.2478101811 | 1.350076749 | 0.1394935426
| 3195.104305 | 0.2476581797 | 1.350169044 | 0.1394091298
| 3195.024304 | 0.2474986089 | 1.350238246 | 0.1393208091
| 3194.944304 | 0.2473441771 | 1.350303154 | 0.139235474
| 3194.864303 | 0.2471921758 | 1.350358261 | 0.1391516806
| 3194.784302 | 0.2470543023 | 1.350401433 | 0.1390761043
| 3194.704302 | 0.2469743017 | 1.350447102 | 0.1390333282
| 3194.624301 | 0.246894301 | 1.350535755 | 0.1389898204
| 3194.5443 | 0.2467586005 | 1.350627739 | 0.1389146397
| 3194.4643 | 0.2465985991 | 1.350708502 | 0.138825853
| 3194.384299 | 0.2464385977 | 1.350772576 | 0.1387373458
| 3194.304298 | 0.2462785963 | 1.350836443 | 0.138648838
| 3194.224297 | 0.2461185949 | 1.350876205 | 0.1385607357
| 3194.144297 | 0.2460142968 | 1.350915006 | 0.1385042645
| 3194.064296 | 0.2459342961 | 1.350974068 | 0.138461239
| 3193.984295 | 0.2458385908 | 1.351064808 | 0.1384087585
| 3193.904295 | 0.2456785894 | 1.351147317 | 0.1383199164
| 3193.824294 | 0.2455261586 | 1.351207964 | 0.1382357394
| 3193.744293 | 0.2453797279 | 1.351260385 | 0.1381551046
| 3193.664293 | 0.2452642926 | 1.351304826 | 0.1380921975
| 3193.584292 | 0.2451842919 | 1.351361784 | 0.1380491915
| 3193.504291 | 0.2451042912 | 1.351454022 | 0.1380055838
| 3193.424291 | 0.244956152 | 1.351552159 | 0.137923189
| 3193.34429 | 0.2447930086 | 1.351629803 | 0.1378326204
| 3193.264289 | 0.2446250072 | 1.351698229 | 0.1377394463
| 3193.184288 | 0.2444570057 | 1.35175832 | 0.1376464097
| 3193.104288 | 0.2442890042 | 1.351794541 | 0.1375537747
| 3193.024287 | 0.2442005014 | 1.35182773 | 0.1375063251
| 3192.944286 | 0.2441165007 | 1.351903328 | 0.1374607085
| 3192.864286 | 0.2439949999 | 1.351989076 | 0.1373936242
| 3192.784285 | 0.2438301414 | 1.352067496 | 0.1373020422
| 3192.704284 | 0.2436781401 | 1.352123087 | 0.1372181449
| 3192.624284 | 0.2435261388 | 1.352185881 | 0.1371341213
| 3192.544283 | 0.2433741374 | 1.352227998 | 0.1370504455
| 3192.464282 | 0.2432560681 | 1.352268445 | 0.136986063
| 3192.384281 | 0.2431800674 | 1.352315097 | 0.1369454615
| 3192.304281 | 0.2431040667 | 1.352408682 | 0.1369040596
| 3192.22428 | 0.2429485602 | 1.352500142 | 0.1368175408
| 3192.144279 | 0.2427885588 | 1.352570829 | 0.1367288188
| 3192.064279 | 0.2426285574 | 1.352633122 | 0.1366402357
| 3191.984278 | 0.2424669838 | 1.352693257 | 0.1365507924
| 3191.904277 | 0.2422989823 | 1.352726384 | 0.1364581541
| 3191.824277 | 0.2422142766 | 1.352756499 | 0.1364128704
| 3191.744276 | 0.2421342759 | 1.352829182 | 0.1363695323
| 3191.664275 | 0.2420185504 | 1.352912807 | 0.1363057152
| 3191.584275 | 0.241858549 | 1.352992859 | 0.1362168081
| 3191.504274 | 0.2416985476 | 1.35304648 | 0.1361283468
| 3191.424273 | 0.2415536916 | 1.353101323 | 0.1360484633
| 3191.344272 | 0.2414096904 | 1.35314356 | 0.1359692763
| 3191.264272 | 0.2412978446 | 1.353182066 | 0.1359084143
| 3191.184271 | 0.2412258439 | 1.353229901 | 0.135870024
| 3191.10427 | 0.2411538433 | 1.353320637 | 0.1358309014
| 3191.02427 | 0.2410061123 | 1.353412164 | 0.1357487439
| 3190.944269 | 0.240854111 | 1.353482505 | 0.1356645175
| 3190.864268 | 0.2407021097 | 1.353547652 | 0.1355803758
| 3190.784268 | 0.2405485351 | 1.353609764 | 0.1354953883
| 3190.704267 | 0.2403885337 | 1.353650394 | 0.1354071117
| 3190.624266 | 0.2403004795 | 1.353687374 | 0.1353597673
| 3190.544265 | 0.2402164787 | 1.353763603 | 0.1353140549
| 3190.464265 | 0.2400985296 | 1.353850007 | 0.1352488796
| 3190.384264 | 0.2399385282 | 1.353933417 | 0.1351598603
| 3190.304263 | 0.2397785268 | 1.353994945 | 0.1350712099
| 3190.224263 | 0.2396185254 | 1.354059033 | 0.134982512
| 3190.144262 | 0.2394529502 | 1.354102632 | 0.1348909922
| 3190.064261 | 0.2393242613 | 1.354136916 | 0.1348205854
| 3189.984261 | 0.2392442606 | 1.354180188 | 0.1347776868
| 3189.90426 | 0.2391642599 | 1.354267872 | 0.1347340292
| 3189.824259 | 0.2390085184 | 1.354356904 | 0.1346473087
| 3189.744259 | 0.2388429429 | 1.354421885 | 0.1345554062
| 3189.664258 | 0.2386785156 | 1.354476089 | 0.1344643358
| 3189.584257 | 0.23853347 | 1.354511325 | 0.1343845983
| 3189.504256 | 0.2384494693 | 1.35455294 | 0.1343394381
| 3189.424256 | 0.2383654685 | 1.354635059 | 0.1342935853
| 3189.344255 | 0.2382285101 | 1.354723138 | 0.1342175331
| 3189.264254 | 0.2380649341 | 1.354800526 | 0.134126533
| 3189.184254 | 0.2378985073 | 1.354860193 | 0.1340342109
| 3189.104253 | 0.2377385059 | 1.354919518 | 0.1339455421
| 3189.024252 | 0.2375709297 | 1.354958427 | 0.1338529125
| 3188.944252 | 0.2374614641 | 1.354991085 | 0.1337934121
| 3188.864251 | 0.2373774634 | 1.355048899 | 0.1337479529
| 3188.78425 | 0.2372769253 | 1.355136408 | 0.1336925857
| 3188.704249 | 0.2371089239 | 1.355221601 | 0.1335989107
| 3188.624249 | 0.2369409224 | 1.355280434 | 0.1335056811
| 3188.544248 | 0.2367784962 | 1.355336941 | 0.1334156559
| 3188.464247 | 0.2366149195 | 1.355383343 | 0.1333251452
| 3188.384247 | 0.2364650344 | 1.355411394 | 0.1332427258
| 3188.304246 | 0.2363890337 | 1.35544214 | 0.133202255
| 3188.224245 | 0.236313033 | 1.35552196 | 0.1331609452
| 3188.144245 | 0.2361784892 | 1.355605265 | 0.1330862945
| 3188.064244 | 0.2360220634 | 1.355676283 | 0.1329994108
| 3187.984243 | 0.2358700621 | 1.355733361 | 0.1329152763
| 3187.904243 | 0.2357180608 | 1.355792198 | 0.1328311079
| 3187.824242 | 0.2355660595 | 1.355831068 | 0.1327472763
| 3187.744241 | 0.2354642411 | 1.35587002 | 0.1326919691
| 3187.66424 | 0.2353842404 | 1.355930572 | 0.1326486944
| 3187.58424 | 0.2352884795 | 1.356021676 | 0.1325959359
| 3187.504239 | 0.2351284781 | 1.356111807 | 0.1325066678
| 3187.424238 | 0.2349609005 | 1.356180242 | 0.1324134586
| 3187.344238 | 0.2347928991 | 1.356242773 | 0.132320105
| 3187.264237 | 0.2346248976 | 1.356294204 | 0.1322269366
| 3187.184236 | 0.2344726599 | 1.356329293 | 0.132143006
| 3187.104236 | 0.2343846591 | 1.356368775 | 0.1320955216
| 3187.024235 | 0.2342966584 | 1.356454449 | 0.1320472464
| 3186.944234 | 0.2341417386 | 1.356545827 | 0.1319608198
| 3186.864233 | 0.2339613136 | 1.356618341 | 0.1318602083
| 3186.784233 | 0.2337837354 | 1.356677373 | 0.1317614413
| 3186.704232 | 0.2335997338 | 1.356730977 | 0.1316591099
| 3186.624231 | 0.233423309 | 1.356758341 | 0.1315615306
| 3186.544231 | 0.2333086538 | 1.356784272 | 0.131499098
| 3186.46423 | 0.233220653 | 1.356835267 | 0.1314513927
| 3186.384229 | 0.2331153045 | 1.356918432 | 0.1313932702
| 3186.304229 | 0.2329393029 | 1.356996685 | 0.1312950477
| 3186.224228 | 0.2327708786 | 1.357047431 | 0.1312015998
| 3186.144227 | 0.2326084544 | 1.35709886 | 0.1311115485
| 3186.064227 | 0.232448453 | 1.357139108 | 0.1310230619
| 3185.984226 | 0.2323042258 | 1.357167412 | 0.1309437468
| 3185.904225 | 0.2322242251 | 1.357198543 | 0.1309009096
| 3185.824224 | 0.2321442244 | 1.357276877 | 0.1308572644
| 3185.744224 | 0.2320084475 | 1.357358862 | 0.1307818296
| 3185.664223 | 0.2318484461 | 1.357432427 | 0.1306927563
| 3185.584222 | 0.2316868669 | 1.357491202 | 0.1306030341
| 3185.504222 | 0.2315188655 | 1.357551302 | 0.1305096321
| 3185.424221 | 0.231350864 | 1.357584641 | 0.1304166828
| 3185.34422 | 0.2312386423 | 1.35761959 | 0.1303554317
| 3185.26422 | 0.2311506415 | 1.357674665 | 0.1303076123
| 3185.184219 | 0.2310437034 | 1.357767509 | 0.1302483727
| 3185.104218 | 0.2308597018 | 1.357850878 | 0.1301454522
| 3185.024217 | 0.2306757002 | 1.357912417 | 0.1300429001
| 3184.944217 | 0.2304805419 | 1.35795695 | 0.1299342869
| 3184.864216 | 0.2303270593 | 1.357979855 | 0.1298497479
| 3184.784215 | 0.2302310585 | 1.358015902 | 0.1297976831
| 3184.704215 | 0.2301350576 | 1.358099165 | 0.1297448095
| 3184.624214 | 0.2299481136 | 1.358182492 | 0.1296401905
| 3184.544213 | 0.2297616906 | 1.358234175 | 0.1295364039
| 3184.464213 | 0.229577689 | 1.35828123 | 0.1294340693
| 3184.384212 | 0.229396845 | 1.358315844 | 0.1293337393
| 3184.304211 | 0.2292288435 | 1.358329542 | 0.129241069
| 3184.224211 | 0.229140421 | 1.358344606 | 0.1291936516
| 3184.14421 | 0.2290564203 | 1.358402921 | 0.1291480094
| 3184.064209 | 0.2289384182 | 1.358472419 | 0.1290828264
| 3183.984208 | 0.228779996 | 1.358538663 | 0.1289946953
| 3183.904208 | 0.2286279947 | 1.35858643 | 0.1289105295
| 3183.824207 | 0.2284684141 | 1.358638361 | 0.1288219758
| 3183.744206 | 0.228313992 | 1.358667667 | 0.1287367399
| 3183.664206 | 0.2281942056 | 1.358697421 | 0.1286712029
| 3183.584205 | 0.228114205 | 1.358733851 | 0.1286281906
| 3183.504204 | 0.2280342043 | 1.35881415 | 0.128584427
| 3183.424204 | 0.2278859868 | 1.358894348 | 0.1285018396
| 3183.344203 | 0.2277284057 | 1.358959743 | 0.1284141721
| 3183.264202 | 0.2275684043 | 1.359015595 | 0.1283252861
| 3183.184201 | 0.2274068231 | 1.359071109 | 0.1282355026
| 3183.104201 | 0.2272388216 | 1.359101675 | 0.128142487
| 3183.0242 | 0.2271466201 | 1.359131595 | 0.1280926214
| 3182.944199 | 0.2270586193 | 1.359202177 | 0.12804445
| 3182.864199 | 0.2269312371 | 1.359287551 | 0.1279736077
| 3182.784198 | 0.2267536554 | 1.359367909 | 0.1278742738
| 3182.704197 | 0.2265696538 | 1.359424423 | 0.1277716885
| 3182.624197 | 0.2263856522 | 1.359476949 | 0.1276691667
| 3182.544196 | 0.2262016506 | 1.359507288 | 0.1275670192
| 3182.464195 | 0.2260606147 | 1.35952731 | 0.1274895016
| 3182.384195 | 0.225972614 | 1.359558903 | 0.1274419737
| 3182.304194 | 0.2258846132 | 1.359638758 | 0.1273936192
| 3182.224193 | 0.2257132249 | 1.359719449 | 0.1272977766
| 3182.144192 | 0.2255372233 | 1.359775403 | 0.1271997258
| 3182.064192 | 0.2253612218 | 1.359824931 | 0.1271017804
| 3181.984191 | 0.2251852203 | 1.359867778 | 0.1270039447
| 3181.90419 | 0.2250092187 | 1.359885833 | 0.1269065278
| 3181.82419 | 0.2249203991 | 1.359901661 | 0.126858781
| 3181.744189 | 0.2248363984 | 1.359965917 | 0.1268129486
| 3181.664188 | 0.2247112142 | 1.360042542 | 0.126743454
| 3181.584188 | 0.2245352126 | 1.360115955 | 0.1266450767
| 3181.504187 | 0.2243592111 | 1.360162486 | 0.1265471541
| 3181.424186 | 0.2241832096 | 1.360210264 | 0.1264492058
| 3181.344185 | 0.2240127895 | 1.360233513 | 0.1263548499
| 3181.264185 | 0.223882394 | 1.360255499 | 0.1262833023
| 3181.184184 | 0.2237983933 | 1.360284348 | 0.1262380529
| 3181.104183 | 0.2237143926 | 1.360363211 | 0.1261919475
| 3181.024183 | 0.2235507836 | 1.360438774 | 0.1261005623
| 3180.944182 | 0.2233827822 | 1.360494925 | 0.1260070029
| 3180.864181 | 0.2232183626 | 1.360540245 | 0.1259156641
| 3180.784181 | 0.2230567793 | 1.360587964 | 0.1258258954
| 3180.70418 | 0.2228887778 | 1.360610451 | 0.1257328981
| 3180.624179 | 0.2227965971 | 1.360634595 | 0.1256830496
| 3180.544179 | 0.2227085964 | 1.36069586 | 0.1256349454
| 3180.464178 | 0.2225847734 | 1.360774356 | 0.1255661424
| 3180.384177 | 0.2224151897 | 1.360844103 | 0.1254714224
| 3180.304176 | 0.2222391881 | 1.360898046 | 0.1253733125
| 3180.224176 | 0.2220631866 | 1.360930558 | 0.1252755641
| 3180.144175 | 0.2219458013 | 1.360956337 | 0.1252113132
| 3180.064174 | 0.2218538005 | 1.361009256 | 0.1251610549
| 3179.984174 | 0.2217435994 | 1.361092948 | 0.1250999016
| 3179.904173 | 0.2215595978 | 1.36117506 | 0.124996734
| 3179.824172 | 0.2213755962 | 1.361228832 | 0.1248940456
| 3179.744172 | 0.2211915946 | 1.361281987 | 0.1247913631
| 3179.664171 | 0.2210040101 | 1.361320715 | 0.1246868812
| 3179.58417 | 0.2208302127 | 1.361341388 | 0.1245905569
| 3179.504169 | 0.2207302118 | 1.361362333 | 0.1245362638
| 3179.424169 | 0.220630211 | 1.361435629 | 0.1244810745
| 3179.344168 | 0.2204604202 | 1.361510959 | 0.1243860882
| 3179.264167 | 0.2202640017 | 1.361568096 | 0.124276238
| 3179.184167 | 0.2200735834 | 1.361604606 | 0.1241701534
| 3179.104166 | 0.2198895818 | 1.361638772 | 0.1240677599
| 3179.024165 | 0.2197131636 | 1.361649371 | 0.1239700844
| 3178.944165 | 0.2195985811 | 1.361660186 | 0.1239076321
| 3178.864164 | 0.2195105803 | 1.361695759 | 0.1238599
| 3178.784163 | 0.2194083264 | 1.361762211 | 0.1238035174
| 3178.704163 | 0.219248325 | 1.36182746 | 0.1237142483
| 3178.624162 | 0.2190883236 | 1.36187463 | 0.1236252835
| 3178.544161 | 0.2189283222 | 1.361921286 | 0.1235363234
| 3178.46416 | 0.2187647369 | 1.361959927 | 0.1234454537
| 3178.38416 | 0.2186117837 | 1.361983742 | 0.1233608913
| 3178.304159 | 0.2185197829 | 1.362010694 | 0.1233110056
| 3178.224158 | 0.2184277821 | 1.362083413 | 0.1232603366
| 3178.144158 | 0.2182715626 | 1.362162245 | 0.1231729639
| 3178.064157 | 0.2180839767 | 1.362226304 | 0.1230679638
| 3177.984156 | 0.2178935594 | 1.36226945 | 0.1229617022
| 3177.904156 | 0.2177095578 | 1.362310267 | 0.1228591318
| 3177.824155 | 0.2175179717 | 1.362325569 | 0.1227526693
| 3177.744154 | 0.2173985696 | 1.362331717 | 0.1226874983
| 3177.664153 | 0.2173105688 | 1.362368785 | 0.1226396941
| 3177.584153 | 0.2172051361 | 1.362437805 | 0.122581407
| 3177.504152 | 0.2170291346 | 1.362504721 | 0.1224829306
| 3177.424151 | 0.2168607179 | 1.362544781 | 0.122389231
| 3177.344151 | 0.2166927164 | 1.362588242 | 0.1222957057
| 3177.26415 | 0.216524715 | 1.362617103 | 0.1222024251
| 3177.184149 | 0.2163725642 | 1.362634764 | 0.1221183663
| 3177.104149 | 0.2162845635 | 1.362653181 | 0.1220708583
| 3177.024148 | 0.2161965627 | 1.362720122 | 0.1220225206
| 3176.944147 | 0.2160527091 | 1.362788502 | 0.1219423166
| 3176.864147 | 0.2158847077 | 1.362849597 | 0.1218484672
| 3176.784146 | 0.2157167062 | 1.362891982 | 0.1217549324
| 3176.704145 | 0.2155487048 | 1.36293981 | 0.1216613006
| 3176.624144 | 0.2153731177 | 1.362959722 | 0.1215638157
| 3176.544144 | 0.2152613509 | 1.362978797 | 0.1215027255
| 3176.464143 | 0.2151773502 | 1.363021688 | 0.1214570566
| 3176.384142 | 0.2150735274 | 1.363104948 | 0.1213993959
| 3176.304142 | 0.2148895258 | 1.36317961 | 0.1212961648
| 3176.224141 | 0.2147055242 | 1.363231297 | 0.1211933208
| 3176.14414 | 0.2145159366 | 1.363267402 | 0.1210875526
| 3176.06414 | 0.2143651744 | 1.363287489 | 0.1210041903
| 3175.984139 | 0.2142651736 | 1.363320047 | 0.1209495556
| 3175.904138 | 0.2141651727 | 1.363400933 | 0.1208940946
| 3175.824137 | 0.2139703437 | 1.36348307 | 0.1207845363
| 3175.744137 | 0.2137703419 | 1.363534502 | 0.1206725468
| 3175.664136 | 0.2135703402 | 1.363578721 | 0.1205606752
| 3175.584135 | 0.213368752 | 1.363615529 | 0.1204480201
| 3175.504135 | 0.2131607502 | 1.363621634 | 0.1203322254
| 3175.424134 | 0.2130551675 | 1.363621265 | 0.1202749432
| 3175.344133 | 0.2129551666 | 1.363675507 | 0.1202199112
| 3175.264133 | 0.2128103315 | 1.363741071 | 0.1201391145
| 3175.184132 | 0.2126103298 | 1.363802749 | 0.1200269177
| 3175.104131 | 0.212410328 | 1.36383182 | 0.1199152712
| 3175.024131 | 0.2122179132 | 1.363861058 | 0.1198079439
| 3174.94413 | 0.2120314986 | 1.363865763 | 0.1197044515
| 3174.864129 | 0.211890542 | 1.363866455 | 0.1196269502
| 3174.784128 | 0.2118025413 | 1.363876728 | 0.1195794868
| 3174.704128 | 0.2117145405 | 1.363939247 | 0.1195311317
| 3174.624127 | 0.2115430795 | 1.363998805 | 0.1194352186
| 3174.544126 | 0.2113726653 | 1.364035883 | 0.1193402809
| 3174.464126 | 0.2112046638 | 1.364067127 | 0.1192468144
| 3174.384125 | 0.2110382499 | 1.364093692 | 0.1191543287
| 3174.304124 | 0.2108782485 | 1.364099403 | 0.1190658515
| 3174.224124 | 0.2107903297 | 1.364108403 | 0.1190184347
| 3174.144123 | 0.210706329 | 1.364157025 | 0.1189725764
| 3174.064122 | 0.2105882443 | 1.364219345 | 0.1189070383
| 3173.984121 | 0.2104266551 | 1.36428022 | 0.1188167021
| 3173.904121 | 0.2102586536 | 1.364318884 | 0.1187230815
| 3173.82412 | 0.2100982402 | 1.364356432 | 0.1186338046
| 3173.744119 | 0.2099382388 | 1.364378881 | 0.1185450155
| 3173.664119 | 0.2098141187 | 1.36439645 | 0.1184767773
| 3173.584118 | 0.209734118 | 1.36442539 | 0.1184335153
| 3173.504117 | 0.2096541173 | 1.364503829 | 0.118389409
| 3173.424117 | 0.2094830565 | 1.364584486 | 0.118293305
| 3173.344116 | 0.209307055 | 1.36463999 | 0.1181948053
| 3173.264115 | 0.2091238765 | 1.364692476 | 0.1180922572
| 3173.184115 | 0.2089302863 | 1.364736391 | 0.117983909
| 3173.104114 | 0.2087302845 | 1.364749731 | 0.1178724172
| 3173.024113 | 0.2086251414 | 1.364756843 | 0.1178151568
| 3172.944112 | 0.2085251405 | 1.364816334 | 0.1177599373
| 3172.864112 | 0.2083766905 | 1.364887948 | 0.1176768604
| 3172.784111 | 0.2081702776 | 1.364951839 | 0.1175608326
| 3172.70411 | 0.2079702758 | 1.364983502 | 0.1174490064
| 3172.62411 | 0.2077702741 | 1.365017986 | 0.117337127
| 3172.544109 | 0.2075758615 | 1.365022653 | 0.1172289392
| 3172.464108 | 0.2074287245 | 1.36502474 | 0.1171477716
| 3172.384108 | 0.2073367237 | 1.365034142 | 0.1170979444
| 3172.304107 | 0.2072447229 | 1.365100371 | 0.1170471489
| 3172.224106 | 0.2070654442 | 1.365161798 | 0.1169466171
| 3172.144105 | 0.2068814426 | 1.365202797 | 0.116843732
| 3172.064105 | 0.2067010305 | 1.365230293 | 0.1167431205
| 3171.984104 | 0.2065234394 | 1.365260762 | 0.116644064
| 3171.904103 | 0.2063394378 | 1.365259584 | 0.1165418812
| 3171.824103 | 0.206246513 | 1.365261095 | 0.1164916371
| 3171.744102 | 0.2061585122 | 1.365304979 | 0.1164434817
| 3171.664101 | 0.2060310228 | 1.365368644 | 0.1163724456
| 3171.584101 | 0.2058550213 | 1.365420405 | 0.1162739142
| 3171.5041 | 0.2056790198 | 1.365458636 | 0.1161756081
| 3171.424099 | 0.2054954282 | 1.36547515 | 0.1160733331
| 3171.344099 | 0.2053785084 | 1.365481967 | 0.1160092811
| 3171.264098 | 0.2052905076 | 1.365520548 | 0.115961197
| 3171.184097 | 0.2051818331 | 1.365593758 | 0.1159007192
| 3171.104096 | 0.2049898314 | 1.365665526 | 0.1157926879
| 3171.024096 | 0.2047978297 | 1.365705302 | 0.115685195
| 3170.944095 | 0.2046058281 | 1.365744351 | 0.1155777095
| 3170.864094 | 0.2044102358 | 1.36576735 | 0.1154684413
| 3170.784094 | 0.2042301171 | 1.365770293 | 0.1153683436
| 3170.704093 | 0.2041301162 | 1.36577387 | 0.1153139777
| 3170.624092 | 0.2040301153 | 1.365831319 | 0.115258695
| 3170.544092 | 0.2038658197 | 1.365891545 | 0.1151666483
| 3170.464091 | 0.2036738181 | 1.365938537 | 0.1150590006
| 3170.38409 | 0.2034818164 | 1.365966289 | 0.1149516744
| 3170.304089 | 0.2032898147 | 1.365989002 | 0.1148444287
| 3170.224089 | 0.2031129953 | 1.365985275 | 0.1147462966
| 3170.144088 | 0.2029984969 | 1.365986302 | 0.1146836699
| 3170.064087 | 0.2029104961 | 1.366011927 | 0.1146357559
| 3169.984087 | 0.2028049907 | 1.366074245 | 0.1145772199
| 3169.904086 | 0.2026289892 | 1.366132705 | 0.1144784842
| 3169.824085 | 0.2024529876 | 1.366169124 | 0.1143801178
| 3169.744085 | 0.2022769861 | 1.366202974 | 0.1142817902
| 3169.664084 | 0.202097393 | 1.366227279 | 0.1141815685
| 3169.584083 | 0.2019308999 | 1.366232669 | 0.1140891451
| 3169.504083 | 0.201834899 | 1.366242286 | 0.1140369101
| 3169.424082 | 0.2017388982 | 1.366301289 | 0.1139838353
| 3169.344081 | 0.2015757947 | 1.366367618 | 0.1138923036
| 3169.26408 | 0.2013802011 | 1.366418054 | 0.1137824778
| 3169.18408 | 0.2011801993 | 1.366449622 | 0.1136704486
| 3169.104079 | 0.2009801976 | 1.366473355 | 0.113558547
| 3169.024078 | 0.200787788 | 1.366470455 | 0.1134514284
| 3168.944078 | 0.2006628932 | 1.366464952 | 0.1133829183
| 3168.864077 | 0.2005668923 | 1.366487386 | 0.1133304385
| 3168.784076 | 0.2004533754 | 1.366543072 | 0.1132673857
| 3168.704076 | 0.2002693738 | 1.366594963 | 0.1131641252
| 3168.624075 | 0.2000929647 | 1.366621187 | 0.1130656324
| 3168.544074 | 0.1999169632 | 1.366649446 | 0.1129673333
| 3168.464073 | 0.1997409616 | 1.366664069 | 0.1128692604
| 3168.384073 | 0.1995816837 | 1.366665888 | 0.1127809549
| 3168.304072 | 0.1994896829 | 1.366670295 | 0.112731042
| 3168.224071 | 0.1993976821 | 1.366727024 | 0.1126802409
| 3168.144071 | 0.1992357696 | 1.366787487 | 0.1125894261
| 3168.06407 | 0.199047361 | 1.36683202 | 0.1124837363
| 3167.984069 | 0.1988617663 | 1.366859962 | 0.1123799304
| 3167.904069 | 0.1986697646 | 1.366887678 | 0.1122724622
| 3167.824068 | 0.198477763 | 1.366884813 | 0.1121655064
| 3167.744067 | 0.1983528807 | 1.366879849 | 0.1120969374
| 3167.664067 | 0.1982568798 | 1.366900003 | 0.1120444452
| 3167.584066 | 0.1981433514 | 1.366955362 | 0.1119813379
| 3167.504065 | 0.1979593498 | 1.367005698 | 0.1118780367
| 3167.424064 | 0.1977753482 | 1.367031462 | 0.1117751462
| 3167.344064 | 0.1975969402 | 1.367051368 | 0.1116755469
| 3167.264063 | 0.1974209387 | 1.367062933 | 0.1115774592
| 3167.184062 | 0.1972624686 | 1.367055591 | 0.1114897067
| 3167.104062 | 0.1971744678 | 1.367056229 | 0.1114420931
| 3167.024061 | 0.197086467 | 1.367102051 | 0.1113937132
| 3166.94406 | 0.1969369325 | 1.367157864 | 0.1113099894
| 3166.86406 | 0.196760931 | 1.367193443 | 0.1112114749
| 3166.784059 | 0.1965849295 | 1.367220483 | 0.1111131001
| 3166.704058 | 0.196408928 | 1.367220849 | 0.1110151714
| 3166.624057 | 0.1963164632 | 1.367220733 | 0.1109649998
| 3166.544057 | 0.1962284625 | 1.367266762 | 0.1109165976
| 3166.464056 | 0.196097329 | 1.367327427 | 0.1108432878
| 3166.384055 | 0.1959133274 | 1.367382456 | 0.1107398457
| 3166.304055 | 0.1957293258 | 1.367411285 | 0.1106368414
| 3166.224054 | 0.1955453242 | 1.367440971 | 0.1105338179
| 3166.144053 | 0.1953613226 | 1.367446675 | 0.1104311945
| 3166.064053 | 0.1952204579 | 1.367445825 | 0.1103533398
| 3165.984052 | 0.1951324571 | 1.367455235 | 0.110305533
| 3165.904051 | 0.1950444563 | 1.367518533 | 0.1102568136
| 3165.824051 | 0.1948653162 | 1.367581513 | 0.1101559857
| 3165.74405 | 0.1946813146 | 1.367620219 | 0.1100527833
| 3165.664049 | 0.1944937179 | 1.367652164 | 0.1099476346
| 3165.584048 | 0.1943017162 | 1.367677221 | 0.1098400783
| 3165.504048 | 0.1941097145 | 1.367673253 | 0.109733007
| 3165.424047 | 0.1940088564 | 1.367668447 | 0.109678064
| 3165.344046 | 0.1939128556 | 1.367713426 | 0.1096250555
| 3165.264046 | 0.1937701141 | 1.367774173 | 0.1095450489
| 3165.184045 | 0.1935701124 | 1.367827902 | 0.1094324109
| 3165.104044 | 0.1933701106 | 1.367854804 | 0.1093202205
| 3165.024044 | 0.1931625132 | 1.367880202 | 0.1092037062
| 3164.944043 | 0.1929601071 | 1.367874927 | 0.1090906728
| 3164.864042 | 0.1928068506 | 1.367863779 | 0.1090058429
| 3164.784041 | 0.1927108498 | 1.367862191 | 0.1089535945
| 3164.704041 | 0.1926148489 | 1.367918467 | 0.1089003676
| 3164.62404 | 0.1924201002 | 1.36797089 | 0.1087907222
| 3164.544039 | 0.1922256945 | 1.367993842 | 0.1086817649
| 3164.464039 | 0.192037289 | 1.368008201 | 0.1085763793
| 3164.384038 | 0.1918532874 | 1.368018953 | 0.1084735685
| 3164.304037 | 0.1916692858 | 1.368004316 | 0.1083711806
| 3164.224037 | 0.1915726421 | 1.367989583 | 0.108318761
| 3164.144036 | 0.1914806413 | 1.368020787 | 0.1082682205
| 3164.064035 | 0.1913508775 | 1.368065417 | 0.1081958483
| 3163.984035 | 0.1911764725 | 1.368104901 | 0.1080980213
| 3163.904034 | 0.191008471 | 1.368125056 | 0.1080041786
| 3163.824033 | 0.1908328729 | 1.368148497 | 0.10790593
| 3163.744032 | 0.1906624681 | 1.368148928 | 0.1078110355
| 3163.664032 | 0.1905286365 | 1.368149502 | 0.1077370583
| 3163.584031 | 0.1904366357 | 1.368158022 | 0.1076868767
| 3163.50403 | 0.1903446349 | 1.36821655 | 0.1076358503
| 3163.42403 | 0.1901652682 | 1.368275574 | 0.1075348251
| 3163.344029 | 0.1899756695 | 1.368311743 | 0.1074283255
| 3163.264028 | 0.1897800706 | 1.368338205 | 0.1073185511
| 3163.184028 | 0.1895800689 | 1.368356688 | 0.1072063864
| 3163.104027 | 0.1893800671 | 1.368344351 | 0.1070947351
| 3163.024026 | 0.189271234 | 1.368330131 | 0.1070352795
| 3162.944025 | 0.1891672331 | 1.368363149 | 0.106977791
| 3162.864025 | 0.1890200619 | 1.368409054 | 0.1068953781
| 3162.784024 | 0.1888216578 | 1.368446717 | 0.1067837809
| 3162.704023 | 0.1886296561 | 1.368455906 | 0.1066763215
| 3162.624023 | 0.1884452522 | 1.368467324 | 0.1065731675
| 3162.544022 | 0.1882612506 | 1.368457744 | 0.1064705919
| 3162.464021 | 0.1881204234 | 1.368440835 | 0.1063928442
| 3162.384021 | 0.1880324227 | 1.368435562 | 0.1063451315
| 3162.30402 | 0.1879444219 | 1.368480394 | 0.1062965736
| 3162.224019 | 0.1877728422 | 1.368526267 | 0.1062001582
| 3162.144019 | 0.1875968407 | 1.368547118 | 0.1061016279
| 3162.064018 | 0.187417241 | 1.368561697 | 0.1060011387
| 3161.984017 | 0.1872516197 | 1.368552143 | 0.1059090515
| 3161.904016 | 0.1871596189 | 1.368548408 | 0.1058590037
| 3161.824016 | 0.1870676181 | 1.368595983 | 0.1058080908
| 3161.744015 | 0.1869000376 | 1.368650135 | 0.1057137996
| 3161.664014 | 0.1867036344 | 1.368682575 | 0.1056033691
| 3161.584014 | 0.1865116327 | 1.368697368 | 0.1054957496
| 3161.504013 | 0.1863196311 | 1.368709087 | 0.1053881764
| 3161.424012 | 0.1861276294 | 1.368692806 | 0.1052810683
| 3161.344012 | 0.1860084127 | 1.368671128 | 0.1052157157
| 3161.264011 | 0.1859204119 | 1.368679966 | 0.1051677191
| 3161.18401 | 0.1858148224 | 1.368722574 | 0.1051090826
| 3161.104009 | 0.1856388208 | 1.368763992 | 0.1050101486
| 3161.024009 | 0.1854628193 | 1.368778819 | 0.1049116564
| 3160.944008 | 0.185292417 | 1.368791746 | 0.1048163973
| 3160.864007 | 0.1851244155 | 1.368794284 | 0.1047226826
| 3160.784007 | 0.184973207 | 1.3687832 | 0.1046388076
| 3160.704006 | 0.1848892063 | 1.368777213 | 0.1045933273
| 3160.624005 | 0.1848052056 | 1.368821378 | 0.1045470029
| 3160.544005 | 0.1846568101 | 1.368873049 | 0.1044636747
| 3160.464004 | 0.184477209 | 1.368912189 | 0.1043626825
| 3160.384003 | 0.1842916077 | 1.368935336 | 0.1042585178
| 3160.304003 | 0.184099606 | 1.368952205 | 0.104150788
| 3160.224002 | 0.1839152042 | 1.368942452 | 0.1040478519
| 3160.144001 | 0.1837900014 | 1.368932755 | 0.1039788137
| 3160.064 | 0.1836900005 | 1.368946984 | 0.1039238046
| 3159.984 | 0.1835715993 | 1.368995157 | 0.1038576846
| 3159.903999 | 0.1833795977 | 1.369038676 | 0.1037494845
| 3159.823998 | 0.183187596 | 1.369055353 | 0.1036417295
| 3159.743998 | 0.1829955943 | 1.369067294 | 0.1035340485
| 3159.663997 | 0.182807193 | 1.36906379 | 0.1034286835
| 3159.583996 | 0.1826407955 | 1.36904437 | 0.1033361839
| 3159.503996 | 0.1825447947 | 1.369029783 | 0.1032839232
| 3159.423995 | 0.1824487938 | 1.369064503 | 0.1032308335
| 3159.343994 | 0.1822911866 | 1.369103822 | 0.1031423728
| 3159.263993 | 0.182107185 | 1.369129846 | 0.1030390103
| 3159.183993 | 0.1819231834 | 1.369138515 | 0.1029359336
| 3159.103992 | 0.1817391818 | 1.36914391 | 0.1028329067
| 3159.023991 | 0.181562781 | 1.369123829 | 0.1027346559
| 3158.943991 | 0.1814483898 | 1.369105012 | 0.1026719052
| 3158.86399 | 0.181360389 | 1.369111179 | 0.1026238526
| 3158.783989 | 0.1812547764 | 1.369152519 | 0.102565118
| 3158.703989 | 0.1810787749 | 1.369189642 | 0.1024661212
| 3158.623988 | 0.1809027734 | 1.369202577 | 0.1023675245
| 3158.543987 | 0.1807323731 | 1.369211445 | 0.1022722006
| 3158.463987 | 0.1805607703 | 1.369213474 | 0.1021762973
| 3158.383986 | 0.1804023844 | 1.369195837 | 0.1020882918
| 3158.303985 | 0.1803143836 | 1.369184791 | 0.1020405041
| 3158.223984 | 0.1802263829 | 1.36922035 | 0.1019919338
| 3158.143984 | 0.1800711626 | 1.369266333 | 0.1019046662
| 3158.063983 | 0.179887161 | 1.369289123 | 0.1018012889
| 3157.983982 | 0.1797015576 | 1.369303768 | 0.1016971249
| 3157.903982 | 0.1795095559 | 1.369286163 | 0.1015898284
| 3157.823981 | 0.1794125781 | 1.369264332 | 0.1015370561
| 3157.74398 | 0.1793205773 | 1.369292648 | 0.1014862947
| 3157.66398 | 0.1791835509 | 1.369333765 | 0.1014095107
| 3157.583979 | 0.1789915493 | 1.369368723 | 0.101301317
| 3157.503978 | 0.1787995476 | 1.369370807 | 0.1011936678
| 3157.423977 | 0.1786227504 | 1.369371762 | 0.1010947469
| 3157.343977 | 0.1784523512 | 1.369354698 | 0.1009997896
| 3157.263976 | 0.1783221749 | 1.369334152 | 0.1009279416
| 3157.183975 | 0.1782381742 | 1.369324278 | 0.1008823802
| 3157.103975 | 0.1781541734 | 1.369360382 | 0.1008360478
| 3157.023974 | 0.177997948 | 1.369396877 | 0.1007483039
| 3156.943973 | 0.1778379466 | 1.369415456 | 0.1006586906
| 3156.863973 | 0.1776779452 | 1.369428646 | 0.1005691629
| 3156.783972 | 0.177516341 | 1.369441035 | 0.1004787253
| 3156.703971 | 0.1773483395 | 1.369431112 | 0.1003849884
| 3156.623971 | 0.1772563676 | 1.36941982 | 0.1003348585
| 3156.54397 | 0.1771683668 | 1.369453183 | 0.1002862567
| 3156.463969 | 0.177037129 | 1.369501392 | 0.1002126147
| 3156.383968 | 0.1768515242 | 1.369545511 | 0.1001078658
| 3156.303968 | 0.1766595225 | 1.369562407 | 0.09999989875
| 3156.223967 | 0.1764675209 | 1.369578587 | 0.09989193836
| 3156.143966 | 0.1762699158 | 1.369569659 | 0.09978117895
| 3156.063966 | 0.1761167588 | 1.369549398 | 0.09969609012
| 3155.983965 | 0.1760207579 | 1.369539169 | 0.09964360426
| 3155.903964 | 0.1759247571 | 1.369584712 | 0.09959018449
| 3155.823964 | 0.1757299089 | 1.369628703 | 0.09948010363
| 3155.743963 | 0.1755299071 | 1.369642334 | 0.09936756888
| 3155.663962 | 0.1753335092 | 1.369645472 | 0.0992572704
| 3155.583961 | 0.1751399037 | 1.369644284 | 0.09914864
| 3155.503961 | 0.1749399019 | 1.36961317 | 0.09903683514
| 3155.42396 | 0.1748387521 | 1.369577302 | 0.09898179759
| 3155.343959 | 0.1747427513 | 1.369593187 | 0.09892884688
| 3155.263959 | 0.1746035008 | 1.369620633 | 0.09885089478
| 3155.183958 | 0.1744131034 | 1.369641414 | 0.09874371383
| 3155.103957 | 0.1742291018 | 1.369632587 | 0.09864068991
| 3155.023957 | 0.1740527045 | 1.369624665 | 0.09854200743
| 3154.943956 | 0.1738879118 | 1.369595228 | 0.09845033508
| 3154.863955 | 0.1737639552 | 1.36956704 | 0.09838206158
| 3154.783955 | 0.1736839545 | 1.369547788 | 0.09833885025
| 3154.703954 | 0.1736039538 | 1.369576748 | 0.09829483296
| 3154.623953 | 0.1734479062 | 1.369603096 | 0.09820723153
| 3154.543952 | 0.1732935096 | 1.369610471 | 0.09812088909
| 3154.463952 | 0.1731415083 | 1.369613441 | 0.09803598991
| 3154.383951 | 0.1729879021 | 1.369617057 | 0.09795015488
| 3154.30395 | 0.1728279007 | 1.369597798 | 0.09786102762
| 3154.22395 | 0.1727439496 | 1.369578042 | 0.09781553684
| 3154.143949 | 0.1726639489 | 1.369601257 | 0.0977715942
| 3154.063948 | 0.1725442913 | 1.369639242 | 0.09770464946
| 3153.983948 | 0.1723746846 | 1.369673878 | 0.09760909755
| 3153.903947 | 0.1721986831 | 1.369684705 | 0.09751026826
| 3153.823946 | 0.1720226816 | 1.36969453 | 0.09741145071
| 3153.743945 | 0.1718410746 | 1.369683018 | 0.09730976703
| 3153.663945 | 0.1716985365 | 1.369660506 | 0.09723068036
| 3153.583944 | 0.1716065357 | 1.369647736 | 0.09718042808
| 3153.503943 | 0.1715145349 | 1.369684208 | 0.09712935317
| 3153.423943 | 0.1713274624 | 1.369719388 | 0.0970237379
| 3153.343942 | 0.1711410666 | 1.369718708 | 0.09691910273
| 3153.263941 | 0.1709606708 | 1.369711629 | 0.09681801229
| 3153.183941 | 0.1708023347 | 1.369679725 | 0.09672999023
| 3153.10394 | 0.1707143339 | 1.369658058 | 0.09668216102
| 3153.023939 | 0.1706263331 | 1.369678586 | 0.09663362703
| 3152.943939 | 0.1704822709 | 1.369707081 | 0.09655278081
| 3152.863938 | 0.1703142694 | 1.369720334 | 0.09645844368
| 3152.783937 | 0.1701478742 | 1.369719453 | 0.096365259
| 3152.703936 | 0.1699878728 | 1.369715669 | 0.09627578789
| 3152.623936 | 0.1698278714 | 1.36969478 | 0.09618659678
| 3152.543935 | 0.169723935 | 1.369669813 | 0.09612965199
| 3152.463934 | 0.1696439343 | 1.369672014 | 0.09608599256
| 3152.383934 | 0.1695478673 | 1.369702756 | 0.09603263298
| 3152.303933 | 0.1693878659 | 1.369734065 | 0.09594255814
| 3152.223932 | 0.1692278645 | 1.369741206 | 0.09585288076
| 3152.143932 | 0.1690678631 | 1.369749824 | 0.09576317428
| 3152.063931 | 0.1689042548 | 1.36974593 | 0.09567160051
| 3151.98393 | 0.1687531267 | 1.369727636 | 0.09558742676
| 3151.903929 | 0.1686691259 | 1.369710095 | 0.09554177712
| 3151.823929 | 0.1685851252 | 1.369743797 | 0.09549527308
| 3151.743928 | 0.1684366418 | 1.36978129 | 0.09541167925
| 3151.663927 | 0.168257033 | 1.369807671 | 0.0953103942
| 3151.583927 | 0.1680730314 | 1.369812438 | 0.09520694101
| 3151.503926 | 0.1678890298 | 1.369817138 | 0.0951034837
| 3151.423925 | 0.1676974207 | 1.369791407 | 0.0949961584
| 3151.343925 | 0.1675755133 | 1.36975912 | 0.09492896234
| 3151.263924 | 0.1674835125 | 1.369752752 | 0.09487850626
| 3151.183923 | 0.167374631 | 1.369779185 | 0.09481780841
| 3151.103923 | 0.1671986295 | 1.369799438 | 0.09471866381
| 3151.023922 | 0.1670302358 | 1.369794865 | 0.09462429588
| 3150.943921 | 0.1668678422 | 1.369789054 | 0.09453338963
| 3150.86392 | 0.1667078408 | 1.369774253 | 0.09444400196
| 3150.78392 | 0.1665639197 | 1.369745025 | 0.09436408487
| 3150.703919 | 0.166483919 | 1.369721294 | 0.09432078578
| 3150.623918 | 0.1664039183 | 1.369741374 | 0.09427675682
| 3150.543918 | 0.1662734435 | 1.369768706 | 0.09420361329
| 3150.463917 | 0.1661142256 | 1.369788972 | 0.09411407323
| 3150.383916 | 0.1659462241 | 1.369792953 | 0.09401975363
| 3150.303916 | 0.1657782227 | 1.369792746 | 0.09392549875
| 3150.223915 | 0.1656102212 | 1.3697696 | 0.09383161985
| 3150.143914 | 0.1655011099 | 1.369743055 | 0.09377162263
| 3150.063913 | 0.1654171091 | 1.369742202 | 0.09372562127
| 3149.983913 | 0.1653146081 | 1.369773492 | 0.09366845568
| 3149.903912 | 0.1651386066 | 1.369799869 | 0.09356914231
| 3149.823911 | 0.1649702139 | 1.369796837 | 0.09347468347
| 3149.743911 | 0.1648078214 | 1.369795544 | 0.09338363822
| 3149.66391 | 0.164644211 | 1.369782744 | 0.0932920795
| 3149.583909 | 0.1644939093 | 1.369755016 | 0.09320841042
| 3149.503909 | 0.1644139086 | 1.369728368 | 0.09316511245
| 3149.423908 | 0.1643339079 | 1.369753252 | 0.09312095722
| 3149.343907 | 0.1641922051 | 1.369780801 | 0.09304130105
| 3149.263907 | 0.1640242037 | 1.369797734 | 0.0929467052
| 3149.183906 | 0.1638562022 | 1.369795653 | 0.09285241995
| 3149.103905 | 0.1636882007 | 1.369796572 | 0.09275808011
| 3149.023904 | 0.1635125897 | 1.36977032 | 0.0926598131
| 3148.943904 | 0.1633982941 | 1.369740136 | 0.09259684282
| 3148.863903 | 0.1633102933 | 1.369732653 | 0.09254860428
| 3148.783902 | 0.1632061949 | 1.36975722 | 0.0924905803
| 3148.703902 | 0.1630381934 | 1.369777254 | 0.09239590199
| 3148.623901 | 0.1628625821 | 1.369774791 | 0.09229721818
| 3148.5439 | 0.1626921905 | 1.369754137 | 0.09220183097
| 3148.4639 | 0.1625620945 | 1.369722102 | 0.09212978798
| 3148.383899 | 0.1624780938 | 1.369703094 | 0.09208401997
| 3148.303898 | 0.1623940931 | 1.369725135 | 0.09203756911
| 3148.223897 | 0.1622377949 | 1.369750284 | 0.09194950703
| 3148.143897 | 0.1620721832 | 1.369753003 | 0.09185645858
| 3148.063896 | 0.1619077921 | 1.369746625 | 0.0917642578
| 3147.983895 | 0.1617477908 | 1.369735117 | 0.09167466067
| 3147.903895 | 0.1615877894 | 1.369701493 | 0.09158542535
| 3147.823894 | 0.1615076993 | 1.369666723 | 0.09154214404
| 3147.743893 | 0.1614316986 | 1.369676366 | 0.09150047558
| 3147.663893 | 0.1613177852 | 1.369697901 | 0.09143681133
| 3147.583892 | 0.1611593946 | 1.369714513 | 0.09134765424
| 3147.503891 | 0.1610073933 | 1.369708736 | 0.09126253699
| 3147.423891 | 0.160855392 | 1.369709118 | 0.09117731331
| 3147.34389 | 0.1606977796 | 1.369689645 | 0.09108918793
| 3147.263889 | 0.1605738891 | 1.369664059 | 0.0910205488
| 3147.183888 | 0.1604938884 | 1.36964598 | 0.09097701841
| 3147.103888 | 0.1604138877 | 1.369673048 | 0.09093273798
| 3147.023887 | 0.1602577741 | 1.369700471 | 0.09084468211
| 3146.943886 | 0.1600921613 | 1.369706876 | 0.09075150747
| 3146.863886 | 0.1599241598 | 1.369703163 | 0.09065712195
| 3146.783885 | 0.1597577699 | 1.369691848 | 0.09056378418
| 3146.703884 | 0.1595977685 | 1.369657686 | 0.09047449379
| 3146.623884 | 0.1595100777 | 1.369625078 | 0.0904267591
| 3146.543883 | 0.159426077 | 1.369630649 | 0.09038051199
| 3146.463882 | 0.1593077643 | 1.36964792 | 0.09031433482
| 3146.383881 | 0.1591493748 | 1.369658741 | 0.09022521093
| 3146.303881 | 0.1589973735 | 1.36964975 | 0.09014008467
| 3146.22388 | 0.1588453721 | 1.369643833 | 0.09005490313
| 3146.143879 | 0.1586933708 | 1.369619138 | 0.08997002795
| 3146.063879 | 0.1585756848 | 1.369589977 | 0.08990496059
| 3145.983878 | 0.1584996841 | 1.369569056 | 0.08986373181
| 3145.903877 | 0.1584236834 | 1.369591375 | 0.08982178522
| 3145.823877 | 0.1582753655 | 1.369612183 | 0.08973826087
| 3145.743876 | 0.1581289766 | 1.36961401 | 0.08965615606
| 3145.663875 | 0.1579777504 | 1.369614301 | 0.08957128961
| 3145.583875 | 0.1578193616 | 1.369606357 | 0.08948243442
| 3145.503874 | 0.1576673602 | 1.369575785 | 0.08939762379
| 3145.423873 | 0.1575838731 | 1.369546966 | 0.08935219763
| 3145.343872 | 0.1575038724 | 1.369555635 | 0.08930815473
| 3145.263872 | 0.1573877434 | 1.369577043 | 0.08924311218
| 3145.183871 | 0.157229355 | 1.369590851 | 0.0891538772
| 3145.10387 | 0.1570773536 | 1.369586135 | 0.08906861916
| 3145.02387 | 0.1569177393 | 1.369583716 | 0.08897893817
| 3144.943869 | 0.1567577379 | 1.369558007 | 0.08888941506
| 3144.863868 | 0.1566356748 | 1.369525889 | 0.08882182404
| 3144.783868 | 0.1565596742 | 1.369502326 | 0.08878059427
| 3144.703867 | 0.1564836735 | 1.369524318 | 0.08873860886
| 3144.623866 | 0.1563277323 | 1.369544677 | 0.08865064465
| 3144.543865 | 0.1561733444 | 1.369538332 | 0.08856401145
| 3144.463865 | 0.1560213431 | 1.369527732 | 0.08847881763
| 3144.383864 | 0.1558838641 | 1.369497925 | 0.08840229483
| 3144.303863 | 0.1558038634 | 1.369474895 | 0.08835873657
| 3144.223863 | 0.1557238627 | 1.369489302 | 0.08831455694
| 3144.143862 | 0.1555933378 | 1.369510214 | 0.08824118761
| 3144.063861 | 0.1554413364 | 1.369518495 | 0.08815566206
| 3143.983861 | 0.1552877212 | 1.369516319 | 0.08806937601
| 3143.90386 | 0.1551277198 | 1.369508817 | 0.08797949767
| 3143.823859 | 0.1549753325 | 1.369478554 | 0.08789437374
| 3143.743859 | 0.1548766656 | 1.369448667 | 0.08784016251
| 3143.663858 | 0.1548006649 | 1.369441422 | 0.08779862197
| 3143.583857 | 0.1547077142 | 1.36946553 | 0.08774680337
| 3143.503856 | 0.1545477128 | 1.369484065 | 0.08765647443
| 3143.423856 | 0.1543953259 | 1.369479915 | 0.08757089944
| 3143.343855 | 0.1542377101 | 1.369476691 | 0.08748229439
| 3143.263854 | 0.1540777087 | 1.3694581 | 0.08739256529
| 3143.183854 | 0.153934661 | 1.36942332 | 0.08731285993
| 3143.103853 | 0.1538586603 | 1.369390822 | 0.08727171536
| 3143.023852 | 0.1537826596 | 1.369405245 | 0.08722979312
| 3142.943852 | 0.1536477031 | 1.369421722 | 0.08715388884
| 3142.863851 | 0.1534949315 | 1.369423323 | 0.08706796862
| 3142.78385 | 0.1533493153 | 1.369413737 | 0.08698634893
| 3142.703849 | 0.153197314 | 1.369403974 | 0.0869010512
| 3142.623849 | 0.1530529278 | 1.36937095 | 0.08682051847
| 3142.543848 | 0.1529594633 | 1.369341253 | 0.08676925028
| 3142.463847 | 0.1528874626 | 1.369331912 | 0.08673000356
| 3142.383847 | 0.1527993087 | 1.369354533 | 0.08668092409
| 3142.303846 | 0.1526473074 | 1.36937257 | 0.08659514783
| 3142.223845 | 0.152495306 | 1.369369734 | 0.08650971204
| 3142.143845 | 0.1523433047 | 1.369363491 | 0.08642432807
| 3142.063844 | 0.1521876878 | 1.369347787 | 0.08633701355
| 3141.983843 | 0.152044651 | 1.369312308 | 0.08625726686
| 3141.903843 | 0.1519686504 | 1.369280385 | 0.08621606863
| 3141.823842 | 0.1518926497 | 1.369291434 | 0.08617415831
| 3141.743841 | 0.1517632981 | 1.36930729 | 0.08610143576
| 3141.66384 | 0.1516112968 | 1.36930991 | 0.08601588129
| 3141.58384 | 0.1514609115 | 1.369297712 | 0.08593149807
| 3141.503839 | 0.1513169103 | 1.369281793 | 0.08585084942
| 3141.423838 | 0.1511805252 | 1.369251057 | 0.0857748287
| 3141.343838 | 0.1510894539 | 1.369221312 | 0.0857248922
| 3141.263837 | 0.1510174533 | 1.369213396 | 0.08568557911
| 3141.183836 | 0.1509309052 | 1.369232009 | 0.0856374448
| 3141.103836 | 0.150786904 | 1.369251566 | 0.08555619189
| 3141.023835 | 0.1506352862 | 1.369250052 | 0.08547089459
| 3140.943834 | 0.1504832849 | 1.369244843 | 0.08538543288
| 3140.863833 | 0.1503276669 | 1.36922823 | 0.08529807122
| 3140.783833 | 0.1501846411 | 1.369193676 | 0.08521825673
| 3140.703832 | 0.1501086405 | 1.369160453 | 0.08517703623
| 3140.623831 | 0.1500326398 | 1.369173838 | 0.08513504385
| 3140.543831 | 0.1498976614 | 1.369189838 | 0.08505902104
| 3140.46383 | 0.14973766 | 1.369192276 | 0.08496879881
| 3140.383829 | 0.1495792756 | 1.369175192 | 0.08487982608
| 3140.303829 | 0.1494272743 | 1.369155534 | 0.08479456959
| 3140.223828 | 0.1492828902 | 1.369114233 | 0.0847140557
| 3140.143827 | 0.1491922531 | 1.369074756 | 0.0846644824
| 3140.063827 | 0.1491242525 | 1.369055238 | 0.08462762292
| 3139.983826 | 0.1490425039 | 1.369065398 | 0.0845823479
| 3139.903825 | 0.1489065027 | 1.369068445 | 0.0845059192
| 3139.823824 | 0.1487781191 | 1.369055527 | 0.08443414064
| 3139.743824 | 0.148650118 | 1.369035315 | 0.08436269922
| 3139.663823 | 0.1485510584 | 1.369006604 | 0.08430807634
| 3139.583822 | 0.1484870579 | 1.368989792 | 0.08427346271
| 3139.503822 | 0.1484230573 | 1.369008999 | 0.08423825249
| 3139.423821 | 0.1482904956 | 1.369031587 | 0.08416346276
| 3139.34382 | 0.1481544944 | 1.36903316 | 0.08408703343
| 3139.26382 | 0.1480148752 | 1.369033152 | 0.08400854049
| 3139.183819 | 0.1478708739 | 1.369025317 | 0.08392764649
| 3139.103818 | 0.1477268727 | 1.368998649 | 0.08384705918
| 3139.023817 | 0.1476476266 | 1.368969294 | 0.08380384473
| 3138.943817 | 0.1475716259 | 1.368977861 | 0.083761873
| 3138.863816 | 0.1474612505 | 1.36899585 | 0.08369992468
| 3138.783815 | 0.1473092492 | 1.369010159 | 0.08361403378
| 3138.703815 | 0.1471572479 | 1.369001652 | 0.08352851512
| 3138.623814 | 0.1470052466 | 1.368994354 | 0.08344297201
| 3138.543813 | 0.1468532452 | 1.368965594 | 0.08335777872
| 3138.463813 | 0.1467374313 | 1.368931321 | 0.08329353857
| 3138.383812 | 0.1466654307 | 1.36890443 | 0.08325443778
| 3138.303811 | 0.1465934301 | 1.368920571 | 0.08321462449
| 3138.223811 | 0.1464528589 | 1.368934908 | 0.08313529615
| 3138.14381 | 0.1463088577 | 1.368930671 | 0.08305429223
| 3138.063809 | 0.1461684755 | 1.368918289 | 0.08297550567
| 3137.983808 | 0.1460308552 | 1.368906507 | 0.08289829784
| 3137.903808 | 0.1458868539 | 1.368873192 | 0.08281776133
| 3137.823807 | 0.145815236 | 1.368838613 | 0.0827789884
| 3137.743806 | 0.1457472354 | 1.368843935 | 0.08274164109
| 3137.663806 | 0.1456448501 | 1.368861548 | 0.08268425656
| 3137.583805 | 0.1454992294 | 1.368877264 | 0.08260196239
| 3137.503804 | 0.1453472281 | 1.368871592 | 0.08251633663
| 3137.423804 | 0.1451952267 | 1.368865259 | 0.08243071731
| 3137.343803 | 0.1450376057 | 1.36883922 | 0.08234217709
| 3137.263802 | 0.1449156121 | 1.368802892 | 0.08227435384
| 3137.183801 | 0.1448396114 | 1.368775212 | 0.08223291622
| 3137.103801 | 0.1447636107 | 1.368791371 | 0.08219075274
| 3137.0238 | 0.1446076001 | 1.368806711 | 0.08210244286
| 3136.943799 | 0.1444475987 | 1.368794117 | 0.08201228713
| 3136.863799 | 0.1442948376 | 1.368772227 | 0.0819264572
| 3136.783798 | 0.1441524566 | 1.368743905 | 0.08184671767
| 3136.703797 | 0.1440164554 | 1.368699176 | 0.08177092564
| 3136.623797 | 0.1439490373 | 1.368654708 | 0.08173469612
| 3136.543796 | 0.1438850367 | 1.36864819 | 0.08169981019
| 3136.463795 | 0.1437956928 | 1.36864961 | 0.08165016809
| 3136.383795 | 0.1436756918 | 1.368653232 | 0.08158279717
| 3136.303794 | 0.1435556907 | 1.368640391 | 0.08151569447
| 3136.223793 | 0.1434356897 | 1.368634 | 0.08144848178
| 3136.143792 | 0.1433100679 | 1.368612265 | 0.08137827527
| 3136.063792 | 0.143209223 | 1.36858819 | 0.08132240205
| 3135.983791 | 0.1431412224 | 1.368568728 | 0.08128540414
| 3135.90379 | 0.1430732218 | 1.368588179 | 0.08124776187
| 3135.82379 | 0.1429404424 | 1.368607917 | 0.08117272714
| 3135.743789 | 0.142793199 | 1.368611829 | 0.08108960198
| 3135.663788 | 0.1426448188 | 1.368601167 | 0.08100605696
| 3135.583788 | 0.1424991963 | 1.368590459 | 0.08092409995
| 3135.503787 | 0.142347195 | 1.368552923 | 0.0808388997
| 3135.423786 | 0.1422714075 | 1.368515185 | 0.08079768931
| 3135.343785 | 0.1421994069 | 1.368514293 | 0.08075805431
| 3135.263785 | 0.1420911911 | 1.368527758 | 0.08069727545
| 3135.183784 | 0.1419408113 | 1.368528722 | 0.08061236069
| 3135.103783 | 0.1417968101 | 1.368513145 | 0.08053139661
| 3135.023783 | 0.1416528088 | 1.368483637 | 0.08045065822
| 3134.943782 | 0.1415594038 | 1.368445504 | 0.08039926702
| 3134.863781 | 0.1414874032 | 1.368432775 | 0.08035981074
| 3134.783781 | 0.141402427 | 1.368440696 | 0.08031252031
| 3134.70378 | 0.1412664258 | 1.368452244 | 0.08023570856
| 3134.623779 | 0.1411228026 | 1.36844079 | 0.08015487191
| 3134.543779 | 0.1409844235 | 1.368426199 | 0.08007711061
| 3134.463778 | 0.1408484223 | 1.368401281 | 0.08000088869
| 3134.383777 | 0.1407262106 | 1.368365486 | 0.0799328044
| 3134.303776 | 0.14065821 | 1.368331588 | 0.07989598779
| 3134.223776 | 0.1405902094 | 1.368337709 | 0.07985850848
| 3134.143775 | 0.1404744175 | 1.368346202 | 0.07979339097
| 3134.063774 | 0.1403384164 | 1.368345985 | 0.07971674364
| 3133.983774 | 0.1402024152 | 1.368331359 | 0.07964033021
| 3133.903773 | 0.140066414 | 1.368317128 | 0.07956390623
| 3133.823772 | 0.1399304128 | 1.36828217 | 0.07948782044
| 3133.743772 | 0.1398422058 | 1.368246672 | 0.07943934198
| 3133.663771 | 0.1397742052 | 1.36822962 | 0.07940222645
| 3133.58377 | 0.1396924093 | 1.368239563 | 0.07935669554
| 3133.503769 | 0.1395564081 | 1.368243501 | 0.07927995394
| 3133.423769 | 0.13942803 | 1.368229223 | 0.07920791215
| 3133.343768 | 0.1393000289 | 1.368214845 | 0.07913608592
| 3133.263767 | 0.1391720278 | 1.368191712 | 0.07906440049
| 3133.183767 | 0.1390570133 | 1.368156197 | 0.0790004173
| 3133.103766 | 0.1389930128 | 1.368124585 | 0.07896583448
| 3133.023765 | 0.1389290122 | 1.368127384 | 0.07893068151
| 3132.943765 | 0.1388256469 | 1.368134472 | 0.07887271554
| 3132.863764 | 0.1387056458 | 1.368134754 | 0.07880524858
| 3132.783763 | 0.1385840211 | 1.36812686 | 0.07873697507
| 3132.703763 | 0.13845602 | 1.368118295 | 0.07866502527
| 3132.623762 | 0.1383280189 | 1.36809053 | 0.07859338879
| 3132.543761 | 0.1382450089 | 1.368061851 | 0.0785477576
| 3132.46376 | 0.1381810083 | 1.368053029 | 0.07851277912
| 3132.38376 | 0.1381023915 | 1.368071021 | 0.07846891072
| 3132.303759 | 0.1379663903 | 1.368086664 | 0.07839192194
| 3132.223758 | 0.1378303892 | 1.368083261 | 0.07831524378
| 3132.143758 | 0.1376887637 | 1.368079244 | 0.07823532183
| 3132.063757 | 0.1375411382 | 1.368062317 | 0.07815214177
| 3131.983756 | 0.1374053806 | 1.368027601 | 0.07807610929
| 3131.903756 | 0.13733338 | 1.367993667 | 0.07803690374
| 3131.823755 | 0.1372613794 | 1.368003782 | 0.07799696834
| 3131.743754 | 0.1371331329 | 1.368016462 | 0.07792448338
| 3131.663753 | 0.1369811316 | 1.368015535 | 0.07783849089
| 3131.583753 | 0.136830755 | 1.367996601 | 0.07775373037
| 3131.503752 | 0.1366867537 | 1.367974408 | 0.0776727039
| 3131.423751 | 0.1365503773 | 1.367934115 | 0.07759637915
| 3131.343751 | 0.1364593756 | 1.367895087 | 0.07754625547
| 3131.26375 | 0.136387375 | 1.367873585 | 0.07750682227
| 3131.183749 | 0.1363039989 | 1.36787613 | 0.07746041437
| 3131.103749 | 0.1361759977 | 1.367875668 | 0.07738825894
| 3131.023748 | 0.1360479966 | 1.367861276 | 0.07731632989
| 3130.943747 | 0.1359199955 | 1.367843279 | 0.07724445664
| 3130.863746 | 0.1357919944 | 1.367818561 | 0.07717269064
| 3130.783746 | 0.1356769967 | 1.36777941 | 0.07710867659
| 3130.703745 | 0.1356129961 | 1.367746424 | 0.07707403936
| 3130.623744 | 0.1355489955 | 1.367746494 | 0.07703885397
| 3130.543744 | 0.13543999 | 1.367754748 | 0.0769775121
| 3130.463743 | 0.1353083631 | 1.367748416 | 0.07690332945
| 3130.383742 | 0.1351739877 | 1.367732577 | 0.07682771087
| 3130.303742 | 0.1350459866 | 1.36769533 | 0.07675612772
| 3130.223741 | 0.1349789928 | 1.367660089 | 0.07671978233
| 3130.14374 | 0.1349149922 | 1.367657135 | 0.07668463206
| 3130.06374 | 0.1348219833 | 1.367665311 | 0.07663252224
| 3129.983739 | 0.1346939822 | 1.367669289 | 0.0765602448
| 3129.903738 | 0.1345659811 | 1.367658647 | 0.07648820528
| 3129.823737 | 0.1344303537 | 1.367646707 | 0.07641177329
| 3129.743737 | 0.1342999788 | 1.367615743 | 0.07633868932
| 3129.663736 | 0.1341991757 | 1.367582729 | 0.0762827371
| 3129.583735 | 0.1341311751 | 1.367556198 | 0.07624564539
| 3129.503735 | 0.1340631745 | 1.367564223 | 0.07620798026
| 3129.423734 | 0.1339379744 | 1.367572708 | 0.07613722366
| 3129.343733 | 0.1338043466 | 1.367565056 | 0.07606185586
| 3129.263733 | 0.1336719721 | 1.367547952 | 0.07598736532
| 3129.183732 | 0.133543971 | 1.367528378 | 0.07591544125
| 3129.103731 | 0.1334159699 | 1.367490878 | 0.07584380985
| 3129.02373 | 0.1333489844 | 1.367453833 | 0.07580746085
| 3128.94373 | 0.1332849839 | 1.367450232 | 0.07577228338
| 3128.863729 | 0.1331919666 | 1.367457289 | 0.07572014251
| 3128.783728 | 0.1330639655 | 1.367461002 | 0.07564781663
| 3128.703728 | 0.1329359644 | 1.367449691 | 0.07557573549
| 3128.623727 | 0.1328003359 | 1.367439041 | 0.07549922709
| 3128.543726 | 0.1326643348 | 1.367408598 | 0.07542282645
| 3128.463726 | 0.1325591668 | 1.367373113 | 0.07536434361
| 3128.383725 | 0.1324911662 | 1.367344316 | 0.07532725063
| 3128.303724 | 0.1324231656 | 1.367353457 | 0.07528952793
| 3128.223724 | 0.13229033 | 1.367362751 | 0.0752142877
| 3128.143723 | 0.1321487011 | 1.367352742 | 0.07513427507
| 3128.063722 | 0.1320083277 | 1.367332294 | 0.07505515736
| 3127.983721 | 0.1318723265 | 1.367307846 | 0.07497863164
| 3127.903721 | 0.1317363253 | 1.367262564 | 0.07490244665
| 3127.82372 | 0.1316689761 | 1.367216297 | 0.07486600078
| 3127.743719 | 0.1316049755 | 1.367205933 | 0.07483089658
| 3127.663719 | 0.1315119499 | 1.367204373 | 0.07477884798
| 3127.583718 | 0.131385577 | 1.367198489 | 0.07470756959
| 3127.503717 | 0.1312655759 | 1.367175162 | 0.07464026377
| 3127.423717 | 0.1311455749 | 1.36715582 | 0.07457288844
| 3127.343716 | 0.1310255738 | 1.367119854 | 0.07450578477
| 3127.263715 | 0.1309346006 | 1.367080802 | 0.07445552937
| 3127.183714 | 0.1308786002 | 1.367048207 | 0.07442540647
| 3127.103714 | 0.1308225997 | 1.367050916 | 0.07439469741
| 3127.023713 | 0.1307131984 | 1.367052631 | 0.07433309338
| 3126.943712 | 0.1306011974 | 1.367041827 | 0.07427018866
| 3126.863712 | 0.1304891964 | 1.367025542 | 0.07420737138
| 3126.783711 | 0.1303771954 | 1.367008674 | 0.07414456044
| 3126.70371 | 0.1302651945 | 1.366975414 | 0.0740820177
| 3126.62371 | 0.1302027822 | 1.366945047 | 0.07404813086
| 3126.543709 | 0.1301427817 | 1.36694081 | 0.07401520557
| 3126.463708 | 0.1300555624 | 1.366949653 | 0.07396630391
| 3126.383708 | 0.1299355613 | 1.366950279 | 0.07389855687
| 3126.303707 | 0.1298155603 | 1.366941715 | 0.07383095847
| 3126.223706 | 0.1296879299 | 1.366919833 | 0.07375915993
| 3126.143705 | 0.1296021496 | 1.366889616 | 0.07371172684
| 3126.063705 | 0.1295341491 | 1.366880969 | 0.07367422841
| 3125.983704 | 0.1294522969 | 1.366892834 | 0.07362836764
| 3125.903703 | 0.1293162957 | 1.366906396 | 0.07355112169
| 3125.823703 | 0.1291726648 | 1.366895479 | 0.0734698593
| 3125.743702 | 0.1290342934 | 1.366881025 | 0.07339169684
| 3125.663701 | 0.1288946623 | 1.366856476 | 0.07331296814
| 3125.583701 | 0.1287653305 | 1.366817441 | 0.07324043974
| 3125.5037 | 0.1286933299 | 1.36677808 | 0.07320111462
| 3125.423699 | 0.1286213293 | 1.366779017 | 0.07316111938
| 3125.343698 | 0.1284986573 | 1.366780278 | 0.07309177024
| 3125.263698 | 0.1283582863 | 1.366768918 | 0.07301237594
| 3125.183697 | 0.1282222851 | 1.366743044 | 0.07293574904
| 3125.103696 | 0.1280862839 | 1.366715635 | 0.07285914351
| 3125.023696 | 0.1279579132 | 1.366666555 | 0.07278731297
| 3124.943695 | 0.1278777713 | 1.366619499 | 0.07274338074
| 3124.863694 | 0.1278177708 | 1.366589509 | 0.07271083003
| 3124.783694 | 0.1277455405 | 1.366585621 | 0.07267076044
| 3124.703693 | 0.1276255394 | 1.366573571 | 0.07260315161
| 3124.623692 | 0.1275207999 | 1.366546756 | 0.07254462505
| 3124.543692 | 0.127416799 | 1.366523119 | 0.07248647056
| 3124.463691 | 0.1273127981 | 1.366493136 | 0.07242841829
| 3124.38369 | 0.1272202141 | 1.366453527 | 0.07237713697
| 3124.303689 | 0.1271722137 | 1.366418694 | 0.07235160353
| 3124.223689 | 0.1271242133 | 1.366415924 | 0.0723255367
| 3124.143688 | 0.1270367945 | 1.366418762 | 0.07227653695
| 3124.063687 | 0.1269327936 | 1.366413518 | 0.07221806098
| 3123.983687 | 0.1268271613 | 1.366401832 | 0.07215874363
| 3123.903686 | 0.1267151604 | 1.366388199 | 0.07209576521
| 3123.823685 | 0.1266031594 | 1.366359076 | 0.0720330406
| 3123.743685 | 0.1265277634 | 1.366327718 | 0.07199156113
| 3123.663684 | 0.1264677629 | 1.366313195 | 0.07195872137
| 3123.583683 | 0.1263971565 | 1.366317482 | 0.07191942144
| 3123.503682 | 0.1262851555 | 1.366323303 | 0.07185610534
| 3123.423682 | 0.1261655227 | 1.366313088 | 0.07178862932
| 3123.343681 | 0.1260455217 | 1.366298383 | 0.0717210109
| 3123.26368 | 0.1259291526 | 1.366273333 | 0.07165566564
| 3123.18368 | 0.1258277598 | 1.366240495 | 0.07159912618
| 3123.103679 | 0.1257677593 | 1.366210987 | 0.07156651899
| 3123.023678 | 0.1257077588 | 1.366214116 | 0.07153336792
| 3122.943678 | 0.1256055165 | 1.366220514 | 0.07147567655
| 3122.863677 | 0.1254855154 | 1.366218553 | 0.07140782739
| 3122.783676 | 0.125363882 | 1.366206168 | 0.07133920161
| 3122.703676 | 0.1252358809 | 1.366192776 | 0.07126689779
| 3122.623675 | 0.1251078798 | 1.36615773 | 0.07119494998
| 3122.543674 | 0.1250249393 | 1.366121563 | 0.07114913866
| 3122.463673 | 0.1249609388 | 1.366102066 | 0.07111402763
| 3122.383673 | 0.1248838764 | 1.366107748 | 0.07107092392
| 3122.303672 | 0.1247558753 | 1.366106834 | 0.07099839601
| 3122.223671 | 0.1246355071 | 1.366088811 | 0.07093057392
| 3122.143671 | 0.124515506 | 1.366069949 | 0.07086297507
| 3122.06367 | 0.124395505 | 1.366043302 | 0.0707955021
| 3121.983669 | 0.124287752 | 1.366003867 | 0.07073533972
| 3121.903669 | 0.1242277514 | 1.365969197 | 0.07070278307
| 3121.823668 | 0.1241677509 | 1.365965955 | 0.07066970205
| 3121.743667 | 0.1240655008 | 1.365969018 | 0.07061201574
| 3121.663666 | 0.1239454998 | 1.365958035 | 0.07054426674
| 3121.583666 | 0.1238254987 | 1.365940899 | 0.07047661651
| 3121.503665 | 0.1237054977 | 1.36590526 | 0.07040927051
| 3121.423664 | 0.1236427483 | 1.365869138 | 0.07037513034
| 3121.343664 | 0.1235827478 | 1.36586543 | 0.07034204324
| 3121.263663 | 0.1234918608 | 1.365871733 | 0.07029087522
| 3121.183662 | 0.1233638597 | 1.365873524 | 0.07021825464
| 3121.103662 | 0.1232358586 | 1.365856314 | 0.0701459464
| 3121.023661 | 0.1231078575 | 1.365840444 | 0.07007361203
| 3120.94366 | 0.1229742224 | 1.365807026 | 0.06999829812
| 3120.86366 | 0.1228709276 | 1.365764575 | 0.06994072886
| 3120.783659 | 0.1228069271 | 1.365728829 | 0.06990583739
| 3120.703658 | 0.1227429265 | 1.365728824 | 0.06987034905
| 3120.623657 | 0.1226178519 | 1.365726494 | 0.06979947
| 3120.543657 | 0.1224954851 | 1.365704244 | 0.06973048966
| 3120.463656 | 0.1223754841 | 1.365678768 | 0.06966293177
| 3120.383655 | 0.122258752 | 1.365645307 | 0.06959739968
| 3120.303655 | 0.1221547511 | 1.365600011 | 0.06953944718
| 3120.223654 | 0.1220965578 | 1.365558429 | 0.0695080053
| 3120.143653 | 0.1220405573 | 1.36554258 | 0.06947740535
| 3120.063653 | 0.1219663831 | 1.365534237 | 0.06943613462
| 3119.983652 | 0.1218687475 | 1.365528085 | 0.06938121283
| 3119.903651 | 0.1217647466 | 1.365510212 | 0.06932279023
| 3119.82365 | 0.1216607457 | 1.365492034 | 0.06926436962
| 3119.74365 | 0.1215567448 | 1.365462242 | 0.06920613952
| 3119.663649 | 0.1214745544 | 1.365430033 | 0.06916060254
| 3119.583648 | 0.1214185539 | 1.365403378 | 0.06913016807
| 3119.503648 | 0.1213625534 | 1.365406825 | 0.06909923019
| 3119.423647 | 0.1212531058 | 1.365409984 | 0.06903727954
| 3119.343646 | 0.1211411049 | 1.365397453 | 0.06897410539
| 3119.263646 | 0.1210291039 | 1.365380386 | 0.06891100354
| 3119.183645 | 0.1209171029 | 1.365359831 | 0.06884795652
| 3119.103644 | 0.1208051019 | 1.365323193 | 0.06878517443
| 3119.023644 | 0.1207465505 | 1.365286262 | 0.06875341553
| 3118.943643 | 0.12069055 | 1.365279007 | 0.06872264054
| 3118.863642 | 0.120609099 | 1.365280581 | 0.06867694463
| 3118.783641 | 0.120497098 | 1.365279356 | 0.06861356066
| 3118.703641 | 0.1203850971 | 1.365264778 | 0.06855039611
| 3118.62364 | 0.1202654601 | 1.365249769 | 0.06848280297
| 3118.543639 | 0.1201510951 | 1.365216396 | 0.06841857304
| 3118.463639 | 0.1200645471 | 1.365182509 | 0.06837049606
| 3118.383638 | 0.1200085466 | 1.365154245 | 0.06834005606
| 3118.303637 | 0.1199525461 | 1.365161587 | 0.06830902008
| 3118.223637 | 0.1198354549 | 1.36516779 | 0.06824253544
| 3118.143636 | 0.1197154538 | 1.365156936 | 0.0681746427
| 3118.063635 | 0.1195954528 | 1.365140629 | 0.06810683742
| 3117.983634 | 0.1194738152 | 1.365122405 | 0.0680381104
| 3117.903634 | 0.1193458141 | 1.365084363 | 0.06796601601
| 3117.823633 | 0.1192789065 | 1.365042945 | 0.06792944669
| 3117.743632 | 0.1192149059 | 1.365034623 | 0.0678940106
| 3117.663632 | 0.1191218108 | 1.365034079 | 0.0678415487
| 3117.583631 | 0.1189938096 | 1.365029866 | 0.0677688764
| 3117.50363 | 0.1188658085 | 1.365004391 | 0.0676965555
| 3117.42363 | 0.1187454445 | 1.364980359 | 0.06762864152
| 3117.343629 | 0.1186198063 | 1.364941744 | 0.06755790493
| 3117.263628 | 0.1185245398 | 1.36489411 | 0.06750495328
| 3117.183628 | 0.1184685393 | 1.364854223 | 0.06747467328
| 3117.103627 | 0.1184125388 | 1.364849701 | 0.0674438005
| 3117.023626 | 0.1182954392 | 1.364842549 | 0.06737748475
| 3116.943625 | 0.1181867131 | 1.364814309 | 0.06731638139
| 3116.863625 | 0.1180790747 | 1.364787251 | 0.06725588679
| 3116.783624 | 0.1179793556 | 1.364743052 | 0.06720027558
| 3116.703623 | 0.1179273552 | 1.364704291 | 0.06717228773
| 3116.623623 | 0.1178753547 | 1.364694363 | 0.06714381613
| 3116.543622 | 0.1177867086 | 1.364689169 | 0.06709397714
| 3116.463621 | 0.1176863455 | 1.364673721 | 0.06703750085
| 3116.383621 | 0.1175887068 | 1.364654319 | 0.06698267029
| 3116.30362 | 0.1174847059 | 1.364632074 | 0.0669241885
| 3116.223619 | 0.117388343 | 1.364596618 | 0.06687036205
| 3116.143618 | 0.117323352 | 1.364563416 | 0.06683472077
| 3116.063618 | 0.1172713516 | 1.364545002 | 0.06680637725
| 3115.983617 | 0.1172087022 | 1.364546388 | 0.06677151387
| 3115.903616 | 0.1171047013 | 1.364548317 | 0.06671261412
| 3115.823616 | 0.116993062 | 1.364535639 | 0.06664951779
| 3115.743615 | 0.116881061 | 1.364518292 | 0.06658628617
| 3115.663614 | 0.1167690601 | 1.364493094 | 0.06652318273
| 3115.583614 | 0.1166677102 | 1.364456935 | 0.06646644862
| 3115.503613 | 0.1166077097 | 1.364423422 | 0.06643369461
| 3115.423612 | 0.1165477092 | 1.364419867 | 0.06640043696
| 3115.343612 | 0.1164454173 | 1.364419236 | 0.06634255247
| 3115.263611 | 0.1163290552 | 1.364405991 | 0.06627669965
| 3115.18361 | 0.1162154152 | 1.364385225 | 0.06621255137
| 3115.103609 | 0.1160954142 | 1.36436031 | 0.06614477245
| 3115.023609 | 0.1159830523 | 1.364316652 | 0.06608174386
| 3114.943608 | 0.1159133452 | 1.36427294 | 0.06604350366
| 3114.863607 | 0.1158613448 | 1.364246938 | 0.0660152558
| 3114.783607 | 0.1157986887 | 1.364241549 | 0.06598046747
| 3114.703606 | 0.1156946878 | 1.364235186 | 0.06592166238
| 3114.623605 | 0.1155906869 | 1.364212463 | 0.06586312862
| 3114.543605 | 0.1154923255 | 1.364188599 | 0.06580788902
| 3114.463604 | 0.1153963247 | 1.364159439 | 0.06575410754
| 3114.383603 | 0.1153101619 | 1.364123521 | 0.06570615558
| 3114.303602 | 0.1152621615 | 1.364090529 | 0.06568033656
| 3114.223602 | 0.1152141611 | 1.364088337 | 0.0656539993
| 3114.143601 | 0.1151266814 | 1.364089515 | 0.06560465283
| 3114.0636 | 0.1150226805 | 1.364083339 | 0.06554582226
| 3113.9836 | 0.1149186796 | 1.364066518 | 0.06548716729
| 3113.903599 | 0.1148146787 | 1.364054017 | 0.06542843671
| 3113.823598 | 0.1146953975 | 1.364024896 | 0.06536109791
| 3113.743598 | 0.1146176982 | 1.363988045 | 0.06531806242
| 3113.663597 | 0.1145576977 | 1.36396918 | 0.06528501345
| 3113.583596 | 0.1144853944 | 1.363970688 | 0.06524446691
| 3113.503596 | 0.1143653933 | 1.363969838 | 0.06517622274
| 3113.423595 | 0.1142453923 | 1.363949942 | 0.06510829494
| 3113.343594 | 0.1141253912 | 1.363926995 | 0.06504041484
| 3113.263593 | 0.1140090308 | 1.363892509 | 0.0649748422
| 3113.183593 | 0.1139085149 | 1.363848412 | 0.06491864191
| 3113.103592 | 0.1138525145 | 1.363807508 | 0.06488827329
| 3113.023591 | 0.113796514 | 1.363797166 | 0.06485738931
| 3112.943591 | 0.1137066679 | 1.363789351 | 0.06480677708
| 3112.86359 | 0.113602667 | 1.363775855 | 0.06474802519
| 3112.783589 | 0.113497025 | 1.36375437 | 0.0646884501
| 3112.703589 | 0.113385024 | 1.363730364 | 0.06462521569
| 3112.623588 | 0.1132806643 | 1.363689033 | 0.06456671392
| 3112.543587 | 0.113210511 | 1.363650837 | 0.0645280532
| 3112.463586 | 0.1131545106 | 1.363625274 | 0.06449741036
| 3112.383586 | 0.1130870201 | 1.363621812 | 0.06445971034
| 3112.303585 | 0.1129750192 | 1.363612828 | 0.06439620887
| 3112.223584 | 0.1128630182 | 1.363587422 | 0.06433298045
| 3112.143584 | 0.1127566588 | 1.363552348 | 0.06427319349
| 3112.063583 | 0.1126745081 | 1.363510862 | 0.06422759505
| 3111.983582 | 0.1126185076 | 1.363477647 | 0.06419706864
| 3111.903582 | 0.1125625071 | 1.363467054 | 0.06416615969
| 3111.823581 | 0.1124682971 | 1.363457873 | 0.0641129947
| 3111.74358 | 0.1123722963 | 1.363437105 | 0.06405898018
| 3111.66358 | 0.1122762955 | 1.363413746 | 0.06400500646
| 3111.583579 | 0.1121802946 | 1.363387482 | 0.06395107891
| 3111.503578 | 0.1120842938 | 1.363347589 | 0.06389737823
| 3111.423577 | 0.1120379676 | 1.363307286 | 0.06387258679
| 3111.343577 | 0.1119939672 | 1.363295985 | 0.06384865864
| 3111.263576 | 0.1119262913 | 1.363292382 | 0.06381082223
| 3111.183575 | 0.1118302904 | 1.363287737 | 0.06375651814
| 3111.103575 | 0.1117342896 | 1.363268752 | 0.063702453
| 3111.023574 | 0.1116382888 | 1.363252392 | 0.06364834074
| 3110.943573 | 0.1115422879 | 1.363224085 | 0.06359442716
| 3110.863573 | 0.1114645008 | 1.363195959 | 0.06355110808
| 3110.783572 | 0.1114085003 | 1.363170823 | 0.06352041644
| 3110.703571 | 0.1113524998 | 1.363175056 | 0.06348922766
| 3110.62357 | 0.1112429987 | 1.363177658 | 0.06342692496
| 3110.54357 | 0.1111309977 | 1.363165223 | 0.06336341765
| 3110.463569 | 0.1110153537 | 1.363147958 | 0.06329786795
| 3110.383568 | 0.1108969958 | 1.363123772 | 0.06323085194
| 3110.303568 | 0.1107849948 | 1.363082197 | 0.06316782641
| 3110.223567 | 0.1107226753 | 1.363042624 | 0.06313368462
| 3110.143566 | 0.1106626747 | 1.363029477 | 0.06310044482
| 3110.063566 | 0.1105753484 | 1.363026031 | 0.06305113156
| 3109.983565 | 0.1104569909 | 1.363014375 | 0.06298388887
| 3109.903564 | 0.1103449899 | 1.362989645 | 0.06292056422
| 3109.823564 | 0.1102253453 | 1.362964117 | 0.06285279956
| 3109.743563 | 0.110110988 | 1.362920004 | 0.06278842381
| 3109.663562 | 0.1100263154 | 1.362872477 | 0.06274138597
| 3109.583561 | 0.109974315 | 1.362831796 | 0.06271325347
| 3109.503561 | 0.1099223145 | 1.362822154 | 0.06268459479
| 3109.42356 | 0.1098206281 | 1.362811986 | 0.06262701224
| 3109.343559 | 0.1097166272 | 1.362786675 | 0.06256833503
| 3109.263559 | 0.1096162704 | 1.362755911 | 0.06251186901
| 3109.183558 | 0.1095202696 | 1.362723342 | 0.0624579672
| 3109.103557 | 0.1094242687 | 1.362678571 | 0.06240426908
| 3109.023557 | 0.109374134 | 1.36263333 | 0.06237728687
| 3108.943556 | 0.1093261335 | 1.362613731 | 0.06235111238
| 3108.863555 | 0.1092599107 | 1.362599945 | 0.06231422559
| 3108.783554 | 0.1091702654 | 1.362588193 | 0.06226366096
| 3108.703554 | 0.1090742646 | 1.362561709 | 0.06220964148
| 3108.623553 | 0.1089859084 | 1.36253574 | 0.06216006306
| 3108.543552 | 0.1088922629 | 1.362501231 | 0.06210754591
| 3108.463552 | 0.1088199535 | 1.362459851 | 0.06206757012
| 3108.383551 | 0.1087759531 | 1.362425461 | 0.06204396361
| 3108.30355 | 0.1087319527 | 1.36241647 | 0.06201992561
| 3108.22355 | 0.1086459046 | 1.362409883 | 0.06197135204
| 3108.143549 | 0.1085522587 | 1.362389441 | 0.06191858475
| 3108.063548 | 0.1084599031 | 1.362362064 | 0.06186668385
| 3107.983548 | 0.1083809512 | 1.362324158 | 0.06182276737
| 3107.903547 | 0.1083369508 | 1.362291552 | 0.06179912096
| 3107.823546 | 0.1082929504 | 1.362283421 | 0.06177505835
| 3107.743545 | 0.1082179 | 1.362280248 | 0.06173282025
| 3107.663545 | 0.1081262537 | 1.362271496 | 0.06168100528
| 3107.583544 | 0.1080302529 | 1.362253472 | 0.06162680771
| 3107.503543 | 0.107934252 | 1.362233218 | 0.06157264512
| 3107.423543 | 0.1078382512 | 1.362199514 | 0.06151870796
| 3107.343542 | 0.1077761252 | 1.362164618 | 0.06148452688
| 3107.263541 | 0.1077281248 | 1.362144507 | 0.06145832425
| 3107.183541 | 0.1076686028 | 1.36214482 | 0.06142505964
| 3107.10354 | 0.1075646019 | 1.36214043 | 0.06136595348
| 3107.023539 | 0.107468247 | 1.362121218 | 0.06131155166
| 3106.943538 | 0.1073666001 | 1.36210389 | 0.06125403088
| 3106.863538 | 0.1072625991 | 1.362075462 | 0.0611953238
| 3106.783537 | 0.1071701223 | 1.362036331 | 0.06114351175
| 3106.703536 | 0.1071221219 | 1.361998934 | 0.06111758934
| 3106.623536 | 0.1070741214 | 1.36199358 | 0.06109112115
| 3106.543535 | 0.1069865955 | 1.361991008 | 0.06104156685
| 3106.463534 | 0.1068825946 | 1.361979979 | 0.06098255093
| 3106.383534 | 0.1067769471 | 1.361959691 | 0.06092272949
| 3106.303533 | 0.1066649461 | 1.361935412 | 0.06085926937
| 3106.223532 | 0.1065605919 | 1.361892517 | 0.06080057994
| 3106.143532 | 0.1064932955 | 1.361851162 | 0.06076346344
| 3106.063531 | 0.1064412951 | 1.361823293 | 0.06073503242
| 3105.98353 | 0.1063785892 | 1.361816191 | 0.06070000581
| 3105.903529 | 0.1062745883 | 1.361803234 | 0.06064100292
| 3105.823529 | 0.1061782345 | 1.361775784 | 0.0605867018
| 3105.743528 | 0.1060822337 | 1.361747793 | 0.06053261285
| 3105.663527 | 0.1059898801 | 1.361711451 | 0.06048078972
| 3105.583527 | 0.1059117633 | 1.361667892 | 0.06043738747
| 3105.503526 | 0.105871763 | 1.361628824 | 0.06041613064
| 3105.423525 | 0.1058317626 | 1.361617973 | 0.06039439224
| 3105.343525 | 0.105757877 | 1.361610889 | 0.06035283046
| 3105.263524 | 0.1056698763 | 1.361597384 | 0.06030314529
| 3105.183523 | 0.1055818755 | 1.361575652 | 0.0602535977
| 3105.103522 | 0.1054938748 | 1.361555845 | 0.06020401472
| 3105.023522 | 0.1053982262 | 1.361523253 | 0.06015018725
| 3104.943521 | 0.1053361127 | 1.361486238 | 0.06011598898
| 3104.86352 | 0.1052881123 | 1.361464523 | 0.06008975867
| 3104.78352 | 0.1052302237 | 1.361459695 | 0.06005747231
| 3104.703519 | 0.1051342228 | 1.361453969 | 0.06000297199
| 3104.623518 | 0.105038222 | 1.361433355 | 0.0599487227
| 3104.543518 | 0.1049422212 | 1.361412108 | 0.05989448139
| 3104.463517 | 0.1048462203 | 1.361382446 | 0.05984038084
| 3104.383516 | 0.1047601097 | 1.361344517 | 0.05979218734
| 3104.303516 | 0.1047121093 | 1.361307825 | 0.05976619972
| 3104.223515 | 0.1046641089 | 1.361299533 | 0.05973972604
| 3104.143514 | 0.104582217 | 1.361292726 | 0.05969345587
| 3104.063513 | 0.1044862162 | 1.36127977 | 0.05963905797
| 3103.983513 | 0.1043902153 | 1.36125633 | 0.05958483626
| 3103.903512 | 0.1042942145 | 1.361233629 | 0.0595305991
| 3103.823511 | 0.1041982136 | 1.361195673 | 0.05947661973
| 3103.743511 | 0.1041361064 | 1.361158428 | 0.05944239914
| 3103.66351 | 0.104088106 | 1.361133921 | 0.05941618938
| 3103.583509 | 0.1040285621 | 1.361131576 | 0.05938286467
| 3103.503509 | 0.1039245612 | 1.361121681 | 0.05932372875
| 3103.423508 | 0.1038282095 | 1.361098605 | 0.05926927814
| 3103.343507 | 0.1037265594 | 1.361069918 | 0.05921182909
| 3103.263506 | 0.1036462792 | 1.361029942 | 0.05916703952
| 3103.183506 | 0.1035942788 | 1.36099822 | 0.05913860812
| 3103.103505 | 0.1035422783 | 1.360991368 | 0.05910974988
| 3103.023504 | 0.1034405557 | 1.360984891 | 0.05905186856
| 3102.943504 | 0.1033422045 | 1.360960204 | 0.05899626314
| 3102.863503 | 0.1032425539 | 1.360936291 | 0.0589398834
| 3102.783502 | 0.1031418526 | 1.360901652 | 0.05888307106
| 3102.703502 | 0.1030538518 | 1.360856394 | 0.05883384985
| 3102.623501 | 0.1030079255 | 1.360813174 | 0.05880914703
| 3102.5435 | 0.1029639251 | 1.360795303 | 0.05878513295
| 3102.4635 | 0.1028998495 | 1.360783541 | 0.05874929596
| 3102.383499 | 0.1028118487 | 1.360771359 | 0.05869949987
| 3102.303498 | 0.102723848 | 1.360746043 | 0.05864992622
| 3102.223497 | 0.1026358472 | 1.360723066 | 0.05860030992
| 3102.143497 | 0.1025478464 | 1.360687734 | 0.05855090285
| 3102.063496 | 0.1024799228 | 1.360651223 | 0.05851323326
| 3101.983495 | 0.1024359225 | 1.360618536 | 0.05848946144
| 3101.903495 | 0.1023919221 | 1.360612782 | 0.05846522662
| 3101.823494 | 0.1023058434 | 1.360605733 | 0.05841644814
| 3101.743493 | 0.1022178426 | 1.360589314 | 0.05836670574
| 3101.663493 | 0.1021261911 | 1.360569125 | 0.05831489406
| 3101.583492 | 0.1020301903 | 1.360546224 | 0.05826058695
| 3101.503491 | 0.1019341894 | 1.360506282 | 0.05820656951
| 3101.42349 | 0.1018840943 | 1.360467015 | 0.05817934035
| 3101.34349 | 0.1018360939 | 1.36045124 | 0.05815292964
| 3101.263489 | 0.1017661869 | 1.360443701 | 0.05811358508
| 3101.183488 | 0.1016701861 | 1.360431607 | 0.05805908023
| 3101.103488 | 0.1015741853 | 1.36040723 | 0.05800478349
| 3101.023487 | 0.1014781844 | 1.36038007 | 0.05795053175
| 3100.943486 | 0.101387835 | 1.360341571 | 0.05789977224
| 3100.863486 | 0.1013199171 | 1.360300981 | 0.05786214554
| 3100.783485 | 0.1012759167 | 1.360267026 | 0.0578383705
| 3100.703484 | 0.1012319163 | 1.360257456 | 0.05781417512
| 3100.623484 | 0.1011458319 | 1.360247821 | 0.05776540168
| 3100.543483 | 0.1010634829 | 1.360225105 | 0.05771903224
| 3100.463482 | 0.1009798304 | 1.360204489 | 0.05767186304
| 3100.383481 | 0.1008934815 | 1.360177385 | 0.0576232281
| 3100.303481 | 0.1008134808 | 1.360142925 | 0.05757842515
| 3100.22348 | 0.100764088 | 1.360109199 | 0.05755148537
| 3100.143479 | 0.1007160876 | 1.360096407 | 0.05752499726
| 3100.063479 | 0.1006498265 | 1.360089157 | 0.05748774581
| 3099.983478 | 0.1005585214 | 1.360084554 | 0.05743581741
| 3099.903477 | 0.1004545205 | 1.360063405 | 0.05737675482
| 3099.823477 | 0.1003581719 | 1.360038389 | 0.05732222607
| 3099.743476 | 0.1002621711 | 1.360003156 | 0.05726807366
| 3099.663475 | 0.1001880851 | 1.359963576 | 0.05722679627
| 3099.583474 | 0.1001400847 | 1.359929396 | 0.05720066363
| 3099.503474 | 0.1000920843 | 1.359921072 | 0.0571740841
| 3099.423473 | 0.1000027593 | 1.359912354 | 0.05712336589
| 3099.343472 | 0.09990929745 | 1.359892921 | 0.05707041261
| 3099.263472 | 0.09981526191 | 1.359867399 | 0.0570172264
| 3099.183471 | 0.0997216611 | 1.359840341 | 0.05696431797
| 3099.10347 | 0.09962806028 | 1.359797894 | 0.05691167228
| 3099.02347 | 0.09957884709 | 1.359756901 | 0.05688493615
| 3098.943469 | 0.09953164668 | 1.35973823 | 0.05685898976
| 3098.863468 | 0.09946252721 | 1.359729008 | 0.05682007024
| 3098.783468 | 0.09936732638 | 1.359712899 | 0.05676602604
| 3098.703467 | 0.09927212555 | 1.359686866 | 0.05671215036
| 3098.623466 | 0.09917692472 | 1.359649314 | 0.05665847082
| 3098.543465 | 0.09911564462 | 1.359606911 | 0.05662469668
| 3098.463465 | 0.09906844421 | 1.359580552 | 0.05659887258
| 3098.383464 | 0.09901165296 | 1.359569575 | 0.05656717601
| 3098.303463 | 0.09891805214 | 1.359557631 | 0.05651398013
| 3098.223463 | 0.09882598208 | 1.359529983 | 0.05646194759
| 3098.143462 | 0.09873567742 | 1.359501956 | 0.05641095083
| 3098.063461 | 0.09864680741 | 1.359465814 | 0.05636093038
| 3097.983461 | 0.09856823412 | 1.359422149 | 0.05631705636
| 3097.90346 | 0.09852583375 | 1.35937992 | 0.05629430048
| 3097.823459 | 0.09848343338 | 1.359363113 | 0.05627110381
| 3097.743458 | 0.09841332767 | 1.359347226 | 0.05623169386
| 3097.663458 | 0.09833282323 | 1.359326326 | 0.05618628951
| 3097.583457 | 0.09825428426 | 1.359297022 | 0.05614217732
| 3097.503456 | 0.0981782836 | 1.359269013 | 0.05609952447
| 3097.423456 | 0.09810304838 | 1.359230782 | 0.05605749401
| 3097.343455 | 0.09805498932 | 1.359193233 | 0.05603133863
| 3097.263454 | 0.09801818899 | 1.359167664 | 0.05601155731
| 3097.183454 | 0.09797394281 | 1.359157633 | 0.05598715232
| 3097.103453 | 0.09790114217 | 1.359147372 | 0.05594605389
| 3097.023452 | 0.09782681059 | 1.359128739 | 0.0559042032
| 3096.943452 | 0.09775071348 | 1.359109504 | 0.05586132843
| 3096.863451 | 0.09767245085 | 1.359085666 | 0.05581726492
| 3096.78345 | 0.09760014584 | 1.359054438 | 0.05577681116
| 3096.703449 | 0.09755734546 | 1.359025383 | 0.0557535718
| 3096.623449 | 0.09751454509 | 1.359019972 | 0.05572992122
| 3096.543448 | 0.09743809632 | 1.359018581 | 0.05568652133
| 3096.463447 | 0.09734550237 | 1.359009418 | 0.05563381162
| 3096.383447 | 0.09724930834 | 1.358991737 | 0.05557914143
| 3096.303446 | 0.09714930747 | 1.358971115 | 0.0555222929
| 3096.223445 | 0.09704700996 | 1.358934428 | 0.05546437703
| 3096.143445 | 0.09698108732 | 1.35889333 | 0.05542781057
| 3096.063444 | 0.09693028688 | 1.358867211 | 0.05539982751
| 3095.983443 | 0.09686963513 | 1.358857506 | 0.05536579561
| 3095.903442 | 0.09677123428 | 1.358844961 | 0.05530972995
| 3095.823442 | 0.09667666133 | 1.358815901 | 0.05525618746
| 3095.743441 | 0.09658621963 | 1.358786305 | 0.05520506827
| 3095.66344 | 0.09649924684 | 1.358749368 | 0.05515610341
| 3095.58344 | 0.09642338866 | 1.358706486 | 0.05511374166
| 3095.503439 | 0.0963817883 | 1.358665773 | 0.05509138195
| 3095.423438 | 0.09634018793 | 1.358650537 | 0.05506857817
| 3095.343438 | 0.09627030638 | 1.358637014 | 0.05502919725
| 3095.263437 | 0.09618834004 | 1.35861933 | 0.05498281617
| 3095.183436 | 0.09610560805 | 1.35859326 | 0.05493613064
| 3095.103436 | 0.09602160732 | 1.358568155 | 0.05488868358
| 3095.023435 | 0.09593607529 | 1.358529358 | 0.05484057647
| 3094.943434 | 0.09588102011 | 1.358489944 | 0.0548103109
| 3094.863433 | 0.09583861974 | 1.358462456 | 0.05478724128
| 3094.783433 | 0.09578743873 | 1.35845216 | 0.05475873294
| 3094.703432 | 0.09570263799 | 1.358438681 | 0.05471060478
| 3094.623431 | 0.09561936863 | 1.358414109 | 0.05466356356
| 3094.543431 | 0.0955361679 | 1.358387359 | 0.05461659805
| 3094.46343 | 0.09545369858 | 1.358355298 | 0.0545701508
| 3094.383429 | 0.09538046608 | 1.358314408 | 0.05452926098
| 3094.303429 | 0.09533926573 | 1.358277441 | 0.05450704806
| 3094.223428 | 0.09529806537 | 1.35826169 | 0.05448446413
| 3094.143427 | 0.09522773001 | 1.358250592 | 0.05444474532
| 3094.063426 | 0.0951453293 | 1.358229207 | 0.05439814191
| 3093.983426 | 0.09506292858 | 1.358203808 | 0.05435160615
| 3093.903425 | 0.09498052786 | 1.358164725 | 0.05430530686
| 3093.823424 | 0.09493832933 | 1.358125359 | 0.05428254296
| 3093.743424 | 0.09489792898 | 1.358107408 | 0.05426045673
| 3093.663423 | 0.09483942302 | 1.358095277 | 0.05422766895
| 3093.583422 | 0.09476008543 | 1.358080415 | 0.05418273221
| 3093.503422 | 0.09468328477 | 1.358054942 | 0.05413946367
| 3093.423421 | 0.0946064841 | 1.358030958 | 0.05409616694
| 3093.34342 | 0.09453081503 | 1.35799711 | 0.05405370288
| 3093.26342 | 0.09447280719 | 1.357962052 | 0.05402159799
| 3093.183419 | 0.09443520686 | 1.357931463 | 0.05400136171
| 3093.103418 | 0.09439760654 | 1.357923466 | 0.05398072946
| 3093.023417 | 0.09432324659 | 1.357915547 | 0.05393857147
| 3092.943417 | 0.09424668009 | 1.357897862 | 0.05389529008
| 3092.863416 | 0.09416951359 | 1.35787721 | 0.05385170702
| 3092.783415 | 0.09409174706 | 1.357854787 | 0.05380780139
| 3092.703415 | 0.09401334638 | 1.357821273 | 0.05376371627
| 3092.623414 | 0.09397170699 | 1.3577879 | 0.05374115373
| 3092.543413 | 0.09393170665 | 1.357776103 | 0.05371917222
| 3092.463413 | 0.09387231497 | 1.357771298 | 0.05368571111
| 3092.383412 | 0.09378925072 | 1.357765076 | 0.05363840943
| 3092.303411 | 0.09370364998 | 1.357747923 | 0.05358981119
| 3092.22341 | 0.09361498566 | 1.357731226 | 0.05353940818
| 3092.14341 | 0.09352335537 | 1.357702287 | 0.05348747994
| 3092.063409 | 0.09345104547 | 1.357668997 | 0.05344694139
| 3091.983408 | 0.09340304505 | 1.357639899 | 0.05342056592
| 3091.903408 | 0.09335504463 | 1.357637233 | 0.05339372575
| 3091.823407 | 0.09325879064 | 1.357633937 | 0.05333863059
| 3091.743406 | 0.09315925791 | 1.357615305 | 0.05328188086
| 3091.663406 | 0.09305925704 | 1.357591468 | 0.05322494528
| 3091.583405 | 0.09295942212 | 1.357562781 | 0.05316818908
| 3091.503404 | 0.09286022126 | 1.357518465 | 0.05311207575
| 3091.423404 | 0.09281004213 | 1.357472494 | 0.0530847072
| 3091.343403 | 0.09276204171 | 1.35745245 | 0.0530581586
| 3091.263402 | 0.0926935465 | 1.357437318 | 0.05301951529
| 3091.183401 | 0.0926017416 | 1.357419382 | 0.05296726258
| 3091.103401 | 0.09251374084 | 1.357386794 | 0.05291749341
| 3091.0234 | 0.09243033607 | 1.357356264 | 0.05287037841
| 3090.943399 | 0.09234996538 | 1.357315316 | 0.05282522193
| 3090.863399 | 0.09228943137 | 1.357274393 | 0.05279168595
| 3090.783398 | 0.09225103103 | 1.35723797 | 0.05277103869
| 3090.703397 | 0.0922126307 | 1.357226109 | 0.05274995854
| 3090.623397 | 0.09213822676 | 1.35721378 | 0.05270778787
| 3090.543396 | 0.09206052797 | 1.357194194 | 0.05266381189
| 3090.463395 | 0.09198102915 | 1.357170175 | 0.0526188568
| 3090.383394 | 0.09189923212 | 1.357146638 | 0.05257254412
| 3090.303394 | 0.09181363137 | 1.357108608 | 0.05252425504
| 3090.223393 | 0.09176671711 | 1.357071136 | 0.05249862666
| 3090.143392 | 0.09172151672 | 1.357053495 | 0.05247365233
| 3090.063392 | 0.09165453439 | 1.357044913 | 0.05243575085
| 3089.983391 | 0.0915615675 | 1.35702873 | 0.05238275137
| 3089.90339 | 0.09146796668 | 1.357001942 | 0.05232956442
| 3089.82339 | 0.09137589808 | 1.356962865 | 0.05227748947
| 3089.743389 | 0.09131729781 | 1.356919269 | 0.05224510947
| 3089.663388 | 0.09127249742 | 1.356890727 | 0.05222055175
| 3089.583388 | 0.09121922467 | 1.356876254 | 0.05219077832
| 3089.503387 | 0.09113362393 | 1.356860646 | 0.05214207243
| 3089.423386 | 0.09105108774 | 1.356831191 | 0.05209540485
| 3089.343385 | 0.0909709516 | 1.356802441 | 0.05205012948
| 3089.263385 | 0.09089211707 | 1.356767196 | 0.05200572956
| 3089.183384 | 0.09082194128 | 1.356726256 | 0.05196650439
| 3089.103383 | 0.09078314094 | 1.356686812 | 0.05194564596
| 3089.023383 | 0.0907443406 | 1.356671223 | 0.05192436533
| 3088.943382 | 0.09067808052 | 1.356657316 | 0.05188695382
| 3088.863381 | 0.09060011366 | 1.356638763 | 0.05184275836
| 3088.783381 | 0.09052171298 | 1.356612112 | 0.05179844937
| 3088.70338 | 0.09044331229 | 1.356585776 | 0.05175413257
| 3088.623379 | 0.09036491161 | 1.356547875 | 0.05171001803
| 3088.543378 | 0.09031368925 | 1.35651 | 0.05168183816
| 3088.463378 | 0.09027368891 | 1.356483587 | 0.05166003501
| 3088.383377 | 0.09022504465 | 1.3564734 | 0.05163287478
| 3088.303376 | 0.09014344394 | 1.35646096 | 0.05158642594
| 3088.223376 | 0.09006184323 | 1.356437302 | 0.05154017316
| 3088.143375 | 0.08997911002 | 1.356411706 | 0.05149328818
| 3088.063374 | 0.08989627556 | 1.356379465 | 0.05144645907
| 3087.983374 | 0.08982252056 | 1.356338502 | 0.05140510725
| 3087.903373 | 0.0897817202 | 1.356299918 | 0.05138303996
| 3087.823372 | 0.08974091985 | 1.356284023 | 0.05136056981
| 3087.743372 | 0.08967237154 | 1.356270338 | 0.05132178372
| 3087.663371 | 0.08959310343 | 1.356250089 | 0.05127682404
| 3087.58337 | 0.08951503535 | 1.356222709 | 0.05123269238
| 3087.503369 | 0.08943823468 | 1.356195109 | 0.0511893059
| 3087.423369 | 0.08936143401 | 1.356157666 | 0.05114609177
| 3087.343368 | 0.08931153352 | 1.356119403 | 0.05111867061
| 3087.263367 | 0.08927273318 | 1.356093827 | 0.05109753503
| 3087.183367 | 0.08922536667 | 1.356083466 | 0.05107110304
| 3087.103366 | 0.08914536598 | 1.35607268 | 0.05102553146
| 3087.023365 | 0.08906306624 | 1.356049964 | 0.0509788204
| 3086.943365 | 0.08897953282 | 1.356025498 | 0.05093141424
| 3086.863364 | 0.08889516572 | 1.355993699 | 0.05088364675
| 3086.783363 | 0.08881926568 | 1.355953148 | 0.05084100032
| 3086.703362 | 0.08877726532 | 1.355913858 | 0.05081822033
| 3086.623362 | 0.08873526495 | 1.355898426 | 0.05079501544
| 3086.543361 | 0.08866466194 | 1.355884197 | 0.05075500431
| 3086.46336 | 0.08858336041 | 1.355863711 | 0.05070882439
| 3086.38336 | 0.08850352612 | 1.355835189 | 0.050663646
| 3086.303359 | 0.08842432543 | 1.355807302 | 0.05061882589
| 3086.223358 | 0.08834435833 | 1.355767767 | 0.05057376098
| 3086.143358 | 0.08829267882 | 1.355727525 | 0.05054530751
| 3086.063357 | 0.08825267847 | 1.355699226 | 0.05052349455
| 3085.983356 | 0.0882041898 | 1.355686759 | 0.05049641702
| 3085.903356 | 0.0881233891 | 1.355672474 | 0.0504504061
| 3085.823355 | 0.08804105549 | 1.355646631 | 0.05040369887
| 3085.743354 | 0.08795922124 | 1.35561754 | 0.05035734024
| 3085.663353 | 0.08787835346 | 1.355582602 | 0.05031165075
| 3085.583353 | 0.08780700933 | 1.355538334 | 0.05027171542
| 3085.503352 | 0.087768609 | 1.355497366 | 0.05025105718
| 3085.423351 | 0.08773020866 | 1.355477039 | 0.05023003016
| 3085.343351 | 0.08766688262 | 1.35545982 | 0.05019431473
| 3085.26335 | 0.08759438148 | 1.355434615 | 0.05015335376
| 3085.183349 | 0.08752384689 | 1.355405335 | 0.05011361791
| 3085.103349 | 0.0874558463 | 1.355367142 | 0.05007552675
| 3085.023348 | 0.0874200396 | 1.355329786 | 0.05005631943
| 3084.943347 | 0.0873856393 | 1.355311903 | 0.05003758944
| 3084.863346 | 0.08733511146 | 1.355299922 | 0.05000928446
| 3084.783346 | 0.08726467814 | 1.355288152 | 0.04996928712
| 3084.703345 | 0.0871910775 | 1.35526726 | 0.04992759093
| 3084.623344 | 0.08711364408 | 1.355247412 | 0.04988362348
| 3084.543344 | 0.08703321059 | 1.355216192 | 0.04983809541
| 3084.463343 | 0.08696938852 | 1.355181802 | 0.04980237587
| 3084.383342 | 0.08692658815 | 1.35515037 | 0.04977894595
| 3084.303342 | 0.08688378778 | 1.355142951 | 0.04975508567
| 3084.223341 | 0.08679767503 | 1.355134035 | 0.0497058161
| 3084.14334 | 0.08670967426 | 1.355111637 | 0.04965567628
| 3084.06334 | 0.0866216735 | 1.355084372 | 0.04960562096
| 3083.983339 | 0.08653417257 | 1.355053122 | 0.04955592798
| 3083.903338 | 0.08644857182 | 1.355007832 | 0.0495075998
| 3083.823337 | 0.08640590211 | 1.354962391 | 0.0494844863
| 3083.743337 | 0.08636510175 | 1.354939103 | 0.04946207316
| 3083.663336 | 0.0863067027 | 1.354921056 | 0.0494292285
| 3083.583335 | 0.08622850189 | 1.354900029 | 0.04938480464
| 3083.503335 | 0.08615410125 | 1.354867988 | 0.04934280801
| 3083.423334 | 0.08608200058 | 1.3548376 | 0.04930213074
| 3083.343333 | 0.08601169996 | 1.3547986 | 0.04926266318
| 3083.263333 | 0.08595841635 | 1.354758617 | 0.04923320769
| 3083.183332 | 0.08592441606 | 1.354723332 | 0.04921499453
| 3083.103331 | 0.08589041576 | 1.35470859 | 0.04919641215
| 3083.02333 | 0.08582459762 | 1.354694244 | 0.04915912956
| 3082.94333 | 0.08575683033 | 1.354671878 | 0.04912084383
| 3082.863329 | 0.08568846303 | 1.354647212 | 0.04908224495
| 3082.783328 | 0.085619329 | 1.354621459 | 0.04904321322
| 3082.703328 | 0.08554892839 | 1.354586102 | 0.04900360781
| 3082.623327 | 0.08551073043 | 1.354550805 | 0.04898292022
| 3082.543326 | 0.08547393011 | 1.354534981 | 0.0489627032
| 3082.463326 | 0.08541879261 | 1.35452567 | 0.04893159353
| 3082.383325 | 0.08534132493 | 1.354514588 | 0.04888739285
| 3082.303324 | 0.08526132424 | 1.354493084 | 0.04884188873
| 3082.223324 | 0.08517825648 | 1.354471277 | 0.04879458543
| 3082.143323 | 0.08509335545 | 1.35443755 | 0.04874641673
| 3082.063322 | 0.08502701058 | 1.354399584 | 0.04870922672
| 3081.983321 | 0.0849834102 | 1.354365422 | 0.04868533299
| 3081.903321 | 0.08493980982 | 1.354354577 | 0.04866101868
| 3081.82332 | 0.08485518567 | 1.354342334 | 0.04861261819
| 3081.743319 | 0.08476991853 | 1.354316719 | 0.04856407798
| 3081.663319 | 0.08468621823 | 1.354286998 | 0.04851653014
| 3081.583318 | 0.08460465162 | 1.354253644 | 0.04847029945
| 3081.503317 | 0.08452625094 | 1.354208883 | 0.04842613283
| 3081.423317 | 0.0844869588 | 1.354164758 | 0.04840494026
| 3081.343316 | 0.08444935847 | 1.354141996 | 0.04838435634
| 3081.263315 | 0.08439561683 | 1.354124688 | 0.04835418495
| 3081.183314 | 0.0843228162 | 1.354106685 | 0.04831282104
| 3081.103314 | 0.08425001556 | 1.35407893 | 0.04827163087
| 3081.023313 | 0.08417721493 | 1.354053158 | 0.0482304029
| 3080.943312 | 0.08410157992 | 1.354018379 | 0.04818766912
| 3080.863312 | 0.0840418393 | 1.353980393 | 0.04815433542
| 3080.783311 | 0.08400223896 | 1.353946511 | 0.04813276685
| 3080.70331 | 0.08396263861 | 1.353934747 | 0.04811079806
| 3080.62331 | 0.08388200892 | 1.353923363 | 0.04806469835
| 3080.543309 | 0.08379790747 | 1.353897514 | 0.04801681619
| 3080.463308 | 0.0837123729 | 1.353867269 | 0.04796816841
| 3080.383308 | 0.083635153 | 1.353823413 | 0.04792465312
| 3080.303307 | 0.08359275263 | 1.353782612 | 0.04790155471
| 3080.223306 | 0.08355035226 | 1.353762893 | 0.04787807425
| 3080.143305 | 0.08347960462 | 1.353745292 | 0.04783788509
| 3080.063305 | 0.08339940562 | 1.353718227 | 0.04779230713
| 3079.983304 | 0.08332297366 | 1.353683983 | 0.04774907205
| 3079.903303 | 0.08325097303 | 1.35364733 | 0.04770848447
| 3079.823303 | 0.08318510819 | 1.353603151 | 0.04767163962
| 3079.743302 | 0.08314417127 | 1.353559856 | 0.04764943759
| 3079.663301 | 0.083113371 | 1.3535285 | 0.04763298017
| 3079.583301 | 0.08307680943 | 1.353509372 | 0.04761291215
| 3079.5033 | 0.08301840892 | 1.353491276 | 0.04757997965
| 3079.423299 | 0.08296000841 | 1.353466759 | 0.04754716182
| 3079.343298 | 0.08289933985 | 1.353443875 | 0.04751297876
| 3079.263298 | 0.0828359042 | 1.353416808 | 0.04747724219
| 3079.183297 | 0.0827764837 | 1.353384838 | 0.0474439546
| 3079.103296 | 0.08274048339 | 1.35335377 | 0.04742442573
| 3079.023296 | 0.08270448308 | 1.353343335 | 0.04740452185
| 3078.943295 | 0.08263899617 | 1.353335647 | 0.04736722103
| 3078.863294 | 0.08255956021 | 1.353321218 | 0.04732183454
| 3078.783294 | 0.08247745831 | 1.353298453 | 0.04727502859
| 3078.703293 | 0.08239345758 | 1.353273015 | 0.0472271517
| 3078.623292 | 0.08231022393 | 1.353234129 | 0.04717996787
| 3078.543292 | 0.08225707869 | 1.353193414 | 0.0471505175
| 3078.463291 | 0.08221627834 | 1.353164823 | 0.04712810888
| 3078.38329 | 0.08216745725 | 1.353150874 | 0.04710071399
| 3078.303289 | 0.08208825656 | 1.353134428 | 0.04705548791
| 3078.223289 | 0.08201212432 | 1.353106401 | 0.04701227548
| 3078.143288 | 0.0819372579 | 1.353078229 | 0.04696980842
| 3078.063287 | 0.08186322438 | 1.353044578 | 0.04692792904
| 3077.983287 | 0.08179714474 | 1.353004931 | 0.04689083723
| 3077.903286 | 0.08175954441 | 1.3529674 | 0.04687046453
| 3077.823285 | 0.08172194409 | 1.352951697 | 0.04684969378
| 3077.743285 | 0.0816565532 | 1.352938561 | 0.04681252043
| 3077.663284 | 0.08157901821 | 1.352919356 | 0.04676830863
| 3077.583283 | 0.08150028319 | 1.352892796 | 0.04672352223
| 3077.503282 | 0.0814202825 | 1.352864753 | 0.04667801573
| 3077.423282 | 0.0813402818 | 1.352824621 | 0.04663272722
| 3077.343281 | 0.08128892415 | 1.352782745 | 0.04660432715
| 3077.26328 | 0.08124932381 | 1.352753113 | 0.04658262299
| 3077.18328 | 0.08120178132 | 1.352737651 | 0.04655598469
| 3077.103279 | 0.08112418065 | 1.352720581 | 0.04651168129
| 3077.023278 | 0.08104811441 | 1.352691592 | 0.04646849624
| 3076.943278 | 0.08097381542 | 1.352662271 | 0.04642635546
| 3076.863277 | 0.08090021478 | 1.352627416 | 0.0463847247
| 3076.783276 | 0.08083439069 | 1.352586503 | 0.04634778051
| 3076.703276 | 0.08079799038 | 1.352547312 | 0.04632812517
| 3076.623275 | 0.08076159006 | 1.352530794 | 0.04630805503
| 3076.543274 | 0.0806976777 | 1.352516376 | 0.0462717482
| 3076.463273 | 0.08062174252 | 1.352497063 | 0.04622845046
| 3076.383273 | 0.08054410549 | 1.352470294 | 0.04618428479
| 3076.303272 | 0.08046330478 | 1.352443414 | 0.04613825623
| 3076.223271 | 0.08038020222 | 1.352402583 | 0.04609112512
| 3076.143271 | 0.08032593346 | 1.352359954 | 0.04606100246
| 3076.06327 | 0.08028353309 | 1.352328078 | 0.04603767026
| 3075.983269 | 0.08023243274 | 1.352311702 | 0.04600893053
| 3075.903269 | 0.08014843201 | 1.352290465 | 0.04596090456
| 3075.823268 | 0.08006750057 | 1.352256228 | 0.04591492153
| 3075.743267 | 0.07998953651 | 1.352215637 | 0.04587080009
| 3075.663266 | 0.0799316536 | 1.352168057 | 0.04583863052
| 3075.583266 | 0.07989605329 | 1.352128345 | 0.04581943817
| 3075.503265 | 0.07986045298 | 1.352106004 | 0.04579992684
| 3075.423264 | 0.07979607682 | 1.352085108 | 0.04576344047
| 3075.343264 | 0.0797327457 | 1.352054548 | 0.04572774494
| 3075.263263 | 0.07967144727 | 1.352024223 | 0.04569324061
| 3075.183262 | 0.07961127937 | 1.351992498 | 0.04565942621
| 3075.103262 | 0.07955047884 | 1.351955139 | 0.04562534092
| 3075.023261 | 0.07951730438 | 1.351917353 | 0.0456075345
| 3074.94326 | 0.0794853041 | 1.351898457 | 0.04559007241
| 3074.86326 | 0.07943677061 | 1.351884912 | 0.04556277223
| 3074.783259 | 0.07936776555 | 1.351871536 | 0.04552340824
| 3074.703258 | 0.07929496492 | 1.351848224 | 0.04548198871
| 3074.623257 | 0.07921832716 | 1.351825382 | 0.04543829802
| 3074.543257 | 0.07913925676 | 1.351790484 | 0.0453933935
| 3074.463256 | 0.0790772606 | 1.351752187 | 0.04535860842
| 3074.383255 | 0.07903646024 | 1.351716618 | 0.04533625921
| 3074.303255 | 0.07899565989 | 1.351703998 | 0.04531348718
| 3074.223254 | 0.0789149516 | 1.351689211 | 0.04526724066
| 3074.143253 | 0.07883425328 | 1.351661947 | 0.04522122712
| 3074.063253 | 0.07875462006 | 1.351630678 | 0.04517591255
| 3073.983252 | 0.0786760893 | 1.351596195 | 0.04513130457
| 3073.903251 | 0.07860008863 | 1.351549793 | 0.04508840467
| 3073.82325 | 0.07856169523 | 1.351503986 | 0.04506765247
| 3073.74325 | 0.07852489491 | 1.351477987 | 0.04504747348
| 3073.663249 | 0.07847229171 | 1.351457105 | 0.04501788679
| 3073.583248 | 0.07840192867 | 1.351433719 | 0.04497787876
| 3073.503248 | 0.07833472808 | 1.351400895 | 0.04493990637
| 3073.423247 | 0.07826906256 | 1.3513698 | 0.04490280502
| 3073.343246 | 0.07820459706 | 1.351331018 | 0.04486655087
| 3073.263246 | 0.07815529826 | 1.351291594 | 0.04483924571
| 3073.183245 | 0.07812329798 | 1.351256548 | 0.04482205412
| 3073.103244 | 0.0780912977 | 1.351241254 | 0.04480449742
| 3073.023244 | 0.07802782727 | 1.351226873 | 0.04476837402
| 3072.943243 | 0.07796075642 | 1.351204978 | 0.04473026527
| 3072.863242 | 0.07789128551 | 1.351180408 | 0.0446907893
| 3072.783241 | 0.07781907938 | 1.351154623 | 0.04464972153
| 3072.703241 | 0.07774307872 | 1.351117053 | 0.04460663262
| 3072.62324 | 0.07770200383 | 1.351078113 | 0.04458415556
| 3072.543239 | 0.07766240349 | 1.351059402 | 0.044562173
| 3072.463239 | 0.07760276822 | 1.351046828 | 0.04452826489
| 3072.383238 | 0.07751939987 | 1.3510306 | 0.04448043097
| 3072.303237 | 0.07743539914 | 1.351002275 | 0.04443244547
| 3072.223237 | 0.07734986315 | 1.350972775 | 0.0443835742
| 3072.143236 | 0.07726483004 | 1.350930972 | 0.04433522467
| 3072.063235 | 0.0771998823 | 1.350884861 | 0.04429879502
| 3071.983234 | 0.07715828194 | 1.350843234 | 0.04427604681
| 3071.903234 | 0.07711668158 | 1.35082346 | 0.04425289306
| 3071.823233 | 0.07703746544 | 1.350802735 | 0.0442075757
| 3071.743232 | 0.07695780009 | 1.350768198 | 0.04416224705
| 3071.663232 | 0.07688007013 | 1.350729649 | 0.04411813186
| 3071.583231 | 0.07681245396 | 1.350680319 | 0.04408017849
| 3071.50323 | 0.07677645365 | 1.350634947 | 0.0440607943
| 3071.42323 | 0.07674045334 | 1.350609129 | 0.04404104677
| 3071.343229 | 0.07668060917 | 1.350585555 | 0.04400719507
| 3071.263228 | 0.07661284716 | 1.350555315 | 0.04396879577
| 3071.183228 | 0.07654791748 | 1.350519566 | 0.04393216733
| 3071.103227 | 0.07648551694 | 1.350483477 | 0.04389703515
| 3071.023226 | 0.07642541961 | 1.350440436 | 0.04386338889
| 3070.943225 | 0.07638699342 | 1.350397927 | 0.04384251327
| 3070.863225 | 0.07635739316 | 1.350366101 | 0.04382664421
| 3070.783224 | 0.07632125029 | 1.35034679 | 0.04380668285
| 3070.703223 | 0.07626044976 | 1.350327677 | 0.04377217226
| 3070.623223 | 0.07619811369 | 1.350300661 | 0.04373690104
| 3070.543222 | 0.07613344202 | 1.3502733 | 0.04370025683
| 3070.463221 | 0.0760663703 | 1.350240692 | 0.0436622926
| 3070.383221 | 0.07600461706 | 1.350200877 | 0.04362759818
| 3070.30322 | 0.07596941675 | 1.350161978 | 0.04360854976
| 3070.223219 | 0.07593421645 | 1.35014255 | 0.04358913825
| 3070.143218 | 0.07587403228 | 1.350124717 | 0.0435549564
| 3070.063218 | 0.07580363167 | 1.350100766 | 0.04351485923
| 3069.983217 | 0.07573356671 | 1.350069618 | 0.04347509215
| 3069.903216 | 0.07566476611 | 1.350037089 | 0.0434360949
| 3069.823216 | 0.07559826904 | 1.349995187 | 0.04339862962
| 3069.743215 | 0.07555600209 | 1.349953201 | 0.04337546112
| 3069.663214 | 0.0755236018 | 1.349922005 | 0.04335791249
| 3069.583214 | 0.0754845709 | 1.349903576 | 0.04333621252
| 3069.503213 | 0.07542057035 | 1.349884884 | 0.04329978202
| 3069.423212 | 0.07535503403 | 1.349857634 | 0.04326260307
| 3069.343212 | 0.07528886558 | 1.349829296 | 0.0432250696
| 3069.263211 | 0.07522172922 | 1.349796226 | 0.04318705148
| 3069.18321 | 0.07516069642 | 1.349756432 | 0.04315275912
| 3069.103209 | 0.07512589612 | 1.349718256 | 0.04313391665
| 3069.023209 | 0.07509109581 | 1.349699709 | 0.04311470682
| 3068.943208 | 0.07503045518 | 1.349683245 | 0.04308020623
| 3068.863207 | 0.07495962248 | 1.34966029 | 0.0430398097
| 3068.783207 | 0.07488905394 | 1.349631005 | 0.04299968539
| 3068.703206 | 0.07481785332 | 1.349600502 | 0.04295920885
| 3068.623205 | 0.07474742065 | 1.349559757 | 0.04291937521
| 3068.543205 | 0.074702294 | 1.349518033 | 0.04289449564
| 3068.463204 | 0.07466749369 | 1.34948765 | 0.04287549843
| 3068.383203 | 0.07462521881 | 1.349470612 | 0.04285183838
| 3068.303202 | 0.0745548182 | 1.349452573 | 0.04281159266
| 3068.223202 | 0.07448441759 | 1.349424173 | 0.04277153893
| 3068.143201 | 0.074412881 | 1.349395121 | 0.04273082484
| 3068.0632 | 0.07434088037 | 1.349359511 | 0.04268995771
| 3067.9832 | 0.07427643987 | 1.349317144 | 0.04265367866
| 3067.903199 | 0.07424043956 | 1.349275874 | 0.0426341685
| 3067.823198 | 0.07420443925 | 1.349255633 | 0.04261426341
| 3067.743198 | 0.07414287787 | 1.349236471 | 0.04257924514
| 3067.663197 | 0.07407124527 | 1.349211732 | 0.04253838323
| 3067.583196 | 0.07400038073 | 1.349179187 | 0.04249811928
| 3067.503196 | 0.07393078012 | 1.349146314 | 0.04245860593
| 3067.423195 | 0.07386348367 | 1.349103216 | 0.04242064321
| 3067.343194 | 0.07382042558 | 1.349061231 | 0.04239697082
| 3067.263193 | 0.07378722529 | 1.349028988 | 0.04237893578
| 3067.183193 | 0.07374688192 | 1.349011416 | 0.0423564062
| 3067.103192 | 0.07367968133 | 1.348991291 | 0.04231806292
| 3067.023191 | 0.07361171266 | 1.348963703 | 0.04227940438
| 3066.943191 | 0.0735414397 | 1.348930179 | 0.04223949468
| 3066.86319 | 0.07348569929 | 1.348891266 | 0.04220826735
| 3066.783189 | 0.07344809896 | 1.348857523 | 0.04218765519
| 3066.703189 | 0.07341049864 | 1.348843409 | 0.04216667295
| 3066.623188 | 0.07333372413 | 1.348830452 | 0.04212252995
| 3066.543187 | 0.07325305094 | 1.348803854 | 0.04207633858
| 3066.463186 | 0.07317145023 | 1.348773391 | 0.04202966986
| 3066.383186 | 0.0730901858 | 1.348737609 | 0.04198329769
| 3066.303185 | 0.07301018511 | 1.348689615 | 0.04193789987
| 3066.223184 | 0.07297012852 | 1.348639814 | 0.04191612987
| 3066.143184 | 0.07293172819 | 1.34861145 | 0.04189493355
| 3066.063183 | 0.07287823289 | 1.348586086 | 0.04186476238
| 3065.983182 | 0.07280787315 | 1.3485598 | 0.04182464423
| 3065.903182 | 0.07274067257 | 1.348522419 | 0.04178659975
| 3065.823181 | 0.07267654475 | 1.348488334 | 0.04175030676
| 3065.74318 | 0.07261254419 | 1.348446112 | 0.04171424082
| 3065.66318 | 0.07256290362 | 1.348404024 | 0.04168665504
| 3065.583179 | 0.07253010333 | 1.348364868 | 0.04166896271
| 3065.503178 | 0.07249730304 | 1.348346721 | 0.04165087299
| 3065.423177 | 0.07242993261 | 1.348327894 | 0.04161236876
| 3065.343177 | 0.07235942731 | 1.348299959 | 0.04157218233
| 3065.263176 | 0.07228749022 | 1.348267549 | 0.04153123247
| 3065.183175 | 0.07221502608 | 1.34823246 | 0.0414900199
| 3065.103175 | 0.07214382546 | 1.34818511 | 0.0414497839
| 3065.023174 | 0.07210758068 | 1.348138246 | 0.04143019407
| 3064.943173 | 0.07207278038 | 1.348109141 | 0.04141112123
| 3064.863173 | 0.07202380152 | 1.348084814 | 0.04138357793
| 3064.783172 | 0.07195887407 | 1.348058112 | 0.0413466528
| 3064.703171 | 0.07189647353 | 1.348022748 | 0.04131138332
| 3064.62317 | 0.07183714617 | 1.347988758 | 0.04127790253
| 3064.54317 | 0.07177851396 | 1.347949086 | 0.0412449387
| 3064.463169 | 0.07173318842 | 1.347908622 | 0.04121985341
| 3064.383168 | 0.07170318816 | 1.34787277 | 0.04120373799
| 3064.303168 | 0.0716731879 | 1.347855187 | 0.04118727569
| 3064.223167 | 0.07161207028 | 1.347839416 | 0.04115238483
| 3064.143166 | 0.07154625971 | 1.347815549 | 0.04111487169
| 3064.063166 | 0.07147684906 | 1.347789255 | 0.04107527464
| 3063.983165 | 0.07140417504 | 1.347759918 | 0.04103380429
| 3063.903164 | 0.07132897438 | 1.347718986 | 0.04099105838
| 3063.823164 | 0.07128835014 | 1.347676013 | 0.04096879003
| 3063.743163 | 0.0712491498 | 1.347653174 | 0.04094698033
| 3063.663162 | 0.07119116215 | 1.347634975 | 0.04091397434
| 3063.583161 | 0.07111116145 | 1.347613951 | 0.04086800581
| 3063.503161 | 0.07103116076 | 1.347579974 | 0.04082228111
| 3063.42316 | 0.07095192846 | 1.347545777 | 0.04077701277
| 3063.343159 | 0.07087443299 | 1.347499949 | 0.04073299038
| 3063.263159 | 0.07081568458 | 1.347452126 | 0.04070008881
| 3063.183158 | 0.07077808425 | 1.347407621 | 0.04067962757
| 3063.103157 | 0.07074048392 | 1.347385106 | 0.04065874716
| 3063.023157 | 0.07066830406 | 1.34736032 | 0.0406174612
| 3062.943156 | 0.07059640874 | 1.347325846 | 0.04057652591
| 3062.863155 | 0.07052594502 | 1.347287268 | 0.04053651349
| 3062.783154 | 0.07045668132 | 1.347247622 | 0.04049722929
| 3062.703154 | 0.07038868073 | 1.34719659 | 0.04045890725
| 3062.623153 | 0.07035410854 | 1.347147162 | 0.04044032269
| 3062.543152 | 0.07032090825 | 1.347114224 | 0.04042223452
| 3062.463152 | 0.07027352137 | 1.347087516 | 0.04039563642
| 3062.383151 | 0.07020985779 | 1.347056656 | 0.0403594895
| 3062.30315 | 0.07014745725 | 1.347019358 | 0.04032421076
| 3062.22315 | 0.07008659372 | 1.346975707 | 0.04028996078
| 3062.143149 | 0.07004768085 | 1.34692998 | 0.04026873261
| 3062.063148 | 0.07001768059 | 1.34689573 | 0.04025255642
| 3061.983148 | 0.06998152918 | 1.346871982 | 0.04023254052
| 3061.903147 | 0.06992232867 | 1.346849296 | 0.04019886902
| 3061.823146 | 0.06986159107 | 1.346817919 | 0.0401644527
| 3061.743145 | 0.06979965345 | 1.346786788 | 0.0401293202
| 3061.663145 | 0.0697357787 | 1.346750343 | 0.0400931417
| 3061.583144 | 0.06967700479 | 1.346707769 | 0.0400600964
| 3061.503143 | 0.0696438045 | 1.346665667 | 0.04004217035
| 3061.423143 | 0.06961060421 | 1.346643376 | 0.04002386467
| 3061.343142 | 0.0695521021 | 1.34662234 | 0.03999056453
| 3061.263141 | 0.0694833015 | 1.346595497 | 0.03995128073
| 3061.183141 | 0.0694145009 | 1.346561344 | 0.03991213503
| 3061.10314 | 0.0693457003 | 1.346526137 | 0.03987300769
| 3061.023139 | 0.06927843692 | 1.346480406 | 0.03983498976
| 3060.943138 | 0.06923568679 | 1.346434438 | 0.03981147969
| 3060.863138 | 0.0692028865 | 1.346398632 | 0.03979366161
| 3060.783137 | 0.06916334106 | 1.346375774 | 0.03977160319
| 3060.703136 | 0.06909854049 | 1.346351293 | 0.03973462986
| 3060.623136 | 0.06903450857 | 1.346318148 | 0.03969827577
| 3060.543135 | 0.06896993937 | 1.346284188 | 0.03966161772
| 3060.463134 | 0.0689051388 | 1.346245386 | 0.03962491401
| 3060.383134 | 0.06884700046 | 1.34620033 | 0.03959227159
| 3060.303133 | 0.06881380017 | 1.346157184 | 0.03957435039
| 3060.223132 | 0.06878059988 | 1.346132278 | 0.0395560783
| 3060.143132 | 0.06872436786 | 1.346109549 | 0.03952413185
| 3060.063131 | 0.0686583986 | 1.346081438 | 0.03948652396
| 3059.98313 | 0.06859182932 | 1.346047415 | 0.03944867281
| 3059.903129 | 0.06852462874 | 1.34601195 | 0.03941047396
| 3059.823129 | 0.06845819687 | 1.345966911 | 0.03937291253
| 3059.743128 | 0.06841539815 | 1.345920782 | 0.03934935994
| 3059.663127 | 0.06838219786 | 1.345885241 | 0.0393312846
| 3059.583127 | 0.06834216387 | 1.345861717 | 0.03930893195
| 3059.503126 | 0.0682765633 | 1.345837148 | 0.03927146329
| 3059.423125 | 0.06821173148 | 1.345802426 | 0.03923464344
| 3059.343125 | 0.06814806842 | 1.345767445 | 0.03919851884
| 3059.263124 | 0.06808486787 | 1.34572753 | 0.03916276149
| 3059.183123 | 0.06802833366 | 1.345682564 | 0.03913104672
| 3059.103122 | 0.06799673339 | 1.345639046 | 0.03911406518
| 3059.023122 | 0.06796513311 | 1.345615146 | 0.03909670482
| 3058.943121 | 0.0679099281 | 1.3455932 | 0.03906532985
| 3058.86312 | 0.06784365235 | 1.345567455 | 0.03902747158
| 3058.78312 | 0.06777480774 | 1.345534914 | 0.03898822159
| 3058.703119 | 0.06770280712 | 1.345501973 | 0.03894710871
| 3058.623118 | 0.06762850004 | 1.345456236 | 0.03890487518
| 3058.543118 | 0.06757998087 | 1.345408663 | 0.03887794606
| 3058.463117 | 0.06754198054 | 1.345370627 | 0.03885706076
| 3058.383116 | 0.06749612926 | 1.345346269 | 0.03883126106
| 3058.303116 | 0.06742092861 | 1.345317265 | 0.0387881689
| 3058.223115 | 0.06734880336 | 1.34527622 | 0.03874712884
| 3058.143114 | 0.06728021588 | 1.345229453 | 0.03870829281
| 3058.063113 | 0.06722979868 | 1.34517679 | 0.03868033068
| 3057.983113 | 0.06719899841 | 1.345131319 | 0.0386638469
| 3057.903112 | 0.06716819815 | 1.345101266 | 0.03864706418
| 3057.823111 | 0.06711240907 | 1.345072765 | 0.03861544989
| 3057.743111 | 0.06705674636 | 1.345036285 | 0.03858406347
| 3057.66311 | 0.06700154588 | 1.344999845 | 0.03855294872
| 3057.583109 | 0.0669461765 | 1.344961625 | 0.03852176705
| 3057.503109 | 0.06689017601 | 1.34491721 | 0.03849033025
| 3057.423108 | 0.06685954992 | 1.344872089 | 0.03847393699
| 3057.343107 | 0.06682994966 | 1.344843363 | 0.03845783305
| 3057.263106 | 0.06678596094 | 1.344818694 | 0.03843312599
| 3057.183106 | 0.06672516041 | 1.344792848 | 0.038398481
| 3057.103105 | 0.06666435988 | 1.344757942 | 0.03836401014
| 3057.023104 | 0.0666027904 | 1.344724105 | 0.03832906145
| 3056.943104 | 0.06654118986 | 1.344681249 | 0.0382942679
| 3056.863103 | 0.06649397915 | 1.344637014 | 0.0382680253
| 3056.783102 | 0.06646357889 | 1.344595806 | 0.03825168297
| 3056.703102 | 0.06643317862 | 1.34457315 | 0.03823497966
| 3056.623101 | 0.06637355671 | 1.344549885 | 0.03820097296
| 3056.5431 | 0.06631218718 | 1.344519205 | 0.03816607324
| 3056.4631 | 0.06624984864 | 1.344485565 | 0.03813065527
| 3056.383099 | 0.06618647908 | 1.3444506 | 0.03809465055
| 3056.303098 | 0.06612247852 | 1.344405399 | 0.03805846941
| 3056.223097 | 0.06608885447 | 1.344360501 | 0.03804028192
| 3056.143097 | 0.06605645419 | 1.344332597 | 0.03802248828
| 3056.063096 | 0.06600836973 | 1.34431034 | 0.03799528911
| 3055.983095 | 0.06594196915 | 1.344285525 | 0.03795728355
| 3055.903095 | 0.06587556858 | 1.344252555 | 0.03791943504
| 3055.823094 | 0.06580609176 | 1.34421979 | 0.03787975761
| 3055.743093 | 0.06573535302 | 1.344177218 | 0.03783952157
| 3055.663093 | 0.06567983805 | 1.344131428 | 0.03780836969
| 3055.583092 | 0.06564263773 | 1.344089037 | 0.03778800567
| 3055.503091 | 0.06560543741 | 1.344066425 | 0.03776725515
| 3055.42309 | 0.06553170507 | 1.344043132 | 0.03772486276
| 3055.34309 | 0.06545593531 | 1.344006928 | 0.03768151254
| 3055.263089 | 0.06538178019 | 1.343966269 | 0.03763920447
| 3055.183088 | 0.06531062515 | 1.343921531 | 0.03759875261
| 3055.103088 | 0.06524262456 | 1.343866689 | 0.03756036637
| 3055.023087 | 0.0652103885 | 1.343811679 | 0.03754318384
| 3054.943086 | 0.06517958824 | 1.34377592 | 0.03752647578
| 3054.863086 | 0.06513679079 | 1.343743303 | 0.03750259319
| 3054.783085 | 0.06508049775 | 1.343711363 | 0.03747069528
| 3054.703084 | 0.06502609728 | 1.343671775 | 0.0374400676
| 3054.623084 | 0.06497092764 | 1.343636156 | 0.03740890494
| 3054.543083 | 0.06491401965 | 1.343592666 | 0.0373768643
| 3054.463082 | 0.06486841745 | 1.343549629 | 0.03735151692
| 3054.383081 | 0.06483681718 | 1.343508142 | 0.03733444048
| 3054.303081 | 0.0648052169 | 1.343486644 | 0.037316972
| 3054.22308 | 0.06473861805 | 1.343463881 | 0.03727877453
| 3054.143079 | 0.06466834063 | 1.343431439 | 0.03723858353
| 3054.063079 | 0.0645967708 | 1.343393358 | 0.03719773484
| 3053.983078 | 0.06452527784 | 1.343352482 | 0.03715698472
| 3053.903077 | 0.06445567723 | 1.343298589 | 0.03711761032
| 3053.823077 | 0.06442069217 | 1.343245881 | 0.03709873955
| 3053.743076 | 0.06438709187 | 1.343209267 | 0.03708037365
| 3053.663075 | 0.06434019865 | 1.343178241 | 0.03705401375
| 3053.583074 | 0.06427830587 | 1.343143018 | 0.03701883908
| 3053.503074 | 0.06421830535 | 1.343101925 | 0.03698490044
| 3053.423073 | 0.0641590741 | 1.343054824 | 0.03695153466
| 3053.343072 | 0.06412122143 | 1.343005456 | 0.03693089233
| 3053.263072 | 0.06409202118 | 1.34296741 | 0.03691515888
| 3053.183071 | 0.06405630326 | 1.342939899 | 0.03689535179
| 3053.10307 | 0.06399630274 | 1.34291301 | 0.03686112789
| 3053.02307 | 0.06393476361 | 1.342876258 | 0.0368261837
| 3052.943069 | 0.06387316308 | 1.342839141 | 0.03679120873
| 3052.863068 | 0.06381082391 | 1.34279659 | 0.03675590104
| 3052.783068 | 0.06375422702 | 1.342748326 | 0.03672411082
| 3052.703067 | 0.06372222674 | 1.342700657 | 0.03670689944
| 3052.623066 | 0.06369022646 | 1.342671617 | 0.03668932065
| 3052.543065 | 0.06363545236 | 1.342643621 | 0.03665820943
| 3052.463065 | 0.06357108245 | 1.342610725 | 0.03662150029
| 3052.383064 | 0.06350645125 | 1.342570675 | 0.03658477546
| 3052.303063 | 0.06344245069 | 1.34252967 | 0.03654844209
| 3052.223063 | 0.06337998888 | 1.342479024 | 0.0365132103
| 3052.143062 | 0.06334007886 | 1.342428243 | 0.03649136084
| 3052.063061 | 0.06330927859 | 1.342386671 | 0.03647473429
| 3051.983061 | 0.06327229544 | 1.342356902 | 0.03645420543
| 3051.90306 | 0.06321229492 | 1.342325043 | 0.03642005869
| 3051.823059 | 0.06315460262 | 1.342284809 | 0.03638744552
| 3051.743058 | 0.06309814095 | 1.342244331 | 0.0363555661
| 3051.663058 | 0.06304214046 | 1.342200291 | 0.03632402943
| 3051.583057 | 0.06299206999 | 1.342151275 | 0.03629610899
| 3051.503056 | 0.06296406975 | 1.34210433 | 0.0362812444
| 3051.423056 | 0.0629360695 | 1.342073862 | 0.03626605356
| 3051.343055 | 0.06288813851 | 1.342045682 | 0.03623898817
| 3051.263054 | 0.06283139911 | 1.342013529 | 0.0362067723
| 3051.183054 | 0.06277362915 | 1.341976373 | 0.03617404237
| 3051.103053 | 0.06271522864 | 1.341938669 | 0.03614094764
| 3051.023052 | 0.06265605865 | 1.341892864 | 0.03610755519
| 3050.943052 | 0.06261735959 | 1.34184602 | 0.03608633278
| 3050.863051 | 0.06258695932 | 1.341808941 | 0.03606984218
| 3050.78305 | 0.06254994861 | 1.341783306 | 0.0360492003
| 3050.703049 | 0.06248834808 | 1.341757519 | 0.03601396379
| 3050.623049 | 0.062424439 | 1.341722921 | 0.03597752993
| 3050.543048 | 0.06235816037 | 1.341687013 | 0.0359397138
| 3050.463047 | 0.06229059026 | 1.341644711 | 0.03590125615
| 3050.383047 | 0.06222954054 | 1.341595515 | 0.03586680464
| 3050.303046 | 0.06219434023 | 1.341547035 | 0.03584768387
| 3050.223045 | 0.06215913992 | 1.341517671 | 0.03582818296
| 3050.143045 | 0.06209944879 | 1.341489214 | 0.03579412275
| 3050.063044 | 0.06203021774 | 1.341454634 | 0.03575451856
| 3049.983043 | 0.06196175628 | 1.34141259 | 0.03571551785
| 3049.903042 | 0.06189455569 | 1.341369686 | 0.03567728122
| 3049.823042 | 0.06182889428 | 1.341317071 | 0.03564015001
| 3049.743041 | 0.06178664685 | 1.341264389 | 0.03561692152
| 3049.66304 | 0.06175384657 | 1.341221613 | 0.03559910485
| 3049.58304 | 0.06171409256 | 1.341191777 | 0.0355769009
| 3049.503039 | 0.06164849199 | 1.3411606 | 0.03553937434
| 3049.423038 | 0.06158058257 | 1.341120374 | 0.03550065515
| 3049.343038 | 0.06151201236 | 1.341077056 | 0.03546160347
| 3049.263037 | 0.06144284213 | 1.34102856 | 0.03542229701
| 3049.183036 | 0.06138087522 | 1.340970746 | 0.03538745258
| 3049.103036 | 0.06134727493 | 1.340915106 | 0.03536941043
| 3049.023035 | 0.06131367464 | 1.34087643 | 0.0353510295
| 3048.943034 | 0.06125899698 | 1.340839626 | 0.03532009218
| 3048.863033 | 0.06119727509 | 1.34079481 | 0.03528512955
| 3048.783033 | 0.06113846227 | 1.340745733 | 0.03525197839
| 3048.703032 | 0.0610840618 | 1.340688565 | 0.03522160827
| 3048.623031 | 0.0610569852 | 1.340632775 | 0.03520743946
| 3048.543031 | 0.06103098497 | 1.340592061 | 0.03519360858
| 3048.46303 | 0.06099370888 | 1.340555371 | 0.03517299891
| 3048.383029 | 0.06094347815 | 1.340517979 | 0.03514470708
| 3048.303029 | 0.06089387772 | 1.34047421 | 0.03511691597
| 3048.223028 | 0.06084350757 | 1.340431529 | 0.03508864479
| 3048.143027 | 0.06079367686 | 1.340382147 | 0.03506082696
| 3048.063026 | 0.06075535335 | 1.340332093 | 0.03503985776
| 3047.983026 | 0.06073015313 | 1.340284949 | 0.03502662614
| 3047.903025 | 0.06070495291 | 1.340252462 | 0.03501310082
| 3047.823024 | 0.06065704489 | 1.340219939 | 0.0349860845
| 3047.743024 | 0.0606076747 | 1.340181608 | 0.03495831458
| 3047.663023 | 0.06055844404 | 1.340141174 | 0.03493066855
| 3047.583022 | 0.06050913429 | 1.340100703 | 0.03490297517
| 3047.503022 | 0.06045793384 | 1.340053108 | 0.03487430005
| 3047.423021 | 0.06043021201 | 1.340005521 | 0.03485957457
| 3047.34302 | 0.06040341178 | 1.339972204 | 0.03484511017
| 3047.26302 | 0.06036274387 | 1.339943789 | 0.03482230645
| 3047.183019 | 0.06030560375 | 1.339913323 | 0.03478975447
| 3047.103018 | 0.06024720325 | 1.339875067 | 0.03475660835
| 3047.023017 | 0.06018726309 | 1.339835968 | 0.03472256282
| 3046.943017 | 0.0601278324 | 1.339788523 | 0.03468898618
| 3046.863016 | 0.06008250086 | 1.339738649 | 0.03466383608
| 3046.783015 | 0.06005330061 | 1.339692441 | 0.03464819844
| 3046.703015 | 0.06002410036 | 1.3396626 | 0.03463223148
| 3046.623014 | 0.05996833992 | 1.339632871 | 0.03460047589
| 3046.543013 | 0.05991096956 | 1.339595595 | 0.03456791376
| 3046.463013 | 0.05985336906 | 1.339556195 | 0.03453525617
| 3046.383012 | 0.05979508903 | 1.339515779 | 0.03450221377
| 3046.303011 | 0.0597342885 | 1.339466713 | 0.03446784589
| 3046.22301 | 0.05970158915 | 1.339416525 | 0.03445020288
| 3046.14301 | 0.05966998887 | 1.339383223 | 0.03443287273
| 3046.063009 | 0.05962266746 | 1.339354409 | 0.0344061063
| 3045.983008 | 0.05955672706 | 1.339323594 | 0.03436831089
| 3045.903008 | 0.05948952648 | 1.3392825 | 0.03432997173
| 3045.823007 | 0.05942232589 | 1.339240888 | 0.03429164139
| 3045.743006 | 0.05935569524 | 1.339189703 | 0.03425384129
| 3045.663006 | 0.05930483231 | 1.339136227 | 0.03422546
| 3045.583005 | 0.05927203202 | 1.339086104 | 0.03420774875
| 3045.503004 | 0.05923923174 | 1.339055293 | 0.03418964735
| 3045.423004 | 0.05917409294 | 1.339023388 | 0.03415234034
| 3045.343003 | 0.05910826233 | 1.338981838 | 0.03411481506
| 3045.263002 | 0.05904229178 | 1.338937323 | 0.03407726489
| 3045.183001 | 0.0589758912 | 1.338890428 | 0.03403950557
| 3045.103001 | 0.05890949063 | 1.338832897 | 0.03400195968
| 3045.023 | 0.05887504503 | 1.33877493 | 0.03398342239
| 3044.942999 | 0.05884184474 | 1.338734259 | 0.03396527543
| 3044.862999 | 0.05879365891 | 1.338697865 | 0.03393813019
| 3044.782998 | 0.05872839838 | 1.338658668 | 0.0339008868
| 3044.702997 | 0.05866439782 | 1.338609737 | 0.03386458809
| 3044.622997 | 0.05860193733 | 1.338560576 | 0.03382920848
| 3044.542996 | 0.05854124691 | 1.338503373 | 0.03379504303
| 3044.462995 | 0.05849549325 | 1.338444225 | 0.03376979894
| 3044.382994 | 0.05846629299 | 1.338388888 | 0.03375432176
| 3044.302994 | 0.05843709274 | 1.338349788 | 0.03373851517
| 3044.222993 | 0.0583813251 | 1.33831016 | 0.03370691748
| 3044.142992 | 0.05832566476 | 1.338261182 | 0.03367557187
| 3044.062992 | 0.05827194461 | 1.338209727 | 0.03364542934
| 3043.982991 | 0.05822564217 | 1.338151868 | 0.03361982772
| 3043.90299 | 0.05820044195 | 1.338097355 | 0.03360670935
| 3043.82299 | 0.05817524173 | 1.338057241 | 0.03359329845
| 3043.742989 | 0.05813265314 | 1.338019486 | 0.03356949585
| 3043.662988 | 0.05808342282 | 1.337977981 | 0.03354181759
| 3043.582988 | 0.05803411202 | 1.337933283 | 0.03351415523
| 3043.502987 | 0.05798291158 | 1.33788876 | 0.03348536414
| 3043.422986 | 0.05793017086 | 1.337836951 | 0.03345580372
| 3043.342985 | 0.05789475984 | 1.337784237 | 0.03343657033
| 3043.262985 | 0.05786635959 | 1.337739658 | 0.03342134187
| 3043.182984 | 0.0578314082 | 1.337705678 | 0.03340199981
| 3043.102983 | 0.05777220769 | 1.337669943 | 0.03336826553
| 3043.022983 | 0.05771300717 | 1.337624392 | 0.03333472957
| 3042.942982 | 0.05765437684 | 1.337577113 | 0.03330156673
| 3042.862981 | 0.05759708689 | 1.337524431 | 0.03326931019
| 3042.782981 | 0.05754738359 | 1.337466117 | 0.03324168131
| 3042.70298 | 0.05752098336 | 1.337409538 | 0.03322788212
| 3042.622979 | 0.05749458314 | 1.337368834 | 0.03321375914
| 3042.542978 | 0.05745107645 | 1.33732916 | 0.03318943545
| 3042.462978 | 0.05740141646 | 1.337286202 | 0.03316151617
| 3042.382977 | 0.05735261603 | 1.337238972 | 0.03313419446
| 3042.302976 | 0.05730381561 | 1.337192338 | 0.03310685958
| 3042.222976 | 0.05725501518 | 1.337139008 | 0.03307966034
| 3042.142975 | 0.05722303713 | 1.337085881 | 0.0330624674
| 3042.062974 | 0.05719783691 | 1.337040649 | 0.0330491465
| 3041.982974 | 0.05716693286 | 1.337005748 | 0.03303221965
| 3041.902973 | 0.0571149324 | 1.336970087 | 0.03300275189
| 3041.822972 | 0.05706216167 | 1.336927042 | 0.03297297534
| 3041.742972 | 0.05700879093 | 1.336883374 | 0.03294285323
| 3041.662971 | 0.05695407959 | 1.336835758 | 0.03291201272
| 3041.58297 | 0.05690378411 | 1.3367826 | 0.03288391281
| 3041.502969 | 0.05687458385 | 1.336730416 | 0.03286834859
| 3041.422969 | 0.0568453836 | 1.336694729 | 0.03285244642
| 3041.342968 | 0.05679365572 | 1.336660884 | 0.03282309619
| 3041.262967 | 0.05673174422 | 1.336621436 | 0.03278779736
| 3041.182967 | 0.056668203 | 1.336575496 | 0.03275165987
| 3041.102966 | 0.05660340244 | 1.33652702 | 0.03271482321
| 3041.022965 | 0.05654014257 | 1.336467923 | 0.03267911996
| 3040.942965 | 0.05650032654 | 1.336407463 | 0.03265740022
| 3040.862964 | 0.05646992628 | 1.336356176 | 0.03264109743
| 3040.782963 | 0.05643390386 | 1.336315319 | 0.03262123311
| 3040.702962 | 0.05637710337 | 1.336272119 | 0.0325890455
| 3040.622962 | 0.05632415479 | 1.33622064 | 0.03255931986
| 3040.542961 | 0.05627363588 | 1.336169474 | 0.03253103338
| 3040.46296 | 0.05622440585 | 1.33611548 | 0.03250357137
| 3040.38296 | 0.05618071751 | 1.336057791 | 0.03247948396
| 3040.302959 | 0.0561559173 | 1.336002454 | 0.0324665942
| 3040.222958 | 0.05613111708 | 1.335961783 | 0.03245340287
| 3040.142958 | 0.05608635203 | 1.335924172 | 0.03242825989
| 3040.062957 | 0.05603281071 | 1.33588031 | 0.03239801833
| 3039.982956 | 0.05597806936 | 1.335833414 | 0.03236712341
| 3039.902956 | 0.05592206888 | 1.335777517 | 0.03233566262
| 3039.822955 | 0.05589226374 | 1.335720483 | 0.03231982401
| 3039.742954 | 0.05586346349 | 1.335678576 | 0.03230427216
| 3039.662953 | 0.05582132648 | 1.33564015 | 0.03228070548
| 3039.582953 | 0.05576372598 | 1.335600194 | 0.03224795996
| 3039.502952 | 0.05570612548 | 1.335551589 | 0.03221539126
| 3039.422951 | 0.05564775449 | 1.335503883 | 0.03218234393
| 3039.342951 | 0.055588213 | 1.335447485 | 0.03214877732
| 3039.26295 | 0.05554155049 | 1.335388946 | 0.0321229246
| 3039.182949 | 0.05551035022 | 1.335332413 | 0.03210623947
| 3039.102949 | 0.05547914995 | 1.335293019 | 0.03208920042
| 3039.022948 | 0.05541789935 | 1.335251614 | 0.03205430264
| 3038.942947 | 0.05535663986 | 1.335199987 | 0.0320196091
| 3038.862946 | 0.05529769201 | 1.335144358 | 0.03198637391
| 3038.782946 | 0.05524174423 | 1.335086389 | 0.03195497303
| 3038.702945 | 0.05518894377 | 1.335019859 | 0.03192562281
| 3038.622944 | 0.05516465388 | 1.334954378 | 0.03191323441
| 3038.542944 | 0.05514145368 | 1.334903319 | 0.03190119697
| 3038.462943 | 0.05510973037 | 1.334855447 | 0.03188401578
| 3038.382942 | 0.05506864174 | 1.334807782 | 0.0318612503
| 3038.302942 | 0.0550294414 | 1.334756001 | 0.03183969418
| 3038.222941 | 0.05498869987 | 1.33470726 | 0.03181715626
| 3038.14294 | 0.05494561713 | 1.3346534 | 0.03179332861
| 3038.06294 | 0.05491069656 | 1.334598971 | 0.03177437513
| 3037.982939 | 0.05488629635 | 1.334546565 | 0.03176164755
| 3037.902938 | 0.05486189614 | 1.334508753 | 0.03174861749
| 3037.822937 | 0.05481013872 | 1.334471003 | 0.03171928481
| 3037.742937 | 0.05475562636 | 1.334424615 | 0.03168848832
| 3037.662936 | 0.05470005524 | 1.3343752 | 0.03165712255
| 3037.582935 | 0.05464439605 | 1.334322493 | 0.03162577138
| 3037.502935 | 0.05458999557 | 1.33426112 | 0.03159534892
| 3037.422934 | 0.05456256821 | 1.334199337 | 0.03158100785
| 3037.342933 | 0.05453616798 | 1.33415232 | 0.03156697225
| 3037.262933 | 0.05449864753 | 1.334108319 | 0.03154624662
| 3037.182932 | 0.05444841777 | 1.334063637 | 0.03151796015
| 3037.102931 | 0.05439881734 | 1.334011951 | 0.0314901931
| 3037.02293 | 0.05434844621 | 1.333961787 | 0.0314619342
| 3036.94293 | 0.05429747507 | 1.333904396 | 0.03143346683
| 3036.862929 | 0.05425758125 | 1.333846163 | 0.03141161828
| 3036.782928 | 0.05423078102 | 1.333790059 | 0.031397529
| 3036.702928 | 0.05420398079 | 1.333749965 | 0.03138310654
| 3036.622927 | 0.05414981964 | 1.3337093 | 0.03135238689
| 3036.542926 | 0.05409290695 | 1.333660899 | 0.03132018688
| 3036.462926 | 0.05403456496 | 1.333608815 | 0.03128721033
| 3036.382925 | 0.05397536445 | 1.33355424 | 0.0312537727
| 3036.302924 | 0.05391616393 | 1.33348937 | 0.03122054827
| 3036.222924 | 0.05388509633 | 1.333423986 | 0.03120410411
| 3036.142923 | 0.05385509607 | 1.333373058 | 0.03118799474
| 3036.062922 | 0.05381193317 | 1.333325533 | 0.03116396717
| 3035.982921 | 0.0537542158 | 1.333274313 | 0.03113133899
| 3035.902921 | 0.05369901532 | 1.333213744 | 0.0311004051
| 3035.82292 | 0.05364843964 | 1.33315218 | 0.03107224821
| 3035.742919 | 0.05360203484 | 1.333085124 | 0.03104669173
| 3035.662919 | 0.05356910048 | 1.333017101 | 0.03102918596
| 3035.582918 | 0.05354990032 | 1.332953504 | 0.03101977609
| 3035.502917 | 0.05353070015 | 1.332901717 | 0.03101011963
| 3035.422917 | 0.05349685413 | 1.332850519 | 0.03099171813
| 3035.342916 | 0.05346359551 | 1.332796254 | 0.0309737304
| 3035.262915 | 0.05342968268 | 1.332742224 | 0.03095534719
| 3035.182914 | 0.05339781405 | 1.332685441 | 0.03093823995
| 3035.102914 | 0.05337821388 | 1.332630607 | 0.0309284072
| 3035.022913 | 0.05335861371 | 1.332587653 | 0.03091832595
| 3034.942912 | 0.05332103095 | 1.33254802 | 0.0308974515
| 3034.862912 | 0.05327289261 | 1.332504797 | 0.03087035666
| 3034.782911 | 0.05322003771 | 1.332456656 | 0.03084055099
| 3034.70291 | 0.05316403722 | 1.332405886 | 0.03080892336
| 3034.62291 | 0.05310572402 | 1.332345246 | 0.03077612198
| 3034.542909 | 0.05306844722 | 1.332281058 | 0.03075593981
| 3034.462908 | 0.05303964697 | 1.332225452 | 0.03074063285
| 3034.382908 | 0.05300554805 | 1.332178092 | 0.03072199252
| 3034.302907 | 0.05295194758 | 1.332128918 | 0.03069175828
| 3034.222906 | 0.05290143087 | 1.332070297 | 0.03066356031
| 3034.142905 | 0.05285445611 | 1.33201182 | 0.03063747107
| 3034.062905 | 0.05280996857 | 1.331949785 | 0.03061293921
| 3033.982904 | 0.05277146958 | 1.331885419 | 0.03059202764
| 3033.902903 | 0.05275026939 | 1.33182242 | 0.03058140553
| 3033.822903 | 0.05272906921 | 1.33177326 | 0.03057049279
| 3033.742902 | 0.05269273804 | 1.331725131 | 0.03055053225
| 3033.662901 | 0.05264996669 | 1.331675008 | 0.03052677116
| 3033.582901 | 0.05260659532 | 1.331620512 | 0.03050274321
| 3033.5029 | 0.05256259494 | 1.331567145 | 0.03047831558
| 3033.422899 | 0.05251628153 | 1.331506756 | 0.03045265484
| 3033.342898 | 0.05248586955 | 1.331445793 | 0.03043649199
| 3033.262898 | 0.05246186934 | 1.331391929 | 0.03042400476
| 3033.182897 | 0.05243222517 | 1.331347969 | 0.0304079417
| 3033.102896 | 0.05238182473 | 1.331303048 | 0.03037951466
| 3033.022896 | 0.05232911117 | 1.331250895 | 0.03034985869
| 3032.942895 | 0.05227516861 | 1.331196698 | 0.03031951146
| 3032.862894 | 0.05221965497 | 1.331138168 | 0.03028831704
| 3032.782894 | 0.05216875617 | 1.331072546 | 0.03026002458
| 3032.702893 | 0.05213955592 | 1.331007772 | 0.03024466071
| 3032.622892 | 0.05211035567 | 1.330957848 | 0.03022898359
| 3032.542892 | 0.0520608819 | 1.330909009 | 0.03020118568
| 3032.462891 | 0.0520036525 | 1.330853806 | 0.03016889301
| 3032.38289 | 0.0519471942 | 1.330792769 | 0.03013718246
| 3032.302889 | 0.05189199372 | 1.330729444 | 0.0301062698
| 3032.222889 | 0.05183910658 | 1.330658304 | 0.03007690164
| 3032.142888 | 0.0518062953 | 1.330585967 | 0.03005953879
| 3032.062887 | 0.05178149508 | 1.330522155 | 0.03004677653
| 3031.982887 | 0.05175207427 | 1.330466563 | 0.03003108288
| 3031.902886 | 0.05170567386 | 1.330409562 | 0.03000528501
| 3031.822885 | 0.0516631292 | 1.330345171 | 0.02998194369
| 3031.742885 | 0.05162244229 | 1.330281946 | 0.02995968592
| 3031.662884 | 0.05158355543 | 1.330215269 | 0.02993857493
| 3031.582883 | 0.05155006314 | 1.330147051 | 0.02992071582
| 3031.502882 | 0.05153166298 | 1.330080042 | 0.0299118389
| 3031.422882 | 0.05151326282 | 1.33002575 | 0.02990269289
| 3031.342881 | 0.05148172531 | 1.329972596 | 0.02988568104
| 3031.26288 | 0.0514434402 | 1.32991894 | 0.02986465164
| 3031.18288 | 0.05140275504 | 1.329861103 | 0.02984227748
| 3031.102879 | 0.05135955467 | 1.329804517 | 0.02981837478
| 3031.022878 | 0.05131249821 | 1.329739634 | 0.02979234526
| 3030.942878 | 0.05128100645 | 1.329673592 | 0.02977563111
| 3030.862877 | 0.05125580623 | 1.329613315 | 0.0297625503
| 3030.782876 | 0.05122469831 | 1.329562839 | 0.02974573467
| 3030.702876 | 0.05117189785 | 1.329508856 | 0.02971604252
| 3030.622875 | 0.05111909739 | 1.329446147 | 0.0296865345
| 3030.542874 | 0.05106801071 | 1.3293776 | 0.02965817265
| 3030.462873 | 0.05103004767 | 1.329304347 | 0.02963774518
| 3030.382873 | 0.05100644746 | 1.329235157 | 0.02962580634
| 3030.302872 | 0.05098284726 | 1.329177277 | 0.02961362723
| 3030.222871 | 0.05094035053 | 1.329118831 | 0.02959017737
| 3030.142871 | 0.05090000663 | 1.329053569 | 0.02956815705
| 3030.06287 | 0.05086154889 | 1.328987951 | 0.02954726999
| 3029.982869 | 0.05082429117 | 1.328920973 | 0.02952712787
| 3029.902869 | 0.05078829086 | 1.328849565 | 0.02950783031
| 3029.822868 | 0.0507704166 | 1.328778468 | 0.02949934939
| 3029.742867 | 0.05075321645 | 1.328718269 | 0.02949103923
| 3029.662866 | 0.05072766126 | 1.328660706 | 0.02947768373
| 3029.582866 | 0.05069263229 | 1.328602661 | 0.02945868076
| 3029.502865 | 0.05065823199 | 1.328539831 | 0.0294401546
| 3029.422864 | 0.05062306034 | 1.328478195 | 0.02942114194
| 3029.342864 | 0.05058786003 | 1.328411585 | 0.02940221763
| 3029.262863 | 0.05056045849 | 1.32834483 | 0.02938795355
| 3029.182862 | 0.05054205834 | 1.328279811 | 0.02937902815
| 3029.102862 | 0.05052365817 | 1.328226469 | 0.02936985386
| 3029.022861 | 0.05048520185 | 1.328173023 | 0.02934870307
| 3028.94286 | 0.05044485872 | 1.328114164 | 0.02932654016
| 3028.86286 | 0.05040257274 | 1.328053373 | 0.02930325742
| 3028.782859 | 0.05035840095 | 1.327990481 | 0.02927889248
| 3028.702858 | 0.05031360056 | 1.327919775 | 0.02925431817
| 3028.622857 | 0.05029001437 | 1.327848223 | 0.02924243281
| 3028.542857 | 0.05026721418 | 1.327788142 | 0.02923077199
| 3028.462856 | 0.05023382795 | 1.32773054 | 0.02921273462
| 3028.382855 | 0.05018857045 | 1.327670538 | 0.02918765677
| 3028.302855 | 0.05014457007 | 1.327602809 | 0.02916349425
| 3028.222854 | 0.05010365552 | 1.327534984 | 0.02914117658
| 3028.142853 | 0.0500639981 | 1.327462228 | 0.02911971475
| 3028.062853 | 0.0500344561 | 1.327388244 | 0.02910432161
| 3027.982852 | 0.05001605593 | 1.327316933 | 0.02909552734
| 3027.902851 | 0.04999765578 | 1.327256515 | 0.02908650009
| 3027.82285 | 0.04996305422 | 1.327196023 | 0.02906779516
| 3027.74285 | 0.04992728241 | 1.327131305 | 0.02904848104
| 3027.662849 | 0.0498912821 | 1.327064774 | 0.02902906878
| 3027.582848 | 0.04985511027 | 1.326997612 | 0.02900956712
| 3027.502848 | 0.04981830995 | 1.32692478 | 0.02898981096
| 3027.422847 | 0.04979848329 | 1.326851906 | 0.02898019686
| 3027.342846 | 0.04977928312 | 1.326788654 | 0.02897075096
| 3027.262846 | 0.04975042281 | 1.326728371 | 0.02895546934
| 3027.182845 | 0.04971059401 | 1.326665558 | 0.02893368768
| 3027.102844 | 0.04967139367 | 1.326596761 | 0.02891240929
| 3027.022844 | 0.0496329649 | 1.326526811 | 0.0288916162
| 3026.942843 | 0.04959685085 | 1.326451842 | 0.0288723135
| 3026.862842 | 0.04957019685 | 1.326375639 | 0.02885868997
| 3026.782841 | 0.04955339671 | 1.326301974 | 0.0288509003
| 3026.702841 | 0.04953659656 | 1.326236855 | 0.02884292731
| 3026.62284 | 0.04950745082 | 1.326171355 | 0.02882758471
| 3026.542839 | 0.04947956538 | 1.326101891 | 0.02881308015
| 3026.462839 | 0.04945273676 | 1.326032071 | 0.02879921458
| 3026.382838 | 0.04942916827 | 1.32595971 | 0.02878735181
| 3026.302837 | 0.04941596815 | 1.325889371 | 0.02878164214
| 3026.222837 | 0.04940276804 | 1.325827467 | 0.02877575131
| 3026.142836 | 0.04937842092 | 1.325767752 | 0.02876315125
| 3026.062835 | 0.04934813408 | 1.325706152 | 0.02874704143
| 3025.982834 | 0.04931544718 | 1.325642168 | 0.02872954802
| 3025.902834 | 0.04928024687 | 1.325577655 | 0.02871056331
| 3025.822833 | 0.04924195989 | 1.325507189 | 0.02868986131
| 3025.742832 | 0.04921642226 | 1.325434442 | 0.0286768286
| 3025.662832 | 0.04919602209 | 1.325367503 | 0.02866674164
| 3025.582831 | 0.04917107213 | 1.325307053 | 0.02865379525
| 3025.50283 | 0.04912947176 | 1.325245619 | 0.0286309168
| 3025.42283 | 0.0490870997 | 1.325176608 | 0.02860773962
| 3025.342829 | 0.04904527104 | 1.325106206 | 0.02858491672
| 3025.262828 | 0.04900367068 | 1.325031536 | 0.02856232174
| 3025.182828 | 0.04896670689 | 1.32495225 | 0.02854259759
| 3025.102827 | 0.04894670671 | 1.324873144 | 0.02853301042
| 3025.022826 | 0.04892670654 | 1.324805597 | 0.02852317405
| 3024.942825 | 0.04889298447 | 1.324737805 | 0.02850513934
| 3024.862825 | 0.04885452763 | 1.324666289 | 0.02848435394
| 3024.782824 | 0.04881744258 | 1.32458996 | 0.0284644921
| 3024.702823 | 0.04878224228 | 1.324512999 | 0.02844577038
| 3024.622823 | 0.04874935729 | 1.324430751 | 0.02842854682
| 3024.542822 | 0.04872913618 | 1.324348948 | 0.02841888513
| 3024.462821 | 0.04871393604 | 1.324271902 | 0.02841212283
| 3024.382821 | 0.0486959872 | 1.324200849 | 0.02840358768
| 3024.30282 | 0.04866798696 | 1.324128772 | 0.02838906465
| 3024.222819 | 0.04864075852 | 1.324053572 | 0.02837507042
| 3024.142818 | 0.04861355829 | 1.323977952 | 0.02836110197
| 3024.062818 | 0.04858561441 | 1.323900893 | 0.02834671982
| 3023.982817 | 0.04855990708 | 1.323820176 | 0.028333754
| 3023.902816 | 0.04854550695 | 1.323740317 | 0.02832753109
| 3023.822816 | 0.04853110683 | 1.323668073 | 0.02832114359
| 3023.742815 | 0.04850584156 | 1.32359678 | 0.02830823818
| 3023.662814 | 0.0484762413 | 1.323521511 | 0.0282928263
| 3023.582814 | 0.04844715663 | 1.323443056 | 0.02827779152
| 3023.502813 | 0.0484199564 | 1.323362162 | 0.02826393636
| 3023.422812 | 0.04839661555 | 1.323278268 | 0.02825245414
| 3023.342812 | 0.04838285144 | 1.323194378 | 0.02824669929
| 3023.262811 | 0.04837285136 | 1.323114774 | 0.02824310291
| 3023.18281 | 0.04836156203 | 1.323038124 | 0.02823867171
| 3023.102809 | 0.04834556189 | 1.322961727 | 0.02823141773
| 3023.022809 | 0.04833187749 | 1.322883441 | 0.02822558983
| 3022.942808 | 0.04831884929 | 1.322807315 | 0.02822010773
| 3022.862807 | 0.0483049334 | 1.322730709 | 0.02821410524
| 3022.782807 | 0.04829102277 | 1.32265419 | 0.02820810416
| 3022.702806 | 0.04828182269 | 1.322577366 | 0.02820492741
| 3022.622805 | 0.04827262261 | 1.322506661 | 0.02820161812
| 3022.542805 | 0.04825455724 | 1.322436727 | 0.02819298942
| 3022.462804 | 0.04823072528 | 1.322365645 | 0.0281809362
| 3022.382803 | 0.04820380915 | 1.322290851 | 0.02816711851
| 3022.302802 | 0.0481750089 | 1.322214701 | 0.02815220301
| 3022.222802 | 0.04814543666 | 1.322131991 | 0.02813696799
| 3022.142801 | 0.04812699019 | 1.322047859 | 0.02812841931
| 3022.0628 | 0.04811299007 | 1.321966697 | 0.02812246611
| 3021.9828 | 0.04809649591 | 1.321889919 | 0.02811492581
| 3021.902799 | 0.04807089568 | 1.321809905 | 0.02810200823
| 3021.822798 | 0.04804992756 | 1.321725682 | 0.02809195323
| 3021.742798 | 0.04803141548 | 1.321640532 | 0.02808338777
| 3021.662797 | 0.04801865173 | 1.321554109 | 0.02807828918
| 3021.582796 | 0.04801145166 | 1.321469811 | 0.02807647328
| 3021.502796 | 0.0480042516 | 1.321389724 | 0.02807456612
| 3021.422795 | 0.04799087512 | 1.321309487 | 0.02806896711
| 3021.342794 | 0.04797841912 | 1.321227262 | 0.02806396222
| 3021.262793 | 0.04796641902 | 1.321144886 | 0.0280592336
| 3021.182793 | 0.04795459099 | 1.321062029 | 0.0280546186
| 3021.102792 | 0.04794339089 | 1.320977152 | 0.02805042347
| 3021.022791 | 0.04793836748 | 1.320892426 | 0.02804992117
| 3020.942791 | 0.04793356744 | 1.320810378 | 0.02804949457
| 3020.86279 | 0.047927279 | 1.320728614 | 0.02804817149
| 3020.782789 | 0.04792013947 | 1.320645876 | 0.02804636063
| 3020.702789 | 0.04791613943 | 1.320562415 | 0.0280464445
| 3020.622788 | 0.04791368364 | 1.320480149 | 0.02804742677
| 3020.542787 | 0.04791242787 | 1.320398486 | 0.02804911439
| 3020.462786 | 0.04791162787 | 1.320318147 | 0.0280510463
| 3020.382786 | 0.04791082786 | 1.32023857 | 0.02805296201
| 3020.302785 | 0.04791002785 | 1.320160303 | 0.02805484958
| 3020.222784 | 0.04790768354 | 1.320083401 | 0.02805578357
| 3020.142784 | 0.0479024227 | 1.320007073 | 0.02805495993
| 3020.062783 | 0.04789490613 | 1.319930183 | 0.02805279885
| 3019.982782 | 0.04788558953 | 1.319852951 | 0.02804956813
| 3019.902782 | 0.04787438943 | 1.319773723 | 0.02804525391
| 3019.822781 | 0.04786705029 | 1.319693483 | 0.02804327272
| 3019.74278 | 0.04785985022 | 1.31961575 | 0.02804132036
| 3019.66278 | 0.04784892811 | 1.3195386 | 0.02803712778
| 3019.582779 | 0.04783372798 | 1.319460211 | 0.0280304018
| 3019.502778 | 0.04781852785 | 1.319379402 | 0.02802372874
| 3019.422777 | 0.04780178327 | 1.31929805 | 0.02801614318
| 3019.342777 | 0.04778555535 | 1.319213204 | 0.02800894321
| 3019.262776 | 0.04777290537 | 1.319127852 | 0.02800389609
| 3019.182775 | 0.04776410529 | 1.319042236 | 0.02800115941
| 3019.102775 | 0.04775530522 | 1.318961049 | 0.02799832626
| 3019.022774 | 0.04773801027 | 1.318878487 | 0.02799043828
| 3018.942773 | 0.04772041012 | 1.31879284 | 0.02798243503
| 3018.862773 | 0.04770280997 | 1.318704955 | 0.02797448077
| 3018.782772 | 0.0476853821 | 1.318615741 | 0.02796665875
| 3018.702771 | 0.04766858195 | 1.318521805 | 0.02795931584
| 3018.62277 | 0.04766182164 | 1.318427333 | 0.02795799518
| 3018.54277 | 0.04765542159 | 1.318335728 | 0.02795682786
| 3018.462769 | 0.04764753229 | 1.318243548 | 0.02795478186
| 3018.382768 | 0.04763931074 | 1.318148986 | 0.02795258931
| 3018.302768 | 0.04763611071 | 1.318052447 | 0.02795344662
| 3018.222767 | 0.04763754466 | 1.317956223 | 0.02795707183
| 3018.142766 | 0.0476425787 | 1.317861478 | 0.02796282055
| 3018.062766 | 0.04764842024 | 1.317768078 | 0.02796902384
| 3017.982765 | 0.04765362028 | 1.31767566 | 0.02797482212
| 3017.902764 | 0.04765882033 | 1.317580802 | 0.0279806743
| 3017.822764 | 0.0476721302 | 1.317486832 | 0.0279913633
| 3017.742763 | 0.04768515795 | 1.317396553 | 0.02800180327
| 3017.662762 | 0.04769795806 | 1.317307143 | 0.02801208859
| 3017.582761 | 0.04771006863 | 1.317219622 | 0.02802192034
| 3017.502761 | 0.04771966871 | 1.317133759 | 0.0280302132
| 3017.42276 | 0.047723862 | 1.317047301 | 0.02803528211
| 3017.342759 | 0.04772786204 | 1.316958341 | 0.02804029052
| 3017.262759 | 0.04773297931 | 1.316868797 | 0.02804598119
| 3017.182758 | 0.04773903453 | 1.316779354 | 0.02805223182
| 3017.102757 | 0.04774383457 | 1.316689777 | 0.02805773425
| 3017.022757 | 0.04774940704 | 1.316599658 | 0.02806371157
| 3016.942756 | 0.04775328977 | 1.316509681 | 0.0280686744
| 3016.862755 | 0.0477564898 | 1.316417901 | 0.02807326833
| 3016.782754 | 0.0477605521 | 1.316324613 | 0.02807841213
| 3016.702754 | 0.04776775216 | 1.316230316 | 0.0280854576
| 3016.622753 | 0.04777649716 | 1.316136674 | 0.0280934145
| 3016.542752 | 0.04778644219 | 1.316042929 | 0.0281020929
| 3016.462752 | 0.04779721476 | 1.31595003 | 0.02811124896
| 3016.382751 | 0.04780729368 | 1.315857962 | 0.02811997196
| 3016.30275 | 0.04781329373 | 1.315765517 | 0.02812626087
| 3016.22275 | 0.04781929378 | 1.315669049 | 0.02813263843
| 3016.142749 | 0.04783073269 | 1.315571712 | 0.02814229301
| 3016.062748 | 0.04784470532 | 1.315475215 | 0.02815344736
| 3015.982748 | 0.04785927797 | 1.315379664 | 0.02816494099
| 3015.902747 | 0.04787447811 | 1.315283711 | 0.02817681992
| 3015.822746 | 0.04789122331 | 1.315189664 | 0.02818958318
| 3015.742745 | 0.04790258428 | 1.315096072 | 0.02819911212
| 3015.662745 | 0.04791178436 | 1.314999178 | 0.02820741963
| 3015.582744 | 0.04792314143 | 1.314898604 | 0.02821710033
| 3015.502743 | 0.0479423416 | 1.31479706 | 0.0282315009
| 3015.422743 | 0.04796385949 | 1.314697783 | 0.02824724085
| 3015.342742 | 0.04798717741 | 1.314598458 | 0.02826406087
| 3015.262741 | 0.04801266797 | 1.314500945 | 0.02828214341
| 3015.182741 | 0.04803736559 | 1.314405945 | 0.02829969672
| 3015.10274 | 0.04805296573 | 1.314310924 | 0.02831180147
| 3015.022739 | 0.04806856586 | 1.314207269 | 0.02832409601
| 3014.942738 | 0.04809762246 | 1.31410229 | 0.02834448142
| 3014.862738 | 0.04813351324 | 1.31400066 | 0.02836888846
| 3014.782737 | 0.04817145883 | 1.313902998 | 0.02839444055
| 3014.702736 | 0.04821065917 | 1.313807363 | 0.02842070095
| 3014.622736 | 0.04824908687 | 1.313718233 | 0.028446357
| 3014.542735 | 0.04827345728 | 1.313630106 | 0.02846357033
| 3014.462734 | 0.04829225744 | 1.31353621 | 0.02847757357
| 3014.382734 | 0.04831442455 | 1.313436148 | 0.02849372972
| 3014.302733 | 0.04834882485 | 1.313336874 | 0.02851719863
| 3014.222732 | 0.04838167979 | 1.313242379 | 0.02853963789
| 3014.142732 | 0.04841333471 | 1.313147282 | 0.02856137226
| 3014.062731 | 0.04844490767 | 1.313053776 | 0.02858302357
| 3013.98273 | 0.04847362667 | 1.312962218 | 0.02860292311
| 3013.902729 | 0.04849042682 | 1.312869372 | 0.02861571022
| 3013.822729 | 0.04850722697 | 1.312765801 | 0.02862873276
| 3013.742728 | 0.04853777238 | 1.312660031 | 0.02865004007
| 3013.662727 | 0.04857600905 | 1.312556205 | 0.02867591423
| 3013.582727 | 0.04861750034 | 1.31245602 | 0.02870365981
| 3013.502726 | 0.04866150072 | 1.312356714 | 0.02873289064
| 3013.422725 | 0.04870781935 | 1.312264778 | 0.02876335037
| 3013.342725 | 0.04873846901 | 1.312174748 | 0.02878438017
| 3013.262724 | 0.04876286922 | 1.312077846 | 0.02880181629
| 3013.182723 | 0.0487923661 | 1.31197298 | 0.02882248155
| 3013.102722 | 0.04884036651 | 1.311869629 | 0.02885420279
| 3013.022722 | 0.04888759415 | 1.311774646 | 0.02888527897
| 3012.942721 | 0.04893193061 | 1.311680873 | 0.02891459719
| 3012.86272 | 0.0489736398 | 1.311590183 | 0.02894227455
| 3012.78272 | 0.04900897447 | 1.311502512 | 0.02896606675
| 3012.702719 | 0.04902737463 | 1.311412387 | 0.02897976467
| 3012.622718 | 0.04904577479 | 1.311310249 | 0.0289937259
| 3012.542718 | 0.04907563143 | 1.311205989 | 0.02901460018
| 3012.462717 | 0.04911040456 | 1.311103104 | 0.02903839172
| 3012.382716 | 0.04914595054 | 1.311001326 | 0.0290626231
| 3012.302716 | 0.04918275086 | 1.310902498 | 0.02908754264
| 3012.222715 | 0.04920409415 | 1.31080375 | 0.02910319716
| 3012.142714 | 0.04922489433 | 1.310692119 | 0.02911880841
| 3012.062713 | 0.04925799907 | 1.310576076 | 0.02914189155
| 3011.982713 | 0.04930675534 | 1.310458802 | 0.02917438339
| 3011.902712 | 0.04936115581 | 1.310348482 | 0.02921010724
| 3011.822711 | 0.0494201936 | 1.310237507 | 0.02924862602
| 3011.742711 | 0.04948397726 | 1.31013632 | 0.02928977679
| 3011.66271 | 0.04953503472 | 1.310038412 | 0.02932322916
| 3011.582709 | 0.04956943502 | 1.309938445 | 0.02934674317
| 3011.502709 | 0.04960383532 | 1.309818077 | 0.02937070338
| 3011.422708 | 0.04967533584 | 1.309698906 | 0.02941687685
| 3011.342707 | 0.04974928233 | 1.309591107 | 0.02946426957
| 3011.262706 | 0.04982442884 | 1.309487565 | 0.02951229014
| 3011.182706 | 0.04990025656 | 1.309387451 | 0.02956064571
| 3011.102705 | 0.04997545722 | 1.309300138 | 0.02960834774
| 3011.022704 | 0.05001355598 | 1.309212935 | 0.02963380771
| 3010.942704 | 0.0500503563 | 1.309105822 | 0.02965892428
| 3010.862703 | 0.0501035673 | 1.308993701 | 0.02969398864
| 3010.782702 | 0.05017487602 | 1.308884368 | 0.02973984258
| 3010.702702 | 0.05024367662 | 1.308784527 | 0.02978398742
| 3010.622701 | 0.05031170422 | 1.308683179 | 0.02982770302
| 3010.5427 | 0.05037913182 | 1.308589966 | 0.02987088309
| 3010.4627 | 0.0504308527 | 1.308497718 | 0.02990462702
| 3010.382699 | 0.050464853 | 1.30840051 | 0.02992785602
| 3010.302698 | 0.0504988533 | 1.308281767 | 0.02995155456
| 3010.222697 | 0.05056957231 | 1.308161857 | 0.02999729355
| 3010.142697 | 0.05064329203 | 1.308052396 | 0.03004460545
| 3010.062696 | 0.05071918484 | 1.307944873 | 0.03009317936
| 3009.982695 | 0.0507971316 | 1.307840539 | 0.03014291679
| 3009.902695 | 0.05087633229 | 1.307747355 | 0.03019316508
| 3009.822694 | 0.05091803955 | 1.307655271 | 0.0302209106
| 3009.742693 | 0.0509584399 | 1.30753976 | 0.0302483825
| 3009.662693 | 0.05101805358 | 1.307418779 | 0.0302874942
| 3009.582692 | 0.05110000045 | 1.307297854 | 0.03033999669
| 3009.502691 | 0.05118320118 | 1.307188343 | 0.03039300445
| 3009.42269 | 0.05127026738 | 1.307075123 | 0.03044841191
| 3009.34269 | 0.05136205295 | 1.306975376 | 0.03050635833
| 3009.262689 | 0.05143550588 | 1.306877483 | 0.03055327332
| 3009.182688 | 0.05148590631 | 1.306776746 | 0.03058642808
| 3009.102688 | 0.05153630675 | 1.30664467 | 0.03062026328
| 3009.022687 | 0.05164237255 | 1.306514164 | 0.03068744516
| 3008.942686 | 0.05175438545 | 1.306399342 | 0.0307578549
| 3008.862686 | 0.05186947901 | 1.30629262 | 0.0308299384
| 3008.782685 | 0.05198628002 | 1.306190192 | 0.0309029548
| 3008.702684 | 0.05210308104 | 1.306109399 | 0.03097550516
| 3008.622684 | 0.05216266786 | 1.306027928 | 0.03101376127
| 3008.542683 | 0.05222026837 | 1.305917997 | 0.03105144292
| 3008.462682 | 0.05230324501 | 1.305798442 | 0.03110455203
| 3008.382681 | 0.05241489962 | 1.305686561 | 0.0311746953
| 3008.302681 | 0.05252530058 | 1.305586784 | 0.03124382704
| 3008.22268 | 0.05263415514 | 1.305498988 | 0.03131177466
| 3008.142679 | 0.05270397804 | 1.305415819 | 0.03135621533
| 3008.062679 | 0.05275837852 | 1.30531178 | 0.03139185807
| 3007.982678 | 0.05282507764 | 1.305188804 | 0.03143528658
| 3007.902677 | 0.05293627861 | 1.305065275 | 0.03150541886
| 3007.822677 | 0.05304825281 | 1.304959935 | 0.03157562439
| 3007.742676 | 0.0531619735 | 1.30485394 | 0.03164689342
| 3007.662675 | 0.05327674775 | 1.304759321 | 0.03171855127
| 3007.582674 | 0.05337973426 | 1.304673622 | 0.03178294888
| 3007.502674 | 0.05343853477 | 1.304586464 | 0.03182087645
| 3007.422673 | 0.05349733528 | 1.304463245 | 0.03185958105
| 3007.342672 | 0.05359941813 | 1.304337473 | 0.03192430333
| 3007.262672 | 0.05372048559 | 1.304219272 | 0.03200025184
| 3007.182671 | 0.05384420653 | 1.304113953 | 0.032077517
| 3007.10267 | 0.05396980762 | 1.304008421 | 0.03215591661
| 3007.02267 | 0.05409850193 | 1.303922932 | 0.03223574365
| 3006.942669 | 0.05418229815 | 1.303839166 | 0.03228860308
| 3006.862668 | 0.05424829872 | 1.303735667 | 0.03233121212
| 3006.782668 | 0.05432877191 | 1.303606736 | 0.03238304952
| 3006.702667 | 0.05446157307 | 1.303480756 | 0.03246621587
| 3006.622666 | 0.0545959209 | 1.303373881 | 0.03254990263
| 3006.542665 | 0.05473032207 | 1.303269776 | 0.03263356428
| 3006.462665 | 0.05486584329 | 1.303175388 | 0.03271769223
| 3006.382664 | 0.05498816896 | 1.303094471 | 0.03279361821
| 3006.302663 | 0.05505816957 | 1.303009428 | 0.03283824285
| 3006.222663 | 0.05512817018 | 1.302884003 | 0.03288373176
| 3006.142662 | 0.05525063509 | 1.302753105 | 0.03296081465
| 3006.062661 | 0.05539645005 | 1.302634168 | 0.03305165282
| 3005.982661 | 0.05554594492 | 1.30252893 | 0.03314440866
| 3005.90266 | 0.05569794624 | 1.302426601 | 0.03323860877
| 3005.822659 | 0.0558530412 | 1.302347208 | 0.03333417902
| 3005.742658 | 0.05595262128 | 1.302272541 | 0.03339634277
| 3005.662658 | 0.05603022195 | 1.302172053 | 0.03344587037
| 3005.582657 | 0.05612464525 | 1.30204376 | 0.03350608482
| 3005.502656 | 0.0562798466 | 1.301917357 | 0.03360272852
| 3005.422656 | 0.05643504795 | 1.301815053 | 0.03369886211
| 3005.342655 | 0.05659082275 | 1.301713259 | 0.03379533161
| 3005.262654 | 0.05674794447 | 1.3016252 | 0.0338923205
| 3005.182654 | 0.05688951985 | 1.30155068 | 0.03397969646
| 3005.102653 | 0.05697032056 | 1.301473616 | 0.0340306599
| 3005.022652 | 0.05705112126 | 1.301347752 | 0.03408265936
| 3004.942652 | 0.05719271135 | 1.301218102 | 0.03417121905
| 3004.862651 | 0.05736055374 | 1.301100732 | 0.03427527445
| 3004.78265 | 0.05753147571 | 1.301001463 | 0.03438079752
| 3004.702649 | 0.05770427722 | 1.300903527 | 0.0344874234
| 3004.622649 | 0.05787862574 | 1.300833526 | 0.03459439078
| 3004.542648 | 0.05799051363 | 1.300765509 | 0.03466383491
| 3004.462647 | 0.05807771439 | 1.300671087 | 0.0347190227
| 3004.382647 | 0.05818383029 | 1.300542383 | 0.03478628722
| 3004.302646 | 0.05835823181 | 1.300419012 | 0.03489442328
| 3004.222645 | 0.05853185978 | 1.300319457 | 0.03500159584
| 3004.142645 | 0.05870603484 | 1.300223703 | 0.03510901984
| 3004.062644 | 0.05888118348 | 1.300139594 | 0.03521678653
| 3003.982643 | 0.05903852643 | 1.300074296 | 0.03531347429
| 3003.902642 | 0.05912852721 | 1.30000117 | 0.0353699098
| 3003.822642 | 0.05921852799 | 1.299879171 | 0.03542737355
| 3003.742641 | 0.05937707267 | 1.299746055 | 0.03552621423
| 3003.66264 | 0.05956566306 | 1.29963627 | 0.03564260234
| 3003.58264 | 0.05975922715 | 1.299535656 | 0.03576178688
| 3003.502639 | 0.05995842889 | 1.299469001 | 0.03588364817
| 3003.422638 | 0.06006402297 | 1.299405468 | 0.03594925778
| 3003.342638 | 0.06016642386 | 1.299288049 | 0.0360140799
| 3003.262637 | 0.06031889128 | 1.299156593 | 0.03610925153
| 3003.182636 | 0.06052901402 | 1.299032705 | 0.0362388777
| 3003.102636 | 0.06074101586 | 1.298940595 | 0.03636897207
| 3003.022635 | 0.06095379136 | 1.298849256 | 0.03649951898
| 3002.942634 | 0.06116544589 | 1.298788285 | 0.03662876483
| 3002.862633 | 0.0613269502 | 1.298734543 | 0.03672775749
| 3002.782633 | 0.06143175111 | 1.298669272 | 0.03679295098
| 3002.702632 | 0.06153655202 | 1.298542732 | 0.03685942069
| 3002.622631 | 0.06174193218 | 1.298418425 | 0.03698623143
| 3002.542631 | 0.06195073399 | 1.298323631 | 0.03711448695
| 3002.46263 | 0.06215990951 | 1.298237691 | 0.0372427873
| 3002.382629 | 0.06237037987 | 1.298157368 | 0.03737175312
| 3002.302629 | 0.06258398173 | 1.298109724 | 0.03750192741
| 3002.222628 | 0.06269545237 | 1.298063399 | 0.03757075539
| 3002.142627 | 0.06280345331 | 1.297957733 | 0.03763873002
| 3002.062626 | 0.06296377718 | 1.297836268 | 0.03773845108
| 3001.982626 | 0.06318430032 | 1.297721623 | 0.03787418183
| 3001.902625 | 0.06340670225 | 1.297639188 | 0.03801038009
| 3001.822624 | 0.06362987794 | 1.297556664 | 0.03814704967
| 3001.742624 | 0.06385307988 | 1.29750484 | 0.03828310791
| 3001.662623 | 0.06402414091 | 1.297460821 | 0.03838769919
| 3001.582622 | 0.06413574188 | 1.297403883 | 0.03845685215
| 3001.502622 | 0.06424734286 | 1.297282097 | 0.03852734067
| 3001.422621 | 0.06446688765 | 1.297161443 | 0.03866263449
| 3001.34262 | 0.06469123719 | 1.297072941 | 0.03880015775
| 3001.26262 | 0.06491678675 | 1.29699345 | 0.03893822182
| 3001.182619 | 0.06514388397 | 1.296921237 | 0.03907707149
| 3001.102618 | 0.06537348596 | 1.296883337 | 0.03921672915
| 3001.022617 | 0.06549359163 | 1.296847226 | 0.03929058943
| 3000.942617 | 0.06560999264 | 1.296746533 | 0.03936354768
| 3000.862616 | 0.06578265651 | 1.296629308 | 0.03947064004
| 3000.782615 | 0.06601998011 | 1.296518403 | 0.03961644492
| 3000.702615 | 0.06625918219 | 1.296441874 | 0.03976268193
| 3000.622614 | 0.06650225357 | 1.296363434 | 0.03991128769
| 3000.542613 | 0.06674775115 | 1.296320217 | 0.04006064029
| 3000.462613 | 0.06693713746 | 1.296285309 | 0.0401761236
| 3000.382612 | 0.06706153854 | 1.29623796 | 0.04025282575
| 3000.302611 | 0.06718593962 | 1.296117475 | 0.04033101589
| 3000.22261 | 0.06743377699 | 1.29599951 | 0.04048331207
| 3000.14261 | 0.06768807479 | 1.295918434 | 0.04063874649
| 3000.062609 | 0.06794439874 | 1.295849696 | 0.04079515448
| 2999.982608 | 0.06820234881 | 1.295790149 | 0.04095236017
| 2999.902608 | 0.06846155106 | 1.295771649 | 0.04110949626
| 2999.822607 | 0.06859615059 | 1.295754783 | 0.04119174138
| 2999.742606 | 0.06872655172 | 1.295667413 | 0.04127289042
| 2999.662606 | 0.06891827966 | 1.29556209 | 0.04139125299
| 2999.582605 | 0.06917988193 | 1.295465804 | 0.04155142283
| 2999.502604 | 0.0694414842 | 1.29540756 | 0.04171083319
| 2999.422604 | 0.06970308648 | 1.295349178 | 0.04187025346
| 2999.342603 | 0.06996468875 | 1.295326467 | 0.04202896497
| 2999.262602 | 0.07016514552 | 1.295314202 | 0.04215073037
| 2999.182601 | 0.07029594665 | 1.295286536 | 0.04223095066
| 2999.102601 | 0.07042674779 | 1.295185825 | 0.04231263844
| 2999.0226 | 0.07068332385 | 1.295086318 | 0.04246989317
| 2998.942599 | 0.07094355212 | 1.295031003 | 0.04262846475
| 2998.862599 | 0.07120355438 | 1.294987209 | 0.04278667769
| 2998.782598 | 0.07143527832 | 1.29497967 | 0.04292717862
| 2998.702597 | 0.07156527945 | 1.294959531 | 0.0430067976
| 2998.622597 | 0.07169528058 | 1.294869378 | 0.04308781643
| 2998.542596 | 0.07191856342 | 1.294768485 | 0.04322512142
| 2998.462595 | 0.07217856568 | 1.294692992 | 0.04338399732
| 2998.382594 | 0.07243909011 | 1.294638889 | 0.04354276855
| 2998.302594 | 0.07270149239 | 1.294590043 | 0.04370257165
| 2998.222593 | 0.07296544281 | 1.294577656 | 0.04386259002
| 2998.142592 | 0.07313615774 | 1.294571613 | 0.04396644164
| 2998.062592 | 0.07327015891 | 1.294520796 | 0.04404911435
| 2997.982591 | 0.07343401651 | 1.294421271 | 0.04415070455
| 2997.90259 | 0.07370521886 | 1.294324526 | 0.04431677912
| 2997.82259 | 0.07398029174 | 1.294270284 | 0.04448434726
| 2997.742589 | 0.07425836469 | 1.294219875 | 0.0446536515
| 2997.662588 | 0.07453906359 | 1.294195515 | 0.04482402944
| 2997.582588 | 0.07479099421 | 1.294198494 | 0.04497658058
| 2997.502587 | 0.07493339545 | 1.294197555 | 0.04506335781
| 2997.422586 | 0.07507579669 | 1.294113679 | 0.04515177165
| 2997.342585 | 0.07532039585 | 1.294025335 | 0.04530173067
| 2997.262585 | 0.07560482417 | 1.293960659 | 0.04547518175
| 2997.182584 | 0.07588847832 | 1.293925982 | 0.04564758698
| 2997.102583 | 0.07617088078 | 1.293893713 | 0.04581920144
| 2997.022583 | 0.07645173489 | 1.293904578 | 0.04598904987
| 2996.942582 | 0.07663176867 | 1.293917776 | 0.04609822746
| 2996.862581 | 0.07677216989 | 1.293887185 | 0.04618443098
| 2996.782581 | 0.07694314221 | 1.293802236 | 0.04629008794
| 2996.70258 | 0.07722394466 | 1.293723879 | 0.04646167946
| 2996.622579 | 0.07750706972 | 1.29368575 | 0.04663389122
| 2996.542578 | 0.07779199483 | 1.293654361 | 0.04680706359
| 2996.462578 | 0.0780790942 | 1.29364577 | 0.04698110978
| 2996.382577 | 0.07833653547 | 1.293668263 | 0.04713672139
| 2996.302576 | 0.07848133673 | 1.293683233 | 0.04722472796
| 2996.222576 | 0.07862613799 | 1.293616506 | 0.04731432628
| 2996.142575 | 0.07887430425 | 1.293541982 | 0.04746626403
| 2996.062574 | 0.0791627325 | 1.293494183 | 0.04764191281
| 2995.982574 | 0.07945038648 | 1.293473588 | 0.04781657815
| 2995.902573 | 0.07973678897 | 1.293458246 | 0.04799039899
| 2995.822572 | 0.08002241718 | 1.293483689 | 0.04816297619
| 2995.742572 | 0.08020522269 | 1.293515165 | 0.04827357919
| 2995.662571 | 0.08034762393 | 1.293498857 | 0.04836079927
| 2995.58257 | 0.08052122463 | 1.293430804 | 0.04846779617
| 2995.502569 | 0.08080682712 | 1.293367144 | 0.04864211065
| 2995.422569 | 0.08109165529 | 1.293348778 | 0.04881509568
| 2995.342568 | 0.08137703208 | 1.293332951 | 0.04898837211
| 2995.262567 | 0.08166188591 | 1.293344298 | 0.04916082199
| 2995.182567 | 0.08191485703 | 1.293380759 | 0.04931361243
| 2995.102566 | 0.08205645826 | 1.293412912 | 0.04939946596
| 2995.022565 | 0.08219805949 | 1.293359338 | 0.04948696937
| 2994.942565 | 0.08244074708 | 1.29330209 | 0.04963539075
| 2994.862564 | 0.08272314954 | 1.293264864 | 0.04980734098
| 2994.782563 | 0.08300590073 | 1.293258557 | 0.04997891914
| 2994.702562 | 0.0832899032 | 1.293250948 | 0.05015128587
| 2994.622562 | 0.08357622882 | 1.293290263 | 0.05032416579
| 2994.542561 | 0.08376153882 | 1.293330354 | 0.05043623059
| 2994.46256 | 0.08390714009 | 1.293330492 | 0.05052515904
| 2994.38256 | 0.08408500591 | 1.293271681 | 0.05063464109
| 2994.302559 | 0.08437860847 | 1.293227402 | 0.05081353194
| 2994.222558 | 0.08467530869 | 1.293223528 | 0.05099352882
| 2994.142558 | 0.08497096242 | 1.293250093 | 0.05117232832
| 2994.062557 | 0.08519652085 | 1.293300862 | 0.05130847357
| 2993.982556 | 0.08534292212 | 1.293327912 | 0.05139741364
| 2993.902556 | 0.0854893234 | 1.293279071 | 0.05148779969
| 2993.822555 | 0.08577435153 | 1.293229021 | 0.05166169231
| 2993.742554 | 0.08605993284 | 1.293228155 | 0.05183499553
| 2993.662553 | 0.08634206298 | 1.293234572 | 0.05200609337
| 2993.582553 | 0.08662154199 | 1.29325477 | 0.05217534495
| 2993.502552 | 0.08689914441 | 1.293312674 | 0.05234276509
| 2993.422551 | 0.08704198617 | 1.293374626 | 0.05242895348
| 2993.342551 | 0.08718038737 | 1.293355822 | 0.05251399815
| 2993.26255 | 0.08738320265 | 1.293320915 | 0.05263815062
| 2993.182549 | 0.08765955406 | 1.293290253 | 0.05280652491
| 2993.102549 | 0.08793715648 | 1.29330256 | 0.05297485291
| 2993.022548 | 0.08821553341 | 1.293310642 | 0.053143738
| 2992.942547 | 0.08849508489 | 1.293360086 | 0.05331256368
| 2992.862546 | 0.08870973093 | 1.293417132 | 0.05344215566
| 2992.782546 | 0.08885013215 | 1.293461414 | 0.05352726542
| 2992.702545 | 0.08899053337 | 1.293422415 | 0.0536139453
| 2992.622544 | 0.08926686919 | 1.293388789 | 0.05378243128
| 2992.542544 | 0.08954709706 | 1.293395616 | 0.0539525133
| 2992.462543 | 0.08982597579 | 1.293417203 | 0.0541215168
| 2992.382542 | 0.09010322905 | 1.293447177 | 0.05428939511
| 2992.302542 | 0.09037923145 | 1.293521428 | 0.0544557027
| 2992.222541 | 0.09052045504 | 1.293595404 | 0.05454080476
| 2992.14254 | 0.09065725623 | 1.293594467 | 0.05462464855
| 2992.06254 | 0.09085736563 | 1.293574128 | 0.05474701421
| 2991.982539 | 0.09112884416 | 1.293563313 | 0.05491222283
| 2991.902538 | 0.0913984465 | 1.293591456 | 0.05507558375
| 2991.822537 | 0.09166649959 | 1.293618552 | 0.05523804149
| 2991.742537 | 0.09193392729 | 1.293681646 | 0.05539946241
| 2991.662536 | 0.09213837749 | 1.293754371 | 0.055522753
| 2991.582535 | 0.09227157865 | 1.293811457 | 0.05560339315
| 2991.502535 | 0.09240477981 | 1.293792191 | 0.05568546043
| 2991.422534 | 0.09266463794 | 1.293775172 | 0.05584384641
| 2991.342533 | 0.09292806557 | 1.293797526 | 0.05600366178
| 2991.262533 | 0.09319051851 | 1.293831184 | 0.05616269018
| 2991.182532 | 0.09345177142 | 1.293874505 | 0.05632082652
| 2991.102531 | 0.09371177369 | 1.293957329 | 0.05647748676
| 2991.02253 | 0.09384550063 | 1.294041406 | 0.05655799347
| 2990.94253 | 0.09397510175 | 1.29405316 | 0.05663735963
| 2990.862529 | 0.09416540576 | 1.294047698 | 0.05675365494
| 2990.782528 | 0.09442425858 | 1.294050481 | 0.05691114224
| 2990.702528 | 0.09468186082 | 1.294091797 | 0.05706717184
| 2990.622527 | 0.09493868833 | 1.29413248 | 0.05722275676
| 2990.542526 | 0.09519319162 | 1.294209312 | 0.05737628204
| 2990.462526 | 0.09538646005 | 1.294295193 | 0.05749271777
| 2990.382525 | 0.09551126114 | 1.294366544 | 0.05756813299
| 2990.302524 | 0.09563606222 | 1.294367487 | 0.05764485492
| 2990.222524 | 0.09587630326 | 1.294371162 | 0.05779116513
| 2990.142523 | 0.09611743152 | 1.294414446 | 0.05793728839
| 2990.062522 | 0.09635593449 | 1.294468924 | 0.05808163143
| 2989.982521 | 0.09656686828 | 1.294554103 | 0.05820878612
| 2989.902521 | 0.09668526931 | 1.294627993 | 0.05828033234
| 2989.82252 | 0.09680367034 | 1.2946361 | 0.05835309677
| 2989.742519 | 0.09700829234 | 1.294635104 | 0.05847805447
| 2989.662519 | 0.09724744404 | 1.29465685 | 0.05862343489
| 2989.582518 | 0.09748762095 | 1.294700592 | 0.05876903843
| 2989.502517 | 0.09772842305 | 1.29474974 | 0.05891492978
| 2989.422517 | 0.09796845031 | 1.294834651 | 0.05905970576
| 2989.342516 | 0.09812107652 | 1.294924961 | 0.05915164896
| 2989.262515 | 0.09823947754 | 1.294976327 | 0.05922366014
| 2989.182514 | 0.09838288287 | 1.294985015 | 0.05931155127
| 2989.102514 | 0.09861568489 | 1.294999576 | 0.05945329365
| 2989.022513 | 0.09884306283 | 1.295050004 | 0.05959111251
| 2988.942512 | 0.09906796531 | 1.295102211 | 0.05972741409
| 2988.862512 | 0.09929046772 | 1.295173416 | 0.05986192769
| 2988.782511 | 0.09948713482 | 1.295264254 | 0.05998049543
| 2988.70251 | 0.09959753578 | 1.295349054 | 0.06004710697
| 2988.62251 | 0.09970793674 | 1.29536906 | 0.06011491197
| 2988.542509 | 0.09989480085 | 1.295382836 | 0.06022899607
| 2988.462508 | 0.100114977 | 1.29541284 | 0.06036290093
| 2988.382508 | 0.1003389789 | 1.295465334 | 0.06049871228
| 2988.302507 | 0.1005629809 | 1.295523797 | 0.06063442371
| 2988.222506 | 0.1007792335 | 1.295614308 | 0.06076487859
| 2988.142505 | 0.1009204924 | 1.295705033 | 0.06085005604
| 2988.062505 | 0.1010324934 | 1.295762478 | 0.0609181814
| 2987.982504 | 0.1011672391 | 1.295780108 | 0.06100077491
| 2987.902503 | 0.101383241 | 1.295800664 | 0.06113238935
| 2987.822503 | 0.1016069926 | 1.295854047 | 0.06126809193
| 2987.742502 | 0.1018252447 | 1.295916175 | 0.06140032264
| 2987.662501 | 0.1020412466 | 1.295993612 | 0.06153092363
| 2987.582501 | 0.1022336242 | 1.296093816 | 0.061646849
| 2987.5025 | 0.1023416252 | 1.296187795 | 0.06171193173
| 2987.422499 | 0.1024496261 | 1.296220695 | 0.06177813523
| 2987.342498 | 0.1026352541 | 1.296249084 | 0.06189131609
| 2987.262498 | 0.1028475058 | 1.296299585 | 0.06202018306
| 2987.182497 | 0.1030537573 | 1.296370847 | 0.06214505497
| 2987.102496 | 0.103253759 | 1.296443908 | 0.06226612711
| 2987.022496 | 0.1034537608 | 1.296544643 | 0.06238670248
| 2986.942495 | 0.103579006 | 1.296649983 | 0.062462036
| 2986.862494 | 0.1036750068 | 1.296720533 | 0.06252034004
| 2986.782494 | 0.1037920153 | 1.296755413 | 0.06259199225
| 2986.702493 | 0.103984017 | 1.296792722 | 0.06270891868
| 2986.622492 | 0.1041760187 | 1.296860648 | 0.06282529415
| 2986.542492 | 0.1043680204 | 1.296931816 | 0.06294161846
| 2986.462491 | 0.1045562711 | 1.297022421 | 0.0630553295
| 2986.38249 | 0.1047192609 | 1.297129612 | 0.0631534796
| 2986.302489 | 0.1048072616 | 1.29723268 | 0.06320639053
| 2986.222489 | 0.1048952624 | 1.297281258 | 0.06326029878
| 2986.142488 | 0.1050407751 | 1.297328521 | 0.06334899509
| 2986.062487 | 0.1052087766 | 1.297385642 | 0.06345111022
| 2985.982487 | 0.1053732754 | 1.29746478 | 0.06355071337
| 2985.902486 | 0.1055252767 | 1.297537807 | 0.06364288017
| 2985.822485 | 0.1056850295 | 1.297631991 | 0.06373935308
| 2985.742485 | 0.1057875154 | 1.297727847 | 0.06380118241
| 2985.662484 | 0.1058675161 | 1.297798732 | 0.06384987744
| 2985.582483 | 0.1059650337 | 1.297836825 | 0.06390976369
| 2985.502482 | 0.106125035 | 1.297879519 | 0.06400734697
| 2985.422482 | 0.1062927883 | 1.297943415 | 0.06410923683
| 2985.342481 | 0.1064607897 | 1.298026161 | 0.06421093995
| 2985.26248 | 0.1065893956 | 1.298122451 | 0.06428858183
| 2985.18248 | 0.1066733963 | 1.298205771 | 0.06433949291
| 2985.102479 | 0.1067573971 | 1.298246976 | 0.06439117499
| 2985.022478 | 0.1069150434 | 1.298287356 | 0.06448741088
| 2984.942478 | 0.1070750448 | 1.298352509 | 0.06458462559
| 2984.862477 | 0.1072350462 | 1.29842352 | 0.06468173994
| 2984.782476 | 0.1073950476 | 1.298501719 | 0.0647787297
| 2984.702476 | 0.107555049 | 1.298606211 | 0.06487524672
| 2984.622475 | 0.1076297727 | 1.298712978 | 0.06492014843
| 2984.542474 | 0.1077017733 | 1.298771547 | 0.0649642843
| 2984.462473 | 0.1078113005 | 1.298820828 | 0.06503129158
| 2984.382473 | 0.1079615491 | 1.298875391 | 0.06512283963
| 2984.302472 | 0.1081055503 | 1.298953528 | 0.0652101846
| 2984.222471 | 0.1082495516 | 1.299028593 | 0.06529759126
| 2984.142471 | 0.1083877999 | 1.299125608 | 0.06538112303
| 2984.06247 | 0.1084919005 | 1.299222439 | 0.06544400389
| 2983.982469 | 0.1085599011 | 1.299312811 | 0.06548516466
| 2983.902469 | 0.1086279017 | 1.299360985 | 0.06552709733
| 2983.822468 | 0.1087618046 | 1.299412247 | 0.06560885173
| 2983.742467 | 0.1088978058 | 1.299483007 | 0.0656915254
| 2983.662466 | 0.1090300536 | 1.299562542 | 0.06577177312
| 2983.582466 | 0.1091580548 | 1.299643839 | 0.06584942397
| 2983.502465 | 0.1092860559 | 1.299745091 | 0.06592671579
| 2983.422464 | 0.1093520285 | 1.299845756 | 0.06596648421
| 2983.342464 | 0.109416029 | 1.299913012 | 0.06600567077
| 2983.262463 | 0.1095063055 | 1.299972074 | 0.06606091204
| 2983.182462 | 0.1096263065 | 1.300034679 | 0.06613408284
| 2983.102462 | 0.1097463076 | 1.300115568 | 0.06620692454
| 2983.022461 | 0.1098585547 | 1.300196909 | 0.06627506912
| 2982.94246 | 0.1099705557 | 1.300290401 | 0.0663428471
| 2982.86246 | 0.1100544013 | 1.300390044 | 0.06639347323
| 2982.782459 | 0.1101064018 | 1.300480657 | 0.06642498905
| 2982.702458 | 0.1101584022 | 1.30054267 | 0.0664570288
| 2982.622457 | 0.1102530511 | 1.300604046 | 0.06651490156
| 2982.542457 | 0.1103490519 | 1.300678967 | 0.06657334888
| 2982.462456 | 0.1104412984 | 1.300757944 | 0.06662945248
| 2982.382455 | 0.1105292991 | 1.30083819 | 0.06668296556
| 2982.302455 | 0.1106172999 | 1.30092949 | 0.06673627972
| 2982.222454 | 0.1106626503 | 1.301020901 | 0.06676376933
| 2982.142453 | 0.1107066507 | 1.301087419 | 0.06679089784
| 2982.062453 | 0.1107675474 | 1.301149025 | 0.06682834927
| 2981.982452 | 0.1108475481 | 1.301210336 | 0.06687737716
| 2981.902451 | 0.1109275488 | 1.30128265 | 0.06692620661
| 2981.82245 | 0.1110075495 | 1.301352802 | 0.06697507843
| 2981.74245 | 0.1110875502 | 1.301434189 | 0.06702374748
| 2981.662449 | 0.1111487755 | 1.301516973 | 0.06706102208
| 2981.582448 | 0.1111887758 | 1.301595875 | 0.06708551403
| 2981.502448 | 0.1112287762 | 1.301650512 | 0.0671104514
| 2981.422447 | 0.111307553 | 1.301708155 | 0.06715882296
| 2981.342446 | 0.1113817983 | 1.301777859 | 0.06720423146
| 2981.262446 | 0.111453799 | 1.301849185 | 0.06724825308
| 2981.182445 | 0.1115240441 | 1.301923622 | 0.0672911567
| 2981.102444 | 0.1115880446 | 1.302007155 | 0.06733011299
| 2981.022444 | 0.1116210226 | 1.302087563 | 0.0673503341
| 2980.942443 | 0.1116530229 | 1.302151154 | 0.06737027198
| 2980.862442 | 0.1116962905 | 1.302209317 | 0.06739713688
| 2980.782441 | 0.1117540469 | 1.302267045 | 0.06743278973
| 2980.702441 | 0.1118180474 | 1.302333053 | 0.06747207613
| 2980.62244 | 0.111874292 | 1.302406939 | 0.06750652052
| 2980.542439 | 0.1119101462 | 1.302480638 | 0.06752861455
| 2980.462439 | 0.1119381465 | 1.302543664 | 0.06754614609
| 2980.382438 | 0.1119705372 | 1.302598438 | 0.06756649052
| 2980.302437 | 0.1120185376 | 1.302649576 | 0.06759636236
| 2980.222437 | 0.1120742944 | 1.302708373 | 0.06763079573
| 2980.142436 | 0.1121245385 | 1.302770261 | 0.06766183323
| 2980.062435 | 0.1121725389 | 1.302833043 | 0.06769149612
| 2979.982434 | 0.1122161479 | 1.302898722 | 0.06771844571
| 2979.902434 | 0.1122441482 | 1.302962538 | 0.0677359702
| 2979.822433 | 0.1122721484 | 1.303013916 | 0.06775372405
| 2979.742432 | 0.1123145406 | 1.303063963 | 0.06778022688
| 2979.662432 | 0.112362541 | 1.303116842 | 0.06781007862
| 2979.582431 | 0.1124105414 | 1.303173844 | 0.06783985611
| 2979.50243 | 0.1124585418 | 1.303230873 | 0.0678696347
| 2979.42243 | 0.1125065422 | 1.303295848 | 0.06789926867
| 2979.342429 | 0.1125343928 | 1.303361552 | 0.06791667484
| 2979.262428 | 0.1125543929 | 1.303418679 | 0.06792948016
| 2979.182428 | 0.1125787862 | 1.303466756 | 0.06794511606
| 2979.102427 | 0.1126187866 | 1.303517161 | 0.06797017249
| 2979.022426 | 0.1126510296 | 1.303572703 | 0.06799043212
| 2978.942425 | 0.1126830298 | 1.303624755 | 0.06801060983
| 2978.862425 | 0.1127150301 | 1.303679328 | 0.06803074208
| 2978.782424 | 0.1127426364 | 1.303735825 | 0.06804817539
| 2978.702423 | 0.1127546365 | 1.303790572 | 0.06805617806
| 2978.622423 | 0.1127666366 | 1.30383207 | 0.06806442517
| 2978.542422 | 0.1127930312 | 1.303871876 | 0.0680814332
| 2978.462421 | 0.1128250315 | 1.303913877 | 0.0681018012
| 2978.382421 | 0.1128570318 | 1.30395907 | 0.06812211139
| 2978.30242 | 0.1128890321 | 1.304003677 | 0.06814243341
| 2978.222419 | 0.1129210323 | 1.304053024 | 0.06816266901
| 2978.142418 | 0.1129415163 | 1.304101977 | 0.06817592781
| 2978.062418 | 0.1129575164 | 1.30414599 | 0.06818655866
| 2977.982417 | 0.1129770332 | 1.30418322 | 0.0681994482
| 2977.902416 | 0.1130090334 | 1.304223422 | 0.06821985592
| 2977.822416 | 0.1130332753 | 1.3042679 | 0.06823547937
| 2977.742415 | 0.1130572755 | 1.304309868 | 0.06825100333
| 2977.662414 | 0.1130775171 | 1.304354557 | 0.06826419767
| 2977.582414 | 0.1130917586 | 1.304396902 | 0.0682737958
| 2977.502413 | 0.1130997587 | 1.304436765 | 0.06827965359
| 2977.422412 | 0.1131077588 | 1.30446908 | 0.06828565103
| 2977.342412 | 0.1131215177 | 1.304499341 | 0.06829518068
| 2977.262411 | 0.1131412768 | 1.304527426 | 0.06830839149
| 2977.18241 | 0.113163518 | 1.304560248 | 0.06832302144
| 2977.102409 | 0.1131795181 | 1.304589576 | 0.0683339298
| 2977.022409 | 0.1132032774 | 1.304619407 | 0.06834953757
| 2976.942408 | 0.1132186388 | 1.304651178 | 0.06836001434
| 2976.862407 | 0.1132306389 | 1.304677133 | 0.06836855945
| 2976.782407 | 0.1132470373 | 1.304696699 | 0.06837989226
| 2976.702406 | 0.1132790376 | 1.304716581 | 0.06840068794
| 2976.622405 | 0.1133110379 | 1.304743905 | 0.06842134707
| 2976.542405 | 0.1133372786 | 1.304770853 | 0.06843851881
| 2976.462404 | 0.1133650385 | 1.304796516 | 0.06845663717
| 2976.382403 | 0.1133935194 | 1.304826048 | 0.06847512254
| 2976.302402 | 0.1134095195 | 1.304855185 | 0.06848604095
| 2976.222402 | 0.1134255196 | 1.304876885 | 0.06849709757
| 2976.142401 | 0.1134472797 | 1.304897487 | 0.06851167125
| 2976.0624 | 0.1134712799 | 1.304918845 | 0.06852759149
| 2975.9824 | 0.1134952801 | 1.304940522 | 0.06854350665
| 2975.902399 | 0.1135192803 | 1.304965597 | 0.06855935973
| 2975.822398 | 0.1135277602 | 1.304989934 | 0.06856580558
| 2975.742398 | 0.1135357602 | 1.305003657 | 0.06857215702
| 2975.662397 | 0.1135512809 | 1.305014632 | 0.06858312539
| 2975.582396 | 0.1135735208 | 1.305025758 | 0.06859817077
| 2975.502396 | 0.1135895209 | 1.305039268 | 0.06860938452
| 2975.422395 | 0.113605521 | 1.305043764 | 0.06862076585
| 2975.342394 | 0.1136330424 | 1.305049703 | 0.06863911623
| 2975.262393 | 0.1136575213 | 1.305057856 | 0.06865557936
| 2975.182393 | 0.1136735215 | 1.305064143 | 0.06866692964
| 2975.102392 | 0.1136895216 | 1.305057012 | 0.06867852917
| 2975.022391 | 0.1137288043 | 1.305047249 | 0.06870431585
| 2974.942391 | 0.1137745656 | 1.305041355 | 0.06873396628
| 2974.86239 | 0.113830088 | 1.305036639 | 0.06876952402
| 2974.782389 | 0.1138940886 | 1.305037545 | 0.06881012812
| 2974.702389 | 0.1139580892 | 1.305051346 | 0.06885049564
| 2974.622388 | 0.1139910449 | 1.305066432 | 0.06887198769
| 2974.542387 | 0.1140230451 | 1.305063467 | 0.06889323501
| 2974.462386 | 0.1140700908 | 1.305056621 | 0.06892369313
| 2974.382386 | 0.1141358528 | 1.305049019 | 0.0689655345
| 2974.302385 | 0.1142078534 | 1.305054646 | 0.06901092241
| 2974.222384 | 0.1142720925 | 1.305060204 | 0.0690515998
| 2974.142384 | 0.1143418547 | 1.305072379 | 0.06909551178
| 2974.062383 | 0.1143950468 | 1.3050901 | 0.06912925831
| 2973.982382 | 0.1144270471 | 1.305102563 | 0.06915023099
| 2973.902382 | 0.1144590474 | 1.305092275 | 0.0691716261
| 2973.822381 | 0.1145298572 | 1.305082943 | 0.06921658092
| 2973.74238 | 0.1145960958 | 1.305084982 | 0.06925855071
| 2973.66238 | 0.1146638584 | 1.305084649 | 0.06930149256
| 2973.582379 | 0.1147376212 | 1.305085979 | 0.06934805137
| 2973.502378 | 0.1148176219 | 1.305099934 | 0.06939816908
| 2973.422377 | 0.1148588113 | 1.305117201 | 0.06942464748
| 2973.342377 | 0.1148988116 | 1.305110745 | 0.06945084387
| 2973.262376 | 0.114957624 | 1.30509967 | 0.06948855755
| 2973.182375 | 0.1150376247 | 1.305089281 | 0.06953913519
| 2973.102375 | 0.1151176254 | 1.305089252 | 0.06958952401
| 2973.022374 | 0.1152053887 | 1.305086714 | 0.06964467911
| 2972.942373 | 0.1152933894 | 1.305100317 | 0.06969968313
| 2972.862373 | 0.1153606951 | 1.305114283 | 0.06974210716
| 2972.782372 | 0.1154046955 | 1.305125152 | 0.06977042773
| 2972.702371 | 0.1154486959 | 1.305105117 | 0.0697993213
| 2972.62237 | 0.1155431554 | 1.30508751 | 0.06985883827
| 2972.54237 | 0.1156391563 | 1.305083186 | 0.0699190497
| 2972.462369 | 0.1157351571 | 1.305083956 | 0.0699791704
| 2972.382368 | 0.1158346843 | 1.305082558 | 0.0700414779
| 2972.302368 | 0.1159466852 | 1.305102492 | 0.07011097684
| 2972.222367 | 0.1160004615 | 1.305126183 | 0.07014501866
| 2972.142366 | 0.1160524619 | 1.305117926 | 0.07017857315
| 2972.062366 | 0.1161326882 | 1.305101078 | 0.07022944607
| 2971.982365 | 0.1162464526 | 1.305089076 | 0.07030062018
| 2971.902364 | 0.1163664537 | 1.305097562 | 0.0703752114
| 2971.822364 | 0.1164709274 | 1.305118994 | 0.07044012839
| 2971.742363 | 0.116540346 | 1.305141023 | 0.07048372611
| 2971.662362 | 0.1165963465 | 1.305143804 | 0.07051952368
| 2971.582361 | 0.1166629301 | 1.305129851 | 0.07056206654
| 2971.502361 | 0.116766931 | 1.305112083 | 0.07062743222
| 2971.42236 | 0.1168786959 | 1.305110185 | 0.07069722951
| 2971.342359 | 0.1169906969 | 1.305108886 | 0.07076716328
| 2971.262359 | 0.117106462 | 1.305116393 | 0.07083922757
| 2971.182358 | 0.1172141136 | 1.305133534 | 0.07090618473
| 2971.102357 | 0.1172781142 | 1.30515015 | 0.070946611
| 2971.022357 | 0.1173421148 | 1.30512616 | 0.07098778807
| 2970.942356 | 0.1174637594 | 1.305098564 | 0.07106408952
| 2970.862355 | 0.1176115252 | 1.305084714 | 0.07115602767
| 2970.782354 | 0.1177635265 | 1.305089751 | 0.0712501993
| 2970.702354 | 0.1179155278 | 1.305096891 | 0.07134433787
| 2970.622353 | 0.1180752938 | 1.305131097 | 0.0714427066
| 2970.542352 | 0.1181747652 | 1.305172895 | 0.07150426795
| 2970.462352 | 0.1182507659 | 1.305189605 | 0.07155201834
| 2970.382351 | 0.1183435331 | 1.305178924 | 0.07161047435
| 2970.30235 | 0.1184955344 | 1.305174555 | 0.07170484956
| 2970.22235 | 0.1186397707 | 1.305195787 | 0.07179403588
| 2970.142349 | 0.1187780069 | 1.305217093 | 0.07187957616
| 2970.062348 | 0.118914008 | 1.305248528 | 0.07196357576
| 2969.982348 | 0.1190350046 | 1.305291383 | 0.07203824205
| 2969.902347 | 0.1191030052 | 1.305330175 | 0.07208074464
| 2969.822346 | 0.1191710058 | 1.305327679 | 0.07212400877
| 2969.742345 | 0.1192880128 | 1.305320168 | 0.07219718492
| 2969.662345 | 0.1194277795 | 1.305322399 | 0.07228403462
| 2969.582344 | 0.1195717807 | 1.305338979 | 0.0723732025
| 2969.502343 | 0.119715782 | 1.305358492 | 0.07246232193
| 2969.422343 | 0.1198597832 | 1.30539745 | 0.07255108974
| 2969.342342 | 0.1199576581 | 1.30543849 | 0.07261175489
| 2969.262341 | 0.1200376587 | 1.305457553 | 0.07266194975
| 2969.182341 | 0.1201335529 | 1.305450921 | 0.07272229182
| 2969.10234 | 0.1202855543 | 1.305445369 | 0.07281676426
| 2969.022339 | 0.1204453217 | 1.305462763 | 0.07291554781
| 2968.942338 | 0.1206053231 | 1.305486411 | 0.07301436514
| 2968.862338 | 0.1207653244 | 1.305523922 | 0.07311293433
| 2968.782337 | 0.1209076629 | 1.305578444 | 0.07320044656
| 2968.702336 | 0.1209876636 | 1.305629335 | 0.07325008541
| 2968.622336 | 0.1210676643 | 1.305633725 | 0.07330058017
| 2968.542335 | 0.12120533 | 1.30563471 | 0.07338624357
| 2968.462334 | 0.1213653314 | 1.305649884 | 0.0734852491
| 2968.382334 | 0.1215253328 | 1.305681372 | 0.07358396171
| 2968.302333 | 0.1216853342 | 1.305714948 | 0.07368264227
| 2968.222332 | 0.1218453356 | 1.305773245 | 0.07378087605
| 2968.142332 | 0.1219476685 | 1.30583411 | 0.07384395736
| 2968.062331 | 0.1220276692 | 1.305869146 | 0.07389391834
| 2967.98233 | 0.1221253397 | 1.305874128 | 0.07395519209
| 2967.902329 | 0.1222853411 | 1.305881288 | 0.07405438354
| 2967.822329 | 0.1224531097 | 1.305914151 | 0.07415783993
| 2967.742328 | 0.1226153439 | 1.30595538 | 0.07425777955
| 2967.662327 | 0.1227753453 | 1.306006702 | 0.07435618096
| 2967.582327 | 0.122918557 | 1.30607582 | 0.07444403785
| 2967.502326 | 0.1230025578 | 1.306138924 | 0.07449594947
| 2967.422325 | 0.1230865585 | 1.306161611 | 0.07454860437
| 2967.342325 | 0.1232253509 | 1.306177634 | 0.07463475601
| 2967.262324 | 0.1233853523 | 1.306214918 | 0.07473344171
| 2967.182323 | 0.123543586 | 1.306262859 | 0.07483086191
| 2967.102322 | 0.1236955873 | 1.306337454 | 0.07492400407
| 2967.022322 | 0.1237699104 | 1.306410578 | 0.07496986114
| 2966.942321 | 0.123841911 | 1.306439548 | 0.07501511452
| 2966.86232 | 0.1239515913 | 1.30645737 | 0.07508352873
| 2966.78232 | 0.1241018246 | 1.306481853 | 0.07517653053
| 2966.702319 | 0.1242458258 | 1.306528387 | 0.07526533771
| 2966.622318 | 0.1243898271 | 1.306570481 | 0.07535423176
| 2966.542318 | 0.1245338283 | 1.306632712 | 0.07544276286
| 2966.462317 | 0.1246457989 | 1.306696522 | 0.07551175436
| 2966.382316 | 0.1247217996 | 1.306753455 | 0.07555895864
| 2966.302316 | 0.1247978003 | 1.306763649 | 0.07560702126
| 2966.222315 | 0.1249553704 | 1.30677596 | 0.07570475303
| 2966.142314 | 0.1251153717 | 1.306813617 | 0.07580350864
| 2966.062313 | 0.1252791418 | 1.306857816 | 0.07590444747
| 2965.982313 | 0.1254453745 | 1.306912557 | 0.07600670074
| 2965.902312 | 0.1256053759 | 1.306992484 | 0.07610470218
| 2965.822311 | 0.1256915731 | 1.307072255 | 0.07615773101
| 2965.742311 | 0.1257755738 | 1.307109983 | 0.07621019353
| 2965.66231 | 0.1258953801 | 1.307138217 | 0.07628465682
| 2965.582309 | 0.1260553815 | 1.307171429 | 0.07638353392
| 2965.502309 | 0.1262153829 | 1.307230244 | 0.07648194891
| 2965.422308 | 0.1263676151 | 1.307287265 | 0.07657566709
| 2965.342307 | 0.1265253857 | 1.30736329 | 0.07667241984
| 2965.262306 | 0.1266458089 | 1.307448961 | 0.07674623436
| 2965.182306 | 0.1267218095 | 1.307524216 | 0.07679316178
| 2965.102305 | 0.1267978102 | 1.307554743 | 0.0768409104
| 2965.022304 | 0.1269476217 | 1.307584634 | 0.07693367505
| 2964.942304 | 0.1271053926 | 1.307639019 | 0.07703085032
| 2964.862303 | 0.1272616243 | 1.30770409 | 0.07712689776
| 2964.782302 | 0.1274118559 | 1.30777672 | 0.07721915442
| 2964.702302 | 0.1275558571 | 1.307870249 | 0.07730723543
| 2964.622301 | 0.1276299292 | 1.307962514 | 0.07735270198
| 2964.5423 | 0.1277019298 | 1.308014356 | 0.07739764773
| 2964.4623 | 0.1278078609 | 1.308056566 | 0.07746346465
| 2964.382299 | 0.127950092 | 1.308105141 | 0.0775513072
| 2964.302298 | 0.1280860932 | 1.308174069 | 0.07763498311
| 2964.222297 | 0.1282220944 | 1.308239612 | 0.07771872622
| 2964.142297 | 0.1283580956 | 1.308325132 | 0.07780210882
| 2964.062296 | 0.1284601632 | 1.308414878 | 0.07786472119
| 2963.982295 | 0.1285241637 | 1.308496216 | 0.07790427111
| 2963.902295 | 0.1285881643 | 1.308536717 | 0.07794457125
| 2963.822294 | 0.1287143297 | 1.308578163 | 0.07802277799
| 2963.742293 | 0.1288423308 | 1.308636067 | 0.07810180793
| 2963.662293 | 0.1289741026 | 1.308698479 | 0.07818306055
| 2963.582292 | 0.1291101038 | 1.308766019 | 0.07826680453
| 2963.502291 | 0.129246105 | 1.308856522 | 0.07835013298
| 2963.42229 | 0.1293160531 | 1.30894725 | 0.07839316144
| 2963.34229 | 0.1293840537 | 1.308999409 | 0.07843571092
| 2963.262289 | 0.1294878797 | 1.309041252 | 0.07850031148
| 2963.182288 | 0.1296318809 | 1.309089941 | 0.07858930504
| 2963.102288 | 0.1297758822 | 1.309162977 | 0.07867785787
| 2963.022287 | 0.1299121121 | 1.309237196 | 0.07876165227
| 2962.942286 | 0.1300481133 | 1.309327677 | 0.07884501411
| 2962.862286 | 0.1301520572 | 1.309425047 | 0.07890869073
| 2962.782285 | 0.1302200578 | 1.309513514 | 0.07895059788
| 2962.702284 | 0.1302880584 | 1.309566916 | 0.07899315057
| 2962.622284 | 0.1304143464 | 1.309620631 | 0.07907127534
| 2962.542283 | 0.1305423475 | 1.309696266 | 0.07915004837
| 2962.462282 | 0.1306665768 | 1.309778383 | 0.07922640502
| 2962.382281 | 0.1307741749 | 1.30987527 | 0.07929234322
| 2962.302281 | 0.1308381754 | 1.309964878 | 0.07933180537
| 2962.22228 | 0.130902176 | 1.310023805 | 0.07937183296
| 2962.142279 | 0.131006581 | 1.310076966 | 0.07943663463
| 2962.062279 | 0.1311303542 | 1.310141154 | 0.07951306186
| 2961.982278 | 0.1312565831 | 1.310218766 | 0.07959074647
| 2961.902277 | 0.1313765841 | 1.310300754 | 0.07966455303
| 2961.822277 | 0.1314965852 | 1.31039737 | 0.07973809526
| 2961.742276 | 0.1315732931 | 1.310498765 | 0.07978511969
| 2961.662275 | 0.1316332936 | 1.310579111 | 0.07982233179
| 2961.582274 | 0.1317030432 | 1.310642716 | 0.07986580669
| 2961.502274 | 0.1318070441 | 1.310703201 | 0.07993025698
| 2961.422273 | 0.1319188177 | 1.31077831 | 0.0799991887
| 2961.342272 | 0.1320308187 | 1.310857706 | 0.08006818451
| 2961.262272 | 0.1321390468 | 1.310947409 | 0.08013469066
| 2961.182271 | 0.1322324103 | 1.311044337 | 0.08019198924
| 2961.10227 | 0.1322884108 | 1.311137744 | 0.08022653592
| 2961.02227 | 0.1323444113 | 1.311199931 | 0.08026165908
| 2960.942269 | 0.1324408235 | 1.311259515 | 0.08032151562
| 2960.862268 | 0.1325528245 | 1.311329428 | 0.08039070737
| 2960.782268 | 0.1326648255 | 1.311410897 | 0.08045969039
| 2960.702267 | 0.1327768265 | 1.311494324 | 0.08052864141
| 2960.622266 | 0.1328888274 | 1.311596145 | 0.08059725753
| 2960.542265 | 0.1329575275 | 1.311700856 | 0.08063937119
| 2960.462265 | 0.1330095279 | 1.311786605 | 0.08067163416
| 2960.382264 | 0.1330730568 | 1.311852677 | 0.08071130484
| 2960.302263 | 0.1331770577 | 1.311920892 | 0.08077566555
| 2960.222263 | 0.1332810586 | 1.312007193 | 0.08083969638
| 2960.142262 | 0.1333792857 | 1.312096664 | 0.08090014448
| 2960.062261 | 0.1334715126 | 1.312193395 | 0.08095679565
| 2959.982261 | 0.1335506437 | 1.312295303 | 0.08100535188
| 2959.90226 | 0.1335986441 | 1.312393574 | 0.08103495429
| 2959.822259 | 0.1336466445 | 1.312467142 | 0.0810650143
| 2959.742258 | 0.1337235157 | 1.312538555 | 0.0811127592
| 2959.662258 | 0.1338115164 | 1.31261627 | 0.08116719208
| 2959.582257 | 0.1338995172 | 1.31270219 | 0.08122147632
| 2959.502256 | 0.133987518 | 1.312788604 | 0.08127575443
| 2959.422256 | 0.1340755187 | 1.312888439 | 0.08132978729
| 2959.342255 | 0.1341317598 | 1.312989285 | 0.08136439165
| 2959.262254 | 0.1341757601 | 1.313076033 | 0.08139177632
| 2959.182254 | 0.134229521 | 1.313145957 | 0.08142543995
| 2959.102253 | 0.1343175218 | 1.313218646 | 0.08147998471
| 2959.022252 | 0.1344055226 | 1.3133048 | 0.08153428319
| 2958.942252 | 0.1344935233 | 1.3133946 | 0.08158851714
| 2958.862251 | 0.1345777492 | 1.313492863 | 0.08164028937
| 2958.78225 | 0.1346488749 | 1.313599009 | 0.08168390905
| 2958.702249 | 0.1346888753 | 1.31370135 | 0.08170857114
| 2958.622249 | 0.1347288756 | 1.313783278 | 0.08173361265
| 2958.542248 | 0.1347919768 | 1.313863456 | 0.0817728125
| 2958.462247 | 0.1348602021 | 1.3139519 | 0.08181499421
| 2958.382247 | 0.1349242027 | 1.314042531 | 0.08185455403
| 2958.302246 | 0.1349882032 | 1.314140978 | 0.08189397065
| 2958.222245 | 0.1350211019 | 1.314239764 | 0.0819143631
| 2958.142245 | 0.1350531022 | 1.31431854 | 0.08193457852
| 2958.062244 | 0.1351002049 | 1.314393225 | 0.0819641069
| 2957.982243 | 0.1351659812 | 1.314466351 | 0.08200508615
| 2957.902242 | 0.1352379818 | 1.314552866 | 0.08204962549
| 2957.822242 | 0.1353022066 | 1.314639192 | 0.08208941471
| 2957.742241 | 0.135371983 | 1.314732015 | 0.08213248069
| 2957.66224 | 0.1354269918 | 1.314830911 | 0.08216640282
| 2957.58224 | 0.1354629921 | 1.314925877 | 0.0821887722
| 2957.502239 | 0.1354989925 | 1.315003811 | 0.08221145949
| 2957.422238 | 0.1355622094 | 1.315082678 | 0.08225077963
| 2957.342238 | 0.1356262099 | 1.315171356 | 0.08229039837
| 2957.262237 | 0.1356864342 | 1.315264343 | 0.08232762847
| 2957.182236 | 0.1357424347 | 1.315358 | 0.08236226374
| 2957.102236 | 0.1357984351 | 1.315460271 | 0.08239673988
| 2957.022235 | 0.1358233296 | 1.315562911 | 0.08241217871
| 2956.942234 | 0.1358473298 | 1.315648765 | 0.08242738388
| 2956.862233 | 0.1358788833 | 1.315732583 | 0.0824472491
| 2956.782233 | 0.1359206604 | 1.315812276 | 0.0824734478
| 2956.702232 | 0.1359686608 | 1.315900628 | 0.08250329406
| 2956.622231 | 0.1360088843 | 1.315989291 | 0.08252837682
| 2956.542231 | 0.1360488847 | 1.316080422 | 0.0825532778
| 2956.46223 | 0.1360794425 | 1.316171774 | 0.08257239695
| 2956.382229 | 0.1360994427 | 1.316259836 | 0.08258511689
| 2956.302229 | 0.1361194429 | 1.316332992 | 0.08259811592
| 2956.222228 | 0.1361666633 | 1.316406249 | 0.08262777324
| 2956.142227 | 0.1362146637 | 1.316489247 | 0.08265772701
| 2956.062226 | 0.1362588868 | 1.316574788 | 0.08268532245
| 2955.982226 | 0.1363006645 | 1.31665894 | 0.08271144832
| 2955.902225 | 0.136348665 | 1.316749455 | 0.08274126505
| 2955.822224 | 0.1363733327 | 1.316842839 | 0.08275674637
| 2955.742224 | 0.1363973329 | 1.316922399 | 0.08277207853
| 2955.662223 | 0.1364326662 | 1.317000326 | 0.08279437967
| 2955.582222 | 0.1364788889 | 1.317081237 | 0.08282329215
| 2955.502222 | 0.1365188892 | 1.317169121 | 0.08284826565
| 2955.422221 | 0.1365588896 | 1.317253473 | 0.08287330642
| 2955.34222 | 0.1365988899 | 1.317344465 | 0.08289822352
| 2955.26222 | 0.1366294451 | 1.317435095 | 0.08291736527
| 2955.182219 | 0.1366494453 | 1.317524418 | 0.08293006926
| 2955.102218 | 0.1366694455 | 1.317600439 | 0.08294302343
| 2955.022217 | 0.1367088913 | 1.31767786 | 0.08296785893
| 2954.942217 | 0.1367488916 | 1.317759136 | 0.08299296258
| 2954.862216 | 0.1367926704 | 1.317842625 | 0.08302033945
| 2954.782215 | 0.1368406708 | 1.317928599 | 0.08305025608
| 2954.702215 | 0.1368886712 | 1.318026807 | 0.08307994374
| 2954.622214 | 0.1369094465 | 1.318125495 | 0.08309294972
| 2954.542213 | 0.1369294467 | 1.318212147 | 0.08310570775
| 2954.462213 | 0.1369588937 | 1.318296954 | 0.08312428677
| 2954.382212 | 0.1369971153 | 1.318386076 | 0.08314815941
| 2954.302211 | 0.1370291155 | 1.31848239 | 0.0831680867
| 2954.22221 | 0.1370533369 | 1.318578625 | 0.08318325105
| 2954.14221 | 0.1370715581 | 1.318675244 | 0.08319473296
| 2954.062209 | 0.1370837791 | 1.318769914 | 0.08320257605
| 2953.982208 | 0.1370917792 | 1.318861872 | 0.08320788435
| 2953.902208 | 0.1370997792 | 1.318950671 | 0.08321325197
| 2953.822207 | 0.1371077793 | 1.319038606 | 0.0832186356
| 2953.742206 | 0.1371157794 | 1.319125126 | 0.08322404569
| 2953.662206 | 0.1371237794 | 1.319211368 | 0.08322946074
| 2953.582205 | 0.1371308898 | 1.319297454 | 0.08323433333
| 2953.502204 | 0.1371348898 | 1.319382617 | 0.08323731734
| 2953.422204 | 0.1371388898 | 1.31946585 | 0.08324033749
| 2953.342203 | 0.13714 | 1.319547895 | 0.08324160896
| 2953.262202 | 0.1371437798 | 1.319625297 | 0.08324460375
| 2953.182201 | 0.1371517799 | 1.31970402 | 0.08325015938
| 2953.102201 | 0.1371597799 | 1.319780444 | 0.08325575839
| 2953.0222 | 0.13717556 | 1.319858897 | 0.08326608662
| 2952.942199 | 0.1371857801 | 1.31994069 | 0.08327294417
| 2952.862199 | 0.1371937801 | 1.320019279 | 0.08327850181
| 2952.782198 | 0.1372035604 | 1.320096238 | 0.08328518126
| 2952.702197 | 0.1372195606 | 1.320171208 | 0.0832957106
| 2952.622197 | 0.137243341 | 1.32025126 | 0.08331091243
| 2952.542196 | 0.1372615608 | 1.320336092 | 0.08332261546
| 2952.462195 | 0.137277561 | 1.320420473 | 0.08333296664
| 2952.382194 | 0.1372917806 | 1.320507764 | 0.08334217111
| 2952.302194 | 0.1372997806 | 1.320594499 | 0.08334757349
| 2952.222193 | 0.1373077807 | 1.320679912 | 0.08335300076
| 2952.142192 | 0.1373157808 | 1.320766478 | 0.08335840583
| 2952.062192 | 0.13732 | 1.320854762 | 0.08336146001
| 2951.982191 | 0.13732 | 1.320941422 | 0.08336195795
| 2951.90219 | 0.13732 | 1.321028867 | 0.08336244034
| 2951.82219 | 0.137312219 | 1.321115885 | 0.08335815955
| 2951.742189 | 0.1373042189 | 1.32119882 | 0.08335382141
| 2951.662188 | 0.1372962188 | 1.321281827 | 0.08334948105
| 2951.582188 | 0.1372882188 | 1.321363035 | 0.08334517419
| 2951.502187 | 0.1372802187 | 1.321446399 | 0.08334082536
| 2951.422186 | 0.1372644372 | 1.321528373 | 0.08333173055
| 2951.342185 | 0.1372484371 | 1.321606237 | 0.08332257901
| 2951.262185 | 0.137232437 | 1.321682413 | 0.08331345862
| 2951.182184 | 0.1372182184 | 1.321755063 | 0.08330549718
| 2951.102183 | 0.1372102183 | 1.321827712 | 0.08330134857
| 2951.022183 | 0.1372022183 | 1.321902345 | 0.08329716131
| 2950.942182 | 0.1371942182 | 1.321977099 | 0.08329297101
| 2950.862181 | 0.1371824363 | 1.322053321 | 0.08328643231
| 2950.782181 | 0.1371682181 | 1.322124706 | 0.08327849098
| 2950.70218 | 0.137160218 | 1.322197406 | 0.08327433765
| 2950.622179 | 0.1371444358 | 1.322269001 | 0.08326543123
| 2950.542178 | 0.1371371089 | 1.322335598 | 0.08326180619
| 2950.462178 | 0.1371331089 | 1.322406773 | 0.08326013368
| 2950.382177 | 0.1371282177 | 1.322478092 | 0.08325791119
| 2950.302176 | 0.1371202176 | 1.322550963 | 0.08325375115
| 2950.222176 | 0.1371122176 | 1.322619723 | 0.08324966923
| 2950.142175 | 0.13711 | 1.322690278 | 0.0832490999
| 2950.062174 | 0.1371062174 | 1.322762643 | 0.08324753519
| 2949.982174 | 0.1371 | 1.322834294 | 0.08324448972
| 2949.902173 | 0.1371 | 1.322904622 | 0.08324528388
| 2949.822172 | 0.1371 | 1.322981431 | 0.08324595318
| 2949.742172 | 0.1370942172 | 1.323057565 | 0.08324308661
| 2949.662171 | 0.1370862171 | 1.323135072 | 0.08323883244
| 2949.58217 | 0.137078217 | 1.323209839 | 0.08323463021
| 2949.502169 | 0.1370702169 | 1.323291586 | 0.08323029301
| 2949.422169 | 0.1370466506 | 1.323368902 | 0.0832164875
| 2949.342168 | 0.1370313252 | 1.323441629 | 0.08320782643
| 2949.262167 | 0.1370193251 | 1.32351774 | 0.08320114006
| 2949.182167 | 0.1370010833 | 1.323601626 | 0.08319047231
| 2949.102166 | 0.136961083 | 1.323679188 | 0.08316657072
| 2949.022165 | 0.1369288661 | 1.32374878 | 0.08314759807
| 2948.942165 | 0.1368910823 | 1.323817589 | 0.08312522201
| 2948.862164 | 0.136860541 | 1.323877723 | 0.08310745705
| 2948.782163 | 0.1368405408 | 1.32394094 | 0.08309610169
| 2948.702162 | 0.1368205406 | 1.324009262 | 0.08308464683
| 2948.622162 | 0.1367888647 | 1.32407797 | 0.08306601608
| 2948.542161 | 0.1367568644 | 1.324140487 | 0.08304730425
| 2948.46216 | 0.1367248642 | 1.324201804 | 0.08302861413
| 2948.38216 | 0.1366946479 | 1.324258359 | 0.08301110984
| 2948.302159 | 0.1366706477 | 1.324312277 | 0.08299747141
| 2948.222158 | 0.1366583238 | 1.324367236 | 0.08299098049
| 2948.142158 | 0.1366463236 | 1.324429498 | 0.08298454654
| 2948.062157 | 0.1366286471 | 1.324493073 | 0.08297460119
| 2947.982156 | 0.1366046469 | 1.324556198 | 0.08296078083
| 2947.902156 | 0.1365806467 | 1.32461526 | 0.08294703792
| 2947.822155 | 0.1365566465 | 1.324674617 | 0.08293328818
| 2947.742154 | 0.1365326462 | 1.324730079 | 0.08291961275
| 2947.662153 | 0.136514323 | 1.324784784 | 0.082909437
| 2947.582153 | 0.1365023229 | 1.324840553 | 0.08290312277
| 2947.502152 | 0.1364903228 | 1.324903323 | 0.08289667224
| 2947.422151 | 0.1364666454 | 1.324966747 | 0.08288303686
| 2947.342151 | 0.1364368603 | 1.325025851 | 0.08286573302
| 2947.26215 | 0.136408645 | 1.32507903 | 0.08284950691
| 2947.182149 | 0.1363846448 | 1.325131911 | 0.08283587423
| 2947.102149 | 0.1363606446 | 1.325179889 | 0.08282233563
| 2947.022148 | 0.1363522148 | 1.325227742 | 0.08281836213
| 2946.942147 | 0.1363442147 | 1.325283147 | 0.08281450553
| 2946.862146 | 0.1363324293 | 1.325339568 | 0.08280830351
| 2946.782146 | 0.1363164292 | 1.3253965 | 0.08279950192
| 2946.702145 | 0.136300429 | 1.325450862 | 0.08279074942
| 2946.622144 | 0.1362844289 | 1.325506095 | 0.08278197924
| 2946.542144 | 0.1362684287 | 1.325558791 | 0.08277325756
| 2946.462143 | 0.1362562143 | 1.325611998 | 0.08276685092
| 2946.382142 | 0.1362482142 | 1.325665815 | 0.08276302095
| 2946.302142 | 0.1362402142 | 1.325727434 | 0.08275903872
| 2946.222141 | 0.1362166423 | 1.325788519 | 0.08274549893
| 2946.14214 | 0.1361926421 | 1.32584475 | 0.08273178933
| 2946.06214 | 0.1361648558 | 1.325900238 | 0.08271576683
| 2945.982139 | 0.1361346417 | 1.325950095 | 0.08269836091
| 2945.902138 | 0.1361106414 | 1.325995365 | 0.08268486139
| 2945.822137 | 0.1360944275 | 1.326041701 | 0.08267612472
| 2945.742137 | 0.1360784274 | 1.326090516 | 0.08266747041
| 2945.662136 | 0.1360586408 | 1.326139829 | 0.08265647883
| 2945.582135 | 0.1360364271 | 1.326184607 | 0.08264408316
| 2945.502135 | 0.1360204269 | 1.326227707 | 0.08263553795
| 2945.422134 | 0.1360044268 | 1.326269894 | 0.08262700987
| 2945.342133 | 0.1359942133 | 1.326309538 | 0.08262208717
| 2945.262133 | 0.13599 | 1.326349804 | 0.08262083968
| 2945.182132 | 0.13599 | 1.326392461 | 0.08262213493
| 2945.102131 | 0.13599 | 1.326435127 | 0.08262342992
| 2945.02213 | 0.135997787 | 1.326478897 | 0.08262948962
| 2944.94213 | 0.136005787 | 1.32652727 | 0.08263559059
| 2944.862129 | 0.1360137871 | 1.32657703 | 0.08264166463
| 2944.782128 | 0.1360217872 | 1.326629022 | 0.08264769517
| 2944.702128 | 0.1360297872 | 1.326684392 | 0.08265365982
| 2944.622127 | 0.13603 | 1.326741528 | 0.0826548027
| 2944.542126 | 0.13603 | 1.326796154 | 0.08265586363
| 2944.462126 | 0.13603 | 1.32685294 | 0.08265688212
| 2944.382125 | 0.1360282125 | 1.326910636 | 0.0826567836
| 2944.302124 | 0.1360202124 | 1.326970757 | 0.08265281764
| 2944.222124 | 0.1360044247 | 1.327026008 | 0.08264415819
| 2944.142123 | 0.1359942123 | 1.327077524 | 0.08263899912
| 2944.062122 | 0.1359862122 | 1.327131216 | 0.08263515728
| 2943.982121 | 0.1359764243 | 1.327185823 | 0.08263019763
| 2943.902121 | 0.1359604242 | 1.327241892 | 0.08262138876
| 2943.82212 | 0.135936636 | 1.32729072 | 0.0826079318
| 2943.742119 | 0.1359242119 | 1.32733485 | 0.08260155432
| 2943.662119 | 0.1359124237 | 1.327382416 | 0.08259549999
| 2943.582118 | 0.1359 | 1.327424853 | 0.08258915479
| 2943.502117 | 0.1359 | 1.327467531 | 0.08259044507
| 2943.422117 | 0.1359 | 1.327516609 | 0.08259160972
| 2943.342116 | 0.1358942116 | 1.327564809 | 0.08258923128
| 2943.262115 | 0.13589 | 1.32761119 | 0.08258785804
| 2943.182114 | 0.13589 | 1.327657502 | 0.08258907633
| 2943.102114 | 0.13589 | 1.327708324 | 0.08259020596
| 2943.022113 | 0.1358822113 | 1.327756834 | 0.08258658983
| 2942.942112 | 0.13588 | 1.327802596 | 0.08258645809
| 2942.862112 | 0.13588 | 1.327850358 | 0.08258764715
| 2942.782111 | 0.1358782111 | 1.327900497 | 0.08258768889
| 2942.70211 | 0.135870211 | 1.327947417 | 0.08258397257
| 2942.62211 | 0.13587 | 1.327991673 | 0.0825851001
| 2942.542109 | 0.13587 | 1.328038719 | 0.08258630248
| 2942.462108 | 0.13587 | 1.328084638 | 0.08258752688
| 2942.382108 | 0.1358708946 | 1.328130192 | 0.08258930877
| 2942.302107 | 0.1358748947 | 1.328175668 | 0.08259300279
| 2942.222106 | 0.1358788947 | 1.32822179 | 0.08259668413
| 2942.142105 | 0.1358857895 | 1.328267011 | 0.0826021644
| 2942.062105 | 0.1358975791 | 1.328313456 | 0.08261063267
| 2941.982104 | 0.1359117896 | 1.328364928 | 0.08262049203
| 2941.902103 | 0.1359197897 | 1.328418226 | 0.082626494
| 2941.822103 | 0.1359277897 | 1.328472157 | 0.08263248361
| 2941.742102 | 0.13593 | 1.328527082 | 0.08263489062
| 2941.662101 | 0.13593 | 1.328579771 | 0.0826359813
| 2941.582101 | 0.13593179 | 1.328629583 | 0.08263823009
| 2941.5021 | 0.13593979 | 1.328684367 | 0.08264420293
| 2941.422099 | 0.1359322099 | 1.328739904 | 0.08264057164
| 2941.342098 | 0.13593 | 1.328787577 | 0.08264040029
| 2941.262098 | 0.13593 | 1.328838914 | 0.08264151671
| 2941.182097 | 0.1359291049 | 1.328888649 | 0.08264211355
| 2941.102096 | 0.1359251048 | 1.328939288 | 0.08264078113
| 2941.022096 | 0.1359211048 | 1.328984115 | 0.08263956311
| 2940.942095 | 0.1359257905 | 1.329029263 | 0.08264368535
| 2940.862094 | 0.13593 | 1.329077007 | 0.08264746323
| 2940.782094 | 0.1359335813 | 1.329121185 | 0.08265092479
| 2940.702093 | 0.1359495814 | 1.329167625 | 0.08266198734
| 2940.622092 | 0.1359577908 | 1.329220183 | 0.08266813296
| 2940.542092 | 0.1359657909 | 1.329268374 | 0.08267423612
| 2940.462091 | 0.1359737909 | 1.329318975 | 0.08268029179
| 2940.38209 | 0.135983582 | 1.329365705 | 0.08268752685
| 2940.302089 | 0.1359995821 | 1.329415982 | 0.08269851519
| 2940.222089 | 0.1360155823 | 1.329467874 | 0.08270947203
| 2940.142088 | 0.1360315824 | 1.329523955 | 0.08272034644
| 2940.062087 | 0.1360418956 | 1.329581567 | 0.08272768894
| 2939.982087 | 0.1360458957 | 1.329638561 | 0.08273115607
| 2939.902086 | 0.1360498957 | 1.329690894 | 0.08273471536
| 2939.822085 | 0.1360577915 | 1.329744014 | 0.08274065824
| 2939.742085 | 0.1360657916 | 1.329796409 | 0.08274667981
| 2939.662084 | 0.1360775832 | 1.32984947 | 0.08275502352
| 2939.582083 | 0.1360917917 | 1.329905653 | 0.08276479414
| 2939.502082 | 0.1360997918 | 1.329965371 | 0.08277067114
| 2939.422082 | 0.1361038959 | 1.33002209 | 0.08277420795
| 2939.342081 | 0.136107896 | 1.330078621 | 0.08277768426
| 2939.26208 | 0.136113792 | 1.33013314 | 0.08278236829
| 2939.18208 | 0.13612 | 1.330191659 | 0.08278716523
| 2939.102079 | 0.13612 | 1.330246688 | 0.08278820711
| 2939.022078 | 0.1361277922 | 1.330301866 | 0.0827940461
| 2938.942078 | 0.13613 | 1.330360305 | 0.08279638019
| 2938.862077 | 0.13613 | 1.330415553 | 0.0827974173
| 2938.782076 | 0.13613 | 1.330470452 | 0.08279846111
| 2938.702076 | 0.13613 | 1.33052191 | 0.08279957303
| 2938.622075 | 0.1361377925 | 1.330573364 | 0.08280548607
| 2938.542074 | 0.1361457926 | 1.330627912 | 0.08281146562
| 2938.462073 | 0.1361537927 | 1.330682719 | 0.08281744016
| 2938.382073 | 0.1361617927 | 1.330738797 | 0.0828233895
| 2938.302072 | 0.1361697928 | 1.330796141 | 0.08282931378
| 2938.222071 | 0.1361738964 | 1.330854513 | 0.08283281664
| 2938.142071 | 0.1361778965 | 1.33091151 | 0.08283628289
| 2938.06207 | 0.13618 | 1.330969867 | 0.0828385533
| 2937.982069 | 0.13618 | 1.33102625 | 0.08283956648
| 2937.902069 | 0.13618 | 1.331082226 | 0.08284058752
| 2937.822068 | 0.13618 | 1.331136741 | 0.08284163744
| 2937.742067 | 0.13618 | 1.331190858 | 0.08284269508
| 2937.662066 | 0.1361818967 | 1.331242932 | 0.08284496221
| 2937.582066 | 0.1361858967 | 1.331296171 | 0.08284850247
| 2937.502065 | 0.1361898968 | 1.331347939 | 0.08285207201
| 2937.422064 | 0.1361977936 | 1.331400301 | 0.08285803165
| 2937.342064 | 0.1362057936 | 1.331452865 | 0.08286405105
| 2937.262063 | 0.1362175874 | 1.331505236 | 0.08287241298
| 2937.182062 | 0.1362335875 | 1.331559905 | 0.08288332243
| 2937.102062 | 0.1362495877 | 1.331619446 | 0.08289413515
| 2937.022061 | 0.1362577939 | 1.33168023 | 0.0829001185
| 2936.94206 | 0.136265794 | 1.331738257 | 0.08290602978
| 2936.86206 | 0.1362737941 | 1.331797525 | 0.08291191639
| 2936.782059 | 0.1362835882 | 1.331854059 | 0.08291896376
| 2936.702058 | 0.1362995884 | 1.331917358 | 0.08292970269
| 2936.622057 | 0.1363 | 1.331981698 | 0.0829308094
| 2936.542057 | 0.1363057943 | 1.33204038 | 0.08293534786
| 2936.462056 | 0.13631 | 1.332104084 | 0.0829388064
| 2936.382055 | 0.13631 | 1.332164598 | 0.08293973511
| 2936.302055 | 0.13631 | 1.332225115 | 0.08294066351
| 2936.222054 | 0.13631 | 1.332283433 | 0.08294163562
| 2936.142053 | 0.13631 | 1.332341789 | 0.08294260673
| 2936.062053 | 0.1363137948 | 1.332397523 | 0.08294597032
| 2935.982052 | 0.13632 | 1.332457944 | 0.08295072679
| 2935.902051 | 0.13632 | 1.332516623 | 0.08295169094
| 2935.82205 | 0.1363238975 | 1.332574031 | 0.08295508415
| 2935.74205 | 0.1363278975 | 1.332631885 | 0.08295853161
| 2935.662049 | 0.1363337951 | 1.332689431 | 0.08296315559
| 2935.582048 | 0.1363417952 | 1.332748009 | 0.08296905579
| 2935.502048 | 0.1363497952 | 1.332808182 | 0.08297492411
| 2935.422047 | 0.1363577953 | 1.332869386 | 0.08298077185
| 2935.342046 | 0.1363628977 | 1.332931951 | 0.08298480479
| 2935.262046 | 0.1363668977 | 1.332992872 | 0.08298819057
| 2935.182045 | 0.1363717955 | 1.333053779 | 0.08299213036
| 2935.102044 | 0.1363797956 | 1.333114555 | 0.08299798665
| 2935.022044 | 0.1363877957 | 1.333179552 | 0.08300375834
| 2934.942043 | 0.13639 | 1.333244694 | 0.08300595128
| 2934.862042 | 0.13639 | 1.333308748 | 0.08300680578
| 2934.782041 | 0.13639 | 1.333371162 | 0.08300769288
| 2934.702041 | 0.13639 | 1.333433895 | 0.08300857331
| 2934.62204 | 0.13639 | 1.333495311 | 0.08300947992
| 2934.542039 | 0.13639 | 1.333556746 | 0.08301038589
| 2934.462039 | 0.1363937961 | 1.333616059 | 0.08301367679
| 2934.382038 | 0.1364 | 1.333680419 | 0.08301835204
| 2934.302037 | 0.1364 | 1.333742575 | 0.08301924292
| 2934.222037 | 0.1364077964 | 1.333805505 | 0.08302492952
| 2934.142036 | 0.13641 | 1.333872373 | 0.08302708533
| 2934.062035 | 0.13641 | 1.333936979 | 0.08302792633
| 2933.982034 | 0.13641 | 1.33400177 | 0.08302876333
| 2933.902034 | 0.13641 | 1.334066142 | 0.08302960848
| 2933.822033 | 0.13641 | 1.334130945 | 0.08303044469
| 2933.742032 | 0.13641 | 1.334196459 | 0.08303126628
| 2933.662032 | 0.1364062032 | 1.334262872 | 0.08302972578
| 2933.582031 | 0.1364 | 1.334325718 | 0.08302677124
| 2933.50203 | 0.1364 | 1.334387497 | 0.083027667
| 2933.42203 | 0.1364 | 1.334452911 | 0.08302848928
| 2933.342029 | 0.1363942029 | 1.334516597 | 0.08302576723
| 2933.262028 | 0.1363937972 | 1.334576379 | 0.08302645184
| 2933.182028 | 0.1364 | 1.334640465 | 0.0830311295
| 2933.102027 | 0.1364 | 1.334707068 | 0.08303192668
| 2933.022026 | 0.1364 | 1.334771001 | 0.08303277742
| 2932.942025 | 0.1364028987 | 1.334836006 | 0.08303539605
| 2932.862025 | 0.1364068988 | 1.334902342 | 0.08303866766
| 2932.782024 | 0.13641 | 1.334971237 | 0.0830413325
| 2932.702023 | 0.13641 | 1.335040396 | 0.08304207677
| 2932.622023 | 0.13641 | 1.33510952 | 0.08304282143
| 2932.542022 | 0.13641 | 1.335180138 | 0.0830435356
| 2932.462021 | 0.1364062021 | 1.335252319 | 0.08304187244
| 2932.382021 | 0.136399101 | 1.335322637 | 0.08303820642
| 2932.30202 | 0.136395101 | 1.3353923 | 0.08303646827
| 2932.222019 | 0.136391101 | 1.335465895 | 0.08303465012
| 2932.142018 | 0.1363784037 | 1.335540532 | 0.0830274387
| 2932.062018 | 0.1363624036 | 1.335611977 | 0.08301825096
| 2931.982017 | 0.1363446051 | 1.335683169 | 0.08300795666
| 2931.902016 | 0.1363206049 | 1.335751666 | 0.08299388512
| 2931.822016 | 0.1362966047 | 1.335812969 | 0.08297995801
| 2931.742015 | 0.1362842015 | 1.335871482 | 0.08297324999
| 2931.662014 | 0.1362762014 | 1.335933806 | 0.08296918414
| 2931.582014 | 0.1362682014 | 1.335996719 | 0.08296510578
| 2931.502013 | 0.1362602013 | 1.336060712 | 0.082961005
| 2931.422012 | 0.1362522012 | 1.33612289 | 0.08295694041
| 2931.342012 | 0.13625 | 1.336185308 | 0.08295645303
| 2931.262011 | 0.13625 | 1.336250559 | 0.08295726787
| 2931.18201 | 0.13625 | 1.33631769 | 0.08295804429
| 2931.102009 | 0.13625 | 1.336386463 | 0.0829587871
| 2931.022009 | 0.13625 | 1.336456756 | 0.08295949875
| 2930.942008 | 0.13625 | 1.336529788 | 0.08296015448
| 2930.862007 | 0.1362462007 | 1.336605607 | 0.0829584056
| 2930.782007 | 0.1362364013 | 1.336682762 | 0.0829529213
| 2930.702006 | 0.1362204012 | 1.336757101 | 0.08294366157
| 2930.622005 | 0.1362083008 | 1.336829322 | 0.08293685389
| 2930.542005 | 0.1361963007 | 1.336904774 | 0.08293004171
| 2930.462004 | 0.1361786012 | 1.336981724 | 0.08291967589
| 2930.382003 | 0.136154601 | 1.337056284 | 0.08290546354
| 2930.302002 | 0.1361306007 | 1.337129437 | 0.08289127852
| 2930.222002 | 0.1360988007 | 1.337199956 | 0.08287232494
| 2930.142001 | 0.1360726003 | 1.337262756 | 0.08285698805
| 2930.062 | 0.1360543001 | 1.33732646 | 0.08284651472
| 2929.982 | 0.1360423 | 1.337391237 | 0.08283991291
| 2929.901999 | 0.1360302999 | 1.337461599 | 0.08283319665
| 2929.821998 | 0.1360143997 | 1.337532577 | 0.08282405616
| 2929.741998 | 0.1359925993 | 1.33760417 | 0.08281125477
| 2929.661997 | 0.1359723994 | 1.337670347 | 0.08279955206
| 2929.581996 | 0.1359545989 | 1.33774099 | 0.08278924061
| 2929.501996 | 0.1359305987 | 1.337805725 | 0.08277521572
| 2929.421995 | 0.1359221995 | 1.337870304 | 0.08277083837
| 2929.341994 | 0.1359141994 | 1.337942679 | 0.08276654813
| 2929.261993 | 0.135898598 | 1.338018816 | 0.08275748062
| 2929.181993 | 0.1358763986 | 1.338090844 | 0.0827444163
| 2929.101992 | 0.1358603984 | 1.338165486 | 0.08273513068
| 2929.021991 | 0.1358287965 | 1.338240763 | 0.08271618375
| 2928.941991 | 0.1358025972 | 1.338306475 | 0.08270077145
| 2928.86199 | 0.135782398 | 1.338375595 | 0.08268899867
| 2928.781989 | 0.1357663979 | 1.338444035 | 0.08267983545
| 2928.701989 | 0.1357503977 | 1.338521613 | 0.08267048456
| 2928.621988 | 0.1357187952 | 1.338596249 | 0.08265154353
| 2928.541987 | 0.1356925962 | 1.338666795 | 0.08263602655
| 2928.461986 | 0.1356647946 | 1.338739444 | 0.08261947409
| 2928.381986 | 0.1356327943 | 1.338810461 | 0.08260035672
| 2928.301985 | 0.135600794 | 1.338875329 | 0.08258136372
| 2928.221984 | 0.1355843969 | 1.33894021 | 0.08257202011
| 2928.141984 | 0.1355683967 | 1.339014137 | 0.08256273592
| 2928.061983 | 0.1355447932 | 1.339090769 | 0.08254869209
| 2927.981982 | 0.1355127929 | 1.339166316 | 0.08252947508
| 2927.901982 | 0.1354807926 | 1.339239617 | 0.08251030253
| 2927.821981 | 0.1354409905 | 1.339311887 | 0.08248632308
| 2927.74198 | 0.1354067921 | 1.33937584 | 0.0824659792
| 2927.66198 | 0.1353804949 | 1.339443213 | 0.08245045179
| 2927.581979 | 0.1353604947 | 1.339510623 | 0.08243881824
| 2927.501978 | 0.1353404945 | 1.339591924 | 0.08242689854
| 2927.421977 | 0.1352931865 | 1.339669761 | 0.08239815281
| 2927.341977 | 0.1352509884 | 1.339737561 | 0.0823727728
| 2927.261976 | 0.135210988 | 1.339805398 | 0.08234875003
| 2927.181975 | 0.1351709877 | 1.339871648 | 0.08232475813
| 2927.101975 | 0.1351309873 | 1.339931926 | 0.08230088719
| 2927.021974 | 0.1351104935 | 1.339991675 | 0.08228909628
| 2926.941973 | 0.1350904933 | 1.340062439 | 0.0822773834
| 2926.861973 | 0.135064789 | 1.340135016 | 0.08226210216
| 2926.781972 | 0.1350309859 | 1.340210446 | 0.08224174887
| 2926.701971 | 0.1349909856 | 1.340280868 | 0.08221766163
| 2926.62197 | 0.1349509852 | 1.340349695 | 0.0821936054
| 2926.54197 | 0.1349109849 | 1.340413301 | 0.08216965491
| 2926.461969 | 0.1348804923 | 1.34047517 | 0.08215162317
| 2926.381968 | 0.1348604921 | 1.340539897 | 0.08214002554
| 2926.301968 | 0.1348404919 | 1.340616308 | 0.08212818616
| 2926.221967 | 0.1348009835 | 1.340692899 | 0.08210426647
| 2926.141966 | 0.1347609832 | 1.340762848 | 0.08208017735
| 2926.061966 | 0.1347209828 | 1.340831577 | 0.0820561116
| 2925.981965 | 0.1346845895 | 1.340895962 | 0.0820343666
| 2925.901964 | 0.1346605893 | 1.340962262 | 0.08202025264
| 2925.821964 | 0.1346365891 | 1.341039243 | 0.08200591707
| 2925.741963 | 0.1345951777 | 1.341117535 | 0.08198077386
| 2925.661962 | 0.1345509811 | 1.341189266 | 0.08195403979
| 2925.581961 | 0.1345091769 | 1.341261013 | 0.08192878465
| 2925.501961 | 0.1344611764 | 1.341332196 | 0.08189970287
| 2925.42196 | 0.134413176 | 1.341394852 | 0.08187079522
| 2925.341959 | 0.1343825878 | 1.341456595 | 0.08185268594
| 2925.261959 | 0.1343585876 | 1.341526777 | 0.08183848019
| 2925.181958 | 0.1343291748 | 1.341606001 | 0.08182073457
| 2925.101957 | 0.1342811744 | 1.341684876 | 0.08179148432
| 2925.021957 | 0.1342331739 | 1.341756558 | 0.08176238074
| 2924.941956 | 0.1341851735 | 1.341829183 | 0.08173325556
| 2924.861955 | 0.1341333686 | 1.341898775 | 0.08170183493
| 2924.781954 | 0.1340836841 | 1.34196181 | 0.08167186107
| 2924.701954 | 0.1340556838 | 1.342025123 | 0.08165530928
| 2924.621953 | 0.1340276836 | 1.342105505 | 0.08163840254
| 2924.541952 | 0.1339793667 | 1.342188135 | 0.08160886409
| 2924.461952 | 0.1339195614 | 1.342267304 | 0.0815722793
| 2924.381951 | 0.1338555608 | 1.342339128 | 0.08153324566
| 2924.30195 | 0.1337915602 | 1.34240865 | 0.08149425711
| 2924.22195 | 0.1337275597 | 1.342469154 | 0.08145545305
| 2924.141949 | 0.133683877 | 1.342528506 | 0.08142925656
| 2924.061948 | 0.1336478767 | 1.342597996 | 0.08140760687
| 2923.981948 | 0.1336037528 | 1.342679249 | 0.08138067865
| 2923.901947 | 0.1335317521 | 1.342760394 | 0.08133648044
| 2923.821946 | 0.1334519461 | 1.342827537 | 0.08128773442
| 2923.741945 | 0.1333777509 | 1.342888648 | 0.08124258678
| 2923.661945 | 0.1333057503 | 1.342945142 | 0.08119889197
| 2923.581944 | 0.1332418748 | 1.342993535 | 0.08116039714
| 2923.501943 | 0.1332058745 | 1.343043947 | 0.0811391295
| 2923.421943 | 0.1331698742 | 1.343114727 | 0.08111743659
| 2923.341942 | 0.1331077478 | 1.343186039 | 0.0810795421
| 2923.261941 | 0.133039553 | 1.343248797 | 0.08103806278
| 2923.181941 | 0.1329755525 | 1.343306242 | 0.08099929045
| 2923.10194 | 0.1329115519 | 1.343364085 | 0.08096050733
| 2923.021939 | 0.1328475513 | 1.343412103 | 0.0809219264
| 2922.941938 | 0.1328067754 | 1.343459523 | 0.08089774853
| 2922.861938 | 0.1327747751 | 1.343517164 | 0.0808787947
| 2922.781937 | 0.1327355497 | 1.34358739 | 0.08085509918
| 2922.701936 | 0.1326715491 | 1.343653257 | 0.08081613757
| 2922.621936 | 0.132615355 | 1.343711015 | 0.08078218097
| 2922.541935 | 0.132553548 | 1.343769706 | 0.08074472369
| 2922.461934 | 0.1324971606 | 1.343818724 | 0.08071082512
| 2922.381934 | 0.1324536768 | 1.343867861 | 0.08068492026
| 2922.301933 | 0.1324256765 | 1.343920657 | 0.08066853513
| 2922.221932 | 0.1323976763 | 1.343988611 | 0.08065183223
| 2922.141932 | 0.1323493521 | 1.344058621 | 0.08062248605
| 2922.061931 | 0.1322971585 | 1.34412156 | 0.08059088679
| 2921.98193 | 0.1322473511 | 1.344185439 | 0.08056074502
| 2921.901929 | 0.1321913506 | 1.34424228 | 0.08052690884
| 2921.821929 | 0.1321626751 | 1.344297228 | 0.08051005098
| 2921.741928 | 0.1321346748 | 1.344371612 | 0.08049320404
| 2921.661927 | 0.1320895419 | 1.344451222 | 0.08046562376
| 2921.581927 | 0.132023734 | 1.344530982 | 0.08042521902
| 2921.501926 | 0.1319517334 | 1.344601025 | 0.08038117507
| 2921.421925 | 0.1318719253 | 1.344669428 | 0.08033232131
| 2921.341925 | 0.1317919246 | 1.344722898 | 0.08028365774
| 2921.261924 | 0.1317290581 | 1.344773687 | 0.08024567239
| 2921.181923 | 0.1316850577 | 1.344826284 | 0.08021934602
| 2921.101922 | 0.1316410574 | 1.344900439 | 0.08019256598
| 2921.021922 | 0.1315619218 | 1.344972665 | 0.08014403495
| 2920.941921 | 0.1314761132 | 1.345032816 | 0.08009161552
| 2920.86192 | 0.1313957284 | 1.34508198 | 0.08004278708
| 2920.78192 | 0.1313219197 | 1.345133677 | 0.07999798111
| 2920.701919 | 0.131241919 | 1.345169452 | 0.07994966608
| 2920.621918 | 0.1312087673 | 1.345203843 | 0.07993043521
| 2920.541918 | 0.131176767 | 1.34526167 | 0.07991142515
| 2920.461917 | 0.1311295335 | 1.345324066 | 0.07988286883
| 2920.381916 | 0.1310673414 | 1.345383361 | 0.0798450968
| 2920.301916 | 0.1310113409 | 1.345437045 | 0.07981128106
| 2920.221915 | 0.1309475319 | 1.345492678 | 0.07977257823
| 2920.141914 | 0.1308893399 | 1.345536438 | 0.0797376071
| 2920.061913 | 0.1308466697 | 1.345583024 | 0.07971220364
| 2919.981913 | 0.1308186695 | 1.345632865 | 0.0796958311
| 2919.901912 | 0.1307906692 | 1.345704183 | 0.07967900557
| 2919.821911 | 0.1307275291 | 1.345774568 | 0.07964039661
| 2919.741911 | 0.1306635285 | 1.345834316 | 0.07960147508
| 2919.66191 | 0.130599528 | 1.345891139 | 0.07956261261
| 2919.581909 | 0.1305355274 | 1.345945712 | 0.07952379499
| 2919.501909 | 0.1304715269 | 1.345989268 | 0.07948520698
| 2919.421908 | 0.1304426678 | 1.346032875 | 0.07946842127
| 2919.341907 | 0.1304146675 | 1.346097948 | 0.07945171498
| 2919.261906 | 0.1303695252 | 1.346168091 | 0.07942426299
| 2919.181906 | 0.1303055246 | 1.346237009 | 0.07938513203
| 2919.101905 | 0.1302415241 | 1.346295434 | 0.07934621974
| 2919.021904 | 0.1301775235 | 1.346356911 | 0.07930724052
| 2918.941904 | 0.1301077133 | 1.346408771 | 0.07926485609
| 2918.861903 | 0.1300528564 | 1.346456344 | 0.07923184003
| 2918.781902 | 0.130016856 | 1.346507245 | 0.07921045512
| 2918.701902 | 0.1299808557 | 1.346579415 | 0.07918861964
| 2918.621901 | 0.1299097108 | 1.346650438 | 0.07914499272
| 2918.5419 | 0.1298377102 | 1.346711014 | 0.07910105242
| 2918.4619 | 0.1297618995 | 1.346768621 | 0.079054807
| 2918.381899 | 0.1296837089 | 1.346819655 | 0.07900722028
| 2918.301898 | 0.1296117083 | 1.346856623 | 0.07896377053
| 2918.221897 | 0.129578759 | 1.346895327 | 0.07894452374
| 2918.141897 | 0.1295467587 | 1.346955474 | 0.07892541131
| 2918.061896 | 0.1294995168 | 1.347020565 | 0.07889673065
| 2917.981895 | 0.1294355163 | 1.347084862 | 0.07885766039
| 2917.901895 | 0.1293715157 | 1.347139976 | 0.07881878194
| 2917.821894 | 0.1293075152 | 1.347197616 | 0.0787798475
| 2917.741893 | 0.1292377039 | 1.347246018 | 0.07873749839
| 2917.661893 | 0.129184757 | 1.347288564 | 0.07870574185
| 2917.581892 | 0.1291527568 | 1.347336593 | 0.0786868734
| 2917.501891 | 0.1291207565 | 1.34740449 | 0.07866758264
| 2917.42189 | 0.1290575124 | 1.347474358 | 0.07862884745
| 2917.34189 | 0.1289877008 | 1.347532999 | 0.07858626941
| 2917.261889 | 0.1289195113 | 1.34758551 | 0.0785448259
| 2917.181888 | 0.1288618498 | 1.347631013 | 0.07851006649
| 2917.101888 | 0.1288258495 | 1.34768079 | 0.07848866648
| 2917.021887 | 0.1287898492 | 1.347746981 | 0.07846691667
| 2916.941886 | 0.128733509 | 1.347816853 | 0.07843245475
| 2916.861886 | 0.128665697 | 1.347882812 | 0.07839094848
| 2916.781885 | 0.1285936964 | 1.347941865 | 0.07834698457
| 2916.701884 | 0.1285216958 | 1.347998417 | 0.07830307097
| 2916.621884 | 0.1284496952 | 1.348044362 | 0.07825937996
| 2916.541883 | 0.1284038473 | 1.348089025 | 0.07823195841
| 2916.461882 | 0.128367847 | 1.348146495 | 0.07821037992
| 2916.381881 | 0.1283218814 | 1.34821924 | 0.07818228482
| 2916.301881 | 0.1282418807 | 1.348287315 | 0.07813314398
| 2916.22188 | 0.128169692 | 1.348341146 | 0.07808915598
| 2916.141879 | 0.1280976914 | 1.348397443 | 0.07804522959
| 2916.061879 | 0.1280256908 | 1.348446012 | 0.07800146487
| 2915.981878 | 0.1279618451 | 1.348489156 | 0.07796287943
| 2915.901877 | 0.1279258448 | 1.348533179 | 0.0779415732
| 2915.821877 | 0.1278898445 | 1.348600088 | 0.07791977811
| 2915.741876 | 0.1278276883 | 1.348667125 | 0.07788172713
| 2915.661875 | 0.1277595001 | 1.348728235 | 0.07784005191
| 2915.581874 | 0.127693687 | 1.348785466 | 0.07779993243
| 2915.501874 | 0.1276216864 | 1.34884409 | 0.0777559358
| 2915.421873 | 0.1275496858 | 1.348889116 | 0.07771222633
| 2915.341872 | 0.1275038426 | 1.348935047 | 0.07768474971
| 2915.261872 | 0.1274678423 | 1.348992702 | 0.07766313798
| 2915.181871 | 0.127421871 | 1.349067339 | 0.07763496578
| 2915.10187 | 0.1273418703 | 1.349138548 | 0.07758571612
| 2915.02187 | 0.1272618696 | 1.349196823 | 0.07753673938
| 2914.941869 | 0.1271818689 | 1.349252692 | 0.07748781091
| 2914.861868 | 0.1271018682 | 1.349301598 | 0.07743902809
| 2914.781868 | 0.1270309338 | 1.349341735 | 0.07739606474
| 2914.701867 | 0.1269909334 | 1.34938405 | 0.07737227985
| 2914.621866 | 0.1269509331 | 1.349449644 | 0.07734799583
| 2914.541865 | 0.1268818654 | 1.349516508 | 0.07730561458
| 2914.461865 | 0.1268018647 | 1.349574852 | 0.07725661651
| 2914.381864 | 0.1267254912 | 1.349621368 | 0.07721012316
| 2914.301863 | 0.1266614907 | 1.349670599 | 0.07717126058
| 2914.221863 | 0.1265896764 | 1.349712528 | 0.07712769422
| 2914.141862 | 0.1265496517 | 1.34974941 | 0.07710399656
| 2914.061861 | 0.1265216514 | 1.349803649 | 0.07708740148
| 2913.981861 | 0.1264854885 | 1.349871394 | 0.07706544099
| 2913.90186 | 0.1264214879 | 1.349938884 | 0.07702617643
| 2913.821859 | 0.1263653014 | 1.349996434 | 0.07699198071
| 2913.741858 | 0.1263034868 | 1.350060955 | 0.07695413386
| 2913.661858 | 0.1262394862 | 1.350116172 | 0.07691512471
| 2913.581857 | 0.1261818357 | 1.35017071 | 0.07688007616
| 2913.501856 | 0.1261458354 | 1.350224359 | 0.07685850729
| 2913.421856 | 0.1261098351 | 1.350303335 | 0.07683639366
| 2913.341855 | 0.126041855 | 1.350383104 | 0.07679437394
| 2913.261854 | 0.1259580397 | 1.350458513 | 0.07674259707
| 2913.181854 | 0.125870039 | 1.350520551 | 0.07668850081
| 2913.101853 | 0.1257820382 | 1.350584568 | 0.0766343586
| 2913.021852 | 0.1256862227 | 1.350629522 | 0.07657576202
| 2912.941852 | 0.1256280183 | 1.350671455 | 0.07654061959
| 2912.861851 | 0.125584018 | 1.350727104 | 0.07651401478
| 2912.78185 | 0.1255282202 | 1.350803789 | 0.07647961806
| 2912.701849 | 0.1254322193 | 1.350869364 | 0.07642045081
| 2912.621849 | 0.1253518487 | 1.350922448 | 0.07637127095
| 2912.541848 | 0.1252660328 | 1.350973086 | 0.07631875335
| 2912.461847 | 0.1252009237 | 1.351012635 | 0.07627935214
| 2912.381847 | 0.1251609233 | 1.351062202 | 0.07625535282
| 2912.301846 | 0.125120923 | 1.351134118 | 0.07623087083
| 2912.221845 | 0.1250418453 | 1.351208645 | 0.07618201981
| 2912.141845 | 0.1249618446 | 1.351269847 | 0.07613287829
| 2912.061844 | 0.1248780283 | 1.351331015 | 0.07608136042
| 2911.981843 | 0.1247918432 | 1.351383957 | 0.07602854273
| 2911.901842 | 0.1247118425 | 1.35142552 | 0.07597981488
| 2911.821842 | 0.1246709209 | 1.351467645 | 0.07595538749
| 2911.741841 | 0.1246309205 | 1.351534801 | 0.07593099207
| 2911.66184 | 0.1245718404 | 1.35160657 | 0.07589462296
| 2911.58184 | 0.1244918397 | 1.351677923 | 0.07584524216
| 2911.501839 | 0.124411839 | 1.35173455 | 0.07579617582
| 2911.421838 | 0.1243396545 | 1.351795354 | 0.07575188027
| 2911.341838 | 0.1242618376 | 1.35184835 | 0.07570424527
| 2911.261837 | 0.1242028266 | 1.351897622 | 0.07566839135
| 2911.181836 | 0.1241668263 | 1.351953771 | 0.07564670748
| 2911.101836 | 0.124130826 | 1.352037285 | 0.07562443094
| 2911.021835 | 0.1240518348 | 1.352123512 | 0.07557533668
| 2910.941834 | 0.1239660175 | 1.352198824 | 0.07552222628
| 2910.861833 | 0.1238742001 | 1.352270735 | 0.07546545118
| 2910.781833 | 0.1237781993 | 1.352337574 | 0.07540617812
| 2910.701832 | 0.1236821984 | 1.352389644 | 0.07534722073
| 2910.621831 | 0.1236291904 | 1.352441641 | 0.07531502367
| 2910.541831 | 0.1235771899 | 1.35252218 | 0.07528283404
| 2910.46183 | 0.1234965619 | 1.35261148 | 0.0752326311
| 2910.381829 | 0.1233827439 | 1.352696608 | 0.0751618528
| 2910.301829 | 0.1232627428 | 1.352763093 | 0.07508762437
| 2910.221828 | 0.1231427418 | 1.352824764 | 0.07501349562
| 2910.141827 | 0.123028558 | 1.352869532 | 0.07494335045
| 2910.061826 | 0.1229413699 | 1.352912649 | 0.07489004465
| 2909.981826 | 0.1228813693 | 1.352962018 | 0.0748535279
| 2909.901825 | 0.1228213688 | 1.353045357 | 0.07481627199
| 2909.821824 | 0.1227027366 | 1.353126912 | 0.07474254407
| 2909.741824 | 0.1225827355 | 1.353188567 | 0.07466839093
| 2909.661823 | 0.1224627345 | 1.353244546 | 0.07459435642
| 2909.581822 | 0.1223445512 | 1.353293469 | 0.07452160256
| 2909.501822 | 0.1222325502 | 1.353326058 | 0.0744530491
| 2909.421821 | 0.1221713657 | 1.353360517 | 0.07441609712
| 2909.34182 | 0.1221113652 | 1.353424501 | 0.0743792387
| 2909.26182 | 0.1220265473 | 1.353496173 | 0.07432675467
| 2909.181819 | 0.1219163645 | 1.353561904 | 0.07425859883
| 2909.101818 | 0.1218123636 | 1.353616273 | 0.07419453607
| 2909.021817 | 0.1217005444 | 1.353671909 | 0.07412557223
| 2908.941817 | 0.1215943618 | 1.353710212 | 0.07406049212
| 2908.861816 | 0.1215132712 | 1.353749024 | 0.07401102643
| 2908.781815 | 0.1214572707 | 1.353794345 | 0.07397704456
| 2908.701815 | 0.1214012703 | 1.35387013 | 0.07394239715
| 2908.621814 | 0.1212983581 | 1.353947278 | 0.07387849475
| 2908.541813 | 0.1211885386 | 1.354010701 | 0.07381058422
| 2908.461813 | 0.1210727188 | 1.354067468 | 0.07373907654
| 2908.381812 | 0.1209663589 | 1.354107015 | 0.07367383322
| 2908.301811 | 0.1209063584 | 1.354150323 | 0.07363738613
| 2908.22181 | 0.1208463579 | 1.354228252 | 0.07360018166
| 2908.14181 | 0.1207427147 | 1.354310968 | 0.07353567891
| 2908.061809 | 0.1206188945 | 1.354383418 | 0.07345882448
| 2907.981808 | 0.1204908934 | 1.354442675 | 0.07337964807
| 2907.901808 | 0.1203628923 | 1.354498332 | 0.07330054541
| 2907.821807 | 0.1202348912 | 1.354534499 | 0.07322186361
| 2907.741806 | 0.120153445 | 1.354568415 | 0.07317223623
| 2907.661806 | 0.1200894445 | 1.354625102 | 0.07313297945
| 2907.581805 | 0.1200090683 | 1.35470763 | 0.07308295054
| 2907.501804 | 0.1198730672 | 1.354786539 | 0.07299833265
| 2907.421804 | 0.119737066 | 1.354842342 | 0.0729142147
| 2907.341803 | 0.1196010648 | 1.354895758 | 0.07283014385
| 2907.261802 | 0.1194650636 | 1.354936039 | 0.0727463554
| 2907.181801 | 0.1193445312 | 1.35496284 | 0.07267249811
| 2907.101801 | 0.1192765306 | 1.354992513 | 0.0726313153
| 2907.0218 | 0.11920853 | 1.355063043 | 0.07258923524
| 2906.941799 | 0.1190910589 | 1.355135163 | 0.07251628204
| 2906.861799 | 0.1189588778 | 1.355193776 | 0.07243445111
| 2906.781798 | 0.1188308767 | 1.355240785 | 0.07235547504
| 2906.701797 | 0.1187028756 | 1.355288133 | 0.07227648681
| 2906.621797 | 0.1185748745 | 1.355316329 | 0.07219791389
| 2906.541796 | 0.1184934367 | 1.355343606 | 0.07214838401
| 2906.461795 | 0.1184294361 | 1.355393895 | 0.07210921692
| 2906.381794 | 0.1183508712 | 1.355469239 | 0.07206041747
| 2906.301794 | 0.11822287 | 1.35554493 | 0.07198078611
| 2906.221793 | 0.1180870482 | 1.355601338 | 0.07189669717
| 2906.141792 | 0.1179510471 | 1.355652937 | 0.07181259687
| 2906.061792 | 0.1178150459 | 1.355693683 | 0.07172872999
| 2905.981791 | 0.1176936119 | 1.355721821 | 0.07165421826
| 2905.90179 | 0.1176216113 | 1.355754136 | 0.07161043397
| 2905.82179 | 0.1175496106 | 1.355828566 | 0.07156572098
| 2905.741789 | 0.1174193989 | 1.355906764 | 0.07148462299
| 2905.661788 | 0.1172712188 | 1.355967217 | 0.07139270526
| 2905.581788 | 0.1171253963 | 1.356016744 | 0.07130249263
| 2905.501787 | 0.116973395 | 1.356063544 | 0.07120848133
| 2905.421786 | 0.1168213936 | 1.356085333 | 0.07111501532
| 2905.341785 | 0.1167246962 | 1.356104257 | 0.07105609808
| 2905.261785 | 0.1166486955 | 1.356149405 | 0.07100950781
| 2905.181784 | 0.1165535681 | 1.356224375 | 0.07095032806
| 2905.101783 | 0.1163935667 | 1.356292769 | 0.07085082634
| 2905.021783 | 0.116241387 | 1.356333668 | 0.07075680354
| 2904.941782 | 0.1160893857 | 1.356375924 | 0.07066285651
| 2904.861781 | 0.1159373844 | 1.356402426 | 0.0705692516
| 2904.781781 | 0.1158026915 | 1.356416044 | 0.07048672256
| 2904.70178 | 0.1157266909 | 1.356431967 | 0.07044075037
| 2904.621779 | 0.1156506902 | 1.356495739 | 0.07039371885
| 2904.541778 | 0.1155193791 | 1.356561468 | 0.07031213617
| 2904.461778 | 0.1153673778 | 1.356615571 | 0.07021789753
| 2904.381777 | 0.1152135542 | 1.356654531 | 0.07012285103
| 2904.301776 | 0.1150535528 | 1.356690418 | 0.07002401263
| 2904.221776 | 0.1149013738 | 1.356698235 | 0.06993066986
| 2904.141775 | 0.114801775 | 1.356710233 | 0.06987003555
| 2904.061774 | 0.1147217743 | 1.356742345 | 0.06982118084
| 2903.981774 | 0.1146235472 | 1.356808301 | 0.06976020156
| 2903.901773 | 0.1144635458 | 1.356861562 | 0.06966095352
| 2903.821772 | 0.1143113672 | 1.356895499 | 0.06956700887
| 2903.741772 | 0.114153543 | 1.356916388 | 0.06946982495
| 2903.661771 | 0.1140317708 | 1.356921825 | 0.0693954755
| 2903.58177 | 0.1139517701 | 1.356940992 | 0.06934688502
| 2903.501769 | 0.1138717694 | 1.357000407 | 0.06929739942
| 2903.421769 | 0.1137213606 | 1.357061242 | 0.06920393855
| 2903.341768 | 0.1135693593 | 1.357096967 | 0.06911003508
| 2903.261767 | 0.1134173579 | 1.357128548 | 0.06901621809
| 2903.181767 | 0.1132653566 | 1.357152677 | 0.06892256109
| 2903.101766 | 0.1131133553 | 1.357153602 | 0.06882941398
| 2903.021765 | 0.1130395887 | 1.357152567 | 0.06878513706
| 2902.941765 | 0.1129675881 | 1.357200346 | 0.06874087569
| 2902.861764 | 0.1128573513 | 1.357257444 | 0.06867253727
| 2902.781763 | 0.11270535 | 1.357311517 | 0.06857819138
| 2902.701762 | 0.1125533487 | 1.357340527 | 0.06848439699
| 2902.621762 | 0.1124013474 | 1.357372668 | 0.06839052754
| 2902.541761 | 0.112249346 | 1.357381804 | 0.06829716446
| 2902.46176 | 0.1121317604 | 1.357388864 | 0.06822532782
| 2902.38176 | 0.1120517597 | 1.357402941 | 0.06817679563
| 2902.301759 | 0.111971759 | 1.357464842 | 0.06812719601
| 2902.221758 | 0.1118135166 | 1.357524737 | 0.06802878798
| 2902.141758 | 0.111647691 | 1.35755978 | 0.06792619282
| 2902.061757 | 0.1114835138 | 1.357582429 | 0.06782489715
| 2901.981756 | 0.1113235124 | 1.357600703 | 0.06772630056
| 2901.901756 | 0.111163511 | 1.357592914 | 0.06762827959
| 2901.821755 | 0.1110817548 | 1.357585634 | 0.06757910068
| 2901.741754 | 0.1110017541 | 1.357623846 | 0.06753000058
| 2901.661753 | 0.1108835069 | 1.357673469 | 0.06745675918
| 2901.581753 | 0.1107235055 | 1.357716714 | 0.06735758086
| 2901.501752 | 0.1105635041 | 1.357736548 | 0.06725891938
| 2901.421751 | 0.1104035027 | 1.357755947 | 0.06716026202
| 2901.341751 | 0.1102435013 | 1.357752728 | 0.0670621044
| 2901.26175 | 0.11012175 | 1.357742523 | 0.06698798671
| 2901.181749 | 0.1100417493 | 1.357742466 | 0.06693971436
| 2901.101749 | 0.1099617486 | 1.357786551 | 0.06689045253
| 2901.021748 | 0.1098113209 | 1.357829189 | 0.06679723109
| 2900.941747 | 0.1096593196 | 1.357847992 | 0.0667035543
| 2900.861746 | 0.1095111436 | 1.357859571 | 0.06661242332
| 2900.781746 | 0.1093671424 | 1.357867257 | 0.06652398216
| 2900.701745 | 0.1092231411 | 1.357853207 | 0.06643602276
| 2900.621744 | 0.1091534827 | 1.357839095 | 0.06639450113
| 2900.541744 | 0.1090854821 | 1.357870685 | 0.06635298937
| 2900.461743 | 0.1089811374 | 1.357912269 | 0.06628854617
| 2900.381742 | 0.1088389619 | 1.35794874 | 0.06620057922
| 2900.301742 | 0.1087029607 | 1.357965753 | 0.06611690071
| 2900.221741 | 0.1085591336 | 1.357988552 | 0.06602819827
| 2900.14174 | 0.1084151324 | 1.357986744 | 0.06593993388
| 2900.06174 | 0.1083036525 | 1.357984444 | 0.06587199542
| 2899.981739 | 0.1082276519 | 1.357987594 | 0.06582609924
| 2899.901738 | 0.1081516512 | 1.358037653 | 0.0657791477
| 2899.821737 | 0.1080013011 | 1.358084741 | 0.0656858017
| 2899.741737 | 0.1078434735 | 1.358110789 | 0.06558825003
| 2899.661736 | 0.1076834721 | 1.358124154 | 0.0654896193
| 2899.581735 | 0.1075234707 | 1.358133161 | 0.065391081
| 2899.501735 | 0.1073634693 | 1.358111609 | 0.06529322423
| 2899.421734 | 0.107281734 | 1.358091706 | 0.06524423732
| 2899.341733 | 0.1072017333 | 1.358111595 | 0.06519543711
| 2899.261733 | 0.1070872919 | 1.358143354 | 0.06512484226
| 2899.181732 | 0.1069371173 | 1.358162243 | 0.06503219969
| 2899.101731 | 0.1067931161 | 1.358163261 | 0.0649438125
| 2899.02173 | 0.1066569418 | 1.358148708 | 0.06486066315
| 2898.94173 | 0.1065733838 | 1.358130296 | 0.06481048405
| 2898.861729 | 0.1065093833 | 1.358140333 | 0.06477188622
| 2898.781728 | 0.1064307654 | 1.358174287 | 0.06472361038
| 2898.701728 | 0.1063027643 | 1.358207675 | 0.06464447486
| 2898.621727 | 0.1061825905 | 1.358222402 | 0.06457064827
| 2898.541726 | 0.1060567621 | 1.358245304 | 0.06449309828
| 2898.461726 | 0.1059211061 | 1.358255158 | 0.06440969435
| 2898.381725 | 0.1057935524 | 1.358251391 | 0.06433165838
| 2898.301724 | 0.1057215518 | 1.358246417 | 0.06428837641
| 2898.221724 | 0.1056495512 | 1.358289337 | 0.06424401123
| 2898.141723 | 0.1055192734 | 1.358333424 | 0.06416318067
| 2898.061722 | 0.105367272 | 1.358364687 | 0.06406905237
| 2897.981721 | 0.1052134429 | 1.358379503 | 0.06397414721
| 2897.901721 | 0.1050534415 | 1.358392768 | 0.06387541241
| 2897.82172 | 0.1048934401 | 1.358375111 | 0.06377737105
| 2897.741719 | 0.1047946334 | 1.358356236 | 0.06371761759
| 2897.661719 | 0.1047186327 | 1.358362733 | 0.06367154845
| 2897.581718 | 0.1046234359 | 1.358402577 | 0.06361271827
| 2897.501717 | 0.1044634345 | 1.358433126 | 0.06351356857
| 2897.421717 | 0.1043112615 | 1.358440307 | 0.06341983766
| 2897.341716 | 0.1041534317 | 1.358445156 | 0.06332261668
| 2897.261715 | 0.1039972588 | 1.35843235 | 0.0632268264
| 2897.181714 | 0.1038626288 | 1.358403759 | 0.06314486216
| 2897.101714 | 0.1037866281 | 1.358380016 | 0.06309945324
| 2897.021713 | 0.1037106274 | 1.358398688 | 0.06305308075
| 2896.941712 | 0.1035850823 | 1.358418891 | 0.06297568187
| 2896.861712 | 0.1034449099 | 1.358423952 | 0.06288947262
| 2896.781711 | 0.1033125665 | 1.358414001 | 0.06280849625
| 2896.70171 | 0.1031925654 | 1.358405269 | 0.06273520841
| 2896.62171 | 0.1030725644 | 1.358383553 | 0.06266221133
| 2896.541709 | 0.1029991962 | 1.358359991 | 0.06261842407
| 2896.461708 | 0.1029431958 | 1.358361752 | 0.06258492454
| 2896.381708 | 0.1028762198 | 1.358384473 | 0.06254408097
| 2896.301707 | 0.1027722189 | 1.358412488 | 0.06247995146
| 2896.221706 | 0.1026603886 | 1.358428419 | 0.06241119437
| 2896.141705 | 0.1025425581 | 1.358444703 | 0.06233867134
| 2896.061705 | 0.1024187276 | 1.358450385 | 0.06226263111
| 2895.981704 | 0.1023053632 | 1.358443729 | 0.06219341572
| 2895.901703 | 0.1022413627 | 1.358439435 | 0.06215502979
| 2895.821703 | 0.1021773621 | 1.358479601 | 0.06211563046
| 2895.741702 | 0.1020550635 | 1.358524476 | 0.06203964233
| 2895.661701 | 0.1019072324 | 1.358556007 | 0.06194797615
| 2895.581701 | 0.1017534011 | 1.358571058 | 0.06185292502
| 2895.5017 | 0.1015933997 | 1.358581325 | 0.06175411629
| 2895.421699 | 0.1014333983 | 1.358561359 | 0.06165599079
| 2895.341698 | 0.1013346135 | 1.35853831 | 0.06159624113
| 2895.261698 | 0.1012586129 | 1.358541312 | 0.06155015381
| 2895.181697 | 0.1011633942 | 1.358575927 | 0.06149131548
| 2895.101696 | 0.1010033928 | 1.35860167 | 0.06139213009
| 2895.021696 | 0.1008512218 | 1.358600039 | 0.06129846442
| 2894.941695 | 0.100705051 | 1.358596362 | 0.06120859587
| 2894.861694 | 0.1005610497 | 1.358582374 | 0.06112031582
| 2894.781694 | 0.1004335242 | 1.358553301 | 0.06104268841
| 2894.701693 | 0.1003615236 | 1.358530409 | 0.06099967207
| 2894.621692 | 0.100289523 | 1.358546714 | 0.0609557582
| 2894.541692 | 0.1001708756 | 1.358569508 | 0.06088249301
| 2894.461691 | 0.1000341082 | 1.358576627 | 0.06079823852
| 2894.38169 | 0.09989540842 | 1.358577492 | 0.06071291258
| 2894.301689 | 0.09975300718 | 1.358554048 | 0.06062582063
| 2894.221689 | 0.09967991142 | 1.358528195 | 0.06058216862
| 2894.141688 | 0.09960831079 | 1.358544035 | 0.0605384966
| 2894.061687 | 0.09950242034 | 1.358567918 | 0.06047316934
| 2893.981687 | 0.09935958536 | 1.358587256 | 0.06038481086
| 2893.901686 | 0.09921798413 | 1.358583165 | 0.06029775627
| 2893.821685 | 0.09907951549 | 1.358580954 | 0.06021261538
| 2893.741685 | 0.09894228059 | 1.35855863 | 0.06012870322
| 2893.661684 | 0.09883900603 | 1.35853353 | 0.0600661156
| 2893.581683 | 0.09877220545 | 1.358516825 | 0.06002617213
| 2893.501682 | 0.09870540487 | 1.358543284 | 0.05998523699
| 2893.421682 | 0.09857242538 | 1.358568064 | 0.05990289464
| 2893.341681 | 0.09843744102 | 1.358574136 | 0.05981972107
| 2893.26168 | 0.09830070706 | 1.358574433 | 0.05973557969
| 2893.18168 | 0.09816157304 | 1.358571208 | 0.05965001143
| 2893.101679 | 0.09801997181 | 1.358544301 | 0.05956343712
| 2893.021678 | 0.09794611886 | 1.358517057 | 0.05951929786
| 2892.941678 | 0.09787371823 | 1.358530169 | 0.05947513896
| 2892.861677 | 0.09776586873 | 1.358553595 | 0.05940853716
| 2892.781676 | 0.09761946746 | 1.35857052 | 0.0593179333
| 2892.701676 | 0.09747306619 | 1.358565528 | 0.05922782819
| 2892.621675 | 0.09732744817 | 1.358559501 | 0.05913823266
| 2892.541674 | 0.09718359668 | 1.358533048 | 0.05905020881
| 2892.461673 | 0.09707508099 | 1.358501377 | 0.05898443608
| 2892.381673 | 0.09700428037 | 1.358479517 | 0.05894206083
| 2892.301672 | 0.09693347975 | 1.358499336 | 0.05889872386
| 2892.221671 | 0.09679570813 | 1.358518221 | 0.05881344955
| 2892.141671 | 0.09665709021 | 1.358515277 | 0.05872814295
| 2892.06167 | 0.09651868901 | 1.358507646 | 0.0586430755
| 2891.981669 | 0.0963801045 | 1.358494525 | 0.0585580152
| 2891.901669 | 0.09624090329 | 1.358460021 | 0.05847305707
| 2891.821668 | 0.0961702427 | 1.358423966 | 0.05843107578
| 2891.741667 | 0.0961010421 | 1.358430051 | 0.05838903521
| 2891.661666 | 0.09599868299 | 1.358443863 | 0.05832603683
| 2891.581666 | 0.09586046513 | 1.358454502 | 0.05824063826
| 2891.501665 | 0.09572286393 | 1.358442238 | 0.05815615008
| 2891.421664 | 0.09558761281 | 1.358432585 | 0.0580730698
| 2891.341664 | 0.09545299499 | 1.358402566 | 0.05799085246
| 2891.261663 | 0.0953509886 | 1.358370438 | 0.05792911681
| 2891.181662 | 0.09528418802 | 1.358345264 | 0.0578892809
| 2891.101662 | 0.09521738744 | 1.358362812 | 0.05784845539
| 2891.021661 | 0.0950859571 | 1.358377127 | 0.05776719642
| 2890.94166 | 0.09495315595 | 1.358373776 | 0.05768548228
| 2890.86166 | 0.09481958798 | 1.358362976 | 0.05760345543
| 2890.781659 | 0.0946850034 | 1.35835007 | 0.05752083575
| 2890.701658 | 0.09454980222 | 1.358312606 | 0.0574383938
| 2890.621657 | 0.09448040882 | 1.358277924 | 0.05739713292
| 2890.541657 | 0.09441240822 | 1.358279282 | 0.05735590838
| 2890.461656 | 0.09431104838 | 1.358294098 | 0.0572934584
| 2890.381655 | 0.09417326373 | 1.358298079 | 0.05720842228
| 2890.301655 | 0.09403486253 | 1.358287357 | 0.05712333578
| 2890.221654 | 0.09389567787 | 1.358258566 | 0.05703817263
| 2890.141653 | 0.09380665486 | 1.358222756 | 0.05698461531
| 2890.061653 | 0.09373625425 | 1.358213624 | 0.0569421115
| 2889.981652 | 0.09364970727 | 1.358227652 | 0.05688894498
| 2889.901651 | 0.09350890605 | 1.358240276 | 0.05680179209
| 2889.82165 | 0.09336888832 | 1.358228002 | 0.05671570366
| 2889.74165 | 0.0932294706 | 1.358215507 | 0.056629992
| 2889.661649 | 0.0930906529 | 1.358188313 | 0.05654499357
| 2889.581648 | 0.09296812585 | 1.35814963 | 0.05647047271
| 2889.501648 | 0.09289892525 | 1.358113113 | 0.05642933636
| 2889.421647 | 0.09282972465 | 1.35812047 | 0.05638717791
| 2889.341646 | 0.09271004809 | 1.358129429 | 0.05631332698
| 2889.261646 | 0.09257126334 | 1.358127603 | 0.05622773997
| 2889.181645 | 0.09243169503 | 1.358110454 | 0.05614201349
| 2889.101644 | 0.0922908938 | 1.358092933 | 0.05605551801
| 2889.021644 | 0.09214852545 | 1.358050976 | 0.05596860428
| 2888.941643 | 0.0920583539 | 1.358007073 | 0.05591446787
| 2888.861642 | 0.09198755328 | 1.357985912 | 0.05587194822
| 2888.781641 | 0.09190068891 | 1.3579918 | 0.05581872082
| 2888.701641 | 0.09175988768 | 1.35799151 | 0.0557318042
| 2888.62164 | 0.09162300446 | 1.357968553 | 0.05564786892
| 2888.541639 | 0.09149028851 | 1.357942738 | 0.05556660993
| 2888.461639 | 0.09136100544 | 1.357906475 | 0.05548774396
| 2888.381638 | 0.09124895303 | 1.357858121 | 0.05541996486
| 2888.301637 | 0.0911877525 | 1.35781555 | 0.05538394689
| 2888.221637 | 0.09112655197 | 1.357811978 | 0.05534701669
| 2888.141636 | 0.09102128651 | 1.357812691 | 0.05528234101
| 2888.061635 | 0.09089891815 | 1.357803762 | 0.05520715751
| 2887.981634 | 0.09077534977 | 1.357783758 | 0.05513147598
| 2887.901634 | 0.09065054869 | 1.357763366 | 0.05505502622
| 2887.821633 | 0.09052182925 | 1.357723804 | 0.05497656246
| 2887.741632 | 0.09043884672 | 1.357680782 | 0.0549268718
| 2887.661632 | 0.09037284614 | 1.357660484 | 0.05488730219
| 2887.581631 | 0.09029132375 | 1.357664158 | 0.05483743052
| 2887.50163 | 0.09015772259 | 1.357664985 | 0.05475494508
| 2887.42163 | 0.09002333773 | 1.357643011 | 0.05467249726
| 2887.341629 | 0.08989010398 | 1.357618279 | 0.05459083209
| 2887.261628 | 0.08975807026 | 1.357580469 | 0.05451022228
| 2887.181628 | 0.08964221015 | 1.357529961 | 0.05444005551
| 2887.101627 | 0.08957780959 | 1.35748241 | 0.05440210933
| 2887.021626 | 0.08951340903 | 1.357474739 | 0.05436322642
| 2886.941625 | 0.08940318443 | 1.357468253 | 0.05429555549
| 2886.861625 | 0.08927751833 | 1.357450306 | 0.05421845883
| 2886.781624 | 0.08915443605 | 1.357418564 | 0.05414330351
| 2886.701623 | 0.08903443501 | 1.357386481 | 0.05407008634
| 2886.621623 | 0.08891678528 | 1.357335782 | 0.05399877846
| 2886.541622 | 0.08884355159 | 1.35728552 | 0.05395533505
| 2886.461621 | 0.08878675109 | 1.357255315 | 0.05392173319
| 2886.381621 | 0.08871763637 | 1.357248302 | 0.05387985533
| 2886.30162 | 0.08860723541 | 1.357238334 | 0.05381212904
| 2886.221619 | 0.08849761825 | 1.357213972 | 0.05374522956
| 2886.141618 | 0.0883880173 | 1.3571877 | 0.05367838179
| 2886.061618 | 0.0882776487 | 1.357154468 | 0.05361121248
| 2885.981617 | 0.08817894813 | 1.357109223 | 0.05355164734
| 2885.901616 | 0.08812214763 | 1.35706984 | 0.05351824577
| 2885.821616 | 0.08806534714 | 1.357062735 | 0.0534840829
| 2885.741615 | 0.08796417403 | 1.357062887 | 0.05342188939
| 2885.661614 | 0.08784503758 | 1.357046566 | 0.05334880237
| 2885.581614 | 0.08772350108 | 1.357024539 | 0.05327433907
| 2885.501613 | 0.0875995 | 1.35697971 | 0.0531988619
| 2885.421612 | 0.08753507365 | 1.356933847 | 0.05316081151
| 2885.341612 | 0.0874718731 | 1.356923208 | 0.05312269869
| 2885.261611 | 0.0873775773 | 1.356921075 | 0.05306485807
| 2885.18161 | 0.0872490245 | 1.356913905 | 0.05298562195
| 2885.101609 | 0.08711862336 | 1.356886967 | 0.05290568738
| 2885.021609 | 0.0869866544 | 1.356858805 | 0.05282479314
| 2884.941608 | 0.08685465325 | 1.356810057 | 0.05274436074
| 2884.861607 | 0.08675470998 | 1.356755294 | 0.05268419889
| 2884.781607 | 0.08668950942 | 1.356707778 | 0.05264568199
| 2884.701606 | 0.08662430885 | 1.356697389 | 0.05260628616
| 2884.621605 | 0.08649913629 | 1.356683623 | 0.05252930292
| 2884.541605 | 0.08637565497 | 1.356648612 | 0.05245388016
| 2884.461604 | 0.0862563256 | 1.35660771 | 0.05238120079
| 2884.381603 | 0.08614161237 | 1.356562141 | 0.05231152775
| 2884.301602 | 0.08603121141 | 1.356499818 | 0.05224495648
| 2884.221602 | 0.08597725717 | 1.356438974 | 0.05221380271
| 2884.141601 | 0.08592445671 | 1.356411402 | 0.05218258477
| 2884.0616 | 0.08584746449 | 1.356390725 | 0.05213600593
| 2883.9816 | 0.0857446316 | 1.356367866 | 0.0520732441
| 2883.901599 | 0.08564303072 | 1.356329616 | 0.05201161767
| 2883.821598 | 0.08554299787 | 1.356293541 | 0.05195092178
| 2883.741598 | 0.085442997 | 1.356243617 | 0.05189057138
| 2883.661597 | 0.08536719008 | 1.356191382 | 0.05184547244
| 2883.581596 | 0.08531758965 | 1.356145744 | 0.05181667917
| 2883.501596 | 0.08526798922 | 1.356130721 | 0.05178715854
| 2883.421595 | 0.08517134568 | 1.356114878 | 0.05172809965
| 2883.341594 | 0.08507374483 | 1.356085026 | 0.05166876867
| 2883.261593 | 0.08497614398 | 1.356051554 | 0.05160952072
| 2883.181593 | 0.08487817498 | 1.356015702 | 0.05155009508
| 2883.101592 | 0.08477897412 | 1.355964736 | 0.05149025155
| 2883.021591 | 0.08472681846 | 1.35591373 | 0.05145996745
| 2882.941591 | 0.08467561801 | 1.355892218 | 0.05142958154
| 2882.86159 | 0.08459868283 | 1.355878167 | 0.05138284539
| 2882.781589 | 0.0844933296 | 1.355860423 | 0.05131833653
| 2882.701589 | 0.08438612866 | 1.355826311 | 0.05125305242
| 2882.621588 | 0.08427892773 | 1.355791085 | 0.05118779165
| 2882.541587 | 0.08417289506 | 1.355739975 | 0.05112363988
| 2882.461586 | 0.08409322328 | 1.355684972 | 0.05107614482
| 2882.381586 | 0.08404162283 | 1.355636769 | 0.05104612818
| 2882.301585 | 0.08399002238 | 1.355619426 | 0.05101537557
| 2882.221584 | 0.08389019632 | 1.355600725 | 0.05095434324
| 2882.141584 | 0.08378997961 | 1.355566932 | 0.05089342172
| 2882.061583 | 0.08368959457 | 1.355529232 | 0.05083248458
| 2881.981582 | 0.08358860951 | 1.355488026 | 0.05077125095
| 2881.901582 | 0.08348700863 | 1.355430254 | 0.0507100223
| 2881.821581 | 0.08343481178 | 1.355371853 | 0.05067986095
| 2881.74158 | 0.08338361134 | 1.355342914 | 0.05064962208
| 2881.66158 | 0.08330743757 | 1.355320168 | 0.05060353526
| 2881.581579 | 0.0832046051 | 1.355292604 | 0.05054080239
| 2881.501578 | 0.08310300421 | 1.355247955 | 0.05047924845
| 2881.421577 | 0.08300532446 | 1.35520229 | 0.05042018104
| 2881.341577 | 0.08291181324 | 1.355143247 | 0.0503640511
| 2881.261576 | 0.08284305894 | 1.355081938 | 0.05032353754
| 2881.181575 | 0.08279945856 | 1.355027615 | 0.05029867003
| 2881.101575 | 0.08275585818 | 1.35499976 | 0.05027316909
| 2881.021574 | 0.08267265264 | 1.354971208 | 0.05022278207
| 2880.941573 | 0.08258982045 | 1.354929409 | 0.05017294403
| 2880.861573 | 0.08250703546 | 1.354884426 | 0.05012320951
| 2880.781572 | 0.08243323309 | 1.354828677 | 0.05007937842
| 2880.701571 | 0.08239083272 | 1.35477719 | 0.05005518927
| 2880.62157 | 0.08234843235 | 1.354749791 | 0.05003042284
| 2880.54157 | 0.08227389535 | 1.354725559 | 0.04998537075
| 2880.461569 | 0.0821874946 | 1.354691313 | 0.04993309557
| 2880.381568 | 0.08210146248 | 1.354648752 | 0.04988124883
| 2880.301568 | 0.08201666175 | 1.354602607 | 0.04983025992
| 2880.221567 | 0.08193578266 | 1.354543938 | 0.04978203509
| 2880.141566 | 0.08188653616 | 1.354484402 | 0.0497537231
| 2880.061566 | 0.08184893584 | 1.354439668 | 0.04973237993
| 2879.981565 | 0.08180377712 | 1.354408631 | 0.04970595379
| 2879.901564 | 0.0817333765 | 1.354376225 | 0.04966368314
| 2879.821564 | 0.08166689772 | 1.354333652 | 0.04962412099
| 2879.741563 | 0.08160166588 | 1.354292904 | 0.04958529763
| 2879.661562 | 0.08153686532 | 1.354247215 | 0.04954686232
| 2879.581561 | 0.0814792558 | 1.354197563 | 0.04951304373
| 2879.501561 | 0.08144565551 | 1.354150161 | 0.04949427231
| 2879.42156 | 0.08141205522 | 1.354124705 | 0.04947497349
| 2879.341559 | 0.08135157222 | 1.354101744 | 0.04943870285
| 2879.261559 | 0.08127963395 | 1.354073004 | 0.04939536284
| 2879.181558 | 0.08120548005 | 1.354036874 | 0.0493508044
| 2879.101557 | 0.08112947939 | 1.353999035 | 0.04930512311
| 2879.021557 | 0.08105347873 | 1.353948178 | 0.0492597525
| 2878.941556 | 0.08100553126 | 1.353895956 | 0.04923206223
| 2878.861555 | 0.08096793093 | 1.353856305 | 0.04921057866
| 2878.781554 | 0.08092221457 | 1.353830306 | 0.04918365959
| 2878.701554 | 0.08084941393 | 1.353801716 | 0.04913976036
| 2878.621553 | 0.08077896671 | 1.353761701 | 0.04909761458
| 2878.541552 | 0.08071031952 | 1.353721152 | 0.04905661235
| 2878.461552 | 0.08064270342 | 1.35367515 | 0.04901638829
| 2878.381551 | 0.08058343591 | 1.353623074 | 0.048981562
| 2878.30155 | 0.08055063562 | 1.353573586 | 0.0489633269
| 2878.22155 | 0.08051783534 | 1.353545164 | 0.04894458394
| 2878.141549 | 0.08046048559 | 1.353518646 | 0.04891034538
| 2878.061548 | 0.08039408501 | 1.353486137 | 0.04887055366
| 2877.981548 | 0.08032786896 | 1.353447122 | 0.04883103291
| 2877.901547 | 0.08026226839 | 1.353407423 | 0.0487919142
| 2877.821546 | 0.08019666782 | 1.353357941 | 0.04875302949
| 2877.741545 | 0.0801553259 | 1.353307484 | 0.04872943439
| 2877.661545 | 0.08012292562 | 1.353268963 | 0.04871117837
| 2877.581544 | 0.08008323523 | 1.353242563 | 0.04868804089
| 2877.501543 | 0.08001923467 | 1.35321522 | 0.04864962375
| 2877.421543 | 0.07995523411 | 1.353177724 | 0.04861144968
| 2877.341542 | 0.07989181814 | 1.353139693 | 0.04857365472
| 2877.261541 | 0.079828233 | 1.353096091 | 0.04853588602
| 2877.181541 | 0.07977170852 | 1.353046423 | 0.04850270666
| 2877.10154 | 0.07974010825 | 1.352998263 | 0.04848517916
| 2877.021539 | 0.07970850797 | 1.352969906 | 0.04846717289
| 2876.941538 | 0.07965440001 | 1.352942422 | 0.04843497549
| 2876.861538 | 0.07959238409 | 1.352909786 | 0.04839792261
| 2876.781537 | 0.07953096818 | 1.352870566 | 0.04836140482
| 2876.701536 | 0.07947016765 | 1.352831179 | 0.04832527683
| 2876.621536 | 0.07941093641 | 1.352782165 | 0.04829036792
| 2876.541535 | 0.07937336795 | 1.352734199 | 0.04826907117
| 2876.461534 | 0.07934376769 | 1.352695858 | 0.0482525578
| 2876.381534 | 0.07930696554 | 1.352670694 | 0.04823119058
| 2876.301533 | 0.07924616501 | 1.352642579 | 0.04819478312
| 2876.221532 | 0.0791845798 | 1.352606459 | 0.04815807349
| 2876.141532 | 0.0791218099 | 1.352563926 | 0.04812077137
| 2876.061531 | 0.07907341998 | 1.352515906 | 0.04809265541
| 2875.98153 | 0.0790410197 | 1.352473086 | 0.04807448131
| 2875.901529 | 0.07900861942 | 1.352446689 | 0.04805590892
| 2875.821529 | 0.0789460077 | 1.352420264 | 0.04801831089
| 2875.741528 | 0.07888339187 | 1.352381602 | 0.04798100482
| 2875.661527 | 0.07882291496 | 1.352340544 | 0.04794510215
| 2875.581527 | 0.07876543812 | 1.352295784 | 0.04791117698
| 2875.501526 | 0.07871103764 | 1.352243722 | 0.04787936482
| 2875.421525 | 0.07868488808 | 1.352191941 | 0.04786533749
| 2875.341525 | 0.07865928786 | 1.352157356 | 0.04785123885
| 2875.261524 | 0.07862252956 | 1.352125326 | 0.0478300498
| 2875.181523 | 0.07857428344 | 1.352093015 | 0.04780163082
| 2875.101522 | 0.07852788303 | 1.352053565 | 0.04777454629
| 2875.021522 | 0.07848148263 | 1.352016515 | 0.04774740235
| 2874.941521 | 0.07843566702 | 1.351972343 | 0.04772079837
| 2874.86152 | 0.07840122571 | 1.351928527 | 0.04770134958
| 2874.78152 | 0.07837882552 | 1.351887439 | 0.04768941903
| 2874.701519 | 0.07835642532 | 1.351861496 | 0.04767712046
| 2874.621518 | 0.07831283506 | 1.351834758 | 0.04765149149
| 2874.541518 | 0.07826941951 | 1.351802888 | 0.047626096
| 2874.461517 | 0.07822621913 | 1.351769634 | 0.04760086852
| 2874.381516 | 0.07818246424 | 1.351736981 | 0.04757527596
| 2874.301516 | 0.07813686384 | 1.351697322 | 0.04754868969
| 2874.221515 | 0.07811284687 | 1.351658345 | 0.04753568435
| 2874.141514 | 0.07808924667 | 1.351633493 | 0.04752259789
| 2874.061513 | 0.07805236859 | 1.35161362 | 0.04750102372
| 2873.981513 | 0.07800061353 | 1.351591779 | 0.04747012236
| 2873.901512 | 0.07794701306 | 1.351563273 | 0.04743821873
| 2873.821511 | 0.07789027305 | 1.351533928 | 0.04740435567
| 2873.741511 | 0.07783288766 | 1.35149572 | 0.04737029991
| 2873.66151 | 0.07778895113 | 1.351454685 | 0.04734478635
| 2873.581509 | 0.07775975088 | 1.351417233 | 0.04732847095
| 2873.501509 | 0.07773055063 | 1.351396331 | 0.04731175218
| 2873.421508 | 0.07767348566 | 1.351374814 | 0.04727748705
| 2873.341507 | 0.07761647009 | 1.351343563 | 0.04724348831
| 2873.261506 | 0.07756005453 | 1.35131047 | 0.04720991101
| 2873.181506 | 0.07750405404 | 1.351275001 | 0.04717665162
| 2873.101505 | 0.07744805355 | 1.351231257 | 0.04714359229
| 2873.021504 | 0.07741952654 | 1.351187012 | 0.04712785983
| 2872.941504 | 0.07739152629 | 1.351160054 | 0.04711203764
| 2872.861503 | 0.07734966712 | 1.351136449 | 0.04708739751
| 2872.781502 | 0.07729286663 | 1.351111298 | 0.0470533759
| 2872.701502 | 0.07723606614 | 1.351077019 | 0.04701957518
| 2872.621501 | 0.07717926564 | 1.351043113 | 0.04698576383
| 2872.5415 | 0.07712363514 | 1.351000406 | 0.04695290314
| 2872.4615 | 0.07708190984 | 1.350956783 | 0.0469288291
| 2872.381499 | 0.0770547096 | 1.350916462 | 0.04691383023
| 2872.301498 | 0.07702750936 | 1.350893264 | 0.04689841296
| 2872.221497 | 0.07697361825 | 1.350869102 | 0.04686619154
| 2872.141497 | 0.07691980281 | 1.3508361 | 0.04683423205
| 2872.061496 | 0.0768658173 | 1.350800597 | 0.04680222496
| 2871.981495 | 0.07681761589 | 1.350758137 | 0.04677403309
| 2871.901495 | 0.07679001566 | 1.350718165 | 0.04675876831
| 2871.821494 | 0.07676241541 | 1.350694393 | 0.04674310724
| 2871.741493 | 0.07671404528 | 1.350672597 | 0.04671430107
| 2871.661493 | 0.07665765971 | 1.350645299 | 0.04668057384
| 2871.581492 | 0.07660085922 | 1.350612534 | 0.04664671699
| 2871.501491 | 0.07654405873 | 1.35057893 | 0.0466128791
| 2871.42149 | 0.07648647314 | 1.350536551 | 0.04657875915
| 2871.34149 | 0.07644993632 | 1.350492883 | 0.04655794281
| 2871.261489 | 0.07642113607 | 1.350459514 | 0.04654175258
| 2871.181488 | 0.07638585675 | 1.350436785 | 0.04652121545
| 2871.101488 | 0.07632905626 | 1.350413256 | 0.04648712444
| 2871.021487 | 0.07627147063 | 1.350381134 | 0.04645274692
| 2870.941486 | 0.076213285 | 1.350348166 | 0.04641801011
| 2870.861486 | 0.0761541142 | 1.350309979 | 0.04638277813
| 2870.781485 | 0.07610096427 | 1.350265523 | 0.04635149557
| 2870.701484 | 0.076070564 | 1.350222424 | 0.04633452739
| 2870.621484 | 0.07604016374 | 1.35019755 | 0.04631711217
| 2870.541483 | 0.07598694177 | 1.350173929 | 0.04628527032
| 2870.461482 | 0.07592534123 | 1.350143946 | 0.04624829782
| 2870.381481 | 0.07586392588 | 1.350107491 | 0.04621159903
| 2870.301481 | 0.07580312535 | 1.350069589 | 0.0461753219
| 2870.22148 | 0.07574311002 | 1.350022068 | 0.04613977432
| 2870.141479 | 0.07570622517 | 1.349973451 | 0.04611884375
| 2870.061479 | 0.07567782492 | 1.349935717 | 0.04610299797
| 2869.981478 | 0.075643405 | 1.349908491 | 0.04608309617
| 2869.901477 | 0.07558900453 | 1.349880379 | 0.04605060974
| 2869.821477 | 0.07553617453 | 1.349844392 | 0.04601930588
| 2869.741476 | 0.07548337407 | 1.349809392 | 0.04598799504
| 2869.661475 | 0.07542941786 | 1.349770205 | 0.04595605637
| 2869.581474 | 0.07538033081 | 1.349726542 | 0.0459272984
| 2869.501474 | 0.07535153056 | 1.349684149 | 0.04591130823
| 2869.421473 | 0.07532273031 | 1.349660328 | 0.04589486126
| 2869.341472 | 0.07526934846 | 1.349638622 | 0.04586285078
| 2869.261472 | 0.0752050215 | 1.349610791 | 0.04582408277
| 2869.181471 | 0.07513806505 | 1.349575756 | 0.04578383073
| 2869.10147 | 0.07506926445 | 1.349537957 | 0.04574248107
| 2869.02147 | 0.07500046385 | 1.34948778 | 0.04570143392
| 2868.941469 | 0.07495741694 | 1.349435264 | 0.0456766949
| 2868.861468 | 0.07492381665 | 1.349393796 | 0.04565764478
| 2868.781468 | 0.07488335933 | 1.349363173 | 0.04563399964
| 2868.701467 | 0.07482015878 | 1.349329684 | 0.04559607038
| 2868.621466 | 0.07476088493 | 1.349285186 | 0.04556088859
| 2868.541465 | 0.07470519649 | 1.349240601 | 0.04552797037
| 2868.461465 | 0.07465272278 | 1.349191393 | 0.04549719358
| 2868.381464 | 0.07460834653 | 1.349139279 | 0.04547159797
| 2868.301463 | 0.07458394632 | 1.349089529 | 0.04545855175
| 2868.221463 | 0.07455954611 | 1.349056186 | 0.04544510094
| 2868.141462 | 0.07451904793 | 1.349023985 | 0.04542146015
| 2868.061461 | 0.07447264753 | 1.348989908 | 0.04539413889
| 2867.981461 | 0.07442606173 | 1.348951568 | 0.04536680442
| 2867.90146 | 0.07437886132 | 1.348915158 | 0.04533903322
| 2867.821459 | 0.07433009009 | 1.348871376 | 0.04531045094
| 2867.741458 | 0.0742976813 | 1.348828781 | 0.04529216766
| 2867.661458 | 0.07427128107 | 1.348794409 | 0.04527747411
| 2867.581457 | 0.0742376491 | 1.348772997 | 0.04525789473
| 2867.501456 | 0.07418004859 | 1.348750306 | 0.04522321374
| 2867.421456 | 0.0741153791 | 1.348721289 | 0.04518422412
| 2867.341455 | 0.07404530949 | 1.348682844 | 0.0451420559
| 2867.261454 | 0.07398891988 | 1.348637936 | 0.04510868268
| 2867.181454 | 0.07394931953 | 1.348596533 | 0.04508582226
| 2867.101453 | 0.07390971919 | 1.348576085 | 0.0450624434
| 2867.021452 | 0.07382652481 | 1.348554533 | 0.04501156406
| 2866.941452 | 0.07374135311 | 1.348514768 | 0.04495988366
| 2866.861451 | 0.07365690885 | 1.348469856 | 0.0449087875
| 2866.78145 | 0.07357482112 | 1.348417626 | 0.04485935813
| 2866.701449 | 0.07349642043 | 1.348352016 | 0.04481258591
| 2866.621449 | 0.07345965193 | 1.348284869 | 0.04479214065
| 2866.541448 | 0.07342365162 | 1.348240614 | 0.04477161363
| 2866.461447 | 0.07337377234 | 1.348197574 | 0.04474229075
| 2866.381447 | 0.07331045605 | 1.348153469 | 0.0447045069
| 2866.301446 | 0.07325205554 | 1.348098739 | 0.04467008903
| 2866.221445 | 0.07319601167 | 1.34804835 | 0.04463705072
| 2866.141445 | 0.07314059674 | 1.3479893 | 0.04460462272
| 2866.061444 | 0.07309831257 | 1.347931641 | 0.04458045247
| 2865.981443 | 0.07306991233 | 1.347876132 | 0.04456499736
| 2865.901442 | 0.07304151208 | 1.347840639 | 0.04454904592
| 2865.821442 | 0.07298208133 | 1.347803309 | 0.04451353909
| 2865.741441 | 0.07292090963 | 1.347757239 | 0.04447714758
| 2865.66144 | 0.0728585379 | 1.347706598 | 0.04444010979
| 2865.58144 | 0.07279589416 | 1.347653233 | 0.04440296622
| 2865.501439 | 0.07273509363 | 1.347587832 | 0.04436728392
| 2865.421438 | 0.07270493217 | 1.347523435 | 0.04435093059
| 2865.341438 | 0.07267533191 | 1.347474731 | 0.04433454203
| 2865.261437 | 0.07263416272 | 1.347429523 | 0.04431075756
| 2865.181436 | 0.07258130481 | 1.347381696 | 0.04427965267
| 2865.101436 | 0.07253090437 | 1.347326878 | 0.04425027257
| 2865.021435 | 0.07248286089 | 1.34727279 | 0.04422236229
| 2864.941434 | 0.07243603179 | 1.347213687 | 0.04419534267
| 2864.861433 | 0.07240043003 | 1.347154043 | 0.04417542908
| 2864.781433 | 0.07237642982 | 1.347098524 | 0.04416274256
| 2864.701432 | 0.07235242961 | 1.347058138 | 0.04414967981
| 2864.621431 | 0.07230250174 | 1.347018673 | 0.04412021111
| 2864.541431 | 0.07225034422 | 1.346970812 | 0.04408954091
| 2864.46143 | 0.07219600096 | 1.346921276 | 0.04405752993
| 2864.381429 | 0.07213962906 | 1.346868193 | 0.04402432391
| 2864.301429 | 0.07208202856 | 1.346805232 | 0.04399058577
| 2864.221428 | 0.07205310689 | 1.346740092 | 0.04397502344
| 2864.141427 | 0.07202470665 | 1.346692054 | 0.04395936491
| 2864.061426 | 0.07198377 | 1.346645344 | 0.04393575035
| 2863.981426 | 0.07192992675 | 1.346597402 | 0.04390400895
| 2863.901425 | 0.0718779263 | 1.346539019 | 0.04387369059
| 2863.821424 | 0.07182985463 | 1.346482681 | 0.04384580319
| 2863.741424 | 0.07178302574 | 1.346419366 | 0.04381887378
| 2863.661423 | 0.07174800555 | 1.346356939 | 0.04379938471
| 2863.581422 | 0.07172520536 | 1.346296819 | 0.04378756106
| 2863.501422 | 0.07170240516 | 1.34625348 | 0.04377531927
| 2863.421421 | 0.07165563833 | 1.346209188 | 0.0437479523
| 2863.34142 | 0.07160609473 | 1.346160007 | 0.04371895082
| 2863.26142 | 0.07155376527 | 1.346106962 | 0.0436882835
| 2863.181419 | 0.07149824992 | 1.346053718 | 0.04365560609
| 2863.101418 | 0.07143904941 | 1.345987622 | 0.04362091819
| 2863.021417 | 0.07140774571 | 1.345921172 | 0.04360387237
| 2862.941417 | 0.07137694544 | 1.345868937 | 0.04358678997
| 2862.861416 | 0.07133013282 | 1.345821752 | 0.04355945865
| 2862.781415 | 0.07126668981 | 1.345766581 | 0.04352181202
| 2862.701415 | 0.07120508927 | 1.345702594 | 0.04348554856
| 2862.621414 | 0.07114663218 | 1.345628986 | 0.04345151101
| 2862.541413 | 0.07111195931 | 1.345552408 | 0.04343258316
| 2862.461413 | 0.07108595908 | 1.345486035 | 0.04341888318
| 2862.381412 | 0.07105540476 | 1.345427109 | 0.04340211773
| 2862.301411 | 0.07100980436 | 1.345366222 | 0.04337588768
| 2862.22141 | 0.07096970523 | 1.345297576 | 0.04335332865
| 2862.14141 | 0.0709332203 | 1.345230625 | 0.04333301172
| 2862.061409 | 0.07089917772 | 1.345161259 | 0.04331429875
| 2861.981408 | 0.07087009576 | 1.345091267 | 0.04329873742
| 2861.901408 | 0.07085329562 | 1.345022982 | 0.04329089906
| 2861.821407 | 0.07083649547 | 1.344966576 | 0.04328276388
| 2861.741406 | 0.07080563283 | 1.344911753 | 0.04326569656
| 2861.661406 | 0.07076847469 | 1.344854213 | 0.04324471553
| 2861.581405 | 0.07072933055 | 1.344793108 | 0.0432225669
| 2861.501404 | 0.07068773019 | 1.344730559 | 0.04319890032
| 2861.421404 | 0.07064612983 | 1.344660202 | 0.04317542804
| 2861.341403 | 0.07061976474 | 1.344588641 | 0.04316162004
| 2861.261402 | 0.07059896455 | 1.344523526 | 0.04315116995
| 2861.181401 | 0.07057407268 | 1.344464951 | 0.04313796833
| 2861.101401 | 0.07053567235 | 1.344404648 | 0.04311626605
| 2861.0214 | 0.07049963002 | 1.344337949 | 0.0430962143
| 2860.941399 | 0.07046538772 | 1.344271506 | 0.04307729398
| 2860.861399 | 0.07043217344 | 1.344202356 | 0.04305909098
| 2860.781398 | 0.07040300056 | 1.344131224 | 0.04304349318
| 2860.701397 | 0.07038580041 | 1.344061069 | 0.04303544344
| 2860.621397 | 0.07036860026 | 1.344001871 | 0.04302711941
| 2860.541396 | 0.07033762814 | 1.34394373 | 0.04301005734
| 2860.461395 | 0.07030008363 | 1.343882568 | 0.0429889129
| 2860.381394 | 0.07026051118 | 1.343816677 | 0.04296660326
| 2860.301394 | 0.07021971082 | 1.34374931 | 0.04294355307
| 2860.221393 | 0.0701781244 | 1.343673754 | 0.04292020988
| 2860.141392 | 0.0701523481 | 1.343596329 | 0.04290691432
| 2860.061392 | 0.07013234792 | 1.343524908 | 0.04289712222
| 2859.981391 | 0.07010843986 | 1.343459614 | 0.04288470414
| 2859.90139 | 0.07007163954 | 1.343391524 | 0.04286419953
| 2859.82139 | 0.07003876974 | 1.343316996 | 0.04284634217
| 2859.741389 | 0.0700083139 | 1.343242498 | 0.04283001081
| 2859.661388 | 0.06997948587 | 1.343165502 | 0.04281477142
| 2859.581388 | 0.06995502201 | 1.343086054 | 0.04280235425
| 2859.501387 | 0.06994222189 | 1.343007775 | 0.04279728724
| 2859.421386 | 0.06992942178 | 1.342938083 | 0.04279200501
| 2859.341385 | 0.06990724334 | 1.34286885 | 0.04278077723
| 2859.261385 | 0.06988164312 | 1.342797075 | 0.04276744776
| 2859.181384 | 0.06985604289 | 1.342722462 | 0.04275418907
| 2859.101383 | 0.06983044267 | 1.342646394 | 0.0427409665
| 2859.021383 | 0.06980720097 | 1.342565844 | 0.04272934837
| 2858.941382 | 0.06979337966 | 1.34248535 | 0.04272368975
| 2858.861381 | 0.06978297957 | 1.342408358 | 0.04272010822
| 2858.781381 | 0.06977090373 | 1.342334708 | 0.04271538248
| 2858.70138 | 0.06975330357 | 1.342259641 | 0.04270719631
| 2858.621379 | 0.06973884825 | 1.342181778 | 0.04270107027
| 2858.541378 | 0.06972679299 | 1.342104658 | 0.0426964444
| 2858.461378 | 0.06971597911 | 1.342027496 | 0.04269260522
| 2858.381377 | 0.06970678951 | 1.34195023 | 0.04268979663
| 2858.301376 | 0.06970158947 | 1.341873953 | 0.04268948825
| 2858.221376 | 0.06969638942 | 1.341801201 | 0.04268909158
| 2858.141375 | 0.06968737875 | 1.341729549 | 0.04268625563
| 2858.061374 | 0.06967581989 | 1.341657257 | 0.04268182297
| 2857.981374 | 0.06966264725 | 1.341584286 | 0.04267638587
| 2857.901373 | 0.06964824713 | 1.341508743 | 0.04267023629
| 2857.821372 | 0.06963974409 | 1.341432422 | 0.04266783881
| 2857.741372 | 0.06963134401 | 1.341360045 | 0.04266540763
| 2857.661371 | 0.06961811529 | 1.341288526 | 0.04265989844
| 2857.58137 | 0.06959934253 | 1.341215613 | 0.04265091475
| 2857.501369 | 0.06957934236 | 1.341138837 | 0.04264125084
| 2857.421369 | 0.06955934218 | 1.341060191 | 0.04263163364
| 2857.341368 | 0.06954051465 | 1.340977636 | 0.04262285664
| 2857.261367 | 0.06952713674 | 1.340893383 | 0.04261757202
| 2857.181367 | 0.06951913667 | 1.340809713 | 0.04261567723
| 2857.101366 | 0.0695111366 | 1.340729392 | 0.04261369843
| 2857.021365 | 0.06949841844 | 1.340647057 | 0.04260878332
| 2856.941365 | 0.06948913646 | 1.340561901 | 0.04260611442
| 2856.861364 | 0.06948268184 | 1.340476615 | 0.04260523886
| 2856.781363 | 0.06947881364 | 1.340390875 | 0.04260601231
| 2856.701362 | 0.06947801363 | 1.340305729 | 0.04260871363
| 2856.621362 | 0.0694783932 | 1.340221875 | 0.04261212959
| 2856.541361 | 0.0694787932 | 1.340138374 | 0.0426155499
| 2856.46136 | 0.06948015919 | 1.340055011 | 0.04261957862
| 2856.38136 | 0.06948237281 | 1.339972436 | 0.04262412457
| 2856.301359 | 0.06948397282 | 1.339890605 | 0.0426282636
| 2856.221358 | 0.06948478642 | 1.339808887 | 0.0426319021
| 2856.141358 | 0.06948441358 | 1.339726969 | 0.04263479463
| 2856.061357 | 0.06948361357 | 1.339644202 | 0.04263743823
| 2855.981356 | 0.06948281357 | 1.339560878 | 0.042640096
| 2855.901356 | 0.06948201356 | 1.339477069 | 0.04264276621
| 2855.821355 | 0.0694804271 | 1.339392464 | 0.04264495859
| 2855.741354 | 0.06947941355 | 1.339306382 | 0.04264755104
| 2855.661353 | 0.06947938647 | 1.339219497 | 0.0426507886
| 2855.581353 | 0.06948055942 | 1.339131726 | 0.04265480864
| 2855.501352 | 0.06948295944 | 1.339043499 | 0.04265961746
| 2855.421351 | 0.06948614595 | 1.338954929 | 0.04266493332
| 2855.341351 | 0.06948934598 | 1.33886524 | 0.04267028612
| 2855.26135 | 0.06949525151 | 1.338773875 | 0.04267739482
| 2855.181349 | 0.06950479762 | 1.338682598 | 0.04268680745
| 2855.101349 | 0.06951679772 | 1.338592226 | 0.04269775211
| 2855.021348 | 0.06953037087 | 1.338502905 | 0.04270966721
| 2854.941347 | 0.06954455752 | 1.338415545 | 0.0427219222
| 2854.861346 | 0.06955567209 | 1.338329351 | 0.04273220262
| 2854.781346 | 0.06956327216 | 1.338241984 | 0.04274028681
| 2854.701345 | 0.06957087222 | 1.338150785 | 0.04274846758
| 2854.621344 | 0.06958515802 | 1.338059428 | 0.04276088767
| 2854.541344 | 0.06959897158 | 1.337970522 | 0.04277294766
| 2854.461343 | 0.06961218513 | 1.33788142 | 0.04278463301
| 2854.381342 | 0.06962461208 | 1.337792734 | 0.04279581016
| 2854.301342 | 0.06963581218 | 1.337704602 | 0.0428061967
| 2854.221341 | 0.06964150614 | 1.337615322 | 0.0428131244
| 2854.14134 | 0.06964710619 | 1.337521501 | 0.04282010685
| 2854.06134 | 0.06965579908 | 1.337425546 | 0.04282910252
| 2853.981339 | 0.06966817241 | 1.337328865 | 0.04284044843
| 2853.901338 | 0.06968177253 | 1.33723215 | 0.04285257288
| 2853.821337 | 0.06969773252 | 1.337136011 | 0.04286617846
| 2853.741337 | 0.06970933291 | 1.337040396 | 0.04287700938
| 2853.661336 | 0.069719333 | 1.336940228 | 0.04288694099
| 2853.581335 | 0.06973278605 | 1.336835369 | 0.04289917834
| 2853.501335 | 0.06975758627 | 1.336728923 | 0.04291864537
| 2853.421334 | 0.06978631979 | 1.336626404 | 0.04294050678
| 2853.341333 | 0.06981805338 | 1.336524163 | 0.04296426286
| 2853.261333 | 0.06985278703 | 1.336425653 | 0.04298982719
| 2853.181332 | 0.06988548036 | 1.3363314 | 0.04301399293
| 2853.101331 | 0.06990468053 | 1.336237349 | 0.0430296046
| 2853.02133 | 0.06992388069 | 1.336131587 | 0.04304551027
| 2852.94133 | 0.06995833512 | 1.33602545 | 0.04307109198
| 2852.861329 | 0.06999794876 | 1.335923605 | 0.04309983634
| 2852.781328 | 0.07003677567 | 1.335826056 | 0.04312797554
| 2852.701328 | 0.070074376 | 1.335729148 | 0.04315532237
| 2852.621327 | 0.07010961613 | 1.33563749 | 0.04318104311
| 2852.541326 | 0.07013073475 | 1.335544683 | 0.04319784441
| 2852.461326 | 0.07014673489 | 1.335444512 | 0.04321158693
| 2852.381325 | 0.07016609655 | 1.335336667 | 0.04322765229
| 2852.301324 | 0.07019649681 | 1.335227416 | 0.04325074911
| 2852.221324 | 0.0702284706 | 1.335120219 | 0.04327479247
| 2852.141323 | 0.0702622312 | 1.335011643 | 0.04330000352
| 2852.061322 | 0.07029933895 | 1.334903941 | 0.04332731486
| 2851.981321 | 0.07033551019 | 1.334799155 | 0.04335396057
| 2851.901321 | 0.07035911039 | 1.334692783 | 0.04337267923
| 2851.82132 | 0.0703827106 | 1.334571857 | 0.04339176228
| 2851.741319 | 0.07042890286 | 1.334447072 | 0.04342526163
| 2851.661319 | 0.07048639784 | 1.334328048 | 0.0434657819
| 2851.581318 | 0.07054794566 | 1.334214277 | 0.04350874089
| 2851.501317 | 0.07061194621 | 1.334103421 | 0.04355318306
| 2851.421317 | 0.07067752044 | 1.334002702 | 0.04359837094
| 2851.341316 | 0.07071876708 | 1.333904774 | 0.04362807
| 2851.261315 | 0.07075116737 | 1.333793825 | 0.04365248749
| 2851.181314 | 0.07079094844 | 1.333671514 | 0.04368186784
| 2851.101314 | 0.07085494899 | 1.333548882 | 0.04372660973
| 2851.021313 | 0.07091816268 | 1.333436209 | 0.04377060562
| 2850.941312 | 0.07098253698 | 1.333321232 | 0.043815396
| 2850.861312 | 0.0710484982 | 1.333212357 | 0.04386104155
| 2850.781311 | 0.07110850351 | 1.333106963 | 0.04390282599
| 2850.70131 | 0.07114490382 | 1.333000406 | 0.04392967616
| 2850.62131 | 0.07118130414 | 1.33286925 | 0.04395713992
| 2850.541309 | 0.07124851729 | 1.332735521 | 0.04400420282
| 2850.461308 | 0.07132923948 | 1.332607065 | 0.04405969997
| 2850.381308 | 0.07141374868 | 1.332486829 | 0.04411739487
| 2850.301307 | 0.07150254945 | 1.33236638 | 0.04417781749
| 2850.221306 | 0.07159528492 | 1.332262097 | 0.04424033443
| 2850.141305 | 0.07165521676 | 1.3321591 | 0.04428202308
| 2850.061305 | 0.07170321717 | 1.332040386 | 0.0443165387
| 2849.981304 | 0.07176318302 | 1.331901735 | 0.04435913715
| 2849.901303 | 0.07186238388 | 1.331765572 | 0.04442655169
| 2849.821303 | 0.07196473264 | 1.331643239 | 0.04449562036
| 2849.741302 | 0.07207006843 | 1.331524405 | 0.04456649808
| 2849.661301 | 0.07217763032 | 1.33141424 | 0.04463857428
| 2849.581301 | 0.07227390263 | 1.331317375 | 0.04470316424
| 2849.5013 | 0.07232910311 | 1.331215706 | 0.0447418315
| 2849.421299 | 0.07238430359 | 1.331083431 | 0.04478125846
| 2849.341298 | 0.07248000813 | 1.330945761 | 0.04484650449
| 2849.261298 | 0.07258924803 | 1.330823561 | 0.04491995214
| 2849.181297 | 0.07269706194 | 1.330705927 | 0.04499238445
| 2849.101296 | 0.07280426287 | 1.330606125 | 0.04506398895
| 2849.021296 | 0.07285794486 | 1.330504654 | 0.04510169699
| 2848.941295 | 0.07291074532 | 1.330369029 | 0.0451396916
| 2848.861294 | 0.07299025272 | 1.330223858 | 0.04519486002
| 2848.781294 | 0.07309918898 | 1.330078874 | 0.04526868837
| 2848.701293 | 0.07321118996 | 1.329946562 | 0.04534414892
| 2848.621292 | 0.07333263587 | 1.329809501 | 0.04542571856
| 2848.541292 | 0.07346245611 | 1.329691965 | 0.04551211967
| 2848.461291 | 0.07356583828 | 1.329578522 | 0.04558165433
| 2848.38129 | 0.07363783891 | 1.329458541 | 0.04563144847
| 2848.301289 | 0.07370983953 | 1.329292673 | 0.04568237432
| 2848.221289 | 0.073864487 | 1.329127039 | 0.04578571446
| 2848.141288 | 0.07402635956 | 1.32898879 | 0.04589296507
| 2848.061287 | 0.07419268374 | 1.328858831 | 0.04600283804
| 2847.981287 | 0.07436167235 | 1.328738336 | 0.04611417145
| 2847.901286 | 0.07453127382 | 1.328646766 | 0.04622518663
| 2847.821285 | 0.0746166505 | 1.328557471 | 0.04628272448
| 2847.741285 | 0.07470065123 | 1.328417182 | 0.04634064285
| 2847.661284 | 0.07482414244 | 1.328267882 | 0.0464238336
| 2847.581283 | 0.0749889952 | 1.328122724 | 0.046533162
| 2847.501282 | 0.07515139662 | 1.328003214 | 0.04664030966
| 2847.421282 | 0.07531222366 | 1.327878588 | 0.04674658693
| 2847.341281 | 0.07547419944 | 1.327777092 | 0.04685303017
| 2847.26128 | 0.07559807482 | 1.327677231 | 0.0469352663
| 2847.18128 | 0.07568087554 | 1.327567031 | 0.04699169967
| 2847.101279 | 0.07576367626 | 1.327401916 | 0.04704947603
| 2847.021278 | 0.07593267726 | 1.327236822 | 0.04716193988
| 2846.941278 | 0.07610777654 | 1.327095505 | 0.04727769451
| 2846.861277 | 0.07628806315 | 1.326961191 | 0.0473965723
| 2846.781276 | 0.0764737499 | 1.326831602 | 0.04751876426
| 2846.701276 | 0.07666495156 | 1.32673346 | 0.0476436933
| 2846.621275 | 0.07676522562 | 1.326635971 | 0.04771091873
| 2846.541274 | 0.07686402648 | 1.326480516 | 0.04777862107
| 2846.461273 | 0.07701336553 | 1.326309662 | 0.04787876501
| 2846.381273 | 0.07721769094 | 1.326145006 | 0.04801364915
| 2846.301272 | 0.07742569275 | 1.326009356 | 0.04815016494
| 2846.221271 | 0.07763841828 | 1.325872207 | 0.04828971809
| 2846.141271 | 0.07785474389 | 1.325766064 | 0.04843080864
| 2846.06127 | 0.07802122209 | 1.32566671 | 0.04854010856
| 2845.981269 | 0.07813322307 | 1.325552759 | 0.04861519541
| 2845.901269 | 0.07824522404 | 1.325368904 | 0.04869197413
| 2845.821268 | 0.0784737486 | 1.325183592 | 0.04884273295
| 2845.741267 | 0.07871119855 | 1.325034162 | 0.0489982922
| 2845.661266 | 0.07895584866 | 1.324893239 | 0.04915821954
| 2845.581266 | 0.07920769894 | 1.324762431 | 0.04932247717
| 2845.501265 | 0.07946690119 | 1.324673056 | 0.0494904091
| 2845.421264 | 0.07960288218 | 1.324588119 | 0.04958003761
| 2845.341264 | 0.07973688335 | 1.324423608 | 0.049670325
| 2845.261263 | 0.07993925536 | 1.324241828 | 0.0498044215
| 2845.181262 | 0.08021614415 | 1.324067569 | 0.04998563423
| 2845.101262 | 0.0804985466 | 1.323936552 | 0.05016931441
| 2845.021261 | 0.08078646079 | 1.323804006 | 0.05035653553
| 2844.94126 | 0.08107798769 | 1.323716945 | 0.05054496876
| 2844.86126 | 0.08130105733 | 1.323639729 | 0.05068972182
| 2844.781259 | 0.08144985863 | 1.323545867 | 0.0507877353
| 2844.701258 | 0.08159865992 | 1.323361487 | 0.05088791123
| 2844.621257 | 0.08189864698 | 1.323179938 | 0.05108399087
| 2844.541257 | 0.08220457421 | 1.323051996 | 0.05128256974
| 2844.461256 | 0.08251410152 | 1.322940384 | 0.05148305285
| 2844.381255 | 0.08279002074 | 1.322872617 | 0.05166116733
| 2844.301255 | 0.08294802211 | 1.322789837 | 0.05176478587
| 2844.221254 | 0.08310602348 | 1.322615475 | 0.0518705801
| 2844.141253 | 0.08338416198 | 1.322428146 | 0.05205295446
| 2844.061253 | 0.0837084771 | 1.322273751 | 0.05226386978
| 2843.981252 | 0.0840371798 | 1.322147892 | 0.05247690282
| 2843.901251 | 0.0843707827 | 1.322027708 | 0.05269292112
| 2843.82125 | 0.08471226055 | 1.321958834 | 0.05291273889
| 2843.74125 | 0.08493166303 | 1.321898987 | 0.05305484216
| 2843.661249 | 0.08510686455 | 1.321775886 | 0.05317037423
| 2843.581248 | 0.08532500731 | 1.321587119 | 0.0533147206
| 2843.501248 | 0.08568341042 | 1.321402843 | 0.05354802818
| 2843.421247 | 0.08605047637 | 1.321276603 | 0.05378548182
| 2843.341246 | 0.0864229674 | 1.321156802 | 0.05402623918
| 2843.261246 | 0.08680085855 | 1.321073455 | 0.05426958373
| 2843.181245 | 0.08713838737 | 1.321028333 | 0.0544864148
| 2843.101244 | 0.08733198905 | 1.320974494 | 0.0546120536
| 2843.021243 | 0.08752559073 | 1.320800996 | 0.05474048925
| 2842.941243 | 0.08786608541 | 1.320617637 | 0.05496245147
| 2842.861242 | 0.08826356462 | 1.320469888 | 0.05521978394
| 2842.781241 | 0.08866723156 | 1.320361656 | 0.05548013848
| 2842.701241 | 0.08907763512 | 1.320257947 | 0.05574467934
| 2842.62124 | 0.08949906509 | 1.320221605 | 0.05601467732
| 2842.541239 | 0.08976936002 | 1.320196337 | 0.05618843036
| 2842.461239 | 0.0899849619 | 1.320096146 | 0.05632918213
| 2842.381238 | 0.09025319136 | 1.31991586 | 0.05650522159
| 2842.301237 | 0.09069319519 | 1.319745335 | 0.05679016388
| 2842.221237 | 0.09113792482 | 1.319648367 | 0.05707642505
| 2842.141236 | 0.09158507926 | 1.319559939 | 0.05736404553
| 2842.061235 | 0.09203308315 | 1.319516801 | 0.05765118205
| 2841.981234 | 0.09242863735 | 1.31951717 | 0.05790401433
| 2841.901234 | 0.09265303931 | 1.319507338 | 0.05804834693
| 2841.821233 | 0.09287744126 | 1.319357466 | 0.05819589482
| 2841.741232 | 0.09326668641 | 1.319199268 | 0.05844838423
| 2841.661232 | 0.09371781642 | 1.319078834 | 0.05873934581
| 2841.581231 | 0.09417273419 | 1.319005572 | 0.05903165355
| 2841.50123 | 0.09463193818 | 1.318933892 | 0.05932666666
| 2841.42123 | 0.09509901922 | 1.318938928 | 0.05962496039
| 2841.341229 | 0.09539813791 | 1.31894973 | 0.05981639402
| 2841.261228 | 0.09563653998 | 1.318880941 | 0.05997105626
| 2841.181227 | 0.09593294908 | 1.318717363 | 0.0601647447
| 2841.101227 | 0.0964185533 | 1.318568408 | 0.06047836463
| 2841.021226 | 0.09691203492 | 1.318492484 | 0.06079535605
| 2840.941225 | 0.09741092892 | 1.318432973 | 0.06111543739
| 2840.861225 | 0.09791444755 | 1.318415455 | 0.06143753394
| 2840.781224 | 0.0983622709 | 1.318458158 | 0.06172289172
| 2840.701223 | 0.09861907313 | 1.318479844 | 0.06188729907
| 2840.621223 | 0.09887587536 | 1.318358287 | 0.06205493683
| 2840.541222 | 0.09932605743 | 1.318211321 | 0.062346104
| 2840.461221 | 0.09984838868 | 1.318139304 | 0.0626814807
| 2840.381221 | 0.1003758224 | 1.318094215 | 0.06301952161
| 2840.30122 | 0.100911827 | 1.318148882 | 0.06336080936
| 2840.221219 | 0.1011839158 | 1.318209346 | 0.06353416344
| 2840.141218 | 0.1014519182 | 1.318111122 | 0.06370847186
| 2840.061218 | 0.1018575975 | 1.317979126 | 0.06397110007
| 2839.981217 | 0.102407724 | 1.317872162 | 0.06432505279
| 2839.901216 | 0.1029517287 | 1.317852748 | 0.06467318992
| 2839.821216 | 0.1034957334 | 1.31782857 | 0.06502145962
| 2839.741215 | 0.1040397382 | 1.317888453 | 0.0653678953
| 2839.661214 | 0.1044518714 | 1.317964467 | 0.06563011627
| 2839.581214 | 0.1047238738 | 1.318008688 | 0.06580391498
| 2839.501213 | 0.1049958762 | 1.31788464 | 0.06598144465
| 2839.421212 | 0.1055357571 | 1.317767439 | 0.06632925886
| 2839.341211 | 0.1060856407 | 1.317735329 | 0.06668158422
| 2839.261211 | 0.1066376455 | 1.317729546 | 0.06703470732
| 2839.18121 | 0.1071915292 | 1.317742473 | 0.06738864391
| 2839.101209 | 0.1077515341 | 1.317846344 | 0.06774451093
| 2839.021209 | 0.1080436486 | 1.317953634 | 0.06792985264
| 2838.941208 | 0.1083316511 | 1.317895826 | 0.06811621133
| 2838.861207 | 0.1087593073 | 1.317800683 | 0.06839227977
| 2838.781207 | 0.1093371916 | 1.317725972 | 0.06876353413
| 2838.701206 | 0.1099211967 | 1.317738727 | 0.06913680264
| 2838.621205 | 0.1105130812 | 1.317752921 | 0.06951508775
| 2838.541205 | 0.1111050864 | 1.317859033 | 0.06989148241
| 2838.461204 | 0.1115535458 | 1.317986754 | 0.07017605885
| 2838.381203 | 0.1118495483 | 1.318078738 | 0.07036437492
| 2838.301202 | 0.1121455509 | 1.317991475 | 0.07055660164
| 2838.221202 | 0.112733107 | 1.317910794 | 0.07093433179
| 2838.141201 | 0.113330992 | 1.317928201 | 0.07131654146
| 2838.0612 | 0.1139271173 | 1.317974626 | 0.07169703657
| 2837.9812 | 0.1145191224 | 1.318045341 | 0.07207441821
| 2837.901199 | 0.1151111276 | 1.318210009 | 0.07244980746
| 2837.821198 | 0.1154155064 | 1.318378552 | 0.07264195743
| 2837.741198 | 0.1157155091 | 1.318369184 | 0.07283517683
| 2837.661197 | 0.1161610233 | 1.318323439 | 0.07312188078
| 2837.581196 | 0.1167610285 | 1.318297293 | 0.07350659482
| 2837.501195 | 0.1173610338 | 1.318363639 | 0.07388935215
| 2837.421195 | 0.1179689195 | 1.318423718 | 0.07427730125
| 2837.341194 | 0.1185828054 | 1.318581139 | 0.0746670215
| 2837.261193 | 0.1190494054 | 1.318760111 | 0.07496247316
| 2837.181193 | 0.119357408 | 1.318905948 | 0.07515760365
| 2837.101192 | 0.1196654107 | 1.318862925 | 0.07535680027
| 2837.021191 | 0.1202768268 | 1.318833317 | 0.07574907862
| 2836.941191 | 0.1208869512 | 1.318902598 | 0.07613845208
| 2836.86119 | 0.1214988375 | 1.318997173 | 0.07652844565
| 2836.781189 | 0.1221148429 | 1.319117094 | 0.07692056242
| 2836.701189 | 0.1227308482 | 1.319342218 | 0.07731047496
| 2836.621188 | 0.1230394862 | 1.31957049 | 0.07750441813
| 2836.541187 | 0.1233434888 | 1.319612665 | 0.07769939351
| 2836.461186 | 0.1237988643 | 1.319616043 | 0.07799171869
| 2836.381186 | 0.1244167511 | 1.319639919 | 0.07838724597
| 2836.301185 | 0.1250407565 | 1.319764645 | 0.07878456578
| 2836.221184 | 0.1256568804 | 1.319889128 | 0.0791769055
| 2836.141184 | 0.1262787674 | 1.320104771 | 0.07957102373
| 2836.061183 | 0.1267494455 | 1.320348985 | 0.07986814071
| 2835.981182 | 0.1270574482 | 1.320553399 | 0.08006237601
| 2835.901182 | 0.1273654509 | 1.320575358 | 0.0802605045
| 2835.821181 | 0.1279769072 | 1.32060347 | 0.08065208135
| 2835.74118 | 0.1285929125 | 1.320747127 | 0.08104414594
| 2835.661179 | 0.1292089179 | 1.320921618 | 0.08143559717
| 2835.581179 | 0.1297524616 | 1.321189218 | 0.08177888465
| 2835.501178 | 0.1300604643 | 1.321424374 | 0.08197260665
| 2835.421177 | 0.130368467 | 1.321489995 | 0.0821699391
| 2835.341177 | 0.130897057 | 1.321531676 | 0.0825085545
| 2835.261176 | 0.1315089446 | 1.321642515 | 0.08289889308
| 2835.181175 | 0.1321230675 | 1.321810575 | 0.08328948631
| 2835.101175 | 0.1327310728 | 1.322001164 | 0.08367573871
| 2835.021174 | 0.1333311955 | 1.322279573 | 0.08405514246
| 2834.941173 | 0.1337106004 | 1.322573384 | 0.08429336563
| 2834.861173 | 0.134010603 | 1.322754896 | 0.08448329655
| 2834.781172 | 0.1343793283 | 1.322831841 | 0.08471932906
| 2834.701171 | 0.1349713335 | 1.322915333 | 0.08509779508
| 2834.62117 | 0.1355712216 | 1.323100524 | 0.08547918097
| 2834.54117 | 0.1361653438 | 1.323295121 | 0.08585672511
| 2834.461169 | 0.136761232 | 1.323547601 | 0.08623421225
| 2834.381168 | 0.1372906186 | 1.32385911 | 0.08656802011
| 2834.301168 | 0.1375906212 | 1.324160481 | 0.08675557166
| 2834.221167 | 0.1378906238 | 1.324275533 | 0.08694707837
| 2834.141166 | 0.1384112529 | 1.324383532 | 0.0872796727
| 2834.061166 | 0.1390112581 | 1.324548281 | 0.08766180261
| 2833.981165 | 0.1396112633 | 1.324779924 | 0.08804255684
| 2833.901164 | 0.1402112686 | 1.325022522 | 0.08842311801
| 2833.821163 | 0.1408033901 | 1.325368343 | 0.08879649831
| 2833.741163 | 0.1411718139 | 1.32572052 | 0.08902684316
| 2833.661162 | 0.1414598164 | 1.325971881 | 0.0892079486
| 2833.581161 | 0.1418156378 | 1.326110932 | 0.08943478451
| 2833.501161 | 0.1423916429 | 1.326271719 | 0.08980189407
| 2833.42116 | 0.1429597639 | 1.326526478 | 0.09016201108
| 2833.341159 | 0.1435160007 | 1.326793437 | 0.0905143086
| 2833.261159 | 0.1440718896 | 1.327106401 | 0.09086544295
| 2833.181158 | 0.144564063 | 1.3274824 | 0.09117454297
| 2833.101157 | 0.1448360654 | 1.327841135 | 0.09134327718
| 2833.021157 | 0.1451080678 | 1.328031815 | 0.0915155874
| 2832.941156 | 0.1455801403 | 1.328209567 | 0.09181610422
| 2832.861155 | 0.146124145 | 1.328444296 | 0.09216143296
| 2832.781154 | 0.1466662652 | 1.328734678 | 0.0925044071
| 2832.701154 | 0.1472022698 | 1.329040105 | 0.09284318215
| 2832.621153 | 0.1477303898 | 1.329427093 | 0.0931752112
| 2832.541152 | 0.1480641972 | 1.329825322 | 0.09338274648
| 2832.461152 | 0.1483281995 | 1.330129171 | 0.09354765307
| 2832.381151 | 0.1486506338 | 1.330342402 | 0.09375187688
| 2832.30115 | 0.1491626382 | 1.330566168 | 0.09407716014
| 2832.22115 | 0.1496746427 | 1.330877274 | 0.0944006104
| 2832.141149 | 0.150180762 | 1.331198121 | 0.09472011543
| 2832.061148 | 0.1506808812 | 1.331571461 | 0.09503468765
| 2831.981147 | 0.1511175001 | 1.331992662 | 0.09530762934
| 2831.901147 | 0.1513615023 | 1.332404669 | 0.09545752556
| 2831.821146 | 0.1516055044 | 1.332665325 | 0.09561066601
| 2831.741145 | 0.1520172421 | 1.332925105 | 0.09587118235
| 2831.661145 | 0.1524853607 | 1.333225416 | 0.09616693569
| 2831.581144 | 0.1529474791 | 1.333581212 | 0.09645768232
| 2831.501143 | 0.1534034831 | 1.333938872 | 0.09674449673
| 2831.421143 | 0.1538516013 | 1.334377181 | 0.09702455135
| 2831.341142 | 0.1541318597 | 1.334813582 | 0.09719720093
| 2831.261141 | 0.1543518616 | 1.335181816 | 0.09733274451
| 2831.181141 | 0.154623727 | 1.335458495 | 0.09750347077
| 2831.10114 | 0.1550637309 | 1.335768069 | 0.097781156
| 2831.021139 | 0.1554879625 | 1.336142454 | 0.09804736383
| 2830.941138 | 0.15590608 | 1.336559381 | 0.09830875479
| 2830.861138 | 0.1562171556 | 1.337013302 | 0.09850080889
| 2830.781137 | 0.1564171574 | 1.337428285 | 0.09862257343
| 2830.701136 | 0.1566171591 | 1.33773658 | 0.09874665021
| 2830.621136 | 0.1569985488 | 1.338045329 | 0.09898690363
| 2830.541135 | 0.1573766656 | 1.338424808 | 0.09922354128
| 2830.461134 | 0.1577487823 | 1.338816548 | 0.09945608226
| 2830.381134 | 0.1581130122 | 1.339232081 | 0.09968306559
| 2830.301133 | 0.1584650153 | 1.339701939 | 0.09990104313
| 2830.221132 | 0.1586395658 | 1.34017471 | 0.1000052685
| 2830.141131 | 0.1588115673 | 1.340541125 | 0.1001101773
| 2830.061131 | 0.1590632506 | 1.340893173 | 0.1002664579
| 2829.98113 | 0.1593954796 | 1.341259909 | 0.1004740369
| 2829.901129 | 0.1597154824 | 1.341683522 | 0.1006725458
| 2829.821129 | 0.160027598 | 1.342106588 | 0.1008660191
| 2829.741128 | 0.1603219391 | 1.342579886 | 0.1010470044
| 2829.661127 | 0.1605380272 | 1.343056573 | 0.1011777614
| 2829.581127 | 0.1606780284 | 1.343517949 | 0.1012600819
| 2829.501126 | 0.1608180296 | 1.343900495 | 0.1013441323
| 2829.421125 | 0.1610645118 | 1.344293992 | 0.1014961973
| 2829.341125 | 0.1613066264 | 1.344722834 | 0.1016446854
| 2829.261124 | 0.1615349656 | 1.345169959 | 0.1017839393
| 2829.181123 | 0.1617471921 | 1.345620847 | 0.1019127789
| 2829.101122 | 0.1619471939 | 1.346105625 | 0.1020330277
| 2829.021122 | 0.1620446539 | 1.346583213 | 0.1020876812
| 2828.941121 | 0.1621406547 | 1.347007652 | 0.1021425697
| 2828.86112 | 0.1622716472 | 1.34742129 | 0.1022201302
| 2828.78112 | 0.1624377607 | 1.347842838 | 0.1023200328
| 2828.701119 | 0.1625977621 | 1.348287941 | 0.1024154878
| 2828.621118 | 0.1627498753 | 1.348736657 | 0.1025057986
| 2828.541118 | 0.1628901001 | 1.349205642 | 0.1025880265
| 2828.461117 | 0.1629891623 | 1.349679348 | 0.1026437397
| 2828.381116 | 0.1630491629 | 1.350141742 | 0.1026746411
| 2828.301115 | 0.1631091634 | 1.350571177 | 0.102706271
| 2828.221115 | 0.1632125508 | 1.351006758 | 0.1027655865
| 2828.141114 | 0.1633047745 | 1.351461431 | 0.1028173041
| 2828.061113 | 0.1633811093 | 1.351921094 | 0.1028587074
| 2827.981113 | 0.1634432211 | 1.352379856 | 0.1028909964
| 2827.901112 | 0.1634992216 | 1.352847701 | 0.1029191491
| 2827.821111 | 0.1635157777 | 1.353313252 | 0.102922034
| 2827.741111 | 0.1635317779 | 1.353762129 | 0.1029249264
| 2827.66111 | 0.163547778 | 1.354212356 | 0.1029277765
| 2827.581109 | 0.1635618891 | 1.354661458 | 0.102929428
| 2827.501109 | 0.1635698892 | 1.355113605 | 0.102927077
| 2827.421108 | 0.16357 | 1.355568417 | 0.1029195903
| 2827.341107 | 0.1635523322 | 1.356021181 | 0.1029007275
| 2827.261106 | 0.163534166 | 1.356466448 | 0.1028817023
| 2827.181106 | 0.1635221659 | 1.356913003 | 0.1028665925
| 2827.101105 | 0.1635101658 | 1.357374402 | 0.1028511314
| 2827.021104 | 0.1634626626 | 1.357840968 | 0.1028127501
| 2826.941104 | 0.163402883 | 1.358298103 | 0.102766689
| 2826.861103 | 0.163331103 | 1.358753207 | 0.1027129559
| 2826.781102 | 0.1632473228 | 1.359204203 | 0.102651598
| 2826.701102 | 0.1631513219 | 1.359638331 | 0.1025827663
| 2826.621101 | 0.1630947706 | 1.360067841 | 0.1025393522
| 2826.5411 | 0.1630387701 | 1.360527453 | 0.102495586
| 2826.461099 | 0.1629438692 | 1.361000184 | 0.102426527
| 2826.381099 | 0.1628059779 | 1.361460831 | 0.1023301268
| 2826.301098 | 0.1626619766 | 1.361906783 | 0.1022301246
| 2826.221097 | 0.1625021948 | 1.362332788 | 0.1021204329
| 2826.141097 | 0.1623952064 | 1.36274418 | 0.1020449628
| 2826.061096 | 0.1623072056 | 1.363190556 | 0.1019808616
| 2825.981095 | 0.1621946288 | 1.363666348 | 0.1019002814
| 2825.901095 | 0.1620026271 | 1.364147213 | 0.1017685592
| 2825.821094 | 0.1617948442 | 1.36459413 | 0.10162747
| 2825.741093 | 0.1615691704 | 1.365041578 | 0.1014748583
| 2825.661093 | 0.1613254961 | 1.365458487 | 0.1013113763
| 2825.581092 | 0.1610978562 | 1.365848427 | 0.1011588019
| 2825.501091 | 0.160961855 | 1.366233792 | 0.1010651765
| 2825.42109 | 0.1608258538 | 1.366704633 | 0.1009695422
| 2825.34109 | 0.1605779231 | 1.367177271 | 0.1008019511
| 2825.261089 | 0.1602860295 | 1.367623494 | 0.1006067157
| 2825.181088 | 0.1599862446 | 1.368036122 | 0.1004071755
| 2825.101088 | 0.1596742419 | 1.368447763 | 0.1001997888
| 2825.021087 | 0.1593464566 | 1.368799045 | 0.09998365775
| 2824.941086 | 0.1591362812 | 1.369140993 | 0.09984328374
| 2824.861086 | 0.1589682797 | 1.369538422 | 0.09972868676
| 2824.781085 | 0.1587567735 | 1.370003268 | 0.09958453855
| 2824.701084 | 0.1584047705 | 1.370459139 | 0.09935031295
| 2824.621083 | 0.1580369841 | 1.370860006 | 0.09910721804
| 2824.541083 | 0.1576571975 | 1.371247397 | 0.09885670793
| 2824.461082 | 0.1572615188 | 1.371597779 | 0.0985968376
| 2824.381081 | 0.1569017576 | 1.371893776 | 0.0983613101
| 2824.301081 | 0.1566977558 | 1.372197158 | 0.09822567884
| 2824.22108 | 0.1564937541 | 1.37262276 | 0.09808714421
| 2824.141079 | 0.1561277204 | 1.373058142 | 0.09784423501
| 2824.061079 | 0.1557037167 | 1.373441656 | 0.0975652772
| 2823.981078 | 0.1552797131 | 1.373783295 | 0.09728728903
| 2823.901077 | 0.1548557094 | 1.374110596 | 0.09700961931
| 2823.821077 | 0.1544317057 | 1.374373742 | 0.09673345184
| 2823.741076 | 0.1541609048 | 1.374623841 | 0.09655604038
| 2823.661075 | 0.1539449029 | 1.374954147 | 0.09641192962
| 2823.581074 | 0.1536778021 | 1.375359223 | 0.09623318238
| 2823.501074 | 0.1532457983 | 1.375762762 | 0.09594845888
| 2823.421073 | 0.1527980092 | 1.376092906 | 0.09565531346
| 2823.341072 | 0.1523382197 | 1.376414297 | 0.09535464081
| 2823.261072 | 0.1518742157 | 1.376680702 | 0.09505254877
| 2823.181071 | 0.1514632129 | 1.376904183 | 0.09478553202
| 2823.10107 | 0.1512232109 | 1.377131244 | 0.09462834055
| 2823.02107 | 0.1509832088 | 1.377505902 | 0.09446760992
| 2822.941069 | 0.1505664133 | 1.377882348 | 0.09419316135
| 2822.861068 | 0.150082516 | 1.378217444 | 0.09387653931
| 2822.781067 | 0.1495945117 | 1.37849145 | 0.09355871646
| 2822.701067 | 0.1491065075 | 1.378764416 | 0.09324089674
| 2822.621066 | 0.1486106099 | 1.378945467 | 0.09292018409
| 2822.541065 | 0.1483002495 | 1.379121838 | 0.09271886035
| 2822.461065 | 0.1480562474 | 1.379376214 | 0.09255831945
| 2822.381064 | 0.1477525969 | 1.37973409 | 0.09235692591
| 2822.301063 | 0.1472565926 | 1.38006128 | 0.09203256179
| 2822.221063 | 0.1467605883 | 1.380319798 | 0.09170982504
| 2822.141062 | 0.1462586902 | 1.380524393 | 0.09138457357
| 2822.061061 | 0.145875396 | 1.380686768 | 0.09113659014
| 2821.981061 | 0.1456193937 | 1.380892431 | 0.09096941079
| 2821.90106 | 0.1453633915 | 1.381241036 | 0.09079877629
| 2821.821059 | 0.1448468845 | 1.381592617 | 0.09046051259
| 2821.741058 | 0.1443209858 | 1.381845918 | 0.09011855366
| 2821.661058 | 0.143789087 | 1.382081845 | 0.08977313196
| 2821.581057 | 0.143251188 | 1.38228417 | 0.08942463968
| 2821.501056 | 0.1427071833 | 1.382397709 | 0.08907434296
| 2821.421056 | 0.1424315893 | 1.38249527 | 0.08889706151
| 2821.341055 | 0.1421595869 | 1.382759317 | 0.08871805492
| 2821.261054 | 0.1417590637 | 1.383044053 | 0.0884558607
| 2821.181054 | 0.1412249537 | 1.383312344 | 0.08810811048
| 2821.101053 | 0.1406969491 | 1.383486654 | 0.08776653974
| 2821.021052 | 0.1401768393 | 1.383668566 | 0.08742984239
| 2820.941051 | 0.1396627296 | 1.383765118 | 0.08709905276
| 2820.861051 | 0.13927731 | 1.383851791 | 0.08685127689
| 2820.78105 | 0.1390253078 | 1.383965123 | 0.08668867695
| 2820.701049 | 0.1387733057 | 1.384239287 | 0.08652216463
| 2820.621049 | 0.138280502 | 1.384499835 | 0.08620103451
| 2820.541048 | 0.1377844977 | 1.384687394 | 0.08587959523
| 2820.461047 | 0.1372884934 | 1.384847897 | 0.08555879256
| 2820.381047 | 0.1367905938 | 1.384996196 | 0.08523704671
| 2820.301046 | 0.1362865894 | 1.38505518 | 0.08491352462
| 2820.221045 | 0.1360273448 | 1.385114295 | 0.08474748443
| 2820.141045 | 0.1357713425 | 1.385317871 | 0.0845800055
| 2820.061044 | 0.1353945762 | 1.385554915 | 0.08433398281
| 2819.981043 | 0.1348905718 | 1.38576831 | 0.08400663287
| 2819.901042 | 0.1343865675 | 1.385906401 | 0.08368109599
| 2819.821042 | 0.1338825631 | 1.386039192 | 0.08335566794
| 2819.741041 | 0.1333844546 | 1.386097137 | 0.08303583983
| 2819.66104 | 0.1330111731 | 1.38613485 | 0.08279682979
| 2819.58104 | 0.132767171 | 1.386207345 | 0.08264016802
| 2819.501039 | 0.1325231689 | 1.386425137 | 0.08247994953
| 2819.421038 | 0.1320462297 | 1.386636724 | 0.08216993044
| 2819.341038 | 0.1315721218 | 1.386766351 | 0.0818637154
| 2819.261037 | 0.1311001177 | 1.38688057 | 0.08155921194
| 2819.181036 | 0.1306300099 | 1.386969996 | 0.08125651663
| 2819.101035 | 0.1301660059 | 1.38698593 | 0.08095953029
| 2819.021035 | 0.1299349492 | 1.38699766 | 0.08081259808
| 2818.941034 | 0.1297069472 | 1.387155102 | 0.08066405723
| 2818.861033 | 0.1293717871 | 1.387334326 | 0.08044598148
| 2818.781033 | 0.1289237832 | 1.387505995 | 0.08015542167
| 2818.701032 | 0.1284757793 | 1.38760012 | 0.07986674288
| 2818.621031 | 0.1280356723 | 1.387704157 | 0.0795828878
| 2818.541031 | 0.1275956685 | 1.387737742 | 0.0793008094
| 2818.46103 | 0.1272628323 | 1.387764745 | 0.07908788358
| 2818.381029 | 0.1270428304 | 1.387812777 | 0.07894708761
| 2818.301029 | 0.1268228285 | 1.388004461 | 0.0788027565
| 2818.221028 | 0.1263856532 | 1.388180013 | 0.07851895516
| 2818.141027 | 0.1259515466 | 1.388290742 | 0.07823870349
| 2818.061026 | 0.1255195429 | 1.388376549 | 0.07796040073
| 2817.981026 | 0.1250875391 | 1.388454388 | 0.07768227649
| 2817.901025 | 0.1246555353 | 1.388449673 | 0.07740616583
| 2817.821024 | 0.1244407146 | 1.388454047 | 0.07726969838
| 2817.741024 | 0.1242287127 | 1.388578936 | 0.07713207256
| 2817.661023 | 0.1239095241 | 1.388743503 | 0.07692441956
| 2817.581022 | 0.1234794181 | 1.388870032 | 0.07664624279
| 2817.501022 | 0.1230554144 | 1.388945909 | 0.0763732267
| 2817.421021 | 0.1226393086 | 1.388968072 | 0.07610660528
| 2817.34102 | 0.1223766525 | 1.388972297 | 0.07593926219
| 2817.261019 | 0.1221686507 | 1.389060665 | 0.07580504317
| 2817.181019 | 0.1219112978 | 1.389218878 | 0.0756372985
| 2817.101018 | 0.1214952942 | 1.389370932 | 0.07536748192
| 2817.021017 | 0.1210871888 | 1.389446921 | 0.0751046138
| 2816.941017 | 0.1206850836 | 1.389524961 | 0.0748455443
| 2816.861016 | 0.1202850801 | 1.38956056 | 0.07458886131
| 2816.781015 | 0.1199334876 | 1.389562986 | 0.07436417581
| 2816.701015 | 0.1197374858 | 1.389573004 | 0.07423954538
| 2816.621014 | 0.1195414841 | 1.389715751 | 0.07411162496
| 2816.541013 | 0.1191950662 | 1.389862191 | 0.07388667615
| 2816.461013 | 0.1187989615 | 1.389973278 | 0.07363056769
| 2816.381012 | 0.1184050592 | 1.390043355 | 0.07337687707
| 2816.301011 | 0.1180050558 | 1.390112453 | 0.07311926259
| 2816.22101 | 0.1176050523 | 1.390110255 | 0.07286339847
| 2816.14101 | 0.1173554739 | 1.390105739 | 0.07270452566
| 2816.061009 | 0.1171594722 | 1.390170759 | 0.07257845061
| 2815.981008 | 0.116916941 | 1.390314789 | 0.07242041796
| 2815.901008 | 0.1165249376 | 1.390445867 | 0.07216635146
| 2815.821007 | 0.1161329342 | 1.390516941 | 0.07191375694
| 2815.741006 | 0.1157409308 | 1.390577259 | 0.07166141332
| 2815.661006 | 0.1153528268 | 1.390602127 | 0.07141244795
| 2815.581005 | 0.1150144117 | 1.390587571 | 0.07119647864
| 2815.501004 | 0.1148224101 | 1.390588458 | 0.07107449999
| 2815.421003 | 0.1146304084 | 1.390705235 | 0.07094963296
| 2815.341003 | 0.1143027132 | 1.390832153 | 0.07073702296
| 2815.261002 | 0.1139267099 | 1.390922584 | 0.07049416067
| 2815.181001 | 0.1135526065 | 1.390975925 | 0.07025343046
| 2815.101001 | 0.1131846033 | 1.391026245 | 0.0700166934
| 2815.021 | 0.1128087001 | 1.391020667 | 0.06977623996
| 2814.940999 | 0.1125742985 | 1.391004205 | 0.06962728454
| 2814.860999 | 0.1123902969 | 1.391061209 | 0.06950898869
| 2814.780998 | 0.1121625905 | 1.391185968 | 0.06936081324
| 2814.700997 | 0.1117945873 | 1.391306124 | 0.06912226915
| 2814.620997 | 0.1114265841 | 1.391362886 | 0.06888529031
| 2814.540996 | 0.1110644813 | 1.391418342 | 0.0686521341
| 2814.460995 | 0.1107005777 | 1.391440581 | 0.06841863092
| 2814.380994 | 0.1103762873 | 1.391429373 | 0.06821149746
| 2814.300994 | 0.1101922857 | 1.391426086 | 0.06809463612
| 2814.220993 | 0.1100082841 | 1.391541399 | 0.06797480389
| 2814.140992 | 0.1096885649 | 1.391663211 | 0.06776726108
| 2814.060992 | 0.1093166609 | 1.391754005 | 0.06752681843
| 2813.980991 | 0.1089406576 | 1.391803079 | 0.06728475917
| 2813.90099 | 0.1085646543 | 1.391846194 | 0.06704283355
| 2813.82099 | 0.1081965521 | 1.391827372 | 0.06680754045
| 2813.740989 | 0.1079613239 | 1.391810808 | 0.06665789647
| 2813.660988 | 0.1077733223 | 1.391856028 | 0.06653716338
| 2813.580987 | 0.1075406412 | 1.39197704 | 0.0663856977
| 2813.500987 | 0.107164638 | 1.392082908 | 0.06614213195
| 2813.420986 | 0.1067886347 | 1.392131687 | 0.06589998136
| 2813.340985 | 0.1064185329 | 1.392168236 | 0.06566192978
| 2813.260985 | 0.1060466282 | 1.392179181 | 0.06542334251
| 2813.180984 | 0.1057162633 | 1.392142712 | 0.06521273567
| 2813.100983 | 0.1055322617 | 1.392125314 | 0.06509608384
| 2813.020983 | 0.1053482601 | 1.392214425 | 0.0649767488
| 2812.940982 | 0.1050285169 | 1.392323141 | 0.06476931481
| 2812.860981 | 0.1046605137 | 1.392378595 | 0.06453206105
| 2812.780981 | 0.1042906085 | 1.392418062 | 0.06429396647
| 2812.70098 | 0.1039146053 | 1.392386754 | 0.06405370231
| 2812.620979 | 0.103724301 | 1.392353711 | 0.06393332042
| 2812.540978 | 0.1035362994 | 1.392432183 | 0.06381160943
| 2812.460978 | 0.1032565955 | 1.392534476 | 0.06363010034
| 2812.380977 | 0.1028805922 | 1.392621674 | 0.0633867998
| 2812.300976 | 0.1025045889 | 1.392650462 | 0.06314495534
| 2812.220976 | 0.1021285857 | 1.392678714 | 0.06290310892
| 2812.140975 | 0.1017584849 | 1.392650203 | 0.06266648999
| 2812.060974 | 0.1014782896 | 1.392612919 | 0.06248811829
| 2811.980974 | 0.1012902879 | 1.392598404 | 0.06236867999
| 2811.900973 | 0.1011022863 | 1.392696376 | 0.062246393
| 2811.820972 | 0.1007364721 | 1.392788171 | 0.06200945299
| 2811.740971 | 0.1003684689 | 1.392820101 | 0.06177259676
| 2811.660971 | 0.100003588 | 1.392835027 | 0.06153817137
| 2811.58097 | 0.09964198488 | 1.392837015 | 0.06130617503
| 2811.500969 | 0.09928038174 | 1.392779773 | 0.06107566405
| 2811.420969 | 0.09909857477 | 1.392721742 | 0.0609612601
| 2811.340968 | 0.09891897321 | 1.392774635 | 0.06084546393
| 2811.260967 | 0.09865369492 | 1.392848769 | 0.06067379408
| 2811.180967 | 0.09829906283 | 1.392912 | 0.06044468459
| 2811.100966 | 0.09794625976 | 1.39291948 | 0.06021815501
| 2811.020965 | 0.09759503739 | 1.39293157 | 0.05999251513
| 2810.940965 | 0.09724442469 | 1.392889975 | 0.05976861787
| 2810.860964 | 0.09697951083 | 1.392839851 | 0.05960027551
| 2810.780963 | 0.0968043093 | 1.392811476 | 0.0594893163
| 2810.700962 | 0.09662910778 | 1.392894313 | 0.05937552421
| 2810.620962 | 0.09627923174 | 1.39297135 | 0.05914904187
| 2810.540961 | 0.0959260479 | 1.392991364 | 0.05892185761
| 2810.46096 | 0.09557283522 | 1.392994711 | 0.05869506433
| 2810.38096 | 0.09522003215 | 1.392984628 | 0.05846886343
| 2810.300959 | 0.09486722908 | 1.392914607 | 0.05824417567
| 2810.220958 | 0.09468989864 | 1.392843975 | 0.05813285488
| 2810.140958 | 0.09451469712 | 1.392880288 | 0.05802017754
| 2810.060957 | 0.0942555529 | 1.392937622 | 0.05785272235
| 2809.980956 | 0.09390892119 | 1.39298258 | 0.05762904488
| 2809.900955 | 0.09356411819 | 1.392972785 | 0.05740793159
| 2809.820955 | 0.093222477 | 1.392965393 | 0.05718878638
| 2809.740954 | 0.09288264541 | 1.39290665 | 0.05697210909
| 2809.660953 | 0.0926266117 | 1.392838024 | 0.05680982219
| 2809.580953 | 0.09245781023 | 1.392791269 | 0.05670333808
| 2809.500952 | 0.09228900877 | 1.392848582 | 0.05659418628
| 2809.420951 | 0.09195736702 | 1.392900021 | 0.05637994064
| 2809.340951 | 0.0916255356 | 1.392896539 | 0.05616696399
| 2809.26095 | 0.09129667572 | 1.392878498 | 0.05595626755
| 2809.180949 | 0.09097160644 | 1.392847258 | 0.05574834659
| 2809.100949 | 0.09065080365 | 1.392763835 | 0.05554450906
| 2809.020948 | 0.09049008148 | 1.392681614 | 0.05544409967
| 2808.940947 | 0.0903312801 | 1.392697875 | 0.0553424001
| 2808.860946 | 0.09009730064 | 1.392733482 | 0.0551916025
| 2808.780946 | 0.08978526008 | 1.392759317 | 0.05499058542
| 2808.700945 | 0.08947565739 | 1.392737421 | 0.05479235746
| 2808.620944 | 0.0891660547 | 1.392719423 | 0.05459401744
| 2808.540944 | 0.08885704257 | 1.392654216 | 0.05439726133
| 2808.460943 | 0.08862361995 | 1.392580321 | 0.05424958708
| 2808.380942 | 0.08846921861 | 1.392526365 | 0.05415248111
| 2808.300942 | 0.08831481726 | 1.392567456 | 0.05405292302
| 2808.220941 | 0.08800704124 | 1.392604134 | 0.05385430515
| 2808.14094 | 0.08769802914 | 1.392583353 | 0.05365635547
| 2808.060939 | 0.08739000767 | 1.392546427 | 0.05345945071
| 2807.980939 | 0.08711968842 | 1.392464512 | 0.0532880744
| 2807.900938 | 0.0869672871 | 1.392399429 | 0.05319250616
| 2807.820937 | 0.08681488577 | 1.392421763 | 0.05309467663
| 2807.740937 | 0.08655233141 | 1.392453942 | 0.05292535203
| 2807.660936 | 0.08625346327 | 1.392451012 | 0.05273343877
| 2807.580935 | 0.08595860458 | 1.392421363 | 0.05254479727
| 2807.500935 | 0.08566740204 | 1.392383726 | 0.05235871591
| 2807.420934 | 0.0853825248 | 1.392303465 | 0.05217781772
| 2807.340933 | 0.08520463317 | 1.392219746 | 0.05206619693
| 2807.260933 | 0.08506463195 | 1.392190639 | 0.05197766447
| 2807.180932 | 0.08489221487 | 1.392213971 | 0.0518668013
| 2807.100931 | 0.08461621247 | 1.392231889 | 0.05168906711
| 2807.02093 | 0.08434337285 | 1.392205376 | 0.05151451925
| 2806.94093 | 0.08407175188 | 1.392177807 | 0.05134077686
| 2806.860929 | 0.0837997681 | 1.392124728 | 0.05116745163
| 2806.780928 | 0.08355948287 | 1.392046438 | 0.05101527827
| 2806.700928 | 0.08342308168 | 1.391975904 | 0.05093010355
| 2806.620927 | 0.0832866805 | 1.391992649 | 0.05084265707
| 2806.540926 | 0.0830477864 | 1.392014832 | 0.05068875175
| 2806.460926 | 0.08277219327 | 1.392010305 | 0.05051178624
| 2806.380925 | 0.08249657237 | 1.391976616 | 0.05033555054
| 2806.300924 | 0.08222216998 | 1.391938129 | 0.05016021798
| 2806.220923 | 0.08195013989 | 1.391854797 | 0.0499875784
| 2806.140923 | 0.0817800457 | 1.391768049 | 0.04988098103
| 2806.060922 | 0.08164604453 | 1.391730182 | 0.04979646081
| 2805.980921 | 0.08148142223 | 1.391742286 | 0.04969081734
| 2805.900921 | 0.08121901994 | 1.391745681 | 0.04952211589
| 2805.82092 | 0.08096294406 | 1.391706342 | 0.04935861335
| 2805.740919 | 0.08071107748 | 1.391664179 | 0.04919789956
| 2805.660919 | 0.08046380181 | 1.391598535 | 0.04904076148
| 2805.580918 | 0.08024956772 | 1.391510902 | 0.04890557542
| 2805.500917 | 0.08013036669 | 1.391432348 | 0.04883165555
| 2805.420917 | 0.08001116565 | 1.391430803 | 0.04875571826
| 2805.340916 | 0.07980747427 | 1.391433404 | 0.04862497842
| 2805.260915 | 0.07957660818 | 1.391415554 | 0.04847717536
| 2805.180914 | 0.07934917876 | 1.391375358 | 0.04833217341
| 2805.100914 | 0.0791235768 | 1.391335345 | 0.04818834157
| 2805.020913 | 0.07890034745 | 1.391260247 | 0.04804695733
| 2804.940912 | 0.07875927732 | 1.391186495 | 0.0479587195
| 2804.860912 | 0.07864727634 | 1.391153638 | 0.04788822432
| 2804.780911 | 0.07850816895 | 1.391167438 | 0.0477989518
| 2804.70091 | 0.07828256699 | 1.391175579 | 0.04765382166
| 2804.62091 | 0.07805301051 | 1.391151075 | 0.04750697927
| 2804.540909 | 0.07782104487 | 1.391119326 | 0.04735875878
| 2804.460908 | 0.07758707009 | 1.391068426 | 0.04720973233
| 2804.380907 | 0.07737983856 | 1.390989079 | 0.04707876294
| 2804.300907 | 0.07726183754 | 1.390920441 | 0.0470052861
| 2804.220906 | 0.07714383651 | 1.390918369 | 0.04693005401
| 2804.140905 | 0.07693985285 | 1.390926306 | 0.04679887301
| 2804.060905 | 0.07670740558 | 1.390899098 | 0.04665017628
| 2803.980904 | 0.07647795837 | 1.390859124 | 0.04650375034
| 2803.900903 | 0.0762515564 | 1.390777029 | 0.04636039902
| 2803.820903 | 0.07613984563 | 1.390695935 | 0.04629129539
| 2803.740902 | 0.07602944467 | 1.390683067 | 0.04622123707
| 2803.660901 | 0.07586743334 | 1.390683135 | 0.0461174053
| 2803.580901 | 0.07565219544 | 1.390676399 | 0.0459792709
| 2803.5009 | 0.07543939359 | 1.390635573 | 0.04584360661
| 2803.420899 | 0.07523054678 | 1.390598136 | 0.0457104072
| 2803.340898 | 0.07502292699 | 1.390530036 | 0.04557880605
| 2803.260898 | 0.07486694913 | 1.390457526 | 0.04548076853
| 2803.180897 | 0.07476454824 | 1.390399011 | 0.04541706403
| 2803.100896 | 0.07466214735 | 1.390406127 | 0.04535161932
| 2803.020896 | 0.074460075 | 1.390410081 | 0.04522168157
| 2802.940895 | 0.07425746429 | 1.390382538 | 0.04509222138
| 2802.860894 | 0.07405506253 | 1.390346643 | 0.04496311055
| 2802.780894 | 0.07385285183 | 1.390303978 | 0.04483429588
| 2802.700893 | 0.07365125008 | 1.390227926 | 0.04470675449
| 2802.620892 | 0.07354892863 | 1.390152819 | 0.04464351077
| 2802.540891 | 0.07344772775 | 1.390139038 | 0.04457936247
| 2802.460891 | 0.073298227 | 1.390138119 | 0.0444835711
| 2802.38089 | 0.07309860746 | 1.390129833 | 0.0443554921
| 2802.300889 | 0.07290020574 | 1.390090442 | 0.04422902132
| 2802.220889 | 0.07270496846 | 1.390051696 | 0.0441045772
| 2802.140888 | 0.07251331349 | 1.38998467 | 0.0439832002
| 2802.060887 | 0.0723706293 | 1.389913124 | 0.04389367494
| 2801.980887 | 0.07227782849 | 1.389855802 | 0.04383609653
| 2801.900886 | 0.07218502768 | 1.389857223 | 0.04377695109
| 2801.820885 | 0.07200440949 | 1.389856648 | 0.04366093686
| 2801.740885 | 0.07182399022 | 1.389828221 | 0.04354578681
| 2801.660884 | 0.07164477097 | 1.389793591 | 0.04343157353
| 2801.580883 | 0.07146598709 | 1.389754085 | 0.04331776623
| 2801.500882 | 0.07128598552 | 1.389686059 | 0.04320392464
| 2801.420882 | 0.07119459639 | 1.389618284 | 0.04314751301
| 2801.340881 | 0.0711041956 | 1.389606829 | 0.04309023567
| 2801.26088 | 0.07096958963 | 1.389606949 | 0.04300398857
| 2801.18088 | 0.07078897926 | 1.389601299 | 0.04288806582
| 2801.100879 | 0.07060897769 | 1.389566896 | 0.04277329951
| 2801.020878 | 0.070432141 | 1.389534094 | 0.04266053597
| 2800.940878 | 0.07025770436 | 1.389475609 | 0.04255000959
| 2800.860877 | 0.07012752951 | 1.389413705 | 0.04246826753
| 2800.780876 | 0.07004272877 | 1.389364652 | 0.04241559779
| 2800.700875 | 0.06995792803 | 1.389370902 | 0.04236144426
| 2800.620875 | 0.06979083708 | 1.389375697 | 0.04225396663
| 2800.540874 | 0.06962283562 | 1.389355949 | 0.04214654985
| 2800.460873 | 0.0694532691 | 1.38933077 | 0.04203825766
| 2800.380873 | 0.06928091997 | 1.389301202 | 0.04192827259
| 2800.300872 | 0.06910491844 | 1.389242531 | 0.04181669392
| 2800.220871 | 0.06901437589 | 1.389183312 | 0.04176054723
| 2800.140871 | 0.06892477511 | 1.389178631 | 0.04170354407
| 2800.06087 | 0.06878978344 | 1.389185987 | 0.04161677503
| 2799.980869 | 0.06860719055 | 1.389186108 | 0.04149932132
| 2799.900869 | 0.06842398896 | 1.389157194 | 0.0413822463
| 2799.820868 | 0.06824237001 | 1.389128098 | 0.04126619619
| 2799.740867 | 0.06806195109 | 1.389072034 | 0.04115164381
| 2799.660866 | 0.06792675743 | 1.389009661 | 0.04106659175
| 2799.580866 | 0.06783835667 | 1.388960354 | 0.0410115377
| 2799.500865 | 0.0677499559 | 1.38896491 | 0.04095502991
| 2799.420864 | 0.06757648432 | 1.388967918 | 0.04084337273
| 2799.340864 | 0.06740267416 | 1.388939362 | 0.0407323401
| 2799.260863 | 0.06722907266 | 1.388903029 | 0.04062164639
| 2799.180862 | 0.06707623558 | 1.388841729 | 0.04052509215
| 2799.100862 | 0.06698943482 | 1.388790925 | 0.04047109449
| 2799.020861 | 0.06690263407 | 1.388790235 | 0.04041574107
| 2798.94086 | 0.06675225802 | 1.388796613 | 0.0403189431
| 2798.860859 | 0.06657945651 | 1.388783251 | 0.04020812155
| 2798.780859 | 0.06640703783 | 1.388754831 | 0.04009794899
| 2798.700858 | 0.06623583634 | 1.38872128 | 0.03998869892
| 2798.620857 | 0.06606700913 | 1.388662849 | 0.03988165688
| 2798.540857 | 0.06596119527 | 1.388601536 | 0.03981557946
| 2798.460856 | 0.06587759454 | 1.388573273 | 0.03976301947
| 2798.380855 | 0.06577437052 | 1.388575831 | 0.03969688686
| 2798.300855 | 0.06560876908 | 1.388575328 | 0.0395903504
| 2798.220854 | 0.06544554202 | 1.388547402 | 0.03948609185
| 2798.140853 | 0.06528293207 | 1.388519247 | 0.03938223428
| 2798.060853 | 0.06512170508 | 1.388474738 | 0.03927971227
| 2797.980852 | 0.06498094759 | 1.388416969 | 0.03919083117
| 2797.900851 | 0.0649013469 | 1.388364134 | 0.03914150827
| 2797.82085 | 0.0648217462 | 1.388363402 | 0.03909076804
| 2797.74085 | 0.06468447402 | 1.388365435 | 0.03900251329
| 2797.660849 | 0.06452726416 | 1.388354571 | 0.03890166113
| 2797.580848 | 0.0643704628 | 1.388327754 | 0.038801502
| 2797.500848 | 0.06421366143 | 1.388301597 | 0.03870131937
| 2797.420847 | 0.06405527701 | 1.388249793 | 0.03860080141
| 2797.340846 | 0.06395514205 | 1.388197334 | 0.03853811351
| 2797.260846 | 0.06387554136 | 1.388174014 | 0.03848796097
| 2797.180845 | 0.06377630667 | 1.388183201 | 0.03842417261
| 2797.100844 | 0.06361470527 | 1.388187891 | 0.03832000883
| 2797.020843 | 0.0634523123 | 1.388167564 | 0.03821600666
| 2796.940843 | 0.06328931931 | 1.388143754 | 0.03811170398
| 2796.860842 | 0.06312611789 | 1.388105255 | 0.03800766089
| 2796.780841 | 0.06298255403 | 1.388049758 | 0.03791682827
| 2796.700841 | 0.06290135333 | 1.388000563 | 0.03786631684
| 2796.62084 | 0.06282015262 | 1.388001981 | 0.03781442066
| 2796.540839 | 0.06267949543 | 1.388007956 | 0.03772378439
| 2796.460839 | 0.06251789403 | 1.387997951 | 0.0376199772
| 2796.380838 | 0.06235629262 | 1.387972921 | 0.03751657477
| 2796.300837 | 0.06219469121 | 1.387945409 | 0.03741323451
| 2796.220837 | 0.06203229818 | 1.38789298 | 0.03731005634
| 2796.140836 | 0.06192994838 | 1.387837442 | 0.03724595758
| 2796.060835 | 0.06184874768 | 1.387813273 | 0.03719473386
| 2795.980834 | 0.06174809394 | 1.38781925 | 0.03713004561
| 2795.900834 | 0.06158569253 | 1.387822424 | 0.03702532011
| 2795.820833 | 0.06142329111 | 1.387798293 | 0.03692133689
| 2795.740832 | 0.0612608897 | 1.387772819 | 0.03681738469
| 2795.660832 | 0.06109887997 | 1.387730501 | 0.03671414345
| 2795.580831 | 0.06095663929 | 1.38767381 | 0.03662413462
| 2795.50083 | 0.06087583858 | 1.387620946 | 0.03657393249
| 2795.42083 | 0.06079503788 | 1.387620133 | 0.03652229804
| 2795.340829 | 0.06065565777 | 1.387620872 | 0.03643255796
| 2795.260828 | 0.0604960481 | 1.38760773 | 0.0363300502
| 2795.180827 | 0.06033723017 | 1.387576511 | 0.03622854819
| 2795.100827 | 0.0601796288 | 1.387544505 | 0.0361278528
| 2795.020826 | 0.06002519438 | 1.387485203 | 0.03602996139
| 2794.940825 | 0.05992937589 | 1.387427743 | 0.03597010392
| 2794.860825 | 0.05985417523 | 1.387396314 | 0.03592292463
| 2794.780824 | 0.05976152443 | 1.387397376 | 0.03586350763
| 2794.700823 | 0.05961352315 | 1.387390401 | 0.03576833808
| 2794.620823 | 0.05946710541 | 1.38736446 | 0.03567471512
| 2794.540822 | 0.05932129591 | 1.387324578 | 0.03558186704
| 2794.460821 | 0.05921095554 | 1.387275104 | 0.03551233124
| 2794.380821 | 0.0591373549 | 1.387240521 | 0.03546625977
| 2794.30082 | 0.05906375426 | 1.387249613 | 0.03541897971
| 2794.220819 | 0.05891414 | 1.38726088 | 0.03532222893
| 2794.140818 | 0.05876255506 | 1.387244429 | 0.0352249573
| 2794.060818 | 0.05860937827 | 1.387224817 | 0.03512673275
| 2793.980817 | 0.05845497693 | 1.387196095 | 0.03502795865
| 2793.900816 | 0.05830057558 | 1.387143831 | 0.03492983078
| 2793.820816 | 0.05822298305 | 1.387089241 | 0.03488169451
| 2793.740815 | 0.05814618238 | 1.387084967 | 0.03483267744
| 2793.660814 | 0.05803215527 | 1.387088194 | 0.03475924805
| 2793.580814 | 0.05787954581 | 1.387088851 | 0.03466080141
| 2793.500813 | 0.05772754449 | 1.387064193 | 0.03456344612
| 2793.420812 | 0.05757554316 | 1.38704397 | 0.03446596238
| 2793.340811 | 0.05742294996 | 1.386999169 | 0.03436877039
| 2793.260811 | 0.05730679053 | 1.38695281 | 0.03429530671
| 2793.18081 | 0.05722878985 | 1.386914692 | 0.03424642281
| 2793.100809 | 0.05715078918 | 1.386927732 | 0.0341961154
| 2793.020809 | 0.05699399316 | 1.386937601 | 0.0340946541
| 2792.940808 | 0.05683402411 | 1.386923223 | 0.03399179708
| 2792.860807 | 0.05667283079 | 1.386899858 | 0.03388838791
| 2792.780807 | 0.05651103745 | 1.386871367 | 0.03378472538
| 2792.700806 | 0.05634863604 | 1.386813959 | 0.03368146683
| 2792.620805 | 0.05626661732 | 1.386757381 | 0.03363045909
| 2792.540805 | 0.05618541661 | 1.386749556 | 0.03357862297
| 2792.460804 | 0.05606482376 | 1.386752699 | 0.03350085703
| 2792.380803 | 0.05590322236 | 1.386749124 | 0.03339660024
| 2792.300802 | 0.05574162095 | 1.386721083 | 0.03329301965
| 2792.220802 | 0.05558081153 | 1.38669304 | 0.03318994856
| 2792.140801 | 0.05542001013 | 1.386641472 | 0.03308753392
| 2792.0608 | 0.05529899637 | 1.386583681 | 0.0330111704
| 2791.9808 | 0.05521939567 | 1.386537641 | 0.03296141547
| 2791.900799 | 0.05513979498 | 1.386539857 | 0.03291030947
| 2791.820798 | 0.05498376462 | 1.386540375 | 0.03280952512
| 2791.740798 | 0.05482814731 | 1.386513918 | 0.03270975798
| 2791.660797 | 0.05467451408 | 1.386482295 | 0.03261142077
| 2791.580796 | 0.0545227048 | 1.386444287 | 0.03251444383
| 2791.500795 | 0.05437150348 | 1.386383371 | 0.03241849913
| 2791.420795 | 0.05429554711 | 1.386321727 | 0.03237152956
| 2791.340794 | 0.05422034646 | 1.386309051 | 0.03232367715
| 2791.260793 | 0.05410829161 | 1.386304597 | 0.0322516105
| 2791.180793 | 0.05395769823 | 1.386297139 | 0.032154546
| 2791.100792 | 0.05380649691 | 1.386264332 | 0.03205779162
| 2791.020791 | 0.05365608768 | 1.38623413 | 0.0319614744
| 2790.940791 | 0.05350627847 | 1.386179341 | 0.03186623321
| 2790.86079 | 0.05339373069 | 1.386122074 | 0.03179530678
| 2790.780789 | 0.05331973004 | 1.386072978 | 0.03174923448
| 2790.700789 | 0.0532457294 | 1.386071903 | 0.03170180973
| 2790.620788 | 0.053101626 | 1.386065829 | 0.03160889622
| 2790.540787 | 0.05295919325 | 1.38603892 | 0.03151765101
| 2790.460786 | 0.05281837629 | 1.386004628 | 0.03142766043
| 2790.380786 | 0.05267875936 | 1.385968441 | 0.03133849965
| 2790.300785 | 0.05254035815 | 1.38590746 | 0.0312508244
| 2790.220784 | 0.0524700824 | 1.385851099 | 0.03120736098
| 2790.140784 | 0.05240048179 | 1.385834174 | 0.03116322317
| 2790.060783 | 0.05229676237 | 1.385831217 | 0.03109647816
| 2789.980782 | 0.05215717681 | 1.385817572 | 0.03100668181
| 2789.900782 | 0.05201637558 | 1.385789089 | 0.03091650785
| 2789.820781 | 0.05187557436 | 1.385741577 | 0.03082686656
| 2789.74078 | 0.05178688657 | 1.38568794 | 0.030771323
| 2789.660779 | 0.05171648596 | 1.385663764 | 0.03072685063
| 2789.580779 | 0.0516293629 | 1.385663671 | 0.0306708071
| 2789.500778 | 0.05148936168 | 1.385662989 | 0.03058034699
| 2789.420777 | 0.05134936046 | 1.385638023 | 0.03049056859
| 2789.340777 | 0.05120876701 | 1.385613589 | 0.03040038462
| 2789.260776 | 0.05106796579 | 1.38557399 | 0.03031048994
| 2789.180775 | 0.05094379391 | 1.385523274 | 0.03023173471
| 2789.100775 | 0.05087219329 | 1.385475622 | 0.03018712397
| 2789.020774 | 0.05080059267 | 1.38547508 | 0.03014117556
| 2788.940773 | 0.05067420728 | 1.385476659 | 0.03005948563
| 2788.860773 | 0.05052821374 | 1.385465178 | 0.02996539106
| 2788.780772 | 0.05038142791 | 1.385437995 | 0.0298712208
| 2788.700771 | 0.05023342662 | 1.385409529 | 0.02977629024
| 2788.62077 | 0.05008542533 | 1.385355524 | 0.02968208027
| 2788.54077 | 0.04999221203 | 1.385300601 | 0.029623578
| 2788.460769 | 0.04991821138 | 1.385271957 | 0.02957684038
| 2788.380768 | 0.04982661379 | 1.38527237 | 0.02951781155
| 2788.300768 | 0.04967941251 | 1.385267756 | 0.02942270169
| 2788.220767 | 0.04953300356 | 1.385240061 | 0.02932875941
| 2788.140766 | 0.04938778696 | 1.385209346 | 0.02923567484
| 2788.060766 | 0.0492429857 | 1.385166141 | 0.02914321184
| 2787.980765 | 0.04911578457 | 1.385107858 | 0.02906264031
| 2787.900764 | 0.04904418395 | 1.385055463 | 0.02901812089
| 2787.820763 | 0.04897258333 | 1.385048009 | 0.02897231756
| 2787.740763 | 0.04884855778 | 1.38504446 | 0.0288922434
| 2787.660762 | 0.0487069413 | 1.385026498 | 0.02880111452
| 2787.580761 | 0.04856614008 | 1.384995988 | 0.02871087014
| 2787.500761 | 0.04842533885 | 1.384963495 | 0.02862067765
| 2787.42076 | 0.04828453763 | 1.38490999 | 0.02853108122
| 2787.340759 | 0.04819497959 | 1.384854532 | 0.02847492813
| 2787.260759 | 0.04812337897 | 1.384826613 | 0.02842968672
| 2787.180758 | 0.04803436427 | 1.384825509 | 0.02837232739
| 2787.100757 | 0.04789036302 | 1.384822767 | 0.02827917743
| 2787.020757 | 0.04774319203 | 1.384795964 | 0.02818464534
| 2786.940756 | 0.04759480587 | 1.384766489 | 0.02808939279
| 2786.860755 | 0.04744600457 | 1.384721258 | 0.02799431636
| 2786.780754 | 0.04731510164 | 1.38466162 | 0.02791131411
| 2786.700754 | 0.04724070099 | 1.384605333 | 0.02786503921
| 2786.620753 | 0.04716630035 | 1.384596182 | 0.02781740942
| 2786.540752 | 0.04703857682 | 1.384588092 | 0.02773498953
| 2786.460752 | 0.04689296052 | 1.384566817 | 0.02764128041
| 2786.380751 | 0.04674892922 | 1.384528892 | 0.02754907789
| 2786.30075 | 0.04660732799 | 1.384491341 | 0.02745844404
| 2786.22075 | 0.04646572676 | 1.38442986 | 0.0273684941
| 2786.140749 | 0.04637685902 | 1.384368712 | 0.02731290828
| 2786.060748 | 0.04630645841 | 1.384331825 | 0.02726866098
| 2785.980747 | 0.04621911559 | 1.384324409 | 0.0272125174
| 2785.900747 | 0.04607831436 | 1.384309683 | 0.02712172803
| 2785.820746 | 0.0459367206 | 1.384274811 | 0.02703099754
| 2785.740745 | 0.04579571191 | 1.384224923 | 0.02694107695
| 2785.660745 | 0.0456898479 | 1.384163452 | 0.02687440154
| 2785.580744 | 0.04562024729 | 1.384116229 | 0.02683095733
| 2785.500743 | 0.04555064669 | 1.38410734 | 0.02678640449
| 2785.420743 | 0.04541526246 | 1.384099257 | 0.02669892974
| 2785.340742 | 0.04528222418 | 1.384065365 | 0.02661372551
| 2785.260741 | 0.04515179338 | 1.384030408 | 0.02653024811
| 2785.180741 | 0.04502337745 | 1.383988641 | 0.0264482774
| 2785.10074 | 0.04489617635 | 1.383930742 | 0.02636756176
| 2785.020739 | 0.04483119501 | 1.383871861 | 0.0263274489
| 2784.940738 | 0.04476679445 | 1.383856736 | 0.02628644636
| 2784.860738 | 0.04466960992 | 1.383849159 | 0.02622384108
| 2784.780737 | 0.04453706037 | 1.383841155 | 0.02613817856
| 2784.700736 | 0.04440025918 | 1.383811435 | 0.02605036746
| 2784.620736 | 0.04425870213 | 1.383784138 | 0.02595937941
| 2784.540735 | 0.04411413765 | 1.383731393 | 0.02586716328
| 2784.460734 | 0.04400387553 | 1.383674421 | 0.02579744113
| 2784.380734 | 0.0439302749 | 1.383623962 | 0.02575144179
| 2784.300733 | 0.04385667425 | 1.383619899 | 0.02570409269
| 2784.220732 | 0.04371014723 | 1.383610348 | 0.0256093263
| 2784.140731 | 0.043564724 | 1.383575678 | 0.02551600488
| 2784.060731 | 0.0434222789 | 1.383532518 | 0.02542486861
| 2783.98073 | 0.04328381927 | 1.383483868 | 0.02533648784
| 2783.900729 | 0.04315021811 | 1.383411995 | 0.02525194908
| 2783.820729 | 0.04308558297 | 1.38334313 | 0.02521231597
| 2783.740728 | 0.04302158241 | 1.383314938 | 0.02517191037
| 2783.660727 | 0.04292852007 | 1.38329529 | 0.0251122915
| 2783.580727 | 0.04280628267 | 1.383271569 | 0.02503375148
| 2783.500726 | 0.04268708163 | 1.383230534 | 0.02495769376
| 2783.420725 | 0.04257025884 | 1.383192552 | 0.02488309515
| 2783.340725 | 0.04245345782 | 1.38313942 | 0.02480894954
| 2783.260724 | 0.04236493564 | 1.383084366 | 0.02475331079
| 2783.180723 | 0.04230573513 | 1.383039062 | 0.02471651982
| 2783.100722 | 0.04224653461 | 1.383032638 | 0.02467859087
| 2783.020722 | 0.04212549706 | 1.383027331 | 0.02460027061
| 2782.940721 | 0.04200033927 | 1.383002305 | 0.02451983359
| 2782.86072 | 0.04187197419 | 1.382973038 | 0.02443742312
| 2782.78072 | 0.04174041624 | 1.382938058 | 0.02435309174
| 2782.700719 | 0.04160521506 | 1.382880496 | 0.02426703976
| 2782.620718 | 0.04153661054 | 1.382820115 | 0.02422453548
| 2782.540718 | 0.04146860994 | 1.382803042 | 0.0241811543
| 2782.460717 | 0.04136643304 | 1.38279253 | 0.02411526964
| 2782.380716 | 0.04122902468 | 1.382777942 | 0.02402650262
| 2782.300715 | 0.04109222349 | 1.382739479 | 0.02393882776
| 2782.220715 | 0.04095621515 | 1.382703478 | 0.02385159386
| 2782.140714 | 0.04082139969 | 1.382644585 | 0.02376580696
| 2782.060713 | 0.04072019569 | 1.382584361 | 0.02370199867
| 2781.980713 | 0.04065339511 | 1.382530986 | 0.02366044713
| 2781.900712 | 0.04058659453 | 1.382522825 | 0.02361756405
| 2781.820711 | 0.04045200213 | 1.382509919 | 0.02353055684
| 2781.740711 | 0.04031680095 | 1.382476596 | 0.02344374833
| 2781.66071 | 0.04018159978 | 1.382434585 | 0.02335719127
| 2781.580709 | 0.04004659151 | 1.382389468 | 0.02327084756
| 2781.500709 | 0.03991219034 | 1.382317923 | 0.02318567548
| 2781.420708 | 0.03984558397 | 1.382249476 | 0.02314467796
| 2781.340707 | 0.0397795834 | 1.38221806 | 0.02310298213
| 2781.260706 | 0.03968313032 | 1.382197725 | 0.02304107108
| 2781.180706 | 0.03955609392 | 1.382166592 | 0.02295950337
| 2781.100705 | 0.03943209284 | 1.382121518 | 0.02288032564
| 2781.020704 | 0.03931047063 | 1.382061449 | 0.02280314103
| 2780.940704 | 0.03923482423 | 1.381996876 | 0.02275611302
| 2780.860703 | 0.03917522371 | 1.381958911 | 0.02271877604
| 2780.780702 | 0.03910105341 | 1.381942201 | 0.02267129266
| 2780.700702 | 0.03898105237 | 1.381925715 | 0.02259386583
| 2780.620701 | 0.03885946534 | 1.381888434 | 0.02251601467
| 2780.5407 | 0.03873667829 | 1.381850899 | 0.02243738339
| 2780.460699 | 0.03861308421 | 1.381799848 | 0.02235862178
| 2780.380699 | 0.03850394506 | 1.381737731 | 0.0222896271
| 2780.300698 | 0.03844154452 | 1.381678109 | 0.02225108702
| 2780.220697 | 0.03837914398 | 1.381658383 | 0.0222113617
| 2780.140697 | 0.03827167293 | 1.381639665 | 0.02214216121
| 2780.060696 | 0.03814925794 | 1.381609634 | 0.02206353022
| 2779.980695 | 0.03802823602 | 1.381566266 | 0.02198620164
| 2779.900695 | 0.03790903499 | 1.381522627 | 0.02191006713
| 2779.820694 | 0.03779062701 | 1.381459761 | 0.02183501905
| 2779.740693 | 0.03771670606 | 1.381396952 | 0.02178903233
| 2779.660693 | 0.03765830555 | 1.381356428 | 0.02175252144
| 2779.580692 | 0.037585617 | 1.381339871 | 0.0217059598
| 2779.500691 | 0.03746801598 | 1.381320382 | 0.02163013668
| 2779.42069 | 0.03734962186 | 1.381282897 | 0.02155432749
| 2779.34069 | 0.03723062773 | 1.381243183 | 0.02147818899
| 2779.260689 | 0.03711103358 | 1.38119273 | 0.02140197507
| 2779.180688 | 0.03700541971 | 1.381129993 | 0.02133526024
| 2779.100688 | 0.03694501919 | 1.381071673 | 0.02129795785
| 2779.020687 | 0.03688461866 | 1.381051115 | 0.02125952672
| 2778.940686 | 0.03677884314 | 1.381033815 | 0.02119134225
| 2778.860686 | 0.03665645579 | 1.381003835 | 0.0211126763
| 2778.780685 | 0.03653344787 | 1.380961394 | 0.02103397329
| 2778.700684 | 0.03641104681 | 1.380915673 | 0.02095576135
| 2778.620683 | 0.03629023207 | 1.380850597 | 0.02087916189
| 2778.540683 | 0.03621480868 | 1.380783782 | 0.02083228029
| 2778.460682 | 0.03615520817 | 1.380739865 | 0.02079505386
| 2778.380681 | 0.03608179485 | 1.380717812 | 0.02074814217
| 2778.300681 | 0.03596499383 | 1.380692668 | 0.02067295937
| 2778.22068 | 0.03585057242 | 1.380647949 | 0.02059991512
| 2778.140679 | 0.03573854425 | 1.380602991 | 0.02052843924
| 2778.060679 | 0.03562734328 | 1.380547958 | 0.02045780324
| 2777.980678 | 0.03552957116 | 1.380483406 | 0.02039622917
| 2777.900677 | 0.03547397067 | 1.380422483 | 0.0203621138
| 2777.820677 | 0.03541837019 | 1.380397804 | 0.02032690857
| 2777.740676 | 0.03532153942 | 1.380375223 | 0.0202646826
| 2777.660675 | 0.03521033845 | 1.38034241 | 0.02019336567
| 2777.580674 | 0.03509913748 | 1.380298121 | 0.02012239044
| 2777.500674 | 0.03498793651 | 1.380252267 | 0.02005145912
| 2777.420673 | 0.03487911536 | 1.380188001 | 0.01998263509
| 2777.340672 | 0.03481154712 | 1.380124269 | 0.01994076671
| 2777.260672 | 0.03475834666 | 1.380080615 | 0.01990768707
| 2777.180671 | 0.03469287226 | 1.380058726 | 0.01986592416
| 2777.10067 | 0.03458887135 | 1.380033963 | 0.01979905225
| 2777.02067 | 0.03448566376 | 1.379995289 | 0.0197331153
| 2776.940669 | 0.03438068292 | 1.379955667 | 0.01966604429
| 2776.860668 | 0.03427350873 | 1.379907873 | 0.01959778249
| 2776.780667 | 0.03417717726 | 1.379848335 | 0.01953696352
| 2776.700667 | 0.03411997676 | 1.379793695 | 0.01950158643
| 2776.620666 | 0.03406277626 | 1.379771677 | 0.0194652223
| 2776.540665 | 0.0339601848 | 1.379755467 | 0.01939899292
| 2776.460665 | 0.03384060371 | 1.379720542 | 0.01932221365
| 2776.380664 | 0.03371999602 | 1.379678077 | 0.01924498733
| 2776.300663 | 0.03359999497 | 1.379611564 | 0.01916888233
| 2776.220663 | 0.03354029034 | 1.379544766 | 0.019132224
| 2776.140662 | 0.03348108982 | 1.37951336 | 0.01909482217
| 2776.060661 | 0.03339474556 | 1.379487708 | 0.0190394882
| 2775.980661 | 0.03328150493 | 1.379457243 | 0.01896670265
| 2775.90066 | 0.03317190398 | 1.379408691 | 0.01889684318
| 2775.820659 | 0.03306468325 | 1.379363045 | 0.01882844968
| 2775.740658 | 0.03295807573 | 1.379301295 | 0.0187609433
| 2775.660658 | 0.0328778374 | 1.379238214 | 0.01871072647
| 2775.580657 | 0.03282463694 | 1.379182037 | 0.01867798766
| 2775.500656 | 0.03277143648 | 1.379161241 | 0.0186441725
| 2775.420656 | 0.03266388515 | 1.379138492 | 0.01857485413
| 2775.340655 | 0.03255469731 | 1.379098372 | 0.01850498978
| 2775.260654 | 0.03244509635 | 1.379052407 | 0.01843502979
| 2775.180654 | 0.03233568886 | 1.379002342 | 0.01836531819
| 2775.100653 | 0.03222688792 | 1.378932859 | 0.01829659203
| 2775.020652 | 0.03217283696 | 1.378864106 | 0.01826366785
| 2774.940651 | 0.0321192365 | 1.378828246 | 0.01823003507
| 2774.860651 | 0.03204045254 | 1.378798872 | 0.01817972305
| 2774.78065 | 0.03193623213 | 1.378765041 | 0.01811289851
| 2774.700649 | 0.03183383123 | 1.378715181 | 0.01804775076
| 2774.620649 | 0.03173381088 | 1.378666023 | 0.01798413679
| 2774.540648 | 0.03163559057 | 1.378602961 | 0.01792212294
| 2774.460647 | 0.03156238839 | 1.378537669 | 0.01787654897
| 2774.380647 | 0.03151438797 | 1.378480326 | 0.01784722509
| 2774.300646 | 0.03146638755 | 1.378453262 | 0.01781697458
| 2774.220645 | 0.03137236137 | 1.37842561 | 0.01775661546
| 2774.140645 | 0.0312785541 | 1.37838257 | 0.01769686749
| 2774.060644 | 0.03118534685 | 1.37833708 | 0.01763758469
| 2773.980643 | 0.03109254604 | 1.378288156 | 0.01757867059
| 2773.900642 | 0.03099974524 | 1.378225606 | 0.01752017159
| 2773.820642 | 0.03095217863 | 1.378162999 | 0.01749128312
| 2773.740641 | 0.03090497822 | 1.378130939 | 0.01746169724
| 2773.66064 | 0.03083416203 | 1.378104542 | 0.01741647648
| 2773.58064 | 0.03073838039 | 1.37807645 | 0.01735496159
| 2773.500639 | 0.03064077954 | 1.378032269 | 0.01729274647
| 2773.420638 | 0.03054317869 | 1.377989061 | 0.01723049882
| 2773.340638 | 0.03044617147 | 1.377929796 | 0.01716913038
| 2773.260637 | 0.03037338213 | 1.377869071 | 0.01712366067
| 2773.180636 | 0.03032538171 | 1.377813831 | 0.01709425125
| 2773.100635 | 0.03027738129 | 1.377790385 | 0.01706386338
| 2773.020635 | 0.0301825554 | 1.37776371 | 0.01700291314
| 2772.940634 | 0.03008854189 | 1.377723013 | 0.01694292333
| 2772.860633 | 0.02999572841 | 1.377677382 | 0.01688386856
| 2772.780633 | 0.02990334027 | 1.377631288 | 0.01682510411
| 2772.700632 | 0.02980973945 | 1.377568061 | 0.01676607102
| 2772.620631 | 0.02976256932 | 1.377507353 | 0.01673736374
| 2772.540631 | 0.02971576891 | 1.377473921 | 0.01670805698
| 2772.46063 | 0.02964475591 | 1.377450194 | 0.0166625931
| 2772.380629 | 0.02954836766 | 1.377418533 | 0.01660075326
| 2772.300629 | 0.02945076681 | 1.377376951 | 0.01653842256
| 2772.220628 | 0.0293507848 | 1.377321286 | 0.01647496443
| 2772.140627 | 0.0292875951 | 1.377260153 | 0.01643577025
| 2772.060626 | 0.02923719466 | 1.37721963 | 0.01640431466
| 2771.980626 | 0.02917420096 | 1.377196061 | 0.01636408543
| 2771.900625 | 0.02907180007 | 1.377170571 | 0.01629810156
| 2771.820624 | 0.02897019293 | 1.377125801 | 0.01623323072
| 2771.740624 | 0.02886918581 | 1.377080237 | 0.01616877477
| 2771.660623 | 0.02876956625 | 1.37702284 | 0.01610559139
| 2771.580622 | 0.02868347025 | 1.376956708 | 0.01605153516
| 2771.500622 | 0.02863586984 | 1.37689294 | 0.01602262197
| 2771.420621 | 0.02858826942 | 1.376860398 | 0.01599274024
| 2771.34062 | 0.02850890081 | 1.376827975 | 0.0159420416
| 2771.260619 | 0.02841968144 | 1.376788757 | 0.0158850978
| 2771.180619 | 0.02833245592 | 1.376739771 | 0.01582976093
| 2771.100618 | 0.02824765518 | 1.376692762 | 0.01577594911
| 2771.020617 | 0.02816206062 | 1.37663261 | 0.01572202325
| 2770.940617 | 0.02810793302 | 1.376573339 | 0.01568868532
| 2770.860616 | 0.02806473264 | 1.376530537 | 0.01566199432
| 2770.780615 | 0.02801009531 | 1.376506861 | 0.01562721407
| 2770.700615 | 0.02791969452 | 1.376481164 | 0.01556906104
| 2770.620614 | 0.02782611829 | 1.376441927 | 0.01550924555
| 2770.540613 | 0.027730142 | 1.376399487 | 0.01544795444
| 2770.460613 | 0.02763255341 | 1.376347731 | 0.01538589417
| 2770.380612 | 0.02754607628 | 1.37628417 | 0.01533148073
| 2770.300611 | 0.02749687585 | 1.376223873 | 0.01530139235
| 2770.22061 | 0.02744767542 | 1.376192929 | 0.01527038832
| 2770.14061 | 0.0273631378 | 1.376163734 | 0.01521616979
| 2770.060609 | 0.02726751868 | 1.376123465 | 0.01515503149
| 2769.980608 | 0.02717369961 | 1.376074015 | 0.01509535675
| 2769.900608 | 0.02708169881 | 1.376022644 | 0.01503693136
| 2769.820607 | 0.02699128587 | 1.375957624 | 0.01497997074
| 2769.740606 | 0.02693503648 | 1.375891691 | 0.01494542901
| 2769.660606 | 0.02689063609 | 1.375843682 | 0.01491809277
| 2769.580605 | 0.02683527746 | 1.375812726 | 0.01488303974
| 2769.500604 | 0.02674567669 | 1.375779433 | 0.0148256129
| 2769.420603 | 0.02665766384 | 1.375730824 | 0.01476970351
| 2769.340603 | 0.02657025704 | 1.375681874 | 0.01471419992
| 2769.260602 | 0.02648345026 | 1.375623872 | 0.0146593709
| 2769.180601 | 0.02640781573 | 1.375558007 | 0.01461211032
| 2769.100601 | 0.02636581537 | 1.375494725 | 0.01458681675
| 2769.0206 | 0.026323815 | 1.375459223 | 0.01456065201
| 2768.940599 | 0.0262524113 | 1.375424577 | 0.01451518267
| 2768.860599 | 0.0261712046 | 1.375383364 | 0.01446349036
| 2768.780598 | 0.02609079194 | 1.375333364 | 0.01441259221
| 2768.700597 | 0.02601159125 | 1.375283977 | 0.01436246755
| 2768.620597 | 0.02593239056 | 1.375221779 | 0.01431274329
| 2768.540596 | 0.02588229792 | 1.375160082 | 0.01428208712
| 2768.460595 | 0.02584229757 | 1.375112724 | 0.01425759705
| 2768.380594 | 0.02579259444 | 1.375081868 | 0.01422622543
| 2768.300594 | 0.02571259375 | 1.375048038 | 0.0141750792
| 2768.220593 | 0.02563259305 | 1.375002285 | 0.01412430572
| 2768.140592 | 0.02555318643 | 1.374954062 | 0.01407399755
| 2768.060592 | 0.02547437983 | 1.374899751 | 0.01402427255
| 2767.980591 | 0.02540558662 | 1.374836532 | 0.013981393
| 2767.90059 | 0.02536678628 | 1.374778032 | 0.01395803279
| 2767.82059 | 0.02532798594 | 1.374742427 | 0.0139339507
| 2767.740589 | 0.02526096532 | 1.374710843 | 0.01389123332
| 2767.660588 | 0.02518455877 | 1.374668356 | 0.01384270209
| 2767.580587 | 0.02510836399 | 1.374622791 | 0.01379440488
| 2767.500587 | 0.02503156332 | 1.374563476 | 0.01374614228
| 2767.420586 | 0.02499248426 | 1.374504624 | 0.01372260475
| 2767.340585 | 0.02495368392 | 1.374469792 | 0.01369849123
| 2767.260585 | 0.02489537301 | 1.374440235 | 0.01366141278
| 2767.180584 | 0.02481697233 | 1.37440785 | 0.01361124435
| 2767.100583 | 0.02473857165 | 1.374363743 | 0.01356144416
| 2767.020583 | 0.02465858262 | 1.374320652 | 0.01351056795
| 2766.940582 | 0.02457798774 | 1.374264497 | 0.01345970547
| 2766.860581 | 0.02451709352 | 1.374206175 | 0.01342183348
| 2766.780581 | 0.02447669317 | 1.374152935 | 0.01339724387
| 2766.70058 | 0.02443629281 | 1.374126046 | 0.0133718194
| 2766.620579 | 0.02435419651 | 1.374097457 | 0.01331909308
| 2766.540578 | 0.0242717958 | 1.374054978 | 0.0132666046
| 2766.460578 | 0.02418860663 | 1.37400893 | 0.01321370987
| 2766.380577 | 0.02410480013 | 1.373958789 | 0.01316053777
| 2766.300576 | 0.02402159941 | 1.37389392 | 0.01310822835
| 2766.220576 | 0.02397969934 | 1.373828957 | 0.01308301873
| 2766.140575 | 0.02393809898 | 1.373788951 | 0.01305721323
| 2766.060574 | 0.02387718001 | 1.373752988 | 0.01301860242
| 2765.980574 | 0.02379735063 | 1.373712896 | 0.01296771268
| 2765.900573 | 0.02372054996 | 1.373659762 | 0.01291922261
| 2765.820572 | 0.02364692641 | 1.37360728 | 0.012872795
| 2765.740571 | 0.02357689148 | 1.373544421 | 0.01282905064
| 2765.660571 | 0.02352603117 | 1.373481379 | 0.01279789381
| 2765.58057 | 0.02349363089 | 1.37342437 | 0.01277865859
| 2765.500569 | 0.02346123061 | 1.373389368 | 0.01275872272
| 2765.420569 | 0.02339904359 | 1.373353962 | 0.01271925071
| 2765.340568 | 0.02333723737 | 1.373310619 | 0.01268027971
| 2765.260567 | 0.02327484818 | 1.373266204 | 0.01264095882
| 2765.180567 | 0.02321087029 | 1.373221326 | 0.01260060852
| 2765.100566 | 0.02314446971 | 1.373166142 | 0.01255899517
| 2765.020565 | 0.0231090487 | 1.373111173 | 0.01253770716
| 2764.940565 | 0.02307384839 | 1.373077552 | 0.01251588264
| 2764.860564 | 0.02301971873 | 1.373049563 | 0.01248145279
| 2764.780563 | 0.02294514624 | 1.373018873 | 0.01243368889
| 2764.700562 | 0.02286754557 | 1.37297652 | 0.01238430749
| 2764.620562 | 0.02278835613 | 1.372932434 | 0.01233393652
| 2764.540561 | 0.02270974983 | 1.372875528 | 0.01228435598
| 2764.46056 | 0.02265087177 | 1.372815372 | 0.01224782855
| 2764.38056 | 0.02261207143 | 1.37276051 | 0.0122243114
| 2764.300559 | 0.0225732711 | 1.372728787 | 0.01220005373
| 2764.220558 | 0.02249832477 | 1.372695216 | 0.01215212411
| 2764.140558 | 0.02242490739 | 1.372648638 | 0.01210561246
| 2764.060557 | 0.02235329005 | 1.372599609 | 0.01206035933
| 2763.980556 | 0.02228308388 | 1.372548083 | 0.01201611106
| 2763.900555 | 0.02221348327 | 1.372485817 | 0.01197260298
| 2763.820555 | 0.02217883856 | 1.372423948 | 0.01195203231
| 2763.740554 | 0.02214443826 | 1.372384746 | 0.01193089523
| 2763.660553 | 0.02209268146 | 1.372349886 | 0.01189822176
| 2763.580553 | 0.02202308085 | 1.372312824 | 0.0118539009
| 2763.500552 | 0.02195348025 | 1.372264861 | 0.01180992797
| 2763.420551 | 0.02188308515 | 1.372217365 | 0.01176541677
| 2763.340551 | 0.02181327903 | 1.372158362 | 0.01172166023
| 2763.26055 | 0.02176103646 | 1.372097423 | 0.01168949828
| 2763.180549 | 0.02172663616 | 1.372041025 | 0.01166890672
| 2763.100549 | 0.02169223587 | 1.372005455 | 0.01164764535
| 2763.020548 | 0.0216260547 | 1.371968226 | 0.01160556512
| 2762.940547 | 0.02156084318 | 1.371918869 | 0.01156451001
| 2762.860546 | 0.02149762076 | 1.371866106 | 0.01152486943
| 2762.780546 | 0.02144380192 | 1.371805342 | 0.0114916611
| 2762.700545 | 0.02141420167 | 1.371749178 | 0.01147421034
| 2762.620544 | 0.02138460141 | 1.371711847 | 0.01145615298
| 2762.540544 | 0.02133359687 | 1.371677009 | 0.01142395601
| 2762.460543 | 0.02127519636 | 1.371636799 | 0.01138707291
| 2762.380542 | 0.02121679585 | 1.37159171 | 0.01135034567
| 2762.300542 | 0.02115839535 | 1.37154695 | 0.01131360651
| 2762.220541 | 0.02109761106 | 1.371493411 | 0.01127558329
| 2762.14054 | 0.02105851337 | 1.371438562 | 0.01125184698
| 2762.060539 | 0.02102691309 | 1.371395697 | 0.01123264854
| 2761.980539 | 0.02098723642 | 1.371364845 | 0.01120775632
| 2761.900538 | 0.02092243585 | 1.371332677 | 0.01116640068
| 2761.820537 | 0.02085604604 | 1.371289338 | 0.01112435999
| 2761.740537 | 0.02078964546 | 1.371243991 | 0.01108237551
| 2761.660536 | 0.02072324488 | 1.371191831 | 0.01104060968
| 2761.580535 | 0.02066531145 | 1.371132045 | 0.01100465195
| 2761.500535 | 0.02063371117 | 1.371074454 | 0.01098592353
| 2761.420534 | 0.0206021109 | 1.371036838 | 0.01096654872
| 2761.340533 | 0.02054939992 | 1.370999722 | 0.01093328648
| 2761.260533 | 0.02049097809 | 1.370956801 | 0.01089645845
| 2761.180532 | 0.02043476165 | 1.370908516 | 0.01086125188
| 2761.100531 | 0.02038036117 | 1.370860247 | 0.01082723688
| 2761.02053 | 0.02032834479 | 1.37080471 | 0.01079502282
| 2760.94053 | 0.02029567216 | 1.370750735 | 0.01077546838
| 2760.860529 | 0.02026967194 | 1.370707475 | 0.01075995091
| 2760.780528 | 0.020236954 | 1.370675951 | 0.01073963807
| 2760.700528 | 0.02018335353 | 1.370643771 | 0.01070562257
| 2760.620527 | 0.02012895833 | 1.37060434 | 0.01067131859
| 2760.540526 | 0.02007217891 | 1.370564796 | 0.01063545012
| 2760.460526 | 0.02001339418 | 1.370519786 | 0.01059843979
| 2760.380525 | 0.0199604047 | 1.370468695 | 0.01056543439
| 2760.300524 | 0.01992920443 | 1.370419351 | 0.01054669196
| 2760.220523 | 0.01989800416 | 1.370389498 | 0.01052731597
| 2760.140523 | 0.01984241823 | 1.370361386 | 0.01049185474
| 2760.060522 | 0.01977762812 | 1.370326692 | 0.01045055609
| 2759.980521 | 0.01971163797 | 1.370285499 | 0.01040867832
| 2759.900521 | 0.01964443739 | 1.370243154 | 0.01036604078
| 2759.82052 | 0.0195748524 | 1.370189002 | 0.01032221846
| 2759.740519 | 0.0195311259 | 1.370132251 | 0.01029547732
| 2759.660519 | 0.01949632559 | 1.37008861 | 0.01027417643
| 2759.580518 | 0.01945285577 | 1.370057231 | 0.01024677646
| 2759.500517 | 0.01938245516 | 1.370023414 | 0.0102017508
| 2759.420517 | 0.01931284938 | 1.369976247 | 0.01015768079
| 2759.340516 | 0.0192450333 | 1.369927644 | 0.01011483264
| 2759.260515 | 0.01917901726 | 1.369871619 | 0.01007340846
| 2759.180514 | 0.01912259548 | 1.369809529 | 0.01003848866
| 2759.100514 | 0.01909219522 | 1.369749438 | 0.01002061089
| 2759.020513 | 0.01906179496 | 1.369710052 | 0.01000205713
| 2758.940512 | 0.01901057402 | 1.369670556 | 0.00996981701
| 2758.860512 | 0.01895335816 | 1.369626517 | 0.009933782367
| 2758.780511 | 0.01889774745 | 1.369576084 | 0.009899010763
| 2758.70051 | 0.01884334698 | 1.3695272 | 0.009864983253
| 2758.62051 | 0.0187881516 | 1.369468836 | 0.009830741864
| 2758.540509 | 0.01875377301 | 1.369410977 | 0.009810171395
| 2758.460508 | 0.01872657278 | 1.369362683 | 0.009794008076
| 2758.380507 | 0.01869255016 | 1.369326372 | 0.009772966085
| 2758.300507 | 0.01863734968 | 1.369286514 | 0.009738112766
| 2758.220506 | 0.01858294414 | 1.36923859 | 0.009704044936
| 2758.140505 | 0.01852973356 | 1.369185074 | 0.009670944992
| 2758.060505 | 0.0184903615 | 1.369127769 | 0.009647069101
| 2757.980504 | 0.01846476128 | 1.369076176 | 0.009632062774
| 2757.900503 | 0.01843916106 | 1.369039337 | 0.009616572773
| 2757.820503 | 0.01838971162 | 1.369002755 | 0.009585388495
| 2757.740502 | 0.01834130115 | 1.368957436 | 0.009555172812
| 2757.660501 | 0.01829330073 | 1.368911924 | 0.009525232207
| 2757.580501 | 0.01824530031 | 1.368864202 | 0.009495363144
| 2757.5005 | 0.0181972999 | 1.36880977 | 0.009465713341
| 2757.420499 | 0.01817275223 | 1.368755059 | 0.009451498325
| 2757.340498 | 0.01814835202 | 1.368716387 | 0.009436853566
| 2757.260498 | 0.01811190362 | 1.368680306 | 0.009414198145
| 2757.180497 | 0.01806290817 | 1.368643336 | 0.009383317562
| 2757.100496 | 0.01801330774 | 1.368597716 | 0.00935232212
| 2757.020496 | 0.01796529739 | 1.368552608 | 0.009322354828
| 2756.940495 | 0.01791789203 | 1.368500295 | 0.009293021489
| 2756.860494 | 0.01788293839 | 1.368447165 | 0.009271905755
| 2756.780494 | 0.0178605382 | 1.368397723 | 0.009258926914
| 2756.700493 | 0.017838138 | 1.368363534 | 0.009245446102
| 2756.620492 | 0.0177942707 | 1.36832885 | 0.009217857752
| 2756.540491 | 0.01775027031 | 1.368287993 | 0.009190384048
| 2756.460491 | 0.01770626993 | 1.368245727 | 0.009162955836
| 2756.38049 | 0.01766187935 | 1.368203006 | 0.009135284966
| 2756.300489 | 0.01761627895 | 1.36815307 | 0.009107054861
| 2756.220489 | 0.01759254416 | 1.3681035 | 0.009093199076
| 2756.140488 | 0.01756894396 | 1.368068716 | 0.009078944336
| 2756.060487 | 0.01753289726 | 1.368037728 | 0.009056374106
| 2755.980487 | 0.01748351143 | 1.368005281 | 0.009025073616
| 2755.900486 | 0.01743231099 | 1.36796549 | 0.008992820038
| 2755.820485 | 0.01737952024 | 1.367925295 | 0.008959532109
| 2755.740485 | 0.01732612463 | 1.367876606 | 0.008926125324
| 2755.660484 | 0.01728516934 | 1.367825868 | 0.008900971918
| 2755.580483 | 0.01725716909 | 1.367778249 | 0.008884240612
| 2755.500482 | 0.01722916885 | 1.367747094 | 0.008866965173
| 2755.420482 | 0.01717333722 | 1.367714307 | 0.008831426313
| 2755.340481 | 0.01711852711 | 1.367670797 | 0.008796912756
| 2755.26048 | 0.01706452183 | 1.367625086 | 0.008763000469
| 2755.18048 | 0.01701189739 | 1.367575642 | 0.008730119335
| 2755.100479 | 0.01696229695 | 1.367518016 | 0.008699498247
| 2755.020478 | 0.01693893869 | 1.367461045 | 0.008686127342
| 2754.940478 | 0.01691573849 | 1.367419981 | 0.008672333989
| 2754.860477 | 0.01688305274 | 1.367380836 | 0.008652233138
| 2754.780476 | 0.01684084761 | 1.367341931 | 0.008625857634
| 2754.700475 | 0.01679924725 | 1.367296197 | 0.008600105509
| 2754.620475 | 0.01675923739 | 1.36725285 | 0.008575320547
| 2754.540474 | 0.01671804652 | 1.36720397 | 0.008549940699
| 2754.460473 | 0.01668632781 | 1.367154747 | 0.008530807092
| 2754.380473 | 0.01666472763 | 1.367108198 | 0.008518245585
| 2754.300472 | 0.01664312744 | 1.367075986 | 0.008505208518
| 2754.220471 | 0.01659846393 | 1.367043134 | 0.008477008655
| 2754.140471 | 0.01655306825 | 1.367001834 | 0.008448605938
| 2754.06047 | 0.01650786315 | 1.366957761 | 0.008420419785
| 2753.980469 | 0.01646853138 | 1.366907576 | 0.008396302548
| 2753.900469 | 0.01644613118 | 1.366860104 | 0.008383242422
| 2753.820468 | 0.01642373099 | 1.366825986 | 0.008369738674
| 2753.740467 | 0.01638585225 | 1.366793495 | 0.008345988875
| 2753.660466 | 0.01634225654 | 1.366757325 | 0.008318596143
| 2753.580466 | 0.01629806081 | 1.366717333 | 0.008290934315
| 2753.500465 | 0.01625326042 | 1.366677804 | 0.008262858038
| 2753.420464 | 0.01620527861 | 1.366631066 | 0.008232925564
| 2753.340464 | 0.01617365069 | 1.366582687 | 0.008213815914
| 2753.260463 | 0.01614765046 | 1.366543194 | 0.00819811614
| 2753.180462 | 0.01611471434 | 1.36651309 | 0.008177536012
| 2753.100462 | 0.01606031387 | 1.36648102 | 0.00814288519
| 2753.020461 | 0.01600432261 | 1.366438369 | 0.008107537603
| 2752.94046 | 0.01594951292 | 1.366392618 | 0.008073070193
| 2752.860459 | 0.01589629866 | 1.366340811 | 0.008039854171
| 2752.780459 | 0.01585133304 | 1.366282468 | 0.008012287618
| 2752.700458 | 0.01582813284 | 1.366226179 | 0.007998987123
| 2752.620457 | 0.01580493264 | 1.366184622 | 0.00798519542
| 2752.540457 | 0.01576803748 | 1.366142668 | 0.007962396454
| 2752.460456 | 0.0157292052 | 1.366096663 | 0.007938456061
| 2752.380455 | 0.01569398667 | 1.366047619 | 0.007916996662
| 2752.300455 | 0.01566118639 | 1.365999414 | 0.007897101612
| 2752.220454 | 0.01563156795 | 1.365947851 | 0.007879414066
| 2752.140453 | 0.01561298384 | 1.365898842 | 0.007868909468
| 2752.060453 | 0.01559818371 | 1.365856327 | 0.007860680547
| 2751.980452 | 0.01557937621 | 1.365821656 | 0.007849549776
| 2751.900451 | 0.01554817594 | 1.365786824 | 0.007830260231
| 2751.82045 | 0.01551618017 | 1.365748686 | 0.007810556475
| 2751.74045 | 0.01548179788 | 1.365710601 | 0.007789278131
| 2751.660449 | 0.01544541105 | 1.365669434 | 0.007766781537
| 2751.580448 | 0.01541220984 | 1.365624024 | 0.007746524901
| 2751.500448 | 0.01539260967 | 1.365579867 | 0.007735186633
| 2751.420447 | 0.0153730095 | 1.365547756 | 0.007723445272
| 2751.340446 | 0.01533762759 | 1.365516897 | 0.007701263671
| 2751.260446 | 0.01529682724 | 1.365481018 | 0.007675679168
| 2751.180445 | 0.01525602688 | 1.365441434 | 0.007650217802
| 2751.100444 | 0.01521522653 | 1.365400412 | 0.007624803725
| 2751.020443 | 0.01517522174 | 1.365353246 | 0.007600118845
| 2750.940443 | 0.01515040848 | 1.365305512 | 0.007585462541
| 2750.860442 | 0.01513080831 | 1.365266118 | 0.007573961734
| 2750.780441 | 0.01510641628 | 1.365234113 | 0.007559055367
| 2750.700441 | 0.01506721594 | 1.36520201 | 0.007534393476
| 2750.62044 | 0.01502722 | 1.365163598 | 0.00750941788
| 2750.540439 | 0.01498602844 | 1.365125052 | 0.007483658013
| 2750.460439 | 0.01494403246 | 1.365081753 | 0.007457526619
| 2750.380438 | 0.01490662042 | 1.365034562 | 0.007434545999
| 2750.300437 | 0.01488462023 | 1.364987911 | 0.007421703875
| 2750.220437 | 0.01486262004 | 1.364954952 | 0.007408401906
| 2750.140436 | 0.0148242397 | 1.364921915 | 0.007384306336
| 2750.060435 | 0.01478063497 | 1.364884201 | 0.007356923576
| 2749.980434 | 0.01473782591 | 1.364841124 | 0.007330244486
| 2749.900434 | 0.01469622554 | 1.364797494 | 0.007304379802
| 2749.820433 | 0.01465621652 | 1.364746674 | 0.007279804944
| 2749.740432 | 0.0146320016 | 1.364696545 | 0.007265616942
| 2749.660432 | 0.01461320144 | 1.364653485 | 0.007254760273
| 2749.580431 | 0.01458999824 | 1.364618698 | 0.007240722802
| 2749.50043 | 0.01455319792 | 1.364581948 | 0.00721778781
| 2749.42043 | 0.0145163976 | 1.364540405 | 0.007195013345
| 2749.340429 | 0.01448019299 | 1.364494958 | 0.007172762258
| 2749.260428 | 0.01445309634 | 1.364447418 | 0.007156585371
| 2749.180427 | 0.01443509618 | 1.364403515 | 0.007146282583
| 2749.100427 | 0.01441709602 | 1.364370632 | 0.007135608534
| 2749.020426 | 0.014380396 | 1.364337691 | 0.007112607692
| 2748.940425 | 0.01434419142 | 1.36429769 | 0.007090170566
| 2748.860425 | 0.01430858687 | 1.364257069 | 0.007068149256
| 2748.780424 | 0.0142731908 | 1.364214996 | 0.007046313661
| 2748.700423 | 0.01423719049 | 1.364167553 | 0.007024260097
| 2748.620423 | 0.01421909508 | 1.364119599 | 0.007014028826
| 2748.540422 | 0.01420109493 | 1.364083625 | 0.007003456206
| 2748.460421 | 0.01417379376 | 1.364049438 | 0.006986690171
| 2748.380421 | 0.01413699344 | 1.364013968 | 0.006963703216
| 2748.30042 | 0.01410019312 | 1.363971697 | 0.006940945012
| 2748.220419 | 0.01406498442 | 1.363929343 | 0.006919238516
| 2748.140418 | 0.01403097574 | 1.363881546 | 0.006898506512
| 2748.060418 | 0.01400667728 | 1.363832923 | 0.00688420532
| 2747.980417 | 0.01399187715 | 1.363787179 | 0.006876070442
| 2747.900416 | 0.01397707702 | 1.363751397 | 0.006867598975
| 2747.820416 | 0.01394994132 | 1.363714614 | 0.006851025974
| 2747.740415 | 0.01392572034 | 1.363674451 | 0.006836489004
| 2747.660414 | 0.01390291599 | 1.363635335 | 0.006822850623
| 2747.580414 | 0.01388031993 | 1.363597154 | 0.006809317657
| 2747.500413 | 0.01385711973 | 1.363557167 | 0.006795446965
| 2747.420412 | 0.01384347007 | 1.363518315 | 0.006787836776
| 2747.340411 | 0.01382986995 | 1.363488231 | 0.006779962574
| 2747.260411 | 0.01380716431 | 1.363462008 | 0.006765951588
| 2747.18041 | 0.01377379274 | 1.363435154 | 0.006744926098
| 2747.100409 | 0.01373619241 | 1.363403788 | 0.006721263158
| 2747.020409 | 0.01369461252 | 1.363370675 | 0.006695033397
| 2746.940408 | 0.0136512244 | 1.36332971 | 0.0066678758
| 2746.860407 | 0.01361811201 | 1.363285189 | 0.006647616405
| 2746.780407 | 0.01359611181 | 1.363243094 | 0.006634604837
| 2746.700406 | 0.01357411162 | 1.363212883 | 0.006621190195
| 2746.620405 | 0.01353181476 | 1.363180821 | 0.006594447923
| 2746.540405 | 0.01349239417 | 1.36314015 | 0.006569894092
| 2746.460404 | 0.01345518172 | 1.363099006 | 0.006546812356
| 2746.380403 | 0.01341957334 | 1.363056006 | 0.006524851149
| 2746.300402 | 0.01338517305 | 1.363008569 | 0.006503836978
| 2746.220402 | 0.01336828436 | 1.362961288 | 0.006494370864
| 2746.140401 | 0.01335148422 | 1.362926082 | 0.006484553212
| 2746.0604 | 0.01332597215 | 1.362892768 | 0.006468922887
| 2745.9804 | 0.01329117984 | 1.362859226 | 0.006447176462
| 2745.900399 | 0.01325517953 | 1.362819579 | 0.006424839536
| 2745.820398 | 0.0132183832 | 1.362780039 | 0.006401973063
| 2745.740398 | 0.01318158288 | 1.362733512 | 0.006379340687
| 2745.660397 | 0.01315448532 | 1.362685692 | 0.006363154331
| 2745.580396 | 0.01313728517 | 1.362639674 | 0.006353437684
| 2745.500395 | 0.01312008502 | 1.362604447 | 0.006343354018
| 2745.420395 | 0.01308815791 | 1.362566731 | 0.006323636066
| 2745.340394 | 0.01305973399 | 1.362523852 | 0.006306405065
| 2745.260393 | 0.01303451408 | 1.362480201 | 0.006291314414
| 2745.180393 | 0.01301209817 | 1.362437179 | 0.006278052555
| 2745.100392 | 0.012992098 | 1.362392004 | 0.006266458081
| 2745.020391 | 0.01298244695 | 1.362349851 | 0.006261590902
| 2744.940391 | 0.01297284687 | 1.362314671 | 0.006256520053
| 2744.86039 | 0.01295770137 | 1.362283743 | 0.006247644268
| 2744.780389 | 0.01293611676 | 1.362252103 | 0.006234542492
| 2744.700389 | 0.01291211655 | 1.362220951 | 0.006219829288
| 2744.620388 | 0.01288254349 | 1.362185688 | 0.006201577219
| 2744.540387 | 0.01286188517 | 1.362148182 | 0.006189285486
| 2744.460386 | 0.01284428501 | 1.362116357 | 0.006178818523
| 2744.380386 | 0.01282138901 | 1.362090801 | 0.006164641722
| 2744.300385 | 0.01278218867 | 1.362063957 | 0.006139745356
| 2744.220384 | 0.01274059986 | 1.36202894 | 0.006113550023
| 2744.140384 | 0.0126989995 | 1.36199087 | 0.006087450296
| 2744.060383 | 0.01265898382 | 1.36194736 | 0.006062581515
| 2743.980382 | 0.01262578218 | 1.361899037 | 0.006042374797
| 2743.900382 | 0.01260858203 | 1.36185225 | 0.006032679354
| 2743.820381 | 0.01259138188 | 1.361816013 | 0.006022623597
| 2743.74038 | 0.01256553686 | 1.361779465 | 0.006006870659
| 2743.660379 | 0.01253832143 | 1.361741272 | 0.005990268691
| 2743.580379 | 0.01251291742 | 1.361701164 | 0.005974927666
| 2743.500378 | 0.0124881172 | 1.36166282 | 0.005959924665
| 2743.420377 | 0.01246252076 | 1.361621283 | 0.00594450466
| 2743.340377 | 0.0124452678 | 1.36158048 | 0.005934568371
| 2743.260376 | 0.01243086768 | 1.361544747 | 0.005926342355
| 2743.180375 | 0.01241215012 | 1.361515597 | 0.005915040172
| 2743.100375 | 0.01238014984 | 1.361485839 | 0.005894987317
| 2743.020374 | 0.01234496452 | 1.36145071 | 0.005873014231
| 2742.940373 | 0.01230857168 | 1.361412606 | 0.005850344752
| 2742.860373 | 0.01227256391 | 1.361370139 | 0.005828078208
| 2742.780372 | 0.01224207436 | 1.361322536 | 0.005809631091
| 2742.700371 | 0.01222607422 | 1.361276453 | 0.005800700496
| 2742.62037 | 0.01221007408 | 1.361239863 | 0.005791444743
| 2742.54037 | 0.0121845331 | 1.361203067 | 0.005775894711
| 2742.460369 | 0.01215811071 | 1.361162895 | 0.005759877789
| 2742.380368 | 0.01213450313 | 1.361121212 | 0.005745771308
| 2742.300368 | 0.01211210294 | 1.361080061 | 0.005732443745
| 2742.220367 | 0.0120912954 | 1.361036596 | 0.005720247153
| 2742.140366 | 0.01207824761 | 1.360994312 | 0.005713135247
| 2742.060366 | 0.01206784752 | 1.3609568 | 0.005707608551
| 2741.980365 | 0.01205450216 | 1.360924417 | 0.005699960516
| 2741.900364 | 0.01203210196 | 1.360892004 | 0.005686332153
| 2741.820363 | 0.01200890541 | 1.360856434 | 0.005672285655
| 2741.740363 | 0.01198451246 | 1.360820549 | 0.005657459282
| 2741.660362 | 0.01195971224 | 1.360781976 | 0.00564245569
| 2741.580361 | 0.01193795601 | 1.360740966 | 0.005629546287
| 2741.500361 | 0.0119255559 | 1.360700849 | 0.005622786789
| 2741.42036 | 0.0119131558 | 1.360668854 | 0.005615748385
| 2741.340359 | 0.01189151138 | 1.360637461 | 0.00560258193
| 2741.260359 | 0.01186631475 | 1.360603909 | 0.005587142381
| 2741.180358 | 0.01184071453 | 1.360567568 | 0.005571531585
| 2741.100357 | 0.01181511431 | 1.360531087 | 0.005555925109
| 2741.020357 | 0.01178871765 | 1.36049004 | 0.005539948936
| 2740.940356 | 0.01177245693 | 1.360448298 | 0.005530693313
| 2740.860355 | 0.01175965682 | 1.360411471 | 0.005523555152
| 2740.780354 | 0.01174390987 | 1.360379305 | 0.005514309522
| 2740.700354 | 0.01171910966 | 1.360345957 | 0.005499122212
| 2740.620353 | 0.01169590238 | 1.360308295 | 0.00548513543
| 2740.540352 | 0.01167449161 | 1.360270886 | 0.005472326695
| 2740.460352 | 0.01165369143 | 1.360232401 | 0.005459958189
| 2740.380351 | 0.01163554387 | 1.36019235 | 0.005449396207
| 2740.30035 | 0.01162554378 | 1.360153816 | 0.005444166
| 2740.22035 | 0.01161554369 | 1.360122511 | 0.005438686909
| 2740.140349 | 0.01159689419 | 1.360092826 | 0.005427435856
| 2740.060348 | 0.01157450097 | 1.360060491 | 0.005413801604
| 2739.980347 | 0.01155090771 | 1.36002712 | 0.005399409552
| 2739.900347 | 0.0115261075 | 1.359989206 | 0.005384375888
| 2739.820346 | 0.0115128571 | 1.359950791 | 0.005376992641
| 2739.740345 | 0.01149965699 | 1.359920076 | 0.005369377199
| 2739.660345 | 0.01147951719 | 1.35989071 | 0.00535712829
| 2739.580344 | 0.01145251352 | 1.359859772 | 0.005340396401
| 2739.500343 | 0.01142611329 | 1.359824097 | 0.005324226158
| 2739.420343 | 0.01140050963 | 1.35978867 | 0.005308573411
| 2739.340342 | 0.01137550599 | 1.359749361 | 0.005293450757
| 2739.260341 | 0.01135665459 | 1.359709893 | 0.005282399971
| 2739.180341 | 0.01134385448 | 1.359671899 | 0.005275298274
| 2739.10034 | 0.01133105437 | 1.359642049 | 0.005267915469
| 2739.020339 | 0.01130550852 | 1.359611391 | 0.00525213454
| 2738.940338 | 0.0112799083 | 1.359576256 | 0.005236471711
| 2738.860338 | 0.0112547047 | 1.359539466 | 0.005221127795
| 2738.780337 | 0.01123029774 | 1.359501457 | 0.005206352253
| 2738.700336 | 0.01120709754 | 1.359458957 | 0.005192529238
| 2738.620336 | 0.01119704195 | 1.359417077 | 0.005187374995
| 2738.540335 | 0.01118704186 | 1.359382535 | 0.005182003906
| 2738.460334 | 0.01117327353 | 1.359348931 | 0.005174108917
| 2738.380334 | 0.01115606671 | 1.359315449 | 0.005163936108
| 2738.300333 | 0.01114006657 | 1.359279537 | 0.005154644935
| 2738.220332 | 0.01112565979 | 1.359245439 | 0.005146344403
| 2738.140331 | 0.01111066298 | 1.359210383 | 0.005137686724
| 2738.060331 | 0.01109863638 | 1.359175978 | 0.005130970378
| 2737.98033 | 0.01108983631 | 1.359143017 | 0.005126337553
| 2737.900329 | 0.01108103623 | 1.359116579 | 0.005121479071
| 2737.820329 | 0.01106108217 | 1.359090842 | 0.005109220289
| 2737.740328 | 0.01103929184 | 1.359061672 | 0.005095865572
| 2737.660327 | 0.01101609819 | 1.359031536 | 0.005081615827
| 2737.580327 | 0.01099209798 | 1.358999809 | 0.005066887315
| 2737.500326 | 0.01096809777 | 1.358964247 | 0.00505229116
| 2737.420325 | 0.01095525203 | 1.358928582 | 0.005045075254
| 2737.340325 | 0.01094245192 | 1.358900844 | 0.005037614863
| 2737.260324 | 0.0109225101 | 1.358874893 | 0.005025368958
| 2737.180323 | 0.01089511309 | 1.358847878 | 0.005008228572
| 2737.100322 | 0.01086711285 | 1.358816982 | 0.004990823112
| 2737.020322 | 0.01083592548 | 1.35878637 | 0.004971299117
| 2736.940321 | 0.01080293483 | 1.358748967 | 0.004950817126
| 2736.86032 | 0.01077766727 | 1.35870928 | 0.004935522209
| 2736.78032 | 0.01076086712 | 1.358670526 | 0.004925795576
| 2736.700319 | 0.01074406698 | 1.35864101 | 0.004915748316
| 2736.620318 | 0.0107121273 | 1.358608975 | 0.004895773264
| 2736.540318 | 0.01068251432 | 1.358570021 | 0.004877576801
| 2736.460317 | 0.01065688872 | 1.358528917 | 0.004862092215
| 2736.380316 | 0.01063566955 | 1.358487258 | 0.004849541586
| 2736.300315 | 0.0106180694 | 1.358443536 | 0.004839456565
| 2736.220315 | 0.01061122675 | 1.358402294 | 0.004836402147
| 2736.140314 | 0.01060442669 | 1.358367192 | 0.004833162786
| 2736.060313 | 0.01059544387 | 1.358334391 | 0.004828399454
| 2735.980313 | 0.01058385003 | 1.358302693 | 0.004821870279
| 2735.900312 | 0.01057104992 | 1.358272237 | 0.004814499793
| 2735.820311 | 0.01055426537 | 1.358240704 | 0.004804530252
| 2735.740311 | 0.01054194193 | 1.35820806 | 0.004797550834
| 2735.66031 | 0.01053114183 | 1.358179561 | 0.004791435179
| 2735.580309 | 0.01051650204 | 1.358155545 | 0.004782622894
| 2735.500309 | 0.01049010181 | 1.358131928 | 0.004766014491
| 2735.420308 | 0.01045892005 | 1.358102938 | 0.00474642823
| 2735.340307 | 0.01042592899 | 1.358070855 | 0.0047257516
| 2735.260306 | 0.0103923287 | 1.358034022 | 0.004704836339
| 2735.180306 | 0.01036306114 | 1.35799172 | 0.00468697802
| 2735.100305 | 0.010347061 | 1.357949716 | 0.00467788896
| 2735.020304 | 0.01033106086 | 1.357915765 | 0.004668519409
| 2734.940304 | 0.01030670324 | 1.357880622 | 0.004653660142
| 2734.860303 | 0.01028188482 | 1.357841609 | 0.00463863028
| 2734.780302 | 0.01026066649 | 1.357799953 | 0.004626074691
| 2734.700302 | 0.01024306634 | 1.357757817 | 0.004615930287
| 2734.620301 | 0.01023024814 | 1.357714608 | 0.004608988088
| 2734.5403 | 0.0102237165 | 1.357673717 | 0.004606126021
| 2734.460299 | 0.01021931647 | 1.357636297 | 0.004604553997
| 2734.380299 | 0.0102144239 | 1.357601878 | 0.004602551524
| 2734.300298 | 0.01020802384 | 1.3575689 | 0.004599501116
| 2734.220297 | 0.01020082676 | 1.357537263 | 0.00459587643
| 2734.140297 | 0.0101918356 | 1.357506845 | 0.00459102169
| 2734.060296 | 0.01018025032 | 1.35747662 | 0.00458444298
| 2733.980295 | 0.01016783248 | 1.357444985 | 0.004577362218
| 2733.900295 | 0.0101590324 | 1.357413537 | 0.004572669693
| 2733.820294 | 0.01015023233 | 1.357386794 | 0.004567813048
| 2733.740293 | 0.0101330733 | 1.357361154 | 0.004557384062
| 2733.660293 | 0.0101118819 | 1.357332366 | 0.004544394996
| 2733.580292 | 0.01008967879 | 1.357300889 | 0.004530829588
| 2733.500291 | 0.0100680786 | 1.357267196 | 0.004517740272
| 2733.42029 | 0.0100480726 | 1.357230232 | 0.004505820287
| 2733.34029 | 0.01003643187 | 1.357192711 | 0.004499458043
| 2733.260289 | 0.01002763179 | 1.357159395 | 0.004494829732
| 2733.180288 | 0.01001725478 | 1.357128775 | 0.004489063126
| 2733.100288 | 0.01000205465 | 1.357098005 | 0.004480108112
| 2733.020287 | 0.009988927057 | 1.357065084 | 0.004472600381
| 2732.940286 | 0.009975926369 | 1.357033896 | 0.00446511599
| 2732.860286 | 0.009962648542 | 1.35700152 | 0.004457489428
| 2732.780285 | 0.009950586203 | 1.356969117 | 0.004450668594
| 2732.700284 | 0.00994322614 | 1.356936962 | 0.004446952849
| 2732.620283 | 0.009935866075 | 1.356910601 | 0.004443034562
| 2732.540283 | 0.009921877401 | 1.356884724 | 0.00443470962
| 2732.460282 | 0.009904882619 | 1.356858025 | 0.004424422355
| 2732.380281 | 0.009886806967 | 1.356829313 | 0.004413489405
| 2732.300281 | 0.009867766801 | 1.356800913 | 0.004401906417
| 2732.22028 | 0.009847371396 | 1.356768685 | 0.004389559433
| 2732.140279 | 0.00983404812 | 1.35673616 | 0.004381906425
| 2732.060279 | 0.009823128026 | 1.356707131 | 0.004375722656
| 2731.980278 | 0.009809180591 | 1.356682669 | 0.004367373749
| 2731.900277 | 0.00978598039 | 1.356657245 | 0.004352929648
| 2731.820277 | 0.009761424888 | 1.356628096 | 0.004337717769
| 2731.740276 | 0.009736267434 | 1.356597197 | 0.004322167888
| 2731.660275 | 0.009710867487 | 1.356563756 | 0.00430654595
| 2731.580274 | 0.009688642533 | 1.356526442 | 0.004293162367
| 2731.500274 | 0.009676242425 | 1.356490248 | 0.004286247499
| 2731.420273 | 0.009663842318 | 1.356460594 | 0.004279103348
| 2731.340272 | 0.009643140066 | 1.356431519 | 0.004266438924
| 2731.260272 | 0.009620374701 | 1.356398392 | 0.004252549381
| 2731.180271 | 0.00959874936 | 1.356363991 | 0.004239459345
| 2731.10027 | 0.009578269183 | 1.356325525 | 0.00422727015
| 2731.02027 | 0.009568712073 | 1.356287683 | 0.004222295505
| 2730.940269 | 0.009559191991 | 1.356256004 | 0.004217129266
| 2730.860268 | 0.009545460334 | 1.35622538 | 0.004209135579
| 2730.780267 | 0.009527736434 | 1.356193938 | 0.00419852534
| 2730.700267 | 0.009510856286 | 1.356159712 | 0.004188571545
| 2730.620266 | 0.009495172149 | 1.356125757 | 0.004179400444
| 2730.540265 | 0.009480447766 | 1.356089974 | 0.004170929271
| 2730.460265 | 0.009469901965 | 1.356054364 | 0.004165220689
| 2730.380264 | 0.009463261907 | 1.356020402 | 0.004162042251
| 2730.300263 | 0.00945662185 | 1.355991199 | 0.004158696746
| 2730.220263 | 0.009444081225 | 1.355962329 | 0.004151429515
| 2730.140262 | 0.009431222426 | 1.355932359 | 0.004143989907
| 2730.060261 | 0.009417626492 | 1.355902422 | 0.004136060486
| 2729.980261 | 0.009402853403 | 1.355872643 | 0.004127345237
| 2729.90026 | 0.00938645326 | 1.355840222 | 0.004117644347
| 2729.820259 | 0.009376990573 | 1.355807376 | 0.00411255581
| 2729.740258 | 0.00936755049 | 1.355779555 | 0.004107305614
| 2729.660258 | 0.00935266572 | 1.355752957 | 0.004098403819
| 2729.580257 | 0.00933218657 | 1.355724666 | 0.004085853442
| 2729.500256 | 0.00931146639 | 1.355692443 | 0.004073281179
| 2729.420256 | 0.009292022119 | 1.355658893 | 0.00406160093
| 2729.340255 | 0.009274673027 | 1.35562256 | 0.004051406956
| 2729.260254 | 0.009262981225 | 1.355585835 | 0.004044976397
| 2729.180254 | 0.009256301168 | 1.355551106 | 0.004041797584
| 2729.100253 | 0.009249621109 | 1.355520723 | 0.004038465919
| 2729.020252 | 0.009238993535 | 1.355490382 | 0.00403251606
| 2728.940251 | 0.009229249669 | 1.355459725 | 0.004027163064
| 2728.860251 | 0.009219491594 | 1.355429815 | 0.004021774254
| 2728.78025 | 0.009208819009 | 1.355400921 | 0.004015743395
| 2728.700249 | 0.009196338901 | 1.355370648 | 0.00400856267
| 2728.620249 | 0.009188404616 | 1.355340329 | 0.004004397105
| 2728.540248 | 0.009180484548 | 1.355314241 | 0.004000091948
| 2728.460247 | 0.009167038854 | 1.355289969 | 0.003992059385
| 2728.380247 | 0.009147504854 | 1.355264141 | 0.003980044887
| 2728.300246 | 0.009126464671 | 1.355234907 | 0.003967151365
| 2728.220245 | 0.009105105469 | 1.355203757 | 0.00395411345
| 2728.140245 | 0.009084880637 | 1.355169014 | 0.003941953887
| 2728.060244 | 0.009070566573 | 1.35513279 | 0.003933765391
| 2727.980243 | 0.009061846496 | 1.355098361 | 0.003929222623
| 2727.900242 | 0.009053126421 | 1.355068395 | 0.003924522532
| 2727.820242 | 0.00903866375 | 1.355037846 | 0.003916035064
| 2727.740241 | 0.009026036152 | 1.355004974 | 0.00390884614
| 2727.66024 | 0.009014871 | 1.354972543 | 0.003902611364
| 2727.58024 | 0.009004708994 | 1.354940225 | 0.003897037692
| 2727.500239 | 0.008995028909 | 1.354907421 | 0.003891800739
| 2727.420238 | 0.008990134529 | 1.354875141 | 0.003889718969
| 2727.340238 | 0.008985254486 | 1.35484679 | 0.003887508128
| 2727.260237 | 0.008977750078 | 1.354819416 | 0.003883522377
| 2727.180236 | 0.008967431878 | 1.354792447 | 0.003877656183
| 2727.100235 | 0.008956631785 | 1.35476415 | 0.003871517143
| 2727.020235 | 0.008945113804 | 1.354736576 | 0.003864876339
| 2726.940234 | 0.008932756982 | 1.354707114 | 0.003857745693
| 2726.860233 | 0.008922960183 | 1.354677524 | 0.003852317399
| 2726.780233 | 0.008916040124 | 1.354648656 | 0.003848771629
| 2726.700232 | 0.008909120063 | 1.354624618 | 0.003845055261
| 2726.620231 | 0.008893704638 | 1.354600622 | 0.003835702216
| 2726.540231 | 0.008877188654 | 1.354573495 | 0.003825729506
| 2726.46023 | 0.008859831267 | 1.354545084 | 0.003815243715
| 2726.380229 | 0.008844156011 | 1.3545136 | 0.003805982084
| 2726.300229 | 0.008835075933 | 1.354482706 | 0.003801074457
| 2726.220228 | 0.008825995853 | 1.354456593 | 0.00379599775
| 2726.140227 | 0.00881066951 | 1.354430567 | 0.003786774071
| 2726.060226 | 0.008794024829 | 1.354402013 | 0.00377676491
| 2725.980226 | 0.008778560403 | 1.354371998 | 0.003767590142
| 2725.900225 | 0.008764240278 | 1.354341692 | 0.00375918464
| 2725.820224 | 0.008751196565 | 1.354310005 | 0.003751674633
| 2725.740224 | 0.008743028222 | 1.354278992 | 0.003747375348
| 2725.660223 | 0.008736508166 | 1.354251092 | 0.00374405948
| 2725.580222 | 0.008728079557 | 1.354226468 | 0.003739361359
| 2725.500222 | 0.008713839434 | 1.354202342 | 0.003730789449
| 2725.420221 | 0.008697445273 | 1.354176523 | 0.003720847942
| 2725.34022 | 0.008679072397 | 1.354149876 | 0.003709622427
| 2725.260219 | 0.008659117279 | 1.354120947 | 0.003697427447
| 2725.180219 | 0.00864070975 | 1.354088754 | 0.003686374634
| 2725.100218 | 0.008629829655 | 1.354056616 | 0.003680314756
| 2725.020217 | 0.008618949561 | 1.35403003 | 0.003674058088
| 2724.940217 | 0.00860053677 | 1.354003162 | 0.00366281241
| 2724.860216 | 0.00858049162 | 1.353972844 | 0.0036506053
| 2724.780215 | 0.008562044133 | 1.353940228 | 0.003639539571
| 2724.700215 | 0.008545643991 | 1.353906544 | 0.003629870133
| 2724.620214 | 0.008531956574 | 1.353871212 | 0.003622059301
| 2724.540213 | 0.008524165454 | 1.353836642 | 0.003618134689
| 2724.460213 | 0.008518365402 | 1.353805238 | 0.003615419302
| 2724.380212 | 0.008511407745 | 1.353776342 | 0.003611846718
| 2724.300211 | 0.008500927653 | 1.353747709 | 0.003605926811
| 2724.22021 | 0.008490766721 | 1.353718015 | 0.003600256294
| 2724.14021 | 0.00848012831 | 1.353688958 | 0.003594246118
| 2724.060209 | 0.008468970098 | 1.353658967 | 0.003587923936
| 2723.980208 | 0.008458766142 | 1.353628213 | 0.003582262157
| 2723.900208 | 0.008452566089 | 1.353597724 | 0.003579248751
| 2723.820207 | 0.008446366034 | 1.353571372 | 0.003576088542
| 2723.740206 | 0.008434993823 | 1.353545268 | 0.003569486027
| 2723.660206 | 0.008421754324 | 1.353517777 | 0.003561692977
| 2723.580205 | 0.008408394209 | 1.35348877 | 0.003553873488
| 2723.500204 | 0.008395034092 | 1.353459416 | 0.003546066102
| 2723.420203 | 0.008382072959 | 1.353427675 | 0.003538608185
| 2723.340203 | 0.008374195609 | 1.353395987 | 0.003534523462
| 2723.260202 | 0.008368035556 | 1.353366612 | 0.003531496739
| 2723.180201 | 0.008360608391 | 1.353339601 | 0.003527544767
| 2723.100201 | 0.008349328294 | 1.353312004 | 0.003521055359
| 2723.0202 | 0.008338925995 | 1.353282927 | 0.003515201237
| 2722.940199 | 0.008329004311 | 1.353253989 | 0.003509661236
| 2722.860199 | 0.008319443232 | 1.353224659 | 0.003504374487
| 2722.780198 | 0.008311201969 | 1.353194756 | 0.003499984415
| 2722.700197 | 0.008306361926 | 1.353165847 | 0.003497817503
| 2722.620197 | 0.008301521885 | 1.353140178 | 0.003495535468
| 2722.540196 | 0.008292405844 | 1.353115665 | 0.003490372802
| 2722.460195 | 0.00828116907 | 1.353089717 | 0.003483852746
| 2722.380194 | 0.008268971688 | 1.353063453 | 0.00347670584
| 2722.300194 | 0.008255931575 | 1.353034426 | 0.003469097334
| 2722.220193 | 0.008248956789 | 1.353005258 | 0.003465521846
| 2722.140192 | 0.00824199673 | 1.352979864 | 0.003461821815
| 2722.060192 | 0.008231374301 | 1.352955354 | 0.003455657939
| 2721.980191 | 0.008217133413 | 1.352929694 | 0.003447131581
| 2721.90019 | 0.008203133291 | 1.35290162 | 0.003438850759
| 2721.82019 | 0.008189931274 | 1.352873131 | 0.003431114635
| 2721.740189 | 0.008177508703 | 1.352842968 | 0.003423955621
| 2721.660188 | 0.008168672885 | 1.352812432 | 0.003419192152
| 2721.580187 | 0.008163192837 | 1.352783296 | 0.003416607824
| 2721.500187 | 0.00815771279 | 1.352757588 | 0.003413901466
| 2721.420186 | 0.008147723256 | 1.352731986 | 0.003408195818
| 2721.340185 | 0.008138261501 | 1.352704961 | 0.003402891297
| 2721.260185 | 0.008129140681 | 1.35267833 | 0.003397799175
| 2721.180184 | 0.008120180604 | 1.352651692 | 0.00339281398
| 2721.100183 | 0.008111220525 | 1.35262458 | 0.003387845579
| 2721.020183 | 0.008106131591 | 1.352597833 | 0.003385435915
| 2720.940182 | 0.008101051546 | 1.352574959 | 0.003382894142
| 2720.860181 | 0.008092566997 | 1.352553546 | 0.003378038411
| 2720.780181 | 0.008079893753 | 1.352532735 | 0.003370378144
| 2720.70018 | 0.008064933623 | 1.352510626 | 0.003361244523
| 2720.620179 | 0.008046221912 | 1.352488725 | 0.003349610507
| 2720.540178 | 0.008024630315 | 1.352462284 | 0.003336224461
| 2720.460178 | 0.008006908522 | 1.352433833 | 0.00332548095
| 2720.380177 | 0.007994068411 | 1.352405322 | 0.003317982994
| 2720.300176 | 0.007981228299 | 1.352383535 | 0.003310244955
| 2720.220176 | 0.007954299191 | 1.352359784 | 0.003293214576
| 2720.140175 | 0.007928176506 | 1.352328884 | 0.003276974621
| 2720.060174 | 0.007904128441 | 1.352295469 | 0.003262202499
| 2719.980174 | 0.00788325627 | 1.352259304 | 0.003249638661
| 2719.900173 | 0.007866536126 | 1.352219847 | 0.003239951258
| 2719.820172 | 0.007861391014 | 1.352181412 | 0.003237919587
| 2719.740171 | 0.00785627097 | 1.35214831 | 0.003235714216
| 2719.660171 | 0.0078513899 | 1.352114648 | 0.003233687764
| 2719.58017 | 0.007847681866 | 1.352082484 | 0.003232387477
| 2719.500169 | 0.007846801858 | 1.352050483 | 0.003232961093
| 2719.420169 | 0.007846879827 | 1.352022117 | 0.003234041691
| 2719.340168 | 0.007845763186 | 1.351994556 | 0.003234299782
| 2719.260167 | 0.007843745265 | 1.351969013 | 0.003233886814
| 2719.180167 | 0.007841225243 | 1.351943283 | 0.003233146929
| 2719.100166 | 0.007838705222 | 1.351921176 | 0.003232277645
| 2719.020165 | 0.00782943916 | 1.351899582 | 0.003226905938
| 2718.940165 | 0.007817406648 | 1.351876457 | 0.003219749838
| 2718.860164 | 0.007803291286 | 1.351851548 | 0.003211272747
| 2718.780163 | 0.007787951643 | 1.351825275 | 0.003202030344
| 2718.700162 | 0.007772431507 | 1.351794739 | 0.003192820067
| 2718.620162 | 0.007765334309 | 1.351763854 | 0.003189221542
| 2718.540161 | 0.007758254247 | 1.351736922 | 0.00318549305
| 2718.46016 | 0.007748763888 | 1.351710055 | 0.003180159761
| 2718.38016 | 0.007737419153 | 1.351682321 | 0.003173624526
| 2718.300159 | 0.00772781907 | 1.351652683 | 0.003168317205
| 2718.220158 | 0.007719975504 | 1.35162389 | 0.003164147402
| 2718.140158 | 0.007712554334 | 1.35159467 | 0.003160273704
| 2718.060157 | 0.007707087132 | 1.351565855 | 0.003157684668
| 2717.980156 | 0.007703447101 | 1.35153793 | 0.003156278702
| 2717.900155 | 0.007699807069 | 1.351512849 | 0.003154770996
| 2717.820155 | 0.007691815474 | 1.351487933 | 0.003150363932
| 2717.740154 | 0.00768357602 | 1.351461429 | 0.003145848833
| 2717.660153 | 0.007675415335 | 1.351434516 | 0.003141400682
| 2717.580153 | 0.007668556484 | 1.35140635 | 0.003137863083
| 2717.500152 | 0.007665156455 | 1.351378993 | 0.003136596547
| 2717.420151 | 0.007661756425 | 1.35135389 | 0.003135249408
| 2717.340151 | 0.007656949936 | 1.351329093 | 0.003132955998
| 2717.26015 | 0.00765230749 | 1.351304461 | 0.003130765837
| 2717.180149 | 0.007648327307 | 1.351280286 | 0.003128999737
| 2717.100149 | 0.007644407272 | 1.351257774 | 0.003127214092
| 2717.020148 | 0.007638570787 | 1.351235645 | 0.003124140161
| 2716.940147 | 0.007633508822 | 1.351213778 | 0.00312157197
| 2716.860146 | 0.007628708782 | 1.351193924 | 0.003119105815
| 2716.780146 | 0.007621407102 | 1.351177215 | 0.003114862993
| 2716.700145 | 0.007606526974 | 1.351161529 | 0.003105542529
| 2716.620144 | 0.007585897237 | 1.351143319 | 0.003092487789
| 2716.540144 | 0.00756178539 | 1.351122229 | 0.003077219533
| 2716.460143 | 0.00753515003 | 1.351097208 | 0.003060413023
| 2716.380142 | 0.007510664607 | 1.351066345 | 0.003045245628
| 2716.300142 | 0.007496824486 | 1.351034963 | 0.0030371779
| 2716.220141 | 0.007482984366 | 1.351009777 | 0.003028887647
| 2716.14014 | 0.00746082373 | 1.35098317 | 0.003015112873
| 2716.060139 | 0.007438255144 | 1.350951667 | 0.00300124194
| 2715.980139 | 0.007419405809 | 1.35091735 | 0.002989945952
| 2715.900138 | 0.00740452568 | 1.350881881 | 0.002981331711
| 2715.820137 | 0.007394357444 | 1.350845741 | 0.002975876313
| 2715.740137 | 0.007389225873 | 1.350811291 | 0.00297371115
| 2715.660136 | 0.007385785843 | 1.350779372 | 0.002972580613
| 2715.580135 | 0.00738194852 | 1.350749337 | 0.002971118222
| 2715.500135 | 0.007376908475 | 1.350719596 | 0.002968845056
| 2715.420134 | 0.007372587227 | 1.350689858 | 0.002967050134
| 2715.340133 | 0.007368566522 | 1.350660664 | 0.002965435695
| 2715.260133 | 0.007364965429 | 1.350631621 | 0.002964095131
| 2715.180132 | 0.007362201972 | 1.350602795 | 0.002963304231
| 2715.100131 | 0.007361001962 | 1.350574759 | 0.002963525423
| 2715.02013 | 0.007359801951 | 1.350548186 | 0.002963694176
| 2714.94013 | 0.00735836246 | 1.350522119 | 0.002963685537
| 2714.860129 | 0.00735700193 | 1.350497026 | 0.002963694549
| 2714.780128 | 0.007355523718 | 1.350472704 | 0.002963597664
| 2714.700128 | 0.007353203697 | 1.350449989 | 0.002962882911
| 2714.620127 | 0.007348407613 | 1.350427259 | 0.002960520837
| 2714.540126 | 0.007343936876 | 1.350404342 | 0.002958382042
| 2714.460126 | 0.007339576839 | 1.350382637 | 0.00295627337
| 2714.380125 | 0.007333139849 | 1.350363195 | 0.002952700939
| 2714.300124 | 0.007320419739 | 1.350343754 | 0.002944946406
| 2714.220123 | 0.007304424691 | 1.350321447 | 0.002935114851
| 2714.140123 | 0.007287286885 | 1.350296697 | 0.002924610199
| 2714.060122 | 0.007270085755 | 1.350269169 | 0.002914163002
| 2713.980121 | 0.00725562086 | 1.350238285 | 0.002905657634
| 2713.900121 | 0.007248460797 | 1.350207692 | 0.002902004185
| 2713.82012 | 0.007241300736 | 1.350180649 | 0.002898222937
| 2713.740119 | 0.007231655624 | 1.350152688 | 0.002892820396
| 2713.660119 | 0.007223049959 | 1.350123449 | 0.002888155742
| 2713.580118 | 0.007217065537 | 1.350093603 | 0.002885257897
| 2713.500117 | 0.007213305505 | 1.350064644 | 0.002883809023
| 2713.420117 | 0.007211302908 | 1.350036461 | 0.002883502303
| 2713.340116 | 0.007210171212 | 1.350009954 | 0.002883715144
| 2713.260115 | 0.007209331203 | 1.34998446 | 0.002884085876
| 2713.180114 | 0.007208023886 | 1.349960745 | 0.002884081522
| 2713.100114 | 0.007205303862 | 1.349937674 | 0.002883113485
| 2713.020113 | 0.007200826326 | 1.349915419 | 0.002880945904
| 2712.940112 | 0.007194849095 | 1.349892168 | 0.002877815653
| 2712.860112 | 0.007189465969 | 1.34986887 | 0.002875082647
| 2712.780111 | 0.007185185931 | 1.349845625 | 0.002873082283
| 2712.70011 | 0.007180905895 | 1.349825459 | 0.002870970944
| 2712.62011 | 0.007170594129 | 1.349805332 | 0.002864841649
| 2712.540109 | 0.007159076217 | 1.349783204 | 0.00285798109
| 2712.460108 | 0.007146637519 | 1.349760073 | 0.002850543282
| 2712.380107 | 0.00713353816 | 1.349735977 | 0.002842700038
| 2712.300107 | 0.007120018041 | 1.349708915 | 0.002834683332
| 2712.220106 | 0.007113209013 | 1.349681368 | 0.002831153366
| 2712.140105 | 0.007106408953 | 1.349657582 | 0.002827493708
| 2712.060105 | 0.007096576852 | 1.349634012 | 0.002821806798
| 2711.980104 | 0.007083995179 | 1.349609422 | 0.002814325262
| 2711.900103 | 0.007072315078 | 1.349582374 | 0.002807532665
| 2711.820103 | 0.007061993231 | 1.349555353 | 0.002801643626
| 2711.740102 | 0.007052631512 | 1.349527048 | 0.002796440273
| 2711.660101 | 0.007046105056 | 1.349498884 | 0.00279312029
| 2711.580101 | 0.007042105022 | 1.349471657 | 0.002791449286
| 2711.5001 | 0.007038104986 | 1.349447324 | 0.00278967395
| 2711.420099 | 0.007030589314 | 1.349422941 | 0.002785558527
| 2711.340098 | 0.007023069248 | 1.34939771 | 0.002781470713
| 2711.260098 | 0.007015509281 | 1.349372231 | 0.002777365256
| 2711.180097 | 0.007007829602 | 1.349346766 | 0.002773179458
| 2711.100096 | 0.006999909534 | 1.34931986 | 0.00276888545
| 2711.020096 | 0.006996064586 | 1.34929306 | 0.002767302487
| 2710.940095 | 0.006992224553 | 1.349268836 | 0.002765629789
| 2710.860094 | 0.006986429138 | 1.349245143 | 0.002762635173
| 2710.780094 | 0.006978768604 | 1.349221095 | 0.002758410765
| 2710.700093 | 0.006971408539 | 1.349195903 | 0.002754427762
| 2710.620092 | 0.006964288199 | 1.349170937 | 0.002750596277
| 2710.540091 | 0.006957347862 | 1.349145062 | 0.002746917536
| 2710.460091 | 0.006952163945 | 1.349119281 | 0.002744405669
| 2710.38009 | 0.006948683914 | 1.349094153 | 0.002743005534
| 2710.300089 | 0.006945203884 | 1.34907155 | 0.002741514206
| 2710.220089 | 0.006938007977 | 1.349049084 | 0.002737541884
| 2710.140088 | 0.006930388532 | 1.349025688 | 0.002733320845
| 2710.060087 | 0.006922229336 | 1.349002058 | 0.002728748495
| 2709.980087 | 0.006913370562 | 1.348978254 | 0.002723716191
| 2709.900086 | 0.006903610476 | 1.348952557 | 0.002718151523
| 2709.820085 | 0.006898365577 | 1.348926447 | 0.002715610742
| 2709.740085 | 0.006893125531 | 1.348903267 | 0.002712967243
| 2709.660084 | 0.006884911731 | 1.348880525 | 0.002708326007
| 2709.580083 | 0.006873751467 | 1.348856701 | 0.002701760035
| 2709.500082 | 0.006862711372 | 1.348830455 | 0.00269536159
| 2709.420082 | 0.006852870049 | 1.348803296 | 0.002689795027
| 2709.340081 | 0.006844767614 | 1.348774716 | 0.002685438765
| 2709.26008 | 0.006839902204 | 1.348746009 | 0.002683244633
| 2709.18008 | 0.006837702186 | 1.348718443 | 0.002682785839
| 2709.100079 | 0.006835502166 | 1.348692226 | 0.002682278382
| 2709.020078 | 0.006834221248 | 1.348665785 | 0.002682391733
| 2708.940078 | 0.006834738909 | 1.34864055 | 0.002683660525
| 2708.860077 | 0.006836218228 | 1.348616634 | 0.002685522755
| 2708.780076 | 0.006837699614 | 1.348594711 | 0.002687314432
| 2708.700075 | 0.006838099618 | 1.348574216 | 0.002688333665
| 2708.620075 | 0.006836581416 | 1.348554688 | 0.002688039267
| 2708.540074 | 0.006835061403 | 1.348535818 | 0.002687719909
| 2708.460073 | 0.006830347261 | 1.348519532 | 0.002685177537
| 2708.380073 | 0.006821231554 | 1.348502272 | 0.002679735884
| 2708.300072 | 0.006808511443 | 1.348484956 | 0.002671892913
| 2708.220071 | 0.006791874827 | 1.34846306 | 0.002661604304
| 2708.140071 | 0.00678077815 | 1.348439003 | 0.00265508743
| 2708.06007 | 0.006771538071 | 1.348416872 | 0.002649738469
| 2707.980069 | 0.006759995984 | 1.34839706 | 0.00264277038
| 2707.900069 | 0.006741515824 | 1.348375007 | 0.002631256974
| 2707.820068 | 0.006724874103 | 1.348348488 | 0.002621130961
| 2707.740067 | 0.006710391542 | 1.348321152 | 0.002612474032
| 2707.660066 | 0.006698029096 | 1.34829231 | 0.002605285216
| 2707.580066 | 0.006688723546 | 1.34826274 | 0.002600161138
| 2707.500065 | 0.006684403507 | 1.348234137 | 0.002598326601
| 2707.420064 | 0.00668008347 | 1.348208898 | 0.002596370112
| 2707.340064 | 0.006673605724 | 1.348183745 | 0.002592971535
| 2707.260063 | 0.006666605347 | 1.34815852 | 0.002589226981
| 2707.180062 | 0.006659825225 | 1.348132727 | 0.002585649907
| 2707.100062 | 0.006653105167 | 1.348107418 | 0.002582095263
| 2707.020061 | 0.006646065351 | 1.348080991 | 0.002578367865
| 2706.94006 | 0.006641602703 | 1.348054624 | 0.002576357191
| 2706.860059 | 0.006638002671 | 1.348029554 | 0.00257487481
| 2706.780059 | 0.006633525227 | 1.348005927 | 0.00257275485
| 2706.700058 | 0.006626405165 | 1.347981884 | 0.002568887326
| 2706.620057 | 0.006619604874 | 1.347956625 | 0.00256527722
| 2706.540057 | 0.006613224417 | 1.347931118 | 0.002561956059
| 2706.460056 | 0.006607463692 | 1.347905077 | 0.002559067697
| 2706.380055 | 0.006602991405 | 1.347878598 | 0.002557054715
| 2706.300055 | 0.006600951388 | 1.347852708 | 0.002556642902
| 2706.220054 | 0.00659891137 | 1.347828359 | 0.00255617525
| 2706.140053 | 0.006596421752 | 1.347804087 | 0.002555404941
| 2706.060053 | 0.006594340993 | 1.347780165 | 0.002554894798
| 2705.980052 | 0.006592940669 | 1.347756603 | 0.002554825591
| 2705.900051 | 0.006591900659 | 1.347734275 | 0.002554952035
| 2705.82005 | 0.006590061156 | 1.347712628 | 0.002554520476
| 2705.74005 | 0.006588071263 | 1.347691566 | 0.002553967366
| 2705.660049 | 0.006586031246 | 1.347671521 | 0.002553343972
| 2705.580048 | 0.006582604588 | 1.347653424 | 0.002551724628
| 2705.500048 | 0.006575004523 | 1.347636171 | 0.00254728993
| 2705.420047 | 0.006563406804 | 1.347617932 | 0.002540223431
| 2705.340046 | 0.006549168739 | 1.347597794 | 0.002531463855
| 2705.260046 | 0.006532969837 | 1.34757529 | 0.002521481489
| 2705.180045 | 0.006517854819 | 1.347548827 | 0.002512366049
| 2705.100044 | 0.006509254744 | 1.34752199 | 0.002507611447
| 2705.020043 | 0.00650065467 | 1.347498633 | 0.002502730249
| 2704.940043 | 0.006487168081 | 1.347474302 | 0.002494623319
| 2704.860042 | 0.006473806098 | 1.347446678 | 0.002486719042
| 2704.780041 | 0.006463263803 | 1.347417401 | 0.002480756477
| 2704.700041 | 0.00645590374 | 1.347387429 | 0.002476942909
| 2704.62004 | 0.006451901995 | 1.347357864 | 0.002475355861
| 2704.540039 | 0.006450270408 | 1.347329603 | 0.002475303379
| 2704.460039 | 0.0064494304 | 1.347302838 | 0.002475724877
| 2704.380038 | 0.006448580413 | 1.347276976 | 0.002476107015
| 2704.300037 | 0.006447700404 | 1.347251795 | 0.002476444427
| 2704.220037 | 0.006446660471 | 1.34722712 | 0.002476656842
| 2704.140036 | 0.00644532064 | 1.347202739 | 0.002476658463
| 2704.060035 | 0.006444200347 | 1.347178414 | 0.002476804722
| 2703.980034 | 0.006443400339 | 1.347154539 | 0.002477148516
| 2703.900034 | 0.006442600333 | 1.347131094 | 0.002477476764
| 2703.820033 | 0.006441400491 | 1.347107824 | 0.002477531844
| 2703.740032 | 0.006440920093 | 1.347084399 | 0.002478072968
| 2703.660032 | 0.006441039805 | 1.347061757 | 0.002478986351
| 2703.580031 | 0.006441559748 | 1.347039558 | 0.002480150949
| 2703.50003 | 0.006442199753 | 1.347018611 | 0.002481350227
| 2703.42003 | 0.00644208004 | 1.346998148 | 0.00248202484
| 2703.340029 | 0.006441960038 | 1.346978621 | 0.002482665296
| 2703.260028 | 0.006440740813 | 1.346960128 | 0.002482534305
| 2703.180027 | 0.006437681808 | 1.346942518 | 0.002481142827
| 2703.100027 | 0.006432401763 | 1.346925112 | 0.002478260922
| 2703.020026 | 0.006423842786 | 1.346907569 | 0.00247319454
| 2702.940025 | 0.006413303551 | 1.346887417 | 0.002466900808
| 2702.860025 | 0.00640442202 | 1.346865958 | 0.002461761398
| 2702.780024 | 0.006397861964 | 1.346844296 | 0.002458179438
| 2702.700023 | 0.006391301906 | 1.346825894 | 0.002454478627
| 2702.620023 | 0.006377623862 | 1.346806491 | 0.002446060818
| 2702.540022 | 0.006364363589 | 1.346783484 | 0.002438053097
| 2702.460021 | 0.006352043051 | 1.34675935 | 0.002430713763
| 2702.380021 | 0.006341022437 | 1.346733978 | 0.002424287491
| 2702.30002 | 0.006331502355 | 1.346706859 | 0.002418926884
| 2702.220019 | 0.006327940846 | 1.346680039 | 0.002417534835
| 2702.140018 | 0.006324380816 | 1.346656365 | 0.002416029086
| 2702.060018 | 0.006319881201 | 1.34663267 | 0.002413896576
| 2701.980017 | 0.006314740899 | 1.346609353 | 0.002411322354
| 2701.900016 | 0.006310500861 | 1.346585417 | 0.002409372027
| 2701.820016 | 0.006306420794 | 1.346562732 | 0.002407482953
| 2701.740015 | 0.006301860877 | 1.346539522 | 0.002405292498
| 2701.660014 | 0.006298000531 | 1.346516807 | 0.002403551271
| 2701.580014 | 0.006295000504 | 1.346494203 | 0.002402380697
| 2701.500013 | 0.006292000478 | 1.346474065 | 0.002401120221
| 2701.420012 | 0.006284641115 | 1.346453856 | 0.002396950182
| 2701.340011 | 0.00627656119 | 1.346432165 | 0.002392352765
| 2701.260011 | 0.006268201127 | 1.346409639 | 0.002387598599
| 2701.18001 | 0.006259940984 | 1.346386457 | 0.00238293501
| 2701.100009 | 0.006252100915 | 1.346361562 | 0.002378614466
| 2701.020009 | 0.006248780357 | 1.346336798 | 0.002377308561
| 2700.940008 | 0.006245460327 | 1.346314529 | 0.002375911934
| 2700.860007 | 0.006241080493 | 1.346292505 | 0.002373798327
| 2700.780007 | 0.006235700425 | 1.346270883 | 0.002371001718
| 2700.700006 | 0.00623050038 | 1.346248842 | 0.002368340665
| 2700.620005 | 0.006224500386 | 1.346227967 | 0.002365102511
| 2700.540005 | 0.006216880457 | 1.346205947 | 0.002360823698
| 2700.460004 | 0.006210120251 | 1.346183689 | 0.002357127927
| 2700.380003 | 0.006204760206 | 1.34616131 | 0.002354372132
| 2700.300002 | 0.006199400158 | 1.346142518 | 0.00235148524
| 2700.220002 | 0.006185960288 | 1.346123252 | 0.002343216258
| 2700.140001 | 0.006171500188 | 1.346100286 | 0.002334400371
| 2700.06 | 0.006156820059 | 1.346075495 | 0.002325503872
| 2699.98 | 0.006142799941 | 1.346048571 | 0.002317126151
| 2699.899999 | 0.006130399939 | 1.346018392 | 0.002309949882
| 2699.819998 | 0.0061260399 | 1.34598801 | 0.002308154193
| 2699.739998 | 0.006121679863 | 1.345960919 | 0.002306238214
| 2699.659997 | 0.00611725982 | 1.345932736 | 0.002304322111
| 2699.579996 | 0.006113779973 | 1.345904728 | 0.002303028026
| 2699.499995 | 0.006113300126 | 1.345875714 | 0.002303775932
| 2699.419995 | 0.006115620147 | 1.345849165 | 0.002306305301
| 2699.339994 | 0.006117610134 | 1.345823656 | 0.002308576221
| 2699.259993 | 0.006119490151 | 1.345799207 | 0.002310735066
| 2699.179993 | 0.006121860346 | 1.345774575 | 0.002313228483
| 2699.099992 | 0.00612570026 | 1.345751728 | 0.002316639245
| 2699.019991 | 0.006128340282 | 1.345730156 | 0.002319201568
| 2698.939991 | 0.006129840127 | 1.345709446 | 0.002320970329
| 2698.85999 | 0.006130119924 | 1.345688844 | 0.002321919709
| 2698.779989 | 0.006129459867 | 1.34566851 | 0.002322231091
| 2698.699989 | 0.006128499857 | 1.345647758 | 0.002322357369
| 2698.619988 | 0.00612753985 | 1.345627886 | 0.002322451503
| 2698.539987 | 0.006125019506 | 1.345608087 | 0.002321499891
| 2698.459986 | 0.006121619358 | 1.345588155 | 0.002319964981
| 2698.379986 | 0.006117679196 | 1.345567697 | 0.002318088244
| 2698.299985 | 0.006113199084 | 1.34554727 | 0.002315849396
| 2698.219984 | 0.00610831904 | 1.345525728 | 0.002313383905
| 2698.139984 | 0.006104999424 | 1.34550417 | 0.002311962367
| 2698.059983 | 0.006102199399 | 1.345483307 | 0.002310862834
| 2697.979982 | 0.00609855863 | 1.345463709 | 0.002309154845
| 2697.899982 | 0.006092398391 | 1.34544381 | 0.00230577315
| 2697.819981 | 0.006085438332 | 1.345423011 | 0.002301889451
| 2697.73998 | 0.006078058131 | 1.345401437 | 0.002297753117
| 2697.659979 | 0.006070177882 | 1.345379117 | 0.002293309597
| 2697.579979 | 0.006062958892 | 1.345355071 | 0.002289371423
| 2697.499978 | 0.006058798856 | 1.345331151 | 0.002287474283
| 2697.419977 | 0.006054638819 | 1.345308887 | 0.002285516484
| 2697.339977 | 0.006047717712 | 1.345286431 | 0.002281719118
| 2697.259976 | 0.006040598075 | 1.345261847 | 0.002277866845
| 2697.179975 | 0.006034838811 | 1.345236388 | 0.002274956455
| 2697.099975 | 0.006030999843 | 1.345209607 | 0.002273378834
| 2697.019974 | 0.006030519839 | 1.345183242 | 0.002274032725
| 2696.939973 | 0.006031570517 | 1.345157818 | 0.002275676061
| 2696.859973 | 0.006033130532 | 1.345133217 | 0.002277630111
| 2696.779972 | 0.006035842165 | 1.345108091 | 0.002280373925
| 2696.699971 | 0.006042002854 | 1.345084031 | 0.002285386014
| 2696.61997 | 0.006049922922 | 1.345062249 | 0.002291491823
| 2696.53997 | 0.006057662901 | 1.345043114 | 0.002297380535
| 2696.459969 | 0.006064342193 | 1.345025616 | 0.002302500019
| 2696.379968 | 0.006068860407 | 1.34501043 | 0.002306089361
| 2696.299968 | 0.006069900416 | 1.344994944 | 0.002307362991
| 2696.219967 | 0.006070940426 | 1.344979949 | 0.002308618808
| 2696.139966 | 0.006069459017 | 1.344966063 | 0.002308147138
| 2696.059966 | 0.006064977138 | 1.344952389 | 0.002305660268
| 2695.979965 | 0.006057495604 | 1.344937791 | 0.002301200273
| 2695.899964 | 0.006047494658 | 1.34492231 | 0.002295086851
| 2695.819963 | 0.006035574553 | 1.344903486 | 0.002287811701
| 2695.739963 | 0.006027827037 | 1.344883193 | 0.002283382101
| 2695.659962 | 0.006021466981 | 1.344864382 | 0.002279826403
| 2695.579961 | 0.00601361405 | 1.344847141 | 0.002275214088
| 2695.499961 | 0.006001294375 | 1.344828628 | 0.002267659303
| 2695.41996 | 0.005989854276 | 1.344807463 | 0.002260790167
| 2695.339959 | 0.005979254745 | 1.344785807 | 0.002254501334
| 2695.259959 | 0.005969375112 | 1.344763058 | 0.002248734167
| 2695.179958 | 0.005961207701 | 1.344739277 | 0.002244150574
| 2695.099957 | 0.005956847664 | 1.344716046 | 0.00224209473
| 2695.019957 | 0.005952487626 | 1.34469548 | 0.002239941027
| 2694.939956 | 0.005945215446 | 1.344675142 | 0.002235829953
| 2694.859955 | 0.005937175598 | 1.344653603 | 0.002231249068
| 2694.779954 | 0.005929335531 | 1.344631718 | 0.002226814463
| 2694.699954 | 0.005921497705 | 1.344608422 | 0.002222433081
| 2694.619953 | 0.005917537672 | 1.344585199 | 0.002220644451
| 2694.539952 | 0.005913577636 | 1.344564501 | 0.002218763072
| 2694.459952 | 0.005907354871 | 1.344544412 | 0.002215344755
| 2694.379951 | 0.005898694355 | 1.344523854 | 0.002210311795
| 2694.29995 | 0.005889494077 | 1.344501819 | 0.002204971679
| 2694.21995 | 0.005879973993 | 1.344479215 | 0.002199438208
| 2694.139949 | 0.005870333809 | 1.34445478 | 0.002193891454
| 2694.059948 | 0.005863337197 | 1.344429223 | 0.002190155508
| 2693.979947 | 0.00585901716 | 1.344404262 | 0.002188189393
| 2693.899947 | 0.005854695525 | 1.344380959 | 0.002186161309
| 2693.819946 | 0.005847975467 | 1.344356813 | 0.002182558472
| 2693.739945 | 0.00584323721 | 1.344330841 | 0.002180349538
| 2693.659945 | 0.005840719332 | 1.344305137 | 0.002179617331
| 2693.579944 | 0.005840441227 | 1.344279458 | 0.002180383805
| 2693.499943 | 0.005842201243 | 1.344255397 | 0.002182455586
| 2693.419943 | 0.005843961258 | 1.344232484 | 0.002184485278
| 2693.339942 | 0.005845721274 | 1.344210232 | 0.002186490884
| 2693.259941 | 0.005848602934 | 1.344188356 | 0.002189233908
| 2693.179941 | 0.005852382316 | 1.34416837 | 0.002192508729
| 2693.09994 | 0.005855500717 | 1.344149985 | 0.002195282303
| 2693.019939 | 0.005856460727 | 1.344133263 | 0.002196549631
| 2692.939938 | 0.005855378641 | 1.344116264 | 0.002196459744
| 2692.859938 | 0.005853177941 | 1.344099863 | 0.002195598854
| 2692.779937 | 0.005850537918 | 1.344082873 | 0.002194465463
| 2692.699936 | 0.005847892931 | 1.344068668 | 0.00219322634
| 2692.619936 | 0.005839012852 | 1.344054815 | 0.002187798508
| 2692.539935 | 0.005827369784 | 1.344039477 | 0.002180574644
| 2692.459934 | 0.005813046781 | 1.344022536 | 0.002171614615
| 2692.379934 | 0.005796224184 | 1.344004306 | 0.002161027563
| 2692.299933 | 0.005777191235 | 1.34398084 | 0.002149152324
| 2692.219932 | 0.005766751145 | 1.343955705 | 0.002143093551
| 2692.139931 | 0.005756311053 | 1.343934741 | 0.00213688103
| 2692.059931 | 0.005740601861 | 1.343913645 | 0.0021271438
| 2691.97993 | 0.005720223705 | 1.343888908 | 0.002114412821
| 2691.899929 | 0.005701587781 | 1.343858857 | 0.002103044128
| 2691.819929 | 0.005687747659 | 1.343826115 | 0.00209498671
| 2691.739928 | 0.005679073732 | 1.343792145 | 0.002090435002
| 2691.659927 | 0.005675840431 | 1.343758036 | 0.002089533022
| 2691.579927 | 0.005676320437 | 1.34372619 | 0.002091035304
| 2691.499926 | 0.005676807478 | 1.343693455 | 0.002092575205
| 2691.419925 | 0.005684887549 | 1.343660482 | 0.002099210903
| 2691.339925 | 0.005697112827 | 1.343631151 | 0.002108489882
| 2691.259924 | 0.005711955307 | 1.34360496 | 0.002119407133
| 2691.179923 | 0.005727914985 | 1.343582249 | 0.002130945246
| 2691.099922 | 0.005743505969 | 1.343565047 | 0.002142034034
| 2691.019922 | 0.005749666021 | 1.343549569 | 0.002146741083
| 2690.939921 | 0.005755826076 | 1.343531112 | 0.002151558172
| 2690.85992 | 0.005762547244 | 1.343514794 | 0.002156672774
| 2690.77992 | 0.005768481925 | 1.343499757 | 0.002161213439
| 2690.699919 | 0.005770396835 | 1.343487271 | 0.002162966901
| 2690.619918 | 0.005767276808 | 1.343473637 | 0.002161388901
| 2690.539918 | 0.005761392988 | 1.34345831 | 0.002158021276
| 2690.459917 | 0.005755675175 | 1.343440853 | 0.002154843239
| 2690.379916 | 0.005751035133 | 1.343423281 | 0.002152391658
| 2690.299915 | 0.00574638867 | 1.343407182 | 0.002149881413
| 2690.219915 | 0.005735668576 | 1.343390939 | 0.002143306061
| 2690.139914 | 0.005724648054 | 1.343370686 | 0.002136676941
| 2690.059913 | 0.005713768476 | 1.343349728 | 0.002130168046
| 2689.979913 | 0.005704614845 | 1.343325515 | 0.002124935705
| 2689.899912 | 0.005699894803 | 1.343302204 | 0.002122641494
| 2689.819911 | 0.005695174763 | 1.343280145 | 0.002120301136
| 2689.739911 | 0.005688411682 | 1.343258056 | 0.002116592449
| 2689.65991 | 0.005682334681 | 1.343233685 | 0.002113427723
| 2689.579909 | 0.005678337907 | 1.343209269 | 0.002111658966
| 2689.499909 | 0.005676500728 | 1.343184104 | 0.002111365469
| 2689.419908 | 0.005677140733 | 1.343160406 | 0.00211267842
| 2689.339907 | 0.005678261482 | 1.343137449 | 0.002114286456
| 2689.259906 | 0.005679541492 | 1.34311562 | 0.002115959809
| 2689.179906 | 0.005681243484 | 1.343093625 | 0.002117922337
| 2689.099905 | 0.005684202654 | 1.343073176 | 0.002120670776
| 2689.019904 | 0.005686442675 | 1.343053786 | 0.002122898207
| 2688.939904 | 0.005687540863 | 1.343035499 | 0.002124319673
| 2688.859903 | 0.005687338638 | 1.343017145 | 0.002124871876
| 2688.779902 | 0.005686168383 | 1.342999101 | 0.002124763746
| 2688.699902 | 0.005684848372 | 1.342980459 | 0.00212457733
| 2688.619901 | 0.00568352836 | 1.342962985 | 0.002124347858
| 2688.5399 | 0.005680375304 | 1.342945429 | 0.002122892459
| 2688.459899 | 0.005676294467 | 1.342927807 | 0.00212081739
| 2688.379899 | 0.005671693417 | 1.342909499 | 0.002118418781
| 2688.299898 | 0.005666491842 | 1.342891641 | 0.002115600857
| 2688.219897 | 0.005660091787 | 1.342872465 | 0.002112027883
| 2688.139897 | 0.005655344572 | 1.34285312 | 0.002109569433
| 2688.059896 | 0.005651144536 | 1.342834621 | 0.002107446617
| 2687.979895 | 0.005645346175 | 1.342818074 | 0.002104179845
| 2687.899895 | 0.00563478345 | 1.342800884 | 0.002097741627
| 2687.819894 | 0.005622223339 | 1.342781567 | 0.002090042203
| 2687.739893 | 0.00560894195 | 1.342760035 | 0.002081940588
| 2687.659893 | 0.005595742691 | 1.342736499 | 0.002073967814
| 2687.579892 | 0.005584742694 | 1.342709924 | 0.002067582027
| 2687.499891 | 0.005579342647 | 1.342683717 | 0.002064938349
| 2687.41989 | 0.005573942601 | 1.342659536 | 0.002062219795
| 2687.33989 | 0.005567009741 | 1.342634574 | 0.002058501981
| 2687.259889 | 0.005561414781 | 1.34260793 | 0.002055743634
| 2687.179888 | 0.005558499437 | 1.342581008 | 0.002054792879
| 2687.099888 | 0.005558102693 | 1.342554192 | 0.002055527667
| 2687.019887 | 0.005560022709 | 1.342528897 | 0.00205776043
| 2686.939886 | 0.005561762385 | 1.342504774 | 0.002059829081
| 2686.859886 | 0.005563442399 | 1.342481035 | 0.002061843733
| 2686.779885 | 0.005565685638 | 1.342457161 | 0.002064241336
| 2686.699884 | 0.005569606134 | 1.342434047 | 0.002067736251
| 2686.619883 | 0.005573846172 | 1.342412105 | 0.002071402429
| 2686.539883 | 0.005578026091 | 1.342391049 | 0.002074995778
| 2686.459882 | 0.005582226246 | 1.342370734 | 0.002078575541
| 2686.379881 | 0.005585872783 | 1.342351685 | 0.002081737327
| 2686.299881 | 0.0055877528 | 1.342332816 | 0.002083707479
| 2686.21988 | 0.005589632816 | 1.342313626 | 0.002085689662
| 2686.139879 | 0.005592083979 | 1.342295088 | 0.002088031143
| 2686.059879 | 0.005593761088 | 1.342277688 | 0.002089811338
| 2685.979878 | 0.005593877433 | 1.342260746 | 0.002090527461
| 2685.899877 | 0.005592196803 | 1.342243743 | 0.002090040218
| 2685.819877 | 0.005590116786 | 1.342225979 | 0.00208931313
| 2685.739876 | 0.005588036767 | 1.342208907 | 0.002088560493
| 2685.659875 | 0.005583870256 | 1.34219214 | 0.002086396442
| 2685.579874 | 0.005577428946 | 1.342174558 | 0.002082735962
| 2685.499874 | 0.00557038939 | 1.342155268 | 0.002078737093
| 2685.419873 | 0.005563669331 | 1.342135173 | 0.002074982325
| 2685.339872 | 0.005557490422 | 1.342113791 | 0.002071638203
| 2685.259872 | 0.005553235952 | 1.342092059 | 0.002069598574
| 2685.179871 | 0.005550715931 | 1.342070746 | 0.002068707433
| 2685.09987 | 0.0055481926 | 1.34205107 | 0.002067753575
| 2685.01987 | 0.005543632561 | 1.342031216 | 0.002065439337
| 2684.939869 | 0.005538892128 | 1.342010912 | 0.002063020607
| 2684.859868 | 0.005533771032 | 1.341990195 | 0.002060361647
| 2684.779867 | 0.005528149791 | 1.341969331 | 0.002057372359
| 2684.699867 | 0.005521994934 | 1.341946757 | 0.002054088136
| 2684.619866 | 0.005518954907 | 1.341923837 | 0.002052907489
| 2684.539865 | 0.005515914881 | 1.341902151 | 0.002051681217
| 2684.459865 | 0.005511991877 | 1.341880206 | 0.002049871779
| 2684.379864 | 0.005507695236 | 1.341857359 | 0.002047844954
| 2684.299863 | 0.005504899449 | 1.34183336 | 0.002046868322
| 2684.219863 | 0.005504579447 | 1.341809429 | 0.002047551246
| 2684.139862 | 0.00550594331 | 1.341786555 | 0.002049325636
| 2684.059861 | 0.005507642564 | 1.341764736 | 0.002051286243
| 2683.979861 | 0.005509122576 | 1.341743648 | 0.002053072784
| 2683.89986 | 0.005510604622 | 1.341722625 | 0.002054858421
| 2683.819859 | 0.005513244644 | 1.341702548 | 0.002057386688
| 2683.739858 | 0.00551480212 | 1.3416839 | 0.002059135311
| 2683.659858 | 0.005514958431 | 1.341665568 | 0.002059931632
| 2683.579857 | 0.00551357485 | 1.341647505 | 0.002059684094
| 2683.499856 | 0.005510696261 | 1.34162856 | 0.002058465462
| 2683.419856 | 0.005508616243 | 1.341608999 | 0.002057805886
| 2683.339855 | 0.005506536224 | 1.341590114 | 0.002057121298
| 2683.259854 | 0.005503171543 | 1.341571306 | 0.002055571231
| 2683.179854 | 0.005498551649 | 1.341551893 | 0.002053200631
| 2683.099853 | 0.005493992493 | 1.341531391 | 0.002050911149
| 2683.019852 | 0.005489912456 | 1.341510694 | 0.002048950648
| 2682.939851 | 0.005485952719 | 1.341489383 | 0.002047093634
| 2682.859851 | 0.005483036414 | 1.341467874 | 0.002045944745
| 2682.77985 | 0.005481116399 | 1.341446572 | 0.002045457342
| 2682.699849 | 0.005479192314 | 1.34142647 | 0.002044922734
| 2682.619849 | 0.00547511228 | 1.341406111 | 0.002042949699
| 2682.539848 | 0.005471092395 | 1.341384735 | 0.002041054757
| 2682.459847 | 0.005467252972 | 1.341362914 | 0.002039297503
| 2682.379847 | 0.005463834934 | 1.34134056 | 0.002037843024
| 2682.299846 | 0.005461198687 | 1.341317503 | 0.002036939766
| 2682.219845 | 0.00546051868 | 1.34129462 | 0.002037344167
| 2682.139845 | 0.005459838675 | 1.341272373 | 0.002037725063
| 2682.059844 | 0.005459620464 | 1.34124981 | 0.002038427972
| 2681.979843 | 0.005460223291 | 1.341227416 | 0.002039676275
| 2681.899842 | 0.005461905353 | 1.341205163 | 0.002041644483
| 2681.819842 | 0.005464625377 | 1.341183695 | 0.002044281041
| 2681.739841 | 0.005467766513 | 1.341163236 | 0.002047163285
| 2681.65984 | 0.00547020319 | 1.341143739 | 0.002049536802
| 2681.57984 | 0.005471803203 | 1.341124355 | 0.002051344187
| 2681.499839 | 0.005473405311 | 1.34110485 | 0.002053157604
| 2681.419838 | 0.005476045333 | 1.341085971 | 0.002055645312
| 2681.339838 | 0.005477722758 | 1.341068461 | 0.002057435681
| 2681.259837 | 0.005478239343 | 1.341051039 | 0.002058442959
| 2681.179836 | 0.005477657211 | 1.341034125 | 0.002058693228
| 2681.099835 | 0.005476297199 | 1.341016729 | 0.002058438779
| 2681.019835 | 0.005474937188 | 1.341000394 | 0.002058144998
| 2680.939834 | 0.005470689211 | 1.340984507 | 0.002055894043
| 2680.859833 | 0.005464083335 | 1.340967962 | 0.002052082965
| 2680.779833 | 0.005455558915 | 1.340950099 | 0.002047031446
| 2680.699832 | 0.00544547698 | 1.340930993 | 0.00204097916
| 2680.619831 | 0.005434516884 | 1.34090865 | 0.00203445667
| 2680.539831 | 0.005427888986 | 1.340884799 | 0.002030901393
| 2680.45983 | 0.00542268894 | 1.34086198 | 0.002028267324
| 2680.379829 | 0.00541682326 | 1.340839524 | 0.00202517242
| 2680.299829 | 0.005408990907 | 1.340815169 | 0.002020826116
| 2680.219828 | 0.005404750871 | 1.340788287 | 0.002018987964
| 2680.139827 | 0.005403880514 | 1.340761821 | 0.002019399212
| 2680.059826 | 0.005406209543 | 1.340735744 | 0.002021946559
| 2679.979826 | 0.005410407838 | 1.340711787 | 0.002025671789
| 2679.899825 | 0.00541400787 | 1.340688916 | 0.002028954812
| 2679.819824 | 0.0054176079 | 1.340665614 | 0.002032254052
| 2679.739824 | 0.005424818513 | 1.340642758 | 0.002037963987
| 2679.659823 | 0.005432897169 | 1.340622965 | 0.002044144006
| 2679.579822 | 0.005440092261 | 1.340604738 | 0.002049672294
| 2679.499822 | 0.005445604992 | 1.340588674 | 0.002053989636
| 2679.419821 | 0.005447845012 | 1.340573091 | 0.002056089251
| 2679.33982 | 0.005447828287 | 1.340557222 | 0.00205668247
| 2679.259819 | 0.005447068282 | 1.340540745 | 0.002056798669
| 2679.179819 | 0.005445268941 | 1.340525108 | 0.002056184959
| 2679.099818 | 0.00544038326 | 1.340509223 | 0.002053505444
| 2679.019817 | 0.005433023195 | 1.340491984 | 0.00204921257
| 2678.939817 | 0.005424820566 | 1.340472693 | 0.002044429246
| 2678.859816 | 0.005416461043 | 1.340451913 | 0.002039595629
| 2678.779815 | 0.005409462332 | 1.340428751 | 0.002035765343
| 2678.699815 | 0.005406142302 | 1.340405707 | 0.002034404162
| 2678.619814 | 0.005402822274 | 1.340383649 | 0.002033006336
| 2678.539813 | 0.005398990656 | 1.340360912 | 0.002031289739
| 2678.459813 | 0.005396477559 | 1.340337171 | 0.002030497088
| 2678.379812 | 0.005396063383 | 1.340313499 | 0.002031113401
| 2678.299811 | 0.005397506418 | 1.340290321 | 0.002032960353
| 2678.21981 | 0.005400226441 | 1.340268819 | 0.002035603959
| 2678.13981 | 0.005401712565 | 1.340248403 | 0.002037377593
| 2678.059809 | 0.005402792574 | 1.340228176 | 0.002038871182
| 2677.979808 | 0.005403599997 | 1.340208543 | 0.002040159551
| 2677.899808 | 0.005403592494 | 1.34018991 | 0.002040862772
| 2677.819807 | 0.005400472468 | 1.340171646 | 0.002039458962
| 2677.739806 | 0.005395185465 | 1.340151909 | 0.0020366524
| 2677.659806 | 0.005388461914 | 1.340130739 | 0.00203293283
| 2677.579805 | 0.005382112386 | 1.34010674 | 0.002029569954
| 2677.499804 | 0.005378992359 | 1.340082186 | 0.002028399936
| 2677.419803 | 0.005375872331 | 1.3400577 | 0.002027227371
| 2677.339803 | 0.005373113488 | 1.340031635 | 0.002026356506
| 2677.259802 | 0.005373367715 | 1.340003777 | 0.002027579246
| 2677.179801 | 0.00537798244 | 1.339976081 | 0.002031729327
| 2677.099801 | 0.005387034875 | 1.339948805 | 0.002038849368
| 2677.0198 | 0.005401034997 | 1.339926006 | 0.002049131695
| 2676.939799 | 0.005410489965 | 1.339906655 | 0.002056228657
| 2676.859799 | 0.005418450036 | 1.339886142 | 0.002062363505
| 2676.779798 | 0.00542811718 | 1.339865202 | 0.002069663071
| 2676.699797 | 0.00544282717 | 1.339847069 | 0.00208025141
| 2676.619797 | 0.005453547262 | 1.339834175 | 0.002087961082
| 2676.539796 | 0.005460053064 | 1.339821254 | 0.002092836701
| 2676.459795 | 0.005462419074 | 1.339809461 | 0.002094885259
| 2676.379794 | 0.005462059072 | 1.339795243 | 0.002095189941
| 2676.299794 | 0.005461687414 | 1.339782066 | 0.002095448128
| 2676.219793 | 0.005456807372 | 1.339768143 | 0.002092700464
| 2676.139792 | 0.005450301722 | 1.33975235 | 0.002088928448
| 2676.059792 | 0.005443100828 | 1.339734571 | 0.00208476235
| 2675.979791 | 0.005436064108 | 1.339715533 | 0.002080753423
| 2675.89979 | 0.005429993809 | 1.339694247 | 0.002077478389
| 2675.81979 | 0.005427633788 | 1.339673133 | 0.00207669375
| 2675.739789 | 0.005425273768 | 1.339653171 | 0.002075866271
| 2675.659788 | 0.005422330675 | 1.339633268 | 0.00207464425
| 2675.579787 | 0.005418931921 | 1.339612892 | 0.00207313315
| 2675.499787 | 0.005415892107 | 1.339592155 | 0.002071877056
| 2675.419786 | 0.005412932082 | 1.339571195 | 0.002070683003
| 2675.339785 | 0.00541003227 | 1.339549814 | 0.002069545142
| 2675.259785 | 0.005408036982 | 1.339527892 | 0.002069036247
| 2675.179784 | 0.005406916972 | 1.339506315 | 0.002069103686
| 2675.099783 | 0.00540579653 | 1.339484869 | 0.002069166036
| 2675.019783 | 0.005404516518 | 1.339463226 | 0.002069128371
| 2674.939782 | 0.005404199997 | 1.339441095 | 0.002069757525
| 2674.859781 | 0.005404682621 | 1.33941948 | 0.00207090548
| 2674.779781 | 0.005405723509 | 1.339397977 | 0.002072425217
| 2674.69978 | 0.005407001097 | 1.339377442 | 0.002074068395
| 2674.619779 | 0.005407401101 | 1.339356963 | 0.002075118795
| 2674.539778 | 0.005407801104 | 1.339336572 | 0.002076166083
| 2674.459778 | 0.005407959775 | 1.339316273 | 0.002077047548
| 2674.379777 | 0.00540765732 | 1.339296199 | 0.002077610332
| 2674.299776 | 0.0054066953 | 1.339275926 | 0.002077736507
| 2674.219776 | 0.005405015285 | 1.3392553 | 0.002077392508
| 2674.139775 | 0.005403576171 | 1.339233821 | 0.002077242528
| 2674.059774 | 0.005402638529 | 1.339212301 | 0.002077431815
| 2673.979774 | 0.005402118525 | 1.33919053 | 0.002077911673
| 2673.899773 | 0.005401599087 | 1.339168977 | 0.002078383903
| 2673.819772 | 0.005401279086 | 1.339146943 | 0.002079008442
| 2673.739771 | 0.005401260224 | 1.339125179 | 0.00207982578
| 2673.659771 | 0.005401259768 | 1.339103137 | 0.002080665996
| 2673.57977 | 0.005401119076 | 1.339081308 | 0.002081403901
| 2673.499769 | 0.005400799766 | 1.339058805 | 0.002082046765
| 2673.419769 | 0.005400719765 | 1.339036259 | 0.002082852507
| 2673.339768 | 0.005400639765 | 1.339012974 | 0.002083685849
| 2673.259767 | 0.00540096209 | 1.338989299 | 0.002084804769
| 2673.179767 | 0.005402228399 | 1.33896454 | 0.002086599963
| 2673.099766 | 0.005405117787 | 1.338939427 | 0.002089501655
| 2673.019765 | 0.005411197841 | 1.338913755 | 0.002094573255
| 2672.939765 | 0.005419868018 | 1.338890533 | 0.002101298404
| 2672.859764 | 0.005427718301 | 1.338868483 | 0.002107428015
| 2672.779763 | 0.005433918354 | 1.338847241 | 0.002112416346
| 2672.699762 | 0.005440140859 | 1.338822908 | 0.002117535276
| 2672.619762 | 0.005453900978 | 1.338799963 | 0.002127679963
| 2672.539761 | 0.005467480381 | 1.338781094 | 0.002137551611
| 2672.45976 | 0.005480034746 | 1.338764033 | 0.002146665936
| 2672.37976 | 0.005490885955 | 1.338748654 | 0.002154570777
| 2672.299759 | 0.005499508312 | 1.338735323 | 0.002160898268
| 2672.219758 | 0.005502268337 | 1.338721583 | 0.002163292122
| 2672.139758 | 0.00550502836 | 1.338705508 | 0.002165773174
| 2672.059757 | 0.005507687777 | 1.338689926 | 0.002168168239
| 2671.979756 | 0.005509741703 | 1.338674087 | 0.002170165117
| 2671.899755 | 0.005510297307 | 1.338658652 | 0.002171137655
| 2671.819755 | 0.005509417299 | 1.338642049 | 0.002171186529
| 2671.739754 | 0.005508537292 | 1.338624869 | 0.002171256999
| 2671.659753 | 0.005507657283 | 1.338607226 | 0.002171344803
| 2671.579753 | 0.005506412825 | 1.338589705 | 0.002171182538
| 2671.499752 | 0.00550409206 | 1.338571547 | 0.002170318833
| 2671.419751 | 0.005501532039 | 1.338552615 | 0.002169322791
| 2671.339751 | 0.005498972015 | 1.338532837 | 0.002168358303
| 2671.25975 | 0.005496814495 | 1.338512383 | 0.002167690267
| 2671.179749 | 0.005495449369 | 1.338491159 | 0.002167584945
| 2671.099749 | 0.005495249368 | 1.338469955 | 0.00216826407
| 2671.019748 | 0.005495049366 | 1.338448463 | 0.002168954045
| 2670.939747 | 0.005496144802 | 1.338426383 | 0.002170539072
| 2670.859746 | 0.005498711407 | 1.338404447 | 0.002173110305
| 2670.779746 | 0.005502676016 | 1.338382998 | 0.0021766058
| 2670.699745 | 0.005507717333 | 1.3383624 | 0.002180795414
| 2670.619744 | 0.005513157382 | 1.338343449 | 0.002185192598
| 2670.539744 | 0.005516277558 | 1.338325347 | 0.002187994833
| 2670.459743 | 0.00551863758 | 1.338306549 | 0.002190310808
| 2670.379742 | 0.005521129275 | 1.338287745 | 0.002192715953
| 2670.299742 | 0.005524002065 | 1.338269575 | 0.002195354514
| 2670.219741 | 0.005524642069 | 1.338252192 | 0.002196458869
| 2670.13974 | 0.0055238961 | 1.338233653 | 0.002196672179
| 2670.059739 | 0.005522333743 | 1.338214629 | 0.002196353329
| 2669.979739 | 0.005520707515 | 1.338194076 | 0.002196048491
| 2669.899738 | 0.005519947508 | 1.338173304 | 0.002196335809
| 2669.819737 | 0.005519187502 | 1.338151734 | 0.002196652993
| 2669.739737 | 0.005519241049 | 1.338129556 | 0.002197541371
| 2669.659736 | 0.005520809237 | 1.338106538 | 0.002199482303
| 2669.579735 | 0.005524237466 | 1.338083883 | 0.002202663895
| 2669.499735 | 0.005529523617 | 1.338061247 | 0.002207097566
| 2669.419734 | 0.005536643678 | 1.338040827 | 0.002212685297
| 2669.339733 | 0.005541413336 | 1.338021452 | 0.002216649645
| 2669.259733 | 0.00554541337 | 1.338001483 | 0.002220117495
| 2669.179732 | 0.005550264669 | 1.337980734 | 0.002224188621
| 2669.099731 | 0.005557619893 | 1.337961242 | 0.002229901461
| 2669.01973 | 0.005563539945 | 1.337943623 | 0.00223457702
| 2668.93973 | 0.005567953239 | 1.337926216 | 0.002238228903
| 2668.859729 | 0.005570906771 | 1.337909019 | 0.002240888848
| 2668.779728 | 0.005572491219 | 1.337891467 | 0.002242638957
| 2668.699728 | 0.005572851223 | 1.337873179 | 0.002243590964
| 2668.619727 | 0.005573211225 | 1.337853884 | 0.00224458065
| 2668.539726 | 0.00557366164 | 1.337834104 | 0.002245649471
| 2668.459726 | 0.005574584662 | 1.3378135 | 0.00224706793
| 2668.379725 | 0.005576390727 | 1.337792598 | 0.00224909316
| 2668.299724 | 0.005579517649 | 1.337771165 | 0.002252029202
| 2668.219723 | 0.005584637695 | 1.337750832 | 0.002256268634
| 2668.139723 | 0.005588461778 | 1.337731428 | 0.002259599595
| 2668.059722 | 0.005591861809 | 1.337711343 | 0.002262670132
| 2667.979721 | 0.005596285907 | 1.337690565 | 0.002266457517
| 2667.899721 | 0.005603724297 | 1.337670624 | 0.002272247066
| 2667.81972 | 0.005610684357 | 1.337653035 | 0.0022776265
| 2667.739719 | 0.005616378523 | 1.337636171 | 0.002282125307
| 2667.659719 | 0.005619785483 | 1.337620227 | 0.002285047172
| 2667.579718 | 0.005621345498 | 1.337603155 | 0.002286765411
| 2667.499717 | 0.005622902824 | 1.337585894 | 0.002288488995
| 2667.419717 | 0.005623702832 | 1.337568463 | 0.002289708212
| 2667.339716 | 0.005623417723 | 1.337550846 | 0.002290202404
| 2667.259715 | 0.005622455439 | 1.337532215 | 0.002290277648
| 2667.179714 | 0.005621337712 | 1.337512998 | 0.002290269993
| 2667.099714 | 0.005620700856 | 1.337492706 | 0.002290626927
| 2667.019713 | 0.005620940857 | 1.337472495 | 0.002291572564
| 2666.939712 | 0.00562118086 | 1.337451827 | 0.00229253531
| 2666.859712 | 0.005622146052 | 1.337430924 | 0.002293996267
| 2666.779711 | 0.005624028958 | 1.337409828 | 0.002296083766
| 2666.69971 | 0.005626509268 | 1.337389305 | 0.002298553132
| 2666.61971 | 0.005629069291 | 1.337368878 | 0.002301072865
| 2666.539709 | 0.005631448439 | 1.337349005 | 0.002303450048
| 2666.459708 | 0.005633164083 | 1.33732889 | 0.002305388692
| 2666.379707 | 0.005634284092 | 1.337308652 | 0.002306930147
| 2666.299707 | 0.005635409087 | 1.337287207 | 0.002308520116
| 2666.219706 | 0.005637889108 | 1.337265639 | 0.002311029276
| 2666.139705 | 0.005641213255 | 1.337243882 | 0.002314115362
| 2666.059705 | 0.00564545801 | 1.337222628 | 0.002317804152
| 2665.979704 | 0.005650683086 | 1.337201325 | 0.002322156594
| 2665.899703 | 0.005656912309 | 1.337181952 | 0.002327114943
| 2665.819703 | 0.005660232339 | 1.337162959 | 0.002330095887
| 2665.739702 | 0.005663552367 | 1.337142794 | 0.002333120796
| 2665.659701 | 0.005668222406 | 1.337122646 | 0.002337056491
| 2665.579701 | 0.005673694671 | 1.33710381 | 0.002341484884
| 2665.4997 | 0.0056776045 | 1.337086263 | 0.002344810785
| 2665.419699 | 0.005678804509 | 1.337068888 | 0.002346301307
| 2665.339698 | 0.005678074871 | 1.337050297 | 0.002346534826
| 2665.259698 | 0.005676634253 | 1.337030713 | 0.002346325553
| 2665.179697 | 0.005675114241 | 1.337009871 | 0.002346109692
| 2665.099696 | 0.005673588154 | 1.336988873 | 0.002345895628
| 2665.019696 | 0.005670468127 | 1.336966307 | 0.002344664123
| 2664.939695 | 0.00566867481 | 1.336941607 | 0.002344407995
| 2664.859694 | 0.005669047947 | 1.336915809 | 0.002345655535
| 2664.779694 | 0.005672122979 | 1.336889398 | 0.00234875022
| 2664.699693 | 0.005678119193 | 1.336863882 | 0.002353783894
| 2664.619692 | 0.005683119236 | 1.336839476 | 0.002358103842
| 2664.539691 | 0.00568811928 | 1.336812898 | 0.002362505136
| 2664.459691 | 0.005697331637 | 1.336785393 | 0.00236978543
| 2664.37969 | 0.005711280741 | 1.336759064 | 0.002380220444
| 2664.299689 | 0.005726966157 | 1.336735567 | 0.0023917226
| 2664.219689 | 0.005744006306 | 1.33671339 | 0.00240409081
| 2664.139688 | 0.00576152895 | 1.336695094 | 0.002416640483
| 2664.059687 | 0.005774754551 | 1.336678519 | 0.002426224896
| 2663.979687 | 0.005783594627 | 1.336661523 | 0.002432864036
| 2663.899686 | 0.005792465014 | 1.336640192 | 0.002439685914
| 2663.819685 | 0.005809025157 | 1.336620422 | 0.002451642935
| 2663.739685 | 0.005824378993 | 1.336604667 | 0.002462635933
| 2663.659684 | 0.005837887739 | 1.33659035 | 0.002472329754
| 2663.579683 | 0.00584909422 | 1.336577134 | 0.002480428067
| 2663.499682 | 0.005857709523 | 1.336565552 | 0.002486715825
| 2663.419682 | 0.005860109545 | 1.336552887 | 0.002488846509
| 2663.339681 | 0.005862509565 | 1.336537472 | 0.002491080075
| 2663.25968 | 0.00586450639 | 1.336521965 | 0.002493044898
| 2663.17968 | 0.005865618715 | 1.336505591 | 0.002494444797
| 2663.099679 | 0.005865300318 | 1.336488201 | 0.002494916357
| 2663.019678 | 0.005865380318 | 1.336468926 | 0.002495727516
| 2662.939678 | 0.005866304834 | 1.33644899 | 0.002497133922
| 2662.859677 | 0.005867504843 | 1.336427989 | 0.002498766326
| 2662.779676 | 0.00587000558 | 1.33640535 | 0.002501338741
| 2662.699675 | 0.005876341211 | 1.336381814 | 0.002506535465
| 2662.619675 | 0.005886501301 | 1.336359428 | 0.002514273213
| 2662.539674 | 0.005898772795 | 1.336339133 | 0.002523359653
| 2662.459673 | 0.005912055522 | 1.336321131 | 0.002533044101
| 2662.379673 | 0.005923704217 | 1.336306529 | 0.002541498095
| 2662.299672 | 0.00592962427 | 1.336291942 | 0.002546081586
| 2662.219671 | 0.00593554432 | 1.336275166 | 0.002550747079
| 2662.139671 | 0.005942972608 | 1.336259463 | 0.002556391855
| 2662.05967 | 0.0059485132 | 1.33624537 | 0.002560701337
| 2661.979669 | 0.00595071702 | 1.336231286 | 0.002562756096
| 2661.899669 | 0.005949987732 | 1.336216325 | 0.002562861821
| 2661.819668 | 0.005947027707 | 1.336198923 | 0.002561551412
| 2661.739667 | 0.005945274338 | 1.336179609 | 0.002561127862
| 2661.659666 | 0.005943914327 | 1.336159584 | 0.002560996668
| 2661.579666 | 0.005942737322 | 1.336138518 | 0.002561028092
| 2661.499665 | 0.005942111386 | 1.336115692 | 0.002561497746
| 2661.419664 | 0.005944831409 | 1.336091827 | 0.002564267512
| 2661.339664 | 0.005949844215 | 1.336068614 | 0.002568562571
| 2661.259663 | 0.00595661269 | 1.336046182 | 0.002574015281
| 2661.179662 | 0.005963508404 | 1.336025399 | 0.002579492652
| 2661.099662 | 0.005967868441 | 1.336004734 | 0.002583252139
| 2661.019661 | 0.00597222848 | 1.335981857 | 0.002587094499
| 2660.93966 | 0.005979756358 | 1.335958833 | 0.002593083697
| 2660.859659 | 0.005988356774 | 1.335936686 | 0.002599765419
| 2660.779659 | 0.00599717992 | 1.3359152 | 0.002606573318
| 2660.699658 | 0.006006547866 | 1.335893329 | 0.002613764251
| 2660.619657 | 0.006017747963 | 1.335873136 | 0.002622131329
| 2660.539657 | 0.006025719694 | 1.335853775 | 0.002628285471
| 2660.459656 | 0.006032639753 | 1.335832387 | 0.002633804756
| 2660.379655 | 0.006041950317 | 1.335808585 | 0.002641030544
| 2660.299655 | 0.006058275984 | 1.335785765 | 0.002652962375
| 2660.219654 | 0.006075876138 | 1.335767114 | 0.002665600683
| 2660.139653 | 0.006092752129 | 1.335750683 | 0.002677667122
| 2660.059653 | 0.006107899417 | 1.335736803 | 0.002688470186
| 2659.979652 | 0.006119270017 | 1.335725061 | 0.002696640617
| 2659.899651 | 0.006123870058 | 1.335712349 | 0.002700270069
| 2659.81965 | 0.006128470097 | 1.335696421 | 0.002704019902
| 2659.73965 | 0.006133160663 | 1.335681036 | 0.002707810871
| 2659.659649 | 0.006136387718 | 1.335664751 | 0.00271064614
| 2659.579648 | 0.006137964569 | 1.3356479 | 0.002712386933
| 2659.499648 | 0.006139014091 | 1.335628381 | 0.002713870912
| 2659.419647 | 0.006142214119 | 1.335608152 | 0.002716835759
| 2659.339646 | 0.006145685738 | 1.335587416 | 0.002720003365
| 2659.259646 | 0.00614924577 | 1.335565667 | 0.002723268771
| 2659.179645 | 0.006154871846 | 1.335541385 | 0.002728026221
| 2659.099644 | 0.006166569029 | 1.33551707 | 0.002736890829
| 2659.019643 | 0.006182089163 | 1.335495268 | 0.00274824741
| 2658.939643 | 0.006198876801 | 1.335476397 | 0.002760352285
| 2658.859642 | 0.006215713728 | 1.335460158 | 0.0027723928
| 2658.779641 | 0.006229761018 | 1.335447576 | 0.002782410644
| 2658.699641 | 0.006236681077 | 1.335434473 | 0.002787627957
| 2658.61964 | 0.006243601138 | 1.335418255 | 0.002792961979
| 2658.539639 | 0.006252664002 | 1.33540284 | 0.00279971564
| 2658.459639 | 0.00626044638 | 1.335388923 | 0.002805547581
| 2658.379638 | 0.006265410859 | 1.335375356 | 0.002809460752
| 2658.299637 | 0.006267801267 | 1.335361098 | 0.002811658744
| 2658.219637 | 0.006268081269 | 1.335345328 | 0.002812485831
| 2658.139636 | 0.006268361272 | 1.335327861 | 0.00281337634
| 2658.059635 | 0.006268459632 | 1.335309649 | 0.002814171951
| 2657.979634 | 0.006268562922 | 1.33529004 | 0.002815023142
| 2657.899634 | 0.00626920952 | 1.335269458 | 0.002816278328
| 2657.819633 | 0.006271289539 | 1.335247656 | 0.002818548964
| 2657.739632 | 0.006274939115 | 1.335226188 | 0.002821869119
| 2657.659632 | 0.006278594548 | 1.335204557 | 0.002825199561
| 2657.579631 | 0.006281754574 | 1.335182776 | 0.002828200592
| 2657.49963 | 0.00628493956 | 1.335158355 | 0.002831317352
| 2657.41963 | 0.006293499634 | 1.335133524 | 0.002838086435
| 2657.339629 | 0.006303508616 | 1.335110409 | 0.002845772126
| 2657.259628 | 0.006314675028 | 1.335088006 | 0.002854214754
| 2657.179627 | 0.006326718857 | 1.335066567 | 0.002863215498
| 2657.099627 | 0.006339329481 | 1.335047753 | 0.002872502222
| 2657.019626 | 0.006345649537 | 1.33502946 | 0.002877513198
| 2656.939625 | 0.006351969591 | 1.335007129 | 0.002882675342
| 2656.859625 | 0.006361237045 | 1.334984476 | 0.002889844311
| 2656.779624 | 0.006373274894 | 1.334962088 | 0.002898878592
| 2656.699623 | 0.006384954619 | 1.334941721 | 0.002907595467
| 2656.619623 | 0.006396554719 | 1.334920414 | 0.002916294031
| 2656.539622 | 0.006408758602 | 1.334900915 | 0.002925334139
| 2656.459621 | 0.006418534088 | 1.334881108 | 0.002932742702
| 2656.379621 | 0.006425734151 | 1.3348607 | 0.002938431016
| 2656.29962 | 0.006432982116 | 1.334834657 | 0.002944362536
| 2656.219619 | 0.006450262267 | 1.334808425 | 0.002957091635
| 2656.139618 | 0.006470018061 | 1.334785274 | 0.002971381925
| 2656.059618 | 0.006492032002 | 1.334764055 | 0.002987129251
| 2655.979617 | 0.006515839098 | 1.334744815 | 0.003004017227
| 2655.899616 | 0.006540659465 | 1.334731684 | 0.003021363889
| 2655.819616 | 0.006553059572 | 1.334719809 | 0.003030256947
| 2655.739615 | 0.00656545968 | 1.33470139 | 0.003039394845
| 2655.659614 | 0.006583069548 | 1.334683168 | 0.003052052673
| 2655.579614 | 0.006604953903 | 1.33466728 | 0.003067517704
| 2655.499613 | 0.006624374714 | 1.334656266 | 0.003081133816
| 2655.419612 | 0.006639814849 | 1.334645318 | 0.003092053224
| 2655.339611 | 0.006652356333 | 1.334635775 | 0.003100958308
| 2655.259611 | 0.006660361794 | 1.334625243 | 0.003106829732
| 2655.17961 | 0.006664841832 | 1.334613036 | 0.003110377077
| 2655.099609 | 0.006669336325 | 1.334596971 | 0.003114078456
| 2655.019609 | 0.006676776389 | 1.334580818 | 0.003119777772
| 2654.939608 | 0.006684216454 | 1.334564393 | 0.003125487539
| 2654.859607 | 0.006691939267 | 1.334548079 | 0.003131384959
| 2654.779607 | 0.006700265632 | 1.334530852 | 0.003137725491
| 2654.699606 | 0.006709525613 | 1.334515398 | 0.003144632389
| 2654.619605 | 0.006714725659 | 1.334499405 | 0.003148810487
| 2654.539605 | 0.006719925703 | 1.334480736 | 0.003153088735
| 2654.459604 | 0.006728155463 | 1.334460499 | 0.003159477537
| 2654.379603 | 0.006739437147 | 1.334441553 | 0.003167885315
| 2654.299602 | 0.006750959633 | 1.334423363 | 0.003176428374
| 2654.219602 | 0.006762959737 | 1.334407071 | 0.003185224533
| 2654.139601 | 0.006770701715 | 1.334391023 | 0.003191128102
| 2654.0596 | 0.00677706177 | 1.334372411 | 0.00319619176
| 2653.9796 | 0.006785349659 | 1.334351065 | 0.003202663484
| 2653.899599 | 0.006799278202 | 1.334329771 | 0.003212954194
| 2653.819598 | 0.006814878338 | 1.334310678 | 0.003224295466
| 2653.739598 | 0.006831626119 | 1.334292672 | 0.003236374136
| 2653.659597 | 0.006849311913 | 1.334276784 | 0.003249009768
| 2653.579596 | 0.006865226034 | 1.334263931 | 0.003260332692
| 2653.499595 | 0.006874346114 | 1.334250873 | 0.003267061532
| 2653.419595 | 0.006883466192 | 1.334233196 | 0.003273963116
| 2653.339594 | 0.006898445647 | 1.334215963 | 0.003284817905
| 2653.259593 | 0.006913992374 | 1.334201815 | 0.003295942437
| 2653.179593 | 0.006927436614 | 1.334189229 | 0.003305584858
| 2653.099592 | 0.006938541205 | 1.334177401 | 0.003313614439
| 2653.019591 | 0.006946621277 | 1.33416593 | 0.003319582015
| 2652.939591 | 0.006950835145 | 1.334153228 | 0.003322976385
| 2652.85959 | 0.006953795171 | 1.334137968 | 0.003325616918
| 2652.779589 | 0.006957265466 | 1.334120929 | 0.003328669736
| 2652.699589 | 0.006962227567 | 1.334102803 | 0.003332774116
| 2652.619588 | 0.006967587613 | 1.334084384 | 0.003337159312
| 2652.539587 | 0.006974095505 | 1.334064865 | 0.003342363587
| 2652.459586 | 0.006982026317 | 1.33404572 | 0.003348518426
| 2652.379586 | 0.006990098375 | 1.334026966 | 0.003354754693
| 2652.299585 | 0.006995578422 | 1.33400815 | 0.003359237139
| 2652.219584 | 0.00700105847 | 1.333985286 | 0.003363870896
| 2652.139584 | 0.007012247863 | 1.33396171 | 0.003372400605
| 2652.059583 | 0.007026257986 | 1.333939137 | 0.003382804996
| 2651.979582 | 0.007041789812 | 1.333917996 | 0.003394187696
| 2651.899582 | 0.007059002516 | 1.333896868 | 0.003406709715
| 2651.819581 | 0.007078602686 | 1.333879528 | 0.003420709154
| 2651.73958 | 0.007091798355 | 1.333863448 | 0.003430321531
| 2651.659579 | 0.00710291845 | 1.33384397 | 0.003438654356
| 2651.579579 | 0.007117448893 | 1.333820614 | 0.003449443841
| 2651.499578 | 0.007141935855 | 1.333798698 | 0.003466928869
| 2651.419577 | 0.00716769608 | 1.33378217 | 0.003485076868
| 2651.339577 | 0.007193154187 | 1.333768104 | 0.003502929166
| 2651.259576 | 0.007217382536 | 1.333757608 | 0.00351981565
| 2651.179575 | 0.007237040749 | 1.333750715 | 0.003533470604
| 2651.099575 | 0.007246600833 | 1.333742838 | 0.00354031743
| 2651.019574 | 0.007256160915 | 1.33372938 | 0.003547372807
| 2650.939573 | 0.007269255966 | 1.333716821 | 0.003556791506
| 2650.859573 | 0.007281110868 | 1.333705542 | 0.003565322254
| 2650.779572 | 0.007289772968 | 1.333694741 | 0.003571670995
| 2650.699571 | 0.007295925729 | 1.333682263 | 0.0035763813
| 2650.61957 | 0.007300725772 | 1.333668706 | 0.003580214957
| 2650.53957 | 0.007304166132 | 1.333653085 | 0.003583203937
| 2650.459569 | 0.007307166159 | 1.333635302 | 0.003585975138
| 2650.379568 | 0.007311708774 | 1.333614278 | 0.003589913374
| 2650.299568 | 0.007320773498 | 1.333591732 | 0.003596974916
| 2650.219567 | 0.007334373616 | 1.333569251 | 0.003607109771
| 2650.139566 | 0.007351478892 | 1.333548228 | 0.003619567668
| 2650.059566 | 0.007371659903 | 1.333529228 | 0.003634036485
| 2649.979565 | 0.007391226574 | 1.333514615 | 0.00364792587
| 2649.899564 | 0.007403466679 | 1.333499939 | 0.003656849745
| 2649.819563 | 0.007415706787 | 1.333479731 | 0.00366598036
| 2649.739563 | 0.007437616848 | 1.333459154 | 0.003681683293
| 2649.659562 | 0.007462131374 | 1.333444184 | 0.003698944318
| 2649.579561 | 0.007485559301 | 1.33343122 | 0.003715394541
| 2649.499561 | 0.007507252715 | 1.333423598 | 0.003730470099
| 2649.41956 | 0.007516852798 | 1.333415313 | 0.003737368724
| 2649.339559 | 0.007526452882 | 1.333400833 | 0.003744498667
| 2649.259559 | 0.007539692691 | 1.33338563 | 0.003754124787
| 2649.179558 | 0.00755612488 | 1.333371075 | 0.003765892667
| 2649.099557 | 0.007571483684 | 1.333358774 | 0.003776849072
| 2649.019557 | 0.007586603817 | 1.333345625 | 0.00378767578
| 2648.939556 | 0.007601965724 | 1.333334748 | 0.003798582395
| 2648.859555 | 0.007613705153 | 1.333324072 | 0.003807024671
| 2648.779554 | 0.007621825223 | 1.333312442 | 0.003813047602
| 2648.699554 | 0.007629993268 | 1.333295633 | 0.003819296465
| 2648.619553 | 0.007646713412 | 1.333279504 | 0.003831322308
| 2648.539552 | 0.00766313132 | 1.333266964 | 0.003843010016
| 2648.459552 | 0.007678723391 | 1.333255521 | 0.003854097163
| 2648.379551 | 0.007693010499 | 1.333245184 | 0.003864258293
| 2648.29955 | 0.007705527656 | 1.333237025 | 0.003873137909
| 2648.21955 | 0.0077104477 | 1.333228078 | 0.003876892599
| 2648.139549 | 0.007715367742 | 1.333214794 | 0.003880809091
| 2648.059548 | 0.007721764278 | 1.33320105 | 0.003885744854
| 2647.979547 | 0.007729256652 | 1.333186745 | 0.00389144541
| 2647.899547 | 0.007735737616 | 1.333172916 | 0.003896442215
| 2647.819546 | 0.007742377672 | 1.333157398 | 0.003901610182
| 2647.739545 | 0.007749743186 | 1.333142579 | 0.003907244747
| 2647.659545 | 0.007755785722 | 1.333127142 | 0.003912004808
| 2647.579544 | 0.007760305762 | 1.333111028 | 0.003915757109
| 2647.499543 | 0.007764858912 | 1.333091207 | 0.003919670244
| 2647.419543 | 0.007775179002 | 1.333071015 | 0.003927511383
| 2647.339542 | 0.007786345505 | 1.333052307 | 0.003935872094
| 2647.259541 | 0.007798149734 | 1.333033831 | 0.003944657422
| 2647.179541 | 0.007810596272 | 1.333015503 | 0.003953873676
| 2647.09954 | 0.007823843255 | 1.332998983 | 0.003963566359
| 2647.019539 | 0.007831363319 | 1.332982371 | 0.003969375707
| 2646.939538 | 0.007838883386 | 1.332960627 | 0.003975376572
| 2646.859538 | 0.007851784932 | 1.332936916 | 0.003985103967
| 2646.779537 | 0.007870886387 | 1.332913581 | 0.003999026495
| 2646.699536 | 0.007892749296 | 1.33289279 | 0.004014729487
| 2646.619536 | 0.007918509521 | 1.332872975 | 0.004033042643
| 2646.539535 | 0.00794638602 | 1.332859173 | 0.004052569394
| 2646.459534 | 0.007967986161 | 1.33284824 | 0.004067729439
| 2646.379534 | 0.007982786289 | 1.332836456 | 0.004078305365
| 2646.299533 | 0.007997664898 | 1.332817395 | 0.004089206162
| 2646.219532 | 0.008025905142 | 1.332800522 | 0.004109097817
| 2646.139531 | 0.008051787116 | 1.332790602 | 0.004127130414
| 2646.059531 | 0.008074681526 | 1.332781971 | 0.004143087495
| 2645.97953 | 0.008094357742 | 1.33277499 | 0.004156798914
| 2645.899529 | 0.008110939529 | 1.332769893 | 0.00416833978
| 2645.819529 | 0.008117659588 | 1.332763702 | 0.004173225613
| 2645.739528 | 0.008124379646 | 1.332751269 | 0.004178344147
| 2645.659527 | 0.008133649485 | 1.33273822 | 0.004185217324
| 2645.579527 | 0.008145286746 | 1.332724317 | 0.004193730386
| 2645.499526 | 0.008156567319 | 1.332712005 | 0.004201942437
| 2645.419525 | 0.008167927417 | 1.332698358 | 0.004210258623
| 2645.339525 | 0.008179347993 | 1.332686531 | 0.004218548614
| 2645.259524 | 0.008187914282 | 1.332674003 | 0.004224926668
| 2645.179523 | 0.008193674333 | 1.332660561 | 0.004229433159
| 2645.099522 | 0.00819946829 | 1.332642412 | 0.004234138163
| 2645.019522 | 0.00821090839 | 1.332624207 | 0.004242680436
| 2644.939521 | 0.008222832321 | 1.332606659 | 0.004251527276
| 2644.85952 | 0.008235924418 | 1.332589518 | 0.00426115289
| 2644.77952 | 0.008248632356 | 1.332573088 | 0.004270491637
| 2644.699519 | 0.008257352433 | 1.332556284 | 0.004277135923
| 2644.619518 | 0.008266072508 | 1.332533102 | 0.004284017981
| 2644.539518 | 0.008284772187 | 1.332508527 | 0.004297731413
| 2644.459517 | 0.008309080882 | 1.332486287 | 0.004315168859
| 2644.379516 | 0.008336745307 | 1.332467205 | 0.004334769354
| 2644.299515 | 0.008367397201 | 1.332450106 | 0.00435632656
| 2644.219515 | 0.008399957485 | 1.332440625 | 0.00437889797
| 2644.139514 | 0.00842008791 | 1.332433623 | 0.004392933646
| 2644.059513 | 0.008436208051 | 1.332421474 | 0.004404436988
| 2643.979513 | 0.008455862252 | 1.332405133 | 0.004418498021
| 2643.899512 | 0.008485760553 | 1.332391611 | 0.00443941516
| 2643.819511 | 0.008512080781 | 1.332384546 | 0.004457662132
| 2643.739511 | 0.008535376541 | 1.332377474 | 0.004473855304
| 2643.65951 | 0.00855607713 | 1.332372636 | 0.004488202877
| 2643.579509 | 0.008572451531 | 1.332368513 | 0.004499584924
| 2643.499509 | 0.008580851603 | 1.332362997 | 0.004505600596
| 2643.419508 | 0.008589251677 | 1.332350771 | 0.004511866184
| 2643.339507 | 0.008603156601 | 1.33233827 | 0.004521883247
| 2643.259506 | 0.008618755751 | 1.332326352 | 0.004533030557
| 2643.179506 | 0.008634337368 | 1.3323159 | 0.004544112066
| 2643.099505 | 0.008650100476 | 1.3323048 | 0.004555341591
| 2643.019504 | 0.008666340616 | 1.332296495 | 0.004566792023
| 2642.939504 | 0.008676621867 | 1.332287958 | 0.004574201695
| 2642.859503 | 0.008684981939 | 1.332276241 | 0.004580424243
| 2642.779502 | 0.008695607014 | 1.332260876 | 0.004588322318
| 2642.699502 | 0.008712808658 | 1.332246181 | 0.004600666037
| 2642.619501 | 0.00873024881 | 1.332234105 | 0.004613075158
| 2642.5395 | 0.008747870461 | 1.332222648 | 0.004625585326
| 2642.459499 | 0.008765469614 | 1.332212869 | 0.004638018484
| 2642.379499 | 0.008780673127 | 1.332205141 | 0.004648747568
| 2642.299498 | 0.008789153202 | 1.332196443 | 0.004654942672
| 2642.219497 | 0.008797633275 | 1.332182352 | 0.00466133868
| 2642.139497 | 0.008811982171 | 1.332167837 | 0.004671740582
| 2642.059496 | 0.008827817271 | 1.332155059 | 0.004683088877
| 2641.979495 | 0.008843154882 | 1.332143367 | 0.004694059202
| 2641.899495 | 0.008858197539 | 1.332131461 | 0.00470483755
| 2641.819494 | 0.008873637675 | 1.332121378 | 0.004715818948
| 2641.739493 | 0.00888366245 | 1.332111366 | 0.004723116283
| 2641.659493 | 0.008891942523 | 1.332097627 | 0.004729366262
| 2641.579492 | 0.008902816879 | 1.332080369 | 0.004737511384
| 2641.499491 | 0.008921227727 | 1.332062978 | 0.004750786495
| 2641.41949 | 0.0089413079 | 1.332048897 | 0.004765074405
| 2641.33949 | 0.008962477261 | 1.332035624 | 0.004780073696
| 2641.259489 | 0.008984240513 | 1.332025279 | 0.00479536884
| 2641.179488 | 0.009003369072 | 1.332017609 | 0.004808773719
| 2641.099488 | 0.009014169165 | 1.332009658 | 0.004816525857
| 2641.019487 | 0.00902496926 | 1.331994826 | 0.004824534141
| 2640.939486 | 0.009043212544 | 1.331980306 | 0.004837593366
| 2640.859486 | 0.009063326037 | 1.331967834 | 0.00485184915
| 2640.779485 | 0.009082762085 | 1.33195765 | 0.00486555996
| 2640.699484 | 0.00910172483 | 1.331946984 | 0.00487896748
| 2640.619483 | 0.009121084998 | 1.331939621 | 0.004892523325
| 2640.539483 | 0.009133425169 | 1.331932087 | 0.004901311353
| 2640.459482 | 0.009143505255 | 1.331921037 | 0.004908693174
| 2640.379481 | 0.009156498988 | 1.331905555 | 0.004918221984
| 2640.299481 | 0.009177943328 | 1.331891546 | 0.004933445009
| 2640.21948 | 0.009200023521 | 1.331881092 | 0.004948969383
| 2640.139479 | 0.009222164232 | 1.331873776 | 0.00496441919
| 2640.059479 | 0.009238408302 | 1.331868785 | 0.004975772025
| 2639.979478 | 0.009248888392 | 1.331861658 | 0.004983283513
| 2639.899477 | 0.009259424945 | 1.331849188 | 0.00499103228
| 2639.819477 | 0.009278545111 | 1.331837357 | 0.005004597611
| 2639.739476 | 0.009295910077 | 1.331829545 | 0.005016820246
| 2639.659475 | 0.00931161605 | 1.331821614 | 0.005027919211
| 2639.579474 | 0.009325886718 | 1.331814286 | 0.005038019811
| 2639.499474 | 0.009339040783 | 1.331808029 | 0.005047321472
| 2639.419473 | 0.009345240838 | 1.331801162 | 0.005051914452
| 2639.339472 | 0.009351440891 | 1.331788958 | 0.005056705909
| 2639.259472 | 0.00936086295 | 1.331775715 | 0.005063728731
| 2639.179471 | 0.00937360782 | 1.331761943 | 0.005073032737
| 2639.09947 | 0.009386894293 | 1.33174987 | 0.005082642741
| 2639.01947 | 0.009401134416 | 1.331736973 | 0.005092932833
| 2638.939469 | 0.009416221977 | 1.331726613 | 0.005103705981
| 2638.859468 | 0.00942795451 | 1.331716432 | 0.005112189777
| 2638.779467 | 0.009436154583 | 1.331705301 | 0.005118305198
| 2638.699467 | 0.009444415174 | 1.331688532 | 0.00512467144
| 2638.619466 | 0.009461695325 | 1.33167199 | 0.005137168483
| 2638.539465 | 0.009479399217 | 1.331658538 | 0.005149839893
| 2638.459465 | 0.009497360979 | 1.331645884 | 0.005162657847
| 2638.379464 | 0.009515379527 | 1.331634142 | 0.005175481303
| 2638.299463 | 0.009533159304 | 1.331625381 | 0.005188032257
| 2638.219463 | 0.00954199938 | 1.331616399 | 0.005194506804
| 2638.139462 | 0.009550839458 | 1.331601237 | 0.005201211111
| 2638.059461 | 0.009564037454 | 1.331584875 | 0.005210926923
| 2637.979461 | 0.009581600843 | 1.331568469 | 0.005223616656
| 2637.89946 | 0.009599530181 | 1.331554353 | 0.005236471194
| 2637.819459 | 0.00961881035 | 1.331539044 | 0.00525029031
| 2637.739458 | 0.009639846222 | 1.331527158 | 0.005265178458
| 2637.659458 | 0.009656763779 | 1.331515711 | 0.005277247208
| 2637.579457 | 0.009669123885 | 1.331503305 | 0.00528624929
| 2637.499456 | 0.009681589736 | 1.331482444 | 0.005295637589
| 2637.419456 | 0.009709509978 | 1.331461916 | 0.005315536598
| 2637.339455 | 0.009739428208 | 1.331447177 | 0.005336582231
| 2637.259454 | 0.009770718297 | 1.331434861 | 0.005358473198
| 2637.179454 | 0.009802677483 | 1.331425268 | 0.005380719997
| 2637.099453 | 0.009834403954 | 1.331422513 | 0.005402555876
| 2637.019452 | 0.009849604087 | 1.331420451 | 0.005413113336
| 2636.939451 | 0.009864804218 | 1.331408796 | 0.005424027133
| 2636.859451 | 0.009886694974 | 1.331396615 | 0.005439517467
| 2636.77945 | 0.009914581472 | 1.331385959 | 0.005459035313
| 2636.699449 | 0.009940971791 | 1.331380379 | 0.005477347036
| 2636.619449 | 0.009965932007 | 1.331374136 | 0.005494710371
| 2636.539448 | 0.009990165601 | 1.331371777 | 0.005511435776
| 2636.459447 | 0.0100080829 | 1.331369573 | 0.00552385437
| 2636.379447 | 0.01002008301 | 1.331365721 | 0.005532304377
| 2636.299446 | 0.01003216069 | 1.331354371 | 0.00554108573
| 2636.219445 | 0.01005536089 | 1.331343818 | 0.005557414226
| 2636.139445 | 0.01007856109 | 1.331337972 | 0.005573569104
| 2636.059444 | 0.01010013904 | 1.331334099 | 0.005588546686
| 2635.979443 | 0.01011736404 | 1.331332558 | 0.005600473372
| 2635.899442 | 0.01012656412 | 1.331329098 | 0.005607005008
| 2635.819442 | 0.0101357642 | 1.331319528 | 0.005613763506
| 2635.739441 | 0.01015011179 | 1.331309335 | 0.005624052347
| 2635.65944 | 0.01016570633 | 1.331299499 | 0.005635178056
| 2635.57944 | 0.01018131767 | 1.33129016 | 0.005646297387
| 2635.499439 | 0.01019814026 | 1.331279072 | 0.005658307425
| 2635.419438 | 0.01021814044 | 1.33127086 | 0.005672376519
| 2635.339438 | 0.01023208436 | 1.331263263 | 0.005682297132
| 2635.259437 | 0.01024408447 | 1.331251484 | 0.005691048797
| 2635.179436 | 0.01026040298 | 1.331234458 | 0.005702937908
| 2635.099435 | 0.01028923146 | 1.331218179 | 0.005723324496
| 2635.019435 | 0.01032203174 | 1.331208016 | 0.005746192003
| 2634.939434 | 0.01035543769 | 1.331201536 | 0.005769337101
| 2634.859433 | 0.01038863231 | 1.33119954 | 0.005792173338
| 2634.779433 | 0.01041680495 | 1.33120318 | 0.005811379683
| 2634.699432 | 0.01043160508 | 1.331205871 | 0.005821508742
| 2634.619431 | 0.01044640521 | 1.331200495 | 0.005831937245
| 2634.539431 | 0.01046938221 | 1.331196163 | 0.005847900611
| 2634.45943 | 0.01049214252 | 1.331195942 | 0.005863564922
| 2634.379429 | 0.01051111416 | 1.331197528 | 0.005876580871
| 2634.299429 | 0.01052708572 | 1.331199422 | 0.005887541305
| 2634.219428 | 0.01053908582 | 1.331202163 | 0.005895763935
| 2634.139427 | 0.01054533151 | 1.331203019 | 0.005900134342
| 2634.059426 | 0.01054973154 | 1.33120038 | 0.005903376354
| 2633.979426 | 0.01055485168 | 1.331195123 | 0.005907206416
| 2633.899425 | 0.01056205174 | 1.331188806 | 0.005912493849
| 2633.819424 | 0.01056925181 | 1.331182466 | 0.005917782454
| 2633.739424 | 0.01057645187 | 1.331174883 | 0.005923117435
| 2633.659423 | 0.01058446347 | 1.331166869 | 0.005929021962
| 2633.579422 | 0.01059254333 | 1.331158598 | 0.005934982849
| 2633.499422 | 0.01059854338 | 1.331149731 | 0.0059395482
| 2633.419421 | 0.01060454343 | 1.331136631 | 0.005944270593
| 2633.33942 | 0.01061690437 | 1.331122168 | 0.00595338079
| 2633.259419 | 0.01063292771 | 1.331108944 | 0.00596494283
| 2633.179419 | 0.01065114531 | 1.33109736 | 0.005977940924
| 2633.099418 | 0.01067115712 | 1.331086703 | 0.005992128821
| 2633.019417 | 0.01069275731 | 1.331080498 | 0.006007235736
| 2632.939417 | 0.01070587583 | 1.331075784 | 0.006016504434
| 2632.859416 | 0.01071627592 | 1.331066612 | 0.006024084933
| 2632.779415 | 0.01072935202 | 1.331053984 | 0.006033618811
| 2632.699415 | 0.01075014635 | 1.331041978 | 0.006048393777
| 2632.619414 | 0.01077014652 | 1.331033822 | 0.006062485412
| 2632.539413 | 0.0107901467 | 1.331024982 | 0.006076603132
| 2632.459413 | 0.01081095862 | 1.331018374 | 0.006091192634
| 2632.379412 | 0.01082998528 | 1.331013532 | 0.006104499932
| 2632.299411 | 0.01084158538 | 1.331008656 | 0.006112743756
| 2632.21941 | 0.01085318549 | 1.330995952 | 0.00612127791
| 2632.13941 | 0.01087538888 | 1.330983158 | 0.006137048428
| 2632.059409 | 0.01090139502 | 1.330973999 | 0.006155279211
| 2631.979408 | 0.01092779525 | 1.330968397 | 0.006173648126
| 2631.899408 | 0.01095417771 | 1.3309648 | 0.006191931733
| 2631.819407 | 0.01097817791 | 1.330966528 | 0.006208394175
| 2631.739406 | 0.01099187719 | 1.330968081 | 0.006217836673
| 2631.659406 | 0.01100227728 | 1.330965494 | 0.006225182206
| 2631.579405 | 0.01101432498 | 1.330959351 | 0.006233783832
| 2631.499404 | 0.01103110725 | 1.330954435 | 0.006245570759
| 2631.419403 | 0.01104550737 | 1.330951314 | 0.006255666616
| 2631.339403 | 0.01105869555 | 1.330948259 | 0.006264933691
| 2631.259402 | 0.01106824783 | 1.330945229 | 0.006271719535
| 2631.179401 | 0.01107464789 | 1.330939752 | 0.006276445462
| 2631.099401 | 0.01108109589 | 1.330929846 | 0.006281368284
| 2631.0194 | 0.011093896 | 1.330918521 | 0.006290678479
| 2630.939399 | 0.01110851413 | 1.330908714 | 0.006301173575
| 2630.859399 | 0.01112452629 | 1.330899148 | 0.00631261163
| 2630.779398 | 0.01114173848 | 1.330890196 | 0.006324846512
| 2630.699397 | 0.01116008137 | 1.330883927 | 0.006337754468
| 2630.619397 | 0.01117088147 | 1.330878025 | 0.006345501835
| 2630.539396 | 0.01118168156 | 1.330865979 | 0.006353476996
| 2630.459395 | 0.01119877541 | 1.330852313 | 0.006365808041
| 2630.379394 | 0.01122238773 | 1.33083993 | 0.006382541296
| 2630.299394 | 0.01124720613 | 1.33083106 | 0.006399968637
| 2630.219393 | 0.01127440637 | 1.330823139 | 0.006418987581
| 2630.139392 | 0.0113016066 | 1.330820848 | 0.006437799294
| 2630.059392 | 0.01132210646 | 1.330820019 | 0.00645198436
| 2629.979391 | 0.01133610658 | 1.330817927 | 0.006461780123
| 2629.89939 | 0.01135019512 | 1.330808502 | 0.006471908041
| 2629.81939 | 0.01137579534 | 1.330800742 | 0.006489833477
| 2629.739389 | 0.01139957723 | 1.330798069 | 0.006506330418
| 2629.659388 | 0.01142115296 | 1.330796279 | 0.006521289495
| 2629.579387 | 0.01144094701 | 1.3307948 | 0.006535021539
| 2629.499387 | 0.01146006745 | 1.330795923 | 0.006548198274
| 2629.419386 | 0.01146886753 | 1.330796447 | 0.006554351675
| 2629.339385 | 0.01147766761 | 1.330789746 | 0.006560772639
| 2629.259385 | 0.01149134152 | 1.330781547 | 0.006570577221
| 2629.179384 | 0.011510154 | 1.330773204 | 0.006583896281
| 2629.099383 | 0.01153016651 | 1.330767641 | 0.006597932726
| 2629.019383 | 0.0115517667 | 1.330761868 | 0.006613061854
| 2628.939382 | 0.01157457925 | 1.330760476 | 0.006628857687
| 2628.859381 | 0.01159168663 | 1.330760491 | 0.006640706448
| 2628.779381 | 0.01160288673 | 1.330759104 | 0.00664857362
| 2628.69938 | 0.01161417365 | 1.330750581 | 0.006656764417
| 2628.619379 | 0.01163657384 | 1.330742969 | 0.006672511741
| 2628.539378 | 0.01165836782 | 1.330739668 | 0.006687686486
| 2628.459378 | 0.01167956179 | 1.330737227 | 0.006702420515
| 2628.379377 | 0.01170036197 | 1.330735677 | 0.00671685351
| 2628.299376 | 0.01172108419 | 1.330737514 | 0.006731108877
| 2628.219376 | 0.01173188429 | 1.330739462 | 0.006738583726
| 2628.139375 | 0.01174268438 | 1.330734965 | 0.006746297287
| 2628.059374 | 0.01175856269 | 1.330729678 | 0.006757509324
| 2627.979374 | 0.01177936287 | 1.330725599 | 0.006772039467
| 2627.899373 | 0.01180014424 | 1.330725817 | 0.006786398756
| 2627.819372 | 0.0118185444 | 1.330727041 | 0.006799094991
| 2627.739371 | 0.01183451942 | 1.330730563 | 0.006810050259
| 2627.659371 | 0.01184504719 | 1.330734015 | 0.006817287292
| 2627.57937 | 0.01185104724 | 1.330735415 | 0.006821507293
| 2627.499369 | 0.01185706306 | 1.330733019 | 0.006825878625
| 2627.419369 | 0.01186506313 | 1.330730664 | 0.006831604427
| 2627.339368 | 0.01187185056 | 1.330727631 | 0.006836527121
| 2627.259367 | 0.01187825061 | 1.330723785 | 0.006841215467
| 2627.179367 | 0.011884857 | 1.33071834 | 0.006846104164
| 2627.099366 | 0.01189203804 | 1.330713176 | 0.006851375475
| 2627.019365 | 0.01189683809 | 1.330706545 | 0.006855074278
| 2626.939365 | 0.01190163813 | 1.330696768 | 0.006858889666
| 2626.859364 | 0.01191131451 | 1.330683709 | 0.006866158934
| 2626.779363 | 0.01192654011 | 1.330672262 | 0.006877161273
| 2626.699362 | 0.01194417214 | 1.330661055 | 0.006889799893
| 2626.619362 | 0.01196577233 | 1.330654108 | 0.006904993605
| 2626.539361 | 0.01198039904 | 1.330649091 | 0.006915350885
| 2626.45936 | 0.01199279915 | 1.330640171 | 0.006924331235
| 2626.37936 | 0.01200901772 | 1.330626956 | 0.006936080725
| 2626.299359 | 0.01203622437 | 1.330615272 | 0.006955284524
| 2626.219358 | 0.01206422461 | 1.330609014 | 0.006974831234
| 2626.139358 | 0.0120934377 | 1.330604531 | 0.006995142524
| 2626.059357 | 0.0121222251 | 1.330604691 | 0.007014992333
| 2625.979356 | 0.01214630301 | 1.330608606 | 0.007031485294
| 2625.899355 | 0.01215910312 | 1.330611832 | 0.00704029525
| 2625.819355 | 0.01217190323 | 1.330606845 | 0.007049409185
| 2625.739354 | 0.01219319377 | 1.330602586 | 0.007064301108
| 2625.659353 | 0.01221556812 | 1.330601444 | 0.007079819646
| 2625.579353 | 0.01223574888 | 1.330602619 | 0.007093753777
| 2625.499352 | 0.01225414256 | 1.330603337 | 0.007106483824
| 2625.419351 | 0.01227174271 | 1.330606314 | 0.00711858855
| 2625.339351 | 0.01228267143 | 1.33060872 | 0.007126153621
| 2625.25935 | 0.01229147151 | 1.330607259 | 0.00713240653
| 2625.179349 | 0.01230254317 | 1.330602079 | 0.00714035051
| 2625.099349 | 0.01232016287 | 1.330596658 | 0.007152781317
| 2625.019348 | 0.01234016304 | 1.330594084 | 0.00716673546
| 2624.939347 | 0.01236016322 | 1.330593259 | 0.007180625796
| 2624.859346 | 0.01238016339 | 1.330594316 | 0.00719444738
| 2624.779346 | 0.01239737524 | 1.330598428 | 0.007206250037
| 2624.699345 | 0.01240657532 | 1.33060153 | 0.007212611547
| 2624.619344 | 0.0124157754 | 1.330599122 | 0.007219176976
| 2624.539344 | 0.01243073783 | 1.330596726 | 0.007229683421
| 2624.459343 | 0.01244631827 | 1.330596679 | 0.007240526353
| 2624.379342 | 0.01246009866 | 1.330597783 | 0.007250096243
| 2624.299342 | 0.01247209218 | 1.330598593 | 0.007258455345
| 2624.219341 | 0.01248329228 | 1.330599964 | 0.007266251463
| 2624.13934 | 0.01249024619 | 1.330600813 | 0.007271162846
| 2624.059339 | 0.01249584624 | 1.330598472 | 0.007275266274
| 2623.979339 | 0.01250289257 | 1.330593629 | 0.007280451721
| 2623.899338 | 0.01251410591 | 1.330587815 | 0.00728852397
| 2623.819337 | 0.01252690602 | 1.330583326 | 0.007297633256
| 2623.739337 | 0.0125409194 | 1.33057888 | 0.007307571516
| 2623.659336 | 0.01255572616 | 1.330576081 | 0.007317992232
| 2623.579335 | 0.01256916979 | 1.330574501 | 0.00732743595
| 2623.499335 | 0.01257756986 | 1.330572607 | 0.007333441067
| 2623.419334 | 0.01258596994 | 1.330564975 | 0.007339658552
| 2623.339333 | 0.01260195336 | 1.330556816 | 0.007351084572
| 2623.259333 | 0.01262116687 | 1.330550548 | 0.007364651492
| 2623.179332 | 0.01264158041 | 1.330546559 | 0.007378956136
| 2623.099331 | 0.01266319397 | 1.330543063 | 0.007394064522
| 2623.01933 | 0.01268639417 | 1.330544367 | 0.007410082191
| 2622.93933 | 0.01270110054 | 1.330546996 | 0.007420239333
| 2622.859329 | 0.01271310064 | 1.330545735 | 0.007428688788
| 2622.779328 | 0.0127282015 | 1.330540705 | 0.007439400014
| 2622.699328 | 0.01275218153 | 1.330538 | 0.007456102675
| 2622.619327 | 0.01277378172 | 1.330540445 | 0.00747098726
| 2622.539326 | 0.0127935617 | 1.330543159 | 0.007484617028
| 2622.459326 | 0.01281194838 | 1.330547959 | 0.007497216941
| 2622.379325 | 0.01282686076 | 1.330554484 | 0.007507375862
| 2622.299324 | 0.01283406082 | 1.330559911 | 0.007512296979
| 2622.219323 | 0.01284126089 | 1.330559869 | 0.007517420432
| 2622.139323 | 0.01285270836 | 1.330559715 | 0.007525455748
| 2622.059322 | 0.01286510169 | 1.330560635 | 0.007534099357
| 2621.979321 | 0.01287668822 | 1.330562596 | 0.007542152706
| 2621.899321 | 0.01288704415 | 1.330565476 | 0.007549330145
| 2621.81932 | 0.0128922442 | 1.330567895 | 0.007552995301
| 2621.739319 | 0.01289744424 | 1.330566285 | 0.007556809565
| 2621.659319 | 0.01290488177 | 1.330564197 | 0.007562173546
| 2621.579318 | 0.01291427503 | 1.330561648 | 0.007568893903
| 2621.499317 | 0.01292307511 | 1.330560408 | 0.007575160135
| 2621.419317 | 0.01293187518 | 1.330557333 | 0.007581494565
| 2621.339316 | 0.01294188894 | 1.330555536 | 0.007588613162
| 2621.259315 | 0.01295025479 | 1.330553079 | 0.007594628155
| 2621.179314 | 0.01295665484 | 1.330550194 | 0.007599313264
| 2621.099314 | 0.01296313725 | 1.330541791 | 0.007604258909
| 2621.019313 | 0.01297913739 | 1.330533055 | 0.007615734794
| 2620.939312 | 0.01299817191 | 1.330526946 | 0.007629192268
| 2620.859312 | 0.01301979962 | 1.330523171 | 0.007644340138
| 2620.779311 | 0.01304320671 | 1.330521478 | 0.007660630578
| 2620.69931 | 0.01306710001 | 1.33052619 | 0.007677018347
| 2620.61931 | 0.01307870011 | 1.330531793 | 0.007684954649
| 2620.539309 | 0.01309030021 | 1.33053142 | 0.007693112195
| 2620.459308 | 0.01310617296 | 1.330531391 | 0.007704184013
| 2620.379307 | 0.01312493158 | 1.330533758 | 0.007717144619
| 2620.299307 | 0.01314008318 | 1.330540318 | 0.007727480368
| 2620.219306 | 0.01314968327 | 1.330546049 | 0.00773404464
| 2620.139305 | 0.01315685557 | 1.330551003 | 0.007738974904
| 2620.059305 | 0.01316101738 | 1.330554582 | 0.007741894007
| 2619.979304 | 0.0131630174 | 1.330555958 | 0.007743413705
| 2619.899303 | 0.01316502787 | 1.330554519 | 0.007745044711
| 2619.819303 | 0.01316822789 | 1.330551356 | 0.007747554492
| 2619.739302 | 0.01317324887 | 1.330546401 | 0.007751378184
| 2619.659301 | 0.01318088385 | 1.33054081 | 0.00775701655
| 2619.579301 | 0.01319131192 | 1.330534852 | 0.007764582465
| 2619.4993 | 0.01320408052 | 1.330530901 | 0.007773678315
| 2619.419299 | 0.0132132806 | 1.330527453 | 0.007780310991
| 2619.339298 | 0.01322248068 | 1.330520065 | 0.007787089656
| 2619.259298 | 0.01323798961 | 1.330510752 | 0.007798262836
| 2619.179297 | 0.01326041792 | 1.330503441 | 0.007814104086
| 2619.099296 | 0.01328523924 | 1.330499803 | 0.007831450372
| 2619.019296 | 0.01331243948 | 1.33049871 | 0.007850333841
| 2618.939295 | 0.01333963972 | 1.330503475 | 0.007869002008
| 2618.859294 | 0.01335971645 | 1.330511189 | 0.007882680444
| 2618.779294 | 0.01337291656 | 1.330517603 | 0.007891694826
| 2618.699293 | 0.01338619093 | 1.330518791 | 0.007900953745
| 2618.619292 | 0.01340779111 | 1.330522279 | 0.007915834616
| 2618.539291 | 0.01342574879 | 1.330531041 | 0.007928024942
| 2618.459291 | 0.0134392922 | 1.33054038 | 0.007937169003
| 2618.37929 | 0.01344824259 | 1.330550159 | 0.007943149077
| 2618.299289 | 0.0134530071 | 1.330558777 | 0.007946303096
| 2618.219289 | 0.01345380711 | 1.330564979 | 0.007946828941
| 2618.139288 | 0.01345460712 | 1.330568267 | 0.007947462472
| 2618.059287 | 0.013455 | 1.330570245 | 0.007947865379
| 2617.979287 | 0.01345541427 | 1.330570087 | 0.007948361929
| 2617.899286 | 0.01345704998 | 1.33056766 | 0.007949779787
| 2617.819285 | 0.01346265003 | 1.330564793 | 0.007953931879
| 2617.739285 | 0.01346764293 | 1.330562852 | 0.007957633742
| 2617.659284 | 0.01347244297 | 1.330558925 | 0.007961276986
| 2617.579283 | 0.01347972904 | 1.330552717 | 0.007966709331
| 2617.499282 | 0.01349414351 | 1.33054673 | 0.007977021493
| 2617.419282 | 0.01351014365 | 1.330544505 | 0.007988282458
| 2617.339281 | 0.01352675098 | 1.330543353 | 0.007999920781
| 2617.25928 | 0.01354314393 | 1.330545049 | 0.00801130751
| 2617.17928 | 0.01355707203 | 1.330548403 | 0.008020943373
| 2617.099279 | 0.0135650721 | 1.330551674 | 0.008026517612
| 2617.019278 | 0.01357307217 | 1.330549839 | 0.00803228093
| 2616.939278 | 0.01358653726 | 1.330548261 | 0.008041783045
| 2616.859277 | 0.01360214463 | 1.330547984 | 0.008052706839
| 2616.779276 | 0.01361814477 | 1.33055013 | 0.008063811062
| 2616.699275 | 0.01363414491 | 1.330552645 | 0.008074902332
| 2616.619275 | 0.01365014504 | 1.330558828 | 0.008085858658
| 2616.539274 | 0.01365976896 | 1.330565301 | 0.008092431476
| 2616.459273 | 0.01366736903 | 1.330569483 | 0.008097701104
| 2616.379273 | 0.01367673092 | 1.330571022 | 0.00810427727
| 2616.299272 | 0.01369109464 | 1.3305751 | 0.008114191082
| 2616.219271 | 0.01370149473 | 1.330581973 | 0.008121283155
| 2616.139271 | 0.01371007294 | 1.330588342 | 0.008127144444
| 2616.05927 | 0.0137164438 | 1.330595323 | 0.008131469144
| 2615.979269 | 0.01372031096 | 1.33060177 | 0.008134096167
| 2615.899269 | 0.01372151097 | 1.330606895 | 0.008134942362
| 2615.819268 | 0.01372271098 | 1.330609992 | 0.008135863642
| 2615.739267 | 0.01372421466 | 1.330612532 | 0.008137013902
| 2615.659266 | 0.01372581467 | 1.330614254 | 0.008138260583
| 2615.579266 | 0.01372741468 | 1.330615627 | 0.008139520245
| 2615.499265 | 0.01372902205 | 1.330616093 | 0.008140818595
| 2615.419264 | 0.01373142207 | 1.330616425 | 0.008142665871
| 2615.339264 | 0.01373291104 | 1.330616593 | 0.00814389419
| 2615.259263 | 0.01373411105 | 1.330615529 | 0.008144969886
| 2615.179262 | 0.01373582951 | 1.330613388 | 0.008146441246
| 2615.099262 | 0.01373904431 | 1.330610216 | 0.00814897776
| 2615.019261 | 0.01374384435 | 1.330606847 | 0.00815260961
| 2614.93926 | 0.01375046658 | 1.330603234 | 0.008157501309
| 2614.859259 | 0.01375888886 | 1.330600518 | 0.008163595536
| 2614.779259 | 0.0137676593 | 1.330598996 | 0.008169884881
| 2614.699258 | 0.01377405935 | 1.330597926 | 0.008174530968
| 2614.619257 | 0.01378045941 | 1.330593644 | 0.008179296127
| 2614.539257 | 0.01379293379 | 1.330589214 | 0.008188236493
| 2614.459256 | 0.0138081488 | 1.330587549 | 0.008198956273
| 2614.379255 | 0.01382373405 | 1.330588583 | 0.008209830999
| 2614.299255 | 0.01383811181 | 1.330591673 | 0.008219801376
| 2614.219254 | 0.01385011191 | 1.330597092 | 0.008228053971
| 2614.139253 | 0.01385664481 | 1.330602379 | 0.008232558721
| 2614.059253 | 0.01386144485 | 1.330605332 | 0.008235960423
| 2613.979252 | 0.01386665985 | 1.330606968 | 0.008239695955
| 2613.899251 | 0.01387305242 | 1.330608505 | 0.008244243832
| 2613.81925 | 0.01387865247 | 1.330610269 | 0.008248239473
| 2613.73925 | 0.01388425252 | 1.330611309 | 0.00825226216
| 2613.659249 | 0.01389026008 | 1.330612393 | 0.008256563243
| 2613.579248 | 0.01389603758 | 1.330613755 | 0.008260696322
| 2613.499248 | 0.01390003762 | 1.330614775 | 0.008263621798
| 2613.419247 | 0.01390403765 | 1.33061336 | 0.00826663758
| 2613.339246 | 0.01391229045 | 1.3306113 | 0.008272597782
| 2613.259246 | 0.01392229808 | 1.33061125 | 0.008279689013
| 2613.179245 | 0.01393269817 | 1.330611998 | 0.008287020676
| 2613.099244 | 0.01394305291 | 1.330615249 | 0.008294228936
| 2613.019243 | 0.01394865296 | 1.330618565 | 0.008298169821
| 2612.939243 | 0.013954253 | 1.330619411 | 0.008302202364
| 2612.859242 | 0.01396189095 | 1.330619955 | 0.008307646001
| 2612.779241 | 0.01397149103 | 1.330621293 | 0.008314408241
| 2612.699241 | 0.01398108352 | 1.330624356 | 0.008321101806
| 2612.61924 | 0.0139898836 | 1.330628284 | 0.008327219424
| 2612.539239 | 0.01399746846 | 1.330633474 | 0.008332455994
| 2612.459239 | 0.01400222284 | 1.330639112 | 0.008335731951
| 2612.379238 | 0.01400462286 | 1.330643699 | 0.008337429703
| 2612.299237 | 0.01400702288 | 1.330647185 | 0.008339168334
| 2612.219237 | 0.0140094229 | 1.330651012 | 0.008340894464
| 2612.139236 | 0.01401 | 1.330654867 | 0.008341367263
| 2612.059235 | 0.0140091847 | 1.330657742 | 0.00834091982
| 2611.979234 | 0.01400737703 | 1.330659754 | 0.008339822502
| 2611.899234 | 0.01400499234 | 1.330660004 | 0.008338393954
| 2611.819233 | 0.01400419233 | 1.330659369 | 0.008338086941
| 2611.739232 | 0.01400339232 | 1.330658676 | 0.008337782072
| 2611.659232 | 0.01400259231 | 1.330657132 | 0.008337508684
| 2611.579231 | 0.01400220769 | 1.330654765 | 0.008337551241
| 2611.49923 | 0.01400302309 | 1.330651576 | 0.008338448904
| 2611.41923 | 0.01400542311 | 1.330648354 | 0.008340436722
| 2611.339229 | 0.01400843084 | 1.330645683 | 0.008342821894
| 2611.259228 | 0.01401101929 | 1.330643043 | 0.008344917942
| 2611.179227 | 0.01401301931 | 1.330639977 | 0.008346625502
| 2611.099227 | 0.01401504639 | 1.330635226 | 0.008348414192
| 2611.019226 | 0.01401984643 | 1.330629623 | 0.00835214037
| 2610.939225 | 0.01402646971 | 1.330624316 | 0.008357108894
| 2610.859225 | 0.01403448528 | 1.330619325 | 0.00836302292
| 2610.779224 | 0.01404432416 | 1.330614129 | 0.00837019812
| 2610.699223 | 0.01405707767 | 1.330611409 | 0.008379285337
| 2610.619223 | 0.01406507774 | 1.330610061 | 0.008385054867
| 2610.539222 | 0.01407307781 | 1.330604569 | 0.008390978321
| 2610.459221 | 0.0140871947 | 1.330598112 | 0.008401142609
| 2610.379221 | 0.01410761046 | 1.330594081 | 0.008415547586
| 2610.29922 | 0.01412921065 | 1.330594686 | 0.008430595795
| 2610.219219 | 0.01415081084 | 1.330597508 | 0.008445562757
| 2610.139218 | 0.01417180321 | 1.330604976 | 0.008459940611
| 2610.059218 | 0.01418648605 | 1.330614937 | 0.008469889128
| 2609.979217 | 0.01419528613 | 1.330623806 | 0.008475834097
| 2609.899216 | 0.01420413322 | 1.330629125 | 0.008481943323
| 2609.819216 | 0.01421773334 | 1.3306368 | 0.00849123362
| 2609.739215 | 0.0142270785 | 1.330647986 | 0.008497468723
| 2609.659214 | 0.01423263143 | 1.330659028 | 0.008501101914
| 2609.579214 | 0.0142343764 | 1.330670431 | 0.008502103423
| 2609.499213 | 0.01423196851 | 1.330680041 | 0.008500315725
| 2609.419212 | 0.01422876848 | 1.330687506 | 0.00849806266
| 2609.339211 | 0.01422556846 | 1.330694861 | 0.008495813556
| 2609.259211 | 0.01421910529 | 1.33070217 | 0.008491321877
| 2609.17921 | 0.01420929731 | 1.330706968 | 0.008484622676
| 2609.099209 | 0.01419891303 | 1.330708502 | 0.008477647823
| 2609.019209 | 0.01419011295 | 1.330707569 | 0.008471853623
| 2608.939208 | 0.01418313664 | 1.330704988 | 0.008467374666
| 2608.859207 | 0.01417918414 | 1.330701207 | 0.008465019789
| 2608.779207 | 0.01417758413 | 1.330698085 | 0.00846425845
| 2608.699206 | 0.01417600794 | 1.330694672 | 0.008463524281
| 2608.619205 | 0.01417680795 | 1.330690257 | 0.008464461796
| 2608.539205 | 0.01418064773 | 1.330686733 | 0.008467457324
| 2608.459204 | 0.01418585573 | 1.330684836 | 0.008471333891
| 2608.379203 | 0.01419072789 | 1.330684718 | 0.00847491367
| 2608.299202 | 0.01419352791 | 1.330684997 | 0.008477053406
| 2608.219202 | 0.01419632794 | 1.330684493 | 0.008479222324
| 2608.139201 | 0.01420003995 | 1.330684648 | 0.008481994336
| 2608.0592 | 0.01420322399 | 1.33068571 | 0.008484369655
| 2607.9792 | 0.01420479199 | 1.330687524 | 0.008485605333
| 2607.899199 | 0.01420399199 | 1.330688537 | 0.008485241515
| 2607.819198 | 0.01420319198 | 1.330688432 | 0.008484919163
| 2607.739198 | 0.01420208796 | 1.330687968 | 0.008484400956
| 2607.659197 | 0.01420088795 | 1.330686706 | 0.008483846294
| 2607.579196 | 0.01419979196 | 1.330684882 | 0.008483384086
| 2607.499195 | 0.014199 | 1.330682282 | 0.008483159875
| 2607.419195 | 0.014199 | 1.330678906 | 0.008483509479
| 2607.339194 | 0.01420082418 | 1.330675215 | 0.008485126153
| 2607.259193 | 0.01420363226 | 1.330672187 | 0.008487395492
| 2607.179193 | 0.01420672825 | 1.330669442 | 0.008489852582
| 2607.099192 | 0.01420952828 | 1.330667006 | 0.008492094673
| 2607.019191 | 0.0142123283 | 1.330663676 | 0.00849437008
| 2606.939191 | 0.01421725666 | 1.330660277 | 0.008498113084
| 2606.85919 | 0.01422326481 | 1.330657928 | 0.008502560534
| 2606.779189 | 0.01422945675 | 1.33065661 | 0.008507096474
| 2606.699189 | 0.01423504057 | 1.330656287 | 0.008511177139
| 2606.619188 | 0.01423904061 | 1.330656631 | 0.008514143073
| 2606.539187 | 0.01424091219 | 1.33065646 | 0.008515663169
| 2606.459186 | 0.0142421122 | 1.330655045 | 0.008516767233
| 2606.379186 | 0.01424362443 | 1.330652608 | 0.00851812428
| 2606.299185 | 0.01424602445 | 1.330649697 | 0.00852011023
| 2606.219184 | 0.01424842447 | 1.330646209 | 0.008522117729
| 2606.139184 | 0.01425264898 | 1.330641603 | 0.008525422989
| 2606.059183 | 0.0142590817 | 1.330637596 | 0.008530226518
| 2605.979182 | 0.01426645724 | 1.330634542 | 0.008535644062
| 2605.899182 | 0.01427205729 | 1.330632188 | 0.008539813469
| 2605.819181 | 0.01427765734 | 1.330626499 | 0.008544107004
| 2605.73918 | 0.01429055577 | 1.330620639 | 0.008553432542
| 2605.659179 | 0.01430657231 | 1.330618241 | 0.008564777145
| 2605.579179 | 0.01432358067 | 1.330618483 | 0.008576707269
| 2605.499178 | 0.01434115616 | 1.330621772 | 0.008588915478
| 2605.419177 | 0.0143563563 | 1.330629499 | 0.00859932379
| 2605.339177 | 0.01436395351 | 1.330638015 | 0.00860446752
| 2605.259176 | 0.01436915356 | 1.330644191 | 0.008608047556
| 2605.179175 | 0.01437466598 | 1.330649648 | 0.008611869668
| 2605.099175 | 0.01438100825 | 1.330656918 | 0.008616196194
| 2605.019174 | 0.01438180826 | 1.330665532 | 0.008616655778
| 2604.939173 | 0.01438017519 | 1.330671914 | 0.008615522526
| 2604.859173 | 0.01437614207 | 1.330677754 | 0.008612756181
| 2604.779172 | 0.01437116687 | 1.330680607 | 0.008609451761
| 2604.699171 | 0.01436796684 | 1.330682925 | 0.008607389829
| 2604.61917 | 0.01436476681 | 1.330685657 | 0.008605312417
| 2604.53917 | 0.01435852527 | 1.330688285 | 0.008601143526
| 2604.459169 | 0.01435173352 | 1.330688065 | 0.008596701262
| 2604.379168 | 0.01434533347 | 1.330687415 | 0.008592544612
| 2604.299168 | 0.01433897086 | 1.33068409 | 0.008588512976
| 2604.219167 | 0.01433617084 | 1.330680589 | 0.008586942127
| 2604.139166 | 0.01433337082 | 1.330677524 | 0.008585354998
| 2604.059166 | 0.01433036662 | 1.33067401 | 0.008583643846
| 2603.979165 | 0.01432758329 | 1.33066922 | 0.008582132208
| 2603.899164 | 0.01432601672 | 1.330663339 | 0.008581499506
| 2603.819163 | 0.01432761673 | 1.330656254 | 0.008583093415
| 2603.739163 | 0.0143322586 | 1.330650845 | 0.008586721181
| 2603.659162 | 0.01433704189 | 1.330646332 | 0.008590413264
| 2603.579161 | 0.01434104193 | 1.330642605 | 0.008593536584
| 2603.499161 | 0.01434510072 | 1.330636474 | 0.008596790021
| 2603.41916 | 0.0143547008 | 1.330630929 | 0.008603840548
| 2603.339159 | 0.0143655177 | 1.330627697 | 0.008611644002
| 2603.259159 | 0.01437712621 | 1.330626227 | 0.008619927956
| 2603.179158 | 0.01438891789 | 1.330626276 | 0.008628282143
| 2603.099157 | 0.01440005057 | 1.330629643 | 0.008636059208
| 2603.019157 | 0.01440485061 | 1.330633203 | 0.008639464853
| 2602.939156 | 0.01440965065 | 1.330634006 | 0.008642973307
| 2602.859155 | 0.01441649293 | 1.330635014 | 0.008647881983
| 2602.779154 | 0.01442466764 | 1.330637614 | 0.008653650179
| 2602.699154 | 0.01443103385 | 1.330642399 | 0.008658090795
| 2602.619153 | 0.01443423388 | 1.330647655 | 0.00866033158
| 2602.539152 | 0.014435 | 1.33065224 | 0.008660919623
| 2602.459152 | 0.01443438727 | 1.330656161 | 0.008660581874
| 2602.379151 | 0.01443318726 | 1.330659055 | 0.008659877476
| 2602.29915 | 0.01443194052 | 1.330662888 | 0.008659105848
| 2602.21915 | 0.01442634047 | 1.330666284 | 0.008655349151
| 2602.139149 | 0.0144195234 | 1.330667162 | 0.00865084685
| 2602.059148 | 0.01441232333 | 1.330666378 | 0.008646142112
| 2601.979147 | 0.01440554032 | 1.330663784 | 0.008641792074
| 2601.899147 | 0.01439997867 | 1.330659195 | 0.008638358214
| 2601.819146 | 0.01439797865 | 1.330654286 | 0.008637391982
| 2601.739145 | 0.01439597863 | 1.330650194 | 0.008636395268
| 2601.659145 | 0.01439418289 | 1.330645109 | 0.008635576378
| 2601.579144 | 0.01439341712 | 1.330639222 | 0.008635497594
| 2601.499143 | 0.01439504283 | 1.330632702 | 0.008637091588
| 2601.419143 | 0.01439904287 | 1.330626852 | 0.008640298106
| 2601.339142 | 0.01440426007 | 1.330622425 | 0.008644291251
| 2601.259141 | 0.01440863435 | 1.330618927 | 0.008647668685
| 2601.179141 | 0.01441183438 | 1.330615355 | 0.008650239272
| 2601.09914 | 0.01441508602 | 1.330609764 | 0.008652920769
| 2601.019139 | 0.01442308609 | 1.330604477 | 0.008658866216
| 2600.939138 | 0.01443108616 | 1.33060143 | 0.008664728587
| 2600.859138 | 0.01443949485 | 1.330598719 | 0.008670860647
| 2600.779137 | 0.01444808629 | 1.33059738 | 0.00867706801
| 2600.699136 | 0.01445603886 | 1.330597694 | 0.008682773495
| 2600.619136 | 0.01445963889 | 1.330598241 | 0.008685468178
| 2600.539135 | 0.01446323893 | 1.330596189 | 0.00868825981
| 2600.459134 | 0.01446826926 | 1.330594284 | 0.008692032868
| 2600.379134 | 0.01447425199 | 1.330592585 | 0.008696455535
| 2600.299133 | 0.01447905203 | 1.330591787 | 0.008700028946
| 2600.219132 | 0.01448385207 | 1.33058971 | 0.008703650212
| 2600.139131 | 0.0144892608 | 1.33058848 | 0.008707660135
| 2600.059131 | 0.01449383911 | 1.33058681 | 0.008711113724
| 2599.97913 | 0.01449743914 | 1.330585044 | 0.008713896093
| 2599.899129 | 0.01450110447 | 1.330580198 | 0.008716838452
| 2599.819129 | 0.01451070456 | 1.330575232 | 0.008723880527
| 2599.739128 | 0.0145221308 | 1.33057256 | 0.008732097634
| 2599.659127 | 0.01453494836 | 1.330571576 | 0.008741212455
| 2599.579127 | 0.01454677424 | 1.330573673 | 0.008749528707
| 2599.499126 | 0.0145535743 | 1.330575938 | 0.008754370884
| 2599.419125 | 0.01456037436 | 1.330575157 | 0.008759326834
| 2599.339125 | 0.01457113132 | 1.330575064 | 0.008766988233
| 2599.259124 | 0.01458190514 | 1.330577216 | 0.008774578082
| 2599.179123 | 0.01459108769 | 1.330580401 | 0.008781031661
| 2599.099122 | 0.0145990702 | 1.330583897 | 0.00878664575
| 2599.019122 | 0.01460547026 | 1.330588 | 0.008791145335
| 2598.939121 | 0.01460943516 | 1.330591381 | 0.008793991225
| 2598.85912 | 0.01461263518 | 1.330593225 | 0.008796366656
| 2598.77912 | 0.01461687923 | 1.330593442 | 0.008799523514
| 2598.699119 | 0.01462410572 | 1.330593342 | 0.008804751131
| 2598.619118 | 0.01463370581 | 1.330594711 | 0.00881156286
| 2598.539118 | 0.01464330589 | 1.330597917 | 0.008818306522
| 2598.459117 | 0.01465290598 | 1.330602257 | 0.008825008332
| 2598.379116 | 0.01466093977 | 1.330609044 | 0.008830537998
| 2598.299115 | 0.0146645398 | 1.330615466 | 0.00883302054
| 2598.219115 | 0.01466813983 | 1.330620289 | 0.008835562819
| 2598.139114 | 0.01467265315 | 1.330625804 | 0.008838710046
| 2598.059113 | 0.01467581773 | 1.330632579 | 0.008840879207
| 2597.979113 | 0.01467658225 | 1.330639502 | 0.008841385792
| 2597.899112 | 0.0146749556 | 1.330646228 | 0.008840248654
| 2597.819111 | 0.01467095556 | 1.330651254 | 0.008837535913
| 2597.739111 | 0.01466756442 | 1.330654854 | 0.008835296701
| 2597.65911 | 0.01466436439 | 1.330658331 | 0.008833193898
| 2597.579109 | 0.01466032873 | 1.330661978 | 0.008830507546
| 2597.499109 | 0.01465392868 | 1.330664597 | 0.008826226587
| 2597.419108 | 0.01464752862 | 1.330665213 | 0.00882202006
| 2597.339107 | 0.0146417375 | 1.33066483 | 0.008818271153
| 2597.259106 | 0.01463654638 | 1.330663379 | 0.008814976277
| 2597.179106 | 0.01463258211 | 1.33066082 | 0.00881256995
| 2597.099105 | 0.0146309821 | 1.33065826 | 0.008811796536
| 2597.019104 | 0.01462938209 | 1.33065642 | 0.008810996212
| 2596.939104 | 0.01462778207 | 1.330654003 | 0.008810217383
| 2596.859103 | 0.01462659103 | 1.330651306 | 0.008809731503
| 2596.779102 | 0.01462620898 | 1.330647995 | 0.008809827359
| 2596.699102 | 0.01462701797 | 1.330644711 | 0.008810744981
| 2596.619101 | 0.01462861798 | 1.330641713 | 0.00881219846
| 2596.5391 | 0.0146299135 | 1.330638985 | 0.008813431598
| 2596.459099 | 0.01463111351 | 1.330635502 | 0.008814627045
| 2596.379099 | 0.01463304506 | 1.330631221 | 0.008816357739
| 2596.299098 | 0.01463707215 | 1.330626112 | 0.008819567254
| 2596.219097 | 0.01464347221 | 1.330621505 | 0.008824397748
| 2596.139097 | 0.01465169936 | 1.330617301 | 0.008830475862
| 2596.059096 | 0.01466254464 | 1.330614438 | 0.008838313236
| 2595.979095 | 0.01467398595 | 1.3306144 | 0.008846457519
| 2595.899095 | 0.01468158601 | 1.330615442 | 0.008851907669
| 2595.819094 | 0.01468918608 | 1.330613513 | 0.008857469064
| 2595.739093 | 0.01470257229 | 1.330612447 | 0.008866996973
| 2595.659093 | 0.01471736335 | 1.330615159 | 0.008877355197
| 2595.579092 | 0.01473071806 | 1.330620808 | 0.008886611844
| 2595.499091 | 0.01474106362 | 1.33062876 | 0.008893703434
| 2595.41909 | 0.01474666367 | 1.330637669 | 0.00889748004
| 2595.33909 | 0.01474830455 | 1.330645238 | 0.008898570583
| 2595.259089 | 0.01474870455 | 1.330651447 | 0.008898854294
| 2595.179088 | 0.01474816353 | 1.330657266 | 0.0088985022
| 2595.099088 | 0.01474494526 | 1.33066247 | 0.008896322547
| 2595.019087 | 0.01474014521 | 1.330664972 | 0.008893150312
| 2594.939086 | 0.01473656345 | 1.330665493 | 0.008890894028
| 2594.859086 | 0.014735 | 1.33066475 | 0.008890080009
| 2594.779085 | 0.014735 | 1.330664338 | 0.008890334354
| 2594.699084 | 0.01473503663 | 1.330662862 | 0.008890653825
| 2594.619083 | 0.01473823666 | 1.330660745 | 0.008893184153
| 2594.539083 | 0.01474387338 | 1.330659625 | 0.008897361992
| 2594.459082 | 0.01475068261 | 1.33066001 | 0.008902294454
| 2594.379081 | 0.01475809186 | 1.33066125 | 0.008907610108
| 2594.299081 | 0.01476603677 | 1.330665154 | 0.008913196901
| 2594.21908 | 0.0147692368 | 1.33066972 | 0.008915478594
| 2594.139079 | 0.01477243683 | 1.330672236 | 0.008917837036
| 2594.059079 | 0.01477645528 | 1.330675156 | 0.008920746449
| 2593.979078 | 0.01478125532 | 1.330678093 | 0.008924195838
| 2593.899077 | 0.01478603691 | 1.330682552 | 0.008927575808
| 2593.819077 | 0.01478923694 | 1.33068688 | 0.008929867187
| 2593.739076 | 0.01479304621 | 1.330691478 | 0.008932569952
| 2593.659075 | 0.01479561387 | 1.33069699 | 0.008934380044
| 2593.579074 | 0.01479681388 | 1.330702123 | 0.008935258569
| 2593.499074 | 0.01479801852 | 1.330706894 | 0.008936153914
| 2593.419073 | 0.01479961854 | 1.330712328 | 0.008937297944
| 2593.339072 | 0.01479939072 | 1.330718795 | 0.008937139242
| 2593.259072 | 0.01479695358 | 1.330724765 | 0.008935471023
| 2593.179071 | 0.01479253496 | 1.330730109 | 0.008932455528
| 2593.09907 | 0.01478696281 | 1.330733118 | 0.008928729294
| 2593.01907 | 0.01478376278 | 1.330735239 | 0.008926676886
| 2592.939069 | 0.01478056275 | 1.33073807 | 0.008924597809
| 2592.859068 | 0.01477613477 | 1.330740451 | 0.00892168605
| 2592.779067 | 0.01477095337 | 1.330741426 | 0.008918305483
| 2592.699067 | 0.01476699067 | 1.33074056 | 0.008915836714
| 2592.619066 | 0.01476619066 | 1.330739179 | 0.008915575105
| 2592.539065 | 0.01476721869 | 1.330738928 | 0.008916535898
| 2592.459065 | 0.0147688187 | 1.330739287 | 0.00891786971
| 2592.379064 | 0.01477041872 | 1.330740478 | 0.00891917246
| 2592.299063 | 0.01477204683 | 1.330741033 | 0.008920518535
| 2592.219063 | 0.01477604687 | 1.330742482 | 0.008923472418
| 2592.139062 | 0.01477943752 | 1.330745437 | 0.008925948468
| 2592.059061 | 0.01478222816 | 1.330748857 | 0.008927992079
| 2591.979061 | 0.01478462818 | 1.330752552 | 0.008929755264
| 2591.89906 | 0.0147870047 | 1.330757178 | 0.008931467417
| 2591.819059 | 0.0147874047 | 1.330762095 | 0.008931800991
| 2591.739058 | 0.01478780471 | 1.330766576 | 0.008932150916
| 2591.659058 | 0.01478759057 | 1.330771624 | 0.008932054609
| 2591.579057 | 0.01478679057 | 1.330776404 | 0.008931562868
| 2591.499056 | 0.01478596225 | 1.330781858 | 0.008931026244
| 2591.419056 | 0.01478276222 | 1.33078769 | 0.008928833971
| 2591.339055 | 0.01477834329 | 1.330792049 | 0.00892585302
| 2591.259054 | 0.01477436217 | 1.330795875 | 0.008923194911
| 2591.179054 | 0.01477116214 | 1.330799296 | 0.008921092488
| 2591.099053 | 0.01476791476 | 1.330804374 | 0.008918895108
| 2591.019052 | 0.01476071469 | 1.33080859 | 0.008913993771
| 2590.939051 | 0.01475412412 | 1.330810562 | 0.008909598098
| 2590.859051 | 0.01474854304 | 1.3308119 | 0.008905924794
| 2590.77905 | 0.014744162 | 1.330812798 | 0.008903098529
| 2590.699049 | 0.01474099049 | 1.330813298 | 0.008901124391
| 2590.619049 | 0.01474019049 | 1.330814569 | 0.008900763106
| 2590.539048 | 0.01473939048 | 1.330817271 | 0.008900348162
| 2590.459047 | 0.01473818094 | 1.330820873 | 0.008899615961
| 2590.379047 | 0.01473616186 | 1.33082502 | 0.008898302778
| 2590.299046 | 0.01473291413 | 1.330830522 | 0.008896087967
| 2590.219045 | 0.01472571407 | 1.330834887 | 0.008891179007
| 2590.139045 | 0.01472034267 | 1.330837533 | 0.00888760045
| 2590.059044 | 0.01471554263 | 1.330841611 | 0.00888436365
| 2589.979043 | 0.0147086469 | 1.33084713 | 0.008879621395
| 2589.899042 | 0.01469583721 | 1.330851545 | 0.008870824843
| 2589.819042 | 0.01468223709 | 1.330851589 | 0.008861644313
| 2589.739041 | 0.01467046574 | 1.330849608 | 0.008853805745
| 2589.65904 | 0.01466090403 | 1.33084582 | 0.008847564836
| 2589.57904 | 0.01465447599 | 1.33084091 | 0.008843536022
| 2589.499039 | 0.01465247597 | 1.330836804 | 0.008842543667
| 2589.419038 | 0.01465047595 | 1.330834355 | 0.008841489127
| 2589.339038 | 0.01465 | 1.330831399 | 0.008841509194
| 2589.259037 | 0.01465081926 | 1.33082984 | 0.008842373971
| 2589.179036 | 0.01465283855 | 1.330828543 | 0.008844060236
| 2589.099035 | 0.01465601929 | 1.330829458 | 0.00884646813
| 2589.019035 | 0.0146576193 | 1.330831514 | 0.00884773835
| 2588.939034 | 0.01465830483 | 1.330833901 | 0.008848362733
| 2588.859033 | 0.01465870483 | 1.330836422 | 0.008848784352
| 2588.779033 | 0.01465879032 | 1.330839574 | 0.008848964444
| 2588.699032 | 0.01465798064 | 1.330843051 | 0.008848512181
| 2588.619031 | 0.01465638062 | 1.33084631 | 0.008847520518
| 2588.539031 | 0.0146553903 | 1.330849587 | 0.008846950521
| 2588.45903 | 0.01465377089 | 1.330853632 | 0.008845915823
| 2588.379029 | 0.01465168544 | 1.330857345 | 0.008844570631
| 2588.299029 | 0.01465048543 | 1.330861439 | 0.008843824564
| 2588.219028 | 0.01464928542 | 1.330867205 | 0.008843015651
| 2588.139027 | 0.01464534162 | 1.330874019 | 0.008840266109
| 2588.059026 | 0.01463931238 | 1.330880534 | 0.008836082457
| 2587.979026 | 0.01463127334 | 1.330886746 | 0.008830517231
| 2587.899025 | 0.01462085375 | 1.330892148 | 0.008823332345
| 2587.819024 | 0.01460885365 | 1.330894497 | 0.008815166439
| 2587.739024 | 0.01460142677 | 1.330895416 | 0.008810223216
| 2587.659023 | 0.01459542672 | 1.33089864 | 0.008806181992
| 2587.579022 | 0.01458764356 | 1.330903599 | 0.008800839465
| 2587.499022 | 0.01457486301 | 1.330907503 | 0.008792072645
| 2587.419021 | 0.01456366292 | 1.330908506 | 0.008784509795
| 2587.33902 | 0.01455246282 | 1.330910332 | 0.008776915585
| 2587.259019 | 0.01454085292 | 1.330910347 | 0.008769104988
| 2587.179019 | 0.0145303215 | 1.330909543 | 0.00876207234
| 2587.099018 | 0.01452392144 | 1.330908323 | 0.008757918757
| 2587.019017 | 0.01451752139 | 1.330911672 | 0.008753593157
| 2586.939017 | 0.014505023 | 1.330914613 | 0.008745055093
| 2586.859016 | 0.01449021303 | 1.330915313 | 0.008734998372
| 2586.779015 | 0.0144754326 | 1.330913025 | 0.00872507391
| 2586.699015 | 0.01446186204 | 1.330909414 | 0.008716037521
| 2586.619014 | 0.01445066194 | 1.330902908 | 0.008708753058
| 2586.539013 | 0.01444525559 | 1.330897106 | 0.008705458667
| 2586.459013 | 0.01444165556 | 1.330893258 | 0.008703342985
| 2586.379012 | 0.01443774071 | 1.330891289 | 0.008700938222
| 2586.299011 | 0.01443297033 | 1.330888536 | 0.008697969653
| 2586.21901 | 0.01443057031 | 1.330886525 | 0.008696616612
| 2586.13901 | 0.01442817029 | 1.330885619 | 0.00869522191
| 2586.059009 | 0.01442577027 | 1.330885906 | 0.008693782268
| 2585.979008 | 0.01442337025 | 1.33088655 | 0.008692329098
| 2585.899008 | 0.01442089084 | 1.330890304 | 0.008690703733
| 2585.819007 | 0.01441209076 | 1.330894392 | 0.008684682325
| 2585.739006 | 0.01440146087 | 1.330896354 | 0.0086774716
| 2585.659006 | 0.01438944089 | 1.33089689 | 0.008669350046
| 2585.579005 | 0.01437664077 | 1.330895913 | 0.008660743989
| 2585.499004 | 0.01436394025 | 1.330891086 | 0.008652351558
| 2585.419003 | 0.01435914021 | 1.330885825 | 0.008649454775
| 2585.339003 | 0.01435434016 | 1.33088427 | 0.008646418245
| 2585.259002 | 0.01434831018 | 1.330882292 | 0.008642544388
| 2585.179001 | 0.01434195007 | 1.330880088 | 0.008638449831
| 2585.099001 | 0.01433796002 | 1.330877127 | 0.008636027665
| 2585.019 | 0.01433476 | 1.330876287 | 0.008634073488
| 2584.938999 | 0.01433094996 | 1.330875371 | 0.008631698873
| 2584.858999 | 0.01432756495 | 1.330875397 | 0.008629583538
| 2584.778998 | 0.01432476492 | 1.330875671 | 0.008627864562
| 2584.698997 | 0.01432189972 | 1.330878964 | 0.008625986531
| 2584.618997 | 0.01431389965 | 1.330882634 | 0.008620531637
| 2584.538996 | 0.01430406945 | 1.330884875 | 0.008613860516
| 2584.458995 | 0.01429325931 | 1.330885924 | 0.008606554075
| 2584.378994 | 0.01428163911 | 1.330886497 | 0.008598703111
| 2584.298994 | 0.01426892453 | 1.330883933 | 0.00859021063
| 2584.218993 | 0.01426292448 | 1.330880797 | 0.008586398416
| 2584.138992 | 0.01425692442 | 1.330881856 | 0.008582427812
| 2584.058992 | 0.01424743866 | 1.330883418 | 0.008576019181
| 2583.978991 | 0.01423463855 | 1.330884145 | 0.008567341729
| 2583.89899 | 0.01422183844 | 1.330882443 | 0.008558755409
| 2583.81899 | 0.01420903833 | 1.330880755 | 0.008550168097
| 2583.738989 | 0.0141956281 | 1.330876588 | 0.008541250452
| 2583.658988 | 0.01418571905 | 1.330871284 | 0.008534805124
| 2583.578987 | 0.014179319 | 1.330866843 | 0.008530762281
| 2583.498987 | 0.01417285814 | 1.330865814 | 0.008526548308
| 2583.418986 | 0.01416165805 | 1.33086402 | 0.008519073534
| 2583.338985 | 0.01415167824 | 1.330860262 | 0.008512519543
| 2583.258985 | 0.01414248831 | 1.330856535 | 0.008506512277
| 2583.178984 | 0.0141338984 | 1.33085261 | 0.008500928669
| 2583.098983 | 0.01412594408 | 1.330847994 | 0.008495812086
| 2583.018983 | 0.01412154404 | 1.330843967 | 0.008493140236
| 2582.938982 | 0.014117144 | 1.330843121 | 0.008490348191
| 2582.858981 | 0.01410925737 | 1.330843543 | 0.008485087693
| 2582.778981 | 0.01409784707 | 1.330842926 | 0.0084774199
| 2582.69898 | 0.01408582656 | 1.330840743 | 0.008469387213
| 2582.618979 | 0.01407222645 | 1.330837334 | 0.008460303744
| 2582.538978 | 0.01405984676 | 1.330830878 | 0.008452182178
| 2582.458978 | 0.01405133355 | 1.330823862 | 0.008446765922
| 2582.378977 | 0.0140461335 | 1.330817889 | 0.008443610348
| 2582.298976 | 0.01404090787 | 1.33081449 | 0.00844033965
| 2582.218976 | 0.0140337078 | 1.330810801 | 0.008435708755
| 2582.138975 | 0.01402711799 | 1.33080681 | 0.008431512774
| 2582.058974 | 0.01402153845 | 1.330802902 | 0.008428014995
| 2581.978974 | 0.01401610762 | 1.330800576 | 0.008424560555
| 2581.898973 | 0.01400893837 | 1.330797666 | 0.008419920748
| 2581.818972 | 0.01400413833 | 1.330794871 | 0.008416921658
| 2581.738971 | 0.01399933829 | 1.330794686 | 0.008413823809
| 2581.658971 | 0.01399043532 | 1.330796271 | 0.008407809378
| 2581.57897 | 0.01397700431 | 1.330796155 | 0.008398714158
| 2581.498969 | 0.01396179387 | 1.330794156 | 0.008388453791
| 2581.418969 | 0.01394579373 | 1.330788255 | 0.008377791896
| 2581.338968 | 0.0139358968 | 1.330781016 | 0.008371419187
| 2581.258967 | 0.01392789673 | 1.330776353 | 0.00836626624
| 2581.178967 | 0.01391821398 | 1.33077365 | 0.008359870113
| 2581.098966 | 0.01390384488 | 1.330769473 | 0.008350274174
| 2581.018965 | 0.01389184478 | 1.330762708 | 0.008342421204
| 2580.938965 | 0.01387984467 | 1.330756658 | 0.008334540785
| 2580.858964 | 0.01386825493 | 1.330748808 | 0.008327013183
| 2580.778963 | 0.01385831705 | 1.330740573 | 0.008320647257
| 2580.698962 | 0.01385191699 | 1.330732333 | 0.008316739035
| 2580.618962 | 0.01384551694 | 1.330727983 | 0.008312683408
| 2580.538961 | 0.01383362337 | 1.330723211 | 0.008304826924
| 2580.45896 | 0.01382043365 | 1.330715839 | 0.008296167911
| 2580.37896 | 0.01380805435 | 1.330706384 | 0.008288150344
| 2580.298959 | 0.01379689589 | 1.330695435 | 0.008281037194
| 2580.218958 | 0.01378889582 | 1.330682517 | 0.008276192792
| 2580.138958 | 0.01378547394 | 1.330670464 | 0.008274496498
| 2580.058957 | 0.01378347392 | 1.330659892 | 0.00827373204
| 2579.978956 | 0.013782 | 1.330650023 | 0.008273306555
| 2579.898955 | 0.01378204178 | 1.330639914 | 0.008273943421
| 2579.818955 | 0.01378524181 | 1.33063141 | 0.008276714285
| 2579.738954 | 0.01378844184 | 1.3306253 | 0.00827939466
| 2579.658953 | 0.0137912314 | 1.330620473 | 0.008281741396
| 2579.578953 | 0.01379289476 | 1.330617329 | 0.008283241897
| 2579.498952 | 0.01379249476 | 1.330614374 | 0.008283301325
| 2579.418951 | 0.01379209475 | 1.330611749 | 0.008283348256
| 2579.338951 | 0.01379016852 | 1.330610187 | 0.008282294195
| 2579.25895 | 0.01378612649 | 1.330608678 | 0.008279767479
| 2579.178949 | 0.01378010543 | 1.330606521 | 0.008275889635
| 2579.098949 | 0.01377289485 | 1.330603406 | 0.008271221039
| 2579.018948 | 0.01376489478 | 1.330598255 | 0.008266080539
| 2578.938947 | 0.01376025262 | 1.330592036 | 0.008263314398
| 2578.858946 | 0.01375665259 | 1.330587364 | 0.008261213953
| 2578.778946 | 0.01375231566 | 1.330583369 | 0.00825857552
| 2578.698945 | 0.01374594725 | 1.330578631 | 0.008254552878
| 2578.618944 | 0.01374194721 | 1.330572443 | 0.008252231421
| 2578.538944 | 0.01373855774 | 1.330567564 | 0.008250284779
| 2578.458943 | 0.01373617886 | 1.330562112 | 0.008249062336
| 2578.378942 | 0.01373468413 | 1.330558332 | 0.008248391192
| 2578.298942 | 0.01373348412 | 1.330554818 | 0.008247914892
| 2578.218941 | 0.01373228411 | 1.33055368 | 0.008247348548
| 2578.13894 | 0.01372894701 | 1.330553293 | 0.008245267783
| 2578.058939 | 0.01372289394 | 1.330554211 | 0.008241248926
| 2577.978939 | 0.01371405143 | 1.330553811 | 0.008235340144
| 2577.898938 | 0.01370278761 | 1.330554204 | 0.008227717308
| 2577.818937 | 0.01368678747 | 1.330550353 | 0.008216961305
| 2577.738937 | 0.01367597772 | 1.330544013 | 0.008209908528
| 2577.658936 | 0.01366677764 | 1.330539535 | 0.008203904259
| 2577.578935 | 0.01365494447 | 1.330537207 | 0.008195986972
| 2577.498935 | 0.01363577626 | 1.33053181 | 0.008183084329
| 2577.418934 | 0.01361897612 | 1.330520758 | 0.00817204249
| 2577.338933 | 0.01360583998 | 1.330508129 | 0.008163608211
| 2577.258933 | 0.0135967146 | 1.330494058 | 0.008158017772
| 2577.178932 | 0.013592 | 1.330479933 | 0.008155496997
| 2577.098931 | 0.013592 | 1.330467675 | 0.008156184566
| 2577.01893 | 0.013592 | 1.330457699 | 0.008156785611
| 2576.93893 | 0.01359383211 | 1.330447957 | 0.008158652231
| 2576.858929 | 0.01359705355 | 1.3304407 | 0.008161391138
| 2576.778928 | 0.01360042143 | 1.330435253 | 0.008164163406
| 2576.698928 | 0.01360198391 | 1.330432427 | 0.008165580543
| 2576.618927 | 0.0136007839 | 1.330429466 | 0.008165081107
| 2576.538926 | 0.01359958389 | 1.330427393 | 0.008164547933
| 2576.458926 | 0.0135953033 | 1.330426732 | 0.008161818033
| 2576.378925 | 0.01358726023 | 1.330425398 | 0.008156495869
| 2576.298924 | 0.01357682786 | 1.330422679 | 0.008149563636
| 2576.218923 | 0.01356402775 | 1.330417859 | 0.008141063366
| 2576.138923 | 0.01355183841 | 1.330409685 | 0.008133114883
| 2576.058922 | 0.01354312454 | 1.330400184 | 0.008127634649
| 2575.978921 | 0.01353752449 | 1.330391293 | 0.008124297614
| 2575.898921 | 0.01353189207 | 1.330384393 | 0.008120862353
| 2575.81892 | 0.013523892 | 1.330376698 | 0.008115809545
| 2575.738919 | 0.01351711354 | 1.330367718 | 0.008111655351
| 2575.658919 | 0.01351153511 | 1.330358708 | 0.008108337221
| 2575.578918 | 0.01350673507 | 1.330350018 | 0.00810554843
| 2575.498917 | 0.01350196751 | 1.330340972 | 0.008102795649
| 2575.418917 | 0.01349956749 | 1.330332106 | 0.008101683586
| 2575.338916 | 0.01349716747 | 1.330325153 | 0.008100498879
| 2575.258915 | 0.01349312406 | 1.330318631 | 0.008098153949
| 2575.178914 | 0.01348752401 | 1.330311743 | 0.00809473942
| 2575.098914 | 0.01348192396 | 1.330303834 | 0.008091363494
| 2575.018913 | 0.01347632391 | 1.330295881 | 0.008087989069
| 2574.938912 | 0.01347072386 | 1.330286948 | 0.008084651686
| 2574.858912 | 0.01346635646 | 1.330277787 | 0.008082180839
| 2574.778911 | 0.01346315644 | 1.330268775 | 0.008080516811
| 2574.69891 | 0.01345992371 | 1.330261175 | 0.00807877635
| 2574.61891 | 0.01345432367 | 1.330252991 | 0.008075410015
| 2574.538909 | 0.01344933453 | 1.330243642 | 0.008072513077
| 2574.458908 | 0.01344453449 | 1.330233966 | 0.008069760035
| 2574.378907 | 0.0134401563 | 1.330223514 | 0.008067330056
| 2574.298907 | 0.01343699453 | 1.330212067 | 0.008065784644
| 2574.218906 | 0.01343659453 | 1.330200939 | 0.008066149828
| 2574.138905 | 0.01343619453 | 1.33019074 | 0.008066479779
| 2574.058905 | 0.0134368219 | 1.330180034 | 0.00806754434
| 2573.978904 | 0.01343884384 | 1.330170089 | 0.008069551051
| 2573.898903 | 0.0134420658 | 1.330160479 | 0.008072380749
| 2573.818903 | 0.01344686584 | 1.330152523 | 0.008076246594
| 2573.738902 | 0.0134510549 | 1.330146398 | 0.008079617714
| 2573.658901 | 0.01345341099 | 1.330141344 | 0.008081671918
| 2573.578901 | 0.01345421099 | 1.330136026 | 0.008082652655
| 2573.4989 | 0.013455 | 1.330130811 | 0.008083621935
| 2573.418899 | 0.013455 | 1.330126425 | 0.008084010302
| 2573.338898 | 0.01345255594 | 1.330122199 | 0.008082690496
| 2573.258898 | 0.01344894488 | 1.330116713 | 0.008080605773
| 2573.178897 | 0.01344452279 | 1.330111011 | 0.008077964318
| 2573.098896 | 0.01343896689 | 1.330103116 | 0.008074616394
| 2573.018896 | 0.01343656687 | 1.330094489 | 0.008073494185
| 2572.938895 | 0.01343416685 | 1.330086986 | 0.008072329223
| 2572.858894 | 0.01343094471 | 1.330079052 | 0.008070607995
| 2572.778894 | 0.01342757787 | 1.330070101 | 0.00806882454
| 2572.698893 | 0.01342598893 | 1.330060491 | 0.00806830449
| 2572.618892 | 0.01342518892 | 1.330051342 | 0.008068316483
| 2572.538891 | 0.013425 | 1.330042104 | 0.008068757545
| 2572.458891 | 0.01342541109 | 1.330033161 | 0.008069605464
| 2572.37889 | 0.0134262111 | 1.330024421 | 0.008070716653
| 2572.298889 | 0.01342702221 | 1.330015735 | 0.008071833596
| 2572.218889 | 0.01342862223 | 1.330006881 | 0.008073506612
| 2572.138888 | 0.01343083336 | 1.329998324 | 0.008075594241
| 2572.058887 | 0.01343405563 | 1.32998999 | 0.008078377996
| 2571.978887 | 0.01343773897 | 1.32998271 | 0.008081443094
| 2571.898886 | 0.01344053899 | 1.329975842 | 0.008083877268
| 2571.818885 | 0.01344333902 | 1.32996816 | 0.008086342562
| 2571.738885 | 0.01344888924 | 1.329960709 | 0.008090715521
| 2571.658884 | 0.01345528929 | 1.329955384 | 0.008095600119
| 2571.578883 | 0.01346126701 | 1.329951461 | 0.008100137444
| 2571.498882 | 0.01346603353 | 1.329949241 | 0.008103766222
| 2571.418882 | 0.01346843355 | 1.329947854 | 0.008105714415
| 2571.338881 | 0.01346838881 | 1.329946403 | 0.008105961402
| 2571.25888 | 0.0134675888 | 1.329944405 | 0.008105702852
| 2571.17888 | 0.01346573278 | 1.329943288 | 0.008104674819
| 2571.098879 | 0.01346088789 | 1.329942254 | 0.008101560467
| 2571.018878 | 0.01345288782 | 1.329940152 | 0.008096287493
| 2570.938878 | 0.01344305408 | 1.329935781 | 0.008089822462
| 2570.858877 | 0.01343265399 | 1.32992929 | 0.008083042961
| 2570.778876 | 0.01342362695 | 1.329920099 | 0.008077322887
| 2570.698875 | 0.0134184269 | 1.32991078 | 0.008074274975
| 2570.618875 | 0.01341322686 | 1.329903135 | 0.008071163303
| 2570.538874 | 0.01340527614 | 1.329894723 | 0.008066163174
| 2570.458873 | 0.01339770987 | 1.329883817 | 0.008061525661
| 2570.378873 | 0.01339194363 | 1.329871998 | 0.008058177504
| 2570.298872 | 0.01338798872 | 1.329858977 | 0.00805613768
| 2570.218871 | 0.01338718871 | 1.329846188 | 0.008056288404
| 2570.138871 | 0.01338761129 | 1.329834317 | 0.008057256576
| 2570.05887 | 0.0133884113 | 1.329822899 | 0.008058470756
| 2569.978869 | 0.01339005654 | 1.32981104 | 0.008060291093
| 2569.898869 | 0.01339406789 | 1.329799832 | 0.008063736474
| 2569.818868 | 0.01339886793 | 1.329789877 | 0.008067684323
| 2569.738867 | 0.0134042793 | 1.329781191 | 0.008072010371
| 2569.658866 | 0.01340905668 | 1.329773911 | 0.008075841123
| 2569.578866 | 0.01341231701 | 1.329767621 | 0.008078576593
| 2569.498865 | 0.01341351702 | 1.329761007 | 0.008079887822
| 2569.418864 | 0.01341471703 | 1.329754111 | 0.008081209876
| 2569.338864 | 0.01341438863 | 1.329747454 | 0.00808145708
| 2569.258863 | 0.01341317726 | 1.329739795 | 0.00808112667
| 2569.178862 | 0.01341136587 | 1.329731665 | 0.008080395692
| 2569.098862 | 0.01340897723 | 1.329722209 | 0.008079312581
| 2569.018861 | 0.01340737722 | 1.329711502 | 0.008078827055
| 2568.93886 | 0.0134073057 | 1.329700178 | 0.008079431048
| 2568.858859 | 0.0134077057 | 1.329688747 | 0.00808036806
| 2568.778859 | 0.01340905706 | 1.329676037 | 0.008082017328
| 2568.698858 | 0.01341309135 | 1.329663006 | 0.008085550313
| 2568.618857 | 0.01341949141 | 1.329650285 | 0.008090721896
| 2568.538857 | 0.0134283372 | 1.329638764 | 0.008097554127
| 2568.458856 | 0.01343834872 | 1.32962906 | 0.008105130759
| 2568.378855 | 0.01344769158 | 1.329621437 | 0.008112162182
| 2568.298855 | 0.01345409163 | 1.329614003 | 0.008117133932
| 2568.218854 | 0.01346049169 | 1.329604449 | 0.008122186615
| 2568.138853 | 0.01347117202 | 1.329595009 | 0.008130221349
| 2568.058853 | 0.01348276065 | 1.329588477 | 0.008138779606
| 2567.978852 | 0.01349396074 | 1.329582728 | 0.008147037495
| 2567.898851 | 0.01350506319 | 1.329580269 | 0.00815510254
| 2567.81885 | 0.01350946322 | 1.329578049 | 0.008158482586
| 2567.73885 | 0.01351386326 | 1.329572706 | 0.008161981625
| 2567.658849 | 0.01351970359 | 1.329567651 | 0.008166474889
| 2567.578848 | 0.01352648062 | 1.329563036 | 0.008171605302
| 2567.498848 | 0.01353204609 | 1.329560191 | 0.008175823252
| 2567.418847 | 0.01353524612 | 1.329556554 | 0.008178420966
| 2567.338846 | 0.01353844615 | 1.329552618 | 0.008181030185
| 2567.258846 | 0.01354061732 | 1.329548502 | 0.008182928395
| 2567.178845 | 0.01354181732 | 1.329543756 | 0.008184172967
| 2567.098844 | 0.01354304623 | 1.329537507 | 0.008185495
| 2567.018843 | 0.01354624626 | 1.329531007 | 0.008188202321
| 2566.938843 | 0.01355005786 | 1.32952498 | 0.008191318666
| 2566.858842 | 0.01355446947 | 1.329519406 | 0.008194836763
| 2566.778841 | 0.01355905793 | 1.329514543 | 0.008198451407
| 2566.698841 | 0.01356301739 | 1.329510955 | 0.00820157875
| 2566.61884 | 0.0135642174 | 1.329507267 | 0.008202783966
| 2566.538839 | 0.01356541741 | 1.329502551 | 0.008204028351
| 2566.458839 | 0.013566 | 1.329498307 | 0.008204823886
| 2566.378838 | 0.01356536513 | 1.329493632 | 0.008204786022
| 2566.298837 | 0.01356294186 | 1.329488656 | 0.008203511115
| 2566.218837 | 0.01355894182 | 1.329481586 | 0.008201215138
| 2566.138836 | 0.01355555343 | 1.329472675 | 0.008199416088
| 2566.058835 | 0.01355379417 | 1.329462216 | 0.008198813291
| 2565.978834 | 0.01355339417 | 1.329451698 | 0.008199161711
| 2565.898834 | 0.01355304665 | 1.329439486 | 0.008199611265
| 2565.818833 | 0.01355624668 | 1.329425854 | 0.0082025918
| 2565.738832 | 0.01356311676 | 1.329412284 | 0.008208132692
| 2565.658832 | 0.01357358694 | 1.329400021 | 0.008216137829
| 2565.578831 | 0.01358681043 | 1.32938956 | 0.008225997398
| 2565.49883 | 0.01360111113 | 1.329383511 | 0.008236441766
| 2565.41883 | 0.01360871119 | 1.329378607 | 0.008242164131
| 2565.338829 | 0.01361631126 | 1.329370169 | 0.008248021305
| 2565.258828 | 0.01362741093 | 1.329361858 | 0.008256317905
| 2565.178827 | 0.01364138761 | 1.32935534 | 0.008266555909
| 2565.098827 | 0.01365416425 | 1.329351838 | 0.008275841677
| 2565.018826 | 0.01366536435 | 1.329348433 | 0.008284023225
| 2564.938825 | 0.0136759527 | 1.329346552 | 0.008291720029
| 2564.858825 | 0.01368388227 | 1.329344932 | 0.008297550332
| 2564.778824 | 0.01368948232 | 1.32934277 | 0.008301774561
| 2564.698823 | 0.01369515297 | 1.329337844 | 0.008306153529
| 2564.618823 | 0.01370555306 | 1.329333779 | 0.008313803514
| 2564.538822 | 0.01371534137 | 1.329332453 | 0.008320922368
| 2564.458821 | 0.01372370609 | 1.329332215 | 0.008327005789
| 2564.378821 | 0.01373005897 | 1.329332931 | 0.008331647942
| 2564.29882 | 0.013734 | 1.329334358 | 0.008334578406
| 2564.218819 | 0.013734 | 1.329334867 | 0.008334790774
| 2564.138818 | 0.013734 | 1.329333809 | 0.008335062833
| 2564.058818 | 0.01373194088 | 1.329333223 | 0.008333878399
| 2563.978817 | 0.01372772902 | 1.329330407 | 0.008331274691
| 2563.898816 | 0.01372291714 | 1.329326422 | 0.00832829618
| 2563.818816 | 0.01371731709 | 1.329319677 | 0.008324871901
| 2563.738815 | 0.01371416445 | 1.329311203 | 0.008323223275
| 2563.658814 | 0.013713 | 1.329301984 | 0.008322992201
| 2563.578814 | 0.013713 | 1.329293037 | 0.00832356441
| 2563.498813 | 0.01371307123 | 1.329282276 | 0.008324255515
| 2563.418812 | 0.01371787127 | 1.329270936 | 0.008328273127
| 2563.338811 | 0.01372450697 | 1.329261168 | 0.008333513916
| 2563.258811 | 0.01373294271 | 1.329252271 | 0.008339979758
| 2563.17881 | 0.01374148329 | 1.329245647 | 0.008346432739
| 2563.098809 | 0.01374708334 | 1.329239264 | 0.008350821855
| 2563.018809 | 0.01375268339 | 1.329230424 | 0.008355304729
| 2562.938808 | 0.01376256688 | 1.329221397 | 0.008362788751
| 2562.858807 | 0.01377459083 | 1.32921426 | 0.008371697227
| 2562.778807 | 0.01378739094 | 1.329209037 | 0.008381075874
| 2562.698806 | 0.01380017911 | 1.329205436 | 0.008390384999
| 2562.618805 | 0.01381217922 | 1.329204624 | 0.008399037646
| 2562.538805 | 0.01381897771 | 1.329204521 | 0.008404027845
| 2562.458804 | 0.01382417775 | 1.329202381 | 0.008407978575
| 2562.378803 | 0.01383033166 | 1.329199196 | 0.008412636062
| 2562.298802 | 0.01383908383 | 1.32919748 | 0.008419054287
| 2562.218802 | 0.01384468388 | 1.329198322 | 0.00842317194
| 2562.138801 | 0.01384722398 | 1.32919842 | 0.008425178926
| 2562.0588 | 0.013847176 | 1.329198068 | 0.008425393777
| 2561.9788 | 0.01384557599 | 1.329195703 | 0.008424600175
| 2561.898799 | 0.01384397598 | 1.329192241 | 0.008423848337
| 2561.818798 | 0.01384237596 | 1.32918813 | 0.008423121139
| 2561.738798 | 0.01383893987 | 1.329183107 | 0.008421144914
| 2561.658797 | 0.01383617594 | 1.329175295 | 0.008419744718
| 2561.578796 | 0.01383542407 | 1.329166691 | 0.008419781584
| 2561.498795 | 0.01383706023 | 1.329157022 | 0.008421528836
| 2561.418795 | 0.01384106026 | 1.329148588 | 0.008424882212
| 2561.338794 | 0.01384475427 | 1.329140529 | 0.008428007489
| 2561.258793 | 0.0138483543 | 1.32913231 | 0.008431073327
| 2561.178793 | 0.0138533328 | 1.329122614 | 0.008435159628
| 2561.098792 | 0.0138621208 | 1.329114336 | 0.008441856341
| 2561.018791 | 0.01387012087 | 1.329107903 | 0.008447932124
| 2560.938791 | 0.01387812094 | 1.329101963 | 0.008453989491
| 2560.85879 | 0.01388529681 | 1.329097216 | 0.008459425325
| 2560.778789 | 0.01389063632 | 1.329092997 | 0.008463556992
| 2560.698789 | 0.01389303634 | 1.329087973 | 0.008465663478
| 2560.618788 | 0.01389543636 | 1.329080469 | 0.008467864567
| 2560.538787 | 0.01389967277 | 1.329072409 | 0.008471371463
| 2560.458786 | 0.01390488495 | 1.329064006 | 0.008475574227
| 2560.378786 | 0.01391090928 | 1.32905569 | 0.008480342022
| 2560.298785 | 0.0139181458 | 1.329046609 | 0.008485987226
| 2560.218784 | 0.01392774588 | 1.329039134 | 0.008493225047
| 2560.138784 | 0.01393459123 | 1.329032512 | 0.008498503665
| 2560.058783 | 0.01394059128 | 1.329023804 | 0.008503270617
| 2559.978782 | 0.01394903137 | 1.329012631 | 0.008509838794
| 2559.898782 | 0.01396425587 | 1.329002144 | 0.008521127948
| 2559.818781 | 0.01398105602 | 1.328995318 | 0.008533380734
| 2559.73878 | 0.01399846837 | 1.328990202 | 0.008545997484
| 2559.658779 | 0.01401565631 | 1.328988113 | 0.008558342737
| 2559.578779 | 0.01403001602 | 1.328988695 | 0.008568608006
| 2559.498778 | 0.01403761608 | 1.328989125 | 0.008574149657
| 2559.418777 | 0.01404521615 | 1.328985178 | 0.008579858276
| 2559.338777 | 0.01405679573 | 1.328982296 | 0.008588311482
| 2559.258776 | 0.01406794688 | 1.328981246 | 0.008596395661
| 2559.178775 | 0.01407669798 | 1.328981579 | 0.008602748043
| 2559.098775 | 0.01408308578 | 1.328980934 | 0.008607484078
| 2559.018774 | 0.01408868583 | 1.3289804 | 0.008611664854
| 2558.938773 | 0.0140918368 | 1.328978844 | 0.00861417067
| 2558.858773 | 0.01409423682 | 1.328975641 | 0.008616213772
| 2558.778772 | 0.01409748597 | 1.328970392 | 0.008618929249
| 2558.698771 | 0.0141031106 | 1.328964845 | 0.008623318928
| 2558.61877 | 0.01411031066 | 1.328959328 | 0.008628810515
| 2558.53877 | 0.01411873533 | 1.328955359 | 0.008635100689
| 2558.458769 | 0.01412547386 | 1.328952071 | 0.008640184963
| 2558.378768 | 0.0141302739 | 1.328948361 | 0.008643928617
| 2558.298768 | 0.01413516021 | 1.328941586 | 0.008647849631
| 2558.218767 | 0.0141455603 | 1.328935353 | 0.008655610224
| 2558.138766 | 0.01415534805 | 1.328931492 | 0.008662852254
| 2558.058766 | 0.01416494813 | 1.328927778 | 0.00866995775
| 2557.978765 | 0.01417433587 | 1.328924868 | 0.008676884414
| 2557.898764 | 0.01418306179 | 1.328923312 | 0.00868329651
| 2557.818763 | 0.01418706183 | 1.328921471 | 0.008686410981
| 2557.738763 | 0.01419106186 | 1.328916067 | 0.008689661233
| 2557.658762 | 0.01419753617 | 1.328909849 | 0.008694675236
| 2557.578761 | 0.01420676102 | 1.328903353 | 0.008701626104
| 2557.498761 | 0.0142171859 | 1.328898181 | 0.008709367267
| 2557.41876 | 0.014229186 | 1.328892998 | 0.00871821241
| 2557.338759 | 0.01424241092 | 1.328890595 | 0.008727809935
| 2557.258759 | 0.01425291793 | 1.328889279 | 0.008735463294
| 2557.178758 | 0.014260518 | 1.328887699 | 0.008741091336
| 2557.098757 | 0.01426823613 | 1.3288822 | 0.008746951578
| 2557.018757 | 0.01428343626 | 1.328877905 | 0.008758006515
| 2556.938756 | 0.01429802395 | 1.328877684 | 0.008768478068
| 2556.858755 | 0.01431118673 | 1.3288789 | 0.008777897495
| 2556.778754 | 0.01432233701 | 1.328881546 | 0.008785853475
| 2556.698754 | 0.01433103116 | 1.328885978 | 0.008792021507
| 2556.618753 | 0.01433303117 | 1.328889606 | 0.008793531422
| 2556.538752 | 0.01433503119 | 1.328889823 | 0.008795171329
| 2556.458752 | 0.01433682497 | 1.328890315 | 0.008796656386
| 2556.378751 | 0.01433778751 | 1.328889652 | 0.008797603231
| 2556.29875 | 0.014336975 | 1.328888722 | 0.008797316776
| 2556.21875 | 0.01433537499 | 1.328885003 | 0.008796584798
| 2556.138749 | 0.014335 | 1.328880278 | 0.008796749345
| 2556.058748 | 0.01433582504 | 1.328874071 | 0.008797811132
| 2555.978747 | 0.01433742505 | 1.328868098 | 0.008799407041
| 2555.898747 | 0.01433910026 | 1.32885961 | 0.008801151549
| 2555.818746 | 0.01434550031 | 1.32885072 | 0.008806222004
| 2555.738745 | 0.01435373801 | 1.328842688 | 0.00881254772
| 2555.658745 | 0.0143641883 | 1.328835564 | 0.008820389617
| 2555.578744 | 0.01437640096 | 1.328829685 | 0.008829419492
| 2555.498743 | 0.01438909425 | 1.328827492 | 0.008838646348
| 2555.418743 | 0.0143950943 | 1.328825717 | 0.008843167381
| 2555.338742 | 0.01440109436 | 1.32882013 | 0.008847833837
| 2555.258741 | 0.01441018882 | 1.328814133 | 0.0088546848
| 2555.17874 | 0.01442197633 | 1.328809185 | 0.008863383575
| 2555.09874 | 0.01443317643 | 1.328806183 | 0.00887159708
| 2555.018739 | 0.01444437652 | 1.328803242 | 0.008879808777
| 2554.938738 | 0.01445496401 | 1.328802256 | 0.008887517096
| 2554.858738 | 0.01446268205 | 1.328801276 | 0.008893214437
| 2554.778737 | 0.01446788209 | 1.328799487 | 0.008897177996
| 2554.698736 | 0.01447316428 | 1.328794249 | 0.008901330657
| 2554.618736 | 0.01448356437 | 1.328789492 | 0.008909052815
| 2554.538735 | 0.01449335181 | 1.328786772 | 0.00891626837
| 2554.458734 | 0.01450295189 | 1.328784323 | 0.008923342709
| 2554.378734 | 0.01451116965 | 1.328783228 | 0.008929396865
| 2554.298733 | 0.01451556969 | 1.328781208 | 0.008932810147
| 2554.218732 | 0.01451996973 | 1.328775837 | 0.008936351244
| 2554.138731 | 0.01452773954 | 1.328769611 | 0.008942287628
| 2554.058731 | 0.01453777769 | 1.328763555 | 0.008949808297
| 2553.97873 | 0.01454919049 | 1.328758833 | 0.008958242382
| 2553.898729 | 0.01456124142 | 1.32875371 | 0.008967139678
| 2553.818729 | 0.01457644155 | 1.328751482 | 0.008978135411
| 2553.738728 | 0.0145861272 | 1.32875118 | 0.008985191688
| 2553.658727 | 0.01459412727 | 1.328747894 | 0.008991180081
| 2553.578727 | 0.01460446741 | 1.328742479 | 0.008998890851
| 2553.498726 | 0.01462124208 | 1.328738571 | 0.00901105694
| 2553.418725 | 0.01463644221 | 1.328739306 | 0.009021942757
| 2553.338724 | 0.01464919132 | 1.328740248 | 0.009031102479
| 2553.258724 | 0.01465995314 | 1.328742515 | 0.009038818596
| 2553.178723 | 0.01466795746 | 1.328744753 | 0.009044602297
| 2553.098722 | 0.01467155749 | 1.328746067 | 0.009047332571
| 2553.018722 | 0.01467515752 | 1.328743394 | 0.009050214791
| 2552.938721 | 0.01468090232 | 1.328740503 | 0.009054609832
| 2552.85872 | 0.01468730237 | 1.328736552 | 0.009059505098
| 2552.77872 | 0.01469455364 | 1.328732545 | 0.009064999924
| 2552.698719 | 0.01470420497 | 1.328726993 | 0.009072237402
| 2552.618718 | 0.01471700508 | 1.328724509 | 0.009081567321
| 2552.538718 | 0.01472582183 | 1.328722938 | 0.009088068711
| 2552.458717 | 0.0147334219 | 1.328719398 | 0.009093791907
| 2552.378716 | 0.01474325677 | 1.328713146 | 0.009101186517
| 2552.298715 | 0.01475926975 | 1.328708076 | 0.009112870908
| 2552.218715 | 0.0147760699 | 1.328706131 | 0.009124989268
| 2552.138714 | 0.01479287004 | 1.328705936 | 0.009137041688
| 2552.058713 | 0.01480884446 | 1.328707865 | 0.009148434642
| 2551.978713 | 0.01482191586 | 1.328711999 | 0.00915770745
| 2551.898712 | 0.01482911592 | 1.328715165 | 0.009162897925
| 2551.818711 | 0.01483631598 | 1.328714544 | 0.0091682329
| 2551.738711 | 0.01484719341 | 1.328713729 | 0.009176156057
| 2551.65871 | 0.01485919351 | 1.328714476 | 0.009184807991
| 2551.578709 | 0.0148707678 | 1.328716563 | 0.009193110663
| 2551.498708 | 0.01488112915 | 1.328719768 | 0.009200520019
| 2551.418708 | 0.01488912922 | 1.328723921 | 0.009206236635
| 2551.338707 | 0.01489345171 | 1.328727347 | 0.009209400247
| 2551.258706 | 0.01489665174 | 1.328728646 | 0.009211857264
| 2551.178706 | 0.01490027765 | 1.328728721 | 0.009214659974
| 2551.098705 | 0.01490506475 | 1.328728415 | 0.009218292369
| 2551.018704 | 0.01490906478 | 1.328728535 | 0.009221356312
| 2550.938704 | 0.01491245185 | 1.328727497 | 0.009224034327
| 2550.858703 | 0.01491606485 | 1.328726124 | 0.009226883819
| 2550.778702 | 0.01491963893 | 1.32872418 | 0.009229727922
| 2550.698702 | 0.01492203895 | 1.328721905 | 0.009231760632
| 2550.618701 | 0.01492443897 | 1.328716814 | 0.009233900757
| 2550.5387 | 0.01493051698 | 1.328711003 | 0.009238650414
| 2550.458699 | 0.01493854306 | 1.328705637 | 0.009244751083
| 2550.378699 | 0.01494776916 | 1.328701072 | 0.009251664061
| 2550.298698 | 0.01495818227 | 1.328696684 | 0.009259404084
| 2550.218697 | 0.01496938237 | 1.328694501 | 0.009267613155
| 2550.138697 | 0.01497721078 | 1.328692517 | 0.009273447788
| 2550.058696 | 0.01498401084 | 1.328688656 | 0.009278632196
| 2549.978695 | 0.01499283485 | 1.328682177 | 0.009285337753
| 2549.898695 | 0.01500726108 | 1.328676519 | 0.00929594623
| 2549.818694 | 0.01502326122 | 1.328673351 | 0.00930756569
| 2549.738693 | 0.01503987443 | 1.328673178 | 0.009319502315
| 2549.658692 | 0.01505213075 | 1.328675122 | 0.009328299427
| 2549.578692 | 0.01506013082 | 1.328675626 | 0.009334162911
| 2549.498691 | 0.01506824869 | 1.328672054 | 0.009340264668
| 2549.41869 | 0.01508344882 | 1.328669293 | 0.009351309835
| 2549.33869 | 0.01509680964 | 1.328670378 | 0.009360917434
| 2549.258689 | 0.01510837043 | 1.328671151 | 0.009369273219
| 2549.178688 | 0.01511834428 | 1.328672494 | 0.00937649318
| 2549.098688 | 0.01512707218 | 1.328673734 | 0.009382842375
| 2549.018687 | 0.01513147222 | 1.328674273 | 0.009386178659
| 2548.938686 | 0.01513587225 | 1.328670272 | 0.009389688095
| 2548.858686 | 0.01514378402 | 1.32866482 | 0.009395719767
| 2548.778685 | 0.01515562357 | 1.328658825 | 0.009404531682
| 2548.698684 | 0.01516930264 | 1.32865382 | 0.009414598636
| 2548.618683 | 0.0151877028 | 1.32864855 | 0.009427992929
| 2548.538683 | 0.01520855565 | 1.328648788 | 0.009442901347
| 2548.458682 | 0.0152249911 | 1.328650964 | 0.00945463344
| 2548.378681 | 0.0152365912 | 1.328653092 | 0.009462970837
| 2548.298681 | 0.0152483826 | 1.328648926 | 0.009471682812
| 2548.21868 | 0.01527158281 | 1.32864715 | 0.00948832036
| 2548.138679 | 0.01529294338 | 1.328651286 | 0.009503441216
| 2548.058679 | 0.01531209071 | 1.328657062 | 0.009516945416
| 2547.978678 | 0.01532883798 | 1.328664324 | 0.009528707397
| 2547.898677 | 0.01534308598 | 1.328674269 | 0.009538611672
| 2547.818676 | 0.01534828603 | 1.328683365 | 0.009542190603
| 2547.738676 | 0.01535348607 | 1.328687709 | 0.00954595068
| 2547.658675 | 0.01535971924 | 1.328692091 | 0.009550435577
| 2547.578674 | 0.01536627953 | 1.328696032 | 0.009555167472
| 2547.498674 | 0.01537105305 | 1.32870078 | 0.009558613146
| 2547.418673 | 0.01537425308 | 1.328703842 | 0.009561017313
| 2547.338672 | 0.01537683983 | 1.328706469 | 0.009563007137
| 2547.258672 | 0.01537841328 | 1.328707587 | 0.009564342336
| 2547.178671 | 0.01537921329 | 1.328707628 | 0.009565175007
| 2547.09867 | 0.01538005319 | 1.328704952 | 0.009566139255
| 2547.01867 | 0.01538325322 | 1.328701012 | 0.009568810716
| 2546.938669 | 0.01538829318 | 1.328695894 | 0.009572820639
| 2546.858668 | 0.01539595982 | 1.328690449 | 0.009578689783
| 2546.778667 | 0.01540683986 | 1.32868456 | 0.00958683517
| 2546.698667 | 0.01542115332 | 1.328681914 | 0.009597271313
| 2546.618666 | 0.0154303534 | 1.328680618 | 0.009604061726
| 2546.538665 | 0.01543955348 | 1.328675109 | 0.009611013002
| 2546.458665 | 0.01545474718 | 1.328668582 | 0.00962221747
| 2546.378664 | 0.01547576072 | 1.328664676 | 0.009637414709
| 2546.298663 | 0.01549733418 | 1.328665364 | 0.009652831624
| 2546.218663 | 0.01551733435 | 1.328668392 | 0.009667054129
| 2546.138662 | 0.01553426762 | 1.32867432 | 0.009679010509
| 2546.058661 | 0.01554572049 | 1.328680195 | 0.009687115862
| 2545.97866 | 0.01555292055 | 1.328684113 | 0.009692305593
| 2545.89866 | 0.01556020103 | 1.32868352 | 0.009697723998
| 2545.818659 | 0.01557220113 | 1.328682859 | 0.009706464432
| 2545.738658 | 0.01558420124 | 1.328682719 | 0.009715185546
| 2545.658658 | 0.01559744161 | 1.328682418 | 0.009724785583
| 2545.578657 | 0.01561269545 | 1.328681909 | 0.009735810268
| 2545.498656 | 0.01563016796 | 1.328685135 | 0.009748253827
| 2545.418656 | 0.01564016804 | 1.328689071 | 0.009755415324
| 2545.338655 | 0.01565016813 | 1.328687849 | 0.009762773671
| 2545.258654 | 0.01566616335 | 1.328685308 | 0.009774399686
| 2545.178654 | 0.01568797701 | 1.328685614 | 0.009790010802
| 2545.098653 | 0.01571035026 | 1.328690043 | 0.009805859545
| 2545.018652 | 0.01573115044 | 1.328698866 | 0.009820435381
| 2544.938651 | 0.01574305508 | 1.328708967 | 0.009828705482
| 2544.858651 | 0.01575225516 | 1.328714791 | 0.009835236267
| 2544.77865 | 0.01576305649 | 1.328718722 | 0.009842966064
| 2544.698649 | 0.01577822961 | 1.328723156 | 0.009853753021
| 2544.618649 | 0.01579182972 | 1.328731097 | 0.009863300341
| 2544.538648 | 0.01580297576 | 1.328738563 | 0.009871139646
| 2544.458647 | 0.0158125488 | 1.328746766 | 0.009877844533
| 2544.378647 | 0.0158199609 | 1.328754619 | 0.00988304267
| 2544.298646 | 0.01582356093 | 1.32876167 | 0.009885589184
| 2544.218645 | 0.01582716097 | 1.328764898 | 0.009888281481
| 2544.138644 | 0.01583290844 | 1.328767893 | 0.009892494009
| 2544.058644 | 0.01583972206 | 1.328770029 | 0.009897489789
| 2543.978643 | 0.01584692212 | 1.328773065 | 0.009902723563
| 2543.898642 | 0.01585416291 | 1.328774457 | 0.009908048934
| 2543.818642 | 0.01586376299 | 1.328777195 | 0.009914983819
| 2543.738641 | 0.01587090872 | 1.328780148 | 0.009920183498
| 2543.65864 | 0.01587730877 | 1.328781466 | 0.009924920987
| 2543.57864 | 0.01588605847 | 1.32877997 | 0.009931419777
| 2543.498639 | 0.01590127221 | 1.328779821 | 0.009942417552
| 2543.418638 | 0.01591727235 | 1.328783096 | 0.009953839156
| 2543.338638 | 0.01593265886 | 1.328788414 | 0.009964751651
| 2543.258637 | 0.0159466181 | 1.328795646 | 0.009974587198
| 2543.178636 | 0.01595717501 | 1.328805015 | 0.009981946807
| 2543.098635 | 0.01596157505 | 1.328812951 | 0.009985027031
| 2543.018635 | 0.01596597509 | 1.328817782 | 0.009988225756
| 2542.938634 | 0.01597068195 | 1.328822432 | 0.009991647588
| 2542.858633 | 0.01597465466 | 1.328826086 | 0.009994590696
| 2542.778633 | 0.01597785469 | 1.328828943 | 0.00999702033
| 2542.698632 | 0.01598110944 | 1.328829345 | 0.00999958222
| 2542.618631 | 0.0159875095 | 1.328829353 | 0.01000437393
| 2542.538631 | 0.01599329586 | 1.32882975 | 0.01000871898
| 2542.45863 | 0.01599889591 | 1.328828261 | 0.01001300496
| 2542.378629 | 0.01600706045 | 1.328824198 | 0.01001919519
| 2542.298628 | 0.01602232916 | 1.328819978 | 0.01003039453
| 2542.218628 | 0.01604152933 | 1.328819423 | 0.0100442235
| 2542.138627 | 0.01606195695 | 1.328822006 | 0.01005879819
| 2542.058626 | 0.01608151592 | 1.328828335 | 0.01007261931
| 2541.978626 | 0.01609703056 | 1.328837754 | 0.0100834751
| 2541.898625 | 0.01610463062 | 1.328846402 | 0.01008878663
| 2541.818624 | 0.01611223069 | 1.328850194 | 0.01009428353
| 2541.738624 | 0.01612320645 | 1.328854777 | 0.01010212831
| 2541.658623 | 0.01613355148 | 1.328860334 | 0.01010949216
| 2541.578622 | 0.01614171022 | 1.328866661 | 0.01011528715
| 2541.498622 | 0.01614812406 | 1.328871042 | 0.01011992745
| 2541.418621 | 0.01615532412 | 1.328875408 | 0.01012512249
| 2541.33862 | 0.01616037589 | 1.328878997 | 0.01012883407
| 2541.258619 | 0.01616477593 | 1.328880503 | 0.01013216613
| 2541.178619 | 0.01617099337 | 1.328879057 | 0.01013689129
| 2541.098618 | 0.01618223493 | 1.328877373 | 0.01014516542
| 2541.018617 | 0.01619583505 | 1.32887696 | 0.01015505336
| 2540.938617 | 0.01621127666 | 1.328877785 | 0.01016619216
| 2540.858616 | 0.01622810448 | 1.328880403 | 0.01017824001
| 2540.778615 | 0.01624356616 | 1.328886086 | 0.01018920919
| 2540.698615 | 0.01625316625 | 1.328891167 | 0.01019607171
| 2540.618614 | 0.01626276633 | 1.328891387 | 0.0102031199
| 2540.538613 | 0.0162803467 | 1.328890736 | 0.01021582527
| 2540.458612 | 0.01630076075 | 1.328894545 | 0.01023035831
| 2540.378612 | 0.01632156093 | 1.328899856 | 0.01024510717
| 2540.298611 | 0.01634216667 | 1.328910933 | 0.01025950012
| 2540.21861 | 0.01635176675 | 1.328922127 | 0.0102661331
| 2540.13861 | 0.01636136683 | 1.328927885 | 0.01027297364
| 2540.058609 | 0.01637427819 | 1.32893353 | 0.01028215276
| 2539.978608 | 0.01638963658 | 1.328940485 | 0.01029300727
| 2539.898608 | 0.01640318101 | 1.3289504 | 0.01030247106
| 2539.818607 | 0.0164135811 | 1.328959792 | 0.01030973896
| 2539.738606 | 0.01642275331 | 1.328969388 | 0.01031613401
| 2539.658606 | 0.01642906972 | 1.328978309 | 0.01032054204
| 2539.578605 | 0.01643306976 | 1.328985523 | 0.01032338248
| 2539.498604 | 0.01643715354 | 1.328989074 | 0.01032642177
| 2539.418603 | 0.01644595362 | 1.328991803 | 0.01033281758
| 2539.338603 | 0.01645598164 | 1.328995618 | 0.01034003809
| 2539.258602 | 0.01646679571 | 1.328999744 | 0.01034780136
| 2539.178601 | 0.01647863777 | 1.329003929 | 0.01035628764
| 2539.098601 | 0.01649211894 | 1.329010815 | 0.01036582721
| 2539.0186 | 0.016498919 | 1.329018471 | 0.01037062709
| 2538.938599 | 0.01650571906 | 1.329021324 | 0.01037561045
| 2538.858599 | 0.01651603824 | 1.329023719 | 0.01038309305
| 2538.778598 | 0.01652963836 | 1.329026338 | 0.01039288117
| 2538.698597 | 0.0165432525 | 1.329031206 | 0.01040259406
| 2538.618596 | 0.01655765263 | 1.32903512 | 0.01041289817
| 2538.538596 | 0.01657328084 | 1.329041967 | 0.01042395721
| 2538.458595 | 0.01658576156 | 1.32904914 | 0.01043278467
| 2538.378594 | 0.01659496164 | 1.329055835 | 0.01043931716
| 2538.298594 | 0.01660435157 | 1.329056443 | 0.01044621612
| 2538.218593 | 0.01662435174 | 1.329057642 | 0.01046057655
| 2538.138592 | 0.01664619415 | 1.329063077 | 0.01047607574
| 2538.058592 | 0.01666859434 | 1.329071199 | 0.01049186691
| 2537.978591 | 0.01669099454 | 1.32908107 | 0.01050759239
| 2537.89859 | 0.01671319032 | 1.32909638 | 0.01052296728
| 2537.81859 | 0.01672399041 | 1.329112178 | 0.01053028558
| 2537.738589 | 0.0167347905 | 1.329122178 | 0.01053782541
| 2537.658588 | 0.01674952472 | 1.329132267 | 0.01054813782
| 2537.578587 | 0.01676728251 | 1.329144397 | 0.01056050618
| 2537.498587 | 0.01678322612 | 1.329160249 | 0.01057145338
| 2537.418586 | 0.01679602623 | 1.329177177 | 0.01058014232
| 2537.338585 | 0.01680514146 | 1.329195312 | 0.01058618579
| 2537.258585 | 0.0168098283 | 1.329212863 | 0.0105891272
| 2537.178584 | 0.01681142832 | 1.329228454 | 0.01058996535
| 2537.098583 | 0.01681297166 | 1.329243035 | 0.01059080205
| 2537.018583 | 0.01681137165 | 1.329257616 | 0.01058942061
| 2536.938582 | 0.01680731491 | 1.329269974 | 0.0105863902
| 2536.858581 | 0.01680127231 | 1.329280352 | 0.01058203365
| 2536.77858 | 0.01679428644 | 1.329287657 | 0.01057712846
| 2536.69858 | 0.01678797159 | 1.32929144 | 0.01057283096
| 2536.618579 | 0.01678637158 | 1.329293488 | 0.01057192711
| 2536.538578 | 0.01678477157 | 1.329295954 | 0.01057100725
| 2536.458578 | 0.01678482844 | 1.329295323 | 0.01057137506
| 2536.378577 | 0.01678835653 | 1.329293963 | 0.01057422086
| 2536.298576 | 0.01679724202 | 1.329291325 | 0.01058089722
| 2536.218576 | 0.01681084214 | 1.329292876 | 0.01059074204
| 2536.138575 | 0.01682137101 | 1.329296058 | 0.01059835718
| 2536.058574 | 0.01683097109 | 1.329297889 | 0.0106053687
| 2535.978574 | 0.01684357088 | 1.32929678 | 0.01061461057
| 2535.898573 | 0.01686438533 | 1.329297709 | 0.01062957447
| 2535.818572 | 0.01688598552 | 1.329303195 | 0.01064492003
| 2535.738571 | 0.01690758571 | 1.329310777 | 0.01066018654
| 2535.658571 | 0.0169287716 | 1.329321371 | 0.0106750465
| 2535.57857 | 0.01694667874 | 1.329335174 | 0.01068746986
| 2535.498569 | 0.01695667883 | 1.329348348 | 0.010694335
| 2535.418569 | 0.01696667891 | 1.329355601 | 0.01070142662
| 2535.338568 | 0.016984358 | 1.329363188 | 0.01071392831
| 2535.258567 | 0.01700352952 | 1.329374743 | 0.01072733318
| 2535.178567 | 0.01702150102 | 1.329388575 | 0.01073980452
| 2535.098566 | 0.01703822946 | 1.329404648 | 0.0107513132
| 2535.018565 | 0.01705102957 | 1.329423395 | 0.01075994623
| 2534.938564 | 0.01705707177 | 1.329441372 | 0.01076383637
| 2534.858564 | 0.01706107181 | 1.329456295 | 0.01076640104
| 2534.778563 | 0.01706528621 | 1.329469822 | 0.01076917058
| 2534.698562 | 0.01707004313 | 1.329483203 | 0.01077232906
| 2534.618562 | 0.01707244315 | 1.329496722 | 0.01077381765
| 2534.538561 | 0.01707361439 | 1.329507923 | 0.01077452688
| 2534.45856 | 0.01707565759 | 1.329517971 | 0.01077589615
| 2534.37856 | 0.01707864321 | 1.329527314 | 0.01077795819
| 2534.298559 | 0.01708104323 | 1.329536635 | 0.01077960749
| 2534.218558 | 0.01708344325 | 1.329543463 | 0.01078135215
| 2534.138558 | 0.01708952982 | 1.329549564 | 0.01078572916
| 2534.058557 | 0.01709797318 | 1.329556349 | 0.01079174536
| 2533.978556 | 0.0171077877 | 1.329564497 | 0.01079867862
| 2533.898555 | 0.01711818779 | 1.329573458 | 0.01080599495
| 2533.818555 | 0.01712858788 | 1.329584684 | 0.01081322515
| 2533.738554 | 0.01713499398 | 1.329596121 | 0.01081762563
| 2533.658553 | 0.01714019403 | 1.329605404 | 0.01082125651
| 2533.578553 | 0.01714700262 | 1.329612486 | 0.01082610839
| 2533.498552 | 0.0171582172 | 1.329619923 | 0.01083406052
| 2533.418551 | 0.01717021731 | 1.329629134 | 0.01084250041
| 2533.338551 | 0.0171834464 | 1.329638865 | 0.01085178953
| 2533.25855 | 0.01719829002 | 1.329650612 | 0.01086214311
| 2533.178549 | 0.01721203783 | 1.329665671 | 0.01087159627
| 2533.098548 | 0.01721963789 | 1.32968106 | 0.01087669231
| 2533.018548 | 0.01722723796 | 1.329692437 | 0.0108819421
| 2532.938547 | 0.01724006152 | 1.329704961 | 0.0108908404
| 2532.858546 | 0.01725238897 | 1.329720936 | 0.01089925662
| 2532.778546 | 0.01726193088 | 1.329738265 | 0.01090565254
| 2532.698545 | 0.01726907275 | 1.329756257 | 0.0109103269
| 2532.618544 | 0.01727307278 | 1.329774476 | 0.0109127718
| 2532.538544 | 0.017274 | 1.329791486 | 0.0109130908
| 2532.458543 | 0.017274 | 1.329806797 | 0.01091281929
| 2532.378542 | 0.01727378542 | 1.329821382 | 0.01091242377
| 2532.298542 | 0.01727298541 | 1.329835136 | 0.01091164614
| 2532.218541 | 0.01727218541 | 1.329848312 | 0.01091089052
| 2532.13854 | 0.0172707708 | 1.329861062 | 0.01090971659
| 2532.058539 | 0.01726875618 | 1.329872975 | 0.01090815033
| 2531.978539 | 0.01726667808 | 1.329883787 | 0.01090658125
| 2531.898538 | 0.01726547807 | 1.329893968 | 0.0109056571
| 2531.818537 | 0.01726427806 | 1.329904359 | 0.01090472486
| 2531.738537 | 0.01726154147 | 1.329914009 | 0.01090273429
| 2531.658536 | 0.01725875608 | 1.329921709 | 0.0109007838
| 2531.578535 | 0.01725721465 | 1.329927964 | 0.01089976826
| 2531.498535 | 0.01725804396 | 1.329933154 | 0.01090047009
| 2531.418534 | 0.01726044398 | 1.329938854 | 0.01090226332
| 2531.338533 | 0.017262844 | 1.329943307 | 0.01090410448
| 2531.258532 | 0.0172689761 | 1.329946296 | 0.01090864146
| 2531.178532 | 0.01727964959 | 1.329950215 | 0.0109163553
| 2531.098531 | 0.01729329378 | 1.329956227 | 0.01092609071
| 2531.01853 | 0.01730929392 | 1.329964897 | 0.0109373914
| 2530.93853 | 0.01732467935 | 1.329977702 | 0.0109480995
| 2530.858529 | 0.01733552503 | 1.329992269 | 0.01095552935
| 2530.778528 | 0.01734232509 | 1.330005901 | 0.01096013346
| 2530.698528 | 0.01734919141 | 1.330016602 | 0.01096489704
| 2530.618527 | 0.0173595915 | 1.330028166 | 0.01097212788
| 2530.538526 | 0.01736876211 | 1.330041087 | 0.01097843733
| 2530.458526 | 0.01737756219 | 1.330053857 | 0.01098449077
| 2530.378525 | 0.01738679177 | 1.330066452 | 0.01099085521
| 2530.298524 | 0.01739711807 | 1.330080765 | 0.01099793014
| 2530.218523 | 0.01740351812 | 1.330095614 | 0.01100220681
| 2530.138523 | 0.01740991818 | 1.330107516 | 0.01100659667
| 2530.058522 | 0.01742046603 | 1.330118889 | 0.01101394224
| 2529.978521 | 0.01743486615 | 1.330132717 | 0.01102392026
| 2529.898521 | 0.0174492219 | 1.33015023 | 0.01103372618
| 2529.81852 | 0.017461222 | 1.33017039 | 0.01104176409
| 2529.738519 | 0.01746953326 | 1.330192088 | 0.01104713277
| 2529.658519 | 0.01747362222 | 1.330214078 | 0.01104950216
| 2529.578518 | 0.01747482223 | 1.330234341 | 0.01104989315
| 2529.498517 | 0.01747594069 | 1.330254809 | 0.01105021849
| 2529.418516 | 0.01747274066 | 1.330275162 | 0.01104749143
| 2529.338516 | 0.0174676961 | 1.330293109 | 0.01104355082
| 2529.258515 | 0.01746168121 | 1.330309409 | 0.0110389862
| 2529.178514 | 0.01745549601 | 1.330323831 | 0.01103437279
| 2529.098514 | 0.0174499777 | 1.330335822 | 0.01103032446
| 2529.018513 | 0.01744877769 | 1.330347329 | 0.01102935156
| 2528.938512 | 0.01744757768 | 1.330360456 | 0.01102831636
| 2528.858512 | 0.01744617023 | 1.330372984 | 0.01102715724
| 2528.778511 | 0.017445 | 1.330385359 | 0.01102617184
| 2528.69851 | 0.0174449851 | 1.330397692 | 0.01102600597
| 2528.61851 | 0.01744418509 | 1.33041067 | 0.0110252594
| 2528.538509 | 0.01744338509 | 1.33042278 | 0.01102454609
| 2528.458508 | 0.01744279254 | 1.330434971 | 0.01102397649
| 2528.378507 | 0.01744239254 | 1.330446687 | 0.01102356147
| 2528.298507 | 0.01744201493 | 1.33045808 | 0.01102317465
| 2528.218506 | 0.01744281494 | 1.330468678 | 0.01102365228
| 2528.138505 | 0.01744484484 | 1.330479401 | 0.01102499615
| 2528.058505 | 0.01744848972 | 1.330490174 | 0.0110274819
| 2527.978504 | 0.01745371968 | 1.330501821 | 0.0110310568
| 2527.898503 | 0.01746006735 | 1.330515405 | 0.0110353491
| 2527.818503 | 0.01746366738 | 1.330530186 | 0.01103764951
| 2527.738502 | 0.01746726741 | 1.330543596 | 0.01104000275
| 2527.658501 | 0.0174723199 | 1.330557745 | 0.01104335652
| 2527.5785 | 0.01747807497 | 1.330573221 | 0.01104715714
| 2527.4985 | 0.017482045 | 1.330590358 | 0.01104962958
| 2527.418499 | 0.01748444503 | 1.330607404 | 0.01105099349
| 2527.338498 | 0.017485 | 1.330624593 | 0.01105104483
| 2527.258498 | 0.017485 | 1.330640569 | 0.01105074961
| 2527.178497 | 0.017485 | 1.33065664 | 0.01105045066
| 2527.098496 | 0.017485 | 1.33067219 | 0.01105017175
| 2527.018496 | 0.017485 | 1.330688069 | 0.01104988007
| 2526.938495 | 0.017485 | 1.330703623 | 0.01104960088
| 2526.858494 | 0.017485 | 1.330719584 | 0.01104930594
| 2526.778494 | 0.017485 | 1.330735385 | 0.01104901711
| 2526.698493 | 0.017485 | 1.330751678 | 0.01104870928
| 2526.618492 | 0.017485 | 1.33076827 | 0.01104838988
| 2526.538491 | 0.01748376983 | 1.33078561 | 0.0110471698
| 2526.458491 | 0.01748175472 | 1.330802388 | 0.011045415
| 2526.37849 | 0.0174789245 | 1.330819504 | 0.01104306934
| 2526.298489 | 0.01747492447 | 1.330835686 | 0.01103993039
| 2526.218489 | 0.01747092443 | 1.33085098 | 0.01103682539
| 2526.138488 | 0.0174684622 | 1.330865634 | 0.01103483478
| 2526.058487 | 0.01746646218 | 1.33088125 | 0.01103313453
| 2525.978487 | 0.0174643546 | 1.330896791 | 0.01103136081
| 2525.898486 | 0.01746196972 | 1.330912689 | 0.01102937658
| 2525.818485 | 0.0174603697 | 1.330928238 | 0.011027962
| 2525.738484 | 0.01745876969 | 1.330945203 | 0.01102649269
| 2525.658484 | 0.01745633935 | 1.330962059 | 0.01102443885
| 2525.578483 | 0.01745335449 | 1.330979471 | 0.01102197024
| 2525.498482 | 0.01745095447 | 1.330996449 | 0.01101993279
| 2525.418482 | 0.01744855445 | 1.331016167 | 0.01101778948
| 2525.338481 | 0.0174418481 | 1.331036289 | 0.01101257717
| 2525.25848 | 0.01743218724 | 1.331055707 | 0.01100529678
| 2525.17848 | 0.01742055674 | 1.331072951 | 0.01099670315
| 2525.098479 | 0.0174077262 | 1.331089449 | 0.0109872868
| 2525.018478 | 0.01739332608 | 1.331101762 | 0.01097691838
| 2524.938478 | 0.0173850782 | 1.331112559 | 0.01097097044
| 2524.858477 | 0.01737867815 | 1.331125615 | 0.01096624529
| 2524.778476 | 0.01737077142 | 1.331140337 | 0.01096038699
| 2524.698475 | 0.01735881705 | 1.331153263 | 0.01095172713
| 2524.618475 | 0.01734921697 | 1.331163125 | 0.01094485469
| 2524.538474 | 0.01734207792 | 1.331173068 | 0.01093972411
| 2524.458473 | 0.0173365084 | 1.331182868 | 0.01093571196
| 2524.378473 | 0.01733256945 | 1.331192758 | 0.01093285253
| 2524.298472 | 0.01733096944 | 1.331203506 | 0.01093161878
| 2524.218471 | 0.01732936942 | 1.331215968 | 0.01093031867
| 2524.138471 | 0.01732715412 | 1.331228546 | 0.01092857752
| 2524.05847 | 0.0173255847 | 1.331241337 | 0.0109272862
| 2523.978469 | 0.01732456938 | 1.331254959 | 0.0109263557
| 2523.898468 | 0.01732295405 | 1.331269492 | 0.01092496421
| 2523.818468 | 0.01732055403 | 1.33128396 | 0.01092301848
| 2523.738467 | 0.01731876934 | 1.331298473 | 0.01092150735
| 2523.658466 | 0.01731716933 | 1.331313928 | 0.01092009068
| 2523.578466 | 0.01731492328 | 1.331330239 | 0.01091818247
| 2523.498465 | 0.01731089255 | 1.331347157 | 0.01091498429
| 2523.418464 | 0.0173052925 | 1.331363199 | 0.01091070624
| 2523.338464 | 0.01729969245 | 1.331378608 | 0.01090645238
| 2523.258463 | 0.0172940924 | 1.331393481 | 0.01090221897
| 2523.178462 | 0.01728924618 | 1.331407797 | 0.01089854169
| 2523.098462 | 0.01728644615 | 1.331422425 | 0.01089630413
| 2523.018461 | 0.01728364613 | 1.331439148 | 0.01089398529
| 2522.93846 | 0.01727869221 | 1.331455972 | 0.0108901338
| 2522.858459 | 0.01727350756 | 1.331472527 | 0.01088612865
| 2522.778459 | 0.0172682767 | 1.331489252 | 0.01088208379
| 2522.698458 | 0.0172618458 | 1.331506745 | 0.0108771572
| 2522.618457 | 0.01725384574 | 1.331522704 | 0.01087117586
| 2522.538457 | 0.0172483074 | 1.331538311 | 0.01086695507
| 2522.458456 | 0.01724350736 | 1.331555658 | 0.01086319058
| 2522.378455 | 0.01723655284 | 1.331575395 | 0.01085780388
| 2522.298455 | 0.01722372182 | 1.331594269 | 0.01084827866
| 2522.218454 | 0.0172093217 | 1.331609948 | 0.01083776272
| 2522.138453 | 0.01719492157 | 1.331622717 | 0.01082735891
| 2522.058452 | 0.0171846762 | 1.331633182 | 0.01081999334
| 2521.978452 | 0.01717827614 | 1.331644952 | 0.01081530669
| 2521.898451 | 0.01717181413 | 1.331658901 | 0.01081049119
| 2521.81845 | 0.01716221405 | 1.331671631 | 0.01080349466
| 2521.73845 | 0.01715630698 | 1.331681924 | 0.01079921432
| 2521.658449 | 0.01715316898 | 1.331693801 | 0.01079683834
| 2521.578448 | 0.01715221551 | 1.33170606 | 0.01079599856
| 2521.498448 | 0.01715300776 | 1.331720982 | 0.01079629494
| 2521.418447 | 0.01715340776 | 1.33173728 | 0.01079625938
| 2521.338446 | 0.01715380777 | 1.331755424 | 0.01079615216
| 2521.258446 | 0.01715358445 | 1.331775 | 0.01079554657
| 2521.178445 | 0.01715170669 | 1.331796835 | 0.01079367822
| 2521.098444 | 0.01714682885 | 1.331819495 | 0.01078964697
| 2521.018443 | 0.01713802878 | 1.331842627 | 0.01078281134
| 2520.938443 | 0.01712676641 | 1.331863082 | 0.01077433029
| 2520.858442 | 0.0171168442 | 1.331882859 | 0.01076682682
| 2520.778441 | 0.01710884413 | 1.331902582 | 0.01076069019
| 2520.698441 | 0.01710064135 | 1.331927328 | 0.01075421389
| 2520.61844 | 0.01708224119 | 1.331951554 | 0.01074051354
| 2520.538439 | 0.01706260982 | 1.331971424 | 0.01072610695
| 2520.458439 | 0.01704219403 | 1.331989627 | 0.01071120694
| 2520.378438 | 0.01702139385 | 1.332005799 | 0.01069611179
| 2520.298437 | 0.01700079683 | 1.332017577 | 0.01068133095
| 2520.218436 | 0.01699039674 | 1.332028768 | 0.01067381648
| 2520.138436 | 0.01697999665 | 1.332046286 | 0.01066605534
| 2520.058435 | 0.01696502442 | 1.332063987 | 0.01065503797
| 2519.978434 | 0.01694625557 | 1.332080376 | 0.01064137333
| 2519.898434 | 0.01692868674 | 1.332093083 | 0.01062870379
| 2519.818433 | 0.0169126866 | 1.332106132 | 0.0106171348
| 2519.738432 | 0.01689791782 | 1.33211679 | 0.01060653313
| 2519.658432 | 0.01688767453 | 1.332127993 | 0.01059912543
| 2519.578431 | 0.01688127447 | 1.33214081 | 0.01059438552
| 2519.49843 | 0.01687473314 | 1.33215932 | 0.01058932309
| 2519.41843 | 0.01686113302 | 1.332177671 | 0.01057924989
| 2519.338429 | 0.0168475329 | 1.332194564 | 0.01056923281
| 2519.258428 | 0.01683268563 | 1.332211445 | 0.01055832915
| 2519.178427 | 0.01681603831 | 1.332228062 | 0.01054615563
| 2519.098427 | 0.01679781121 | 1.332240685 | 0.01053301417
| 2519.018426 | 0.01678821112 | 1.332252759 | 0.01052602527
| 2518.938425 | 0.01677861104 | 1.332270797 | 0.0105188033
| 2518.858425 | 0.01676360616 | 1.332289832 | 0.01050769998
| 2518.778424 | 0.01674360599 | 1.332307218 | 0.01049310926
| 2518.698423 | 0.01672363735 | 1.33232064 | 0.01047869466
| 2518.618423 | 0.01670523719 | 1.332333325 | 0.01046542291
| 2518.538422 | 0.01668806859 | 1.332343599 | 0.01045312002
| 2518.458421 | 0.01667584212 | 1.332353581 | 0.01044434134
| 2518.37842 | 0.01666784205 | 1.332365611 | 0.01043848696
| 2518.29842 | 0.01665971556 | 1.332382577 | 0.01043234948
| 2518.218419 | 0.01664531544 | 1.332399844 | 0.01042173921
| 2518.138418 | 0.0166302995 | 1.332414908 | 0.01041077638
| 2518.058418 | 0.01661551519 | 1.332429098 | 0.01040001169
| 2517.978417 | 0.0166028417 | 1.332442085 | 0.01039079426
| 2517.898416 | 0.01659484163 | 1.332456464 | 0.01038484504
| 2517.818416 | 0.01658684156 | 1.332476357 | 0.01037867989
| 2517.738415 | 0.01657145128 | 1.332497512 | 0.01036720939
| 2517.658414 | 0.01655301941 | 1.332516622 | 0.01035365494
| 2517.578414 | 0.01653317165 | 1.33253437 | 0.01033914586
| 2517.498413 | 0.01651153972 | 1.33255129 | 0.01032339924
| 2517.418412 | 0.01648833952 | 1.33256372 | 0.01030671182
| 2517.338411 | 0.01647345377 | 1.332574612 | 0.0102959973
| 2517.258411 | 0.01646105366 | 1.33259016 | 0.01028686779
| 2517.17841 | 0.01644552302 | 1.332609111 | 0.01027537771
| 2517.098409 | 0.01642153871 | 1.332626824 | 0.01025792196
| 2517.018409 | 0.01639833851 | 1.332638907 | 0.01024124335
| 2516.938408 | 0.01637760199 | 1.332650443 | 0.01022633767
| 2516.858407 | 0.0163588496 | 1.332659972 | 0.01021292115
| 2516.778407 | 0.01634405659 | 1.332668719 | 0.01020235121
| 2516.698406 | 0.01633685653 | 1.332679091 | 0.01019711878
| 2516.618405 | 0.01632965646 | 1.332696525 | 0.01019160923
| 2516.538404 | 0.01631752876 | 1.332714746 | 0.01018256253
| 2516.458404 | 0.01630351268 | 1.332733878 | 0.01017213587
| 2516.378403 | 0.01628803271 | 1.332752591 | 0.01016068329
| 2516.298402 | 0.0162695367 | 1.33277335 | 0.01014700364
| 2516.218402 | 0.01624633649 | 1.332789425 | 0.01013015937
| 2516.138401 | 0.01623052817 | 1.332804034 | 0.01011863154
| 2516.0584 | 0.01621692805 | 1.332823171 | 0.01010849659
| 2515.9784 | 0.01619900786 | 1.332847379 | 0.01009508757
| 2515.898399 | 0.01616937558 | 1.332870122 | 0.01007340009
| 2515.818398 | 0.01613817531 | 1.332886583 | 0.01005084184
| 2515.738398 | 0.01610759106 | 1.33290081 | 0.0100288083
| 2515.658397 | 0.01607802286 | 1.332911496 | 0.01000763566
| 2515.578396 | 0.01605321932 | 1.332919011 | 0.009989977487
| 2515.498395 | 0.0160392192 | 1.33292821 | 0.009979941529
| 2515.418395 | 0.01602521908 | 1.332946926 | 0.009969530902
| 2515.338394 | 0.01600105398 | 1.332966538 | 0.009951848797
| 2515.258393 | 0.01597302161 | 1.332983625 | 0.009931511966
| 2515.178393 | 0.01594378921 | 1.332997924 | 0.009910429171
| 2515.098392 | 0.01591334071 | 1.333011819 | 0.009888495192
| 2515.018391 | 0.01588054042 | 1.333019414 | 0.009865133543
| 2514.938391 | 0.01586006202 | 1.333025038 | 0.00985062016
| 2514.85839 | 0.01584326187 | 1.333037471 | 0.009838456596
| 2514.778389 | 0.01582192346 | 1.333055083 | 0.009822857296
| 2514.698388 | 0.01578835539 | 1.33307073 | 0.009798627114
| 2514.618388 | 0.01575635512 | 1.333078716 | 0.00977581335
| 2514.538387 | 0.01572681935 | 1.333086433 | 0.009754763656
| 2514.458386 | 0.01569885138 | 1.333090828 | 0.009734959867
| 2514.378386 | 0.01567564978 | 1.333093303 | 0.00971862454
| 2514.298385 | 0.01566324968 | 1.333096993 | 0.009709931917
| 2514.218384 | 0.01565084957 | 1.333110558 | 0.009700849533
| 2514.138384 | 0.01562951509 | 1.33312393 | 0.009685411797
| 2514.058383 | 0.01560593105 | 1.333135535 | 0.009668440732
| 2513.978382 | 0.01558294702 | 1.333144319 | 0.00965200716
| 2513.898382 | 0.01556054683 | 1.333154046 | 0.00963595122
| 2513.818381 | 0.01553814663 | 1.333159516 | 0.009620062197
| 2513.73838 | 0.01552468132 | 1.333165973 | 0.009610496956
| 2513.658379 | 0.01551388122 | 1.333177077 | 0.009602646052
| 2513.578379 | 0.01550016226 | 1.333193802 | 0.009592493778
| 2513.498378 | 0.01547854585 | 1.333209494 | 0.009576756341
| 2513.418377 | 0.01545614566 | 1.333223245 | 0.009560536133
| 2513.338377 | 0.01543312923 | 1.333234359 | 0.00954398007
| 2513.258376 | 0.01541492391 | 1.333244955 | 0.009530870667
| 2513.178375 | 0.0154013238 | 1.3332577 | 0.009520956182
| 2513.098375 | 0.01538739859 | 1.333279394 | 0.009510455882
| 2513.018374 | 0.01535779834 | 1.333301256 | 0.009488780914
| 2512.938373 | 0.01532634927 | 1.33331722 | 0.009466020414
| 2512.858372 | 0.01529310017 | 1.333331463 | 0.009442043984
| 2512.778372 | 0.01525848359 | 1.333342893 | 0.009417202993
| 2512.698371 | 0.01522364164 | 1.333347153 | 0.009392483523
| 2512.61837 | 0.01520604149 | 1.333350622 | 0.00938007912
| 2512.53837 | 0.01518844133 | 1.333365483 | 0.009367223276
| 2512.458369 | 0.01516251498 | 1.333381284 | 0.009348396406
| 2512.378368 | 0.01512934733 | 1.333395291 | 0.009324479249
| 2512.298368 | 0.01509736337 | 1.333403442 | 0.009301635935
| 2512.218367 | 0.0150661631 | 1.333412563 | 0.009279311304
| 2512.138366 | 0.01503496283 | 1.333416342 | 0.009257196928
| 2512.058366 | 0.01501188128 | 1.333419722 | 0.009240883078
| 2511.978365 | 0.01499628114 | 1.333425598 | 0.00922980129
| 2511.898364 | 0.01498034566 | 1.333442368 | 0.009218048173
| 2511.818363 | 0.01494834538 | 1.333458158 | 0.009194883191
| 2511.738363 | 0.0149163451 | 1.333467961 | 0.009171954068
| 2511.658362 | 0.01488434482 | 1.333476228 | 0.009149084446
| 2511.578361 | 0.01485256093 | 1.333482694 | 0.009126439142
| 2511.498361 | 0.01482168033 | 1.333483645 | 0.009104655139
| 2511.41836 | 0.01480608019 | 1.333485083 | 0.009093743021
| 2511.338359 | 0.01479048006 | 1.33349712 | 0.009082409725
| 2511.258359 | 0.01476717626 | 1.33351097 | 0.009065512022
| 2511.178358 | 0.01473655957 | 1.333523804 | 0.009043440221
| 2511.098357 | 0.0147053593 | 1.333531571 | 0.009021152196
| 2511.018356 | 0.01467415903 | 1.333539476 | 0.008998857319
| 2510.938356 | 0.01464234232 | 1.333542043 | 0.00897633364
| 2510.858355 | 0.01461867102 | 1.333543201 | 0.008959672162
| 2510.778354 | 0.01460267088 | 1.33354703 | 0.008948373088
| 2510.698354 | 0.01458635794 | 1.333560755 | 0.008936457191
| 2510.618353 | 0.01455515767 | 1.333573481 | 0.008913964943
| 2510.538352 | 0.01452457388 | 1.333579777 | 0.008892166462
| 2510.458352 | 0.01449583955 | 1.333584707 | 0.008871739832
| 2510.378351 | 0.0144688558 | 1.333588791 | 0.008852594004
| 2510.29835 | 0.01444274428 | 1.3335891 | 0.008834219203
| 2510.21835 | 0.01443034418 | 1.333590123 | 0.008825593054
| 2510.138349 | 0.01441794407 | 1.333601164 | 0.008816567941
| 2510.058348 | 0.01439950444 | 1.333613991 | 0.008803163949
| 2509.978347 | 0.01437507118 | 1.33362743 | 0.008785460029
| 2509.898347 | 0.01434942136 | 1.333637639 | 0.008767015878
| 2509.818346 | 0.01432142112 | 1.333648824 | 0.008746855353
| 2509.738345 | 0.01429218778 | 1.333654377 | 0.008726038269
| 2509.658345 | 0.01426966893 | 1.333659448 | 0.008710028493
| 2509.578344 | 0.01425366879 | 1.333666227 | 0.008698599573
| 2509.498343 | 0.01423732074 | 1.333683653 | 0.008686497705
| 2509.418343 | 0.01420452046 | 1.333699784 | 0.008662710398
| 2509.338342 | 0.01417172017 | 1.333709891 | 0.008639161621
| 2509.258341 | 0.0141385033 | 1.33371822 | 0.008615385134
| 2509.17834 | 0.0141053362 | 1.333724503 | 0.008591724326
| 2509.09834 | 0.01407366796 | 1.333724729 | 0.008569372979
| 2509.018339 | 0.01405766782 | 1.333726169 | 0.008558150325
| 2508.938338 | 0.01404166768 | 1.333738037 | 0.008546511116
| 2508.858338 | 0.01401733508 | 1.333752816 | 0.008528809869
| 2508.778337 | 0.01398490154 | 1.333765229 | 0.008505421784
| 2508.698336 | 0.01395130125 | 1.333773533 | 0.00848136375
| 2508.618336 | 0.01391770096 | 1.333776772 | 0.008457506489
| 2508.538335 | 0.01389643368 | 1.333778355 | 0.008442514479
| 2508.458334 | 0.01387883353 | 1.333788033 | 0.008429815151
| 2508.378334 | 0.01385646675 | 1.333803103 | 0.008413498163
| 2508.298333 | 0.01382126645 | 1.333817709 | 0.008388040215
| 2508.218332 | 0.01378606614 | 1.333824671 | 0.008362886126
| 2508.138331 | 0.01375209921 | 1.333831753 | 0.008338606003
| 2508.058331 | 0.01371891561 | 1.333834704 | 0.008315048614
| 2507.97833 | 0.01369055766 | 1.333835901 | 0.008295004144
| 2507.898329 | 0.01367415752 | 1.333838235 | 0.008283447761
| 2507.818329 | 0.01365775737 | 1.333853665 | 0.008271366962
| 2507.738328 | 0.01362748103 | 1.333869691 | 0.008249357039
| 2507.658327 | 0.01359183054 | 1.333883202 | 0.008223610312
| 2507.578327 | 0.01355416329 | 1.333892472 | 0.008196592077
| 2507.498326 | 0.01351409597 | 1.333901874 | 0.008167853698
| 2507.418325 | 0.0134708956 | 1.333901816 | 0.008137255862
| 2507.338324 | 0.01344373086 | 1.333900039 | 0.008118172557
| 2507.258324 | 0.01342133066 | 1.333906206 | 0.008102171429
| 2507.178323 | 0.01339286093 | 1.33392014 | 0.008081525117
| 2507.098322 | 0.0133480941 | 1.333930494 | 0.008049385868
| 2507.018322 | 0.01330489372 | 1.333931551 | 0.008018735729
| 2506.938321 | 0.0132647773 | 1.333930468 | 0.007990371538
| 2506.85832 | 0.01322807773 | 1.333925549 | 0.007964599259
| 2506.77832 | 0.01319866392 | 1.333917877 | 0.007944138028
| 2506.698319 | 0.01318266378 | 1.333913368 | 0.00793312662
| 2506.618318 | 0.01316666364 | 1.333920016 | 0.007921667075
| 2506.538318 | 0.01314079431 | 1.333927875 | 0.007903111043
| 2506.458317 | 0.01311199406 | 1.333933727 | 0.007882541526
| 2506.378316 | 0.01308319381 | 1.333937609 | 0.007862049843
| 2506.298315 | 0.01305434302 | 1.333942397 | 0.007841484567
| 2506.218315 | 0.01302314275 | 1.333942789 | 0.00781941668
| 2506.138314 | 0.01300335438 | 1.333942121 | 0.007805540081
| 2506.058313 | 0.01298695424 | 1.33394924 | 0.00779376982
| 2505.978313 | 0.01296589132 | 1.333962339 | 0.007778428542
| 2505.898312 | 0.01293227414 | 1.333975407 | 0.007754120937
| 2505.818311 | 0.01289787385 | 1.333982176 | 0.007729505609
| 2505.738311 | 0.01286285665 | 1.33398926 | 0.007704435532
| 2505.65831 | 0.01282723945 | 1.333991858 | 0.007679115707
| 2505.578309 | 0.0127957942 | 1.33399203 | 0.007656872091
| 2505.498308 | 0.01277659404 | 1.333992882 | 0.007643346803
| 2505.418308 | 0.01275739387 | 1.334007634 | 0.007629261753
| 2505.338307 | 0.01272215355 | 1.334022841 | 0.007603698961
| 2505.258306 | 0.01268048546 | 1.334034382 | 0.00757369015
| 2505.178306 | 0.0126368512 | 1.334040132 | 0.007542507946
| 2505.098305 | 0.01259199996 | 1.334045546 | 0.007510468063
| 2505.018304 | 0.01254479955 | 1.334040629 | 0.007477164012
| 2504.938304 | 0.01251579957 | 1.334034476 | 0.007456911446
| 2504.858303 | 0.01249219936 | 1.334037065 | 0.00744016372
| 2504.778302 | 0.01246198134 | 1.33404899 | 0.007418310551
| 2504.698302 | 0.0124139979 | 1.334056617 | 0.007383935548
| 2504.618301 | 0.01236679749 | 1.334055946 | 0.007350452503
| 2504.5383 | 0.01232021408 | 1.334049293 | 0.007317649693
| 2504.458299 | 0.01228611534 | 1.334038194 | 0.00729394564
| 2504.378299 | 0.01226331514 | 1.334032281 | 0.007278105068
| 2504.298298 | 0.01224006393 | 1.334038751 | 0.007261441958
| 2504.218297 | 0.01219606355 | 1.334043968 | 0.007230000526
| 2504.138297 | 0.0121545313 | 1.334039025 | 0.007200731094
| 2504.058296 | 0.01211498206 | 1.33403344 | 0.007172903239
| 2503.978295 | 0.01207766697 | 1.334024395 | 0.007146810304
| 2503.898295 | 0.01204367597 | 1.334010421 | 0.007123290726
| 2503.818294 | 0.01202847584 | 1.333997223 | 0.007113168669
| 2503.738293 | 0.0120132757 | 1.333996952 | 0.00710252422
| 2503.658292 | 0.01199181944 | 1.333997484 | 0.007087375162
| 2503.578292 | 0.01196527046 | 1.333998727 | 0.00706855646
| 2503.498291 | 0.01194047024 | 1.333996051 | 0.007051145004
| 2503.41829 | 0.01191567002 | 1.333996712 | 0.007033597786
| 2503.33829 | 0.0118902527 | 1.33399324 | 0.007015775442
| 2503.258289 | 0.01187070058 | 1.333991329 | 0.007002081812
| 2503.178288 | 0.01185670045 | 1.333991301 | 0.006992280208
| 2503.098288 | 0.01184234929 | 1.334002614 | 0.006981768784
| 2503.018287 | 0.01181194903 | 1.334013685 | 0.006959792829
| 2502.938286 | 0.01177969735 | 1.334020283 | 0.006936672774
| 2502.858286 | 0.01174564563 | 1.334024989 | 0.00691234095
| 2502.778285 | 0.01171022818 | 1.334028265 | 0.00688708914
| 2502.698284 | 0.01167458819 | 1.334024739 | 0.006861951979
| 2502.618283 | 0.01165538803 | 1.33402191 | 0.006848539772
| 2502.538283 | 0.01163618786 | 1.334031299 | 0.006834632386
| 2502.458282 | 0.01160572385 | 1.334044179 | 0.006812528723
| 2502.378281 | 0.01156427193 | 1.334054481 | 0.006782671025
| 2502.298281 | 0.01152100278 | 1.334058886 | 0.006751750835
| 2502.21828 | 0.01147460238 | 1.334061982 | 0.006718642792
| 2502.138279 | 0.01142696756 | 1.334056081 | 0.006685014697
| 2502.058279 | 0.01139106636 | 1.334046913 | 0.006659908361
| 2501.978278 | 0.01136626614 | 1.33404127 | 0.006642596816
| 2501.898277 | 0.01134096631 | 1.334049301 | 0.006624372832
| 2501.818276 | 0.01129296589 | 1.334055471 | 0.006589987898
| 2501.738276 | 0.01124619996 | 1.334050561 | 0.006556933242
| 2501.658275 | 0.0112018858 | 1.334043458 | 0.006525719446
| 2501.578274 | 0.01116078897 | 1.33403273 | 0.006496952299
| 2501.498274 | 0.01112362021 | 1.334016927 | 0.006471199264
| 2501.418273 | 0.01110602006 | 1.334002209 | 0.006459397847
| 2501.338272 | 0.01108841991 | 1.334001508 | 0.006447027069
| 2501.258272 | 0.01106289136 | 1.334002121 | 0.006428930969
| 2501.178271 | 0.01103030837 | 1.3340032 | 0.006405768676
| 2501.09827 | 0.01099829079 | 1.333999024 | 0.006383222957
| 2501.01827 | 0.01096549051 | 1.333997611 | 0.006360003889
| 2500.938269 | 0.0109314556 | 1.333989741 | 0.006336162606
| 2500.858268 | 0.01090561033 | 1.333982479 | 0.006318154305
| 2500.778267 | 0.01088761017 | 1.333977103 | 0.006305681049
| 2500.698267 | 0.01086915071 | 1.333985883 | 0.006292303336
| 2500.618266 | 0.01082995037 | 1.333992858 | 0.006264158833
| 2500.538265 | 0.01079013268 | 1.333993171 | 0.006235841815
| 2500.458265 | 0.01074929762 | 1.333990689 | 0.006206908968
| 2500.378264 | 0.0107074799 | 1.333986666 | 0.006177334126
| 2500.298263 | 0.01066553108 | 1.333973362 | 0.00614804141
| 2500.218263 | 0.01064393089 | 1.333960928 | 0.006133272313
| 2500.138262 | 0.01062233071 | 1.333961017 | 0.006117993068
| 2500.058261 | 0.01058946104 | 1.333964544 | 0.006094508823
| 2499.97826 | 0.01054647806 | 1.333962847 | 0.006063998675
| 2499.89826 | 0.01050411249 | 1.333955483 | 0.006034159433
| 2499.818259 | 0.01046331214 | 1.333941338 | 0.006005714845
| 2499.738258 | 0.0104385646 | 1.333925864 | 0.005988811279
| 2499.658258 | 0.01041856442 | 1.333919599 | 0.005974929509
| 2499.578257 | 0.01039356336 | 1.333919794 | 0.005957204809
| 2499.498256 | 0.0103551979 | 1.333918511 | 0.005929974304
| 2499.418256 | 0.01031839758 | 1.333909968 | 0.005904158319
| 2499.338255 | 0.01028221471 | 1.333901469 | 0.005878781176
| 2499.258254 | 0.01024704932 | 1.333888441 | 0.005854315557
| 2499.178254 | 0.01021754197 | 1.333872599 | 0.005834013376
| 2499.098253 | 0.01020114183 | 1.333858337 | 0.005823027815
| 2499.018252 | 0.01018474169 | 1.33385586 | 0.005811561424
| 2498.938251 | 0.01015691806 | 1.333853167 | 0.005791925847
| 2498.858251 | 0.01012738776 | 1.333847085 | 0.005771205725
| 2498.77825 | 0.01009960502 | 1.333838838 | 0.005751823812
| 2498.698249 | 0.01007243979 | 1.333831016 | 0.005732865663
| 2498.618249 | 0.01004683957 | 1.333819418 | 0.005715180909
| 2498.538248 | 0.01003111967 | 1.333809407 | 0.00570450407
| 2498.458247 | 0.01001831956 | 1.333805932 | 0.005695650477
| 2498.378247 | 0.01000182137 | 1.333808854 | 0.005683887727
| 2498.298246 | 0.009975345713 | 1.333812667 | 0.005664944316
| 2498.218245 | 0.009945505452 | 1.333813325 | 0.005643719483
| 2498.138244 | 0.009913194973 | 1.333812925 | 0.00562076798
| 2498.058244 | 0.009878651462 | 1.333808954 | 0.005596362048
| 2497.978243 | 0.009847343613 | 1.333800283 | 0.005574463679
| 2497.898242 | 0.009828383447 | 1.333792739 | 0.005561359957
| 2497.818242 | 0.009809423284 | 1.333797188 | 0.005547765792
| 2497.738241 | 0.009775146889 | 1.333802353 | 0.005523173476
| 2497.65824 | 0.009736388312 | 1.333801961 | 0.005495596941
| 2497.57824 | 0.009697689735 | 1.333797847 | 0.005468213973
| 2497.498239 | 0.009659042356 | 1.333792537 | 0.005440915153
| 2497.418238 | 0.009620082016 | 1.333780842 | 0.005413651792
| 2497.338238 | 0.009595635857 | 1.333768315 | 0.005396816119
| 2497.258237 | 0.009575475681 | 1.333764859 | 0.005382678448
| 2497.178236 | 0.009549243391 | 1.333769013 | 0.005363879739
| 2497.098235 | 0.009506711848 | 1.333772251 | 0.00533344298
| 2497.018235 | 0.00946191146 | 1.333767113 | 0.005301722123
| 2496.938234 | 0.009415937516 | 1.333759837 | 0.005269246502
| 2496.858233 | 0.009369575348 | 1.333745876 | 0.005236764822
| 2496.778233 | 0.009329726911 | 1.333725827 | 0.005209196672
| 2496.698232 | 0.009307406718 | 1.333706722 | 0.005194144669
| 2496.618231 | 0.009285086523 | 1.333701728 | 0.00517851429
| 2496.538231 | 0.009248065207 | 1.333695379 | 0.005152407118
| 2496.45823 | 0.009208960433 | 1.333683236 | 0.005125043303
| 2496.378229 | 0.009173139278 | 1.333666538 | 0.005100217128
| 2496.298228 | 0.009140665797 | 1.333649459 | 0.005077803742
| 2496.218228 | 0.009112025549 | 1.333627979 | 0.005058315831
| 2496.138227 | 0.009095554561 | 1.33360873 | 0.005047454219
| 2496.058226 | 0.00908267445 | 1.333596142 | 0.005038891956
| 2495.978226 | 0.009066811259 | 1.333589827 | 0.005027934911
| 2495.898225 | 0.009042985252 | 1.333583088 | 0.005011289316
| 2495.818224 | 0.009019785049 | 1.333574178 | 0.004995180186
| 2495.738224 | 0.008996275967 | 1.333565786 | 0.004978827659
| 2495.658223 | 0.008972007327 | 1.333556441 | 0.004961969117
| 2495.578222 | 0.008950165111 | 1.333544915 | 0.004946937845
| 2495.498222 | 0.008936444991 | 1.333535761 | 0.004937628788
| 2495.418221 | 0.008922724873 | 1.333535781 | 0.004927943115
| 2495.33822 | 0.008895505853 | 1.333538951 | 0.004908454001
| 2495.258219 | 0.008862216556 | 1.333536357 | 0.004884849923
| 2495.178219 | 0.00882599253 | 1.333532407 | 0.004859196984
| 2495.098218 | 0.008787439366 | 1.333518849 | 0.004832267611
| 2495.018217 | 0.008766759185 | 1.33350457 | 0.004818176103
| 2494.938217 | 0.008746079007 | 1.333501693 | 0.004803616051
| 2494.858216 | 0.008714221597 | 1.333500749 | 0.004780964737
| 2494.778215 | 0.008672664066 | 1.333494971 | 0.004751557995
| 2494.698215 | 0.008632582274 | 1.333481237 | 0.00472353413
| 2494.618214 | 0.008595941957 | 1.333465585 | 0.00469805453
| 2494.538213 | 0.008562761699 | 1.33344501 | 0.004675256063
| 2494.458212 | 0.008540149866 | 1.333423734 | 0.004660060977
| 2494.378212 | 0.008526269744 | 1.333406902 | 0.004650941812
| 2494.298211 | 0.008512154384 | 1.333399115 | 0.00464128211
| 2494.21821 | 0.008487754171 | 1.333391428 | 0.004624244842
| 2494.13821 | 0.008464527975 | 1.333380594 | 0.004608177627
| 2494.058209 | 0.008441647775 | 1.333370485 | 0.004592327894
| 2493.978208 | 0.008418375327 | 1.333360368 | 0.004576196417
| 2493.898208 | 0.008394306047 | 1.333347289 | 0.004559614619
| 2493.818207 | 0.008381185934 | 1.333334421 | 0.004550873417
| 2493.738206 | 0.008368065819 | 1.33333114 | 0.004541737745
| 2493.658206 | 0.008346962963 | 1.333330083 | 0.004526786598
| 2493.578205 | 0.008318017836 | 1.333328308 | 0.004506241041
| 2493.498204 | 0.008287570881 | 1.333321934 | 0.004484806669
| 2493.418203 | 0.008255090597 | 1.333315753 | 0.004461905228
| 2493.338203 | 0.008221312574 | 1.33330297 | 0.004438343558
| 2493.258202 | 0.008195679056 | 1.333288865 | 0.004420675417
| 2493.178201 | 0.008177838902 | 1.333276894 | 0.004408507236
| 2493.098201 | 0.008159572303 | 1.33327657 | 0.004395553535
| 2493.0182 | 0.008122771984 | 1.333274766 | 0.004369368729
| 2492.938199 | 0.00808566266 | 1.333265384 | 0.004343272772
| 2492.858199 | 0.008048671344 | 1.333253512 | 0.004317362635
| 2492.778198 | 0.008012154451 | 1.333239108 | 0.004291895696
| 2492.698197 | 0.007976818704 | 1.333217524 | 0.004267570271
| 2492.618196 | 0.007959898555 | 1.333196164 | 0.004256442522
| 2492.538196 | 0.007942978409 | 1.333186493 | 0.004244832987
| 2492.458195 | 0.007918178037 | 1.33317801 | 0.004227521803
| 2492.378194 | 0.007886679289 | 1.33316768 | 0.00420548122
| 2492.298194 | 0.007856551539 | 1.333151891 | 0.004184647769
| 2492.218193 | 0.00782783129 | 1.333136471 | 0.004164807764
| 2492.138192 | 0.007800409001 | 1.333116559 | 0.004146082891
| 2492.058192 | 0.007780831562 | 1.333096535 | 0.004132989126
| 2491.978191 | 0.00776807145 | 1.333079304 | 0.004124670094
| 2491.89819 | 0.007755062497 | 1.333070635 | 0.004115819407
| 2491.81819 | 0.007731302289 | 1.333061203 | 0.00409928685
| 2491.738189 | 0.007708901929 | 1.333048099 | 0.004083880337
| 2491.658188 | 0.007687445291 | 1.333035014 | 0.004069149323
| 2491.578187 | 0.007666441485 | 1.333021944 | 0.004054741835
| 2491.498187 | 0.00764554433 | 1.333006331 | 0.004040514955
| 2491.418186 | 0.007634264233 | 1.332991596 | 0.00403315119
| 2491.338185 | 0.007622984133 | 1.3329852 | 0.004025443308
| 2491.258185 | 0.007604260907 | 1.332981434 | 0.00401228611
| 2491.178184 | 0.007577889858 | 1.332976656 | 0.003993682324
| 2491.098183 | 0.007549187842 | 1.332967914 | 0.003973568422
| 2491.018183 | 0.007517827568 | 1.332957811 | 0.003951602169
| 2490.938182 | 0.007485663661 | 1.332940963 | 0.003929336316
| 2490.858181 | 0.007462045329 | 1.332921394 | 0.003913313942
| 2490.77818 | 0.007446445194 | 1.332904163 | 0.003902948353
| 2490.69818 | 0.007430562926 | 1.332895051 | 0.003892044886
| 2490.618179 | 0.007402562683 | 1.332883805 | 0.003872532392
| 2490.538178 | 0.007378148091 | 1.332866032 | 0.003855861538
| 2490.458178 | 0.007357213582 | 1.332848041 | 0.003841696465
| 2490.378177 | 0.00734157046 | 1.332827858 | 0.003831418803
| 2490.298176 | 0.007334130396 | 1.332811334 | 0.00382687711
| 2490.218176 | 0.00732669033 | 1.332800906 | 0.003822083657
| 2490.138175 | 0.007314984337 | 1.332792327 | 0.003814151745
| 2490.058174 | 0.007301982397 | 1.33278384 | 0.003805285422
| 2489.978174 | 0.007288505755 | 1.332775916 | 0.003796054682
| 2489.898173 | 0.007273801676 | 1.332769487 | 0.003785880697
| 2489.818172 | 0.007256361526 | 1.33276138 | 0.003773811395
| 2489.738171 | 0.007244207714 | 1.332752869 | 0.003765552947
| 2489.658171 | 0.007233607623 | 1.332749466 | 0.003758198555
| 2489.57817 | 0.007218979905 | 1.332751048 | 0.003747746546
| 2489.498169 | 0.007193519001 | 1.332753478 | 0.0037294817
| 2489.418169 | 0.007163758741 | 1.332751493 | 0.003708311593
| 2489.338168 | 0.007130659553 | 1.332748072 | 0.003684802439
| 2489.258167 | 0.007094529452 | 1.332739566 | 0.003659326082
| 2489.178167 | 0.007061299726 | 1.332725495 | 0.003636160796
| 2489.098166 | 0.007040779546 | 1.332711128 | 0.003622132026
| 2489.018165 | 0.007020259369 | 1.332708786 | 0.003607605584
| 2488.938164 | 0.006983074519 | 1.33270574 | 0.003581141654
| 2488.858164 | 0.00694137068 | 1.332695187 | 0.003551741904
| 2488.778163 | 0.006900774611 | 1.332678855 | 0.003523375082
| 2488.698162 | 0.006862307995 | 1.332659321 | 0.003496668474
| 2488.618162 | 0.006827827694 | 1.332632976 | 0.003473104873
| 2488.538161 | 0.006808436108 | 1.332606916 | 0.003460363705
| 2488.45816 | 0.006793475977 | 1.332588203 | 0.003450500404
| 2488.37816 | 0.006775523716 | 1.332574537 | 0.003438279098
| 2488.298159 | 0.006749667927 | 1.3325596 | 0.003420433749
| 2488.218158 | 0.006726547727 | 1.332540619 | 0.003404719475
| 2488.138158 | 0.006704664374 | 1.332522697 | 0.003389848925
| 2488.058157 | 0.00668343709 | 1.332502925 | 0.003375525399
| 2487.978156 | 0.006665403984 | 1.332481941 | 0.003363545395
| 2487.898155 | 0.006655163896 | 1.332462231 | 0.003357109381
| 2487.818155 | 0.006644923806 | 1.332450076 | 0.003350360455
| 2487.738154 | 0.00662732405 | 1.332438166 | 0.003338314764
| 2487.658153 | 0.006608066037 | 1.332424283 | 0.003325159004
| 2487.578153 | 0.006589593585 | 1.332408641 | 0.003312639658
| 2487.498152 | 0.006572004519 | 1.332393421 | 0.00330073679
| 2487.418151 | 0.006554884371 | 1.332375903 | 0.003289265315
| 2487.338151 | 0.006544289335 | 1.332359227 | 0.003282445736
| 2487.25815 | 0.006535609261 | 1.332347002 | 0.003276817281
| 2487.178149 | 0.006524121355 | 1.332339274 | 0.003268985293
| 2487.098148 | 0.0065051112 | 1.332331722 | 0.003255741502
| 2487.018148 | 0.006483991015 | 1.332321605 | 0.003241087279
| 2486.938147 | 0.006461015246 | 1.332310402 | 0.00322514414
| 2486.858146 | 0.006436657968 | 1.332296344 | 0.003208325857
| 2486.778146 | 0.006414881458 | 1.33227844 | 0.003193520212
| 2486.698145 | 0.006402001345 | 1.332261372 | 0.003185071324
| 2486.618144 | 0.006389121234 | 1.332251631 | 0.003176318554
| 2486.538144 | 0.006366777095 | 1.332242164 | 0.003160753794
| 2486.458143 | 0.006342494019 | 1.332227809 | 0.003143997422
| 2486.378142 | 0.006319520257 | 1.332211776 | 0.003128250561
| 2486.298142 | 0.006298263974 | 1.332191501 | 0.003113912841
| 2486.218141 | 0.006288103884 | 1.332172187 | 0.003107508311
| 2486.13814 | 0.006277943797 | 1.332160237 | 0.003100798456
| 2486.058139 | 0.006262802302 | 1.332149615 | 0.003090453387
| 2485.978139 | 0.006243122132 | 1.332138392 | 0.003076870958
| 2485.898138 | 0.006223430788 | 1.332124232 | 0.003063401482
| 2485.818137 | 0.006203270613 | 1.332110521 | 0.003049575776
| 2485.738137 | 0.00618280112 | 1.332093154 | 0.003035678622
| 2485.658136 | 0.006167578607 | 1.332075307 | 0.003025571781
| 2485.578135 | 0.006157218516 | 1.332059129 | 0.003018890079
| 2485.498135 | 0.006146614989 | 1.332049952 | 0.003011742949
| 2485.418134 | 0.006125814807 | 1.332040136 | 0.002997292761
| 2485.338133 | 0.00610495276 | 1.332026609 | 0.002982951256
| 2485.258132 | 0.006083905108 | 1.332012072 | 0.002968517415
| 2485.178132 | 0.006062529979 | 1.331996544 | 0.002953888585
| 2485.098131 | 0.006040941155 | 1.331976707 | 0.002939284068
| 2485.01813 | 0.00602986106 | 1.331956679 | 0.002932241069
| 2484.93813 | 0.006018780962 | 1.331943525 | 0.002924912701
| 2484.858129 | 0.006002194832 | 1.331931058 | 0.00291359724
| 2484.778128 | 0.005981032077 | 1.331916497 | 0.002899077804
| 2484.698128 | 0.005961101182 | 1.331897566 | 0.002885624473
| 2484.618127 | 0.005944061033 | 1.331877847 | 0.002874281494
| 2484.538126 | 0.005930114574 | 1.331856323 | 0.00286523699
| 2484.458126 | 0.005921471279 | 1.331835593 | 0.002859972026
| 2484.378125 | 0.00591683124 | 1.331817428 | 0.002857478732
| 2484.298124 | 0.005912138674 | 1.331803363 | 0.002854777484
| 2484.218123 | 0.005905258615 | 1.331790061 | 0.002850471608
| 2484.138123 | 0.005898502309 | 1.33177799 | 0.002846203461
| 2484.058122 | 0.005890567791 | 1.331767122 | 0.002841037983
| 2483.978121 | 0.005880346265 | 1.331757655 | 0.002834169572
| 2483.898121 | 0.005867087634 | 1.331746183 | 0.002825199949
| 2483.81812 | 0.005858047554 | 1.331734109 | 0.00281928851
| 2483.738119 | 0.005849007477 | 1.33172662 | 0.002813186597
| 2483.658119 | 0.005833224488 | 1.331720881 | 0.002802162543
| 2483.578118 | 0.005810888538 | 1.331712277 | 0.002786543966
| 2483.498117 | 0.005787482224 | 1.331698927 | 0.002770351653
| 2483.418116 | 0.005765482034 | 1.331682812 | 0.002755284618
| 2483.338116 | 0.005746019094 | 1.331663325 | 0.002742181589
| 2483.258115 | 0.005733330358 | 1.331642777 | 0.002733994275
| 2483.178114 | 0.005726130294 | 1.331625112 | 0.002729634737
| 2483.098114 | 0.005718843463 | 1.33161178 | 0.002725032752
| 2483.018113 | 0.005707963367 | 1.331598722 | 0.002717834546
| 2482.938112 | 0.005698135365 | 1.331585192 | 0.002711412355
| 2482.858112 | 0.005688196397 | 1.331572884 | 0.002704859295
| 2482.778111 | 0.005677110191 | 1.331561343 | 0.002697448822
| 2482.69811 | 0.005664105351 | 1.331548362 | 0.002688717487
| 2482.61811 | 0.005655865281 | 1.331534901 | 0.002683433366
| 2482.538109 | 0.005647625208 | 1.331526368 | 0.002677944437
| 2482.458108 | 0.005633687845 | 1.331519118 | 0.002668303222
| 2482.378107 | 0.005614283074 | 1.331510083 | 0.002654802057
| 2482.298107 | 0.005594138046 | 1.331497047 | 0.002640933653
| 2482.218106 | 0.005574617875 | 1.331482625 | 0.0026275717
| 2482.138105 | 0.005556459389 | 1.331464816 | 0.002615329435
| 2482.058105 | 0.005543915203 | 1.331446388 | 0.00260715183
| 2481.978104 | 0.005536115136 | 1.331429959 | 0.00260230437
| 2481.898103 | 0.00552815669 | 1.331418734 | 0.002597126628
| 2481.818103 | 0.005513676565 | 1.331407239 | 0.002587267032
| 2481.738102 | 0.005499505929 | 1.33139345 | 0.002577724895
| 2481.658101 | 0.005485048718 | 1.331379155 | 0.002567997086
| 2481.5781 | 0.005472164796 | 1.331362847 | 0.002559484498
| 2481.4981 | 0.005464364729 | 1.331347469 | 0.002554591417
| 2481.418099 | 0.00545656466 | 1.331336932 | 0.002549497072
| 2481.338098 | 0.005442419679 | 1.331326784 | 0.002539820019
| 2481.258098 | 0.005426629051 | 1.331314013 | 0.002529067069
| 2481.178097 | 0.005411291752 | 1.331299693 | 0.002518704126
| 2481.098096 | 0.005396672564 | 1.331284664 | 0.002508886966
| 2481.018096 | 0.005382912446 | 1.331267627 | 0.002499771036
| 2480.938095 | 0.005374692829 | 1.331250744 | 0.002494636077
| 2480.858094 | 0.005368092773 | 1.331237389 | 0.002490520082
| 2480.778094 | 0.005359575898 | 1.331226786 | 0.002484909805
| 2480.698093 | 0.00534595671 | 1.331216211 | 0.002475625366
| 2480.618092 | 0.005331556583 | 1.331203271 | 0.002465876493
| 2480.538091 | 0.005316599282 | 1.331189851 | 0.002455746031
| 2480.458091 | 0.005301395331 | 1.331174353 | 0.002445523791
| 2480.37809 | 0.005288339059 | 1.331156906 | 0.00243692815
| 2480.298089 | 0.005281178996 | 1.331139941 | 0.002432556718
| 2480.218089 | 0.005274018934 | 1.33112779 | 0.002427985074
| 2480.138088 | 0.005262370249 | 1.331115341 | 0.002420194017
| 2480.058087 | 0.005250206479 | 1.331101567 | 0.002412086739
| 2479.978087 | 0.005238985513 | 1.331086757 | 0.002404700931
| 2479.898086 | 0.005228332022 | 1.331072734 | 0.002397690637
| 2479.818085 | 0.005217131924 | 1.33105722 | 0.002390348341
| 2479.738084 | 0.005209770589 | 1.331041857 | 0.002385763426
| 2479.658084 | 0.005203530534 | 1.331029024 | 0.002381880532
| 2479.578083 | 0.005195164541 | 1.331018921 | 0.002376353193
| 2479.498082 | 0.00518114716 | 1.331008024 | 0.002366789024
| 2479.418082 | 0.005166427033 | 1.330993949 | 0.002356850428
| 2479.338081 | 0.00515257377 | 1.330978282 | 0.002347601734
| 2479.25808 | 0.005140357002 | 1.330960985 | 0.00233959878
| 2479.17808 | 0.00513134782 | 1.330942427 | 0.002333957808
| 2479.098079 | 0.005127507788 | 1.330925334 | 0.002331978333
| 2479.018078 | 0.005123667753 | 1.330911457 | 0.002329865095
| 2478.938078 | 0.005119146574 | 1.330897886 | 0.002327248456
| 2478.858077 | 0.005115097302 | 1.330885391 | 0.002324926877
| 2478.778076 | 0.005111394187 | 1.330873758 | 0.002322818621
| 2478.698075 | 0.005106924864 | 1.33086432 | 0.00232006717
| 2478.618075 | 0.005099644801 | 1.330854563 | 0.00231530432
| 2478.538074 | 0.005093634219 | 1.330844537 | 0.002311466847
| 2478.458073 | 0.005087994171 | 1.330836525 | 0.002307812325
| 2478.378073 | 0.005079777659 | 1.33083129 | 0.002302186255
| 2478.298072 | 0.005064675832 | 1.330825811 | 0.002291610143
| 2478.218071 | 0.005047075678 | 1.330816878 | 0.002279377284
| 2478.138071 | 0.005028608514 | 1.330806119 | 0.002266595098
| 2478.05807 | 0.00500988835 | 1.330792453 | 0.002253750891
| 2477.978069 | 0.004993799886 | 1.330775987 | 0.002242918403
| 2477.898068 | 0.004984679806 | 1.330759912 | 0.002237089505
| 2477.818068 | 0.004975559728 | 1.33074967 | 0.002231017753
| 2477.738067 | 0.004959565095 | 1.330739213 | 0.002220001591
| 2477.658066 | 0.004941523006 | 1.330726107 | 0.002207619819
| 2477.578066 | 0.004923530585 | 1.330710494 | 0.002195377471
| 2477.498065 | 0.004905789781 | 1.330693734 | 0.002183363518
| 2477.418064 | 0.004888829633 | 1.330672987 | 0.002172077302
| 2477.338064 | 0.004879363789 | 1.330651694 | 0.002166213383
| 2477.258063 | 0.004872083724 | 1.330633366 | 0.002161800862
| 2477.178062 | 0.004863860338 | 1.330616663 | 0.0021566408
| 2477.098062 | 0.004853246859 | 1.330598275 | 0.002149828159
| 2477.018061 | 0.004846926805 | 1.3305779 | 0.002146191839
| 2476.93806 | 0.004843579862 | 1.330559209 | 0.002144627872
| 2476.858059 | 0.004842337088 | 1.330541557 | 0.002144536968
| 2476.778059 | 0.004842217086 | 1.330526168 | 0.002145161164
| 2476.698058 | 0.004842092231 | 1.330512233 | 0.002145721411
| 2476.618057 | 0.004841772228 | 1.330500152 | 0.00214606389
| 2476.538057 | 0.004839717812 | 1.330489625 | 0.002145091732
| 2476.458056 | 0.004835480028 | 1.330479598 | 0.00214252506
| 2476.378055 | 0.00482884219 | 1.330469746 | 0.00213822099
| 2476.298055 | 0.004819965764 | 1.330457687 | 0.002132394929
| 2476.218054 | 0.004814445717 | 1.330444626 | 0.002129029538
| 2476.138053 | 0.004808925668 | 1.330434105 | 0.002125558414
| 2476.058052 | 0.00480021761 | 1.330423796 | 0.002119780114
| 2475.978052 | 0.004788924783 | 1.330411729 | 0.002112211344
| 2475.898051 | 0.004778489518 | 1.330397106 | 0.002105366718
| 2475.81805 | 0.004769849441 | 1.330381842 | 0.002099842524
| 2475.73805 | 0.004762882025 | 1.330365762 | 0.002095557899
| 2475.658049 | 0.004758562444 | 1.330349913 | 0.002093172395
| 2475.578048 | 0.004756202425 | 1.330335339 | 0.002092146516
| 2475.498048 | 0.004753821903 | 1.330322433 | 0.002091036431
| 2475.418047 | 0.004750621876 | 1.330309734 | 0.002089326797
| 2475.338046 | 0.004748041385 | 1.330297164 | 0.002088058427
| 2475.258046 | 0.004745935047 | 1.330285287 | 0.002087103049
| 2475.178045 | 0.004744029164 | 1.330274163 | 0.002086260826
| 2475.098044 | 0.004741962838 | 1.330263723 | 0.002085274441
| 2475.018043 | 0.004740442824 | 1.330253914 | 0.002084655693
| 2474.938043 | 0.004738922812 | 1.330246032 | 0.002083956787
| 2474.858042 | 0.004735346858 | 1.330239653 | 0.002081712718
| 2474.778041 | 0.004729006507 | 1.33023397 | 0.002077445988
| 2474.698041 | 0.004720186504 | 1.330228181 | 0.002071395187
| 2474.61804 | 0.004707386394 | 1.330222255 | 0.002062479298
| 2474.538039 | 0.004691550206 | 1.330212392 | 0.002051537035
| 2474.458039 | 0.004678543648 | 1.330200115 | 0.002042735464
| 2474.378038 | 0.004668903563 | 1.33018787 | 0.002036360229
| 2474.298037 | 0.004659017146 | 1.330180063 | 0.002029622311
| 2474.218036 | 0.004639336974 | 1.330170321 | 0.002015900387
| 2474.138036 | 0.004621020017 | 1.330154362 | 0.002003419739
| 2474.058035 | 0.004605114175 | 1.330136753 | 0.001992746326
| 2473.978034 | 0.004592286093 | 1.330117012 | 0.001984381223
| 2473.898034 | 0.004582937077 | 1.330095964 | 0.001978579713
| 2473.818033 | 0.004580377056 | 1.330075871 | 0.00197763556
| 2473.738032 | 0.004577817032 | 1.330059421 | 0.001976539788
| 2473.658032 | 0.004575592758 | 1.330042494 | 0.001975705989
| 2473.578031 | 0.004574221967 | 1.330026849 | 0.00197543451
| 2473.49803 | 0.004574317727 | 1.330011254 | 0.001976218977
| 2473.41803 | 0.004575037732 | 1.329997737 | 0.00197736741
| 2473.338029 | 0.00457575774 | 1.32998462 | 0.001978499254
| 2473.258028 | 0.004576183942 | 1.329973016 | 0.001979356209
| 2473.178027 | 0.004576343944 | 1.329961339 | 0.00198002418
| 2473.098027 | 0.004576499998 | 1.329950878 | 0.001980638734
| 2473.018026 | 0.004576499999 | 1.32994056 | 0.001981134814
| 2472.938025 | 0.00457612815 | 1.329931587 | 0.001981306613
| 2472.858025 | 0.004575186419 | 1.329922708 | 0.001981063321
| 2472.778024 | 0.004573364909 | 1.329915129 | 0.001980131071
| 2472.698023 | 0.004570331802 | 1.329907009 | 0.001978346903
| 2472.618023 | 0.004567571777 | 1.32989955 | 0.001976732269
| 2472.538022 | 0.004564811754 | 1.329893077 | 0.001975076504
| 2472.458021 | 0.004558966286 | 1.329888841 | 0.00197110084
| 2472.37802 | 0.004549425052 | 1.329883071 | 0.001964521444
| 2472.29802 | 0.00453743762 | 1.329877059 | 0.001956186263
| 2472.218019 | 0.004522797494 | 1.329866788 | 0.001946113262
| 2472.138018 | 0.004513115893 | 1.329855065 | 0.001939679102
| 2472.058018 | 0.004504875823 | 1.329845273 | 0.001934204746
| 2471.978017 | 0.004494195638 | 1.329837947 | 0.001926866135
| 2471.898016 | 0.004477089376 | 1.329828361 | 0.001914982676
| 2471.818016 | 0.004460529231 | 1.329814602 | 0.00190366647
| 2471.738015 | 0.00444533276 | 1.329798966 | 0.001893412243
| 2471.658014 | 0.004431918161 | 1.329781367 | 0.001884525469
| 2471.578014 | 0.004421846771 | 1.329761786 | 0.00187813424
| 2471.498013 | 0.00441728673 | 1.329743306 | 0.00187567558
| 2471.418012 | 0.004412726691 | 1.32972733 | 0.001873112548
| 2471.338011 | 0.004407298811 | 1.329710801 | 0.001869945868
| 2471.258011 | 0.004403340322 | 1.32969338 | 0.001867876987
| 2471.17801 | 0.004401797908 | 1.329676086 | 0.001867547041
| 2471.098009 | 0.004402571663 | 1.329659404 | 0.001868863956
| 2471.018009 | 0.004405451686 | 1.329644722 | 0.00187161843
| 2470.938008 | 0.004407680796 | 1.329631685 | 0.001873834578
| 2470.858007 | 0.004409720813 | 1.329619156 | 0.001875893192
| 2470.778007 | 0.004412277677 | 1.329607002 | 0.00187830953
| 2470.698006 | 0.004416173781 | 1.329596342 | 0.001881630856
| 2470.618005 | 0.004419133808 | 1.329587645 | 0.001884194753
| 2470.538004 | 0.004420481949 | 1.329579926 | 0.001885554052
| 2470.458004 | 0.004420144068 | 1.329572552 | 0.00188568152
| 2470.378003 | 0.004418572073 | 1.329565165 | 0.001884918287
| 2470.298002 | 0.004416652057 | 1.329557444 | 0.001883917563
| 2470.218002 | 0.004414732039 | 1.329550945 | 0.001882865926
| 2470.138001 | 0.004409836072 | 1.329544883 | 0.001879646706
| 2470.058 | 0.004403320026 | 1.329537776 | 0.001875300699
| 2469.978 | 0.004395921962 | 1.329529734 | 0.001870356248
| 2469.897999 | 0.004387991886 | 1.329520971 | 0.001865057339
| 2469.817998 | 0.004379671815 | 1.329510403 | 0.00185955153
| 2469.737998 | 0.004374513867 | 1.329499231 | 0.001856354701
| 2469.657997 | 0.004370273832 | 1.329489799 | 0.001853748355
| 2469.577996 | 0.004364867589 | 1.329481652 | 0.00185024593
| 2469.497995 | 0.004356387516 | 1.329473122 | 0.001844538767
| 2469.417995 | 0.004347907442 | 1.329462879 | 0.001838902587
| 2469.337994 | 0.004339241351 | 1.329452438 | 0.001833139949
| 2469.257993 | 0.004330521274 | 1.329440681 | 0.001827392795
| 2469.177993 | 0.004322956585 | 1.329427975 | 0.001822519597
| 2469.097992 | 0.004318436544 | 1.329415352 | 0.001819842408
| 2469.017991 | 0.004313916506 | 1.329405554 | 0.001817047488
| 2468.937991 | 0.004305954943 | 1.329395542 | 0.001811774704
| 2468.85799 | 0.004297120896 | 1.32938408 | 0.001805931632
| 2468.777989 | 0.004288532884 | 1.329371371 | 0.001800317907
| 2468.697988 | 0.004280316952 | 1.329358 | 0.001795000306
| 2468.617988 | 0.004273036887 | 1.329342993 | 0.001790426798
| 2468.537987 | 0.004269043509 | 1.329328059 | 0.001788225017
| 2468.457986 | 0.004266003482 | 1.329314484 | 0.00178665551
| 2468.377986 | 0.00426252317 | 1.32930174 | 0.001784733099
| 2468.297985 | 0.004257919399 | 1.3292884 | 0.001782023522
| 2468.217984 | 0.004254719372 | 1.329274184 | 0.001780364726
| 2468.137984 | 0.004252635638 | 1.329260345 | 0.001779496929
| 2468.057983 | 0.004251631931 | 1.329246669 | 0.001779402828
| 2467.977982 | 0.004251311927 | 1.329233857 | 0.001779766913
| 2467.897982 | 0.004251010092 | 1.32922129 | 0.001780133971
| 2467.817981 | 0.004251410094 | 1.329209033 | 0.00178099537
| 2467.73798 | 0.004252368278 | 1.329197372 | 0.001782235506
| 2467.657979 | 0.004253614348 | 1.329186495 | 0.001783651156
| 2467.577979 | 0.004254842233 | 1.329176333 | 0.001785023965
| 2467.497978 | 0.004255699998 | 1.329167039 | 0.001786093172
| 2467.417977 | 0.004255699999 | 1.329158032 | 0.001786530453
| 2467.337977 | 0.004255699998 | 1.32914942 | 0.001786951315
| 2467.257976 | 0.004254775471 | 1.329141628 | 0.001786669683
| 2467.177975 | 0.004252464836 | 1.32913403 | 0.001785377908
| 2467.097975 | 0.00424865822 | 1.329126381 | 0.001783006646
| 2467.017974 | 0.00424305817 | 1.329118016 | 0.00177936843
| 2466.937973 | 0.004236589747 | 1.329107856 | 0.001775176923
| 2466.857972 | 0.00423167687 | 1.32909633 | 0.001772166724
| 2466.777972 | 0.004228396843 | 1.329085012 | 0.00177032831
| 2466.697971 | 0.004225072177 | 1.329074521 | 0.001768423149
| 2466.61797 | 0.004220032135 | 1.329063077 | 0.001765317144
| 2466.53797 | 0.004216977059 | 1.329049803 | 0.001763722521
| 2466.457969 | 0.004216052185 | 1.329036956 | 0.001763650395
| 2466.377968 | 0.004217193139 | 1.329024212 | 0.001765067847
| 2466.297968 | 0.004220051825 | 1.329013474 | 0.001767644082
| 2466.217967 | 0.004222091842 | 1.32900382 | 0.001769583317
| 2466.137966 | 0.004224131861 | 1.32899456 | 0.001771506211
| 2466.057966 | 0.00422699155 | 1.32898592 | 0.001773996241
| 2465.977965 | 0.004230018668 | 1.328979202 | 0.001776527535
| 2465.897964 | 0.004231467425 | 1.328973873 | 0.001777859557
| 2465.817963 | 0.004230187415 | 1.328969509 | 0.001777177893
| 2465.737963 | 0.004226425912 | 1.328963929 | 0.001774751947
| 2465.657962 | 0.00422245033 | 1.328957685 | 0.001772198619
| 2465.577961 | 0.004218930298 | 1.328950918 | 0.001769996491
| 2465.497961 | 0.004215275672 | 1.328946303 | 0.001767607291
| 2465.41796 | 0.004206475594 | 1.328941172 | 0.001761517348
| 2465.337959 | 0.00419693103 | 1.328933532 | 0.001754992946
| 2465.257959 | 0.004187086861 | 1.328924641 | 0.001748303535
| 2465.177958 | 0.004177254945 | 1.328914488 | 0.001741675207
| 2465.097957 | 0.004167784579 | 1.328901907 | 0.001735409156
| 2465.017956 | 0.004163264541 | 1.328888982 | 0.001732738542
| 2464.937956 | 0.004158744501 | 1.328878659 | 0.001729959428
| 2464.857955 | 0.004152395509 | 1.328868086 | 0.001725867305
| 2464.777954 | 0.004144748168 | 1.328856458 | 0.001720879506
| 2464.697954 | 0.004138073129 | 1.328842894 | 0.001716675562
| 2464.617953 | 0.004133113085 | 1.328828949 | 0.001713728151
| 2464.537952 | 0.004129642187 | 1.328814533 | 0.0017118777
| 2464.457952 | 0.004127947708 | 1.328800309 | 0.001711304602
| 2464.377951 | 0.004127467705 | 1.328786736 | 0.001711583163
| 2464.29795 | 0.004127024596 | 1.328773362 | 0.001711880124
| 2464.21795 | 0.004127984605 | 1.328759626 | 0.00171320754
| 2464.137949 | 0.00413043384 | 1.328746461 | 0.00171558899
| 2464.057948 | 0.004134239008 | 1.328733936 | 0.001718925191
| 2463.977947 | 0.004139298045 | 1.328722353 | 0.001723129788
| 2463.897947 | 0.004145396502 | 1.328712727 | 0.001728005447
| 2463.817946 | 0.004149156534 | 1.328704316 | 0.001731138338
| 2463.737945 | 0.004152916568 | 1.328694671 | 0.001734322793
| 2463.657945 | 0.004158905532 | 1.328685553 | 0.001739098757
| 2463.577944 | 0.004166729155 | 1.328678359 | 0.0017451229
| 2463.497943 | 0.004174031629 | 1.328673989 | 0.001750652602
| 2463.417943 | 0.004179151675 | 1.32867162 | 0.001754519617
| 2463.337942 | 0.004180703376 | 1.328669904 | 0.001755776621
| 2463.257941 | 0.004181223382 | 1.328667666 | 0.001756308592
| 2463.17794 | 0.004180452904 | 1.32866691 | 0.001755844691
| 2463.09794 | 0.004176150714 | 1.328667045 | 0.001752786944
| 2463.017939 | 0.004166470629 | 1.328666485 | 0.001745864489
| 2462.937938 | 0.004153625404 | 1.328662689 | 0.001736784877
| 2462.857938 | 0.004138855788 | 1.328656013 | 0.001726431405
| 2462.777937 | 0.00412551433 | 1.32864443 | 0.001717315682
| 2462.697936 | 0.004118314266 | 1.328632545 | 0.001712658717
| 2462.617936 | 0.004111114205 | 1.328622907 | 0.001707907942
| 2462.537935 | 0.004101183278 | 1.328611818 | 0.001701239948
| 2462.457934 | 0.004093029198 | 1.328597666 | 0.001695985755
| 2462.377934 | 0.004088469001 | 1.32858292 | 0.001693358388
| 2462.297933 | 0.004087345477 | 1.328568216 | 0.001693217751
| 2462.217932 | 0.004089105491 | 1.32855569 | 0.001695074556
| 2462.137931 | 0.004090524131 | 1.328544784 | 0.001696616761
| 2462.057931 | 0.004091844141 | 1.328534574 | 0.001698058657
| 2461.97793 | 0.004093263468 | 1.328524827 | 0.001699553286
| 2461.897929 | 0.004094902069 | 1.328516206 | 0.001701159899
| 2461.817929 | 0.004094982071 | 1.328508204 | 0.001701612037
| 2461.737928 | 0.004094317206 | 1.328499739 | 0.001701544014
| 2461.657927 | 0.004093479272 | 1.328490973 | 0.001701363147
| 2461.577927 | 0.004093010366 | 1.328481714 | 0.001701470109
| 2461.497926 | 0.00409341037 | 1.328472671 | 0.001702197428
| 2461.417925 | 0.004093810373 | 1.328463562 | 0.001702927576
| 2461.337924 | 0.004096010567 | 1.328454351 | 0.001704966001
| 2461.257924 | 0.004099319657 | 1.328446607 | 0.001707746746
| 2461.177923 | 0.004103049307 | 1.328439995 | 0.001710785203
| 2461.097922 | 0.004106427007 | 1.32843545 | 0.001713482808
| 2461.017922 | 0.004107467017 | 1.328432001 | 0.001714441417
| 2460.937921 | 0.004106582577 | 1.328428585 | 0.001714004536
| 2460.85792 | 0.004105142565 | 1.328425194 | 0.00171316402
| 2460.77792 | 0.004102112764 | 1.328423288 | 0.00171110989
| 2460.697919 | 0.004094823216 | 1.328421315 | 0.001705972028
| 2460.617918 | 0.004084183122 | 1.328417414 | 0.001698486538
| 2460.537918 | 0.004072053052 | 1.328410838 | 0.001690032416
| 2460.457917 | 0.004059535024 | 1.328401751 | 0.001681401313
| 2460.377916 | 0.004048987255 | 1.328389368 | 0.001674334657
| 2460.297915 | 0.004043507206 | 1.328377064 | 0.001670936601
| 2460.217915 | 0.00403802716 | 1.328366897 | 0.001667449331
| 2460.137914 | 0.00403034306 | 1.328355734 | 0.001662406176
| 2460.057913 | 0.004023622281 | 1.328342367 | 0.001658152601
| 2459.977913 | 0.00401920364 | 1.328328225 | 0.001655599484
| 2459.897912 | 0.004017129232 | 1.32831344 | 0.001654771895
| 2459.817911 | 0.004018249241 | 1.328299474 | 0.001656225274
| 2459.737911 | 0.004020145369 | 1.328286878 | 0.001658184178
| 2459.65791 | 0.004022265387 | 1.328274544 | 0.001660294571
| 2459.577909 | 0.00402569981 | 1.328261705 | 0.001663378753
| 2459.497908 | 0.004032625882 | 1.328249685 | 0.00166895978
| 2459.417908 | 0.004041265958 | 1.328240162 | 0.001675679585
| 2459.337907 | 0.00405027859 | 1.32823293 | 0.001682574403
| 2459.257906 | 0.004058598892 | 1.328228058 | 0.001688869561
| 2459.177906 | 0.004064707592 | 1.328225427 | 0.001693468577
| 2459.097905 | 0.004066907612 | 1.328222857 | 0.001695231813
| 2459.017904 | 0.00406910763 | 1.328219636 | 0.001697022228
| 2458.937904 | 0.004069662096 | 1.328218069 | 0.001697550979
| 2458.857903 | 0.004067426756 | 1.328216153 | 0.001696071712
| 2458.777902 | 0.004062156515 | 1.328214057 | 0.001692399501
| 2458.697902 | 0.004054476189 | 1.328208658 | 0.001687117222
| 2458.617901 | 0.004049756149 | 1.328201897 | 0.001684037788
| 2458.5379 | 0.004045036107 | 1.328196198 | 0.00168091392
| 2458.457899 | 0.004038168938 | 1.328190085 | 0.001676250263
| 2458.377899 | 0.004029987696 | 1.328181632 | 0.001670730969
| 2458.297898 | 0.00402351382 | 1.328170852 | 0.001666546347
| 2458.217897 | 0.00402023379 | 1.328159073 | 0.001664719109
| 2458.137897 | 0.004019810516 | 1.328148048 | 0.001664932006
| 2458.057896 | 0.004020863131 | 1.328137871 | 0.001666179875
| 2457.977895 | 0.004022503147 | 1.328128957 | 0.001667801217
| 2457.897895 | 0.004024234746 | 1.328119527 | 0.001669510524
| 2457.817894 | 0.004029354792 | 1.328111048 | 0.001673637828
| 2457.737893 | 0.004034847476 | 1.328105115 | 0.001677929617
| 2457.657892 | 0.004039900128 | 1.328100856 | 0.00168183281
| 2457.577892 | 0.004043774812 | 1.328098204 | 0.001684814925
| 2457.497891 | 0.004045776802 | 1.328097063 | 0.001686375958
| 2457.41789 | 0.004044896793 | 1.328095863 | 0.001685849114
| 2457.33789 | 0.004044016786 | 1.328094967 | 0.001685309604
| 2457.257889 | 0.00404027323 | 1.32809575 | 0.001682622936
| 2457.177888 | 0.004032670698 | 1.328096087 | 0.001677155307
| 2457.097888 | 0.004021607095 | 1.328095422 | 0.001669218336
| 2457.017887 | 0.004006726967 | 1.328092494 | 0.00165860649
| 2456.937886 | 0.003990231878 | 1.328084898 | 0.001647016825
| 2456.857886 | 0.003977820095 | 1.328074034 | 0.001638525168
| 2456.777885 | 0.003969500021 | 1.328063578 | 0.001632984622
| 2456.697884 | 0.003961038187 | 1.32805563 | 0.001627236424
| 2456.617883 | 0.003947358067 | 1.328045479 | 0.001617793622
| 2456.537883 | 0.003937032281 | 1.328030828 | 0.001610971553
| 2456.457882 | 0.003930367747 | 1.328016115 | 0.001606808292
| 2456.377881 | 0.003927255762 | 1.32800087 | 0.001605244694
| 2456.297881 | 0.00392712755 | 1.327987405 | 0.001605771952
| 2456.21788 | 0.00392816756 | 1.327975283 | 0.001607090967
| 2456.137879 | 0.003929207568 | 1.327964491 | 0.001608354648
| 2456.057879 | 0.003930921521 | 1.327954038 | 0.001610093333
| 2455.977878 | 0.003932887586 | 1.327945205 | 0.001611947601
| 2455.897877 | 0.003933878771 | 1.327937214 | 0.001613059438
| 2455.817876 | 0.003933078763 | 1.327929642 | 0.001612853889
| 2455.737876 | 0.003931533267 | 1.327920991 | 0.00161215224
| 2455.657875 | 0.003930278749 | 1.327912088 | 0.001611672233
| 2455.577874 | 0.003929478744 | 1.327902823 | 0.001611537181
| 2455.497874 | 0.003928695746 | 1.327893672 | 0.001611409756
| 2455.417873 | 0.003928535746 | 1.327883711 | 0.001611768224
| 2455.337872 | 0.003929928935 | 1.32787399 | 0.001613244099
| 2455.257872 | 0.00393261152 | 1.327864818 | 0.001615633155
| 2455.177871 | 0.003936162194 | 1.327856829 | 0.001618603226
| 2455.09787 | 0.003939938336 | 1.327850458 | 0.001621669745
| 2455.01787 | 0.003941378347 | 1.327845063 | 0.001622999868
| 2454.937869 | 0.003942818361 | 1.327838998 | 0.001624357994
| 2454.857868 | 0.00394375279 | 1.327834303 | 0.001625292122
| 2454.777867 | 0.003943480288 | 1.327829594 | 0.001625350619
| 2454.697867 | 0.003941178403 | 1.327825736 | 0.001623900329
| 2454.617866 | 0.003936618365 | 1.327819845 | 0.001620895107
| 2454.537865 | 0.003933238882 | 1.327813147 | 0.001618780494
| 2454.457865 | 0.003930198857 | 1.327806458 | 0.00161691191
| 2454.377864 | 0.003926184843 | 1.327800622 | 0.001614300435
| 2454.297863 | 0.003919639745 | 1.327793275 | 0.001609913923
| 2454.217863 | 0.003913639691 | 1.327784127 | 0.001605997956
| 2454.137862 | 0.00390863385 | 1.327773861 | 0.001602850327
| 2454.057861 | 0.003904672307 | 1.327763076 | 0.001600482497
| 2453.97786 | 0.003902111814 | 1.327751319 | 0.001599172482
| 2453.89786 | 0.003901431807 | 1.327740126 | 0.001599204535
| 2453.817859 | 0.003900751802 | 1.327728798 | 0.001599242189
| 2453.737858 | 0.003901221415 | 1.327717029 | 0.001600133179
| 2453.657858 | 0.003903412119 | 1.327704834 | 0.001602291926
| 2453.577857 | 0.003907649295 | 1.327693269 | 0.001605910872
| 2453.497856 | 0.003914033662 | 1.327681978 | 0.001611078155
| 2453.417856 | 0.003922753737 | 1.327673577 | 0.001617821898
| 2453.337855 | 0.003928832648 | 1.327666798 | 0.001622579988
| 2453.257854 | 0.003934152693 | 1.32765933 | 0.001626815815
| 2453.177854 | 0.003940967627 | 1.327651022 | 0.001632172807
| 2453.097853 | 0.003951653364 | 1.327644798 | 0.001640255119
| 2453.017852 | 0.003961093448 | 1.327642065 | 0.001647287641
| 2452.937851 | 0.003968358329 | 1.327640678 | 0.001652684321
| 2452.857851 | 0.003973059522 | 1.327640303 | 0.001656176704
| 2452.77785 | 0.003975122474 | 1.327640037 | 0.001657748032
| 2452.697849 | 0.003974842472 | 1.327638783 | 0.001657658413
| 2452.617849 | 0.003974562469 | 1.327637007 | 0.0016575905
| 2452.537848 | 0.003972200374 | 1.327635382 | 0.00165600351
| 2452.457847 | 0.003968565904 | 1.327632203 | 0.001653556712
| 2452.377847 | 0.003964480942 | 1.327627943 | 0.001650827431
| 2452.297846 | 0.003960837529 | 1.327622166 | 0.001648482037
| 2452.217845 | 0.00395851751 | 1.327615653 | 0.001647128863
| 2452.137844 | 0.003957968921 | 1.327609053 | 0.001647066455
| 2452.057844 | 0.003957928922 | 1.327603174 | 0.001647343627
| 2451.977843 | 0.003958276666 | 1.327597099 | 0.00164791078
| 2451.897842 | 0.003959660413 | 1.327591431 | 0.001649213913
| 2451.817842 | 0.003961900431 | 1.327586556 | 0.001651106432
| 2451.737841 | 0.003963767498 | 1.327582974 | 0.001652674105
| 2451.65784 | 0.003964852957 | 1.327579758 | 0.001653658605
| 2451.57784 | 0.003965011636 | 1.327577171 | 0.001653943329
| 2451.497839 | 0.003964331629 | 1.3275742 | 0.001653634497
| 2451.417838 | 0.003963651625 | 1.327571937 | 0.001653296187
| 2451.337838 | 0.003960951337 | 1.327569921 | 0.001651479058
| 2451.257837 | 0.00395687021 | 1.327567222 | 0.001648686529
| 2451.177836 | 0.003951892856 | 1.327563563 | 0.001645282351
| 2451.097835 | 0.003946459303 | 1.327558992 | 0.001641584365
| 2451.017835 | 0.003941259257 | 1.327552749 | 0.001638125588
| 2450.937834 | 0.003938514768 | 1.327546133 | 0.001636467354
| 2450.857833 | 0.003936474749 | 1.32754036 | 0.00163528606
| 2450.777833 | 0.003934201975 | 1.327534992 | 0.001633918561
| 2450.697832 | 0.003931360974 | 1.327529112 | 0.001632159256
| 2450.617831 | 0.003929920963 | 1.327522895 | 0.001631432481
| 2450.537831 | 0.003928853965 | 1.327517459 | 0.001630944369
| 2450.45783 | 0.003927851788 | 1.327512194 | 0.001630496231
| 2450.377829 | 0.003926833949 | 1.32750738 | 0.00163001792
| 2450.297828 | 0.003925873942 | 1.327502732 | 0.001629574725
| 2450.217828 | 0.003924913932 | 1.327499038 | 0.00162909173
| 2450.137827 | 0.003922026565 | 1.32749587 | 0.001627185253
| 2450.057826 | 0.003917869582 | 1.327491867 | 0.001624390192
| 2449.977826 | 0.003912825625 | 1.327487413 | 0.001620968757
| 2449.897825 | 0.003907223874 | 1.327481032 | 0.001617221772
| 2449.817824 | 0.003904423851 | 1.327474174 | 0.001615532064
| 2449.737824 | 0.003901623825 | 1.327468547 | 0.00161379101
| 2449.657823 | 0.003897895906 | 1.327462603 | 0.001611388155
| 2449.577822 | 0.003893779421 | 1.327455795 | 0.001608738615
| 2449.497822 | 0.003890865144 | 1.327447932 | 0.001607007337
| 2449.417821 | 0.003889585132 | 1.327440115 | 0.001606462741
| 2449.33782 | 0.003889610899 | 1.327432782 | 0.001606847777
| 2449.257819 | 0.003890158533 | 1.327426238 | 0.001607579538
| 2449.177819 | 0.00389083854 | 1.327420214 | 0.001608386023
| 2449.097818 | 0.003891543638 | 1.327414389 | 0.001609202487
| 2449.017817 | 0.003893143653 | 1.327409028 | 0.001610650665
| 2448.937817 | 0.003894557115 | 1.327404737 | 0.001611918668
| 2448.857816 | 0.003895495288 | 1.327400897 | 0.001612822168
| 2448.777815 | 0.00389581126 | 1.327397568 | 0.001613251765
| 2448.697815 | 0.003895479238 | 1.327394371 | 0.001613204397
| 2448.617814 | 0.00389471923 | 1.327391231 | 0.001612843285
| 2448.537813 | 0.003893959225 | 1.327388435 | 0.001612467836
| 2448.457812 | 0.003892165623 | 1.327386285 | 0.001611313395
| 2448.377812 | 0.003889090589 | 1.327383993 | 0.001609232364
| 2448.297811 | 0.003885053342 | 1.327381488 | 0.00160645995
| 2448.21781 | 0.003879693296 | 1.327378549 | 0.001602742903
| 2448.13781 | 0.003873462584 | 1.327374123 | 0.001598454073
| 2448.057809 | 0.003868564691 | 1.327368631 | 0.001595179334
| 2447.977808 | 0.00386508466 | 1.327363371 | 0.001592926622
| 2447.897808 | 0.003861515839 | 1.327359562 | 0.001590548679
| 2447.817807 | 0.00385479578 | 1.3273551 | 0.001585904431
| 2447.737806 | 0.003848946435 | 1.327348487 | 0.001581983272
| 2447.657806 | 0.003844105886 | 1.327341718 | 0.001578802686
| 2447.577805 | 0.00384041195 | 1.327334307 | 0.001576483209
| 2447.497804 | 0.003837981334 | 1.327327056 | 0.001575076503
| 2447.417803 | 0.003837301329 | 1.327320282 | 0.001574924099
| 2447.337803 | 0.003836621322 | 1.327315019 | 0.001574708646
| 2447.257802 | 0.003835624833 | 1.32731004 | 0.001574250972
| 2447.177801 | 0.003834056238 | 1.327305952 | 0.001573339695
| 2447.097801 | 0.003831687833 | 1.327301989 | 0.001571840867
| 2447.0178 | 0.003827607797 | 1.327298474 | 0.001569077281
| 2446.937799 | 0.003822221547 | 1.327293333 | 0.001565430424
| 2446.857799 | 0.003817664236 | 1.327287505 | 0.001562415459
| 2446.777798 | 0.003814184207 | 1.327281346 | 0.001560198523
| 2446.697797 | 0.003810608353 | 1.327276776 | 0.001557845381
| 2446.617796 | 0.003803648294 | 1.327271018 | 0.001553077688
| 2446.537796 | 0.003797807908 | 1.327262866 | 0.001549224818
| 2446.457795 | 0.003793596213 | 1.327254051 | 0.001546585254
| 2446.377794 | 0.003791377793 | 1.32724471 | 0.001545418929
| 2446.297794 | 0.003791333094 | 1.327235819 | 0.00154581662
| 2446.217793 | 0.003792533104 | 1.327228054 | 0.001547073716
| 2446.137792 | 0.003793733115 | 1.327220798 | 0.001548309705
| 2446.057792 | 0.00379636821 | 1.327213698 | 0.001550584292
| 2445.977791 | 0.003800288245 | 1.327208128 | 0.00155373098
| 2445.89779 | 0.003804175131 | 1.327204176 | 0.001556786242
| 2445.81779 | 0.003806895156 | 1.327201732 | 0.001558928971
| 2445.737789 | 0.003807873266 | 1.327199746 | 0.00155978408
| 2445.657788 | 0.003807551246 | 1.327197927 | 0.001559685324
| 2445.577787 | 0.003806511235 | 1.327195722 | 0.001559079726
| 2445.497787 | 0.003805376057 | 1.327194547 | 0.001558361863
| 2445.417786 | 0.003800896017 | 1.327193551 | 0.001555200051
| 2445.337785 | 0.003795233901 | 1.327190836 | 0.00155124876
| 2445.257785 | 0.00378885391 | 1.327187176 | 0.001546813706
| 2445.177784 | 0.003783122466 | 1.327181572 | 0.001542931987
| 2445.097783 | 0.003779962438 | 1.32717609 | 0.001540918174
| 2445.017783 | 0.003776802411 | 1.327171966 | 0.001538847612
| 2444.937782 | 0.003771869166 | 1.327167618 | 0.001535494461
| 2444.857781 | 0.003767104621 | 1.327162061 | 0.001532314466
| 2444.77778 | 0.003763188998 | 1.327156282 | 0.001529762092
| 2444.69778 | 0.003759924513 | 1.327150416 | 0.001527687582
| 2444.617779 | 0.003757204488 | 1.32714465 | 0.001526005509
| 2444.537778 | 0.003755386679 | 1.327139162 | 0.00152496911
| 2444.457778 | 0.003753826664 | 1.327134644 | 0.00152408002
| 2444.377777 | 0.00375158885 | 1.327130975 | 0.001522661612
| 2444.297776 | 0.003747557682 | 1.327127559 | 0.001519925749
| 2444.217776 | 0.003742437639 | 1.327123331 | 0.001516430163
| 2444.137775 | 0.003736695343 | 1.327118462 | 0.001512507661
| 2444.057774 | 0.003730690841 | 1.32711247 | 0.001508440739
| 2443.977774 | 0.003725533185 | 1.327105275 | 0.001505041002
| 2443.897773 | 0.003722773162 | 1.327098059 | 0.001503389257
| 2443.817772 | 0.003720013137 | 1.327092211 | 0.001501680397
| 2443.737771 | 0.003716288572 | 1.327085847 | 0.001499289933
| 2443.657771 | 0.003713090892 | 1.327078935 | 0.001497306292
| 2443.57777 | 0.003710944321 | 1.327071783 | 0.001496098649
| 2443.497769 | 0.003709677692 | 1.327065117 | 0.001495512045
| 2443.417769 | 0.003708877686 | 1.327058871 | 0.001495247999
| 2443.337768 | 0.003708108794 | 1.327053264 | 0.001494979978
| 2443.257767 | 0.003707348789 | 1.327047961 | 0.0014947057
| 2443.177767 | 0.003706110762 | 1.327043449 | 0.001494049964
| 2443.097766 | 0.003703601698 | 1.32703892 | 0.001492468353
| 2443.017765 | 0.003700081666 | 1.327033893 | 0.001490170403
| 2442.937764 | 0.003696437166 | 1.327027824 | 0.001487825103
| 2442.857764 | 0.003693137259 | 1.327021214 | 0.001485753497
| 2442.777763 | 0.00369085546 | 1.327013621 | 0.001484465039
| 2442.697762 | 0.003690335454 | 1.327006518 | 0.001484440601
| 2442.617762 | 0.003689815451 | 1.326999563 | 0.001484410025
| 2442.537761 | 0.003690695823 | 1.326992442 | 0.00148540739
| 2442.45776 | 0.003692862868 | 1.326986094 | 0.001487310744
| 2442.37776 | 0.003695978576 | 1.326980738 | 0.001489864578
| 2442.297759 | 0.00369946275 | 1.326976939 | 0.001492622241
| 2442.217758 | 0.003701702768 | 1.326974613 | 0.001494411321
| 2442.137758 | 0.003702168879 | 1.326972488 | 0.00149489854
| 2442.057757 | 0.003702128877 | 1.326970341 | 0.001495017624
| 2441.977756 | 0.003701321465 | 1.326968866 | 0.001494548995
| 2441.897755 | 0.003698454102 | 1.326967728 | 0.00149256399
| 2441.817755 | 0.003693254058 | 1.326965621 | 0.001488918035
| 2441.737754 | 0.00368730706 | 1.32696183 | 0.001484797364
| 2441.657753 | 0.003681442734 | 1.3269567 | 0.001480792714
| 2441.577753 | 0.003676854939 | 1.326949965 | 0.001477785889
| 2441.497752 | 0.003674894923 | 1.326943457 | 0.001476686184
| 2441.417751 | 0.003672934905 | 1.326937785 | 0.001475551499
| 2441.337751 | 0.003671068263 | 1.326931658 | 0.001474503897
| 2441.25775 | 0.003670157749 | 1.326925382 | 0.001474159891
| 2441.177749 | 0.003670322508 | 1.326919378 | 0.001474588941
| 2441.097748 | 0.003671136023 | 1.326913917 | 0.001475468596
| 2441.017748 | 0.003672416035 | 1.326909168 | 0.001476658909
| 2440.937747 | 0.003673198022 | 1.326904989 | 0.001477462201
| 2440.857746 | 0.003673838029 | 1.326900722 | 0.00147816558
| 2440.777746 | 0.00367472283 | 1.326896475 | 0.001479046814
| 2440.697745 | 0.003676256375 | 1.326892415 | 0.00148039362
| 2440.617744 | 0.003678256391 | 1.326888809 | 0.001482061927
| 2440.537744 | 0.00368094123 | 1.326885974 | 0.00148419783
| 2440.457743 | 0.00368314514 | 1.32688419 | 0.001485939047
| 2440.377742 | 0.003684745155 | 1.326882674 | 0.001487228535
| 2440.297742 | 0.003686370011 | 1.326881313 | 0.001488529778
| 2440.217741 | 0.003688850034 | 1.326880954 | 0.001490413306
| 2440.13774 | 0.003690022597 | 1.326882356 | 0.001491269279
| 2440.057739 | 0.003689301225 | 1.326884169 | 0.001490726
| 2439.977739 | 0.003686330756 | 1.326886432 | 0.001488522501
| 2439.897738 | 0.003681088033 | 1.326887209 | 0.001484722557
| 2439.817737 | 0.003677127998 | 1.326887076 | 0.001481896562
| 2439.737737 | 0.003673167964 | 1.326888441 | 0.001479007896
| 2439.657736 | 0.00366618605 | 1.326890324 | 0.001473891746
| 2439.577735 | 0.003656394643 | 1.32689066 | 0.001466789239
| 2439.497735 | 0.003646319085 | 1.326888926 | 0.001459565387
| 2439.417734 | 0.003636399 | 1.326886269 | 0.001452493181
| 2439.337733 | 0.003626852514 | 1.326881805 | 0.00144576883
| 2439.257732 | 0.00361992735 | 1.32687672 | 0.001440983574
| 2439.177732 | 0.003615247308 | 1.326872466 | 0.001437802355
| 2439.097731 | 0.003610420924 | 1.326871101 | 0.001434393358
| 2439.01773 | 0.003600580837 | 1.326869454 | 0.001427335717
| 2438.93773 | 0.003590304861 | 1.32686532 | 0.001420063326
| 2438.857729 | 0.003579989311 | 1.326860125 | 0.001412806022
| 2438.777728 | 0.003570016484 | 1.326853577 | 0.00140585509
| 2438.697728 | 0.003560905695 | 1.326844627 | 0.001399633607
| 2438.617727 | 0.003557585667 | 1.326835513 | 0.001397646781
| 2438.537726 | 0.003554265637 | 1.326829249 | 0.001395540688
| 2438.457726 | 0.0035507131 | 1.326822239 | 0.001393295949
| 2438.377725 | 0.003547777247 | 1.326815499 | 0.001391490075
| 2438.297724 | 0.003547020483 | 1.326808278 | 0.001391295468
| 2438.217723 | 0.003547740488 | 1.326803314 | 0.00139208495
| 2438.137723 | 0.003548211386 | 1.326799263 | 0.001392654438
| 2438.057722 | 0.00354795608 | 1.326796791 | 0.001392627587
| 2437.977721 | 0.003547116074 | 1.326794203 | 0.001392178538
| 2437.897721 | 0.003546174635 | 1.326793701 | 0.00139156825
| 2437.81772 | 0.003541774598 | 1.326793659 | 0.00138841264
| 2437.737719 | 0.003535194733 | 1.326792982 | 0.001383691302
| 2437.657719 | 0.003527149042 | 1.326790858 | 0.001377959574
| 2437.577718 | 0.003518259836 | 1.32678787 | 0.001371647463
| 2437.497717 | 0.003509277869 | 1.326782029 | 0.001365386598
| 2437.417716 | 0.00350499783 | 1.326776112 | 0.001362563139
| 2437.337716 | 0.003500717794 | 1.326772659 | 0.0013596365
| 2437.257715 | 0.003494640647 | 1.326769556 | 0.001355382245
| 2437.177714 | 0.003487005153 | 1.32676584 | 0.001350015007
| 2437.097714 | 0.003479471369 | 1.326761146 | 0.00134476265
| 2437.017713 | 0.0034714713 | 1.326756428 | 0.001339170408
| 2436.937712 | 0.003462786065 | 1.326750119 | 0.001333143757
| 2436.857712 | 0.003456083841 | 1.326742757 | 0.001328609671
| 2436.777711 | 0.003451323798 | 1.32673587 | 0.001325474468
| 2436.69771 | 0.003446448124 | 1.326730878 | 0.001322175344
| 2436.61771 | 0.003437648046 | 1.3267249 | 0.001316049858
| 2436.537709 | 0.003430467542 | 1.326715792 | 0.001311238319
| 2436.457708 | 0.00342552374 | 1.326706572 | 0.00130806562
| 2436.377707 | 0.003423122292 | 1.326696586 | 0.001306782553
| 2436.297707 | 0.003423202292 | 1.326688331 | 0.0013072403
| 2436.217706 | 0.003423282294 | 1.326680455 | 0.001307682257
| 2436.137705 | 0.003425542606 | 1.326673193 | 0.001309691858
| 2436.057705 | 0.003428845586 | 1.326667702 | 0.001312389512
| 2435.977704 | 0.003432258064 | 1.326663891 | 0.001315097129
| 2435.897703 | 0.00343490689 | 1.326661889 | 0.001317171076
| 2435.817703 | 0.003435146891 | 1.326660846 | 0.001317444533
| 2435.737702 | 0.003434172081 | 1.326659401 | 0.001316846886
| 2435.657701 | 0.003432852068 | 1.326658394 | 0.001315978644
| 2435.5777 | 0.003430428232 | 1.326658211 | 0.001314269021
| 2435.4977 | 0.003425106781 | 1.326658149 | 0.001310436219
| 2435.417699 | 0.003418386723 | 1.326656532 | 0.001305645893
| 2435.337698 | 0.003411043648 | 1.326654223 | 0.001300428824
| 2435.257698 | 0.003403354374 | 1.326650464 | 0.001295019047
| 2435.177697 | 0.003396573697 | 1.326645608 | 0.001290319088
| 2435.097696 | 0.003392533663 | 1.326640641 | 0.001287627143
| 2435.017696 | 0.003388493627 | 1.326638399 | 0.00128482098
| 2434.937695 | 0.003380871051 | 1.326635966 | 0.001279403474
| 2434.857694 | 0.00337197714 | 1.326632084 | 0.001273116795
| 2434.777694 | 0.003362857062 | 1.326626658 | 0.00126672902
| 2434.697693 | 0.003353771589 | 1.326620155 | 0.001260411295
| 2434.617692 | 0.003345851521 | 1.326611336 | 0.00125504226
| 2434.537691 | 0.003341794582 | 1.326602519 | 0.001252497571
| 2434.457691 | 0.003338834557 | 1.326594911 | 0.001250704209
| 2434.37769 | 0.00333587453 | 1.326587848 | 0.001248887982
| 2434.297689 | 0.003332988447 | 1.326580047 | 0.001247156612
| 2434.217689 | 0.003332588442 | 1.326572181 | 0.001247245871
| 2434.137688 | 0.003333559305 | 1.326565635 | 0.00124828245
| 2434.057687 | 0.003335088566 | 1.326560257 | 0.001249678559
| 2433.977687 | 0.003336378097 | 1.326556198 | 0.001250844238
| 2433.897686 | 0.003336658098 | 1.326552653 | 0.001251250119
| 2433.817685 | 0.003336938102 | 1.326549469 | 0.001251640972
| 2433.737684 | 0.003336189897 | 1.326547094 | 0.001251245912
| 2433.657684 | 0.003334430513 | 1.326544452 | 0.001250122424
| 2433.577683 | 0.003331963541 | 1.326541672 | 0.001248487092
| 2433.497682 | 0.003329344377 | 1.326538077 | 0.001246774473
| 2433.417682 | 0.003327424359 | 1.326534202 | 0.001245584853
| 2433.337681 | 0.003326781883 | 1.326530373 | 0.001245327867
| 2433.25768 | 0.00332650188 | 1.326527587 | 0.001245292306
| 2433.17768 | 0.003326456243 | 1.326524916 | 0.001245423445
| 2433.097679 | 0.003327011604 | 1.32652341 | 0.001245945511
| 2433.017678 | 0.003327411609 | 1.326522905 | 0.00124631202
| 2432.937678 | 0.003326565162 | 1.326524 | 0.001245699672
| 2432.857677 | 0.003323756872 | 1.326525116 | 0.001243651049
| 2432.777676 | 0.003319572643 | 1.326526367 | 0.001240589921
| 2432.697675 | 0.00331553261 | 1.326526864 | 0.001237665699
| 2432.617675 | 0.003311492573 | 1.326530188 | 0.001234622925
| 2432.537674 | 0.003301562737 | 1.326533872 | 0.001227255156
| 2432.457673 | 0.003288565855 | 1.326535367 | 0.001217734316
| 2432.377673 | 0.003273990822 | 1.326534462 | 0.001207158578
| 2432.297672 | 0.003258543703 | 1.326531859 | 0.001196015212
| 2432.217671 | 0.003242863568 | 1.326525107 | 0.001184874468
| 2432.137671 | 0.003233572197 | 1.326517176 | 0.001178458039
| 2432.05767 | 0.003226092133 | 1.326511945 | 0.001173253757
| 2431.977669 | 0.003216769774 | 1.326508588 | 0.001166622347
| 2431.897668 | 0.003202733951 | 1.326503455 | 0.001156615237
| 2431.817668 | 0.003190173841 | 1.326494868 | 0.001147832425
| 2431.737667 | 0.003178985057 | 1.32648503 | 0.001140105229
| 2431.657666 | 0.003171740985 | 1.326473533 | 0.001135334478
| 2431.577666 | 0.003167660951 | 1.326463885 | 0.001132801939
| 2431.497665 | 0.003163555229 | 1.326455387 | 0.001130202315
| 2431.417664 | 0.003158595187 | 1.326446378 | 0.001126998543
| 2431.337664 | 0.003156377944 | 1.326436114 | 0.001125855009
| 2431.257663 | 0.003156504405 | 1.326427281 | 0.001126367118
| 2431.177662 | 0.00315849351 | 1.326419155 | 0.00112821326
| 2431.097662 | 0.003161647939 | 1.326413749 | 0.001130798641
| 2431.017661 | 0.003163287952 | 1.326409423 | 0.001132230208
| 2430.93766 | 0.003164927967 | 1.326405788 | 0.001133632925
| 2430.857659 | 0.003166462129 | 1.326403221 | 0.001134913456
| 2430.777659 | 0.003167008492 | 1.326402318 | 0.001135401125
| 2430.697658 | 0.00316515714 | 1.326402207 | 0.001134100042
| 2430.617657 | 0.003160277098 | 1.326402082 | 0.001130581815
| 2430.537657 | 0.003153339724 | 1.326399775 | 0.001125648379
| 2430.457656 | 0.00314759811 | 1.32639607 | 0.001121648841
| 2430.377655 | 0.003143438072 | 1.326392296 | 0.00111881016
| 2430.297655 | 0.003139172493 | 1.326390311 | 0.001115819033
| 2430.217654 | 0.003131412424 | 1.326387318 | 0.001110310941
| 2430.137653 | 0.003125086335 | 1.326382157 | 0.001105943534
| 2430.057652 | 0.00312005558 | 1.326377153 | 0.001102517972
| 2429.977652 | 0.00311612842 | 1.326372024 | 0.001099905729
| 2429.897651 | 0.003113049497 | 1.326367372 | 0.001097894588
| 2429.81765 | 0.003111329483 | 1.326363337 | 0.001096852775
| 2429.73765 | 0.003109609467 | 1.326361247 | 0.001095729407
| 2429.657649 | 0.003106174238 | 1.326360133 | 0.001093308735
| 2429.577648 | 0.003100588346 | 1.326359335 | 0.001089299299
| 2429.497648 | 0.00309332477 | 1.326357931 | 0.001084086181
| 2429.417647 | 0.003083964688 | 1.326355944 | 0.001077361396
| 2429.337646 | 0.00307348224 | 1.326351226 | 0.001069928593
| 2429.257646 | 0.003065498717 | 1.326344992 | 0.001064389583
| 2429.177645 | 0.003060018671 | 1.326339112 | 0.001060669456
| 2429.097644 | 0.003054410227 | 1.326335567 | 0.001056757158
| 2429.017643 | 0.003044570143 | 1.326330772 | 0.001049796772
| 2428.937643 | 0.003036413702 | 1.326323032 | 0.001044193062
| 2428.857642 | 0.003030216165 | 1.326315016 | 0.001040035892
| 2428.777641 | 0.003026096315 | 1.326306468 | 0.001037423063
| 2428.697641 | 0.003024002359 | 1.326298382 | 0.001036275122
| 2428.61764 | 0.003024082359 | 1.32629125 | 0.001036679994
| 2428.537639 | 0.003024162361 | 1.326285602 | 0.001037022694
| 2428.457639 | 0.00302513195 | 1.326279991 | 0.00103801575
| 2428.377638 | 0.003027093226 | 1.326275931 | 0.00103967053
| 2428.297637 | 0.003029549618 | 1.32627302 | 0.001041640032
| 2428.217636 | 0.003031229634 | 1.326272241 | 0.001042951323
| 2428.137636 | 0.00303147527 | 1.326271869 | 0.001043194421
| 2428.057635 | 0.003030573884 | 1.326272556 | 0.001042552479
| 2427.977634 | 0.003029013869 | 1.326272918 | 0.001041441454
| 2427.897634 | 0.003027303597 | 1.326275781 | 0.001040115339
| 2427.817633 | 0.003020663538 | 1.326279167 | 0.001035153917
| 2427.737632 | 0.003011341671 | 1.326281339 | 0.001028277445
| 2427.657632 | 0.002999863425 | 1.326281819 | 0.001019890964
| 2427.577631 | 0.002986830148 | 1.326280899 | 0.001010422902
| 2427.49763 | 0.002973199752 | 1.326275712 | 0.001000695635
| 2427.41763 | 0.002966439695 | 1.326269897 | 0.0009960304716
| 2427.337629 | 0.002959679635 | 1.326267579 | 0.0009912183275
| 2427.257628 | 0.002950228964 | 1.326265284 | 0.0009844325121
| 2427.177627 | 0.002938948174 | 1.326261341 | 0.0009763737735
| 2427.097627 | 0.002929157928 | 1.326255537 | 0.0009694854246
| 2427.017626 | 0.002920997855 | 1.32624915 | 0.0009638163548
| 2426.937625 | 0.002916174829 | 1.326243073 | 0.0009605806037
| 2426.857625 | 0.002912294795 | 1.326239579 | 0.0009579276632
| 2426.777624 | 0.002907061011 | 1.326237937 | 0.0009542042723
| 2426.697623 | 0.002898281516 | 1.326236907 | 0.0009478550787
| 2426.617623 | 0.002887561424 | 1.32623447 | 0.0009401416981
| 2426.537622 | 0.002875281876 | 1.32623115 | 0.0009313214195
| 2426.457621 | 0.002861841327 | 1.326225564 | 0.0009217444453
| 2426.37762 | 0.00284978655 | 1.326217189 | 0.0009133002666
| 2426.29762 | 0.002842946492 | 1.326208616 | 0.0009086880516
| 2426.217619 | 0.002836106431 | 1.326203454 | 0.00090393233
| 2426.137618 | 0.002825554667 | 1.32619717 | 0.0008965014603
| 2426.057618 | 0.002815819386 | 1.326188375 | 0.0008897743595
| 2425.977617 | 0.002808724169 | 1.326178593 | 0.0008850246522
| 2425.897616 | 0.002804245174 | 1.32616889 | 0.0008821901257
| 2425.817616 | 0.002802405159 | 1.326160143 | 0.0008812508985
| 2425.737615 | 0.002801719266 | 1.326153172 | 0.0008810835632
| 2425.657614 | 0.002801359264 | 1.326147563 | 0.0008810980752
| 2425.577614 | 0.002800741815 | 1.32614337 | 0.0008808642776
| 2425.497613 | 0.002799402126 | 1.326140438 | 0.0008800477354
| 2425.417612 | 0.002796122096 | 1.326138417 | 0.0008777695407
| 2425.337611 | 0.002791095189 | 1.32613621 | 0.0008742175491
| 2425.257611 | 0.002784473019 | 1.326133419 | 0.0008695196518
| 2425.17761 | 0.002777768552 | 1.326129075 | 0.0008648263036
| 2425.097609 | 0.002773368513 | 1.326124718 | 0.0008618238461
| 2425.017609 | 0.002768968476 | 1.326122697 | 0.000858723177
| 2424.937608 | 0.002760887306 | 1.326120797 | 0.0008529164362
| 2424.857607 | 0.002751852013 | 1.32611718 | 0.0008464814234
| 2424.777607 | 0.002742891934 | 1.326112743 | 0.0008401357258
| 2424.697606 | 0.002733924675 | 1.326107822 | 0.000833804733
| 2424.617605 | 0.002724724594 | 1.32610135 | 0.0008273677072
| 2424.537604 | 0.002718956269 | 1.326094327 | 0.0008234716317
| 2424.457604 | 0.002714156226 | 1.326089418 | 0.0008201970709
| 2424.377603 | 0.002707922783 | 1.326085884 | 0.0008158126788
| 2424.297602 | 0.002698012286 | 1.326081703 | 0.0008087568736
| 2424.217602 | 0.002688412204 | 1.326074816 | 0.0008020421394
| 2424.137601 | 0.002679872902 | 1.32606737 | 0.0007961290309
| 2424.0576 | 0.002672735224 | 1.326058691 | 0.0007912960869
| 2423.9776 | 0.002667751189 | 1.326049809 | 0.0007880520179
| 2423.897599 | 0.002665791173 | 1.326041644 | 0.0007869970666
| 2423.817598 | 0.002663831155 | 1.326035661 | 0.0007858503924
| 2423.737598 | 0.002661777536 | 1.326029608 | 0.0007846378774
| 2423.657597 | 0.002659994339 | 1.326024721 | 0.0007835748058
| 2423.577596 | 0.002658317499 | 1.326020049 | 0.0007825806963
| 2423.497595 | 0.002656189389 | 1.326016969 | 0.00078118842
| 2423.417595 | 0.002652509358 | 1.326013373 | 0.0007786785202
| 2423.337594 | 0.002649546993 | 1.326009953 | 0.0007766879199
| 2423.257593 | 0.002646786971 | 1.326007255 | 0.0007748154228
| 2423.177593 | 0.002642805745 | 1.326006253 | 0.0007719750064
| 2423.097592 | 0.002635664012 | 1.326004702 | 0.0007668372255
| 2423.017591 | 0.002627823943 | 1.326001871 | 0.000761240222
| 2422.937591 | 0.002619983876 | 1.325998164 | 0.0007556797772
| 2422.85759 | 0.002612228626 | 1.325993896 | 0.0007502048418
| 2422.777589 | 0.002605613075 | 1.325988507 | 0.0007456135321
| 2422.697588 | 0.00260173304 | 1.325984049 | 0.0007429914226
| 2422.617588 | 0.002597853008 | 1.325982226 | 0.0007402584202
| 2422.537587 | 0.002590009753 | 1.325981535 | 0.0007345674649
| 2422.457586 | 0.002580243817 | 1.325979021 | 0.0007275409409
| 2422.377586 | 0.002569180953 | 1.325976331 | 0.0007195690758
| 2422.297585 | 0.002556789895 | 1.325970187 | 0.000710766625
| 2422.217584 | 0.002549829833 | 1.325963514 | 0.0007059743636
| 2422.137584 | 0.002542869774 | 1.32596016 | 0.0007010422447
| 2422.057583 | 0.002532007341 | 1.325957277 | 0.0006932240872
| 2421.977582 | 0.002518001066 | 1.325951983 | 0.0006831979246
| 2421.897582 | 0.002504863831 | 1.325943654 | 0.0006739371128
| 2421.817581 | 0.002493743735 | 1.325934042 | 0.0006662113031
| 2421.73758 | 0.002484745913 | 1.32592327 | 0.0006600926658
| 2421.657579 | 0.002479188019 | 1.325912388 | 0.0006565050095
| 2421.577579 | 0.002476147991 | 1.325903135 | 0.0006546980887
| 2421.497578 | 0.002473071636 | 1.325895685 | 0.0006527885812
| 2421.417577 | 0.002468831598 | 1.325888397 | 0.0006500172778
| 2421.337577 | 0.002465215796 | 1.325880778 | 0.0006477183607
| 2421.257576 | 0.002462072733 | 1.325873592 | 0.0006457483403
| 2421.177575 | 0.002459282408 | 1.325866584 | 0.0006440298872
| 2421.097575 | 0.002456770894 | 1.325859633 | 0.0006425137741
| 2421.017574 | 0.002455810886 | 1.325853003 | 0.0006421239128
| 2420.937573 | 0.002454850877 | 1.325847788 | 0.0006416745338
| 2420.857572 | 0.002453763587 | 1.325842736 | 0.0006411247846
| 2420.777572 | 0.002452675717 | 1.325838499 | 0.0006405402667
| 2420.697571 | 0.002451868424 | 1.325834497 | 0.0006401520152
| 2420.61757 | 0.002450828414 | 1.325831957 | 0.0006395312323
| 2420.53757 | 0.002448727091 | 1.325829488 | 0.000638127583
| 2420.457569 | 0.0024463695 | 1.325827684 | 0.0006365075956
| 2420.377568 | 0.002444049481 | 1.325825944 | 0.0006349124386
| 2420.297568 | 0.002441578651 | 1.325826796 | 0.0006330973517
| 2420.217567 | 0.002434298589 | 1.325828123 | 0.000627727864
| 2420.137566 | 0.002424833342 | 1.325828045 | 0.0006208113138
| 2420.057566 | 0.002413777263 | 1.325826593 | 0.0006127829682
| 2419.977565 | 0.002401565501 | 1.325823973 | 0.0006039539881
| 2419.897564 | 0.002388805131 | 1.325817812 | 0.0005948703013
| 2419.817563 | 0.002382405074 | 1.325811075 | 0.0005904851576
| 2419.737563 | 0.002376005019 | 1.325808151 | 0.0005859392961
| 2419.657562 | 0.00236654943 | 1.325805381 | 0.0005791407576
| 2419.577561 | 0.002354658589 | 1.325801389 | 0.0005706032601
| 2419.497561 | 0.002343478005 | 1.32579514 | 0.0005626823508
| 2419.41756 | 0.002332917914 | 1.325788844 | 0.0005552191081
| 2419.337559 | 0.002322857347 | 1.325780772 | 0.0005481974207
| 2419.257559 | 0.002315674735 | 1.325772517 | 0.0005432987655
| 2419.177558 | 0.002310914692 | 1.325765203 | 0.0005401411607
| 2419.097557 | 0.002306028846 | 1.325760915 | 0.0005367635071
| 2419.017556 | 0.002297148768 | 1.32575617 | 0.0005304683824
| 2418.937556 | 0.002288768246 | 1.325749817 | 0.0005246078738
| 2418.857555 | 0.002280782842 | 1.32574323 | 0.0005190473914
| 2418.777554 | 0.00227315745 | 1.325736388 | 0.0005137620413
| 2418.697554 | 0.002265983799 | 1.325728514 | 0.0005088520286
| 2418.617553 | 0.002262183768 | 1.325721086 | 0.0005064035505
| 2418.537552 | 0.002258383733 | 1.325716251 | 0.0005038457615
| 2418.457552 | 0.002252312713 | 1.325712279 | 0.0004995815388
| 2418.377551 | 0.002244053048 | 1.32570754 | 0.0004937399587
| 2418.29755 | 0.002235318275 | 1.325701774 | 0.0004875919566
| 2418.21755 | 0.002226118194 | 1.325694155 | 0.0004811793912
| 2418.137549 | 0.002220758862 | 1.325685638 | 0.0004776288652
| 2418.057548 | 0.002216478824 | 1.325679267 | 0.0004747815153
| 2417.977547 | 0.002211379269 | 1.325673693 | 0.0004712977493
| 2417.897547 | 0.002204233177 | 1.325667723 | 0.000466325258
| 2417.817546 | 0.002198793131 | 1.325660053 | 0.000462678871
| 2417.737545 | 0.002194602176 | 1.325653588 | 0.0004599002757
| 2417.657545 | 0.002191059331 | 1.325647024 | 0.0004576024378
| 2417.577544 | 0.002188116142 | 1.325641682 | 0.0004556940329
| 2417.497543 | 0.002186036125 | 1.325636663 | 0.000454406918
| 2417.417543 | 0.002183956106 | 1.325634495 | 0.000452999614
| 2417.337542 | 0.002178628266 | 1.325633051 | 0.0004491725979
| 2417.257541 | 0.002170817234 | 1.325631706 | 0.0004435144664
| 2417.17754 | 0.00216094337 | 1.325628983 | 0.000436396485
| 2417.09754 | 0.002149291603 | 1.325625831 | 0.0004279882014
| 2417.017539 | 0.002136011489 | 1.3256188 | 0.000418544892
| 2416.937538 | 0.002127946916 | 1.325610531 | 0.000412990367
| 2416.857538 | 0.00212134686 | 1.325604348 | 0.0004084252036
| 2416.777537 | 0.002113253012 | 1.325599808 | 0.0004026915007
| 2416.697536 | 0.002101399429 | 1.325593584 | 0.0003942620302
| 2416.617536 | 0.002091639343 | 1.325584735 | 0.0003874831154
| 2416.537535 | 0.002083440887 | 1.325576082 | 0.0003818446836
| 2416.457534 | 0.002076445202 | 1.325566899 | 0.0003771133079
| 2416.377534 | 0.002071091207 | 1.325557758 | 0.0003735879398
| 2416.297533 | 0.002068211181 | 1.325549446 | 0.0003718479644
| 2416.217532 | 0.002065331157 | 1.325543618 | 0.0003700032671
| 2416.137531 | 0.002060264731 | 1.32553816 | 0.0003665338849
| 2416.057531 | 0.002054499744 | 1.32553223 | 0.0003625700371
| 2415.97753 | 0.002048659692 | 1.325525898 | 0.0003585677103
| 2415.897529 | 0.002042829525 | 1.32551943 | 0.000354578138
| 2415.817529 | 0.002037309476 | 1.32551213 | 0.0003508516418
| 2415.737528 | 0.002034132131 | 1.325505047 | 0.0003488401158
| 2415.657527 | 0.002031612108 | 1.325499679 | 0.0003472400216
| 2415.577527 | 0.0020283617 | 1.325495606 | 0.0003450476631
| 2415.497526 | 0.002023216913 | 1.325492094 | 0.0003414370762
| 2415.417525 | 0.002017296863 | 1.325488258 | 0.0003372693129
| 2415.337524 | 0.002010064824 | 1.325484778 | 0.0003321205038
| 2415.257524 | 0.002001360378 | 1.325480207 | 0.0003259334556
| 2415.177523 | 0.001992759184 | 1.32547434 | 0.0003198767377
| 2415.097522 | 0.001986919135 | 1.325468112 | 0.0003158675764
| 2415.017522 | 0.001981079083 | 1.325465348 | 0.000311712252
| 2414.937521 | 0.001969615923 | 1.325462394 | 0.0003034247598
| 2414.85752 | 0.00195640589 | 1.325456649 | 0.0002939683071
| 2414.77752 | 0.00194333802 | 1.32544872 | 0.000284708081
| 2414.697519 | 0.001931072495 | 1.325439233 | 0.0002761037554
| 2414.617518 | 0.001920512405 | 1.325427341 | 0.0002688561055
| 2414.537518 | 0.00191495091 | 1.325415481 | 0.0002652872965
| 2414.457517 | 0.001910790875 | 1.325405776 | 0.0002626594284
| 2414.377516 | 0.001906091225 | 1.325397145 | 0.0002595887181
| 2414.297515 | 0.001900075772 | 1.325387829 | 0.0002555778269
| 2414.217515 | 0.001896075736 | 1.325377523 | 0.000253092588
| 2414.137514 | 0.001893325421 | 1.325367986 | 0.0002514951068
| 2414.057513 | 0.001891732646 | 1.325358643 | 0.0002507418006
| 2413.977513 | 0.001891111244 | 1.325350245 | 0.0002506640349
| 2413.897512 | 0.001891151243 | 1.325342634 | 0.0002510401579
| 2413.817511 | 0.001891191244 | 1.325335966 | 0.0002513765985
| 2413.737511 | 0.001891699914 | 1.325329801 | 0.0002520370077
| 2413.65751 | 0.001892212451 | 1.325324909 | 0.00025264667
| 2413.577509 | 0.001892297581 | 1.325320735 | 0.0002529112886
| 2413.497508 | 0.001891557644 | 1.325317509 | 0.0002525282073
| 2413.417508 | 0.001890197631 | 1.325314341 | 0.0002516858984
| 2413.337507 | 0.001888837621 | 1.325312352 | 0.0002507938729
| 2413.257506 | 0.001885437914 | 1.325311412 | 0.000248355055
| 2413.177506 | 0.001879585536 | 1.325310371 | 0.000244113476
| 2413.097505 | 0.001872010579 | 1.325308491 | 0.0002386380205
| 2413.017504 | 0.001862730499 | 1.325305608 | 0.0002319483281
| 2412.937504 | 0.001853137936 | 1.325300269 | 0.0002251316267
| 2412.857503 | 0.001846220163 | 1.325293881 | 0.0002203294325
| 2412.777502 | 0.001841740123 | 1.325288311 | 0.0002172885767
| 2412.697502 | 0.001837157648 | 1.325285156 | 0.0002140702503
| 2412.617501 | 0.001829397579 | 1.325281668 | 0.0002085244475
| 2412.5375 | 0.001822387511 | 1.325276986 | 0.0002035813425
| 2412.457499 | 0.001815587451 | 1.325272782 | 0.0001987725188
| 2412.377499 | 0.001808472375 | 1.325268734 | 0.0001937247457
| 2412.297498 | 0.00180063487 | 1.325264073 | 0.0001881701311
| 2412.217497 | 0.001795354825 | 1.325259294 | 0.0001845049148
| 2412.137497 | 0.001790074778 | 1.325257774 | 0.0001807020089
| 2412.057496 | 0.001780459321 | 1.325257519 | 0.0001736504739
| 2411.977495 | 0.001766321556 | 1.325255974 | 0.0001633200134
| 2411.897495 | 0.001750363837 | 1.325251612 | 0.0001517665469
| 2411.817494 | 0.001733243687 | 1.325245187 | 0.000139442704
| 2411.737493 | 0.001716623594 | 1.325234706 | 0.0001276578812
| 2411.657492 | 0.001705095576 | 1.325222405 | 0.0001197023808
| 2411.577492 | 0.001697935515 | 1.325211445 | 0.0001149094576
| 2411.497491 | 0.001690648751 | 1.3252037 | 0.0001098872265
| 2411.41749 | 0.001679448655 | 1.325194617 | 0.0001020365624
| 2411.33749 | 0.001670873989 | 1.325183155 | 9.622114697e-05
| 2411.257489 | 0.001664394274 | 1.325172294 | 9.192435399e-05
| 2411.177488 | 0.001659519438 | 1.32516167 | 8.880041486e-05
| 2411.097488 | 0.001655738447 | 1.325151831 | 8.644959665e-05
| 2411.017487 | 0.001653778428 | 1.325142871 | 8.540397374e-05
| 2410.937486 | 0.001651818412 | 1.325136309 | 8.4257125e-05
| 2410.857486 | 0.001648221587 | 1.325130741 | 8.186149314e-05
| 2410.777485 | 0.00164264118 | 1.325125742 | 7.797926282e-05
| 2410.697484 | 0.001635623253 | 1.325120158 | 7.306162122e-05
| 2410.617483 | 0.001626823178 | 1.325114459 | 6.683452256e-05
| 2410.537483 | 0.001616772755 | 1.325106315 | 5.978829966e-05
| 2410.457482 | 0.001608945002 | 1.325097008 | 5.442970416e-05
| 2410.377481 | 0.001603384953 | 1.325087989 | 5.073079208e-05
| 2410.297481 | 0.001597654849 | 1.325081809 | 4.678653001e-05
| 2410.21748 | 0.001586694753 | 1.325074448 | 3.903511427e-05
| 2410.137479 | 0.001576734991 | 1.325063885 | 3.215607901e-05
| 2410.057479 | 0.001568117941 | 1.325052463 | 2.630311902e-05
| 2409.977478 | 0.00156122615 | 1.325039957 | 2.17679359e-05
| 2409.897477 | 0.001556470986 | 1.325026644 | 1.884228382e-05
| 2409.817476 | 0.00155555098 | 1.325014101 | 1.87124965e-05
| 2409.737476 | 0.00155463097 | 1.325003327 | 1.850800002e-05
| 2409.657475 | 0.001554667774 | 1.324992144 | 1.90264898e-05
| 2409.577474 | 0.001556133447 | 1.324981935 | 2.055776375e-05
| 2409.497474 | 0.001559131368 | 1.32497233 | 2.31938303e-05
| 2409.417473 | 0.001563291403 | 1.324964697 | 2.660401448e-05
| 2409.337472 | 0.001567326385 | 1.324958728 | 2.985196303e-05
| 2409.257472 | 0.001569944246 | 1.324954331 | 3.198841239e-05
| 2409.177471 | 0.001571344259 | 1.324949903 | 3.322791418e-05
| 2409.09747 | 0.001572735416 | 1.324946021 | 3.443793842e-05
| 2409.01747 | 0.001573855427 | 1.324943042 | 3.540986106e-05
| 2408.937469 | 0.001573287094 | 1.324941165 | 3.508980928e-05
| 2408.857468 | 0.001571098725 | 1.324938881 | 3.359167837e-05
| 2408.777467 | 0.001568101489 | 1.324936375 | 3.150607699e-05
| 2408.697467 | 0.001565621469 | 1.32493338 | 2.982262444e-05
| 2408.617466 | 0.001563141446 | 1.324932229 | 2.806123977e-05
| 2408.537465 | 0.001557597228 | 1.324931291 | 2.402981118e-05
| 2408.457465 | 0.001550516606 | 1.324929565 | 1.889773903e-05
| 2408.377464 | 0.001542521035 | 1.324926849 | 1.313201447e-05
| 2408.297463 | 0.001533690517 | 1.324923776 | 6.764882867e-06
| 2408.217463 | 0.001523930433 | 1.324918456 | -1.937088708e-07
| 2408.137462 | 0.001517641213 | 1.324912429 | -4.561499898e-06
| 2408.057461 | 0.001512321168 | 1.324908338 | -8.295997401e-06
| 2407.97746 | 0.001505367005 | 1.324905942 | -1.330821708e-05
| 2407.89746 | 0.001494239289 | 1.324902803 | -2.136957186e-05
| 2407.817459 | 0.001482879189 | 1.32489708 | -2.949384702e-05
| 2407.737458 | 0.0014718318 | 1.324890602 | -3.735585942e-05
| 2407.657458 | 0.001461169499 | 1.324882568 | -4.486838634e-05
| 2407.577457 | 0.00145234742 | 1.324873247 | -5.096875436e-05
| 2407.497456 | 0.001447547377 | 1.324864373 | -5.411952067e-05
| 2407.417456 | 0.001442747337 | 1.324858859 | -5.741234023e-05
| 2407.337455 | 0.001434632404 | 1.324853203 | -6.314628159e-05
| 2407.257454 | 0.001425847601 | 1.324846423 | -6.932757386e-05
| 2407.177454 | 0.001417332619 | 1.324838689 | -7.526975624e-05
| 2407.097453 | 0.001408935094 | 1.324830859 | -8.112154289e-05
| 2407.017452 | 0.00140061502 | 1.324821361 | -8.684599862e-05
| 2406.937451 | 0.001395641298 | 1.32481179 | -9.009722266e-05
| 2406.857451 | 0.001391601261 | 1.32480396 | -9.27328243e-05
| 2406.77745 | 0.001386557754 | 1.324797508 | -9.616759657e-05
| 2406.697449 | 0.001378983193 | 1.324790411 | -0.0001014441173
| 2406.617449 | 0.001372183136 | 1.324781783 | -0.000106084399
| 2406.537448 | 0.0013661337 | 1.324773193 | -0.0001101723427
| 2406.457447 | 0.001360719178 | 1.32476417 | -0.000113773381
| 2406.377447 | 0.001356412119 | 1.324755079 | -0.0001165540335
| 2406.297446 | 0.001353972099 | 1.324746562 | -0.0001179804152
| 2406.217445 | 0.001351532077 | 1.324740113 | -0.0001194941781
| 2406.137444 | 0.001346933891 | 1.324734009 | -0.000122616344
| 2406.057444 | 0.001341435951 | 1.324727357 | -0.0001263800069
| 2405.977443 | 0.001335518004 | 1.324720148 | -0.0001304305135
| 2405.897442 | 0.001329203063 | 1.324712428 | -0.0001347528773
| 2405.817442 | 0.001323043011 | 1.324703159 | -0.0001388957029
| 2405.737441 | 0.001319698111 | 1.324693565 | -0.0001409458694
| 2405.65744 | 0.00131713809 | 1.32468522 | -0.0001424691565
| 2405.57744 | 0.001314352463 | 1.324677247 | -0.0001441749253
| 2405.497439 | 0.001311069267 | 1.324668742 | -0.0001462258125
| 2405.417438 | 0.001310109258 | 1.324659489 | -0.0001465292231
| 2405.337438 | 0.001310775875 | 1.324651712 | -0.0001456934365
| 2405.257437 | 0.001312491768 | 1.324644793 | -0.0001441187512
| 2405.177436 | 0.001314348203 | 1.324640022 | -0.0001425308355
| 2405.097435 | 0.001315228209 | 1.324635821 | -0.0001416882285
| 2405.017435 | 0.001316108218 | 1.324632927 | -0.0001409007341
| 2404.937434 | 0.001316049735 | 1.324631169 | -0.0001408544805
| 2404.857433 | 0.001313984501 | 1.324631009 | -0.0001423582746
| 2404.777433 | 0.001309323803 | 1.324630677 | -0.000145772479
| 2404.697432 | 0.001301853314 | 1.324630889 | -0.0001512858268
| 2404.617431 | 0.001291053219 | 1.324627922 | -0.0001591253928
| 2404.537431 | 0.001283444168 | 1.324623465 | -0.0001645446672
| 2404.45743 | 0.001276724108 | 1.324620505 | -0.0001693705894
| 2404.377429 | 0.001267769539 | 1.324619662 | -0.0001759373149
| 2404.297428 | 0.001253124267 | 1.32461697 | -0.0001866314726
| 2404.217428 | 0.00123832414 | 1.324610886 | -0.0001972973573
| 2404.137427 | 0.00122396202 | 1.324602234 | -0.0002075317072
| 2404.057426 | 0.00121370253 | 1.324591803 | -0.000214659583
| 2403.977426 | 0.00120694247 | 1.324582818 | -0.0002192627629
| 2403.897425 | 0.00119999315 | 1.324577169 | -0.0002241469956
| 2403.817424 | 0.001187353039 | 1.324570865 | -0.0002332097112
| 2403.737424 | 0.001175338694 | 1.324561321 | -0.0002416735706
| 2403.657423 | 0.001164052092 | 1.324551106 | -0.0002495716476
| 2403.577422 | 0.0011536584 | 1.324539596 | -0.0002567554869
| 2403.497422 | 0.001144481389 | 1.324526254 | -0.0002629630573
| 2403.417421 | 0.001140801358 | 1.324512949 | -0.000265109377
| 2403.33742 | 0.001137121325 | 1.324502639 | -0.0002673823235
| 2403.257419 | 0.001132802586 | 1.324491714 | -0.0002701016094
| 2403.177419 | 0.001128712886 | 1.324480681 | -0.0002726471855
| 2403.097418 | 0.001126702582 | 1.324468705 | -0.0002736158925
| 2403.017417 | 0.001126782582 | 1.324458153 | -0.00027309957
| 2402.937417 | 0.001127926501 | 1.324448595 | -0.0002718386803
| 2402.857416 | 0.001129047132 | 1.324440745 | -0.0002706670594
| 2402.777415 | 0.00112988714 | 1.324433286 | -0.0002697193795
| 2402.697415 | 0.001130731024 | 1.324426807 | -0.0002688101819
| 2402.617414 | 0.001131691034 | 1.32442109 | -0.0002678472923
| 2402.537413 | 0.001131399304 | 1.324416818 | -0.0002678708488
| 2402.457412 | 0.001129864962 | 1.324412422 | -0.0002688079873
| 2402.377412 | 0.001127025412 | 1.324408615 | -0.0002707351541
| 2402.297411 | 0.001122914566 | 1.324403504 | -0.0002735474066
| 2402.21741 | 0.001120274542 | 1.324398293 | -0.0002752679792
| 2402.13741 | 0.00111763452 | 1.324394325 | -0.0002770411157
| 2402.057409 | 0.001112992719 | 1.324391133 | -0.0002803275205
| 2401.977408 | 0.001106502298 | 1.324386975 | -0.0002849403969
| 2401.897408 | 0.001099764091 | 1.324382031 | -0.0002897035788
| 2401.817407 | 0.001092484029 | 1.324376499 | -0.0002948429214
| 2401.737406 | 0.001085203965 | 1.32436968 | -0.0002999282276
| 2401.657406 | 0.00107979806 | 1.324362237 | -0.0003036012805
| 2401.577405 | 0.001076038026 | 1.324355608 | -0.0003060915576
| 2401.497404 | 0.001072158584 | 1.324350997 | -0.0003087555464
| 2401.417403 | 0.001064718518 | 1.324346278 | -0.0003140488793
| 2401.337403 | 0.001057528844 | 1.324339653 | -0.0003190767521
| 2401.257402 | 0.001050621771 | 1.324332996 | -0.0003238945315
| 2401.177401 | 0.001044082503 | 1.324325594 | -0.0003284089946
| 2401.097401 | 0.001038103823 | 1.324317603 | -0.0003324841568
| 2401.0174 | 0.001035143799 | 1.324309669 | -0.0003343287774
| 2400.937399 | 0.001032183772 | 1.324304383 | -0.0003362854028
| 2400.857399 | 0.001027647494 | 1.324299379 | -0.0003394201964
| 2400.777398 | 0.001021569226 | 1.324294716 | -0.0003437104028
| 2400.697397 | 0.00101506054 | 1.324289068 | -0.0003482776854
| 2400.617396 | 0.001007700475 | 1.324283932 | -0.0003534968073
| 2400.537396 | 0.0009995265573 | 1.324276919 | -0.0003592390743
| 2400.457395 | 0.0009931502164 | 1.324269623 | -0.0003636396032
| 2400.377394 | 0.0009885501777 | 1.324262619 | -0.0003667383956
| 2400.297394 | 0.0009837768171 | 1.32425879 | -0.0003700997197
| 2400.217393 | 0.000973856732 | 1.324254412 | -0.0003772465932
| 2400.137392 | 0.0009636236061 | 1.32424779 | -0.0003845306815
| 2400.057392 | 0.0009531756924 | 1.324240037 | -0.0003919263312
| 2399.977391 | 0.000944062581 | 1.3242305 | -0.0003982591739
| 2399.89739 | 0.0009386225349 | 1.324221297 | -0.0004018881733
| 2399.81739 | 0.0009331824864 | 1.324215381 | -0.0004056562996
| 2399.737389 | 0.0009234222692 | 1.324209387 | -0.0004126187229
| 2399.657388 | 0.0009124195608 | 1.324201454 | -0.0004204192111
| 2399.577387 | 0.0009014699163 | 1.324191943 | -0.0004281141381
| 2399.497387 | 0.0008907733412 | 1.324181479 | -0.0004355819111
| 2399.417386 | 0.0008807732555 | 1.324168551 | -0.0004424304404
| 2399.337385 | 0.000875437959 | 1.324155268 | -0.0004458114649
| 2399.257385 | 0.0008713979251 | 1.324143895 | -0.0004483146142
| 2399.177384 | 0.0008668264117 | 1.324133337 | -0.0004512458234
| 2399.097383 | 0.0008609953306 | 1.324121755 | -0.0004550663451
| 2399.017383 | 0.0008577953016 | 1.324108794 | -0.0004568810456
| 2398.937382 | 0.0008567242915 | 1.32409677 | -0.0004571593888
| 2398.857381 | 0.0008573949945 | 1.324085408 | -0.0004561763249
| 2398.77738 | 0.000858995842 | 1.324075763 | -0.000454577156
| 2398.69738 | 0.0008603958529 | 1.324067049 | -0.0004531659322
| 2398.617379 | 0.0008617958663 | 1.324058891 | -0.0004517781477
| 2398.537378 | 0.0008643543771 | 1.3240515 | -0.0004495649143
| 2398.457378 | 0.0008666803133 | 1.324046173 | -0.0004476109921
| 2398.377377 | 0.0008679321301 | 1.324041774 | -0.0004464914878
| 2398.297376 | 0.0008676002998 | 1.324038902 | -0.0004466090942
| 2398.217376 | 0.0008645602721 | 1.324035615 | -0.0004487145125
| 2398.137375 | 0.0008613949967 | 1.324031861 | -0.0004508931211
| 2398.057374 | 0.0008581949677 | 1.324028812 | -0.000453127371
| 2397.977374 | 0.0008531621962 | 1.324027569 | -0.0004567952589
| 2397.897373 | 0.0008433849052 | 1.324026061 | -0.0004639659105
| 2397.817372 | 0.0008307447966 | 1.324022369 | -0.0004731648417
| 2397.737371 | 0.0008164763427 | 1.324016337 | -0.0004834713735
| 2397.657371 | 0.000801287294 | 1.324007511 | -0.0004943422169
| 2397.57737 | 0.0007880180429 | 1.323994812 | -0.0005036280389
| 2397.497369 | 0.0007806579801 | 1.323982 | -0.0005085328185
| 2397.417369 | 0.0007732979149 | 1.32397212 | -0.0005135618131
| 2397.337368 | 0.0007622425614 | 1.323960825 | -0.000521268458
| 2397.257367 | 0.0007524646232 | 1.323945863 | -0.0005278743001
| 2397.177367 | 0.0007461983638 | 1.323929652 | -0.0005318264564
| 2397.097366 | 0.0007439000961 | 1.323912283 | -0.000532790607
| 2397.017365 | 0.0007469401238 | 1.323896879 | -0.0005298833233
| 2396.937364 | 0.0007505438687 | 1.32388401 | -0.0005266654641
| 2396.857364 | 0.0007543039026 | 1.323871721 | -0.0005233561812
| 2396.777363 | 0.0007599201612 | 1.323859011 | -0.0005186537584
| 2396.697362 | 0.000770261353 | 1.323848461 | -0.0005105417672
| 2396.617362 | 0.0007812214471 | 1.323842103 | -0.000502147903
| 2396.537361 | 0.0007908034856 | 1.323838652 | -0.0004948973188
| 2396.45736 | 0.0007981274177 | 1.323837364 | -0.0004894108398
| 2396.37736 | 0.0008023698033 | 1.323837866 | -0.000486282922
| 2396.297359 | 0.0008029698073 | 1.323837792 | -0.0004858293916
| 2396.217358 | 0.0008035698137 | 1.323837984 | -0.0004853871147
| 2396.137358 | 0.0008009437299 | 1.323839439 | -0.0004873887558
| 2396.057357 | 0.0007952488985 | 1.323840215 | -0.000491635935
| 2395.977356 | 0.000786811008 | 1.323839881 | -0.0004978692726
| 2395.897355 | 0.0007761927369 | 1.323838106 | -0.0005056579816
| 2395.817355 | 0.0007638726285 | 1.323832767 | -0.0005145577822
| 2395.737354 | 0.0007561570006 | 1.323825582 | -0.0005199675211
| 2395.657353 | 0.0007497169434 | 1.323820533 | -0.0005245224404
| 2395.577353 | 0.0007414990716 | 1.323816771 | -0.0005304496547
| 2395.497352 | 0.0007288107363 | 1.323811526 | -0.0005396280455
| 2395.417351 | 0.0007170506353 | 1.32380284 | -0.0005479735173
| 2395.337351 | 0.0007063555722 | 1.323792957 | -0.0005554793874
| 2395.25735 | 0.0006991115929 | 1.323781439 | -0.0005603584722
| 2395.177349 | 0.0006946315527 | 1.323771691 | -0.0005632638225
| 2395.097348 | 0.0006900560601 | 1.323763582 | -0.0005663093586
| 2395.017348 | 0.0006826959949 | 1.323755341 | -0.000571413715
| 2394.937347 | 0.0006767142962 | 1.323744979 | -0.0005754069144
| 2394.857346 | 0.0006718820113 | 1.323735326 | -0.0005785781773
| 2394.777346 | 0.0006680391367 | 1.323725141 | -0.0005809936377
| 2394.697345 | 0.0006650615016 | 1.323715579 | -0.0005827940835
| 2394.617344 | 0.0006639014927 | 1.323706173 | -0.0005832536204
| 2394.537344 | 0.0006627414814 | 1.323698916 | -0.0005838039965
| 2394.457343 | 0.0006609629447 | 1.323691751 | -0.0005848169428
| 2394.377342 | 0.0006584163455 | 1.323685739 | -0.0005864481192
| 2394.297342 | 0.0006552484669 | 1.323679413 | -0.0005885268198
| 2394.217341 | 0.000650688426 | 1.323674114 | -0.0005916813911
| 2394.13734 | 0.0006448125303 | 1.323667107 | -0.0005957397077
| 2394.057339 | 0.0006397669707 | 1.323660078 | -0.0005991815608
| 2393.977339 | 0.0006357669371 | 1.323652681 | -0.0006018327296
| 2393.897338 | 0.0006315832259 | 1.323648262 | -0.0006047461329
| 2393.817337 | 0.0006220631444 | 1.323642968 | -0.000611580287
| 2393.737337 | 0.0006119164269 | 1.323635281 | -0.0006187784128
| 2393.657336 | 0.0006017243305 | 1.323625866 | -0.0006259376303
| 2393.577335 | 0.0005919162185 | 1.32361536 | -0.0006327662903
| 2393.497335 | 0.0005829853865 | 1.323601977 | -0.0006388231124
| 2393.417334 | 0.0005795453554 | 1.323588731 | -0.0006408134152
| 2393.337333 | 0.0005761053267 | 1.323577675 | -0.0006428964298
| 2393.257332 | 0.0005722386203 | 1.323566142 | -0.0006452758706
| 2393.177332 | 0.0005688373088 | 1.323553945 | -0.0006472822328
| 2393.097331 | 0.0005676480396 | 1.323541031 | -0.0006476175171
| 2393.01733 | 0.0005690880533 | 1.323529023 | -0.0006460406501
| 2392.93733 | 0.0005719694817 | 1.323518787 | -0.0006434693096
| 2392.857329 | 0.0005745241044 | 1.323510149 | -0.0006412078132
| 2392.777328 | 0.0005764441199 | 1.323502211 | -0.0006394465888
| 2392.697328 | 0.0005783988789 | 1.323494523 | -0.0006376700429
| 2392.617327 | 0.0005813589034 | 1.323488269 | -0.0006352081174
| 2392.537326 | 0.0005823760431 | 1.323484047 | -0.0006342734802
| 2392.457326 | 0.0005810210433 | 1.32347995 | -0.0006351040873
| 2392.377325 | 0.0005771313365 | 1.323475978 | -0.0006378207358
| 2392.297324 | 0.0005709514882 | 1.323469835 | -0.000642145168
| 2392.217323 | 0.0005665114508 | 1.323462457 | -0.00064512664
| 2392.137323 | 0.000562071411 | 1.323456203 | -0.0006481558051
| 2392.057322 | 0.0005547506113 | 1.323449801 | -0.0006533165998
| 2391.977321 | 0.000545273383 | 1.323440733 | -0.0006599653681
| 2391.897321 | 0.0005368312012 | 1.323428578 | -0.0006657159618
| 2391.81732 | 0.0005317911562 | 1.323414435 | -0.0006688580433
| 2391.737319 | 0.0005303865966 | 1.323400505 | -0.0006693112494
| 2391.657319 | 0.0005313950794 | 1.323387105 | -0.0006679960218
| 2391.577318 | 0.0005336351001 | 1.323375171 | -0.0006658286598
| 2391.497317 | 0.0005360924275 | 1.323361827 | -0.0006634403626
| 2391.417316 | 0.0005448125046 | 1.323349102 | -0.0006564296635
| 2391.337316 | 0.0005552877373 | 1.323340368 | -0.0006482844125
| 2391.257315 | 0.000566162464 | 1.323334096 | -0.0006399460831
| 2391.177314 | 0.0005763727308 | 1.323330621 | -0.000632218629
| 2391.097314 | 0.0005848886485 | 1.323330224 | -0.0006258783881
| 2391.017313 | 0.0005875286702 | 1.323330467 | -0.000623926759
| 2390.937312 | 0.0005901686944 | 1.323328701 | -0.0006218901942
| 2390.857312 | 0.0005922110786 | 1.323328746 | -0.0006203736137
| 2390.777311 | 0.0005926873949 | 1.323328829 | -0.0006200212264
| 2390.69731 | 0.0005904332324 | 1.32333009 | -0.000621745755
| 2390.61731 | 0.0005854731905 | 1.323329132 | -0.0006253857057
| 2390.537309 | 0.0005814535138 | 1.323327542 | -0.0006283009688
| 2390.457308 | 0.0005776934823 | 1.323326337 | -0.0006310398643
| 2390.377307 | 0.0005722995835 | 1.323326917 | -0.0006350674681
| 2390.297307 | 0.0005627148636 | 1.323326693 | -0.0006421732619
| 2390.217306 | 0.0005512747629 | 1.323324694 | -0.0006505822137
| 2390.137305 | 0.0005384553822 | 1.323320857 | -0.0006599382194
| 2390.057305 | 0.0005246148359 | 1.323314811 | -0.0006699598059
| 2389.977304 | 0.0005122573561 | 1.32330533 | -0.0006787354385
| 2389.897303 | 0.0005050572923 | 1.323295841 | -0.0006836810611
| 2389.817303 | 0.0004978572309 | 1.323289422 | -0.0006887566875
| 2389.737302 | 0.0004861429014 | 1.323282112 | -0.000697147658
| 2389.657301 | 0.0004747626467 | 1.323271156 | -0.0007051369708
| 2389.5773 | 0.0004658521357 | 1.323258845 | -0.0007112350884
| 2389.4973 | 0.0004598162935 | 1.323245341 | -0.0007151480577
| 2389.417299 | 0.0004573362707 | 1.323232535 | -0.0007164495809
| 2389.337298 | 0.0004568940528 | 1.323221124 | -0.0007162964844
| 2389.257298 | 0.0004570140526 | 1.323211338 | -0.0007157944612
| 2389.177297 | 0.0004574405454 | 1.323202122 | -0.0007150888109
| 2389.097296 | 0.0004586054065 | 1.323194419 | -0.0007138985776
| 2389.017296 | 0.0004587654092 | 1.323188075 | -0.0007135121417
| 2388.937295 | 0.000457295077 | 1.323182432 | -0.0007143664807
| 2388.857294 | 0.0004540938879 | 1.323176426 | -0.0007164913848
| 2388.777294 | 0.0004501825658 | 1.323169481 | -0.0007191043104
| 2388.697293 | 0.000447302542 | 1.323161947 | -0.0007209263369
| 2388.617292 | 0.0004444225157 | 1.323155626 | -0.0007227997182
| 2388.537291 | 0.0004391595663 | 1.32314874 | -0.0007264198384
| 2388.457291 | 0.0004340509896 | 1.323140041 | -0.0007298488591
| 2388.37729 | 0.0004302641215 | 1.323130583 | -0.0007322639879
| 2388.297289 | 0.0004281027098 | 1.323120619 | -0.000733450084
| 2388.217289 | 0.0004281827117 | 1.323111311 | -0.0007329984208
| 2388.137288 | 0.0004288271196 | 1.323103259 | -0.0007321803535
| 2388.057287 | 0.0004296271278 | 1.323095865 | -0.0007312744359
| 2387.977287 | 0.0004307224082 | 1.323089019 | -0.0007301721938
| 2387.897286 | 0.0004325298558 | 1.323083301 | -0.0007285882796
| 2387.817285 | 0.0004334098623 | 1.323079052 | -0.0007277555503
| 2387.737284 | 0.0004329728451 | 1.323075411 | -0.0007279272803
| 2387.657284 | 0.000431019499 | 1.323071996 | -0.0007292355472
| 2387.577283 | 0.0004281503421 | 1.323068224 | -0.000731209497
| 2387.497282 | 0.0004255103179 | 1.323064298 | -0.000733006695
| 2387.417282 | 0.0004228702962 | 1.323062108 | -0.0007348773429
| 2387.337281 | 0.0004163416938 | 1.323060623 | -0.0007396683114
| 2387.25728 | 0.0004075454773 | 1.32305774 | -0.000746086094
| 2387.17728 | 0.0003970919399 | 1.323053719 | -0.0007536881583
| 2387.097279 | 0.0003850374149 | 1.323048424 | -0.0007624269894
| 2387.017278 | 0.0003714372955 | 1.323039612 | -0.000772166719
| 2386.937278 | 0.0003629176995 | 1.323028729 | -0.0007780425569
| 2386.857277 | 0.0003557976363 | 1.323020174 | -0.0007829765987
| 2386.777276 | 0.0003469051135 | 1.323012401 | -0.000789261713
| 2386.697275 | 0.000333640356 | 1.323002579 | -0.0007987113186
| 2386.617275 | 0.0003230802654 | 1.322987975 | -0.0008059484733
| 2386.537274 | 0.0003159701002 | 1.322973216 | -0.0008106144944
| 2386.457273 | 0.0003127368238 | 1.32295734 | -0.0008123510063
| 2386.377273 | 0.0003120568167 | 1.322944035 | -0.0008122977689
| 2386.297272 | 0.0003115063942 | 1.322929972 | -0.000812116203
| 2386.217271 | 0.0003146264201 | 1.322916743 | -0.0008092405893
| 2386.137271 | 0.0003198792494 | 1.322905274 | -0.0008048532006
| 2386.05727 | 0.0003259329496 | 1.322896624 | -0.0007999890992
| 2385.977269 | 0.000331650196 | 1.3228896 | -0.0007954435645
| 2385.897268 | 0.0003359177541 | 1.322885523 | -0.0007921003256
| 2385.817268 | 0.0003364377598 | 1.322881189 | -0.0007915330814
| 2385.737267 | 0.0003369577631 | 1.322876853 | -0.0007909657513
| 2385.657266 | 0.0003357897912 | 1.322873359 | -0.0007916892943
| 2385.577266 | 0.0003322858633 | 1.322869973 | -0.0007941548765
| 2385.497265 | 0.00032654838 | 1.322865539 | -0.0007982376689
| 2385.417264 | 0.0003191883148 | 1.322859848 | -0.0008034744421
| 2385.337264 | 0.00031151457 | 1.322851607 | -0.0008088372119
| 2385.257263 | 0.0003060409357 | 1.322842287 | -0.0008125181374
| 2385.177262 | 0.0003025609067 | 1.322833126 | -0.0008147230373
| 2385.097262 | 0.0002989918745 | 1.322825712 | -0.0008170680575
| 2385.017261 | 0.0002929118229 | 1.322817295 | -0.0008212388014
| 2384.93726 | 0.000287710127 | 1.322807439 | -0.0008246956363
| 2384.857259 | 0.0002833057125 | 1.322797051 | -0.0008275370339
| 2384.777259 | 0.0002797495374 | 1.322786363 | -0.0008297349329
| 2384.697258 | 0.0002771821776 | 1.322774949 | -0.0008311665933
| 2384.617257 | 0.0002766621719 | 1.322764022 | -0.0008310956959
| 2384.537257 | 0.0002761421686 | 1.322753635 | -0.0008310476564
| 2384.457256 | 0.0002764129277 | 1.322742983 | -0.0008304000236
| 2384.377255 | 0.0002779643006 | 1.322732512 | -0.0008288071678
| 2384.297255 | 0.000281042762 | 1.322722741 | -0.0008261075126
| 2384.217254 | 0.0002852027994 | 1.322714259 | -0.0008226573256
| 2384.137253 | 0.0002895510748 | 1.322707568 | -0.0008191424444
| 2384.057252 | 0.0002923908296 | 1.322702209 | -0.0008168061972
| 2383.977252 | 0.0002938708413 | 1.322696881 | -0.000815483002
| 2383.897251 | 0.0002953082472 | 1.322691926 | -0.0008142071521
| 2383.81725 | 0.000295548248 | 1.322688058 | -0.0008138683065
| 2383.73725 | 0.0002934664899 | 1.322684326 | -0.0008152630815
| 2383.657249 | 0.0002894211839 | 1.322679744 | -0.0008180834969
| 2383.577248 | 0.0002839481195 | 1.322674016 | -0.0008219183343
| 2383.497248 | 0.0002779064177 | 1.322665798 | -0.0008260715693
| 2383.417247 | 0.0002751863953 | 1.32265666 | -0.0008277137676
| 2383.337246 | 0.0002724663704 | 1.322648759 | -0.0008294083113
| 2383.257246 | 0.0002694470666 | 1.322639877 | -0.0008312843087
| 2383.177245 | 0.0002669407129 | 1.32263041 | -0.0008327539184
| 2383.097244 | 0.0002664578738 | 1.322619985 | -0.0008326768405
| 2383.017243 | 0.0002681378871 | 1.322610667 | -0.0008310364404
| 2382.937243 | 0.000270759262 | 1.322602487 | -0.0008287431518
| 2382.857242 | 0.0002728482635 | 1.322595797 | -0.0008269089767
| 2382.777241 | 0.0002742482769 | 1.322589071 | -0.0008255861274
| 2382.697241 | 0.0002756607049 | 1.322582739 | -0.0008242706192
| 2382.61724 | 0.0002774207215 | 1.322576796 | -0.0008227126428
| 2382.537239 | 0.0002781765636 | 1.322571954 | -0.0008219486688
| 2382.457239 | 0.0002781434318 | 1.322566667 | -0.0008217533655
| 2382.377238 | 0.0002774813293 | 1.322561814 | -0.0008220447228
| 2382.297237 | 0.0002763778978 | 1.322556122 | -0.0008226292731
| 2382.217236 | 0.000275737891 | 1.322550798 | -0.0008228843322
| 2382.137236 | 0.0002750978866 | 1.322545545 | -0.000823142393
| 2382.057235 | 0.0002738164061 | 1.322541165 | -0.0008239149709
| 2381.977234 | 0.0002717487352 | 1.322536271 | -0.0008252514609
| 2381.897234 | 0.0002690533848 | 1.322532076 | -0.0008270849117
| 2381.817233 | 0.0002648133492 | 1.322526682 | -0.0008300183382
| 2381.737232 | 0.0002615148266 | 1.32252092 | -0.0008322351664
| 2381.657232 | 0.0002584748014 | 1.322515497 | -0.0008342739145
| 2381.577231 | 0.0002540686282 | 1.322511409 | -0.0008373866285
| 2381.49723 | 0.0002462147123 | 1.322505931 | -0.0008430088995
| 2381.41723 | 0.0002379746394 | 1.322498266 | -0.0008488268059
| 2381.337229 | 0.0002302995096 | 1.322488701 | -0.0008541440887
| 2381.257228 | 0.0002239342836 | 1.322477942 | -0.0008584355595
| 2381.177227 | 0.0002197470256 | 1.322465696 | -0.0008610421015
| 2381.097227 | 0.0002185070136 | 1.322454336 | -0.0008614906582
| 2381.017226 | 0.000217267004 | 1.322443252 | -0.0008619509413
| 2380.937225 | 0.0002175649711 | 1.322431839 | -0.0008612516229
| 2380.857225 | 0.0002196110145 | 1.322420679 | -0.0008592606804
| 2380.777224 | 0.0002232893381 | 1.322410517 | -0.0008560956328
| 2380.697223 | 0.0002281915957 | 1.322401262 | -0.0008520568058
| 2380.617223 | 0.0002337116425 | 1.322394185 | -0.0008476493564
| 2380.537222 | 0.0002372541805 | 1.322387891 | -0.0008447480792
| 2380.457221 | 0.0002402542053 | 1.322381204 | -0.0008422343273
| 2380.37722 | 0.0002440173468 | 1.322373952 | -0.0008391279563
| 2380.29722 | 0.0002496946147 | 1.322367766 | -0.0008346400805
| 2380.217219 | 0.0002552946647 | 1.322363042 | -0.0008302711421
| 2380.137218 | 0.0002605808041 | 1.322359435 | -0.00082618295
| 2380.057218 | 0.0002653530274 | 1.322356766 | -0.0008225170812
| 2379.977217 | 0.0002689328763 | 1.322355479 | -0.0008197978289
| 2379.897216 | 0.0002704528907 | 1.322354025 | -0.0008186065643
| 2379.817216 | 0.0002719729027 | 1.322352534 | -0.0008174135982
| 2379.737215 | 0.0002731162066 | 1.322351814 | -0.0008165338664
| 2379.657214 | 0.0002727870692 | 1.322352168 | -0.0008167968332
| 2379.577214 | 0.0002704467438 | 1.322352482 | -0.0008185571866
| 2379.497213 | 0.0002659547274 | 1.322353084 | -0.000821933638
| 2379.417212 | 0.0002589146675 | 1.322351578 | -0.0008271206588
| 2379.337211 | 0.0002537582621 | 1.322348909 | -0.0008308547895
| 2379.257211 | 0.000249118223 | 1.322347406 | -0.0008342534012
| 2379.17721 | 0.0002425866146 | 1.322347584 | -0.000839133212
| 2379.097209 | 0.0002312507046 | 1.322346924 | -0.0008475595405
| 2379.017209 | 0.0002183705914 | 1.322343633 | -0.0008570265674
| 2378.937208 | 0.0002044858078 | 1.322338579 | -0.0008671687367
| 2378.857207 | 0.0001900261343 | 1.3223309 | -0.0008776293321
| 2378.777207 | 0.0001774485908 | 1.32232002 | -0.0008865521799
| 2378.697206 | 0.000170248527 | 1.322309008 | -0.0008914605972
| 2378.617205 | 0.0001630484656 | 1.322301231 | -0.0008965057737
| 2378.537204 | 0.0001513899194 | 1.322292189 | -0.0009048222504
| 2378.457204 | 0.0001403500462 | 1.322279299 | -0.0009125155079
| 2378.377203 | 0.0001323005749 | 1.322264714 | -0.0009179078556
| 2378.297202 | 0.0001279167861 | 1.322248723 | -0.0009205077826
| 2378.217202 | 0.0001283967891 | 1.322233857 | -0.0009195284223
| 2378.137201 | 0.0001305095686 | 1.322221069 | -0.0009174191004
| 2378.0572 | 0.0001330695896 | 1.322209267 | -0.0009150177664
| 2377.9772 | 0.0001371344393 | 1.322197285 | -0.0009114864858
| 2377.897199 | 0.0001449913128 | 1.322187188 | -0.0009052064923
| 2377.817198 | 0.0001533113864 | 1.322180631 | -0.0008987299886
| 2377.737198 | 0.0001601870004 | 1.322176537 | -0.0008934343329
| 2377.657197 | 0.0001646981117 | 1.322174035 | -0.0008899690594
| 2377.577196 | 0.000166563176 | 1.32217231 | -0.0008885100018
| 2377.497195 | 0.000166083173 | 1.322169915 | -0.000888771767
| 2377.417195 | 0.0001656031676 | 1.322167723 | -0.0008890420889
| 2377.337194 | 0.0001621712845 | 1.322166213 | -0.0008915431883
| 2377.257193 | 0.0001569038866 | 1.322163058 | -0.0008953442092
| 2377.177193 | 0.0001505613754 | 1.322159143 | -0.0008999154641
| 2377.097192 | 0.0001438778491 | 1.322152813 | -0.0009046395094
| 2377.017191 | 0.0001403978201 | 1.322146221 | -0.0009069629113
| 2376.937191 | 0.0001369177886 | 1.322141467 | -0.0009093639147
| 2376.85719 | 0.0001314898984 | 1.322137045 | -0.0009132323277
| 2376.777189 | 0.000124255781 | 1.322131778 | -0.0009184129644
| 2376.697188 | 0.0001167104131 | 1.322125282 | -0.0009237742338
| 2376.617188 | 0.0001084703403 | 1.3221181 | -0.0009296252794
| 2376.537187 | 0.000100104644 | 1.322108799 | -0.0009354809958
| 2376.457186 | 9.418775935e-05 | 1.32209834 | -0.0009394609324
| 2376.377186 | 9.042772788e-05 | 1.322088357 | -0.0009418517754
| 2376.297185 | 8.661139384e-05 | 1.322079623 | -0.0009443374876
| 2376.217184 | 8.125134847e-05 | 1.322069687 | -0.0009479245924
| 2376.137184 | 7.84039565e-05 | 1.322058235 | -0.0009495729539
| 2376.057183 | 7.778535428e-05 | 1.322047571 | -0.0009495913018
| 2375.977182 | 7.898453286e-05 | 1.322037564 | -0.0009482808138
| 2375.897182 | 8.133241301e-05 | 1.322029784 | -0.0009462068622
| 2375.817181 | 8.225241978e-05 | 1.322023156 | -0.0009452470924
| 2375.73718 | 8.317242901e-05 | 1.322017085 | -0.0009443107479
| 2375.657179 | 8.312897294e-05 | 1.322012414 | -0.0009441525368
| 2375.577179 | 8.117636699e-05 | 1.322008475 | -0.0009454501389
| 2375.497178 | 7.6417803e-05 | 1.32200477 | -0.0009488521666
| 2375.417177 | 6.841773467e-05 | 1.321999623 | -0.0009546131842
| 2375.337177 | 5.91611968e-05 | 1.321991364 | -0.0009611812518
| 2375.257176 | 5.236608977e-05 | 1.321980804 | -0.0009658152014
| 2375.177175 | 4.800605063e-05 | 1.321970489 | -0.0009686419535
| 2375.097175 | 4.359939418e-05 | 1.321960893 | -0.0009715339777
| 2375.017174 | 3.791934356e-05 | 1.321949724 | -0.0009753105474
| 2374.937173 | 3.556911748e-05 | 1.321936623 | -0.0009765199106
| 2374.857172 | 3.597068741e-05 | 1.321924679 | -0.0009757237289
| 2374.777172 | 3.849575516e-05 | 1.321913332 | -0.0009733672387
| 2374.697171 | 4.226364989e-05 | 1.321904722 | -0.0009701981194
| 2374.61717 | 4.406366678e-05 | 1.321897004 | -0.0009685357667
| 2374.53717 | 4.58636812e-05 | 1.321889339 | -0.0009668755855
| 2374.457169 | 4.768511359e-05 | 1.32188233 | -0.0009652269539
| 2374.377168 | 4.893150412e-05 | 1.32187629 | -0.0009640484613
| 2374.297168 | 4.864335251e-05 | 1.321870542 | -0.0009640281571
| 2374.217167 | 4.704333737e-05 | 1.321864422 | -0.0009649718253
| 2374.137166 | 4.500348817e-05 | 1.321857308 | -0.0009662020914
| 2374.057166 | 4.355023714e-05 | 1.321849797 | -0.0009669776317
| 2373.977165 | 4.271023107e-05 | 1.321842292 | -0.0009672955418
| 2373.897164 | 4.185746109e-05 | 1.321835355 | -0.000967646884
| 2373.817163 | 4.065745189e-05 | 1.321828296 | -0.0009682524894
| 2373.737163 | 3.939460296e-05 | 1.321821617 | -0.0009689210891
| 2373.657162 | 3.742918566e-05 | 1.321814959 | -0.0009701153794
| 2373.577161 | 3.436671169e-05 | 1.321808426 | -0.0009721344692
| 2373.497161 | 3.010630179e-05 | 1.321800339 | -0.0009749829612
| 2373.41716 | 2.74662776e-05 | 1.321791508 | -0.0009765898781
| 2373.337159 | 2.482625587e-05 | 1.321783213 | -0.000978219503
| 2373.257159 | 2.102951278e-05 | 1.321774419 | -0.0009806922576
| 2373.177158 | 1.689189423e-05 | 1.321763839 | -0.0009833445979
| 2373.097157 | 1.454832737e-05 | 1.321751491 | -0.0009845823119
| 2373.017156 | 1.590834043e-05 | 1.321738507 | -0.0009830264661
| 2372.937156 | 2.028487375e-05 | 1.32172749 | -0.0009792998458
| 2372.857155 | 2.479940149e-05 | 1.321718089 | -0.0009755380407
| 2372.777154 | 2.871943435e-05 | 1.32170967 | -0.000972261595
| 2372.697154 | 3.278747781e-05 | 1.321700172 | -0.000968828899
| 2372.617153 | 4.086754684e-05 | 1.321692367 | -0.0009624696566
| 2372.537152 | 4.725073039e-05 | 1.321688005 | -0.0009575229769
| 2372.457152 | 5.145684474e-05 | 1.321684103 | -0.0009542221732
| 2372.377151 | 5.338857592e-05 | 1.321680851 | -0.0009526481147
| 2372.29715 | 5.334857433e-05 | 1.321676356 | -0.0009524950164
| 2372.21715 | 5.330857522e-05 | 1.321671256 | -0.0009523164252
| 2372.137149 | 5.242008271e-05 | 1.321665571 | -0.0009527472997
| 2372.057148 | 5.194285234e-05 | 1.321658596 | -0.0009528164859
| 2371.977147 | 5.277698666e-05 | 1.321651214 | -0.0009518884708
| 2371.897147 | 5.558546282e-05 | 1.321643538 | -0.0009494724694
| 2371.817146 | 6.07855068e-05 | 1.321638002 | -0.000945358971
| 2371.737145 | 6.416276816e-05 | 1.321634257 | -0.0009426830748
| 2371.657145 | 6.704279198e-05 | 1.321630498 | -0.0009403780703
| 2371.577144 | 7.00370985e-05 | 1.321627544 | -0.0009380214474
| 2371.497143 | 7.313715083e-05 | 1.321626791 | -0.0009356782708
| 2371.417143 | 7.137713676e-05 | 1.321628152 | -0.0009370570521
| 2371.337142 | 6.521705066e-05 | 1.321627824 | -0.0009416539937
| 2371.257141 | 5.549975212e-05 | 1.321625462 | -0.000948824753
| 2371.17714 | 4.527123699e-05 | 1.321618455 | -0.0009561824449
| 2371.09714 | 3.887118258e-05 | 1.321610284 | -0.0009606293773
| 2371.017139 | 3.247112569e-05 | 1.321602945 | -0.0009651115942
| 2370.937138 | 2.343088344e-05 | 1.321593605 | -0.0009714837422
| 2370.857138 | 1.701405757e-05 | 1.321579879 | -0.0009757100427
| 2370.777137 | 1.566601379e-05 | 1.3215655 | -0.0009761192759
| 2370.697136 | 1.996082569e-05 | 1.321550633 | -0.0009722888208
| 2370.617136 | 3.004091457e-05 | 1.321540753 | -0.000964342379
| 2370.537135 | 3.729207179e-05 | 1.321534379 | -0.0009586585181
| 2370.457134 | 4.377212938e-05 | 1.321528181 | -0.0009535583105
| 2370.377134 | 5.164704005e-05 | 1.321522155 | -0.0009474220052
| 2370.297133 | 6.284084362e-05 | 1.321520016 | -0.0009389670351
| 2370.217132 | 6.956090082e-05 | 1.321522629 | -0.0009340573298
| 2370.137131 | 7.100000047e-05 | 1.321525772 | -0.0009331190211
| 2370.057131 | 6.761332712e-05 | 1.321528252 | -0.0009357619274
| 2369.97713 | 6.156771295e-05 | 1.321528146 | -0.0009402847116
| 2369.897129 | 5.620766511e-05 | 1.321526378 | -0.0009442250338
| 2369.817129 | 5.084761974e-05 | 1.321526177 | -0.0009482315974
| 2369.737128 | 3.989195945e-05 | 1.321525346 | -0.0009563972456
| 2369.657127 | 2.771196138e-05 | 1.321520523 | -0.0009653110102
| 2369.577127 | 1.629964689e-05 | 1.32151367 | -0.0009735655914
| 2369.497126 | 6.225114026e-06 | 1.321504916 | -0.0009807398217
| 2369.417125 | -1.982958585e-06 | 1.321494787 | -0.0009864603298
| 2369.337124 | -6.556823189e-06 | 1.321484581 | -0.0009894592752
| 2369.257124 | -1.014085559e-05 | 1.321476372 | -0.0009918020318
| 2369.177123 | -1.469029153e-05 | 1.321469127 | -0.0009949077423
| 2369.097122 | -2.165898613e-05 | 1.321461605 | -0.0009998119647
| 2369.017122 | -2.88590475e-05 | 1.321452225 | -0.001004811302
| 2368.937121 | -3.587047433e-05 | 1.321442069 | -0.001009637093
| 2368.85712 | -4.223021778e-05 | 1.321430368 | -0.001013910553
| 2368.77712 | -4.690336951e-05 | 1.321417568 | -0.001016876032
| 2368.697119 | -4.866338358e-05 | 1.321404809 | -0.001017663744
| 2368.617118 | -5.042340012e-05 | 1.321393009 | -0.001018491873
| 2368.537118 | -5.111441194e-05 | 1.321379947 | -0.001018467045
| 2368.457117 | -4.975620625e-05 | 1.321367302 | -0.001016926407
| 2368.377116 | -4.602947655e-05 | 1.32135468 | -0.001013614243
| 2368.297115 | -4.026586816e-05 | 1.321344748 | -0.001008890892
| 2368.217115 | -3.654583457e-05 | 1.321335959 | -0.001005744756
| 2368.137114 | -3.282580346e-05 | 1.321326398 | -0.001002565941
| 2368.057113 | -2.706865358e-05 | 1.321317047 | -0.0009978712332
| 2367.977113 | -1.989189974e-05 | 1.321309721 | -0.0009921990204
| 2367.897112 | -1.364722166e-05 | 1.321304409 | -0.0009873088397
| 2367.817111 | -9.415186096e-06 | 1.321300004 | -0.0009839629997
| 2367.737111 | -6.692494655e-06 | 1.321295586 | -0.0009817461445
| 2367.65711 | -5.360515422e-06 | 1.321291033 | -0.0009805644598
| 2367.577109 | -4.876509977e-06 | 1.321285642 | -0.0009799821753
| 2367.497108 | -4.381663772e-06 | 1.321279658 | -0.0009793668361
| 2367.417108 | -3.597655718e-06 | 1.321273197 | -0.0009785148664
| 2367.337107 | -2.178431646e-06 | 1.321266452 | -0.0009771754143
| 2367.257106 | 1.98536599e-07 | 1.321259794 | -0.0009751225532
| 2367.177106 | 3.591108311e-06 | 1.321253559 | -0.0009723270408
| 2367.097105 | 7.748599922e-06 | 1.3212489 | -0.0009690250057
| 2367.017104 | 9.920617572e-06 | 1.321245095 | -0.0009672451922
| 2366.937104 | 1.20926377e-05 | 1.321240661 | -0.0009654388397
| 2366.857103 | 1.473008882e-05 | 1.32123716 | -0.0009633231548
| 2366.777102 | 1.696869386e-05 | 1.32123486 | -0.0009615564785
| 2366.697102 | 1.707536439e-05 | 1.321233993 | -0.0009614464059
| 2366.617101 | 1.363533571e-05 | 1.321233019 | -0.000963987629
| 2366.5371 | 7.327070191e-06 | 1.321229903 | -0.0009685866773
| 2366.457099 | 1.566782502e-06 | 1.32122453 | -0.0009726806918
| 2366.377099 | -3.04525884e-06 | 1.321218614 | -0.000975892169
| 2366.297098 | -7.818211584e-06 | 1.321213623 | -0.0009792632756
| 2366.217097 | -1.68662915e-05 | 1.321206911 | -0.0009857639424
| 2366.137097 | -2.38322679e-05 | 1.321195784 | -0.0009905197963
| 2366.057096 | -2.770098581e-05 | 1.321184047 | -0.0009929305523
| 2365.977095 | -2.784638119e-05 | 1.321171072 | -0.0009925006842
| 2365.897095 | -2.415327593e-05 | 1.321160248 | -0.0009892863102
| 2365.817094 | -2.011323956e-05 | 1.321151023 | -0.0009858791735
| 2365.737093 | -1.607320567e-05 | 1.321142073 | -0.0009824834556
| 2365.657092 | -8.780778617e-06 | 1.32113304 | -0.0009766477681
| 2365.577092 | 1.011756154e-06 | 1.321127743 | -0.0009690961491
| 2365.497091 | 9.877444621e-06 | 1.321125754 | -0.0009623774542
| 2365.41709 | 1.475748582e-05 | 1.321126872 | -0.0009587748558
| 2365.33709 | 1.510798707e-05 | 1.321127255 | -0.0009585344644
| 2365.257089 | 1.28913003e-05 | 1.32112718 | -0.0009601980969
| 2365.177088 | 9.51927222e-06 | 1.321125046 | -0.0009626407818
| 2365.097088 | 5.889057534e-06 | 1.321124737 | -0.000965353827
| 2365.017087 | -4.575032219e-06 | 1.321122715 | -0.0009731152701
| 2364.937086 | -1.542289857e-05 | 1.321115845 | -0.0009809607333
| 2364.857086 | -2.479144805e-05 | 1.321106178 | -0.0009875805698
| 2364.777085 | -3.111871063e-05 | 1.321094089 | -0.0009918200568
| 2364.697084 | -3.312272877e-05 | 1.321080942 | -0.0009927757381
| 2364.617083 | -3.100271157e-05 | 1.321069417 | -0.000990709418
| 2364.537083 | -2.88826919e-05 | 1.321058588 | -0.0009886722814
| 2364.457082 | -2.274984509e-05 | 1.321047094 | -0.0009835999028
| 2364.377081 | -1.259971254e-05 | 1.321038797 | -0.000975651053
| 2364.297081 | -1.146758773e-06 | 1.321034234 | -0.0009668824288
| 2364.21708 | 8.533326642e-06 | 1.32103401 | -0.0009596243619
| 2364.137079 | 1.399771957e-05 | 1.321035713 | -0.0009556065028
| 2364.057079 | 1.522741454e-05 | 1.321038134 | -0.0009547925269
| 2363.977078 | 1.378740078e-05 | 1.321038973 | -0.0009559130284
| 2363.897077 | 1.203756915e-05 | 1.321041641 | -0.0009573426878
| 2363.817076 | 2.11748165e-06 | 1.321044326 | -0.0009648974756
| 2363.737076 | -1.069711771e-05 | 1.321041855 | -0.0009744055569
| 2363.657075 | -2.46835615e-05 | 1.321036431 | -0.0009846684212
| 2363.577074 | -3.650479263e-05 | 1.321025571 | -0.0009930801071
| 2363.497074 | -4.210484256e-05 | 1.321014859 | -0.0009968346806
| 2363.417073 | -4.770489002e-05 | 1.321005169 | -0.001000632518
| 2363.337072 | -5.305322914e-05 | 1.320993807 | -0.001004171538
| 2363.257072 | -5.489900192e-05 | 1.320980739 | -0.001005013115
| 2363.177071 | -5.240324775e-05 | 1.32096865 | -0.001002640866
| 2363.09707 | -4.640702049e-05 | 1.320958193 | -0.000997712685
| 2363.01707 | -3.840695216e-05 | 1.320952254 | -0.0009914717001
| 2362.937069 | -3.427714901e-05 | 1.320948654 | -0.0009882306749
| 2362.857068 | -3.119712347e-05 | 1.320944916 | -0.0009857708267
| 2362.777067 | -2.84954829e-05 | 1.320942251 | -0.0009836396623
| 2362.697067 | -2.695253069e-05 | 1.320941813 | -0.0009824708937
| 2362.617066 | -3.111256563e-05 | 1.320942355 | -0.0009856199371
| 2362.537065 | -3.898574797e-05 | 1.32094028 | -0.0009914436655
| 2362.457065 | -4.932562603e-05 | 1.320935806 | -0.0009990167839
| 2362.377064 | -5.914818418e-05 | 1.320926871 | -0.001006014762
| 2362.297063 | -6.45482299e-05 | 1.320917247 | -0.001009667378
| 2362.217063 | -6.99482781e-05 | 1.320908577 | -0.001013360289
| 2362.137062 | -7.663855564e-05 | 1.320898151 | -0.001017947357
| 2362.057061 | -8.084465507e-05 | 1.320884896 | -0.001020552438
| 2361.97706 | -8.093008349e-05 | 1.320871324 | -0.001020053641
| 2361.89706 | -7.669715755e-05 | 1.320857951 | -0.001016324123
| 2361.817059 | -6.845708466e-05 | 1.320848473 | -0.001009752326
| 2361.737058 | -6.267173728e-05 | 1.320841698 | -0.001005135183
| 2361.657058 | -5.755169152e-05 | 1.320834748 | -0.001001009474
| 2361.577057 | -5.123861184e-05 | 1.320827843 | -0.0009959904549
| 2361.497056 | -4.207627804e-05 | 1.320823686 | -0.000988949128
| 2361.417056 | -3.599622641e-05 | 1.320823264 | -0.0009843767294
| 2361.337055 | -3.34410976e-05 | 1.320823203 | -0.0009824637985
| 2361.257054 | -3.420310339e-05 | 1.320823138 | -0.000983039335
| 2361.177054 | -3.706049272e-05 | 1.320821405 | -0.0009851169489
| 2361.097053 | -4.006052004e-05 | 1.320818618 | -0.0009872573876
| 2361.017052 | -4.306054489e-05 | 1.320816229 | -0.0009894146815
| 2360.937051 | -4.93653723e-05 | 1.320813498 | -0.0009940375116
| 2360.857051 | -5.622183952e-05 | 1.320807861 | -0.0009989523977
| 2360.77705 | -6.211634884e-05 | 1.320801032 | -0.001003095634
| 2360.697049 | -6.626491401e-05 | 1.320792718 | -0.0010058665
| 2360.617049 | -6.802493055e-05 | 1.320784768 | -0.001006860336
| 2360.537048 | -6.833704744e-05 | 1.320777529 | -0.001006797572
| 2360.457047 | -6.825704798e-05 | 1.320771651 | -0.001006497733
| 2360.377047 | -6.817704604e-05 | 1.320766344 | -0.001006221842
| 2360.297046 | -6.817385419e-05 | 1.320762619 | -0.001006070093
| 2360.217045 | -7.017387034e-05 | 1.32076012 | -0.001007473388
| 2360.137044 | -7.532166545e-05 | 1.320757984 | -0.001011254656
| 2360.057044 | -8.3727265e-05 | 1.320754261 | -0.001017414757
| 2359.977043 | -9.319725285e-05 | 1.320747822 | -0.001024259985
| 2359.897042 | -0.0001001573121 | 1.320739811 | -0.001029155503
| 2359.817042 | -0.0001071173739 | 1.320734243 | -0.001034154006
| 2359.737041 | -0.000120499252 | 1.32072713 | -0.001043908573
| 2359.65704 | -0.0001343305936 | 1.320714314 | -0.0010537614
| 2359.57704 | -0.0001454893958 | 1.320698383 | -0.001061477534
| 2359.497039 | -0.000152476312 | 1.320678774 | -0.001065907556
| 2359.417038 | -0.0001518363052 | 1.320659244 | -0.001064615279
| 2359.337038 | -0.000148111139 | 1.320642095 | -0.001061106848
| 2359.257037 | -0.0001435510981 | 1.32062541 | -0.001056990988
| 2359.177036 | -0.0001356153697 | 1.320606894 | -0.001050263504
| 2359.097035 | -0.000119132175 | 1.320590277 | -0.001037197769
| 2359.017035 | -9.841199606e-05 | 1.320579443 | -0.001021192851
| 2358.937034 | -7.7062155e-05 | 1.320575177 | -0.001004990007
| 2358.857033 | -6.20943848e-05 | 1.320575734 | -0.000993781059
| 2358.777033 | -5.277430251e-05 | 1.320575286 | -0.0009867702044
| 2358.697032 | -4.33043361e-05 | 1.320572774 | -0.0009795597209
| 2358.617031 | -2.994421869e-05 | 1.320573235 | -0.0009695521544
| 2358.537031 | -2.181056752e-05 | 1.3205784 | -0.0009636665286
| 2358.45703 | -1.857108907e-05 | 1.320582798 | -0.0009614240789
| 2358.377029 | -1.970933828e-05 | 1.320587264 | -0.0009624722127
| 2358.297028 | -2.423966139e-05 | 1.320588388 | -0.0009659278381
| 2358.217028 | -2.799969533e-05 | 1.320587871 | -0.0009687361864
| 2358.137027 | -3.175972678e-05 | 1.320587237 | -0.0009715397382
| 2358.057026 | -3.788330965e-05 | 1.320586516 | -0.0009761152218
| 2357.977026 | -4.572173899e-05 | 1.320583145 | -0.0009818677976
| 2357.897025 | -5.267850122e-05 | 1.320577655 | -0.0009868694251
| 2357.817024 | -5.747854171e-05 | 1.320570802 | -0.0009901939327
| 2357.737024 | -6.057822191e-05 | 1.320564087 | -0.0009922470582
| 2357.657023 | -6.205786205e-05 | 1.320557314 | -0.000993080852
| 2357.577022 | -6.253786747e-05 | 1.320551752 | -0.0009932144949
| 2357.497022 | -6.302084888e-05 | 1.320546705 | -0.0009933720705
| 2357.417021 | -6.3580855e-05 | 1.320542567 | -0.000993625697
| 2357.33702 | -6.495959703e-05 | 1.320538987 | -0.0009945178763
| 2357.257019 | -6.76771071e-05 | 1.320535771 | -0.0009964313625
| 2357.177019 | -7.20006134e-05 | 1.320532235 | -0.0009995382247
| 2357.097018 | -7.784462602e-05 | 1.32052716 | -0.001003723149
| 2357.017017 | -8.172465851e-05 | 1.320520827 | -0.001006379711
| 2356.937017 | -8.56046935e-05 | 1.320515904 | -0.001009095618
| 2356.857016 | -9.156945251e-05 | 1.320510368 | -0.001013352609
| 2356.777015 | -9.886982628e-05 | 1.320503065 | -0.001018539298
| 2356.697015 | -0.0001049074754 | 1.320493051 | -0.001022663533
| 2356.617014 | -0.0001077875017 | 1.32048213 | -0.00102437685
| 2356.537013 | -0.0001075181838 | 1.320471662 | -0.001023742369
| 2356.457012 | -0.0001057963499 | 1.32046265 | -0.001022077385
| 2356.377012 | -0.0001035563291 | 1.320454605 | -0.001020063438
| 2356.297011 | -0.0001011728427 | 1.320446474 | -0.001017937947
| 2356.21701 | -9.509278856e-05 | 1.32043937 | -0.001013076986
| 2356.13701 | -8.964264007e-05 | 1.320436136 | -0.001008851682
| 2356.057009 | -8.603924224e-05 | 1.320433983 | -0.001006059701
| 2355.977008 | -8.525872695e-05 | 1.320433708 | -0.00100546839
| 2355.897008 | -8.794064226e-05 | 1.320432406 | -0.00100743675
| 2355.817007 | -9.170067621e-05 | 1.320430148 | -0.001010175554
| 2355.737006 | -9.546070766e-05 | 1.320427965 | -0.001012917708
| 2355.657006 | -0.0001031332399 | 1.320426779 | -0.001018643271
| 2355.577005 | -0.0001145182624 | 1.32042223 | -0.001027019147
| 2355.497004 | -0.0001266924608 | 1.320414606 | -0.001035859702
| 2355.417003 | -0.0001371725506 | 1.320403101 | -0.001043264089
| 2355.337003 | -0.0001445027795 | 1.32039018 | -0.001048241084
| 2355.257002 | -0.0001477794862 | 1.320375814 | -0.001050109876
| 2355.177001 | -0.000148299492 | 1.320363435 | -0.001049989416
| 2355.097001 | -0.0001486260368 | 1.320349651 | -0.001049664571
| 2355.017 | -0.0001439859977 | 1.320335904 | -0.001045606581
| 2354.936999 | -0.0001360069165 | 1.320324031 | -0.001039116132
| 2354.856999 | -0.0001258797986 | 1.320315129 | -0.001031134738
| 2354.776998 | -0.0001147257043 | 1.320308531 | -0.001022477227
| 2354.696997 | -0.0001039408505 | 1.320306805 | -0.001014301334
| 2354.616996 | -9.970081235e-05 | 1.320305929 | -0.001011082874
| 2354.536996 | -9.546077672e-05 | 1.320303286 | -0.001007790065
| 2354.456995 | -9.117773369e-05 | 1.320302255 | -0.001004532313
| 2354.376994 | -8.833005689e-05 | 1.320302507 | -0.001002407841
| 2354.296994 | -8.929841613e-05 | 1.320304151 | -0.00100321194
| 2354.216993 | -9.457846329e-05 | 1.320303394 | -0.001007158585
| 2354.136992 | -9.900790395e-05 | 1.320300495 | -0.00101037575
| 2354.056992 | -0.0001032079417 | 1.320297814 | -0.001013429681
| 2353.976991 | -0.0001089150728 | 1.320295525 | -0.001017633947
| 2353.89699 | -0.0001183190386 | 1.320291423 | -0.001024543441
| 2353.81699 | -0.0001267991111 | 1.320283625 | -0.001030603185
| 2353.736989 | -0.0001331368059 | 1.320274767 | -0.001035007044
| 2353.656988 | -0.0001371333677 | 1.320264847 | -0.001037605214
| 2353.576987 | -0.0001388194567 | 1.3202553 | -0.001038480927
| 2353.496987 | -0.000138539453 | 1.320246495 | -0.001037908558
| 2353.416986 | -0.0001382594518 | 1.320238749 | -0.001037380611
| 2353.336985 | -0.0001363725743 | 1.320230941 | -0.001035641009
| 2353.256985 | -0.0001340955707 | 1.320225326 | -0.001033699755
| 2353.176984 | -0.0001322698389 | 1.320220208 | -0.001032118812
| 2353.096983 | -0.0001315693859 | 1.320216991 | -0.001031464322
| 2353.016983 | -0.0001334094007 | 1.320213079 | -0.001032692422
| 2352.936982 | -0.0001355014905 | 1.3202088 | -0.001034094866
| 2352.856981 | -0.000137661508 | 1.32020431 | -0.001035539718
| 2352.77698 | -0.0001409725046 | 1.320200953 | -0.001037898343
| 2352.69698 | -0.0001471657794 | 1.320196438 | -0.001042377793
| 2352.616979 | -0.0001542058418 | 1.320190176 | -0.001047421541
| 2352.536978 | -0.0001607417289 | 1.320181958 | -0.001052004018
| 2352.456978 | -0.0001663673841 | 1.320172943 | -0.001055868198
| 2352.376977 | -0.0001703374366 | 1.320162363 | -0.001058420844
| 2352.296976 | -0.0001718574511 | 1.320152582 | -0.001059162944
| 2352.216976 | -0.0001733774631 | 1.320143068 | -0.001059916348
| 2352.136975 | -0.000174519327 | 1.320133369 | -0.001060377423
| 2352.056974 | -0.0001743546126 | 1.320122945 | -0.001059824544
| 2351.976974 | -0.0001726019677 | 1.320113214 | -0.001058105336
| 2351.896973 | -0.0001694244228 | 1.320103535 | -0.001055315539
| 2351.816972 | -0.0001647843837 | 1.320095922 | -0.001051511212
| 2351.736971 | -0.0001614994565 | 1.320089112 | -0.00104876061
| 2351.656971 | -0.0001585794323 | 1.320082315 | -0.001046285118
| 2351.57697 | -0.000154772752 | 1.320074858 | -0.001043114221
| 2351.496969 | -0.0001487939157 | 1.320068999 | -0.001038374714
| 2351.416969 | -0.0001433538672 | 1.32006494 | -0.001034116078
| 2351.336968 | -0.0001390483981 | 1.320062266 | -0.001030769574
| 2351.256967 | -0.0001362963117 | 1.320060063 | -0.001028612329
| 2351.176967 | -0.0001351806178 | 1.320058468 | -0.001027712682
| 2351.096966 | -0.0001354606189 | 1.320056026 | -0.00102782853
| 2351.016965 | -0.0001357406226 | 1.320054105 | -0.001027966174
| 2350.936964 | -0.0001379432075 | 1.320052212 | -0.001029552943
| 2350.856964 | -0.0001414378845 | 1.320049818 | -0.001032091849
| 2350.776963 | -0.0001457822148 | 1.320046359 | -0.001035226186
| 2350.696962 | -0.0001505974459 | 1.320042505 | -0.001038698794
| 2350.616962 | -0.0001557974898 | 1.320036993 | -0.001042391927
| 2350.536961 | -0.000159043327 | 1.320031227 | -0.001044602667
| 2350.45696 | -0.0001617633494 | 1.320026201 | -0.001046448536
| 2350.37696 | -0.0001654049904 | 1.320022335 | -0.001049037387
| 2350.296959 | -0.0001713463283 | 1.320017711 | -0.001053326924
| 2350.216958 | -0.0001778263859 | 1.320012059 | -0.001057979364
| 2350.136958 | -0.0001846846959 | 1.320004804 | -0.001062849819
| 2350.056957 | -0.0001898584655 | 1.31999662 | -0.001066412599
| 2349.976956 | -0.0001934984959 | 1.319988619 | -0.001068827817
| 2349.896955 | -0.0001972466112 | 1.319982157 | -0.001071389148
| 2349.816955 | -0.0002037266663 | 1.319974722 | -0.001075968088
| 2349.736954 | -0.0002092610345 | 1.319965396 | -0.001079755466
| 2349.656953 | -0.0002135510059 | 1.319955577 | -0.001082584869
| 2349.576953 | -0.0002165531373 | 1.319945551 | -0.001084435442
| 2349.496952 | -0.0002184182878 | 1.319935508 | -0.001085428735
| 2349.416951 | -0.0002188982932 | 1.319926156 | -0.001085407349
| 2349.336951 | -0.0002193782961 | 1.319917692 | -0.001085423221
| 2349.25695 | -0.0002201166024 | 1.319909662 | -0.001085651992
| 2349.176949 | -0.000221284067 | 1.319901862 | -0.001086213797
| 2349.096948 | -0.0002230007012 | 1.319894237 | -0.001087196862
| 2349.016948 | -0.0002256407229 | 1.319886303 | -0.001088862886
| 2348.936947 | -0.0002287221176 | 1.319877494 | -0.001090825023
| 2348.856946 | -0.0002310610718 | 1.319867851 | -0.001092192769
| 2348.776946 | -0.000232661087 | 1.319858288 | -0.001093007051
| 2348.696945 | -0.0002342794297 | 1.319848721 | -0.001093835039
| 2348.616944 | -0.000236359449 | 1.319838515 | -0.001094984341
| 2348.536944 | -0.0002371783379 | 1.319827118 | -0.001095133197
| 2348.456943 | -0.0002365388588 | 1.31981587 | -0.001094189129
| 2348.376942 | -0.0002344085144 | 1.319804486 | -0.001092115559
| 2348.296942 | -0.0002309975413 | 1.319794382 | -0.001089130166
| 2348.216941 | -0.0002283175168 | 1.319784728 | -0.001086714512
| 2348.13694 | -0.0002256374947 | 1.319774328 | -0.001084267513
| 2348.056939 | -0.0002206106688 | 1.319763293 | -0.001080024584
| 2347.976939 | -0.0002132708124 | 1.319753815 | -0.001074102941
| 2347.896938 | -0.000205172369 | 1.319745799 | -0.001067670293
| 2347.816937 | -0.0001966122959 | 1.319739562 | -0.001060963732
| 2347.736937 | -0.0001884306003 | 1.31973533 | -0.001054626076
| 2347.656936 | -0.0001829774386 | 1.319732807 | -0.001050416857
| 2347.576935 | -0.0001797774095 | 1.319729464 | -0.001047871895
| 2347.496935 | -0.0001765681866 | 1.319725887 | -0.001045310104
| 2347.416934 | -0.0001731281554 | 1.319723327 | -0.001042616658
| 2347.336933 | -0.0001727153349 | 1.319722307 | -0.001042270319
| 2347.256932 | -0.0001750964436 | 1.319719921 | -0.001043973676
| 2347.176932 | -0.0001798685271 | 1.319716914 | -0.001047454182
| 2347.096931 | -0.0001862258253 | 1.319710216 | -0.001051975788
| 2347.01693 | -0.0001895058551 | 1.319702349 | -0.001054127922
| 2346.93693 | -0.0001927858823 | 1.31969468 | -0.001056288537
| 2346.856929 | -0.0001966689062 | 1.319685992 | -0.001058861347
| 2346.776928 | -0.0001998692146 | 1.319675036 | -0.001060824464
| 2346.696928 | -0.0001999310186 | 1.319662719 | -0.001060363512
| 2346.616927 | -0.0001955309791 | 1.319650518 | -0.001056541954
| 2346.536926 | -0.0001882926214 | 1.319641523 | -0.001050713549
| 2346.456926 | -0.0001820586046 | 1.319634568 | -0.001045727868
| 2346.376925 | -0.0001773385648 | 1.319628511 | -0.001041921498
| 2346.296924 | -0.000172480108 | 1.319621111 | -0.001037954294
| 2346.216923 | -0.0001641600369 | 1.319616013 | -0.001031471832
| 2346.136923 | -0.0001586153632 | 1.319614112 | -0.001027216603
| 2346.056922 | -0.000156055377 | 1.319612497 | -0.001025224802
| 2345.976921 | -0.0001565462246 | 1.319610902 | -0.001025535452
| 2345.896921 | -0.0001598016195 | 1.319607344 | -0.001027849721
| 2345.81692 | -0.0001624416412 | 1.319601882 | -0.001029620137
| 2345.736919 | -0.0001650816654 | 1.319596535 | -0.001031395502
| 2345.656919 | -0.0001690572119 | 1.319590069 | -0.001034131828
| 2345.576918 | -0.0001735078756 | 1.31958181 | -0.001037151788
| 2345.496917 | -0.0001761784196 | 1.319571121 | -0.001038726967
| 2345.416916 | -0.000175618416 | 1.319560503 | -0.00103786747
| 2345.336916 | -0.0001738913516 | 1.319550444 | -0.001036150648
| 2345.256915 | -0.0001718513351 | 1.319540554 | -0.001034204639
| 2345.176914 | -0.0001683915506 | 1.319529435 | -0.00103113568
| 2345.096914 | -0.0001613605061 | 1.31951908 | -0.001025403328
| 2345.016913 | -0.0001525604283 | 1.319510562 | -0.00101841242
| 2344.936912 | -0.0001430663883 | 1.319504094 | -0.00101098308
| 2344.856912 | -0.0001334293913 | 1.319499391 | -0.001003519281
| 2344.776911 | -0.0001253531894 | 1.319497307 | -0.0009973426303
| 2344.69691 | -0.0001210331506 | 1.319494973 | -0.0009939903723
| 2344.61691 | -0.0001167131143 | 1.319491053 | -0.0009905715139
| 2344.536909 | -0.0001102479752 | 1.319487753 | -0.0009855592006
| 2344.456908 | -0.0001044144879 | 1.3194869 | -0.0009811256839
| 2344.376907 | -0.0001004919628 | 1.319486718 | -0.0009781625736
| 2344.296907 | -9.887114592e-05 | 1.319487799 | -0.0009769897583
| 2344.216906 | -0.0001007111607 | 1.319487723 | -0.0009783812185
| 2344.136905 | -0.0001031505772 | 1.319486451 | -0.0009801752542
| 2344.056905 | -0.0001057505986 | 1.319484775 | -0.0009820737763
| 2343.976904 | -0.0001099788942 | 1.31948413 | -0.0009852448918
| 2343.896903 | -0.0001182716094 | 1.319481903 | -0.0009914188573
| 2343.816903 | -0.0001278716941 | 1.319476895 | -0.0009984640078
| 2343.736902 | -0.0001373455801 | 1.319469057 | -0.00100529587
| 2343.656901 | -0.0001456219948 | 1.31945918 | -0.001011138631
| 2343.5769 | -0.0001513312887 | 1.319446796 | -0.001014938379
| 2343.4969 | -0.0001531713059 | 1.31943504 | -0.001015842751
| 2343.416899 | -0.0001550113207 | 1.319423291 | -0.001016747502
| 2343.336898 | -0.0001547689845 | 1.319410505 | -0.001016036403
| 2343.256898 | -0.0001516845536 | 1.319397548 | -0.001013171788
| 2343.176897 | -0.0001456741846 | 1.319385734 | -0.001008145097
| 2343.096896 | -0.000137202725 | 1.319375129 | -0.001001309969
| 2343.016896 | -0.0001269626373 | 1.31936841 | -0.0009933011359
| 2342.936895 | -0.0001207928257 | 1.319363512 | -0.0009884422378
| 2342.856894 | -0.0001157127828 | 1.319357448 | -0.0009843574509
| 2342.776894 | -0.0001096738181 | 1.319350921 | -0.0009795287519
| 2342.696893 | -0.0001013887121 | 1.319346341 | -0.0009730844778
| 2342.616892 | -9.594866358e-05 | 1.31934431 | -0.0009688955111
| 2342.536891 | -9.309606914e-05 | 1.319341811 | -0.0009666413629
| 2342.456891 | -9.231554579e-05 | 1.319338983 | -0.0009659386337
| 2342.37689 | -9.284265534e-05 | 1.319334627 | -0.0009661598487
| 2342.296889 | -9.368266139e-05 | 1.319329245 | -0.0009665745872
| 2342.216889 | -9.452266995e-05 | 1.319322675 | -0.0009669397554
| 2342.136888 | -9.539423203e-05 | 1.319315008 | -0.0009672828808
| 2342.056887 | -9.485152019e-05 | 1.319305483 | -0.0009664798509
| 2341.976887 | -9.202828514e-05 | 1.319295635 | -0.0009639402338
| 2341.896886 | -8.642318961e-05 | 1.319284963 | -0.0009592640602
| 2341.816885 | -7.674310418e-05 | 1.319276997 | -0.0009516215591
| 2341.736884 | -6.952452702e-05 | 1.319271269 | -0.0009459322144
| 2341.656884 | -6.296446873e-05 | 1.319264153 | -0.0009406821107
| 2341.576883 | -5.397713594e-05 | 1.319255759 | -0.000933544067
| 2341.496882 | -3.902947507e-05 | 1.319249502 | -0.0009219905761
| 2341.416882 | -2.438934902e-05 | 1.319248455 | -0.0009108863978
| 2341.336881 | -1.168066219e-05 | 1.319249485 | -0.0009013280275
| 2341.25688 | -1.640230773e-06 | 1.319253127 | -0.0008938947367
| 2341.17688 | 4.637380348e-06 | 1.319257848 | -0.0008893499952
| 2341.096879 | 6.185392559e-06 | 1.319261934 | -0.0008883533023
| 2341.016878 | 7.733407271e-06 | 1.319264401 | -0.0008872889031
| 2340.936878 | 6.456688095e-06 | 1.319268517 | -0.000888428456
| 2340.856877 | 2.139142884e-06 | 1.319270436 | -0.00089177493
| 2340.776876 | -4.974622154e-06 | 1.319271854 | -0.000897214421
| 2340.696875 | -1.400153459e-05 | 1.319268382 | -0.0009038961722
| 2340.616875 | -1.916158071e-05 | 1.319263762 | -0.0009076070991
| 2340.536874 | -2.432162433e-05 | 1.319259567 | -0.0009113359979
| 2340.456873 | -3.161644027e-05 | 1.319254859 | -0.0009166576214
| 2340.376873 | -3.983455133e-05 | 1.319246374 | -0.0009225198434
| 2340.296872 | -4.562815317e-05 | 1.319235203 | -0.0009264370873
| 2340.216871 | -4.634815818e-05 | 1.319221586 | -0.0009264162954
| 2340.136871 | -4.227032782e-05 | 1.319210226 | -0.0009228622472
| 2340.05687 | -3.667306418e-05 | 1.319199605 | -0.0009181899455
| 2339.976869 | -3.087301499e-05 | 1.319191034 | -0.0009134497455
| 2339.896868 | -2.464738801e-05 | 1.319178493 | -0.0009082216544
| 2339.816868 | -7.975244283e-06 | 1.319167728 | -0.0008951678926
| 2339.736867 | 1.098231379e-05 | 1.31916284 | -0.0008806304448
| 2339.656866 | 3.035206805e-05 | 1.319162529 | -0.0008659714704
| 2339.576866 | 4.844178912e-05 | 1.319166035 | -0.0008524388969
| 2339.496865 | 6.337242493e-05 | 1.31917563 | -0.000841548869
| 2339.416864 | 6.777246444e-05 | 1.319185176 | -0.0008386206377
| 2339.336864 | 7.217250145e-05 | 1.319192124 | -0.0008355837104
| 2339.256863 | 7.441568606e-05 | 1.319201549 | -0.0008342814397
| 2339.176862 | 7.238621995e-05 | 1.319211645 | -0.0008362389465
| 2339.096862 | 6.411310306e-05 | 1.319221753 | -0.0008429199324
| 2339.016861 | 4.915297172e-05 | 1.319228612 | -0.0008545240736
| 2338.93686 | 3.103584885e-05 | 1.319228973 | -0.0008682456714
| 2338.856859 | 1.703900603e-05 | 1.319224684 | -0.0008786568439
| 2338.776859 | 7.282922451e-06 | 1.31922013 | -0.0008858493587
| 2338.696858 | -2.750128089e-06 | 1.319218235 | -0.0008933629308
| 2338.616857 | -1.9558273e-05 | 1.319212924 | -0.0009058599422
| 2338.536857 | -3.206635766e-05 | 1.319201251 | -0.0009148385065
| 2338.456856 | -3.98886427e-05 | 1.319189028 | -0.0009202493867
| 2338.376855 | -4.281396092e-05 | 1.319175643 | -0.0009219069521
| 2338.296855 | -4.106946341e-05 | 1.319164492 | -0.0009201246434
| 2338.216854 | -3.77494358e-05 | 1.319155527 | -0.0009172414337
| 2338.136853 | -3.442940567e-05 | 1.319147599 | -0.0009144014079
| 2338.056852 | -2.806747698e-05 | 1.319139867 | -0.0009092676084
| 2337.976852 | -1.929258364e-05 | 1.319135872 | -0.0009024636052
| 2337.896851 | -1.112114177e-05 | 1.319135326 | -0.000896259901
| 2337.81685 | -6.577101008e-06 | 1.319138236 | -0.0008929452356
| 2337.73685 | -6.611460632e-06 | 1.31914098 | -0.0008930883845
| 2337.656849 | -9.328132034e-06 | 1.319143605 | -0.0008952566119
| 2337.576848 | -1.329216776e-05 | 1.319144719 | -0.0008983059019
| 2337.496848 | -1.765797469e-05 | 1.319148977 | -0.000901790815
| 2337.416847 | -3.181809908e-05 | 1.319152779 | -0.0009126701522
| 2337.336846 | -4.919906445e-05 | 1.319150978 | -0.0009257539641
| 2337.256846 | -6.804338717e-05 | 1.319145419 | -0.0009397891847
| 2337.176845 | -8.666258833e-05 | 1.319135251 | -0.0009534621987
| 2337.096844 | -0.0001030177565 | 1.319119182 | -0.00096517565
| 2337.016843 | -0.0001085378032 | 1.319101652 | -0.0009686266024
| 2336.936843 | -0.0001140578525 | 1.31908804 | -0.0009722415368
| 2336.856842 | -0.0001181105283 | 1.319070473 | -0.0009745807144
| 2336.776841 | -0.0001182241489 | 1.319053089 | -0.0009739456246
| 2336.696841 | -0.0001113934024 | 1.319032947 | -0.0009679380811
| 2336.61684 | -9.603327012e-05 | 1.319019867 | -0.0009557676005
| 2336.536839 | -8.411539621e-05 | 1.319010592 | -0.0009463615701
| 2336.456839 | -7.311530181e-05 | 1.319001406 | -0.0009376535951
| 2336.376838 | -5.802708685e-05 | 1.318989746 | -0.0009257464488
| 2336.296837 | -3.297265668e-05 | 1.318984267 | -0.0009065503338
| 2336.216836 | -9.516451463e-06 | 1.318987418 | -0.0008889232998
| 2336.136836 | 9.17716839e-06 | 1.318996287 | -0.0008751401391
| 2336.056835 | 2.125750349e-05 | 1.319008078 | -0.000866486057
| 2335.976834 | 2.597452758e-05 | 1.319022332 | -0.000863510401
| 2335.896834 | 2.381451005e-05 | 1.319033492 | -0.0008656135926
| 2335.816833 | 2.165449001e-05 | 1.319046581 | -0.0008677974846
| 2335.736832 | 8.522241733e-06 | 1.319061016 | -0.000878347835
| 2335.656832 | -1.243782971e-05 | 1.319070794 | -0.0008946332643
| 2335.576831 | -3.901158049e-05 | 1.319075033 | -0.0009149402586
| 2335.49683 | -6.907599434e-05 | 1.319073055 | -0.0009376327323
| 2335.41683 | -9.875625118e-05 | 1.319060382 | -0.0009595886517
| 2335.336829 | -0.0001147915344 | 1.319043969 | -0.0009710538038
| 2335.256828 | -0.000127191641 | 1.319031444 | -0.000979928415
| 2335.176827 | -0.0001408198967 | 1.319019271 | -0.0009897485568
| 2335.096827 | -0.0001570855939 | 1.319002438 | -0.001001372607
| 2335.016826 | -0.0001642856578 | 1.318980683 | -0.001005924105
| 2334.936825 | -0.0001647260301 | 1.318961358 | -0.001005456493
| 2334.856825 | -0.0001599551661 | 1.318943656 | -0.001001108766
| 2334.776824 | -0.0001528429115 | 1.318930359 | -0.0009951709934
| 2334.696823 | -0.000147122863 | 1.318918856 | -0.0009903626109
| 2334.616823 | -0.000141402812 | 1.318906356 | -0.0009855123846
| 2334.536822 | -0.0001300914979 | 1.318894676 | -0.0009764597379
| 2334.456821 | -0.0001175072795 | 1.318887664 | -0.0009666369846
| 2334.37682 | -0.0001055939432 | 1.318883053 | -0.0009574221593
| 2334.29682 | -9.496607534e-05 | 1.318881222 | -0.0009492968933
| 2334.216819 | -8.656600356e-05 | 1.318881634 | -0.0009429528405
| 2334.136818 | -8.274659674e-05 | 1.318882815 | -0.0009401117374
| 2334.056818 | -8.014657539e-05 | 1.318882583 | -0.0009381355593
| 2333.976817 | -7.790588821e-05 | 1.318883116 | -0.0009364634589
| 2333.896816 | -7.673053268e-05 | 1.318884932 | -0.0009356522203
| 2333.816816 | -8.001055994e-05 | 1.318887831 | -0.0009382627942
| 2333.736815 | -8.676577016e-05 | 1.318888814 | -0.0009434275196
| 2333.656814 | -9.638919644e-05 | 1.318887972 | -0.0009506902872
| 2333.576814 | -0.0001062896996 | 1.318883216 | -0.0009580001436
| 2333.496813 | -0.0001128097551 | 1.3188776 | -0.0009627122246
| 2333.416812 | -0.000119329813 | 1.318873853 | -0.0009675025624
| 2333.336811 | -0.0001305574175 | 1.318868947 | -0.00097581328
| 2333.256811 | -0.0001414395241 | 1.318859542 | -0.0009836747881
| 2333.17681 | -0.0001497073474 | 1.318848505 | -0.0009894868058
| 2333.096809 | -0.000154735098 | 1.318835692 | -0.0009927688228
| 2333.016809 | -0.0001556151044 | 1.318823823 | -0.0009929460017
| 2332.936808 | -0.0001548521198 | 1.31881343 | -0.0009919392607
| 2332.856807 | -0.0001536521081 | 1.318804277 | -0.0009906529192
| 2332.776807 | -0.0001517562956 | 1.318795262 | -0.0009888446918
| 2332.696806 | -0.0001481882044 | 1.318787826 | -0.000985834424
| 2332.616805 | -0.0001453881813 | 1.31878236 | -0.0009834885
| 2332.536804 | -0.0001443576307 | 1.318777835 | -0.0009825234319
| 2332.456804 | -0.0001452662989 | 1.318773284 | -0.0009830276654
| 2332.376803 | -0.0001474263164 | 1.318767989 | -0.0009844497882
| 2332.296802 | -0.0001495863364 | 1.318761932 | -0.0009858401738
| 2332.216802 | -0.000151746354 | 1.318756372 | -0.0009872514494
| 2332.136801 | -0.0001563079365 | 1.318750496 | -0.0009904708465
| 2332.0568 | -0.0001613783813 | 1.318742455 | -0.0009939859858
| 2331.9768 | -0.0001659440188 | 1.318733397 | -0.0009970761243
| 2331.896799 | -0.0001694272087 | 1.318722445 | -0.0009992664892
| 2331.816798 | -0.0001701072159 | 1.31871167 | -0.0009993383536
| 2331.736798 | -0.0001707872206 | 1.318701132 | -0.0009994201477
| 2331.656797 | -0.0001704519529 | 1.318689772 | -0.000998697626
| 2331.576796 | -0.0001683701937 | 1.318677935 | -0.0009966304868
| 2331.496795 | -0.0001640051795 | 1.318666183 | -0.0009928349391
| 2331.416795 | -0.0001566451143 | 1.318654977 | -0.0009867900446
| 2331.336794 | -0.0001469464307 | 1.318646818 | -0.0009790979144
| 2331.256793 | -0.0001388730862 | 1.318640774 | -0.0009727264791
| 2331.176793 | -0.0001327130339 | 1.318635167 | -0.0009678243238
| 2331.096792 | -0.0001262835024 | 1.31862711 | -0.0009626153387
| 2331.016791 | -0.0001134033917 | 1.318621026 | -0.0009525944567
| 2330.936791 | -0.0001016610485 | 1.318619998 | -0.0009436469082
| 2330.85679 | -9.207898638e-05 | 1.318620835 | -0.0009364155877
| 2330.776789 | -8.554119838e-05 | 1.318623786 | -0.00093158171
| 2330.696788 | -8.275620251e-05 | 1.318627545 | -0.0009296287254
| 2330.616788 | -8.415621343e-05 | 1.318630226 | -0.0009308062071
| 2330.536787 | -8.555622686e-05 | 1.318632058 | -0.0009319483815
| 2330.456786 | -9.047814789e-05 | 1.318635225 | -0.0009358188023
| 2330.376786 | -9.944286228e-05 | 1.3186363 | -0.0009426702087
| 2330.296785 | -0.0001110401215 | 1.318635261 | -0.0009514316549
| 2330.216784 | -0.0001244802396 | 1.318630872 | -0.0009614524756
| 2330.136784 | -0.0001377939224 | 1.318622562 | -0.0009712144673
| 2330.056783 | -0.0001469900233 | 1.318611348 | -0.0009777309158
| 2329.976782 | -0.0001527100718 | 1.318600875 | -0.0009816404968
| 2329.896782 | -0.0001585443792 | 1.318591578 | -0.000985686038
| 2329.816781 | -0.0001671044523 | 1.318580347 | -0.0009917200703
| 2329.73678 | -0.0001725667538 | 1.31856546 | -0.0009952507917
| 2329.656779 | -0.0001746567788 | 1.318550393 | -0.0009962145773
| 2329.576779 | -0.0001729977328 | 1.318534392 | -0.0009942937409
| 2329.496778 | -0.0001674760725 | 1.318520496 | -0.0009895285029
| 2329.416777 | -0.0001619160255 | 1.318508103 | -0.0009847965712
| 2329.336777 | -0.0001563559759 | 1.318494536 | -0.0009800155342
| 2329.256776 | -0.0001451119654 | 1.31847963 | -0.0009708634414
| 2329.176775 | -0.0001280796095 | 1.318468517 | -0.0009574744997
| 2329.096775 | -0.0001087129915 | 1.318461716 | -0.0009424921711
| 2329.016774 | -8.919282049e-05 | 1.318460116 | -0.0009276089645
| 2328.936773 | -7.22649524e-05 | 1.318463166 | -0.0009148866637
| 2328.856772 | -6.20982785e-05 | 1.318469478 | -0.000907433066
| 2328.776772 | -5.709823628e-05 | 1.318473769 | -0.000903817838
| 2328.696771 | -5.222250519e-05 | 1.318478293 | -0.0009003064801
| 2328.61677 | -5.030248975e-05 | 1.318484783 | -0.0008991212416
| 2328.53677 | -5.483196413e-05 | 1.318491733 | -0.0009028527292
| 2328.456769 | -6.427111459e-05 | 1.318495347 | -0.0009101739775
| 2328.376768 | -7.726756058e-05 | 1.31849649 | -0.0009200942146
| 2328.296768 | -9.198930082e-05 | 1.318490705 | -0.0009310367101
| 2328.216767 | -9.914936182e-05 | 1.318482881 | -0.0009361519625
| 2328.136766 | -0.0001063094253 | 1.318477437 | -0.0009413667092
| 2328.056766 | -0.0001155663592 | 1.318470433 | -0.0009481093794
| 2327.976765 | -0.00012518911 | 1.318460371 | -0.0009550029005
| 2327.896764 | -0.0001311485376 | 1.318447308 | -0.0009589893135
| 2327.816763 | -0.0001323485493 | 1.318434227 | -0.0009593601156
| 2327.736763 | -0.0001304499321 | 1.318422745 | -0.0009574438906
| 2327.656762 | -0.0001277515287 | 1.318412808 | -0.0009549844203
| 2327.576761 | -0.0001250715041 | 1.318403705 | -0.0009525735148
| 2327.496761 | -0.0001222311337 | 1.31839378 | -0.0009500064451
| 2327.41676 | -0.0001155910747 | 1.318384485 | -0.0009445789255
| 2327.336759 | -0.0001086980552 | 1.318377992 | -0.0009390756282
| 2327.256759 | -0.0001019109592 | 1.318372498 | -0.0009336940418
| 2327.176758 | -9.637490457e-05 | 1.31836919 | -0.0009293536872
| 2327.096757 | -9.353487861e-05 | 1.318365516 | -0.0009270461898
| 2327.016756 | -9.069485518e-05 | 1.318361019 | -0.0009247043267
| 2326.936756 | -8.681129942e-05 | 1.318356991 | -0.0009215888915
| 2326.856755 | -8.386212243e-05 | 1.318354546 | -0.0009192491907
| 2326.776754 | -8.266271875e-05 | 1.318352133 | -0.0009182403047
| 2326.696754 | -8.33201144e-05 | 1.318350059 | -0.0009186564563
| 2326.616753 | -8.628013888e-05 | 1.318346227 | -0.00092074923
| 2326.536752 | -8.854444108e-05 | 1.318341041 | -0.0009222571085
| 2326.456752 | -9.062445791e-05 | 1.31833546 | -0.0009236085562
| 2326.376751 | -9.321595745e-05 | 1.318329678 | -0.0009253404642
| 2326.29675 | -9.697799449e-05 | 1.318322079 | -0.0009278864581
| 2326.21675 | -9.889801245e-05 | 1.318312413 | -0.0009289465851
| 2326.136749 | -9.816147803e-05 | 1.318302052 | -0.0009279587345
| 2326.056748 | -9.46453764e-05 | 1.318292197 | -0.0009248792866
| 2325.976747 | -8.96094813e-05 | 1.318283661 | -0.0009206993527
| 2325.896747 | -8.516944395e-05 | 1.318276255 | -0.0009170191297
| 2325.816746 | -8.072940408e-05 | 1.31826693 | -0.0009132588504
| 2325.736745 | -7.094434751e-05 | 1.318257962 | -0.0009054501462
| 2325.656745 | -5.939820597e-05 | 1.31825245 | -0.0008964459617
| 2325.576744 | -4.776740878e-05 | 1.318249265 | -0.0008874737343
| 2325.496743 | -3.673198639e-05 | 1.318248556 | -0.0008790565558
| 2325.416743 | -2.769190904e-05 | 1.318250593 | -0.0008722700385
| 2325.336742 | -2.345944808e-05 | 1.318253179 | -0.0008691611217
| 2325.256741 | -2.04994236e-05 | 1.318254291 | -0.0008669581677
| 2325.17674 | -1.774873242e-05 | 1.318255769 | -0.0008649294645
| 2325.09674 | -1.567172573e-05 | 1.318258482 | -0.0008634642235
| 2325.016739 | -1.743173977e-05 | 1.318262379 | -0.0008649657899
| 2324.936738 | -2.273440717e-05 | 1.318264926 | -0.0008691051734
| 2324.856738 | -3.105105141e-05 | 1.318265728 | -0.0008754641452
| 2324.776737 | -4.014246226e-05 | 1.318263138 | -0.0008822715619
| 2324.696736 | -4.682251909e-05 | 1.318259321 | -0.0008871945043
| 2324.616736 | -5.350257844e-05 | 1.318257335 | -0.0008921939368
| 2324.536735 | -6.622445234e-05 | 1.318254277 | -0.0009017440318
| 2324.456734 | -7.980905959e-05 | 1.318245603 | -0.0009117171437
| 2324.376734 | -9.144298101e-05 | 1.318233992 | -0.0009200850039
| 2324.296733 | -9.957841315e-05 | 1.318218515 | -0.0009256315642
| 2324.216732 | -0.0001014984286 | 1.318202538 | -0.0009264302111
| 2324.136731 | -9.955906324e-05 | 1.31818776 | -0.0009243433322
| 2324.056731 | -9.659903624e-05 | 1.318173969 | -0.000921521071
| 2323.97673 | -9.070699556e-05 | 1.318158104 | -0.0009163821732
| 2323.896729 | -7.74673703e-05 | 1.318143669 | -0.0009057132725
| 2323.816729 | -5.954721573e-05 | 1.318133558 | -0.0008916629972
| 2323.736728 | -4.029834545e-05 | 1.318128786 | -0.0008768231179
| 2323.656727 | -2.171075868e-05 | 1.318128342 | -0.0008626652851
| 2323.576727 | -7.225758276e-06 | 1.318133321 | -0.0008518532208
| 2323.496726 | -6.457023182e-07 | 1.318137726 | -0.0008470308328
| 2323.416725 | 5.934356161e-06 | 1.318140132 | -0.0008421250027
| 2323.336724 | 1.274536782e-05 | 1.318144474 | -0.0008371236294
| 2323.256724 | 1.620293422e-05 | 1.31815102 | -0.0008347651664
| 2323.176723 | 1.518010683e-05 | 1.318157341 | -0.0008358064426
| 2323.096722 | 1.014464081e-05 | 1.318163073 | -0.0008398766796
| 2323.016722 | 1.470964122e-06 | 1.31816509 | -0.0008465613105
| 2322.936721 | -4.789881254e-06 | 1.318164845 | -0.0008513160844
| 2322.85672 | -1.041313141e-05 | 1.318165404 | -0.0008556193934
| 2322.77672 | -1.807830336e-05 | 1.318167239 | -0.0008615300025
| 2322.696719 | -3.075122554e-05 | 1.318167211 | -0.0008711746914
| 2322.616718 | -4.419134115e-05 | 1.318163689 | -0.0008812585629
| 2322.536718 | -5.769474178e-05 | 1.318157017 | -0.0008912601042
| 2322.456717 | -6.738429599e-05 | 1.318147796 | -0.0008982533959
| 2322.376716 | -7.382435325e-05 | 1.318139393 | -0.0009028077999
| 2322.296715 | -8.045327127e-05 | 1.318133031 | -0.0009075911728
| 2322.216715 | -9.149336853e-05 | 1.318124889 | -0.0009156585076
| 2322.136714 | -0.0001000653104 | 1.318112611 | -0.0009216754976
| 2322.056713 | -0.0001057777606 | 1.318099868 | -0.000925496828
| 2321.976713 | -0.0001082904131 | 1.318086016 | -0.0009268364238
| 2321.896712 | -0.000107503003 | 1.318073315 | -0.0009257118127
| 2321.816711 | -0.0001051429812 | 1.318061898 | -0.0009234433303
| 2321.736711 | -0.0001027829619 | 1.318050993 | -0.0009211960963
| 2321.65671 | -9.763072584e-05 | 1.31803959 | -0.0009168022075
| 2321.576709 | -8.990104415e-05 | 1.318030723 | -0.0009105511672
| 2321.496708 | -8.170046966e-05 | 1.318024025 | -0.0009040314387
| 2321.416708 | -7.442040761e-05 | 1.318019823 | -0.0008983159423
| 2321.336707 | -6.903913085e-05 | 1.318016713 | -0.0008940912826
| 2321.256706 | -6.608565588e-05 | 1.318014358 | -0.000891746394
| 2321.176706 | -6.476564314e-05 | 1.318010901 | -0.0008905994205
| 2321.096705 | -6.348682059e-05 | 1.318007451 | -0.0008894840551
| 2321.016704 | -6.316681655e-05 | 1.318003894 | -0.0008890943588
| 2320.936704 | -6.37329647e-05 | 1.318000038 | -0.000889367033
| 2320.856703 | -6.46628617e-05 | 1.317995344 | -0.0008898819363
| 2320.776702 | -6.563297861e-05 | 1.317990357 | -0.0008904153072
| 2320.696702 | -6.641154411e-05 | 1.317984662 | -0.0008907734367
| 2320.616701 | -6.669154781e-05 | 1.31797907 | -0.0008907561489
| 2320.5367 | -6.697154898e-05 | 1.317973312 | -0.0008907319914
| 2320.456699 | -6.731650354e-05 | 1.317967607 | -0.0008907594819
| 2320.376699 | -6.766990321e-05 | 1.317961422 | -0.0008907734761
| 2320.296698 | -6.788679277e-05 | 1.317955125 | -0.000890678848
| 2320.216697 | -6.756678872e-05 | 1.317948162 | -0.0008901475935
| 2320.136697 | -6.636054014e-05 | 1.317941576 | -0.0008889568774
| 2320.056696 | -6.489887432e-05 | 1.317934971 | -0.0008875706858
| 2319.976695 | -6.341886272e-05 | 1.317928785 | -0.0008861878917
| 2319.896695 | -6.180497791e-05 | 1.317921376 | -0.0008846522418
| 2319.816694 | -5.708493812e-05 | 1.31791444 | -0.0008807696496
| 2319.736693 | -5.166852058e-05 | 1.317909461 | -0.0008764375925
| 2319.656692 | -4.65015485e-05 | 1.317906029 | -0.0008723595913
| 2319.576692 | -4.242406067e-05 | 1.317903874 | -0.000869164522
| 2319.496691 | -4.023308992e-05 | 1.317902995 | -0.0008674596889
| 2319.41669 | -4.103309561e-05 | 1.317901487 | -0.0008680076921
| 2319.33669 | -4.183310383e-05 | 1.317899472 | -0.0008685346864
| 2319.256689 | -4.510183733e-05 | 1.317898157 | -0.0008709720886
| 2319.176688 | -5.120785991e-05 | 1.317895138 | -0.0008755009777
| 2319.096688 | -5.911136549e-05 | 1.317889795 | -0.000881303457
| 2319.016687 | -6.663143215e-05 | 1.317880976 | -0.0008866696801
| 2318.936686 | -7.155563061e-05 | 1.317870118 | -0.0008899731943
| 2318.856686 | -7.311017021e-05 | 1.317858104 | -0.0008906607471
| 2318.776685 | -7.239016269e-05 | 1.31784711 | -0.0008896571655
| 2318.696684 | -7.138830757e-05 | 1.317834387 | -0.0008883669535
| 2318.616683 | -6.386824092e-05 | 1.31782096 | -0.0008820792385
| 2318.536683 | -5.248582301e-05 | 1.317811142 | -0.0008729970298
| 2318.456682 | -3.900276465e-05 | 1.317804486 | -0.0008624443599
| 2318.376681 | -2.687621067e-05 | 1.317802837 | -0.0008531329446
| 2318.296681 | -2.027615201e-05 | 1.31780167 | -0.0008480538109
| 2318.21668 | -1.367609588e-05 | 1.317798657 | -0.0008428977465
| 2318.136679 | -4.988351988e-06 | 1.317797348 | -0.0008362204974
| 2318.056679 | 1.700293014e-06 | 1.317798862 | -0.0008311840859
| 2317.976678 | 4.95897712e-06 | 1.317800917 | -0.0008287848344
| 2317.896677 | 5.017655869e-06 | 1.317802752 | -0.0008288160807
| 2317.816676 | 2.553635706e-06 | 1.317802447 | -0.0008306819329
| 2317.736676 | 7.89345777e-07 | 1.317800584 | -0.0008319496983
| 2317.656675 | -7.90666699e-07 | 1.317798533 | -0.0008330692165
| 2317.576674 | -2.614434462e-06 | 1.317796222 | -0.0008343639144
| 2317.496674 | -4.998188916e-06 | 1.317793283 | -0.0008360595822
| 2317.416673 | -6.638204441e-06 | 1.317789646 | -0.0008371592804
| 2317.336672 | -7.97424443e-06 | 1.317786407 | -0.0008380437056
| 2317.256672 | -9.611546586e-06 | 1.317783064 | -0.0008391536333
| 2317.176671 | -1.146658141e-05 | 1.317779689 | -0.0008404283896
| 2317.09667 | -1.306659659e-05 | 1.317776018 | -0.0008414964067
| 2317.01667 | -1.466660924e-05 | 1.317773453 | -0.0008426104116
| 2316.936669 | -1.879987195e-05 | 1.317770856 | -0.0008456552899
| 2316.856668 | -2.403323126e-05 | 1.317766846 | -0.0008494807616
| 2316.776667 | -2.960994864e-05 | 1.317761616 | -0.000853517733
| 2316.696667 | -3.509666263e-05 | 1.317755185 | -0.0008574364695
| 2316.616666 | -3.981670493e-05 | 1.317747191 | -0.0008607057611
| 2316.536665 | -4.213002738e-05 | 1.317738856 | -0.0008621251802
| 2316.456665 | -4.381004325e-05 | 1.317731237 | -0.0008630913453
| 2316.376664 | -4.558340083e-05 | 1.317723621 | -0.0008641289168
| 2316.296663 | -4.754004169e-05 | 1.317715396 | -0.0008652811203
| 2316.216663 | -4.850004877e-05 | 1.317706384 | -0.0008656404179
| 2316.136662 | -4.825663363e-05 | 1.317697131 | -0.0008650716016
| 2316.056661 | -4.669983416e-05 | 1.317688003 | -0.0008635059719
| 2315.97666 | -4.427647502e-05 | 1.317679238 | -0.0008612941537
| 2315.89666 | -4.179645219e-05 | 1.317670936 | -0.0008590582309
| 2315.816659 | -3.931643189e-05 | 1.317661136 | -0.0008567600248
| 2315.736658 | -3.271920354e-05 | 1.317650884 | -0.0008513013432
| 2315.656658 | -2.356549917e-05 | 1.317642656 | -0.0008439755892
| 2315.576657 | -1.283860527e-05 | 1.317636447 | -0.0008355326996
| 2315.496656 | -1.34525604e-06 | 1.317632664 | -0.0008266049515
| 2315.416656 | 9.534839835e-06 | 1.317632548 | -0.0008182967466
| 2315.336655 | 1.506227209e-05 | 1.317633773 | -0.0008141286194
| 2315.256654 | 1.918230918e-05 | 1.317633247 | -0.0008109616803
| 2315.176654 | 2.340740296e-05 | 1.317632954 | -0.0008077240527
| 2315.096653 | 2.772343094e-05 | 1.317633934 | -0.0008044695734
| 2315.016652 | 2.828343455e-05 | 1.317636265 | -0.0008041377564
| 2314.936651 | 2.643619464e-05 | 1.31763677 | -0.0008055676053
| 2314.856651 | 2.321923413e-05 | 1.317636379 | -0.0008080059165
| 2314.77665 | 1.996295128e-05 | 1.317633839 | -0.0008103852349
| 2314.696649 | 1.812293402e-05 | 1.317631223 | -0.0008116804651
| 2314.616649 | 1.628291928e-05 | 1.317628928 | -0.0008129890825
| 2314.536648 | 1.342926908e-05 | 1.317626678 | -0.0008150734186
| 2314.456647 | 1.044797203e-05 | 1.31762364 | -0.0008172226812
| 2314.376647 | 7.373764814e-06 | 1.317620712 | -0.0008194475611
| 2314.296646 | 3.715608303e-06 | 1.317617765 | -0.0008221176429
| 2314.216645 | -1.636439502e-06 | 1.317613971 | -0.0008260460266
| 2314.136644 | -5.648515177e-06 | 1.317608652 | -0.0008288882889
| 2314.056644 | -9.308548269e-06 | 1.317604374 | -0.0008315051314
| 2313.976643 | -1.432911988e-05 | 1.317600207 | -0.0008351655736
| 2313.896642 | -2.262233251e-05 | 1.317594852 | -0.0008412759462
| 2313.816642 | -3.030239803e-05 | 1.317585512 | -0.0008467532048
| 2313.736641 | -3.570154154e-05 | 1.317575104 | -0.0008504447055
| 2313.65664 | -3.807343822e-05 | 1.317563122 | -0.0008517594825
| 2313.57664 | -3.839344227e-05 | 1.317552679 | -0.0008515711909
| 2313.496639 | -3.853194428e-05 | 1.317540603 | -0.0008511765957
| 2313.416638 | -3.453191076e-05 | 1.317528442 | -0.0008476178733
| 2313.336638 | -2.761720002e-05 | 1.317517389 | -0.0008418788226
| 2313.256637 | -1.867960203e-05 | 1.317508677 | -0.000834691556
| 2313.176636 | -8.450547733e-06 | 1.317501416 | -0.0008265776133
| 2313.096635 | 2.099033533e-06 | 1.317498317 | -0.0008183908693
| 2313.016635 | 7.307080087e-06 | 1.317495766 | -0.0008143063961
| 2312.936634 | 1.251512411e-05 | 1.317490869 | -0.0008101243914
| 2312.856633 | 2.02341007e-05 | 1.317485948 | -0.000804023126
| 2312.776633 | 2.984051137e-05 | 1.317483118 | -0.0007965663034
| 2312.696632 | 3.884691066e-05 | 1.31748234 | -0.0007896523838
| 2312.616631 | 4.708698104e-05 | 1.317483062 | -0.0007833856103
| 2312.536631 | 5.418640387e-05 | 1.317485419 | -0.0007780576218
| 2312.45663 | 5.842762314e-05 | 1.317489193 | -0.0007749717127
| 2312.376629 | 6.05076425e-05 | 1.317492179 | -0.0007735041275
| 2312.296628 | 6.249662782e-05 | 1.317495942 | -0.000772138232
| 2312.216628 | 6.241662839e-05 | 1.317501184 | -0.0007724143843
| 2312.136627 | 5.802726731e-05 | 1.317507326 | -0.0007760207029
| 2312.056626 | 4.951444053e-05 | 1.317511723 | -0.0007827058041
| 2311.976626 | 3.721213e-05 | 1.317514751 | -0.0007922303401
| 2311.896625 | 2.212964333e-05 | 1.317511946 | -0.0008036382386
| 2311.816624 | 1.335076573e-05 | 1.317506956 | -0.0008101389732
| 2311.736624 | 4.571890654e-06 | 1.31750505 | -0.000816767938
| 2311.656623 | -8.752690377e-06 | 1.317502498 | -0.0008268445816
| 2311.576622 | -2.513138079e-05 | 1.317495848 | -0.0008390860535
| 2311.496622 | -3.94392048e-05 | 1.317484618 | -0.000849555654
| 2311.416621 | -4.983929397e-05 | 1.317471406 | -0.0008569569757
| 2311.33662 | -5.6753492e-05 | 1.317457399 | -0.000861661466
| 2311.256619 | -6.006394692e-05 | 1.317443428 | -0.0008636132889
| 2311.176619 | -6.110395723e-05 | 1.317431017 | -0.0008638944915
| 2311.096618 | -6.205941571e-05 | 1.317418835 | -0.0008641206183
| 2311.016617 | -6.109940863e-05 | 1.317406417 | -0.0008628728109
| 2310.936617 | -5.836466484e-05 | 1.317394651 | -0.0008602953916
| 2310.856616 | -5.416680493e-05 | 1.317383813 | -0.0008566377732
| 2310.776615 | -4.875260376e-05 | 1.317373902 | -0.0008520885652
| 2310.696615 | -4.254088448e-05 | 1.317366085 | -0.0008470161773
| 2310.616614 | -3.878085052e-05 | 1.317359092 | -0.0008438520026
| 2310.536613 | -3.502081909e-05 | 1.317350561 | -0.0008406239391
| 2310.456612 | -2.904802073e-05 | 1.317342064 | -0.0008357052965
| 2310.376612 | -2.123134205e-05 | 1.317334994 | -0.0008294356862
| 2310.296611 | -1.351939609e-05 | 1.31733 | -0.0008233317432
| 2310.21661 | -6.895339757e-06 | 1.317325965 | -0.0008180989975
| 2310.13661 | -1.234813751e-06 | 1.31732288 | -0.0008136420596
| 2310.056609 | 2.413726331e-06 | 1.31732005 | -0.0008107339568
| 2309.976608 | 4.577746415e-06 | 1.317316323 | -0.0008089237957
| 2309.896608 | 6.831493127e-06 | 1.317311047 | -0.0008069807255
| 2309.816607 | 1.111153161e-05 | 1.317305473 | -0.0008034755848
| 2309.736606 | 1.624738384e-05 | 1.317300539 | -0.0007993422407
| 2309.656606 | 2.24319271e-05 | 1.317296095 | -0.0007944268759
| 2309.576605 | 2.973309907e-05 | 1.317292611 | -0.0007886969174
| 2309.496604 | 3.787488871e-05 | 1.317291765 | -0.0007824328594
| 2309.416603 | 4.199492327e-05 | 1.317292313 | -0.0007793022559
| 2309.336603 | 4.611496037e-05 | 1.317291001 | -0.0007760944718
| 2309.256602 | 5.142843916e-05 | 1.317291375 | -0.0007720433445
| 2309.176601 | 5.648496732e-05 | 1.317293392 | -0.0007682565338
| 2309.096601 | 5.824362864e-05 | 1.317298499 | -0.0007671201958
| 2309.0166 | 5.456359791e-05 | 1.317302079 | -0.0007700812252
| 2308.936599 | 5.005935483e-05 | 1.317303964 | -0.0007736028456
| 2308.856599 | 4.533931505e-05 | 1.31730555 | -0.0007772773426
| 2308.776598 | 3.797483023e-05 | 1.317308839 | -0.0007830458271
| 2308.696597 | 2.41361062e-05 | 1.317309775 | -0.0007936707175
| 2308.616596 | 8.527969206e-06 | 1.317306013 | -0.0008054554922
| 2308.536596 | -6.306633605e-06 | 1.317298298 | -0.0008164854101
| 2308.456595 | -1.912009559e-05 | 1.317287675 | -0.0008258490288
| 2308.376594 | -2.805962997e-05 | 1.317273968 | -0.0008321212626
| 2308.296594 | -3.133965976e-05 | 1.317261299 | -0.0008341061788
| 2308.216593 | -3.461968701e-05 | 1.317249895 | -0.0008361436086
| 2308.136592 | -3.669497029e-05 | 1.317237416 | -0.0008372148184
| 2308.056592 | -3.624115556e-05 | 1.317224639 | -0.0008363383112
| 2307.976591 | -3.314863626e-05 | 1.317212643 | -0.0008334748001
| 2307.89659 | -2.812380569e-05 | 1.317201649 | -0.0008291738061
| 2307.81659 | -2.164375061e-05 | 1.317193071 | -0.0008238588572
| 2307.736589 | -1.741479023e-05 | 1.317185705 | -0.0008203166495
| 2307.656588 | -1.377475985e-05 | 1.317177244 | -0.0008171797584
| 2307.576587 | -8.821281129e-06 | 1.317167744 | -0.0008129943396
| 2307.496587 | -6.461084987e-07 | 1.317158779 | -0.0008063648765
| 2307.416586 | 8.585973049e-06 | 1.317151659 | -0.0007990023209
| 2307.336585 | 1.880732088e-05 | 1.31714555 | -0.0007909239025
| 2307.256585 | 3.006888983e-05 | 1.317141514 | -0.0007821344666
| 2307.176584 | 4.036157609e-05 | 1.317140155 | -0.0007741968512
| 2307.096583 | 4.672163266e-05 | 1.317139308 | -0.0007692906341
| 2307.016583 | 5.30816867e-05 | 1.317135686 | -0.0007642692589
| 2306.936582 | 6.410297703e-05 | 1.317133177 | -0.0007557249762
| 2306.856581 | 7.538786767e-05 | 1.317134549 | -0.0007471388031
| 2306.77658 | 8.490775903e-05 | 1.31713815 | -0.0007399956014
| 2306.69658 | 9.191286707e-05 | 1.317144121 | -0.0007348754998
| 2306.616579 | 9.455289129e-05 | 1.317150871 | -0.0007331296198
| 2306.536578 | 9.411696418e-05 | 1.317156672 | -0.0007336998066
| 2306.456578 | 9.287695467e-05 | 1.317162009 | -0.0007348665074
| 2306.376577 | 8.968112077e-05 | 1.317168784 | -0.0007375905533
| 2306.296576 | 8.155905418e-05 | 1.317175596 | -0.0007440888424
| 2306.216576 | 6.8918943e-05 | 1.317180296 | -0.0007539602454
| 2306.136575 | 5.329785451e-05 | 1.317181775 | -0.0007659820209
| 2306.056574 | 3.589891726e-05 | 1.317179399 | -0.0007792066096
| 2305.976574 | 2.030595378e-05 | 1.317172031 | -0.0007908421845
| 2305.896573 | 1.110587251e-05 | 1.317163997 | -0.0007975544525
| 2305.816572 | 1.905793779e-06 | 1.317159677 | -0.0008044208199
| 2305.736571 | -1.33834313e-05 | 1.317153577 | -0.0008158779818
| 2305.656571 | -2.82224008e-05 | 1.31714201 | -0.000826764699
| 2305.57657 | -3.981956793e-05 | 1.317127929 | -0.0008350648186
| 2305.496569 | -4.749262741e-05 | 1.317111402 | -0.0008402583065
| 2305.416569 | -4.965264746e-05 | 1.317094954 | -0.0008412321743
| 2305.336568 | -4.851419787e-05 | 1.317080088 | -0.0008397448504
| 2305.256567 | -4.651418175e-05 | 1.317066341 | -0.000837643764
| 2305.176567 | -4.247545285e-05 | 1.317051486 | -0.0008339349206
| 2305.096566 | -3.33608396e-05 | 1.317037637 | -0.0008263787853
| 2305.016565 | -2.080072911e-05 | 1.317026796 | -0.0008163068334
| 2304.936564 | -6.85328595e-06 | 1.317019615 | -0.000805322721
| 2304.856564 | 7.207115772e-06 | 1.317015772 | -0.000794389372
| 2304.776563 | 1.869917674e-05 | 1.317016082 | -0.0007855949464
| 2304.696562 | 2.449922845e-05 | 1.317016388 | -0.0007811613139
| 2304.616562 | 3.029927761e-05 | 1.317014775 | -0.0007766480937
| 2304.536561 | 3.771702424e-05 | 1.317014829 | -0.0007709637953
| 2304.45656 | 4.303758785e-05 | 1.317017422 | -0.0007669912214
| 2304.37656 | 4.492495411e-05 | 1.317020564 | -0.0007656721357
| 2304.296559 | 4.358988406e-05 | 1.317023195 | -0.0007668014963
| 2304.216558 | 4.102986307e-05 | 1.317024069 | -0.0007687970551
| 2304.136558 | 3.846983954e-05 | 1.317025386 | -0.0007708110493
| 2304.056557 | 3.308601118e-05 | 1.31702682 | -0.0007749942904
| 2303.976556 | 2.497428414e-05 | 1.317026684 | -0.0007812038098
| 2303.896555 | 1.602385232e-05 | 1.317024036 | -0.0007879526674
| 2303.816555 | 7.287775085e-06 | 1.317019915 | -0.0007944767385
| 2303.736554 | -8.519074645e-07 | 1.317013606 | -0.0008004535775
| 2303.656553 | -6.303037381e-06 | 1.317006484 | -0.000804336183
| 2303.576553 | -9.62306498e-06 | 1.31699996 | -0.0008066101066
| 2303.496552 | -1.305170901e-05 | 1.316995376 | -0.0008090476695
| 2303.416551 | -1.889175852e-05 | 1.316990183 | -0.0008133088745
| 2303.336551 | -2.447801277e-05 | 1.316983958 | -0.000817333056
| 2303.25655 | -3.008495979e-05 | 1.316977194 | -0.000821351104
| 2303.176549 | -3.583536299e-05 | 1.316970047 | -0.0008254635606
| 2303.096548 | -4.162770628e-05 | 1.316961161 | -0.0008295365514
| 2303.016548 | -4.458773329e-05 | 1.316952044 | -0.0008314286253
| 2302.936547 | -4.754775776e-05 | 1.31694415 | -0.0008333713392
| 2302.856546 | -5.168103265e-05 | 1.316935943 | -0.0008362009233
| 2302.776546 | -5.62381722e-05 | 1.31692618 | -0.000839291421
| 2302.696545 | -5.932073073e-05 | 1.31691495 | -0.0008411907257
| 2302.616544 | -5.980073363e-05 | 1.316902979 | -0.0008410637875
| 2302.536544 | -5.780593917e-05 | 1.316892068 | -0.0008390828409
| 2302.456543 | -5.507900073e-05 | 1.316882002 | -0.0008365753072
| 2302.376542 | -5.227897766e-05 | 1.316872835 | -0.0008340487056
| 2302.296542 | -4.927144234e-05 | 1.31686224 | -0.0008313038901
| 2302.216541 | -4.167137752e-05 | 1.316852548 | -0.0008250739044
| 2302.13654 | -3.362709096e-05 | 1.316845923 | -0.0008186295723
| 2302.056539 | -2.598854826e-05 | 1.316840902 | -0.0008125623487
| 2301.976539 | -1.935155504e-05 | 1.316837437 | -0.000807327229
| 2301.896538 | -1.424287807e-05 | 1.316835652 | -0.0008033334687
| 2301.816537 | -1.292286532e-05 | 1.316833692 | -0.0008022385043
| 2301.736537 | -1.160285512e-05 | 1.316830314 | -0.000801084917
| 2301.656536 | -1.099999936e-05 | 1.316827616 | -0.000800509505
| 2301.576535 | -1.158661953e-05 | 1.316824421 | -0.0008008260145
| 2301.496535 | -1.363168652e-05 | 1.316820953 | -0.000802250208
| 2301.416534 | -1.667171423e-05 | 1.31681583 | -0.0008043694623
| 2301.336533 | -1.939440517e-05 | 1.31680946 | -0.0008061938782
| 2301.256532 | -2.096947471e-05 | 1.316801995 | -0.0008070927035
| 2301.176532 | -2.164947935e-05 | 1.316794644 | -0.0008073095325
| 2301.096531 | -2.225837347e-05 | 1.316786462 | -0.0008074375402
| 2301.01653 | -2.129836385e-05 | 1.316777473 | -0.0008063283835
| 2300.93653 | -1.818036585e-05 | 1.31676833 | -0.000803556947
| 2300.856529 | -1.303970641e-05 | 1.316760078 | -0.000799270036
| 2300.776528 | -6.122414237e-06 | 1.316752784 | -0.0007936590581
| 2300.696528 | 1.956886188e-06 | 1.316748472 | -0.0007872791227
| 2300.616527 | 6.49292436e-06 | 1.316745397 | -0.0007836690898
| 2300.536526 | 1.102896508e-05 | 1.316740618 | -0.0007799884705
| 2300.456526 | 1.757787238e-05 | 1.316736655 | -0.0007747964973
| 2300.376525 | 2.516063996e-05 | 1.316734705 | -0.0007688937803
| 2300.296524 | 3.100427597e-05 | 1.316735553 | -0.0007644409857
| 2300.216523 | 3.340429811e-05 | 1.316736953 | -0.0007626538804
| 2300.136523 | 3.332870387e-05 | 1.316737752 | -0.0007627421197
| 2300.056522 | 3.260869888e-05 | 1.316737726 | -0.000763290962
| 2299.976521 | 3.062084321e-05 | 1.316738503 | -0.0007648462265
| 2299.896521 | 2.547294034e-05 | 1.316738616 | -0.0007688000174
| 2299.81652 | 1.795287368e-05 | 1.31673671 | -0.0007744917449
| 2299.736519 | 1.02677596e-05 | 1.316732018 | -0.0007801955642
| 2299.656519 | 3.270179513e-06 | 1.316725703 | -0.0007853049135
| 2299.576518 | -1.754258387e-06 | 1.316717078 | -0.0007888043332
| 2299.496517 | -3.506274894e-06 | 1.316709047 | -0.0007898160552
| 2299.416516 | -5.258288858e-06 | 1.316701296 | -0.0007908393858
| 2299.336516 | -5.651742746e-06 | 1.316692934 | -0.0007907944892
| 2299.256515 | -4.008875024e-06 | 1.316684649 | -0.0007891892299
| 2299.176514 | -4.38514516e-07 | 1.316677533 | -0.0007861520685
| 2299.096514 | 4.374060784e-06 | 1.316671795 | -0.0007822177458
| 2299.016513 | 9.286102225e-06 | 1.316668676 | -0.0007783148344
| 2298.936512 | 1.160149876e-05 | 1.316666458 | -0.000776442962
| 2298.856512 | 1.324151175e-05 | 1.316664102 | -0.0007750838983
| 2298.776511 | 1.454093527e-05 | 1.316662268 | -0.0007740079037
| 2298.69651 | 1.488134618e-05 | 1.316661733 | -0.0007737219248
| 2298.61651 | 1.21613238e-05 | 1.316661539 | -0.0007758005076
| 2298.536509 | 7.104823038e-06 | 1.316660286 | -0.0007796301125
| 2298.456508 | 3.186843784e-07 | 1.316657361 | -0.0007847194059
| 2298.376507 | -6.403901566e-06 | 1.316652172 | -0.0007896668224
| 2298.296507 | -1.070793772e-05 | 1.316646223 | -0.0007927254141
| 2298.216506 | -1.501197642e-05 | 1.316642027 | -0.0007958565364
| 2298.136505 | -2.237645564e-05 | 1.316636879 | -0.0008012995019
| 2298.056505 | -2.97536113e-05 | 1.316629409 | -0.0008066567821
| 2297.976504 | -3.593325906e-05 | 1.316620575 | -0.0008110381138
| 2297.896503 | -4.073287737e-05 | 1.316610978 | -0.0008143281283
| 2297.816503 | -4.377290253e-05 | 1.316600793 | -0.0008162422632
| 2297.736502 | -4.50349821e-05 | 1.316591236 | -0.0008168164947
| 2297.656501 | -4.583498779e-05 | 1.316582283 | -0.0008170607345
| 2297.5765 | -4.663499602e-05 | 1.316573793 | -0.0008173240998
| 2297.4965 | -4.7424501e-05 | 1.316565073 | -0.0008175699445
| 2297.416499 | -4.798450714e-05 | 1.316556619 | -0.0008176504938
| 2297.336498 | -4.873501561e-05 | 1.316547831 | -0.0008178636633
| 2297.256498 | -4.940451688e-05 | 1.316538912 | -0.0008180092741
| 2297.176497 | -4.975299332e-05 | 1.316529217 | -0.0008178761666
| 2297.096496 | -4.95929932e-05 | 1.316519627 | -0.0008173567351
| 2297.016496 | -4.943299054e-05 | 1.316508833 | -0.0008167876544
| 2296.936495 | -4.749484749e-05 | 1.316497313 | -0.000814822141
| 2296.856494 | -4.326758175e-05 | 1.316485126 | -0.0008110698342
| 2296.776494 | -3.637922114e-05 | 1.316473854 | -0.0008053098879
| 2296.696493 | -2.662481996e-05 | 1.316462829 | -0.0007973570736
| 2296.616492 | -1.350470714e-05 | 1.316456234 | -0.0007869994854
| 2296.536491 | -4.725403414e-06 | 1.316452129 | -0.0007800803677
| 2296.456491 | 2.926661854e-06 | 1.316446603 | -0.0007739686637
| 2296.37649 | 1.28133527e-05 | 1.316439985 | -0.0007660939421
| 2296.296489 | 2.796170653e-05 | 1.316436661 | -0.0007543097693
| 2296.216489 | 4.076181911e-05 | 1.316438755 | -0.0007445532086
| 2296.136488 | 4.98782296e-05 | 1.316442654 | -0.0007377022066
| 2296.056487 | 5.481835783e-05 | 1.316447836 | -0.0007341141985
| 2295.976487 | 5.588270342e-05 | 1.316452605 | -0.0007334886947
| 2295.896486 | 5.412268939e-05 | 1.316455865 | -0.0007349723807
| 2295.816485 | 5.236267281e-05 | 1.316459101 | -0.0007364551831
| 2295.736484 | 4.564844671e-05 | 1.31646295 | -0.0007417725267
| 2295.656484 | 3.616882387e-05 | 1.316463179 | -0.0007490673406
| 2295.576483 | 2.528411341e-05 | 1.31646168 | -0.0007573718269
| 2295.496482 | 1.427557481e-05 | 1.316455358 | -0.0007655732627
| 2295.416482 | 9.1715317e-06 | 1.31644839 | -0.0007692081665
| 2295.336481 | 4.067486043e-06 | 1.316443832 | -0.0007729426558
| 2295.25648 | -2.986240226e-06 | 1.316438843 | -0.0007781589478
| 2295.17648 | -1.118509254e-05 | 1.316432253 | -0.0007841902173
| 2295.096479 | -1.814999779e-05 | 1.316423739 | -0.0007891936303
| 2295.016478 | -2.383004845e-05 | 1.316415077 | -0.0007932030783
| 2294.936478 | -2.893839411e-05 | 1.316405536 | -0.0007967369281
| 2294.856477 | -3.23751268e-05 | 1.316395713 | -0.0007989736982
| 2294.776476 | -3.453514431e-05 | 1.31638624 | -0.0008002430768
| 2294.696475 | -3.675508228e-05 | 1.316377768 | -0.0008015998827
| 2294.616475 | -4.027511161e-05 | 1.316368503 | -0.0008039241887
| 2294.536474 | -4.296930583e-05 | 1.316358079 | -0.0008055656386
| 2294.456473 | -4.453526605e-05 | 1.316347099 | -0.0008063164982
| 2294.376473 | -4.481767224e-05 | 1.316335955 | -0.0008060732967
| 2294.296472 | -4.382943812e-05 | 1.316324805 | -0.0008048523767
| 2294.216471 | -4.222942548e-05 | 1.316314261 | -0.0008031857823
| 2294.136471 | -4.06294103e-05 | 1.316302947 | -0.0008014874347
| 2294.05647 | -3.693995054e-05 | 1.316291015 | -0.0007981560864
| 2293.976469 | -3.079397664e-05 | 1.316279454 | -0.0007929499185
| 2293.896468 | -2.285149509e-05 | 1.316269112 | -0.0007864114433
| 2293.816468 | -1.269140546e-05 | 1.316259666 | -0.0007782032525
| 2293.736467 | -9.175819401e-07 | 1.316253766 | -0.0007688988146
| 2293.656466 | 8.222818124e-06 | 1.316249996 | -0.0007617078278
| 2293.576466 | 1.48068741e-05 | 1.316246384 | -0.0007564899581
| 2293.496465 | 2.167267356e-05 | 1.316240085 | -0.0007509444252
| 2293.416464 | 3.463278499e-05 | 1.316236159 | -0.0007408063319
| 2293.336464 | 4.562327027e-05 | 1.316237291 | -0.0007323914748
| 2293.256463 | 5.375235646e-05 | 1.316240085 | -0.0007262465516
| 2293.176462 | 5.821768965e-05 | 1.316244596 | -0.0007229915853
| 2293.096462 | 5.846730576e-05 | 1.31624914 | -0.0007229823305
| 2293.016461 | 5.546728095e-05 | 1.316252051 | -0.0007254070115
| 2292.93646 | 5.246725359e-05 | 1.316254814 | -0.0007278258124
| 2292.856459 | 4.491723782e-05 | 1.31625875 | -0.0007337952119
| 2292.776459 | 3.242715637e-05 | 1.316259972 | -0.0007434558564
| 2292.696458 | 1.718239659e-05 | 1.316257718 | -0.000755094505
| 2292.616457 | 9.742543713e-07 | 1.316251384 | -0.0007673074757
| 2292.536457 | -1.426802613e-05 | 1.316240595 | -0.0007785943137
| 2292.456456 | -2.430048915e-05 | 1.316226837 | -0.000785748953
| 2292.376455 | -3.018053901e-05 | 1.316214189 | -0.0007897530362
| 2292.296455 | -3.61332732e-05 | 1.316202777 | -0.0007938642178
| 2292.216454 | -4.365333732e-05 | 1.316189374 | -0.0007991004472
| 2292.136453 | -4.767832755e-05 | 1.316173355 | -0.0008015385223
| 2292.056452 | -4.853388133e-05 | 1.316157687 | -0.0008015510304
| 2291.976452 | -4.643420296e-05 | 1.316141953 | -0.0007992855208
| 2291.896451 | -4.182610172e-05 | 1.316128199 | -0.0007951700206
| 2291.81645 | -3.79060689e-05 | 1.316115563 | -0.0007916301064
| 2291.73645 | -3.398603354e-05 | 1.3161017 | -0.0007880396108
| 2291.656449 | -2.653836825e-05 | 1.316086974 | -0.000781697107
| 2291.576448 | -1.5457632e-05 | 1.316074 | -0.0007726285926
| 2291.496448 | -2.680868883e-06 | 1.316063306 | -0.0007623472202
| 2291.416447 | 1.148725559e-05 | 1.316054741 | -0.0007510812729
| 2291.336446 | 2.603034495e-05 | 1.316049916 | -0.0007396795742
| 2291.256446 | 3.648924185e-05 | 1.316047507 | -0.0007315219602
| 2291.176445 | 4.34493011e-05 | 1.316044117 | -0.0007260182894
| 2291.096444 | 5.063338384e-05 | 1.316038137 | -0.0007202353265
| 2291.016443 | 6.263348691e-05 | 1.316033615 | -0.0007108023859
| 2290.936443 | 7.25997596e-05 | 1.316033001 | -0.0007030960055
| 2290.856442 | 8.060242724e-05 | 1.316032579 | -0.0006969095815
| 2290.776441 | 8.605964343e-05 | 1.316033766 | -0.0006927496662
| 2290.696441 | 8.829966163e-05 | 1.316033375 | -0.0006910029698
| 2290.61644 | 9.053968238e-05 | 1.316031868 | -0.000689210357
| 2290.536439 | 9.316106513e-05 | 1.316030144 | -0.0006871148802
| 2290.456439 | 9.514054535e-05 | 1.316029134 | -0.0006855431256
| 2290.376438 | 9.614712367e-05 | 1.316027778 | -0.0006847066609
| 2290.296437 | 9.624655798e-05 | 1.316026713 | -0.0006845810073
| 2290.216436 | 9.504654627e-05 | 1.316024826 | -0.0006854227489
| 2290.136436 | 9.36558444e-05 | 1.316022484 | -0.000686392839
| 2290.056435 | 9.221583061e-05 | 1.316019888 | -0.0006873905042
| 2289.976434 | 8.980962864e-05 | 1.316018013 | -0.0006891624073
| 2289.896434 | 8.502895884e-05 | 1.316015322 | -0.0006927305946
| 2289.816433 | 7.894890724e-05 | 1.316011167 | -0.0006972402023
| 2289.736432 | 7.24238791e-05 | 1.316005012 | -0.0007020108715
| 2289.656432 | 6.621950673e-05 | 1.315997288 | -0.0007064702135
| 2289.576431 | 6.153434084e-05 | 1.315987422 | -0.000709671099
| 2289.49643 | 5.961432542e-05 | 1.315977741 | -0.0007107486902
| 2289.41643 | 5.769430745e-05 | 1.315968131 | -0.0007118292984
| 2289.336429 | 5.666428873e-05 | 1.315957571 | -0.0007121850227
| 2289.256428 | 5.756358413e-05 | 1.315946301 | -0.0007110246178
| 2289.176427 | 6.075579119e-05 | 1.31593544 | -0.0007081136547
| 2289.096427 | 6.612159453e-05 | 1.315925102 | -0.0007035485604
| 2289.016426 | 7.332165842e-05 | 1.315917471 | -0.0006976804869
| 2288.936425 | 7.801052025e-05 | 1.315911263 | -0.0006938063198
| 2288.856425 | 8.205055666e-05 | 1.315904176 | -0.0006903959748
| 2288.776424 | 8.721045347e-05 | 1.315896484 | -0.0006860973224
| 2288.696423 | 9.498614128e-05 | 1.31589033 | -0.0006798449511
| 2288.616423 | 0.0001013861957 | 1.315886646 | -0.0006747541383
| 2288.536422 | 0.0001063239552 | 1.315883365 | -0.0006708069173
| 2288.456421 | 0.000109620207 | 1.315880748 | -0.0006681523654
| 2288.37642 | 0.0001112235802 | 1.315877829 | -0.0006667904918
| 2288.29642 | 0.0001113035796 | 1.315874183 | -0.0006665733238
| 2288.216419 | 0.0001113835816 | 1.315869658 | -0.0006663200882
| 2288.136418 | 0.0001103826933 | 1.315865051 | -0.0006668969381
| 2288.056418 | 0.0001088847719 | 1.31585891 | -0.0006677941801
| 2287.976417 | 0.0001074877522 | 1.315852004 | -0.0006685823039
| 2287.896416 | 0.0001068573401 | 1.315843492 | -0.0006687134043
| 2287.816416 | 0.0001081373499 | 1.315834908 | -0.0006673682685
| 2287.736415 | 0.000110085006 | 1.315826429 | -0.0006655125233
| 2287.656414 | 0.0001122050231 | 1.315817756 | -0.0006635157842
| 2287.576414 | 0.0001158227854 | 1.315807671 | -0.0006603058778
| 2287.496413 | 0.0001231089394 | 1.315798294 | -0.0006542954872
| 2287.416412 | 0.0001322290199 | 1.315790994 | -0.000646955382
| 2287.336411 | 0.0001417942181 | 1.315786052 | -0.0006393682086
| 2287.256411 | 0.0001507332858 | 1.315783089 | -0.0006323446956
| 2287.17641 | 0.0001574138535 | 1.315782418 | -0.0006271569033
| 2287.096409 | 0.0001601738788 | 1.31578112 | -0.0006249674289
| 2287.016409 | 0.0001629339015 | 1.315778606 | -0.0006227279834
| 2286.936408 | 0.0001653441705 | 1.315776786 | -0.0006207866605
| 2286.856407 | 0.000165920479 | 1.31577522 | -0.0006202705117
| 2286.776407 | 0.0001645686036 | 1.315772814 | -0.0006212074843
| 2286.696406 | 0.00016207061 | 1.315769208 | -0.000622979637
| 2286.616405 | 0.0001591905862 | 1.315763731 | -0.0006249699068
| 2286.536404 | 0.0001579004484 | 1.31575733 | -0.0006256957475
| 2286.456404 | 0.0001570204421 | 1.315751 | -0.0006261080555
| 2286.376403 | 0.0001562820147 | 1.315744245 | -0.0006263937695
| 2286.296402 | 0.0001559467698 | 1.31573686 | -0.0006263425907
| 2286.216402 | 0.0001569867776 | 1.315729323 | -0.0006252239228
| 2286.136401 | 0.000158471981 | 1.315722518 | -0.0006237916565
| 2286.0564 | 0.0001595487971 | 1.315715947 | -0.0006226840838
| 2285.9764 | 0.0001601888039 | 1.315709162 | -0.0006219048356
| 2285.896399 | 0.0001608324093 | 1.315701961 | -0.0006211057083
| 2285.816398 | 0.0001615524169 | 1.315694542 | -0.0006202386584
| 2285.736398 | 0.0001621452169 | 1.315686702 | -0.0006194525025
| 2285.656397 | 0.0001630104454 | 1.315678158 | -0.0006184272318
| 2285.576396 | 0.0001646733433 | 1.31566901 | -0.000616761471
| 2285.496395 | 0.0001676261611 | 1.315659819 | -0.0006140982526
| 2285.416395 | 0.0001704261842 | 1.315651007 | -0.0006115683447
| 2285.336394 | 0.0001732262098 | 1.315640585 | -0.0006089723952
| 2285.256393 | 0.0001792095199 | 1.315629175 | -0.000603878474
| 2285.176393 | 0.0001885342099 | 1.315618892 | -0.0005962510036
| 2285.096392 | 0.000199555641 | 1.315610633 | -0.0005873960994
| 2285.016391 | 0.0002118757494 | 1.315604235 | -0.000577614221
| 2284.936391 | 0.0002240686364 | 1.315601234 | -0.0005680690461
| 2284.85639 | 0.0002325872959 | 1.315599886 | -0.0005614277675
| 2284.776389 | 0.0002380673423 | 1.315597713 | -0.0005570983932
| 2284.696388 | 0.0002437008817 | 1.315593247 | -0.0005525563993
| 2284.616388 | 0.0002525809577 | 1.315590022 | -0.0005455580623
| 2284.536387 | 0.0002598070999 | 1.315589142 | -0.0005399324257
| 2284.456386 | 0.0002654732034 | 1.315588466 | -0.0005355194023
| 2284.376386 | 0.0002696501163 | 1.315588159 | -0.0005322712626
| 2284.296385 | 0.0002724289195 | 1.315587915 | -0.0005301051543
| 2284.216384 | 0.0002730689264 | 1.315587037 | -0.0005295647497
| 2284.136384 | 0.0002737089307 | 1.315584962 | -0.0005289752697
| 2284.056383 | 0.0002739127664 | 1.315583054 | -0.0005287294958
| 2283.976382 | 0.0002733512611 | 1.315580645 | -0.0005290542964
| 2283.896382 | 0.0002717914457 | 1.315577913 | -0.0005301370158
| 2283.816381 | 0.0002693914236 | 1.315574075 | -0.0005318234754
| 2283.73638 | 0.0002666096846 | 1.315569054 | -0.0005337565045
| 2283.656379 | 0.0002646893112 | 1.315562706 | -0.0005349699918
| 2283.576379 | 0.0002635693027 | 1.315556262 | -0.0005355613525
| 2283.496378 | 0.0002624710236 | 1.315549223 | -0.0005361116683
| 2283.416377 | 0.0002618310193 | 1.315541271 | -0.0005362706328
| 2283.336377 | 0.0002629724667 | 1.315532454 | -0.0005350180114
| 2283.256376 | 0.0002657503316 | 1.315524115 | -0.0005325206274
| 2283.176375 | 0.0002700773572 | 1.315515965 | -0.000528834014
| 2283.096375 | 0.0002756395806 | 1.31550996 | -0.0005242806117
| 2283.016374 | 0.0002787196062 | 1.315504676 | -0.0005216742572
| 2282.936373 | 0.0002817996342 | 1.315498036 | -0.0005190123422
| 2282.856372 | 0.0002862975548 | 1.315491575 | -0.0005152619912
| 2282.776372 | 0.0002915995537 | 1.315486176 | -0.0005109335315
| 2282.696371 | 0.000295927012 | 1.315482072 | -0.0005074108496
| 2282.61637 | 0.0002987270376 | 1.315477811 | -0.0005050618667
| 2282.53637 | 0.0003008271272 | 1.31547321 | -0.0005032397485
| 2282.456369 | 0.0003022672039 | 1.315468012 | -0.0005019031924
| 2282.376368 | 0.0003033072117 | 1.315462125 | -0.0005008475895
| 2282.296368 | 0.0003044489295 | 1.315454769 | -0.000499653232
| 2282.216367 | 0.0003077289567 | 1.315446655 | -0.000496775212
| 2282.136366 | 0.0003126634654 | 1.315438981 | -0.0004926362694
| 2282.056366 | 0.0003191580077 | 1.315432205 | -0.0004873279979
| 2281.976365 | 0.0003256881187 | 1.315427244 | -0.0004820661191
| 2281.896364 | 0.0003300481553 | 1.315422626 | -0.0004784953613
| 2281.816363 | 0.0003344081945 | 1.315416011 | -0.0004748427622
| 2281.736363 | 0.0003424273748 | 1.315409877 | -0.0004683809955
| 2281.656362 | 0.0003506892464 | 1.315406446 | -0.0004618416915
| 2281.576361 | 0.0003578256224 | 1.315404131 | -0.0004562176826
| 2281.496361 | 0.0003635564935 | 1.315403025 | -0.0004517293399
| 2281.41636 | 0.0003669965221 | 1.315402197 | -0.0004490231538
| 2281.336359 | 0.0003683364082 | 1.315400643 | -0.0004479108931
| 2281.256359 | 0.0003691364139 | 1.315397815 | -0.0004471639494
| 2281.176358 | 0.0003697945693 | 1.315394614 | -0.0004465113469
| 2281.096357 | 0.0003700999994 | 1.315390798 | -0.0004461063738
| 2281.016356 | 0.0003701000007 | 1.31538647 | -0.0004459165883
| 2280.936356 | 0.0003702909321 | 1.315381233 | -0.0004455420636
| 2280.856355 | 0.0003709673848 | 1.315375765 | -0.0004447825964
| 2280.776354 | 0.0003719837469 | 1.315369927 | -0.0004437451196
| 2280.696354 | 0.0003729437565 | 1.315364116 | -0.0004427522896
| 2280.616353 | 0.0003739037636 | 1.315357177 | -0.0004417133568
| 2280.536352 | 0.0003763913184 | 1.315349882 | -0.0004394784594
| 2280.456352 | 0.0003799260684 | 1.315342626 | -0.0004364350824
| 2280.376351 | 0.0003844081399 | 1.315335837 | -0.0004326779021
| 2280.29635 | 0.0003899065828 | 1.315329126 | -0.0004281376074
| 2280.21635 | 0.0003966266425 | 1.315324279 | -0.0004227282464
| 2280.136349 | 0.0004010552567 | 1.315320281 | -0.0004191256652
| 2280.056348 | 0.0004048952914 | 1.315315158 | -0.0004159322522
| 2279.976347 | 0.0004099416053 | 1.315309122 | -0.0004117682605
| 2279.896347 | 0.0004178287959 | 1.315304295 | -0.0004054556769
| 2279.816346 | 0.0004250288573 | 1.315301898 | -0.0003997734847
| 2279.736345 | 0.0004309558277 | 1.315300249 | -0.0003951063931
| 2279.656345 | 0.0004353771802 | 1.315299407 | -0.0003916367653
| 2279.576344 | 0.0004379655931 | 1.315298694 | -0.0003895903542
| 2279.496343 | 0.0004385255967 | 1.315297195 | -0.0003890811475
| 2279.416343 | 0.0004390856028 | 1.315294631 | -0.0003885283767
| 2279.336342 | 0.0004388817086 | 1.315292009 | -0.0003885643333
| 2279.256341 | 0.000438307071 | 1.315288265 | -0.0003888413571
| 2279.17634 | 0.0004377053612 | 1.315284112 | -0.000389122692
| 2279.09634 | 0.000437436603 | 1.315278903 | -0.0003891032386
| 2279.016339 | 0.0004382366087 | 1.315273798 | -0.0003882610122
| 2278.936338 | 0.0004390366169 | 1.315268791 | -0.0003874227126
| 2278.856338 | 0.0004398366226 | 1.315263722 | -0.0003865818861
| 2278.776337 | 0.0004409679131 | 1.31525829 | -0.0003854697883
| 2278.696336 | 0.0004428549551 | 1.315253387 | -0.0003837942952
| 2278.616336 | 0.0004440549668 | 1.315249102 | -0.0003826756766
| 2278.536335 | 0.0004443636645 | 1.315244705 | -0.0003822423223
| 2278.456334 | 0.0004439196768 | 1.315239881 | -0.0003823741386
| 2278.376334 | 0.0004431225006 | 1.315234296 | -0.0003827483023
| 2278.296333 | 0.0004425224967 | 1.315228138 | -0.0003829465278
| 2278.216332 | 0.0004419224902 | 1.315221566 | -0.0003831278713
| 2278.136331 | 0.0004413543206 | 1.315214235 | -0.0003832536348
| 2278.056331 | 0.0004416677 | 1.315206028 | -0.0003826612107
| 2277.97633 | 0.0004432521198 | 1.315197653 | -0.0003810779763
| 2277.896329 | 0.0004461982157 | 1.315189204 | -0.0003784374428
| 2277.816329 | 0.0004505182545 | 1.315182127 | -0.0003747889817
| 2277.736328 | 0.0004533738334 | 1.315175856 | -0.0003723070748
| 2277.656327 | 0.0004558538562 | 1.315168817 | -0.0003700844746
| 2277.576327 | 0.0004589730598 | 1.315161276 | -0.0003673463741
| 2277.496326 | 0.0004635837082 | 1.315154279 | -0.0003634754912
| 2277.416325 | 0.0004675837417 | 1.315148333 | -0.0003601200671
| 2277.336324 | 0.000471138049 | 1.315142403 | -0.0003571102591
| 2277.256324 | 0.000473726391 | 1.31513662 | -0.0003548543074
| 2277.176323 | 0.0004756064086 | 1.31512999 | -0.0003531122186
| 2277.096322 | 0.000477602269 | 1.315122052 | -0.0003512270626
| 2277.016322 | 0.0004820023085 | 1.315113573 | -0.0003474577552
| 2276.936321 | 0.0004872938518 | 1.315106206 | -0.0003430431873
| 2276.85632 | 0.0004931633388 | 1.315099226 | -0.0003381964681
| 2276.77632 | 0.0004993233911 | 1.315093198 | -0.0003331632449
| 2276.696319 | 0.0005053214772 | 1.31508856 | -0.0003283118185
| 2276.616318 | 0.0005079614989 | 1.315084243 | -0.0003260742737
| 2276.536318 | 0.0005106015231 | 1.315077564 | -0.0003237403517
| 2276.456317 | 0.0005140278423 | 1.31507116 | -0.0003208084329
| 2276.376316 | 0.0005178710401 | 1.315064261 | -0.0003175332415
| 2276.296315 | 0.000521154752 | 1.315057964 | -0.000314715819
| 2276.216315 | 0.0005245147825 | 1.315049959 | -0.0003117695473
| 2276.136314 | 0.0005292759019 | 1.31504262 | -0.0003077648207
| 2276.056313 | 0.0005337406476 | 1.315034927 | -0.00030397502
| 2275.976313 | 0.0005376606804 | 1.315027372 | -0.0003006126977
| 2275.896312 | 0.0005418868251 | 1.315016462 | -0.0002968763806
| 2275.816311 | 0.0005524469157 | 1.315005983 | -0.0002882497258
| 2275.736311 | 0.0005644081768 | 1.314998416 | -0.0002786554577
| 2275.65631 | 0.0005769904236 | 1.314992812 | -0.0002686593161
| 2275.576309 | 0.0005894351734 | 1.314989002 | -0.0002588421227
| 2275.496308 | 0.0006007196462 | 1.314988526 | -0.00025005918
| 2275.416308 | 0.0006054796888 | 1.314987869 | -0.0002463244281
| 2275.336307 | 0.0006102397289 | 1.314983636 | -0.000242443866
| 2275.256306 | 0.0006164635082 | 1.314979421 | -0.0002374294059
| 2275.176306 | 0.0006235481567 | 1.314975409 | -0.0002317556589
| 2275.096305 | 0.0006297808222 | 1.314972318 | -0.0002267794145
| 2275.016304 | 0.0006358608738 | 1.314968177 | -0.000221878426
| 2274.936304 | 0.0006428326777 | 1.314965048 | -0.0002163270804
| 2274.856303 | 0.0006483504004 | 1.314962259 | -0.0002119163297
| 2274.776302 | 0.0006524704375 | 1.314958946 | -0.0002085674426
| 2274.696302 | 0.0006568105328 | 1.314953053 | -0.0002049427551
| 2274.616301 | 0.0006656906113 | 1.314947697 | -0.0001978202854
| 2274.5363 | 0.0006743158876 | 1.314945001 | -0.0001910031036
| 2274.456299 | 0.000682176754 | 1.314942927 | -0.0001848033842
| 2274.376299 | 0.0006890301929 | 1.31494172 | -0.0001794195993
| 2274.296298 | 0.00069471106 | 1.314941213 | -0.0001749730568
| 2274.216297 | 0.0006971110796 | 1.314940305 | -0.0001730536795
| 2274.136297 | 0.0006995111017 | 1.314936889 | -0.0001710321332
| 2274.056296 | 0.0007029163148 | 1.31493324 | -0.0001682216332
| 2273.976295 | 0.0007073222863 | 1.314929123 | -0.0001646158801
| 2273.896295 | 0.0007121482649 | 1.314925743 | -0.0001607141927
| 2273.816294 | 0.0007175083128 | 1.31492225 | -0.0001563935358
| 2273.736293 | 0.0007228683581 | 1.314920264 | -0.0001521338872
| 2273.656292 | 0.0007265893732 | 1.314918364 | -0.0001491485267
| 2273.576292 | 0.0007289493924 | 1.314916138 | -0.000147205271
| 2273.496291 | 0.0007313557759 | 1.314912387 | -0.0001451638845
| 2273.41629 | 0.0007347158038 | 1.314909297 | -0.0001424096448
| 2273.33629 | 0.0007368653381 | 1.314906181 | -0.000140593036
| 2273.256289 | 0.0007382682426 | 1.31490255 | -0.0001393345043
| 2273.176288 | 0.0007394979467 | 1.314897701 | -0.0001381607107
| 2273.096288 | 0.0007411798162 | 1.314892472 | -0.0001366206855
| 2273.016287 | 0.0007428998325 | 1.31488644 | -0.000135018347
| 2272.936286 | 0.0007446198462 | 1.314879372 | -0.0001333737825
| 2272.856286 | 0.0007488534461 | 1.314870357 | -0.0001297001168
| 2272.776285 | 0.0007560035316 | 1.314862517 | -0.0001238114059
| 2272.696284 | 0.0007652350889 | 1.314854823 | -0.0001163135175
| 2272.616283 | 0.0007767551878 | 1.314850886 | -0.0001071923055
| 2272.536283 | 0.0007840699486 | 1.314848337 | -0.0001013896737
| 2272.456282 | 0.0007903100016 | 1.314844014 | -9.634843527e-05
| 2272.376281 | 0.0007983526763 | 1.314838002 | -8.983956096e-05
| 2272.296281 | 0.0008106393079 | 1.314833758 | -8.010909397e-05
| 2272.21628 | 0.00082223941 | 1.314832508 | -7.103237573e-05
| 2272.136279 | 0.000832947419 | 1.314832333 | -6.269093485e-05
| 2272.056279 | 0.000842815411 | 1.314833563 | -5.505790192e-05
| 2271.976278 | 0.0008506216902 | 1.314836407 | -4.908987845e-05
| 2271.896277 | 0.0008547417273 | 1.314838637 | -4.595728869e-05
| 2271.816276 | 0.0008588617618 | 1.314838899 | -4.274455923e-05
| 2271.736276 | 0.0008647979397 | 1.314839832 | -3.814930563e-05
| 2271.656275 | 0.0008695801715 | 1.314842912 | -3.453660987e-05
| 2271.576274 | 0.0008719525494 | 1.31484631 | -3.280704842e-05
| 2271.496274 | 0.0008715913251 | 1.314850502 | -3.323142089e-05
| 2271.416273 | 0.0008671112875 | 1.314852504 | -3.676397151e-05
| 2271.336272 | 0.0008631092051 | 1.314852253 | -3.983423336e-05
| 2271.256272 | 0.0008592291726 | 1.31485178 | -4.280089558e-05
| 2271.176271 | 0.0008536050482 | 1.31485177 | -4.714048341e-05
| 2271.09627 | 0.0008438710732 | 1.314849263 | -5.456944746e-05
| 2271.01627 | 0.0008346709919 | 1.314842717 | -6.142033592e-05
| 2270.936269 | 0.000827382849 | 1.314833931 | -6.66962306e-05
| 2270.856268 | 0.0008226381875 | 1.314823637 | -6.993651756e-05
| 2270.776267 | 0.0008205830647 | 1.314812635 | -7.106011699e-05
| 2270.696267 | 0.0008208630659 | 1.314802412 | -7.040240664e-05
| 2270.616266 | 0.0008211430696 | 1.314792054 | -6.973920143e-05
| 2270.536265 | 0.0008236856516 | 1.314781205 | -6.72992108e-05
| 2270.456265 | 0.0008274617106 | 1.314771266 | -6.393831639e-05
| 2270.376264 | 0.0008318766911 | 1.31476179 | -6.009990348e-05
| 2270.296263 | 0.0008365391533 | 1.314752586 | -5.608017607e-05
| 2270.216263 | 0.0008416591966 | 1.314743869 | -5.172465225e-05
| 2270.136262 | 0.0008454088721 | 1.314735111 | -4.843149466e-05
| 2270.056261 | 0.0008488089004 | 1.314724366 | -4.532903853e-05
| 2269.97626 | 0.0008542149226 | 1.314711235 | -4.057166857e-05
| 2269.89626 | 0.0008645956838 | 1.31469718 | -3.191287908e-05
| 2269.816259 | 0.0008794758145 | 1.314684628 | -1.981998808e-05
| 2269.736258 | 0.0008982441821 | 1.314674432 | -4.801856466e-06
| 2269.656258 | 0.0009199290175 | 1.314668515 | 1.230894229e-05
| 2269.576257 | 0.0009399089387 | 1.314668332 | 2.786402842e-05
| 2269.496256 | 0.0009520690457 | 1.314668966 | 3.731257726e-05
| 2269.416256 | 0.0009642291501 | 1.314664132 | 4.698344539e-05
| 2269.336255 | 0.000984484886 | 1.314661253 | 6.286489536e-05
| 2269.256254 | 0.00100439906 | 1.31466471 | 7.822517104e-05
| 2269.176254 | 0.001020728201 | 1.31467094 | 9.068881179e-05
| 2269.096253 | 0.001033048489 | 1.314679296 | 9.995249491e-05
| 2269.016252 | 0.001040488555 | 1.314687969 | 0.0001054121719
| 2268.936251 | 0.001043434343 | 1.314695213 | 0.0001074381012
| 2268.856251 | 0.00104523436 | 1.314699879 | 0.0001086783864
| 2268.77625 | 0.001046832499 | 1.314704161 | 0.0001097774798
| 2268.696249 | 0.001047869995 | 1.314707922 | 0.0001104621378
| 2268.616249 | 0.001047229988 | 1.314712061 | 0.0001098279048
| 2268.536248 | 0.001045059935 | 1.314714522 | 0.0001080726549
| 2268.456247 | 0.001042499911 | 1.314716653 | 0.000106027594
| 2268.376247 | 0.00103993989 | 1.31471756 | 0.0001040320551
| 2268.296246 | 0.001037102059 | 1.314720668 | 0.0001017312242
| 2268.216245 | 0.001028621987 | 1.314722925 | 9.507940981e-05
| 2268.136244 | 0.001017719201 | 1.314722283 | 8.666175537e-05
| 2268.056244 | 0.001005236465 | 1.314718198 | 7.71551716e-05
| 2267.976243 | 0.0009923127022 | 1.314711113 | 6.742686823e-05
| 2267.896242 | 0.0009806121191 | 1.314698241 | 5.888348551e-05
| 2267.816242 | 0.0009766120831 | 1.314684432 | 5.636353986e-05
| 2267.736241 | 0.0009726120496 | 1.314671691 | 5.380001803e-05
| 2267.65624 | 0.0009702748828 | 1.314656136 | 5.264308561e-05
| 2267.57624 | 0.0009717859587 | 1.314638686 | 5.455441283e-05
| 2267.496239 | 0.0009795258934 | 1.314620285 | 6.134680861e-05
| 2267.416238 | 0.0009949660289 | 1.314603885 | 7.404490375e-05
| 2267.336237 | 0.001014933299 | 1.314594357 | 8.99849342e-05
| 2267.256237 | 0.001030976954 | 1.314589489 | 0.0001026865205
| 2267.176236 | 0.001042817055 | 1.314584849 | 0.0001121112739
| 2267.096235 | 0.001055169143 | 1.314575776 | 0.0001221143052
| 2267.016235 | 0.00107788934 | 1.314570084 | 0.0001400430795
| 2266.936234 | 0.001097485006 | 1.314572439 | 0.0001552174669
| 2266.856233 | 0.001113396567 | 1.314576255 | 0.0001674688356
| 2266.776233 | 0.001125205436 | 1.31458249 | 0.0001764325678
| 2266.696232 | 0.001132662172 | 1.314589153 | 0.0001819949189
| 2266.616231 | 0.001133982185 | 1.314594418 | 0.0001828415788
| 2266.536231 | 0.001135302195 | 1.31459607 | 0.0001838346351
| 2266.45623 | 0.001135462299 | 1.314598255 | 0.0001839040214
| 2266.376229 | 0.001134115561 | 1.314598227 | 0.0001828910241
| 2266.296228 | 0.001131479311 | 1.314597282 | 0.0001809120978
| 2266.216228 | 0.001128919288 | 1.314593242 | 0.0001791177023
| 2266.136227 | 0.00112750718 | 1.31458846 | 0.0001782461777
| 2266.056226 | 0.001127459622 | 1.314581879 | 0.0001785089294
| 2265.976226 | 0.001128299631 | 1.314575752 | 0.0001794437288
| 2265.896225 | 0.001129341601 | 1.314567029 | 0.0001806408158
| 2265.816224 | 0.001134461647 | 1.314557703 | 0.0001850349923
| 2265.736224 | 0.001142515405 | 1.314548799 | 0.0001916947335
| 2265.656223 | 0.001153066567 | 1.314541688 | 0.0002002252653
| 2265.576222 | 0.001165708671 | 1.314535727 | 0.0002103366381
| 2265.496221 | 0.001179557069 | 1.31453452 | 0.0002211948491
| 2265.416221 | 0.001187117133 | 1.314534313 | 0.0002271202782
| 2265.33622 | 0.0011946772 | 1.314530722 | 0.0002331831064
| 2265.256219 | 0.001205892944 | 1.314527323 | 0.0002420832467
| 2265.176219 | 0.001219443412 | 1.314526913 | 0.0002526798069
| 2265.096218 | 0.001231208453 | 1.314529883 | 0.0002617509177
| 2265.016217 | 0.001239848529 | 1.314534157 | 0.0002683378935
| 2264.936217 | 0.001245427002 | 1.31453883 | 0.0002725264541
| 2264.856216 | 0.001247994057 | 1.314542948 | 0.000274394029
| 2264.776215 | 0.001248714062 | 1.314545427 | 0.0002748904346
| 2264.696215 | 0.001249331862 | 1.314547336 | 0.0002753304224
| 2264.616214 | 0.001247891849 | 1.314548977 | 0.0002741795672
| 2264.536213 | 0.001245048527 | 1.314548887 | 0.00027200635
| 2264.456212 | 0.001241585772 | 1.314547255 | 0.000269413248
| 2264.376212 | 0.001238096048 | 1.3145439 | 0.0002668687245
| 2264.296211 | 0.001235177266 | 1.314538666 | 0.0002648445482
| 2264.21621 | 0.001234697263 | 1.314532538 | 0.000264754952
| 2264.13621 | 0.001234217257 | 1.31452656 | 0.0002646592598
| 2264.056209 | 0.001235050985 | 1.31451868 | 0.0002656632856
| 2263.976208 | 0.001237970253 | 1.31451091 | 0.0002682865903
| 2263.896208 | 0.001243417166 | 1.314502229 | 0.0002729148935
| 2263.816207 | 0.001252217241 | 1.314496389 | 0.0002800393202
| 2263.736206 | 0.001258625052 | 1.314492105 | 0.0002852385531
| 2263.656205 | 0.001264425101 | 1.314486652 | 0.0002900121359
| 2263.576205 | 0.001272378618 | 1.314479591 | 0.0002965278973
| 2263.496204 | 0.001285411138 | 1.314474575 | 0.0003069164509
| 2263.416203 | 0.001298291251 | 1.314473562 | 0.0003170250757
| 2263.336203 | 0.001309640227 | 1.314474613 | 0.0003258585583
| 2263.256202 | 0.001318804607 | 1.314477402 | 0.0003329210046
| 2263.176201 | 0.001324794966 | 1.314481375 | 0.0003374640589
| 2263.096201 | 0.001326794985 | 1.314484076 | 0.0003389509965
| 2263.0162 | 0.001328795001 | 1.314485211 | 0.0003405013835
| 2262.936199 | 0.001329710407 | 1.314486588 | 0.000341197275
| 2262.856199 | 0.001329167772 | 1.314487113 | 0.0003407919825
| 2262.776198 | 0.00132731453 | 1.31448668 | 0.0003394045178
| 2262.696197 | 0.001324678308 | 1.314484705 | 0.0003374693795
| 2262.616196 | 0.001322118287 | 1.314480977 | 0.0003356644212
| 2262.536196 | 0.001321057663 | 1.314476311 | 0.000335065273
| 2262.456195 | 0.001320377659 | 1.314471547 | 0.0003347665974
| 2262.376194 | 0.001319828582 | 1.314466153 | 0.0003345953462
| 2262.296194 | 0.001319657096 | 1.314459802 | 0.0003347569427
| 2262.216193 | 0.001320857105 | 1.314452895 | 0.000336009564
| 2262.136192 | 0.001322886617 | 1.314445854 | 0.0003379139235
| 2262.056192 | 0.001325958995 | 1.314438825 | 0.0003406305078
| 2261.976191 | 0.001329397606 | 1.31443211 | 0.0003436198802
| 2261.89619 | 0.001332077628 | 1.314425325 | 0.0003460211129
| 2261.816189 | 0.001334757652 | 1.314416168 | 0.0003485183903
| 2261.736189 | 0.001341362063 | 1.314406152 | 0.0003541085929
| 2261.656188 | 0.001350451735 | 1.314397092 | 0.0003615972187
| 2261.576187 | 0.001361486201 | 1.314389312 | 0.0003705501248
| 2261.496187 | 0.001374305458 | 1.314382445 | 0.000380857695
| 2261.416186 | 0.001389105586 | 1.314379562 | 0.0003925487584
| 2261.336185 | 0.001398417653 | 1.31437863 | 0.0003998844386
| 2261.256185 | 0.001406337721 | 1.31437484 | 0.0004062511029
| 2261.176184 | 0.001416496501 | 1.314369444 | 0.000414427969
| 2261.096183 | 0.001431871749 | 1.314365896 | 0.0004265968655
| 2261.016183 | 0.001445951873 | 1.314366781 | 0.0004375779663
| 2260.936182 | 0.001458308904 | 1.314368409 | 0.0004471866406
| 2260.856181 | 0.001468826806 | 1.314371973 | 0.0004552840822
| 2260.77618 | 0.00147643615 | 1.314376121 | 0.0004610910469
| 2260.69618 | 0.001479916181 | 1.314379496 | 0.000463710367
| 2260.616179 | 0.00148339621 | 1.314379825 | 0.0004664528325
| 2260.536178 | 0.001488056942 | 1.314380697 | 0.0004700941375
| 2260.456178 | 0.001492140537 | 1.314381596 | 0.0004732846395
| 2260.376177 | 0.001495095576 | 1.31438287 | 0.0004755802308
| 2260.296176 | 0.001497057355 | 1.314383215 | 0.0004771390006
| 2260.216176 | 0.001498257367 | 1.314383389 | 0.0004781107983
| 2260.136175 | 0.001498691475 | 1.314382331 | 0.0004785351637
| 2260.056174 | 0.001498931478 | 1.31438062 | 0.0004788345838
| 2259.976173 | 0.001499242958 | 1.31437771 | 0.0004792381218
| 2259.896173 | 0.001499749754 | 1.314374268 | 0.0004798155161
| 2259.816172 | 0.001500789762 | 1.314369549 | 0.0004808603364
| 2259.736171 | 0.001503042515 | 1.314364415 | 0.0004828678123
| 2259.656171 | 0.001506654439 | 1.314358998 | 0.0004859468837
| 2259.57617 | 0.00151082469 | 1.314354327 | 0.0004894315263
| 2259.496169 | 0.001514264718 | 1.314349343 | 0.0004923594273
| 2259.416169 | 0.00151770475 | 1.31434243 | 0.0004953653328
| 2259.336168 | 0.001525740687 | 1.314334397 | 0.0005020016321
| 2259.256167 | 0.001535905089 | 1.314329142 | 0.000510186539
| 2259.176167 | 0.001547175018 | 1.314324544 | 0.0005192078578
| 2259.096166 | 0.001558897148 | 1.314323907 | 0.0005284227187
| 2259.016165 | 0.0015650972 | 1.31432335 | 0.0005333268983
| 2258.936164 | 0.001571297255 | 1.314319555 | 0.0005383620715
| 2258.856164 | 0.001580894617 | 1.314315093 | 0.0005460750675
| 2258.776163 | 0.001593151704 | 1.314312702 | 0.0005557801926
| 2258.696162 | 0.001605048781 | 1.314312483 | 0.0005651174136
| 2258.616162 | 0.001616488881 | 1.314313425 | 0.0005740518992
| 2258.536161 | 0.001627162911 | 1.314316359 | 0.0005823088456
| 2258.45616 | 0.001634355025 | 1.314320396 | 0.0005878048391
| 2258.37616 | 0.001638835063 | 1.314322986 | 0.0005912431943
| 2258.296159 | 0.001643441859 | 1.314323671 | 0.0005948575095
| 2258.216158 | 0.00165056192 | 1.314325097 | 0.0006004035943
| 2258.136157 | 0.001655511338 | 1.314328765 | 0.0006041655573
| 2258.056157 | 0.00165833302 | 1.314331638 | 0.0006062992557
| 2257.976156 | 0.001659137718 | 1.314334529 | 0.000606858093
| 2257.896155 | 0.001658246175 | 1.314335398 | 0.0006061746112
| 2257.816155 | 0.001657126167 | 1.314335201 | 0.0006053557412
| 2257.736154 | 0.001656006156 | 1.314333581 | 0.0006045942413
| 2257.656153 | 0.001654359987 | 1.314331341 | 0.0006034469717
| 2257.576153 | 0.001652828457 | 1.314326664 | 0.0006024874091
| 2257.496152 | 0.001652750075 | 1.314320687 | 0.0006027146301
| 2257.416151 | 0.001655870101 | 1.314312873 | 0.0006055128158
| 2257.336151 | 0.001662246452 | 1.314307085 | 0.0006107716282
| 2257.25615 | 0.00166856951 | 1.314301959 | 0.000615962436
| 2257.176149 | 0.00167416956 | 1.314297619 | 0.0006205573814
| 2257.096148 | 0.001680177871 | 1.314289531 | 0.00062562251
| 2257.016148 | 0.001694257995 | 1.31428275 | 0.0006369376311
| 2256.936147 | 0.001709168204 | 1.314280455 | 0.0006487207987
| 2256.856146 | 0.001723981362 | 1.314280655 | 0.0006603283914
| 2256.776146 | 0.001737825857 | 1.314283194 | 0.0006710861078
| 2256.696145 | 0.001749617809 | 1.314289312 | 0.0006800974753
| 2256.616144 | 0.001754137848 | 1.314295087 | 0.0006834443908
| 2256.536144 | 0.001758657888 | 1.314297523 | 0.0006869261682
| 2256.456143 | 0.001763682283 | 1.314300599 | 0.0006907762535
| 2256.376142 | 0.001768191877 | 1.314304068 | 0.0006942087153
| 2256.296141 | 0.001770392282 | 1.314308319 | 0.0006958063528
| 2256.216141 | 0.001770232282 | 1.314311304 | 0.0006956114403
| 2256.13614 | 0.001768795082 | 1.314312833 | 0.0006944776697
| 2256.056139 | 0.001767364022 | 1.314312716 | 0.0006934149635
| 2255.976139 | 0.001766204011 | 1.314311858 | 0.0006925937566
| 2255.896138 | 0.001765011175 | 1.314310357 | 0.0006917728308
| 2255.816137 | 0.001763171158 | 1.314307733 | 0.0006904915288
| 2255.736137 | 0.001762289094 | 1.314303382 | 0.0006900281233
| 2255.656136 | 0.001762789553 | 1.314298381 | 0.0006906709819
| 2255.576135 | 0.001764921645 | 1.314292766 | 0.0006926133563
| 2255.496135 | 0.001768658483 | 1.314287759 | 0.0006957850622
| 2255.416134 | 0.001771938513 | 1.31428315 | 0.0006985840332
| 2255.336133 | 0.00177521854 | 1.314276967 | 0.0007014465975
| 2255.256132 | 0.001781569298 | 1.314269763 | 0.0007067498487
| 2255.176132 | 0.001790974475 | 1.314263743 | 0.0007143923533
| 2255.096131 | 0.001801672603 | 1.314259452 | 0.0007229760292
| 2255.01613 | 0.001813512705 | 1.314256533 | 0.0007323974009
| 2254.93613 | 0.001825608291 | 1.31425655 | 0.0007419007263
| 2254.856129 | 0.001834346455 | 1.314258066 | 0.0007487204875
| 2254.776128 | 0.001840266508 | 1.314258518 | 0.0007533811853
| 2254.696128 | 0.001846453755 | 1.31425592 | 0.000758373858
| 2254.616127 | 0.001857893855 | 1.314254085 | 0.0007674416362
| 2254.536126 | 0.001868695216 | 1.314255647 | 0.0007758739898
| 2254.456125 | 0.001878940439 | 1.314257906 | 0.0007838441081
| 2254.376125 | 0.00188718926 | 1.314262593 | 0.0007901565234
| 2254.296124 | 0.001891509299 | 1.314266214 | 0.0007934411909
| 2254.216123 | 0.001895829335 | 1.314267758 | 0.0007968097432
| 2254.136123 | 0.001902321202 | 1.314269465 | 0.0008018698026
| 2254.056122 | 0.001908220434 | 1.314273176 | 0.0008063862007
| 2253.976121 | 0.001912392482 | 1.314277155 | 0.0008095417853
| 2253.896121 | 0.001914584482 | 1.314281698 | 0.0008111268237
| 2253.81612 | 0.00191426448 | 1.314284926 | 0.0008108009575
| 2253.736119 | 0.00191340149 | 1.314286832 | 0.0008101037719
| 2253.656119 | 0.001912401482 | 1.314287734 | 0.0008093398372
| 2253.576118 | 0.001910840242 | 1.314288384 | 0.0008081472011
| 2253.496117 | 0.001908006812 | 1.314287314 | 0.0008060290012
| 2253.416116 | 0.001906086794 | 1.31428446 | 0.0008046967714
| 2253.336116 | 0.001905572232 | 1.314280465 | 0.0008045094821
| 2253.256115 | 0.001906948202 | 1.314276198 | 0.0008058115628
| 2253.176114 | 0.001909588227 | 1.314272243 | 0.0008080897237
| 2253.096114 | 0.001912228248 | 1.314268835 | 0.0008103459674
| 2253.016113 | 0.001914868272 | 1.314263918 | 0.0008126631239
| 2252.936112 | 0.001921022119 | 1.314258842 | 0.000817735094
| 2252.856112 | 0.001928588842 | 1.314255656 | 0.0008238363419
| 2252.776111 | 0.001936445576 | 1.314253835 | 0.0008301098207
| 2252.69611 | 0.001943918965 | 1.31425326 | 0.0008360337153
| 2252.616109 | 0.001950479021 | 1.314254104 | 0.0008411864467
| 2252.536109 | 0.001953972301 | 1.314255041 | 0.000843936755
| 2252.456108 | 0.001956692324 | 1.314254195 | 0.0008461541799
| 2252.376107 | 0.001959914093 | 1.314252585 | 0.0008487949943
| 2252.296107 | 0.001964298557 | 1.314250796 | 0.0008523527853
| 2252.216106 | 0.001968378594 | 1.314249644 | 0.0008556470407
| 2252.136105 | 0.001972458628 | 1.314247858 | 0.000858967001
| 2252.056105 | 0.001976889828 | 1.314246473 | 0.0008625458021
| 2251.976104 | 0.00198098857 | 1.314245166 | 0.000865861538
| 2251.896103 | 0.001983628594 | 1.314243742 | 0.0008680408702
| 2251.816103 | 0.001986268616 | 1.314239771 | 0.0008703228341
| 2251.736102 | 0.001991911853 | 1.314235467 | 0.0008749683745
| 2251.656101 | 0.001998926491 | 1.314231666 | 0.0008806671831
| 2251.5761 | 0.002006996248 | 1.314228629 | 0.0008871612679
| 2251.4961 | 0.002016446033 | 1.314225664 | 0.0008947329123
| 2251.416099 | 0.002027646132 | 1.314225614 | 0.0009035575685
| 2251.336098 | 0.00203501213 | 1.314226808 | 0.000909332012
| 2251.256098 | 0.002041412187 | 1.314225876 | 0.0009144363774
| 2251.176097 | 0.002050083029 | 1.314223201 | 0.0009213885445
| 2251.096096 | 0.00206407144 | 1.314222384 | 0.0009324286567
| 2251.016096 | 0.002077831559 | 1.314226082 | 0.0009431091596
| 2250.936095 | 0.002089738432 | 1.314231808 | 0.0009522581673
| 2250.856094 | 0.002099114957 | 1.314239623 | 0.0009593429263
| 2250.776093 | 0.002104918364 | 1.314248513 | 0.0009635877499
| 2250.696093 | 0.002106318375 | 1.31425633 | 0.0009644287834
| 2250.616092 | 0.002107718389 | 1.314262729 | 0.000965326922
| 2250.536091 | 0.002106274467 | 1.314270267 | 0.0009639526973
| 2250.456091 | 0.002101918986 | 1.314275592 | 0.0009603878654
| 2250.37609 | 0.002095089451 | 1.314279765 | 0.0009549320537
| 2250.296089 | 0.002086888824 | 1.314279263 | 0.0009485905268
| 2250.216089 | 0.002082568785 | 1.314277383 | 0.0009453426316
| 2250.136088 | 0.002078248749 | 1.31427607 | 0.0009420717238
| 2250.056087 | 0.002072523502 | 1.314273715 | 0.0009377421553
| 2249.976087 | 0.002066552155 | 1.314268505 | 0.0009333345021
| 2249.896086 | 0.002062899999 | 1.314261057 | 0.0009308328365
| 2249.816085 | 0.002062900001 | 1.314252401 | 0.0009312397863
| 2249.736084 | 0.00206590403 | 1.314245092 | 0.000933945142
| 2249.656084 | 0.00206959819 | 1.314238406 | 0.0009371660425
| 2249.576083 | 0.00207323822 | 1.314232389 | 0.0009403178705
| 2249.496082 | 0.002077177952 | 1.314223848 | 0.0009438061126
| 2249.416082 | 0.002086938036 | 1.314215628 | 0.0009518405549
| 2249.336081 | 0.002098296097 | 1.31421022 | 0.0009610140059
| 2249.25608 | 0.002110583235 | 1.31420657 | 0.0009708451304
| 2249.17608 | 0.002123351188 | 1.31420467 | 0.0009809831361
| 2249.096079 | 0.002135901925 | 1.314206361 | 0.0009908072509
| 2249.016078 | 0.00214206198 | 1.314208591 | 0.0009956038527
| 2248.936077 | 0.002148222032 | 1.314206975 | 0.001000555468
| 2248.856077 | 0.002157061402 | 1.314205588 | 0.001007597326
| 2248.776076 | 0.002167623019 | 1.314205579 | 0.001015933641
| 2248.696075 | 0.00217699246 | 1.31420788 | 0.001023243475
| 2248.616075 | 0.002184992528 | 1.314210164 | 0.001029481613
| 2248.536074 | 0.002191905857 | 1.314213513 | 0.001034825761
| 2248.456073 | 0.002196525286 | 1.314216502 | 0.00103838732
| 2248.376073 | 0.002199485313 | 1.314218524 | 0.001040687633
| 2248.296072 | 0.00220256318 | 1.314218302 | 0.001043170731
| 2248.216071 | 0.002207923228 | 1.314218185 | 0.001047438246
| 2248.136071 | 0.002213219344 | 1.314218798 | 0.001051626585
| 2248.05607 | 0.002218411531 | 1.314219632 | 0.001055724847
| 2247.976069 | 0.00222343585 | 1.314220589 | 0.001059686914
| 2247.896068 | 0.002228110084 | 1.314222347 | 0.001063342661
| 2247.816068 | 0.002230350102 | 1.314223706 | 0.001065106714
| 2247.736067 | 0.002232590123 | 1.314223084 | 0.001066950564
| 2247.656066 | 0.002235972416 | 1.314221947 | 0.001069710646
| 2247.576066 | 0.002240340323 | 1.314220671 | 0.0010732491
| 2247.496065 | 0.002244855776 | 1.314219703 | 0.001076891034
| 2247.416064 | 0.002250055822 | 1.314218144 | 0.001081093677
| 2247.336064 | 0.002256214913 | 1.314217658 | 0.001086005289
| 2247.256063 | 0.002261230951 | 1.314217477 | 0.001090008848
| 2247.176062 | 0.002265110983 | 1.314216794 | 0.001093142241
| 2247.096061 | 0.002269241113 | 1.314213373 | 0.001096581943
| 2247.016061 | 0.00227820119 | 1.314210013 | 0.001103806442
| 2246.93606 | 0.002287992487 | 1.31420889 | 0.00111159325
| 2246.856059 | 0.002298344098 | 1.314208646 | 0.001119784611
| 2246.776059 | 0.002309032074 | 1.314209665 | 0.001128189534
| 2246.696058 | 0.002319570025 | 1.314213113 | 0.001136379739
| 2246.616057 | 0.002325050074 | 1.314216941 | 0.00114058885
| 2246.536057 | 0.00233053012 | 1.314217036 | 0.001144948277
| 2246.456056 | 0.002339108226 | 1.314216981 | 0.001151743683
| 2246.376055 | 0.002350180432 | 1.314218169 | 0.001160445704
| 2246.296055 | 0.00236111291 | 1.314221958 | 0.001168934227
| 2246.216054 | 0.002371513 | 1.314226498 | 0.001176975576
| 2246.136053 | 0.002381017835 | 1.314233382 | 0.001184221085
| 2246.056052 | 0.002387221587 | 1.31424083 | 0.001188855091
| 2245.976052 | 0.00239090162 | 1.314247425 | 0.001191544003
| 2245.896051 | 0.002394629038 | 1.314252274 | 0.001194340476
| 2245.81605 | 0.002399269079 | 1.314258332 | 0.001197804507
| 2245.73605 | 0.002401479006 | 1.314265006 | 0.00119933755
| 2245.656049 | 0.00240176049 | 1.314270897 | 0.001199389261
| 2245.576048 | 0.002400864675 | 1.314275473 | 0.001198570189
| 2245.496048 | 0.002399744667 | 1.314278945 | 0.001197619531
| 2245.416047 | 0.002398624656 | 1.314281778 | 0.001196694512
| 2245.336046 | 0.002396417433 | 1.314283823 | 0.001194948067
| 2245.256045 | 0.002394640682 | 1.314283813 | 0.001193621903
| 2245.176045 | 0.002393991642 | 1.314283199 | 0.001193204831
| 2245.096044 | 0.002394754279 | 1.314281276 | 0.00119394813
| 2245.016043 | 0.002397874308 | 1.314280154 | 0.001196509236
| 2244.936043 | 0.002400674547 | 1.314279591 | 0.001198797078
| 2244.856042 | 0.002403394572 | 1.314278492 | 0.001201043641
| 2244.776041 | 0.002407528156 | 1.314276036 | 0.001204454308
| 2244.696041 | 0.002415035532 | 1.314274273 | 0.001210485242
| 2244.61604 | 0.002423835607 | 1.314274337 | 0.00121745776
| 2244.536039 | 0.002433211332 | 1.314276018 | 0.001224817595
| 2244.456039 | 0.002442775375 | 1.314279461 | 0.001232254912
| 2244.376038 | 0.002450805938 | 1.314285324 | 0.001238391774
| 2244.296037 | 0.002455165975 | 1.314290987 | 0.001241655819
| 2244.216036 | 0.002459526014 | 1.314294833 | 0.001244993144
| 2244.136036 | 0.002465964888 | 1.314299518 | 0.001249928916
| 2244.056035 | 0.002471386177 | 1.314306577 | 0.001253970752
| 2243.976034 | 0.002474539656 | 1.314314188 | 0.001256210236
| 2243.896034 | 0.002475165145 | 1.314322537 | 0.001256435434
| 2243.816033 | 0.00247244512 | 1.314329267 | 0.001254099043
| 2243.736032 | 0.00246966113 | 1.314334316 | 0.001251779868
| 2243.656032 | 0.002466861105 | 1.314339051 | 0.001249460557
| 2243.576031 | 0.002462694842 | 1.314344218 | 0.001246050939
| 2243.49603 | 0.002455318898 | 1.314347712 | 0.001240187971
| 2243.416029 | 0.002447638832 | 1.314348235 | 0.001234205292
| 2243.336029 | 0.002441046275 | 1.314346767 | 0.001229156328
| 2243.256028 | 0.002435825518 | 1.314343977 | 0.001225237502
| 2243.176027 | 0.002432512328 | 1.314339903 | 0.001222868218
| 2243.096027 | 0.002431552321 | 1.314336256 | 0.001222329683
| 2243.016026 | 0.002430592312 | 1.314332765 | 0.001221784845
| 2242.936025 | 0.002430591925 | 1.314328614 | 0.001222020192
| 2242.856025 | 0.002431799384 | 1.314324212 | 0.001223214356
| 2242.776024 | 0.002434278924 | 1.314319915 | 0.001225403576
| 2242.696023 | 0.002437958489 | 1.314315545 | 0.001228538435
| 2242.616023 | 0.002443158536 | 1.314312314 | 0.001232822055
| 2242.536022 | 0.002447174984 | 1.314309698 | 0.00123615147
| 2242.456021 | 0.002450895017 | 1.314305776 | 0.001239300745
| 2242.37602 | 0.002456521422 | 1.314300058 | 0.001244020068
| 2242.29602 | 0.002466720919 | 1.314294699 | 0.001252317974
| 2242.216019 | 0.002479201026 | 1.314291576 | 0.001262318319
| 2242.136018 | 0.002493664566 | 1.314290395 | 0.001273799649
| 2242.056018 | 0.002509196465 | 1.314292555 | 0.001285986901
| 2241.976017 | 0.002522738346 | 1.314298481 | 0.001296460031
| 2241.896016 | 0.002530538412 | 1.314304706 | 0.00130241017
| 2241.816016 | 0.002538338481 | 1.31430724 | 0.001308509043
| 2241.736015 | 0.002550777469 | 1.314311265 | 0.00131819383
| 2241.656014 | 0.002562530184 | 1.314319158 | 0.001327184552
| 2241.576013 | 0.00257161892 | 1.314328749 | 0.001334014108
| 2241.496013 | 0.002577811642 | 1.314339647 | 0.001338515596
| 2241.416012 | 0.00258005166 | 1.314350353 | 0.001339918522
| 2241.336011 | 0.002579924103 | 1.314359475 | 0.001339524421
| 2241.256011 | 0.002579204096 | 1.314367497 | 0.00133870879
| 2241.17601 | 0.002577428532 | 1.314375627 | 0.001337059107
| 2241.096009 | 0.002573100698 | 1.314382899 | 0.001333437609
| 2241.016009 | 0.002567100648 | 1.314388222 | 0.00132857976
| 2240.936008 | 0.002560716642 | 1.314390963 | 0.001323523591
| 2240.856007 | 0.002556194265 | 1.314391978 | 0.001319999962
| 2240.776007 | 0.002553274238 | 1.314392906 | 0.001317739316
| 2240.696006 | 0.002550292305 | 1.314394274 | 0.001315412185
| 2240.616005 | 0.002546132267 | 1.314394244 | 0.001312214862
| 2240.536004 | 0.002543828103 | 1.314392455 | 0.00131054722
| 2240.456004 | 0.002543395966 | 1.314390652 | 0.001310351964
| 2240.376003 | 0.002544667903 | 1.314388913 | 0.001311493919
| 2240.296002 | 0.002547195943 | 1.314388359 | 0.00131357601
| 2240.216002 | 0.002549115961 | 1.314388509 | 0.001315151847
| 2240.136001 | 0.002551035976 | 1.314388147 | 0.001316748333
| 2240.056 | 0.002554055987 | 1.314387863 | 0.00131920683
| 2239.976 | 0.002557880018 | 1.314388301 | 0.001322268778
| 2239.895999 | 0.002561436038 | 1.314389799 | 0.001325077516
| 2239.815998 | 0.002564156061 | 1.314391271 | 0.001327230017
| 2239.735997 | 0.002566812083 | 1.314392867 | 0.00132932733
| 2239.655997 | 0.002568858062 | 1.314394335 | 0.001330950149
| 2239.575996 | 0.002570418077 | 1.314395446 | 0.001332205187
| 2239.495995 | 0.002572128261 | 1.314394971 | 0.001333642257
| 2239.415995 | 0.002576688302 | 1.314394366 | 0.0013373263
| 2239.335994 | 0.002582272436 | 1.314394928 | 0.001341769207
| 2239.255993 | 0.002588772588 | 1.31439642 | 0.001346895622
| 2239.175993 | 0.002595788641 | 1.314399169 | 0.00135237772
| 2239.095992 | 0.002602546295 | 1.314404294 | 0.001357561374
| 2239.015991 | 0.002605466319 | 1.314409851 | 0.001359708845
| 2238.935991 | 0.002608386346 | 1.314413683 | 0.00136192584
| 2238.85599 | 0.002611768477 | 1.314418222 | 0.001364478156
| 2238.775989 | 0.002614880218 | 1.314423265 | 0.001366797659
| 2238.695988 | 0.002616395988 | 1.31442915 | 0.001367827673
| 2238.615988 | 0.002616315988 | 1.314434106 | 0.001367639481
| 2238.535987 | 0.002615787896 | 1.314438364 | 0.001367126778
| 2238.455986 | 0.00261536796 | 1.314441811 | 0.001366731759
| 2238.375986 | 0.002615127956 | 1.314445205 | 0.001366480467
| 2238.295985 | 0.002614916061 | 1.314448105 | 0.001366271168
| 2238.215984 | 0.002615236062 | 1.314451006 | 0.001366480398
| 2238.135984 | 0.002615812132 | 1.314454039 | 0.001366885871
| 2238.055983 | 0.002616408119 | 1.314457491 | 0.001367290237
| 2237.975982 | 0.002616679912 | 1.31446119 | 0.001367429538
| 2237.895981 | 0.002616255796 | 1.314465095 | 0.001367012771
| 2237.815981 | 0.002615375789 | 1.314468582 | 0.001366254015
| 2237.73598 | 0.002614495781 | 1.314472281 | 0.00136548667
| 2237.655979 | 0.00261255928 | 1.314476081 | 0.001363883567
| 2237.575979 | 0.002609567084 | 1.314479241 | 0.001361475099
| 2237.495978 | 0.002606143143 | 1.314481347 | 0.001358768981
| 2237.415977 | 0.002603023115 | 1.31448252 | 0.001356339496
| 2237.335977 | 0.002600607346 | 1.31448301 | 0.001354491775
| 2237.255976 | 0.002599225795 | 1.314483279 | 0.001353467111
| 2237.175975 | 0.00259854579 | 1.31448388 | 0.001352981352
| 2237.095975 | 0.00259786377 | 1.314484754 | 0.001352483017
| 2237.015974 | 0.002597143765 | 1.31448561 | 0.001351955441
| 2236.935973 | 0.002596359731 | 1.314486435 | 0.001351378709
| 2236.855972 | 0.002595515698 | 1.314487074 | 0.001350762139
| 2236.775972 | 0.002594635689 | 1.314487516 | 0.001350125159
| 2236.695971 | 0.002593793957 | 1.314487454 | 0.00134953858
| 2236.61597 | 0.002593673955 | 1.314487133 | 0.001349530723
| 2236.53597 | 0.002593553955 | 1.31448676 | 0.001349524977
| 2236.455969 | 0.002594160465 | 1.314485595 | 0.001350123281
| 2236.375968 | 0.002595985301 | 1.314484521 | 0.001351677529
| 2236.295968 | 0.002599358074 | 1.314483322 | 0.001354456065
| 2236.215967 | 0.00260447812 | 1.314484049 | 0.00135853351
| 2236.135966 | 0.002607997318 | 1.314485966 | 0.001361302424
| 2236.055965 | 0.002611117346 | 1.314487429 | 0.00136377534
| 2235.975965 | 0.002615102639 | 1.314488607 | 0.001366941552
| 2235.895964 | 0.002621030047 | 1.314491286 | 0.001371577439
| 2235.815963 | 0.002625590085 | 1.314496257 | 0.00137504428
| 2235.735963 | 0.002628229007 | 1.314501687 | 0.001376979436
| 2235.655962 | 0.002629023847 | 1.314507229 | 0.001377457399
| 2235.575961 | 0.002628427401 | 1.314512114 | 0.001376865722
| 2235.495961 | 0.002627187389 | 1.314516228 | 0.001375797951
| 2235.41596 | 0.00262594738 | 1.314520306 | 0.001374731586
| 2235.335959 | 0.002622946246 | 1.314524202 | 0.001372284845
| 2235.255959 | 0.002619330052 | 1.314526509 | 0.001369417262
| 2235.175958 | 0.002615834482 | 1.314527838 | 0.001366683922
| 2235.095957 | 0.002613007015 | 1.31452805 | 0.001364521858
| 2235.015956 | 0.002611166998 | 1.314527712 | 0.00136315988
| 2234.935956 | 0.002610671912 | 1.314527206 | 0.001362864539
| 2234.855955 | 0.002610511909 | 1.314527084 | 0.001362817763
| 2234.775954 | 0.002610760685 | 1.31452645 | 0.001363113766
| 2234.695954 | 0.002612041621 | 1.314525655 | 0.001364229759
| 2234.615953 | 0.002614841647 | 1.314524947 | 0.001366539621
| 2234.535952 | 0.002618794529 | 1.31452519 | 0.001369720025
| 2234.455952 | 0.002623651245 | 1.314526421 | 0.00137357329
| 2234.375951 | 0.002628265767 | 1.314529445 | 0.001377163795
| 2234.29595 | 0.002631145794 | 1.314532769 | 0.001379375201
| 2234.215949 | 0.002634025818 | 1.314535339 | 0.001381617102
| 2234.135949 | 0.002638571175 | 1.314538611 | 0.001385143742
| 2234.055948 | 0.002642562075 | 1.314543923 | 0.00138815143
| 2233.975947 | 0.002645016474 | 1.314549891 | 0.001389921598
| 2233.895947 | 0.002645606774 | 1.314556652 | 0.001390190264
| 2233.815946 | 0.002643766759 | 1.314562414 | 0.001388583072
| 2233.735945 | 0.002641798632 | 1.314567091 | 0.001386918422
| 2233.655945 | 0.002639798616 | 1.314571592 | 0.001385235601
| 2233.575944 | 0.002636980691 | 1.314576361 | 0.001382896976
| 2233.495943 | 0.002632264708 | 1.314580136 | 0.001379101535
| 2233.415943 | 0.002627624667 | 1.314582115 | 0.001375438033
| 2233.335942 | 0.002623881442 | 1.314583207 | 0.001372517244
| 2233.255941 | 0.002621154469 | 1.31458378 | 0.001370418609
| 2233.17594 | 0.002619495494 | 1.314584241 | 0.001369166592
| 2233.09594 | 0.002618815487 | 1.31458512 | 0.00136866981
| 2233.015939 | 0.002618135483 | 1.314586582 | 0.001368149465
| 2232.935938 | 0.002617359383 | 1.314588145 | 0.001367549271
| 2232.855938 | 0.002616339066 | 1.314589895 | 0.001366748867
| 2232.775937 | 0.002615066865 | 1.314591424 | 0.001365758665
| 2232.695936 | 0.002613630917 | 1.314592806 | 0.001364645178
| 2232.615936 | 0.002612270904 | 1.314593561 | 0.001363616731
| 2232.535935 | 0.00261174374 | 1.314594248 | 0.00136324799
| 2232.455934 | 0.002611423736 | 1.314595078 | 0.001363036884
| 2232.375933 | 0.0026113444 | 1.314595827 | 0.001363018889
| 2232.295933 | 0.002611885411 | 1.314596383 | 0.00136349808
| 2232.215932 | 0.002613565426 | 1.314597423 | 0.001364856449
| 2232.135931 | 0.002615565783 | 1.314599527 | 0.001366424781
| 2232.055931 | 0.00261687459 | 1.314602481 | 0.001367413376
| 2231.97593 | 0.002617554594 | 1.314605452 | 0.001367905229
| 2231.895929 | 0.002618167435 | 1.314609006 | 0.00136832066
| 2231.815929 | 0.002617527428 | 1.314613128 | 0.001367724649
| 2231.735928 | 0.00261522155 | 1.314617144 | 0.001365818288
| 2231.655927 | 0.002611487852 | 1.314620131 | 0.00136282653
| 2231.575927 | 0.002606831519 | 1.314622007 | 0.001359151245
| 2231.495926 | 0.002602108331 | 1.314621425 | 0.001355521963
| 2231.415925 | 0.002600308316 | 1.314620205 | 0.001354225139
| 2231.335924 | 0.0025985083 | 1.31461944 | 0.001352909927
| 2231.255924 | 0.002597479619 | 1.314617433 | 0.001352253447
| 2231.175923 | 0.002598163077 | 1.31461491 | 0.001352969087
| 2231.095922 | 0.002601534367 | 1.314612112 | 0.001355817365
| 2231.015922 | 0.002608094423 | 1.314610819 | 0.00136112224
| 2230.935921 | 0.00261600014 | 1.314612638 | 0.001367364375
| 2230.85592 | 0.002621903986 | 1.314616757 | 0.00137193403
| 2230.77592 | 0.002625904022 | 1.314620908 | 0.001374999809
| 2230.695919 | 0.00262999384 | 1.314624476 | 0.001378160164
| 2230.615918 | 0.002635753891 | 1.314629663 | 0.001382574189
| 2230.535917 | 0.002639014722 | 1.314637201 | 0.001384920649
| 2230.455917 | 0.002639847335 | 1.314644367 | 0.001385365097
| 2230.375916 | 0.002638605231 | 1.314651377 | 0.001384177742
| 2230.295915 | 0.00263601014 | 1.314656545 | 0.001381996229
| 2230.215915 | 0.002634250123 | 1.314660977 | 0.001380503652
| 2230.135914 | 0.002632490109 | 1.314665483 | 0.001379007971
| 2230.055913 | 0.002630024706 | 1.31466977 | 0.001376964002
| 2229.975913 | 0.002627345991 | 1.314673038 | 0.001374792509
| 2229.895912 | 0.002625563207 | 1.314675709 | 0.001373352506
| 2229.815911 | 0.002624843202 | 1.314678442 | 0.001372749203
| 2229.735911 | 0.002624699999 | 1.314681789 | 0.001372576718
| 2229.65591 | 0.00262456773 | 1.31468567 | 0.001372391303
| 2229.575909 | 0.002624327727 | 1.314689935 | 0.00137210536
| 2229.495908 | 0.002624026353 | 1.314694874 | 0.001371743723
| 2229.415908 | 0.002622586339 | 1.31470043 | 0.001370457863
| 2229.335907 | 0.002620056748 | 1.314705838 | 0.001368317205
| 2229.255906 | 0.002616595318 | 1.314710954 | 0.001365452095
| 2229.175906 | 0.002612306152 | 1.314715574 | 0.001361952948
| 2229.095905 | 0.002607456673 | 1.314718851 | 0.001358065071
| 2229.015904 | 0.00260465665 | 1.314721597 | 0.001355817443
| 2228.935904 | 0.002601856625 | 1.314725936 | 0.001353505443
| 2228.855903 | 0.002597469106 | 1.31473028 | 0.001349938868
| 2228.775902 | 0.002591764957 | 1.314733953 | 0.001345358873
| 2228.695901 | 0.002586017204 | 1.314736239 | 0.001340800106
| 2228.615901 | 0.002580497154 | 1.314738158 | 0.001336435719
| 2228.5359 | 0.002575169407 | 1.314738816 | 0.001332273901
| 2228.455899 | 0.002571543132 | 1.314739037 | 0.001329473881
| 2228.375899 | 0.002569263114 | 1.314739734 | 0.001327718328
| 2228.295898 | 0.002566919512 | 1.314741597 | 0.001325865409
| 2228.215897 | 0.002563399483 | 1.314742949 | 0.001323103305
| 2228.135897 | 0.002560712795 | 1.314743588 | 0.001321028354
| 2228.055896 | 0.002558850231 | 1.314744356 | 0.001319599384
| 2227.975895 | 0.002557562533 | 1.314745497 | 0.001318609609
| 2227.895895 | 0.002556465104 | 1.314746936 | 0.001317758143
| 2227.815894 | 0.002555785097 | 1.31474876 | 0.001317221067
| 2227.735893 | 0.002555105092 | 1.314751313 | 0.001316654547
| 2227.655892 | 0.002553609096 | 1.314754413 | 0.001315420913
| 2227.575892 | 0.002551183887 | 1.314757296 | 0.001313461489
| 2227.495891 | 0.002548131533 | 1.314759805 | 0.001311021256
| 2227.41589 | 0.002544851506 | 1.31476118 | 0.001308446638
| 2227.33589 | 0.002543078069 | 1.314762157 | 0.00130707892
| 2227.255889 | 0.002541678058 | 1.314763673 | 0.001305984614
| 2227.175888 | 0.002540362435 | 1.314765109 | 0.001304960206
| 2227.095888 | 0.002539345237 | 1.314766164 | 0.001304187023
| 2227.015887 | 0.002540225244 | 1.314767109 | 0.001304918308
| 2226.935886 | 0.002542195187 | 1.314769617 | 0.001306448357
| 2226.855885 | 0.002544435206 | 1.314773213 | 0.001308148154
| 2226.775885 | 0.002546048231 | 1.314778649 | 0.001309278093
| 2226.695884 | 0.002546208231 | 1.314784258 | 0.001309252157
| 2226.615883 | 0.002546368234 | 1.314791051 | 0.001309178454
| 2226.535883 | 0.00254402766 | 1.314799027 | 0.001307079532
| 2226.455882 | 0.002538905854 | 1.314806913 | 0.001302784584
| 2226.375881 | 0.002531085164 | 1.314813563 | 0.001296404792
| 2226.295881 | 0.002521035646 | 1.314818533 | 0.001288329602
| 2226.21588 | 0.00251007555 | 1.314819296 | 0.00127970355
| 2226.135879 | 0.002504020694 | 1.314818363 | 0.001275025135
| 2226.055879 | 0.002499180651 | 1.314819048 | 0.001271241999
| 2225.975878 | 0.00249389435 | 1.314819773 | 0.001267103996
| 2225.895877 | 0.002487776314 | 1.3148189 | 0.001262372345
| 2225.815876 | 0.002485376294 | 1.314816309 | 0.001260650814
| 2225.735876 | 0.002485477118 | 1.3148155 | 0.001260835608
| 2225.655875 | 0.002487123749 | 1.314815664 | 0.001262203966
| 2225.575874 | 0.002489065381 | 1.314818264 | 0.001263707531
| 2225.495874 | 0.00248994539 | 1.314821408 | 0.001264349301
| 2225.415873 | 0.002490825397 | 1.314825512 | 0.001264952423
| 2225.335872 | 0.002490871745 | 1.31483047 | 0.001264861471
| 2225.255872 | 0.002489476147 | 1.314836144 | 0.001263600766
| 2225.175871 | 0.002486665932 | 1.314841388 | 0.001261237999
| 2225.09587 | 0.002482889379 | 1.314846298 | 0.001258123975
| 2225.015869 | 0.002478809345 | 1.314849755 | 0.001254828206
| 2224.935869 | 0.002476589113 | 1.314853106 | 0.001253008262
| 2224.855868 | 0.002474829099 | 1.314857539 | 0.00125150875
| 2224.775867 | 0.002472682961 | 1.314862863 | 0.001249667533
| 2224.695867 | 0.002469626403 | 1.314868585 | 0.001247089639
| 2224.615866 | 0.002466266372 | 1.314874748 | 0.001244253616
| 2224.535865 | 0.002461302977 | 1.314881779 | 0.001240113329
| 2224.455865 | 0.002454221649 | 1.314888074 | 0.001234326174
| 2224.375864 | 0.002446501863 | 1.314893044 | 0.00122808686
| 2224.295863 | 0.00244054181 | 1.314897368 | 0.001223266083
| 2224.215863 | 0.00243458176 | 1.314905053 | 0.001218309249
| 2224.135862 | 0.002421855131 | 1.3149126 | 0.001208001286
| 2224.055861 | 0.002407146035 | 1.314915943 | 0.001196293227
| 2223.97586 | 0.002392572136 | 1.314916751 | 0.001184793869
| 2223.89586 | 0.002379032787 | 1.314914862 | 0.001174221854
| 2223.815859 | 0.00236807269 | 1.314910418 | 0.001165794373
| 2223.735858 | 0.002362628777 | 1.314906004 | 0.001161732349
| 2223.655858 | 0.00235854874 | 1.314904462 | 0.001158633796
| 2223.575857 | 0.002353865131 | 1.314903823 | 0.001155020665
| 2223.495856 | 0.002347847232 | 1.31490307 | 0.001150355465
| 2223.415856 | 0.002342967191 | 1.314901215 | 0.001146635465
| 2223.335855 | 0.002338343728 | 1.314900039 | 0.001143090936
| 2223.255854 | 0.00233409271 | 1.314897927 | 0.001139878971
| 2223.175853 | 0.002330901582 | 1.314895741 | 0.001137509078
| 2223.095853 | 0.002329581572 | 1.314893554 | 0.001136620802
| 2223.015852 | 0.002328261559 | 1.314892555 | 0.001135684459
| 2222.935851 | 0.002327871703 | 1.314890462 | 0.001135528955
| 2222.855851 | 0.002329433523 | 1.314889354 | 0.001136879291
| 2222.77585 | 0.00233311805 | 1.314888642 | 0.001139894916
| 2222.695849 | 0.002338359801 | 1.3148914 | 0.001144003887
| 2222.615849 | 0.002341439829 | 1.314895456 | 0.001146348495
| 2222.535848 | 0.002344519854 | 1.314899965 | 0.001148674938
| 2222.455847 | 0.002348460861 | 1.314905658 | 0.001151635711
| 2222.375847 | 0.002351917381 | 1.314914498 | 0.001154085755
| 2222.295846 | 0.002352371522 | 1.314925313 | 0.001154077681
| 2222.215845 | 0.002347971482 | 1.314937248 | 0.001150178851
| 2222.135844 | 0.002339786268 | 1.31494612 | 0.001143404864
| 2222.055844 | 0.0023321675 | 1.314953486 | 0.001137140048
| 2221.975843 | 0.002325767445 | 1.314960201 | 0.001131866748
| 2221.895842 | 0.002318964098 | 1.314970484 | 0.001126129238
| 2221.815842 | 0.002304803976 | 1.314979477 | 0.001114614506
| 2221.735841 | 0.002290387215 | 1.314984427 | 0.001103059257
| 2221.65584 | 0.002276260368 | 1.314987841 | 0.001091795101
| 2221.57584 | 0.002262468568 | 1.314989932 | 0.001080849235
| 2221.495839 | 0.002249137984 | 1.314989088 | 0.001070386953
| 2221.415838 | 0.002242177922 | 1.314988154 | 0.001064975965
| 2221.335837 | 0.002235217863 | 1.314991982 | 0.001059371999
| 2221.255837 | 0.00222397397 | 1.314996447 | 0.001050346899
| 2221.175836 | 0.002209157188 | 1.31499896 | 0.001038568656
| 2221.095835 | 0.002194162866 | 1.314998133 | 0.001026784125
| 2221.015835 | 0.002180002744 | 1.314995494 | 0.001015733391
| 2220.935834 | 0.002167703434 | 1.314990088 | 0.001006268826
| 2220.855833 | 0.00216008125 | 1.314983911 | 0.001000542024
| 2220.775833 | 0.002155881212 | 1.314979642 | 0.0009974501669
| 2220.695832 | 0.002151658252 | 1.314977423 | 0.0009942570025
| 2220.615831 | 0.002147018211 | 1.314974804 | 0.0009907491699
| 2220.535831 | 0.002144559934 | 1.31497235 | 0.0009889639647
| 2220.45583 | 0.002143125787 | 1.314971561 | 0.0009879231146
| 2220.375829 | 0.002141844071 | 1.314972017 | 0.0009869526633
| 2220.295828 | 0.002139997796 | 1.314973684 | 0.0009854855846
| 2220.215828 | 0.002138037781 | 1.314975733 | 0.000983912786
| 2220.135827 | 0.002136077762 | 1.314979593 | 0.0009822665718
| 2220.055826 | 0.002131710283 | 1.314984668 | 0.0009786622592
| 2219.975826 | 0.002124810043 | 1.314989512 | 0.0009730588501
| 2219.895825 | 0.002116507347 | 1.314993223 | 0.0009663889348
| 2219.815824 | 0.002107067264 | 1.31499621 | 0.0009588459854
| 2219.735824 | 0.002097370477 | 1.314996927 | 0.0009511909042
| 2219.655823 | 0.002090194752 | 1.314997063 | 0.0009455580588
| 2219.575822 | 0.00208511471 | 1.314998163 | 0.0009415477673
| 2219.495821 | 0.002079740079 | 1.315002793 | 0.0009371606554
| 2219.415821 | 0.002069019987 | 1.315007332 | 0.0009285376054
| 2219.33582 | 0.002057337194 | 1.315009701 | 0.0009192383937
| 2219.255819 | 0.002044666022 | 1.315010983 | 0.0009091987092
| 2219.175819 | 0.002031168274 | 1.315010833 | 0.0008985607873
| 2219.095818 | 0.002017546623 | 1.31500688 | 0.0008879779647
| 2219.015817 | 0.002010786563 | 1.315002279 | 0.0008828632947
| 2218.935817 | 0.002004026505 | 1.315001834 | 0.0008775799572
| 2218.855816 | 0.001994549125 | 1.315000933 | 0.0008701592641
| 2218.775815 | 0.001983715491 | 1.314998284 | 0.0008617330236
| 2218.695815 | 0.00197499446 | 1.314993083 | 0.0008550855667
| 2218.615814 | 0.001969154411 | 1.314987846 | 0.0008507246142
| 2218.535813 | 0.001966587889 | 1.314983305 | 0.0008489322274
| 2218.455812 | 0.001964827875 | 1.314981393 | 0.0008476730432
| 2218.375812 | 0.00196289854 | 1.314980247 | 0.0008462484565
| 2218.295811 | 0.001960565955 | 1.314980452 | 0.0008444491078
| 2218.21581 | 0.001958005931 | 1.314980932 | 0.0008424580079
| 2218.13581 | 0.001954547245 | 1.314982693 | 0.0008397018931
| 2218.055809 | 0.001949983391 | 1.314983891 | 0.0008360914356
| 2217.975808 | 0.00194530814 | 1.314985052 | 0.0008323939104
| 2217.895808 | 0.00194202811 | 1.314985968 | 0.0008298131699
| 2217.815807 | 0.001938748083 | 1.314989862 | 0.0008271116644
| 2217.735806 | 0.001931937393 | 1.314993871 | 0.0008216034536
| 2217.655805 | 0.001923726994 | 1.31499719 | 0.0008150119639
| 2217.575805 | 0.001914748185 | 1.314999383 | 0.0008078558697
| 2217.495804 | 0.001904908379 | 1.315001746 | 0.0008000090541
| 2217.415803 | 0.00189362828 | 1.315001363 | 0.0007911299035
| 2217.335803 | 0.001886232119 | 1.315000257 | 0.0007853622044
| 2217.255802 | 0.001879792061 | 1.315001461 | 0.0007802594441
| 2217.175801 | 0.001871016834 | 1.315004964 | 0.000773209615
| 2217.095801 | 0.001856865108 | 1.315006741 | 0.0007619614934
| 2217.0158 | 0.001842864988 | 1.315004762 | 0.0007509852656
| 2216.935799 | 0.001829827876 | 1.315001152 | 0.0007408388806
| 2216.855799 | 0.001818442213 | 1.314995549 | 0.0007320837088
| 2216.775798 | 0.001810210902 | 1.314988581 | 0.0007258874645
| 2216.695797 | 0.001806610872 | 1.314982914 | 0.0007233148884
| 2216.615796 | 0.00180301084 | 1.314980163 | 0.000720623941
| 2216.535796 | 0.001798704563 | 1.314977387 | 0.0007173731084
| 2216.455795 | 0.001794976007 | 1.314975071 | 0.0007145621561
| 2216.375794 | 0.001791880186 | 1.314973188 | 0.0007122358221
| 2216.295794 | 0.001788772857 | 1.314972727 | 0.0007098425711
| 2216.215793 | 0.001784452821 | 1.314972117 | 0.0007064922692
| 2216.135792 | 0.001781256417 | 1.314971503 | 0.0007040341616
| 2216.055792 | 0.001778336393 | 1.314972334 | 0.0007017368196
| 2215.975791 | 0.001774121179 | 1.314974626 | 0.0006983515912
| 2215.89579 | 0.001766900069 | 1.314976662 | 0.0006925893059
| 2215.815789 | 0.001759300001 | 1.314976954 | 0.0006865964429
| 2215.735789 | 0.001751828359 | 1.314976927 | 0.0006807181123
| 2215.655788 | 0.001744653564 | 1.314975881 | 0.0006751164433
| 2215.575787 | 0.001738734647 | 1.314974506 | 0.000670525281
| 2215.495787 | 0.001735214615 | 1.314973651 | 0.0006678181478
| 2215.415786 | 0.001731694585 | 1.314976062 | 0.0006649784454
| 2215.335785 | 0.001724706961 | 1.314978939 | 0.0006593652182
| 2215.255785 | 0.001716026802 | 1.314981159 | 0.0006524338048
| 2215.175784 | 0.001706230829 | 1.314982182 | 0.0006446641126
| 2215.095783 | 0.001695375919 | 1.31498276 | 0.0006360707447
| 2215.015783 | 0.001683535815 | 1.314979977 | 0.0006268304221
| 2214.935782 | 0.001676640511 | 1.314976229 | 0.0006215570942
| 2214.855781 | 0.001670960461 | 1.314974902 | 0.0006171507589
| 2214.77578 | 0.001664045215 | 1.314974933 | 0.0006117077007
| 2214.69578 | 0.001654407516 | 1.314973683 | 0.0006041531521
| 2214.615779 | 0.001646967453 | 1.314970385 | 0.0005984273336
| 2214.535778 | 0.001640940263 | 1.314968052 | 0.0005937846521
| 2214.455778 | 0.001635658216 | 1.314965726 | 0.0005897335028
| 2214.375777 | 0.001631303747 | 1.31496412 | 0.000586389933
| 2214.295776 | 0.001628343723 | 1.314963389 | 0.0005841188041
| 2214.215776 | 0.001625383696 | 1.314965723 | 0.0005817232415
| 2214.135775 | 0.001618249039 | 1.31496935 | 0.0005759574828
| 2214.055774 | 0.001608585289 | 1.31497142 | 0.0005682445396
| 2213.975773 | 0.001597099533 | 1.314972613 | 0.0005591186625
| 2213.895773 | 0.001584540687 | 1.314969899 | 0.0005492978317
| 2213.815772 | 0.001577740629 | 1.314966328 | 0.0005440881697
| 2213.735771 | 0.001570940569 | 1.314966409 | 0.0005387300902
| 2213.655771 | 0.001561000231 | 1.314966273 | 0.0005308844262
| 2213.57577 | 0.001549222791 | 1.3149641 | 0.0005216606073
| 2213.495769 | 0.001539206547 | 1.314959163 | 0.0005139483136
| 2213.415769 | 0.001531766481 | 1.314954259 | 0.0005082820636
| 2213.335768 | 0.001526060684 | 1.314949179 | 0.000504001199
| 2213.255767 | 0.001522549947 | 1.31494505 | 0.0005014264907
| 2213.175767 | 0.001520469931 | 1.314942344 | 0.0004999313034
| 2213.095766 | 0.001518279823 | 1.314942007 | 0.0004982523817
| 2213.015765 | 0.001514119788 | 1.314942257 | 0.0004949834281
| 2212.935764 | 0.001509381631 | 1.31494246 | 0.0004912564943
| 2212.855764 | 0.001504103463 | 1.314942669 | 0.0004870996919
| 2212.775763 | 0.001498285281 | 1.314942946 | 0.0004825105414
| 2212.695762 | 0.001492124139 | 1.314942072 | 0.0004776950742
| 2212.615762 | 0.001488804108 | 1.314941381 | 0.0004751310037
| 2212.535761 | 0.001485484081 | 1.314943437 | 0.000472455392
| 2212.45576 | 0.001480062664 | 1.314946346 | 0.0004680739165
| 2212.37576 | 0.001472675959 | 1.314949257 | 0.0004621291811
| 2212.295759 | 0.00146460803 | 1.314951364 | 0.0004556749505
| 2212.215758 | 0.00145532795 | 1.31495386 | 0.000448240507
| 2212.135757 | 0.001444634533 | 1.31495421 | 0.0004397686007
| 2212.055757 | 0.001436204788 | 1.314953661 | 0.0004331330301
| 2211.975756 | 0.001429884731 | 1.314953988 | 0.0004281395026
| 2211.895755 | 0.001423182664 | 1.314958271 | 0.0004226812708
| 2211.815755 | 0.001409662545 | 1.314961999 | 0.0004118219767
| 2211.735754 | 0.001396206675 | 1.314962076 | 0.0004011612757
| 2211.655753 | 0.001383076283 | 1.314961527 | 0.0003907842071
| 2211.575753 | 0.001370487141 | 1.314959633 | 0.0003808916741
| 2211.495752 | 0.001358881394 | 1.314956108 | 0.0003718470162
| 2211.415751 | 0.001352881343 | 1.314952949 | 0.0003672465023
| 2211.335751 | 0.001346881289 | 1.314955126 | 0.000362429127
| 2211.25575 | 0.001336854474 | 1.314958546 | 0.0003543573171
| 2211.175749 | 0.001322749828 | 1.314961929 | 0.0003430421064
| 2211.095748 | 0.001306588131 | 1.314963045 | 0.0003301815623
| 2211.015748 | 0.001287547964 | 1.314963525 | 0.0003150557619
| 2210.935747 | 0.001266580212 | 1.31495829 | 0.0002986273152
| 2210.855746 | 0.001250959378 | 1.314950348 | 0.0002865623854
| 2210.775746 | 0.001240039284 | 1.314943369 | 0.0002781981048
| 2210.695745 | 0.001228640497 | 1.314941562 | 0.0002692423629
| 2210.615744 | 0.001208720325 | 1.314936828 | 0.0002536238567
| 2210.535744 | 0.001192269997 | 1.314925805 | 0.0002410210585
| 2210.455743 | 0.001179767861 | 1.31491415 | 0.0002315851389
| 2210.375742 | 0.001171368788 | 1.314901579 | 0.0002254511392
| 2210.295741 | 0.00116687232 | 1.314890093 | 0.0002223785872
| 2210.215741 | 0.001166352315 | 1.314880859 | 0.0002223791314
| 2210.13574 | 0.001165832311 | 1.314875094 | 0.0002222388572
| 2210.055739 | 0.00116564426 | 1.314870288 | 0.0002223238347
| 2209.975739 | 0.00116531182 | 1.314868227 | 0.0002221824676
| 2209.895738 | 0.001163878376 | 1.314867536 | 0.0002211091394
| 2209.815737 | 0.001159718341 | 1.314868995 | 0.0002177780275
| 2209.735737 | 0.001152537925 | 1.314868743 | 0.0002121118479
| 2209.655736 | 0.001145967912 | 1.314867945 | 0.0002069533558
| 2209.575735 | 0.001140487863 | 1.314867181 | 0.0002026608919
| 2209.495735 | 0.001134600464 | 1.314870321 | 0.0001978853624
| 2209.415734 | 0.001121480349 | 1.314872925 | 0.0001873730728
| 2209.335733 | 0.001107396233 | 1.314871865 | 0.000176241391
| 2209.255732 | 0.00109285477 | 1.314868956 | 0.0001648199212
| 2209.175732 | 0.00108033092 | 1.314863134 | 0.0001551224377
| 2209.095731 | 0.001072850853 | 1.31485804 | 0.0001494108173
| 2209.01573 | 0.001065370789 | 1.314857789 | 0.0001435022151
| 2208.93573 | 0.001051624365 | 1.314857641 | 0.0001325992818
| 2208.855729 | 0.001036255692 | 1.314854408 | 0.0001205291547
| 2208.775728 | 0.001020912643 | 1.314849218 | 0.0001085581345
| 2208.695728 | 0.00100582242 | 1.314842697 | 9.684174688e-05
| 2208.615727 | 0.0009912622919 | 1.314832855 | 8.568163054e-05
| 2208.535726 | 0.000983129548 | 1.314822392 | 7.966471216e-05
| 2208.455725 | 0.0009765694896 | 1.314815494 | 7.47551516e-05
| 2208.375725 | 0.0009685043712 | 1.314810281 | 6.857816798e-05
| 2208.295724 | 0.0009570740636 | 1.314804135 | 5.975841883e-05
| 2208.215723 | 0.0009472339794 | 1.314795348 | 5.231190558e-05
| 2208.135723 | 0.000938615161 | 1.314786985 | 4.582043728e-05
| 2208.055722 | 0.0009309592598 | 1.314777653 | 4.013488884e-05
| 2207.975721 | 0.0009250895488 | 1.314768228 | 3.587546929e-05
| 2207.895721 | 0.000922089524 | 1.314759467 | 3.387473914e-05
| 2207.81572 | 0.0009190894966 | 1.314753392 | 3.176484179e-05
| 2207.735719 | 0.0009146431545 | 1.314747037 | 2.851396158e-05
| 2207.655719 | 0.0009107730222 | 1.314740402 | 2.573323357e-05
| 2207.575718 | 0.000908041511 | 1.314733806 | 2.385787705e-05
| 2207.495717 | 0.0009062614537 | 1.314728042 | 2.270659437e-05
| 2207.415716 | 0.0009055414487 | 1.314723162 | 2.236396199e-05
| 2207.335716 | 0.0009049500096 | 1.314719928 | 2.205691999e-05
| 2207.255715 | 0.0009043900061 | 1.314717783 | 2.173071287e-05
| 2207.175714 | 0.0009031257163 | 1.314717608 | 2.076335502e-05
| 2207.095714 | 0.0009000785256 | 1.314718739 | 1.832230117e-05
| 2207.015713 | 0.000894078472 | 1.314720841 | 1.348867028e-05
| 2206.935712 | 0.0008849283226 | 1.314722151 | 6.176638741e-06
| 2206.855712 | 0.0008731038328 | 1.31472167 | -3.194380086e-06
| 2206.775711 | 0.0008614803899 | 1.314717772 | -1.226709569e-05
| 2206.69571 | 0.0008538403222 | 1.314713569 | -1.815346085e-05
| 2206.615709 | 0.0008462002571 | 1.314712886 | -2.418300163e-05
| 2206.535709 | 0.0008326132528 | 1.314711642 | -3.492992915e-05
| 2206.455708 | 0.0008186804209 | 1.314705978 | -4.577372926e-05
| 2206.375707 | 0.00080661201 | 1.314698769 | -5.506950109e-05
| 2206.295707 | 0.0007969436575 | 1.314689961 | -6.238799201e-05
| 2206.215706 | 0.0007903035984 | 1.31468122 | -6.729583272e-05
| 2206.135705 | 0.0007870711602 | 1.31467357 | -6.953200475e-05
| 2206.055705 | 0.000784671138 | 1.314668991 | -7.122944186e-05
| 2205.975704 | 0.0007816637166 | 1.314665834 | -7.346886395e-05
| 2205.895703 | 0.0007771820384 | 1.314664426 | -7.695471244e-05
| 2205.815703 | 0.0007712619882 | 1.314663086 | -8.159017506e-05
| 2205.735702 | 0.0007634772887 | 1.314662653 | -8.774934307e-05
| 2205.655701 | 0.0007536424595 | 1.314660755 | -9.548396439e-05
| 2205.5757 | 0.0007438223876 | 1.314657645 | -0.0001031581391
| 2205.4957 | 0.0007369823295 | 1.314653997 | -0.0001084349106
| 2205.415699 | 0.0007301422686 | 1.31465535 | -0.0001139149953
| 2205.335698 | 0.0007162611809 | 1.314656718 | -0.0001250102757
| 2205.255698 | 0.0006996420902 | 1.314655424 | -0.0001381814891
| 2205.175697 | 0.0006818373944 | 1.314651377 | -0.0001521871583
| 2205.095696 | 0.0006631455863 | 1.314645995 | -0.000166846925
| 2205.015696 | 0.0006435454172 | 1.314635326 | -0.0001820173685
| 2204.935695 | 0.0006316940121 | 1.314623069 | -0.0001909448629
| 2204.855694 | 0.0006217339269 | 1.314614532 | -0.0001985156255
| 2204.775693 | 0.0006091365826 | 1.314608154 | -0.0002082777538
| 2204.695693 | 0.0005906385597 | 1.314598871 | -0.0002226286359
| 2204.615692 | 0.0005746384192 | 1.314583976 | -0.000234760437
| 2204.535691 | 0.0005621109456 | 1.314567533 | -0.0002440605024
| 2204.455691 | 0.0005551276277 | 1.314549617 | -0.0002488794678
| 2204.37569 | 0.0005519276012 | 1.314534753 | -0.0002508050145
| 2204.295689 | 0.0005488396498 | 1.314520553 | -0.0002526682981
| 2204.215689 | 0.0005477196414 | 1.314506378 | -0.0002529630453
| 2204.135688 | 0.0005499438582 | 1.314493066 | -0.0002506252195
| 2204.055687 | 0.0005540473925 | 1.314482734 | -0.0002469089981
| 2203.975687 | 0.0005589101804 | 1.31447438 | -0.0002426671306
| 2203.895686 | 0.000563360399 | 1.314469666 | -0.0002389017007
| 2203.815685 | 0.0005644804074 | 1.314465684 | -0.0002378225223
| 2203.735684 | 0.0005656004185 | 1.314462015 | -0.0002367560172
| 2203.655684 | 0.0005654352556 | 1.314459844 | -0.0002367755374
| 2203.575683 | 0.0005631896179 | 1.314458454 | -0.0002384866749
| 2203.495682 | 0.0005584114118 | 1.314456985 | -0.0002422154937
| 2203.415682 | 0.0005512113505 | 1.314454647 | -0.0002478418141
| 2203.335681 | 0.0005427249059 | 1.314449749 | -0.0002543911648
| 2203.25568 | 0.0005362516164 | 1.31444337 | -0.0002592744883
| 2203.17568 | 0.0005316515751 | 1.314437478 | -0.0002626829938
| 2203.095679 | 0.0005268289988 | 1.314433818 | -0.0002663597894
| 2203.015678 | 0.0005181089216 | 1.314429451 | -0.000273118616
| 2202.935677 | 0.0005099034272 | 1.314422646 | -0.0002793683735
| 2202.855677 | 0.0005023552341 | 1.314415399 | -0.0002850760181
| 2202.775676 | 0.0004955027364 | 1.314407388 | -0.0002901978645
| 2202.695675 | 0.0004894572877 | 1.314398399 | -0.0002946363052
| 2202.615675 | 0.0004868172661 | 1.31438961 | -0.0002963650412
| 2202.535674 | 0.0004841772418 | 1.314383363 | -0.0002981969394
| 2202.455673 | 0.0004804733797 | 1.314377157 | -0.0003008798132
| 2202.375673 | 0.0004761079578 | 1.314371083 | -0.0003040963132
| 2202.295672 | 0.000472187925 | 1.314364353 | -0.0003069309159
| 2202.215671 | 0.0004682678896 | 1.314358488 | -0.0003098008059
| 2202.135671 | 0.0004640262095 | 1.314351896 | -0.0003128981789
| 2202.05567 | 0.0004605927739 | 1.314345674 | -0.0003153655284
| 2201.975669 | 0.0004578727516 | 1.31433969 | -0.0003172731467
| 2201.895668 | 0.0004549404804 | 1.314336056 | -0.0003194455194
| 2201.815668 | 0.000448300424 | 1.314332211 | -0.0003245698721
| 2201.735667 | 0.0004408240367 | 1.31432672 | -0.0003302956767
| 2201.655666 | 0.0004330109703 | 1.314319994 | -0.0003362406342
| 2201.575666 | 0.0004253099091 | 1.314312223 | -0.0003420542097
| 2201.495665 | 0.0004183461071 | 1.314302249 | -0.0003471903159
| 2201.415664 | 0.0004155060811 | 1.314292383 | -0.0003490381185
| 2201.335664 | 0.0004126660577 | 1.314284555 | -0.0003509686501
| 2201.255663 | 0.0004093604919 | 1.314276364 | -0.0003532564304
| 2201.175662 | 0.0004063132444 | 1.314267835 | -0.0003553243664
| 2201.095661 | 0.0004047956609 | 1.314258795 | -0.0003561501902
| 2201.015661 | 0.0004047156615 | 1.314250666 | -0.0003558648477
| 2200.93566 | 0.0004054720782 | 1.314243403 | -0.00035494654
| 2200.855659 | 0.0004062325552 | 1.314237358 | -0.0003540742835
| 2200.775659 | 0.0004068325591 | 1.314231688 | -0.0003533453321
| 2200.695658 | 0.0004074607886 | 1.31422661 | -0.0003526177527
| 2200.615657 | 0.000408580797 | 1.314222001 | -0.0003515163194
| 2200.535657 | 0.0004094434345 | 1.314218743 | -0.0003506751041
| 2200.455656 | 0.0004097999994 | 1.31421585 | -0.0003502528594
| 2200.375655 | 0.0004095930702 | 1.314214006 | -0.0003503231806
| 2200.295655 | 0.0004089130629 | 1.314212158 | -0.0003507713467
| 2200.215654 | 0.0004082330583 | 1.314212057 | -0.0003512901893
| 2200.135653 | 0.0004052043908 | 1.314212873 | -0.0003537226361
| 2200.055652 | 0.0003999635013 | 1.31421418 | -0.0003579425832
| 2199.975652 | 0.0003923321199 | 1.314214783 | -0.0003640443439
| 2199.895651 | 0.00038206068 | 1.3142154 | -0.0003722564921
| 2199.81565 | 0.0003684605604 | 1.314211919 | -0.0003829630739
| 2199.73565 | 0.0003593006167 | 1.314206182 | -0.0003900310192
| 2199.655649 | 0.0003512205451 | 1.314202728 | -0.0003963289157
| 2199.575648 | 0.0003404617861 | 1.314201022 | -0.0004048385433
| 2199.495648 | 0.0003236425719 | 1.31419671 | -0.0004180863766
| 2199.415647 | 0.0003078824362 | 1.314187044 | -0.000430271988
| 2199.335646 | 0.0002943746814 | 1.314175587 | -0.000440585781
| 2199.255645 | 0.0002836322955 | 1.314161962 | -0.0004486024516
| 2199.175645 | 0.0002766328104 | 1.314147619 | -0.0004535992063
| 2199.095644 | 0.0002741127898 | 1.314134616 | -0.0004550703948
| 2199.015643 | 0.0002715927666 | 1.314124232 | -0.0004566476586
| 2198.935643 | 0.0002694267111 | 1.314113556 | -0.0004579304015
| 2198.855642 | 0.0002681451355 | 1.314104015 | -0.0004585521783
| 2198.775641 | 0.0002675538486 | 1.314094893 | -0.0004586392254
| 2198.695641 | 0.0002670258899 | 1.314087387 | -0.0004587410112
| 2198.61564 | 0.0002656658794 | 1.314079972 | -0.0004595116976
| 2198.535639 | 0.000264370227 | 1.314072964 | -0.0004602475081
| 2198.455639 | 0.0002630902172 | 1.314066239 | -0.0004609822952
| 2198.375638 | 0.0002611767885 | 1.314060481 | -0.0004622626679
| 2198.295637 | 0.0002578211235 | 1.314054199 | -0.0004646750109
| 2198.215636 | 0.0002545410937 | 1.314047208 | -0.0004669984164
| 2198.135636 | 0.0002517116162 | 1.314039831 | -0.0004689461698
| 2198.055635 | 0.0002494352407 | 1.314032447 | -0.0004704515477
| 2197.975634 | 0.0002478685271 | 1.314025082 | -0.0004713903937
| 2197.895634 | 0.0002471085192 | 1.314018407 | -0.0004717121426
| 2197.815633 | 0.0002463485139 | 1.314012732 | -0.0004720743494
| 2197.735632 | 0.0002448482771 | 1.314007754 | -0.0004730567062
| 2197.655632 | 0.000242458369 | 1.314003153 | -0.0004747658804
| 2197.575631 | 0.0002389865905 | 1.313998538 | -0.0004773397892
| 2197.49563 | 0.0002342547853 | 1.313993893 | -0.0004809203991
| 2197.415629 | 0.000227934729 | 1.313987448 | -0.0004856987444
| 2197.335629 | 0.000223835482 | 1.313979748 | -0.0004886504931
| 2197.255628 | 0.0002202754497 | 1.313973226 | -0.000491218815
| 2197.175627 | 0.0002156795847 | 1.313967097 | -0.000494631697
| 2197.095627 | 0.0002088026154 | 1.313959699 | -0.0004998181371
| 2197.015626 | 0.0002033625695 | 1.313949576 | -0.0005037454745
| 2196.935625 | 0.0002001112601 | 1.31393928 | -0.0005059152825
| 2196.855625 | 0.0001988556253 | 1.313928787 | -0.0005064809518
| 2196.775624 | 0.0001991778286 | 1.313919297 | -0.0005058249705
| 2196.695623 | 0.0002004178407 | 1.313910643 | -0.0005044685262
| 2196.615623 | 0.0002016578501 | 1.313902571 | -0.000503135537
| 2196.535622 | 0.0002048613962 | 1.313894754 | -0.0005002418772
| 2196.455621 | 0.0002084526692 | 1.313889422 | -0.0004971382121
| 2196.37562 | 0.0002115094896 | 1.313885027 | -0.0004944997852
| 2196.29562 | 0.0002133780981 | 1.313882571 | -0.0004928902361
| 2196.215619 | 0.000212978096 | 1.313879987 | -0.0004930906152
| 2196.135618 | 0.0002116767482 | 1.31387727 | -0.0004940069085
| 2196.055618 | 0.0002101567363 | 1.313874334 | -0.0004950893903
| 2195.975617 | 0.0002074907192 | 1.313872651 | -0.000497139606
| 2195.895616 | 0.0002021273838 | 1.313870186 | -0.0005013169109
| 2195.815616 | 0.0001953273233 | 1.313866489 | -0.0005065945885
| 2195.735615 | 0.0001880121846 | 1.313860354 | -0.000512186365
| 2195.655614 | 0.0001827248306 | 1.313853042 | -0.0005161081588
| 2195.575613 | 0.000179164801 | 1.313845947 | -0.000518656508
| 2195.495613 | 0.0001754797333 | 1.313840352 | -0.0005213656605
| 2195.415612 | 0.0001696396838 | 1.313833661 | -0.0005257556357
| 2195.335611 | 0.0001650874037 | 1.313825339 | -0.0005290493238
| 2195.255611 | 0.0001618683219 | 1.313816868 | -0.0005312700868
| 2195.17561 | 0.0001599560995 | 1.313808432 | -0.0005324463392
| 2195.095609 | 0.00015919561 | 1.313800563 | -0.000532723648
| 2195.015609 | 0.000159115608 | 1.313793626 | -0.0005324938323
| 2194.935608 | 0.0001590356086 | 1.313787562 | -0.0005322992537
| 2194.855607 | 0.0001587780355 | 1.313782256 | -0.0005322774391
| 2194.775607 | 0.0001579877379 | 1.313777748 | -0.00053271434
| 2194.695606 | 0.0001561715029 | 1.313774026 | -0.0005340043826
| 2194.615605 | 0.0001520114681 | 1.313770652 | -0.0005371851434
| 2194.535604 | 0.0001457263772 | 1.313765415 | -0.0005419924754
| 2194.455604 | 0.000140258207 | 1.313758575 | -0.0005460813267
| 2194.375603 | 0.0001358581673 | 1.313751466 | -0.0005493043388
| 2194.295602 | 0.0001311942719 | 1.313745805 | -0.0005527972844
| 2194.215602 | 0.0001219941906 | 1.3137384 | -0.0005598526176
| 2194.135601 | 0.0001146616839 | 1.313726495 | -0.0005652314149
| 2194.0556 | 0.0001100016091 | 1.313713766 | -0.0005684372216
| 2193.9756 | 0.000108878416 | 1.313699432 | -0.0005687461041
| 2193.895599 | 0.0001118288576 | 1.313686744 | -0.0005658590294
| 2193.815598 | 0.0001159888951 | 1.313675816 | -0.0005620740118
| 2193.735597 | 0.00012014893 | 1.313665046 | -0.0005582951611
| 2193.655597 | 0.0001287492882 | 1.31365375 | -0.0005509384955
| 2193.575596 | 0.0001410802199 | 1.313646973 | -0.0005407753948
| 2193.495595 | 0.0001536373617 | 1.313644291 | -0.0005305954231
| 2193.415595 | 0.0001633974452 | 1.313646342 | -0.0005228459408
| 2193.335594 | 0.0001686491122 | 1.313649562 | -0.000518754552
| 2193.255593 | 0.0001697228824 | 1.313653731 | -0.0005180480167
| 2193.175593 | 0.0001683228716 | 1.313655749 | -0.0005192365592
| 2193.095592 | 0.0001664974786 | 1.313660146 | -0.0005208617958
| 2193.015591 | 0.0001573774007 | 1.313664172 | -0.0005283164808
| 2192.935591 | 0.0001448436182 | 1.313664423 | -0.0005383546146
| 2192.85559 | 0.0001308617611 | 1.313660864 | -0.0005494000748
| 2192.775589 | 0.0001168942619 | 1.313654253 | -0.0005603117487
| 2192.695588 | 0.0001045485421 | 1.313642528 | -0.0005697186034
| 2192.615588 | 9.998850109e-05 | 1.313630609 | -0.000572879645
| 2192.535587 | 9.542846278e-05 | 1.313621625 | -0.0005761592272
| 2192.455586 | 9.064635358e-05 | 1.313611537 | -0.000579572533
| 2192.375586 | 8.678495698e-05 | 1.313600734 | -0.000582219476
| 2192.295585 | 8.556180984e-05 | 1.313589168 | -0.0005827216691
| 2192.215584 | 8.668182093e-05 | 1.313578955 | -0.000581400637
| 2192.135584 | 8.870365927e-05 | 1.313570187 | -0.0005794150318
| 2192.055583 | 9.041067465e-05 | 1.313562649 | -0.000577731135
| 2191.975582 | 9.169068443e-05 | 1.313555401 | -0.0005764011428
| 2191.895581 | 9.303255607e-05 | 1.313548073 | -0.0005750182731
| 2191.815581 | 9.54325756e-05 | 1.31354121 | -0.0005728059186
| 2191.73558 | 9.7703758e-05 | 1.313535417 | -0.0005707397857
| 2191.655579 | 9.976609374e-05 | 1.313530057 | -0.000568858385
| 2191.575579 | 0.000101539584 | 1.313525292 | -0.0005672323851
| 2191.495578 | 0.0001029088434 | 1.313521134 | -0.0005659547773
| 2191.415577 | 0.0001030688461 | 1.313517158 | -0.000565653836
| 2191.335577 | 0.0001032288461 | 1.313512882 | -0.0005653408434
| 2191.255576 | 0.0001028113359 | 1.313509235 | -0.0005655161543
| 2191.175575 | 0.0001015405305 | 1.313505327 | -0.0005663651069
| 2191.095575 | 9.932740746e-05 | 1.313501444 | -0.0005679706829
| 2191.015574 | 9.620737898e-05 | 1.313496199 | -0.0005702486901
| 2190.935573 | 9.42792501e-05 | 1.313490305 | -0.0005715450869
| 2190.855572 | 9.263923449e-05 | 1.3134847 | -0.0005726221833
| 2190.775572 | 9.074272494e-05 | 1.313479149 | -0.0005739072296
| 2190.695571 | 8.832913623e-05 | 1.313472882 | -0.0005755782596
| 2190.61557 | 8.704912645e-05 | 1.313465791 | -0.0005763071968
| 2190.53557 | 8.686442972e-05 | 1.313459057 | -0.0005761721698
| 2190.455569 | 8.734431106e-05 | 1.31345274 | -0.0005755209751
| 2190.375568 | 8.802215802e-05 | 1.313447184 | -0.0005747416053
| 2190.295568 | 8.842216285e-05 | 1.313441935 | -0.0005741973711
| 2190.215567 | 8.882216498e-05 | 1.313437004 | -0.0005736659429
| 2190.135566 | 8.890000072e-05 | 1.313432471 | -0.0005734089084
| 2190.055565 | 8.841121975e-05 | 1.313428132 | -0.0005736141349
| 2189.975565 | 8.726242615e-05 | 1.313423721 | -0.0005743459589
| 2189.895564 | 8.551571722e-05 | 1.313418827 | -0.0005755380177
| 2189.815563 | 8.399570534e-05 | 1.313413178 | -0.0005765179573
| 2189.735563 | 8.331337561e-05 | 1.313407469 | -0.0005768235985
| 2189.655562 | 8.283337278e-05 | 1.313402052 | -0.0005769786913
| 2189.575561 | 8.252443806e-05 | 1.313396608 | -0.0005769955281
| 2189.495561 | 8.263107639e-05 | 1.313391349 | -0.0005766863642
| 2189.41556 | 8.319107992e-05 | 1.313386497 | -0.0005760298599
| 2189.335559 | 8.368664536e-05 | 1.313382529 | -0.0005754605262
| 2189.255559 | 8.345558469e-05 | 1.313378959 | -0.0005754902027
| 2189.175558 | 8.250892609e-05 | 1.31337563 | -0.000576103783
| 2189.095557 | 8.122891362e-05 | 1.313372009 | -0.0005769731361
| 2189.015556 | 7.994890383e-05 | 1.313369466 | -0.000577885908
| 2188.935556 | 7.589778856e-05 | 1.313367149 | -0.0005810315764
| 2188.855555 | 7.051107465e-05 | 1.313363325 | -0.0005851886928
| 2188.775554 | 6.449323926e-05 | 1.313358315 | -0.0005898049038
| 2188.695554 | 5.829764972e-05 | 1.313351858 | -0.0005945059643
| 2188.615553 | 5.285760107e-05 | 1.313343539 | -0.0005985261523
| 2188.535552 | 5.025325521e-05 | 1.313334824 | -0.0006002547939
| 2188.455552 | 4.833323717e-05 | 1.313327232 | -0.0006014794362
| 2188.375551 | 4.629097622e-05 | 1.313319759 | -0.00060280713
| 2188.29555 | 4.403325213e-05 | 1.313311927 | -0.0006042934532
| 2188.215549 | 4.283324304e-05 | 1.313303679 | -0.0006049141791
| 2188.135549 | 4.19554873e-05 | 1.313295908 | -0.0006052954518
| 2188.055548 | 4.119993359e-05 | 1.31328796 | -0.0006055715724
| 2187.975547 | 4.066332048e-05 | 1.31327991 | -0.0006056679348
| 2187.895547 | 4.054332078e-05 | 1.31327172 | -0.0006054242567
| 2187.815546 | 4.042331839e-05 | 1.313263215 | -0.0006051679617
| 2187.735545 | 4.117345696e-05 | 1.313253936 | -0.0006041820556
| 2187.655545 | 4.346712541e-05 | 1.313244228 | -0.0006019396146
| 2187.575544 | 4.782985515e-05 | 1.313234784 | -0.0005980464524
| 2187.495543 | 5.463481216e-05 | 1.313225807 | -0.0005922109032
| 2187.415543 | 6.423489698e-05 | 1.313220229 | -0.0005842670829
| 2187.335542 | 7.067652906e-05 | 1.313217218 | -0.0005789619224
| 2187.255541 | 7.635657979e-05 | 1.313213193 | -0.0005742272973
| 2187.17554 | 8.357757986e-05 | 1.313209261 | -0.0005682586306
| 2187.09554 | 9.40969631e-05 | 1.313208412 | -0.0005597644571
| 2187.015539 | 0.0001012170237 | 1.313212677 | -0.0005542048482
| 2186.935538 | 0.0001035669254 | 1.313217705 | -0.0005525064563
| 2186.855538 | 0.0001008542487 | 1.313222787 | -0.0005548761677
| 2186.775537 | 9.500196771e-05 | 1.313224926 | -0.0005596496136
| 2186.695536 | 8.912191524e-05 | 1.313225449 | -0.0005643808446
| 2186.615536 | 8.324186545e-05 | 1.313227256 | -0.0005691638792
| 2186.535535 | 6.972269612e-05 | 1.313228905 | -0.0005800770858
| 2186.455534 | 5.422916645e-05 | 1.313223438 | -0.0005922913596
| 2186.375533 | 3.958322343e-05 | 1.313215347 | -0.0006037202038
| 2186.295533 | 2.760344356e-05 | 1.313200853 | -0.0006127510972
| 2186.215532 | 2.408341161e-05 | 1.313187274 | -0.000615023195
| 2186.135531 | 2.056338235e-05 | 1.313175442 | -0.0006173656697
| 2186.055531 | 1.842189854e-05 | 1.313162547 | -0.0006185581483
| 2185.97553 | 1.902138022e-05 | 1.313148902 | -0.0006175186273
| 2185.895529 | 2.351577322e-05 | 1.313136181 | -0.0006133868168
| 2185.815529 | 3.095583926e-05 | 1.313125622 | -0.0006069747534
| 2185.735528 | 3.916956754e-05 | 1.313118805 | -0.0006000907311
| 2185.655527 | 4.499022107e-05 | 1.313113778 | -0.0005952009357
| 2185.575527 | 4.875025242e-05 | 1.313108831 | -0.0005919698644
| 2185.495526 | 5.263108891e-05 | 1.313102353 | -0.0005885801873
| 2185.415525 | 5.855113905e-05 | 1.313097143 | -0.0005836023914
| 2185.335524 | 6.350405853e-05 | 1.31309311 | -0.0005794486783
| 2185.255524 | 6.786828822e-05 | 1.313089421 | -0.0005757815923
| 2185.175523 | 7.214414062e-05 | 1.313085547 | -0.0005721778848
| 2185.095522 | 7.675447806e-05 | 1.313082854 | -0.0005683524252
| 2185.015522 | 7.951450341e-05 | 1.313080277 | -0.0005660185881
| 2184.935521 | 8.227452606e-05 | 1.31307653 | -0.0005636376819
| 2184.85552 | 8.70138994e-05 | 1.313072504 | -0.0005596544967
| 2184.77552 | 9.328499216e-05 | 1.31307034 | -0.0005545144059
| 2184.695519 | 9.937334913e-05 | 1.313069919 | -0.0005495906482
| 2184.615518 | 0.0001042533902 | 1.313071397 | -0.0005457140123
| 2184.535517 | 0.0001073279236 | 1.313073541 | -0.0005433152188
| 2184.455517 | 0.0001083443081 | 1.313076466 | -0.0005426021618
| 2184.375516 | 0.0001080643071 | 1.313078476 | -0.0005428946646
| 2184.295515 | 0.0001075668002 | 1.313082028 | -0.0005434238151
| 2184.215515 | 0.0001034067654 | 1.313085987 | -0.0005469140739
| 2184.135514 | 9.653831622e-05 | 1.31308905 | -0.0005525463273
| 2184.055513 | 8.746121813e-05 | 1.313090323 | -0.0005598831632
| 2183.975513 | 7.645548034e-05 | 1.313090268 | -0.0005687180383
| 2183.895512 | 6.422075813e-05 | 1.313085736 | -0.0005783623544
| 2183.815511 | 5.7460698e-05 | 1.31307996 | -0.0005835550582
| 2183.735511 | 5.070064056e-05 | 1.31307723 | -0.0005888701103
| 2183.65551 | 4.031463198e-05 | 1.313074218 | -0.000597090162
| 2183.575509 | 2.759780764e-05 | 1.313068089 | -0.0006070603951
| 2183.495508 | 1.629874168e-05 | 1.313058666 | -0.0006157590278
| 2183.415508 | 7.370665394e-06 | 1.313047657 | -0.0006224878074
| 2183.335507 | 1.002956435e-06 | 1.313035682 | -0.0006271191222
| 2183.255506 | -2.339761448e-06 | 1.313023705 | -0.0006293176447
| 2183.175506 | -3.759775143e-06 | 1.313013208 | -0.000630029183
| 2183.095505 | -5.145848632e-06 | 1.313003429 | -0.0006307422928
| 2183.015504 | -5.961857075e-06 | 1.31299382 | -0.000631003773
| 2182.935504 | -6.107099993e-06 | 1.312984602 | -0.0006307413964
| 2182.855503 | -6.122249186e-06 | 1.312976025 | -0.0006304000608
| 2182.775502 | -6.279837711e-06 | 1.31296752 | -0.0006301762087
| 2182.695501 | -6.682474807e-06 | 1.312959012 | -0.0006301494557
| 2182.615501 | -6.726473844e-06 | 1.312949946 | -0.0006298118687
| 2182.5355 | -6.770475572e-06 | 1.312940897 | -0.0006294749601
| 2182.455499 | -6.037939139e-06 | 1.312930542 | -0.0006284611078
| 2182.375499 | -3.850434546e-06 | 1.312920335 | -0.0006262824933
| 2182.295498 | 4.465982616e-07 | 1.312909049 | -0.0006223632418
| 2182.215497 | 8.382665926e-06 | 1.312900519 | -0.0006156259686
| 2182.135497 | 1.423527702e-05 | 1.312893951 | -0.0006106433054
| 2182.055496 | 1.958732221e-05 | 1.312886602 | -0.0006060318887
| 2181.975495 | 2.692670727e-05 | 1.312878192 | -0.0005997784877
| 2181.895495 | 3.872625966e-05 | 1.312872253 | -0.0005900342347
| 2181.815494 | 4.98463577e-05 | 1.312870565 | -0.0005810061098
| 2181.735493 | 5.870871292e-05 | 1.312870951 | -0.0005738773392
| 2181.655492 | 6.502594656e-05 | 1.312872587 | -0.0005688464677
| 2181.575492 | 6.845930301e-05 | 1.312874905 | -0.0005661636408
| 2181.495491 | 6.897930888e-05 | 1.312875956 | -0.0005657749421
| 2181.41549 | 6.949931206e-05 | 1.312876195 | -0.0005653537562
| 2181.33549 | 6.863234563e-05 | 1.312876485 | -0.0005660510008
| 2181.255489 | 6.680917936e-05 | 1.312875897 | -0.0005674828695
| 2181.175488 | 6.444013707e-05 | 1.312874558 | -0.0005693242909
| 2181.095488 | 6.195108931e-05 | 1.312872651 | -0.0005712397062
| 2181.015487 | 5.93110677e-05 | 1.312870039 | -0.0005732486117
| 2180.935486 | 5.747746611e-05 | 1.312867231 | -0.0005746006124
| 2180.855485 | 5.58374532e-05 | 1.312865065 | -0.0005758224903
| 2180.775485 | 5.310651079e-05 | 1.312863909 | -0.0005779631623
| 2180.695484 | 4.780260111e-05 | 1.31286237 | -0.0005821603489
| 2180.615483 | 4.076253855e-05 | 1.312859365 | -0.0005876971217
| 2180.535483 | 3.281923653e-05 | 1.312854185 | -0.0005938745958
| 2180.455482 | 2.505982615e-05 | 1.312846894 | -0.000599820053
| 2180.375481 | 1.917669945e-05 | 1.312836943 | -0.0006041486653
| 2180.295481 | 1.681667758e-05 | 1.312827251 | -0.0006056508459
| 2180.21548 | 1.44566584e-05 | 1.312817689 | -0.000607158387
| 2180.135479 | 1.39354786e-05 | 1.312806857 | -0.0006071344675
| 2180.055479 | 1.63041601e-05 | 1.312795942 | -0.0006047799208
| 2179.975478 | 2.165412727e-05 | 1.312786227 | -0.0006000721327
| 2179.895477 | 2.938394688e-05 | 1.312778426 | -0.0005935238124
| 2179.815476 | 3.794401996e-05 | 1.312774671 | -0.0005864679633
| 2179.735476 | 4.247132996e-05 | 1.312772614 | -0.000582727767
| 2179.655475 | 4.603135957e-05 | 1.312769593 | -0.0005797279518
| 2179.575474 | 4.967723163e-05 | 1.312766921 | -0.0005766727308
| 2179.495474 | 5.334526277e-05 | 1.312765542 | -0.0005736511024
| 2179.415473 | 5.414527107e-05 | 1.312765131 | -0.0005729783908
| 2179.335472 | 5.320302795e-05 | 1.31276328 | -0.0005736516375
| 2179.255472 | 5.175396061e-05 | 1.312760515 | -0.0005746967822
| 2179.175471 | 5.062641201e-05 | 1.312756573 | -0.0005754359458
| 2179.09547 | 5.038641127e-05 | 1.312752621 | -0.0005754597159
| 2179.015469 | 5.014640783e-05 | 1.312748563 | -0.00057547923
| 2178.935469 | 5.080984402e-05 | 1.31274435 | -0.000574764676
| 2178.855468 | 5.195704176e-05 | 1.312741004 | -0.0005736948959
| 2178.775467 | 5.302266372e-05 | 1.312738245 | -0.0005727142098
| 2178.695467 | 5.329120026e-05 | 1.312736725 | -0.0005724252439
| 2178.615466 | 5.137118491e-05 | 1.312734827 | -0.0005738848172
| 2178.535465 | 4.922529547e-05 | 1.312732065 | -0.0005754919888
| 2178.455465 | 4.702527768e-05 | 1.312729272 | -0.0005771417086
| 2178.375464 | 4.368432954e-05 | 1.312727011 | -0.0005797322713
| 2178.295463 | 3.777788973e-05 | 1.31272331 | -0.000584333158
| 2178.215463 | 3.209783899e-05 | 1.312717117 | -0.0005886524096
| 2178.135462 | 2.790216876e-05 | 1.312709469 | -0.0005917175348
| 2178.055461 | 2.566553303e-05 | 1.312701276 | -0.0005931820644
| 2177.97546 | 2.519631718e-05 | 1.312693188 | -0.0005932263151
| 2177.89546 | 2.58363214e-05 | 1.31268609 | -0.0005924159769
| 2177.815459 | 2.647632831e-05 | 1.312679118 | -0.0005916106703
| 2177.735458 | 2.840716541e-05 | 1.312672648 | -0.0005897848011
| 2177.655458 | 3.024630518e-05 | 1.312667393 | -0.0005880812651
| 2177.575457 | 3.122637027e-05 | 1.31266278 | -0.0005870957795
| 2177.495456 | 3.095001968e-05 | 1.312658007 | -0.000587116804
| 2177.415456 | 3.007001068e-05 | 1.31265252 | -0.0005875960834
| 2177.335455 | 2.919000437e-05 | 1.312646332 | -0.0005880474498
| 2177.255454 | 2.790908301e-05 | 1.312639574 | -0.000588799379
| 2177.175453 | 2.697182632e-05 | 1.31263104 | -0.0005892034888
| 2177.095453 | 2.77500959e-05 | 1.312621328 | -0.000588177361
| 2177.015452 | 3.21501355e-05 | 1.312610591 | -0.0005841899249
| 2176.935451 | 4.010034547e-05 | 1.312602702 | -0.0005774530261
| 2176.855451 | 4.738574725e-05 | 1.31259678 | -0.0005713302472
| 2176.77545 | 5.346579878e-05 | 1.312591729 | -0.0005662138346
| 2176.695449 | 5.995996559e-05 | 1.312583994 | -0.0005606561737
| 2176.615449 | 7.332008042e-05 | 1.312578419 | -0.0005496468384
| 2176.535448 | 8.590557299e-05 | 1.312578135 | -0.0005394723963
| 2176.455447 | 9.661267403e-05 | 1.312579983 | -0.0005308971846
| 2176.375447 | 0.0001048432971 | 1.312583752 | -0.0005243954532
| 2176.295446 | 0.0001102523723 | 1.31258899 | -0.0005202277215
| 2176.215445 | 0.0001111723816 | 1.312593442 | -0.0005196494473
| 2176.135444 | 0.0001120923883 | 1.312596304 | -0.0005190077862
| 2176.055444 | 0.0001118316569 | 1.312599964 | -0.0005193503502
| 2175.975443 | 0.0001099194936 | 1.312603205 | -0.0005210085027
| 2175.895442 | 0.0001062900809 | 1.312606137 | -0.0005240398966
| 2175.815442 | 0.0001008500322 | 1.312608268 | -0.0005285002938
| 2175.735441 | 9.379601039e-05 | 1.312608383 | -0.0005341828485
| 2175.65544 | 8.784869535e-05 | 1.312606903 | -0.0005389092575
| 2175.57544 | 8.30886553e-05 | 1.312605353 | -0.0005426752128
| 2175.495439 | 7.79660033e-05 | 1.312606092 | -0.0005468252283
| 2175.415438 | 6.684590795e-05 | 1.312605723 | -0.0005557707971
| 2175.335437 | 5.553212237e-05 | 1.312600894 | -0.0005646954374
| 2175.255437 | 4.49295995e-05 | 1.312594154 | -0.0005729705287
| 2175.175436 | 3.58875035e-05 | 1.312584943 | -0.0005798884772
| 2175.095435 | 2.93155556e-05 | 1.312573708 | -0.0005847327615
| 2175.015435 | 2.783554138e-05 | 1.312562743 | -0.0005854788245
| 2174.935434 | 2.635552986e-05 | 1.312553849 | -0.0005863075211
| 2174.855433 | 2.619023294e-05 | 1.312543796 | -0.0005860290909
| 2174.775433 | 2.783183084e-05 | 1.312534849 | -0.0005843363645
| 2174.695432 | 3.12375395e-05 | 1.312526386 | -0.0005812389885
| 2174.615431 | 3.539757702e-05 | 1.312520274 | -0.0005776262048
| 2174.535431 | 3.87827782e-05 | 1.312515204 | -0.0005746802062
| 2174.45543 | 4.071255763e-05 | 1.312511048 | -0.00057294524
| 2174.375429 | 4.163256429e-05 | 1.312506022 | -0.0005719906654
| 2174.295428 | 4.255028785e-05 | 1.312500813 | -0.0005710306372
| 2174.215428 | 4.343029416e-05 | 1.312494953 | -0.0005700750959
| 2174.135427 | 4.47623138e-05 | 1.312488605 | -0.000568735118
| 2174.055426 | 4.736123974e-05 | 1.312481675 | -0.0005663491353
| 2173.975426 | 5.176594795e-05 | 1.312474992 | -0.0005625148896
| 2173.895425 | 5.804933884e-05 | 1.312470048 | -0.0005572327398
| 2173.815424 | 6.24093781e-05 | 1.312466705 | -0.0005535670023
| 2173.735424 | 6.676941467e-05 | 1.312461656 | -0.0005498331524
| 2173.655423 | 7.404925549e-05 | 1.312457256 | -0.0005437671382
| 2173.575422 | 8.315778124e-05 | 1.312455473 | -0.0005363281814
| 2173.495421 | 9.097471158e-05 | 1.312457066 | -0.0005300660825
| 2173.415421 | 9.577475198e-05 | 1.31246016 | -0.0005262996677
| 2173.33542 | 9.721663996e-05 | 1.312463442 | -0.0005252524968
| 2173.255419 | 9.665296794e-05 | 1.312465593 | -0.0005257800109
| 2173.175419 | 9.513295607e-05 | 1.312466859 | -0.0005270447193
| 2173.095418 | 9.340675184e-05 | 1.312468305 | -0.0005284832164
| 2173.015417 | 8.828670866e-05 | 1.31246943 | -0.0005326502823
| 2172.935417 | 8.27145791e-05 | 1.312467503 | -0.0005370613144
| 2172.855416 | 7.756954002e-05 | 1.312464654 | -0.0005410909709
| 2172.775415 | 7.385747341e-05 | 1.312459807 | -0.0005438838898
| 2172.695415 | 7.241746224e-05 | 1.312455791 | -0.0005448745999
| 2172.615414 | 7.097744837e-05 | 1.312452281 | -0.0005458855699
| 2172.535413 | 6.940826347e-05 | 1.312449026 | -0.0005470111192
| 2172.455412 | 6.807577356e-05 | 1.3124455 | -0.0005479347273
| 2172.375412 | 6.68328239e-05 | 1.312442479 | -0.0005488061546
| 2172.295411 | 6.527150879e-05 | 1.31243944 | -0.0005499341769
| 2172.21541 | 6.303149066e-05 | 1.312436211 | -0.0005516030754
| 2172.13541 | 6.150196358e-05 | 1.312432208 | -0.0005526672448
| 2172.055409 | 6.01419531e-05 | 1.312428896 | -0.0005536219902
| 2171.975408 | 5.848683914e-05 | 1.312425304 | -0.0005548041658
| 2171.895408 | 5.622652188e-05 | 1.312421492 | -0.0005564666952
| 2171.815407 | 5.49465094e-05 | 1.312416401 | -0.0005572863224
| 2171.735406 | 5.482918836e-05 | 1.31241196 | -0.0005571922385
| 2171.655405 | 5.570270063e-05 | 1.312407559 | -0.0005562990068
| 2171.575405 | 5.695825043e-05 | 1.312404712 | -0.0005551588087
| 2171.495404 | 5.779825638e-05 | 1.312402001 | -0.0005543597665
| 2171.415403 | 5.863826504e-05 | 1.31240022 | -0.0005535976635
| 2171.335403 | 5.944597234e-05 | 1.312398877 | -0.0005528790734
| 2171.255402 | 5.904183484e-05 | 1.312399239 | -0.0005532077181
| 2171.175401 | 5.691926231e-05 | 1.31239921 | -0.0005549098905
| 2171.095401 | 5.290905305e-05 | 1.312400088 | -0.0005581741608
| 2171.0154 | 4.610899257e-05 | 1.312398405 | -0.0005635920002
| 2170.935399 | 4.115005689e-05 | 1.31239551 | -0.0005674736688
| 2170.855399 | 3.663001624e-05 | 1.312393252 | -0.0005710260913
| 2170.775398 | 3.030171901e-05 | 1.312392426 | -0.000576097586
| 2170.695397 | 1.98956435e-05 | 1.312389527 | -0.0005843837721
| 2170.615396 | 9.391553512e-06 | 1.312383498 | -0.0005926252898
| 2170.535396 | -2.274608989e-07 | 1.31237517 | -0.0006000603217
| 2170.455395 | -8.408905244e-06 | 1.312365189 | -0.0006062677544
| 2170.375394 | -1.39782333e-05 | 1.312353109 | -0.0006102801282
| 2170.295394 | -1.585824829e-05 | 1.312341989 | -0.0006113478227
| 2170.215393 | -1.773826599e-05 | 1.312331265 | -0.0006124314042
| 2170.135392 | -1.803539155e-05 | 1.312319701 | -0.0006122017553
| 2170.055392 | -1.568036238e-05 | 1.312307843 | -0.0006098157024
| 2169.975391 | -1.053595991e-05 | 1.312297291 | -0.0006052257599
| 2169.89539 | -3.049127224e-06 | 1.312287824 | -0.0005987842927
| 2169.815389 | 6.510957258e-06 | 1.312282451 | -0.0005908283069
| 2169.735389 | 1.230743602e-05 | 1.312279164 | -0.0005859986442
| 2169.655388 | 1.720747998e-05 | 1.312274905 | -0.0005818550643
| 2169.575387 | 2.318432258e-05 | 1.312270387 | -0.000576829993
| 2169.495387 | 3.143215815e-05 | 1.3122682 | -0.0005700602562
| 2169.415386 | 3.719220689e-05 | 1.312268939 | -0.0005654185961
| 2169.335385 | 4.049690014e-05 | 1.312269907 | -0.0005627719488
| 2169.255385 | 4.165538398e-05 | 1.312270945 | -0.000561864044
| 2169.175384 | 4.129229972e-05 | 1.312271193 | -0.0005621556315
| 2169.095383 | 4.029228967e-05 | 1.312270629 | -0.0005629302808
| 2169.015383 | 3.929228232e-05 | 1.312270077 | -0.0005637054628
| 2168.935382 | 3.690298168e-05 | 1.312269401 | -0.0005655997929
| 2168.855381 | 3.404910279e-05 | 1.312267838 | -0.0005678348788
| 2168.77538 | 3.106445614e-05 | 1.312265793 | -0.0005701568006
| 2168.69538 | 2.797360826e-05 | 1.312263667 | -0.000572561608
| 2168.615379 | 2.405357282e-05 | 1.312260821 | -0.0005756089664
| 2168.535378 | 2.116748641e-05 | 1.31225735 | -0.0005777950043
| 2168.455378 | 1.852746211e-05 | 1.312254758 | -0.0005798169781
| 2168.375377 | 1.455779651e-05 | 1.312253025 | -0.000582949246
| 2168.295376 | 7.521443046e-06 | 1.312250539 | -0.0005885336176
| 2168.215376 | -7.586276042e-07 | 1.312245482 | -0.0005950227909
| 2168.135375 | -8.780200461e-06 | 1.312237818 | -0.0006011996677
| 2168.055374 | -1.399578042e-05 | 1.312228183 | -0.0006050277283
| 2167.975373 | -1.703580821e-05 | 1.312219101 | -0.0006071172197
| 2167.895373 | -2.00341884e-05 | 1.312209881 | -0.0006091676877
| 2167.815372 | -2.235420992e-05 | 1.312199056 | -0.0006106055783
| 2167.735371 | -2.111965562e-05 | 1.312187078 | -0.000609120643
| 2167.655371 | -1.66742861e-05 | 1.312176403 | -0.0006050883201
| 2167.57537 | -9.578384992e-06 | 1.312167047 | -0.0005989625056
| 2167.495369 | -9.733169494e-07 | 1.31216162 | -0.0005917705171
| 2167.415369 | 3.806725966e-06 | 1.31215772 | -0.0005877352006
| 2167.335368 | 8.586766182e-06 | 1.312152009 | -0.0005836277996
| 2167.255367 | 1.5431075e-05 | 1.312147104 | -0.0005778808867
| 2167.175367 | 2.327067712e-05 | 1.312144154 | -0.0005714052547
| 2167.095366 | 2.955487993e-05 | 1.312143479 | -0.0005662787747
| 2167.015365 | 3.395491685e-05 | 1.312142799 | -0.0005626773657
| 2166.935364 | 3.745005863e-05 | 1.312142489 | -0.000559823126
| 2166.855364 | 3.977040633e-05 | 1.312141848 | -0.000557906835
| 2166.775363 | 4.133042125e-05 | 1.312140942 | -0.0005565956023
| 2166.695362 | 4.301333108e-05 | 1.312138721 | -0.0005551326379
| 2166.615362 | 4.669336443e-05 | 1.312137056 | -0.0005520742543
| 2166.535361 | 5.050267315e-05 | 1.312136721 | -0.0005489636963
| 2166.45536 | 5.398559003e-05 | 1.312137634 | -0.00054616675
| 2166.37536 | 5.644640365e-05 | 1.31213956 | -0.0005442376173
| 2166.295359 | 5.713038386e-05 | 1.31214249 | -0.0005437872831
| 2166.215358 | 5.593037207e-05 | 1.312144745 | -0.0005448361161
| 2166.135357 | 5.473036299e-05 | 1.312147469 | -0.0005459036323
| 2166.055357 | 5.098568816e-05 | 1.312151037 | -0.0005490659479
| 2165.975356 | 4.433845878e-05 | 1.312153738 | -0.0005545453387
| 2165.895355 | 3.563800246e-05 | 1.312154513 | -0.00056161201
| 2165.815355 | 2.595791964e-05 | 1.312153219 | -0.0005693906992
| 2165.735354 | 1.653641809e-05 | 1.312148993 | -0.0005768441504
| 2165.655353 | 1.024579795e-05 | 1.312143377 | -0.0005817064418
| 2165.575353 | 6.385763034e-06 | 1.312138648 | -0.0005846350285
| 2165.495352 | 2.388844838e-06 | 1.312135878 | -0.0005877523807
| 2165.415351 | -3.827210566e-06 | 1.312132503 | -0.0005926439969
| 2165.335351 | -9.273934548e-06 | 1.312128147 | -0.0005968737024
| 2165.25535 | -1.468086221e-05 | 1.31212401 | -0.0006010801243
| 2165.175349 | -2.059532268e-05 | 1.312119829 | -0.0006056963393
| 2165.095348 | -2.724885905e-05 | 1.312114335 | -0.0006108597246
| 2165.015348 | -3.152889491e-05 | 1.312108318 | -0.0006140793123
| 2164.935347 | -3.580893348e-05 | 1.312104491 | -0.0006173859819
| 2164.855346 | -4.319239776e-05 | 1.312100925 | -0.0006232182823
| 2164.775346 | -5.300783033e-05 | 1.31209517 | -0.0006309351609
| 2164.695345 | -6.269343325e-05 | 1.312086706 | -0.0006384399624
| 2164.615344 | -7.117350834e-05 | 1.312076303 | -0.000644891377
| 2164.535344 | -7.771388787e-05 | 1.312064254 | -0.0006497058383
| 2164.455343 | -8.118150031e-05 | 1.312051525 | -0.0006520031501
| 2164.375342 | -8.258151113e-05 | 1.312039911 | -0.0006526689731
| 2164.295341 | -8.388136657e-05 | 1.312028315 | -0.000653254461
| 2164.215341 | -8.356136243e-05 | 1.312016032 | -0.0006524997545
| 2164.13534 | -8.078428453e-05 | 1.312004012 | -0.0006497637089
| 2164.055339 | -7.612909648e-05 | 1.311993493 | -0.0006455644769
| 2163.975339 | -7.102858896e-05 | 1.311984518 | -0.0006410652065
| 2163.895338 | -6.722855456e-05 | 1.311976474 | -0.0006376568334
| 2163.815337 | -6.342852287e-05 | 1.31196628 | -0.0006341632079
| 2163.735337 | -5.526370995e-05 | 1.311956454 | -0.0006271451277
| 2163.655336 | -4.548299825e-05 | 1.311949137 | -0.0006189157659
| 2163.575335 | -3.514424875e-05 | 1.311943932 | -0.0006103169809
| 2163.495335 | -2.461681658e-05 | 1.311940514 | -0.0006016353412
| 2163.415334 | -1.461672827e-05 | 1.311940469 | -0.0005935141702
| 2163.335333 | -9.347023746e-06 | 1.311941387 | -0.0005892665618
| 2163.255332 | -5.198986325e-06 | 1.311940679 | -0.000585863885
| 2163.175332 | -6.081564268e-07 | 1.311939827 | -0.0005820961825
| 2163.095331 | 4.800807828e-06 | 1.311940518 | -0.0005777257833
| 2163.01533 | 7.384828947e-06 | 1.311942988 | -0.0005757165688
| 2162.93533 | 7.537247905e-06 | 1.311944732 | -0.0005756506746
| 2162.855329 | 5.974131404e-06 | 1.311945756 | -0.0005769477334
| 2162.775328 | 3.688364602e-06 | 1.311945383 | -0.0005787757774
| 2162.695328 | 1.802346851e-06 | 1.311944374 | -0.000580254501
| 2162.615327 | -8.366819738e-08 | 1.311943841 | -0.0005817521702
| 2162.535326 | -3.662523199e-06 | 1.31194306 | -0.0005846133591
| 2162.455325 | -7.600115666e-06 | 1.311941166 | -0.0005877217019
| 2162.375325 | -1.160778686e-05 | 1.311938771 | -0.0005908673202
| 2162.295324 | -1.588522963e-05 | 1.311936092 | -0.000594220731
| 2162.215323 | -2.076527342e-05 | 1.311932267 | -0.0005980179837
| 2162.135323 | -2.412539798e-05 | 1.3119278 | -0.0006005569065
| 2162.055322 | -2.712542542e-05 | 1.311924237 | -0.000602839605
| 2161.975321 | -3.137172401e-05 | 1.311921455 | -0.0006061645615
| 2161.895321 | -3.842582473e-05 | 1.311917532 | -0.0006117229075
| 2161.81532 | -4.570588669e-05 | 1.311911049 | -0.0006173636948
| 2161.735319 | -5.214510124e-05 | 1.311902791 | -0.0006222523899
| 2161.655319 | -5.691066555e-05 | 1.311893084 | -0.0006257259556
| 2161.575318 | -5.938765955e-05 | 1.311882384 | -0.000627303378
| 2161.495317 | -5.934765785e-05 | 1.311872444 | -0.0006268683772
| 2161.415316 | -5.930765885e-05 | 1.311862311 | -0.0006264258151
| 2161.335316 | -5.613047077e-05 | 1.311851436 | -0.0006234078304
| 2161.255315 | -5.042303999e-05 | 1.311842125 | -0.0006183980016
| 2161.175314 | -4.285863508e-05 | 1.311834515 | -0.0006119478941
| 2161.095314 | -3.430324834e-05 | 1.311829151 | -0.000604781806
| 2161.015313 | -2.582317325e-05 | 1.311827024 | -0.0005978043173
| 2160.935312 | -2.141842808e-05 | 1.311826307 | -0.0005941900859
| 2160.855312 | -1.797839682e-05 | 1.311824185 | -0.0005913032562
| 2160.775311 | -1.426678788e-05 | 1.311822334 | -0.0005882064472
| 2160.69531 | -1.009213341e-05 | 1.311821575 | -0.0005847766585
| 2160.615309 | -8.252118757e-06 | 1.311822285 | -0.0005833000507
| 2160.535309 | -8.081134676e-06 | 1.311822195 | -0.0005831467514
| 2160.455308 | -9.127469077e-06 | 1.311821913 | -0.0005839742161
| 2160.375307 | -1.076915875e-05 | 1.311820574 | -0.0005852433263
| 2160.295307 | -1.228917332e-05 | 1.311819011 | -0.0005864048906
| 2160.215306 | -1.380918518e-05 | 1.311817863 | -0.0005875829084
| 2160.135305 | -1.733473515e-05 | 1.311817004 | -0.0005904009567
| 2160.055305 | -2.196050399e-05 | 1.311814787 | -0.0005940589674
| 2159.975304 | -2.725342243e-05 | 1.31181174 | -0.0005982261525
| 2159.895303 | -3.29475608e-05 | 1.311807433 | -0.0006026697233
| 2159.815303 | -3.886761364e-05 | 1.311801275 | -0.000607223923
| 2159.735302 | -4.200564251e-05 | 1.311793856 | -0.000609469247
| 2159.655301 | -4.448566543e-05 | 1.311787579 | -0.0006112254871
| 2159.5753 | -4.7113883e-05 | 1.31178073 | -0.0006130796146
| 2159.4953 | -4.990470089e-05 | 1.311773018 | -0.0006150319195
| 2159.415299 | -4.998470023e-05 | 1.311763712 | -0.0006147196049
| 2159.335298 | -4.780014464e-05 | 1.311756219 | -0.0006126395247
| 2159.255298 | -4.521422666e-05 | 1.31174938 | -0.0006102590996
| 2159.175297 | -4.273420645e-05 | 1.311743769 | -0.0006080130764
| 2159.095296 | -4.007544164e-05 | 1.311737121 | -0.0006055807976
| 2159.015296 | -3.455539499e-05 | 1.311732099 | -0.0006008881533
| 2158.935295 | -3.000592252e-05 | 1.311729515 | -0.0005970799459
| 2158.855294 | -2.698235511e-05 | 1.311727904 | -0.0005945495429
| 2158.775293 | -2.582235793e-05 | 1.311726753 | -0.0005935511902
| 2158.695293 | -2.657766964e-05 | 1.311725096 | -0.0005940889977
| 2158.615292 | -2.789767976e-05 | 1.311722259 | -0.0005950390982
| 2158.535291 | -2.921769259e-05 | 1.311719284 | -0.0005959837953
| 2158.455291 | -3.154366195e-05 | 1.311715819 | -0.0005977266668
| 2158.37529 | -3.429304051e-05 | 1.311711031 | -0.0005997614915
| 2158.295289 | -3.609528859e-05 | 1.311704879 | -0.0006009730378
| 2158.215289 | -3.601528925e-05 | 1.31169825 | -0.0006006362497
| 2158.135288 | -3.405863682e-05 | 1.311692433 | -0.0005988064176
| 2158.055287 | -3.194925036e-05 | 1.311687843 | -0.0005969007698
| 2157.975287 | -3.006923266e-05 | 1.31168367 | -0.0005951978513
| 2157.895286 | -2.808314886e-05 | 1.311679413 | -0.0005934053551
| 2157.815285 | -2.440311551e-05 | 1.311676183 | -0.0005902764477
| 2157.735284 | -2.208211163e-05 | 1.311675268 | -0.0005883432362
| 2157.655284 | -2.155772933e-05 | 1.311674452 | -0.0005878741843
| 2157.575283 | -2.306282955e-05 | 1.311674103 | -0.0005890732265
| 2157.495282 | -2.646511694e-05 | 1.311672054 | -0.0005917474724
| 2157.415282 | -2.926514264e-05 | 1.311669099 | -0.0005938966319
| 2157.335281 | -3.206516563e-05 | 1.311666469 | -0.0005960587356
| 2157.25528 | -3.687757938e-05 | 1.311663896 | -0.0005998592394
| 2157.17528 | -4.310459067e-05 | 1.311659119 | -0.0006047231805
| 2157.095279 | -4.885022029e-05 | 1.311652524 | -0.0006091243734
| 2157.015278 | -5.309025581e-05 | 1.311644223 | -0.0006122344816
| 2156.935277 | -5.532389601e-05 | 1.311635662 | -0.0006137032816
| 2156.855277 | -5.587638322e-05 | 1.311626982 | -0.0006138005777
| 2156.775276 | -5.547638109e-05 | 1.311619279 | -0.0006131619732
| 2156.695275 | -5.491573973e-05 | 1.311610882 | -0.0006123653426
| 2156.615275 | -5.179571395e-05 | 1.311602798 | -0.0006094998528
| 2156.535274 | -4.764006954e-05 | 1.311596235 | -0.0006058519942
| 2156.455273 | -4.319530595e-05 | 1.311591092 | -0.000602024736
| 2156.375273 | -3.901199427e-05 | 1.311587067 | -0.0005984539188
| 2156.295272 | -3.565981194e-05 | 1.311584713 | -0.0005956246806
| 2156.215271 | -3.497980467e-05 | 1.311582313 | -0.0005949667879
| 2156.135271 | -3.429980011e-05 | 1.311579202 | -0.0005942808248
| 2156.05527 | -3.462622165e-05 | 1.311576782 | -0.0005944406568
| 2155.975269 | -3.648815869e-05 | 1.311573864 | -0.0005958298711
| 2155.895268 | -4.006496667e-05 | 1.311570154 | -0.0005985829244
| 2155.815268 | -4.454500698e-05 | 1.311564216 | -0.0006019831113
| 2155.735267 | -4.837771507e-05 | 1.311556334 | -0.0006047804206
| 2155.655266 | -5.011183475e-05 | 1.311546823 | -0.0006058065827
| 2155.575266 | -5.031183514e-05 | 1.31153767 | -0.0006055989517
| 2155.495265 | -5.024904358e-05 | 1.311526738 | -0.000605107472
| 2155.415264 | -4.600900535e-05 | 1.311514542 | -0.000601167794
| 2155.335264 | -3.756110187e-05 | 1.311503433 | -0.0005938471395
| 2155.255263 | -2.588416214e-05 | 1.311494972 | -0.000584003032
| 2155.175262 | -1.189486698e-05 | 1.311489223 | -0.0005723835417
| 2155.095261 | 2.824670085e-06 | 1.311489679 | -0.0005604132483
| 2155.015261 | 9.656728141e-06 | 1.31149206 | -0.0005549361168
| 2154.93526 | 1.64887889e-05 | 1.311491088 | -0.0005493266154
| 2154.855259 | 2.509257489e-05 | 1.311492282 | -0.0005423601518
| 2154.775259 | 3.331128961e-05 | 1.311495967 | -0.0005358046074
| 2154.695258 | 3.722412744e-05 | 1.311502903 | -0.000532880773
| 2154.615257 | 3.594411766e-05 | 1.311508032 | -0.0005341120188
| 2154.535257 | 3.343398082e-05 | 1.311511469 | -0.0005362779559
| 2154.455256 | 3.063395783e-05 | 1.311514068 | -0.0005386469625
| 2154.375255 | 2.615128721e-05 | 1.311517645 | -0.0005424242711
| 2154.295255 | 1.786993129e-05 | 1.311519414 | -0.0005492227184
| 2154.215254 | 8.93385223e-06 | 1.311518568 | -0.0005564516587
| 2154.135253 | -6.697098639e-08 | 1.311515977 | -0.0005636651098
| 2154.055252 | -9.033828425e-06 | 1.311511648 | -0.0005707829867
| 2153.975252 | -1.663539816e-05 | 1.311505233 | -0.0005767077717
| 2153.895251 | -2.127543986e-05 | 1.311498856 | -0.0005802234441
| 2153.81525 | -2.591547886e-05 | 1.311494681 | -0.0005838260176
| 2153.73525 | -3.444054117e-05 | 1.311489996 | -0.0005905718179
| 2153.655249 | -4.370161775e-05 | 1.311481899 | -0.0005977830833
| 2153.575248 | -5.215340157e-05 | 1.311471746 | -0.0006042550594
| 2153.495248 | -5.887583921e-05 | 1.311458796 | -0.0006092093009
| 2153.415247 | -6.18358663e-05 | 1.311444526 | -0.0006110484824
| 2153.335246 | -6.133156122e-05 | 1.311430707 | -0.0006100846928
| 2153.255245 | -6.00115511e-05 | 1.311417526 | -0.0006084817873
| 2153.175245 | -5.640168105e-05 | 1.311402456 | -0.0006049398941
| 2153.095244 | -4.738198432e-05 | 1.311387807 | -0.0005970088665
| 2153.015243 | -3.362186332e-05 | 1.311375945 | -0.0005853264135
| 2152.935243 | -1.765999681e-05 | 1.311368549 | -0.000572025591
| 2152.855242 | -1.179852151e-06 | 1.311365197 | -0.0005584606378
| 2152.775241 | 1.236638487e-05 | 1.311367032 | -0.0005474881231
| 2152.695241 | 1.936644709e-05 | 1.311368675 | -0.000541839266
| 2152.61524 | 2.636650661e-05 | 1.311367702 | -0.0005360872436
| 2152.535239 | 3.573033724e-05 | 1.311368377 | -0.000528474074
| 2152.455239 | 4.31437796e-05 | 1.311372189 | -0.0005225723875
| 2152.375238 | 4.734571977e-05 | 1.311376538 | -0.000519307607
| 2152.295237 | 4.858569059e-05 | 1.311381318 | -0.0005184724927
| 2152.215236 | 4.666567525e-05 | 1.311384392 | -0.000520144751
| 2152.135236 | 4.445421804e-05 | 1.311385945 | -0.0005219947552
| 2152.055235 | 4.217419957e-05 | 1.311387164 | -0.0005238876712
| 2151.975234 | 3.864351316e-05 | 1.311388991 | -0.0005268235757
| 2151.895234 | 3.222336634e-05 | 1.31138981 | -0.0005320744263
| 2151.815233 | 2.422329542e-05 | 1.311388514 | -0.000538529904
| 2151.735232 | 1.58346208e-05 | 1.311384733 | -0.0005452048063
| 2151.655232 | 7.936535302e-06 | 1.311378885 | -0.0005513991825
| 2151.575231 | 2.014819409e-06 | 1.311370515 | -0.0005558843586
| 2151.49523 | -5.212039978e-07 | 1.311362456 | -0.0005576229647
| 2151.415229 | -3.057224696e-06 | 1.311354825 | -0.000559378545
| 2151.335229 | -4.699405358e-06 | 1.311345992 | -0.0005603586502
| 2151.255228 | -3.798799993e-06 | 1.311336486 | -0.0005592400127
| 2151.175227 | -1.016004914e-07 | 1.311327935 | -0.0005558795163
| 2151.095227 | 5.805755181e-06 | 1.311320813 | -0.0005507735873
| 2151.015226 | 1.277381442e-05 | 1.311317221 | -0.0005449413278
| 2150.935225 | 1.646427696e-05 | 1.311315217 | -0.0005418426732
| 2150.855225 | 1.9384301e-05 | 1.311312584 | -0.0005393471291
| 2150.775224 | 2.226716362e-05 | 1.311310448 | -0.0005369012697
| 2150.695223 | 2.483790124e-05 | 1.311309758 | -0.0005347664238
| 2150.615223 | 2.379789355e-05 | 1.311309882 | -0.0005356070107
| 2150.535222 | 2.062020354e-05 | 1.311307614 | -0.0005380964912
| 2150.455221 | 1.774619248e-05 | 1.311303891 | -0.0005402815155
| 2150.37522 | 1.550617164e-05 | 1.311299309 | -0.0005419160455
| 2150.29522 | 1.321978503e-05 | 1.311294729 | -0.0005435885598
| 2150.215219 | 1.020375744e-05 | 1.311288516 | -0.0005457920697
| 2150.135218 | 9.448612101e-06 | 1.311280753 | -0.0005460914271
| 2150.055218 | 1.07606432e-05 | 1.311273429 | -0.0005447224831
| 2149.975217 | 1.38630679e-05 | 1.311266565 | -0.0005419115332
| 2149.895216 | 1.812437648e-05 | 1.311261995 | -0.0005382453741
| 2149.815216 | 2.020439592e-05 | 1.311258352 | -0.0005363942085
| 2149.735215 | 2.228441266e-05 | 1.311253937 | -0.0005345126618
| 2149.655214 | 2.458836121e-05 | 1.311250212 | -0.0005324754224
| 2149.575213 | 2.647350499e-05 | 1.311246916 | -0.000530796479
| 2149.495213 | 2.695691579e-05 | 1.311244056 | -0.0005302778084
| 2149.415212 | 2.623690818e-05 | 1.311239887 | -0.0005306893535
| 2149.335211 | 2.59056349e-05 | 1.311234788 | -0.0005307473853
| 2149.255211 | 2.624789237e-05 | 1.311228948 | -0.0005302270041
| 2149.17521 | 2.704790068e-05 | 1.311223159 | -0.0005293351924
| 2149.095209 | 2.805869673e-05 | 1.311215889 | -0.000528213324
| 2149.015209 | 3.237873565e-05 | 1.311208343 | -0.0005243810375
| 2148.935208 | 3.838336603e-05 | 1.311202423 | -0.0005192379227
| 2148.855207 | 4.52761436e-05 | 1.31119804 | -0.0005134301831
| 2148.775207 | 5.228347734e-05 | 1.311195311 | -0.0005075934185
| 2148.695206 | 5.842704623e-05 | 1.31119497 | -0.0005025546035
| 2148.615205 | 6.054706331e-05 | 1.311194754 | -0.000500803232
| 2148.535204 | 6.26670831e-05 | 1.311192638 | -0.0004989772552
| 2148.455204 | 6.476470205e-05 | 1.311191062 | -0.000497190637
| 2148.375203 | 6.644797024e-05 | 1.311189085 | -0.0004957262807
| 2148.295202 | 6.725757115e-05 | 1.311187139 | -0.0004949759786
| 2148.215202 | 6.821758085e-05 | 1.311183766 | -0.0004940470032
| 2148.135201 | 7.014957344e-05 | 1.311180755 | -0.000492338933
| 2148.0552 | 7.219759424e-05 | 1.311177605 | -0.0004905305778
| 2147.9752 | 7.415760993e-05 | 1.311174877 | -0.0004888105267
| 2147.895199 | 7.630727284e-05 | 1.311170781 | -0.0004868819602
| 2147.815198 | 8.142731601e-05 | 1.311167519 | -0.0004825615068
| 2147.735197 | 8.654736189e-05 | 1.311166405 | -0.0004783248968
| 2147.655197 | 9.081614399e-05 | 1.311166563 | -0.0004748326604
| 2147.575196 | 9.369686327e-05 | 1.311167539 | -0.000472505331
| 2147.495195 | 9.486156252e-05 | 1.311169015 | -0.0004715982156
| 2147.415195 | 9.422155831e-05 | 1.311169683 | -0.0004721326461
| 2147.335194 | 9.358155139e-05 | 1.311170004 | -0.0004726535072
| 2147.255193 | 9.150773302e-05 | 1.311170553 | -0.0004743539056
| 2147.175193 | 8.796040041e-05 | 1.31117011 | -0.000477218581
| 2147.095192 | 8.36403642e-05 | 1.311168365 | -0.0004806633072
| 2147.015191 | 7.932032528e-05 | 1.311165223 | -0.0004840536051
| 2146.935191 | 7.558357434e-05 | 1.311160824 | -0.0004869186258
| 2146.85519 | 7.330544172e-05 | 1.311155697 | -0.0004885643112
| 2146.775189 | 7.206543229e-05 | 1.31115086 | -0.000489373802
| 2146.695188 | 7.084707218e-05 | 1.311146045 | -0.0004901665542
| 2146.615188 | 6.996706588e-05 | 1.311140621 | -0.0004906592331
| 2146.535187 | 7.025369003e-05 | 1.311134792 | -0.0004901834137
| 2146.455186 | 7.184441018e-05 | 1.311129181 | -0.000488651094
| 2146.375186 | 7.466627356e-05 | 1.3111241 | -0.0004861339552
| 2146.295185 | 7.833963688e-05 | 1.311120508 | -0.000482979503
| 2146.215184 | 8.06596557e-05 | 1.31111781 | -0.000480965243
| 2146.135184 | 8.297967723e-05 | 1.311114324 | -0.0004789199928
| 2146.055183 | 8.659939274e-05 | 1.311111408 | -0.0004758353119
| 2145.975182 | 9.084234928e-05 | 1.311109898 | -0.0004722963541
| 2145.895181 | 9.404818455e-05 | 1.311110335 | -0.0004696805742
| 2145.815181 | 9.484819286e-05 | 1.31111117 | -0.000469045492
| 2145.73518 | 9.415734053e-05 | 1.311111432 | -0.0004696058369
| 2145.655179 | 9.311733284e-05 | 1.31111128 | -0.0004704352771
| 2145.575179 | 9.096036389e-05 | 1.311111771 | -0.0004722024967
| 2145.495178 | 8.622388496e-05 | 1.311111503 | -0.0004760475638
| 2145.415177 | 7.998382934e-05 | 1.311109162 | -0.0004810402697
| 2145.335177 | 7.413271676e-05 | 1.31110446 | -0.0004856230991
| 2145.255176 | 6.944844333e-05 | 1.311098461 | -0.0004892021265
| 2145.175175 | 6.665105204e-05 | 1.311091038 | -0.0004911838827
| 2145.095175 | 6.617104651e-05 | 1.311084313 | -0.0004912994588
| 2145.015174 | 6.569104369e-05 | 1.311077446 | -0.0004914095713
| 2144.935173 | 6.747997849e-05 | 1.311070148 | -0.0004896486813
| 2144.855172 | 7.10103442e-05 | 1.311064003 | -0.0004865097004
| 2144.775172 | 7.571383612e-05 | 1.311059161 | -0.0004824627475
| 2144.695171 | 8.086076421e-05 | 1.311056075 | -0.0004781218262
| 2144.61517 | 8.518080042e-05 | 1.311054969 | -0.0004745338676
| 2144.53517 | 8.706970141e-05 | 1.311054324 | -0.0004729507326
| 2144.455169 | 8.838971153e-05 | 1.311053092 | -0.0004718095566
| 2144.375168 | 8.934966419e-05 | 1.311052266 | -0.0004709784542
| 2144.295168 | 8.939368586e-05 | 1.311051834 | -0.0004709114257
| 2144.215167 | 8.763367191e-05 | 1.311051249 | -0.0004723131053
| 2144.135166 | 8.496598172e-05 | 1.311049489 | -0.0004744109303
| 2144.055165 | 8.186178544e-05 | 1.311046842 | -0.000476831095
| 2143.975165 | 7.91529655e-05 | 1.311042861 | -0.0004788759889
| 2143.895164 | 7.771295433e-05 | 1.311038778 | -0.0004798797441
| 2143.815163 | 7.627294045e-05 | 1.311035068 | -0.0004808982039
| 2143.735163 | 7.431423088e-05 | 1.311030929 | -0.0004823240356
| 2143.655162 | 7.28171054e-05 | 1.311025939 | -0.0004833393104
| 2143.575161 | 7.219935549e-05 | 1.311020728 | -0.0004836269709
| 2143.495161 | 7.257259019e-05 | 1.311015452 | -0.0004831018431
| 2143.41516 | 7.377260198e-05 | 1.31101089 | -0.0004819285717
| 2143.335159 | 7.481050911e-05 | 1.311006802 | -0.000480906288
| 2143.255159 | 7.581051916e-05 | 1.311002786 | -0.0004799177778
| 2143.175158 | 7.722042232e-05 | 1.310998666 | -0.0004785899199
| 2143.095157 | 7.951622952e-05 | 1.310995274 | -0.0004765659501
| 2143.015156 | 8.143624486e-05 | 1.310992979 | -0.0004748920143
| 2142.935156 | 8.24484433e-05 | 1.310991233 | -0.0004739819854
| 2142.855155 | 8.230670487e-05 | 1.31098956 | -0.0004740184995
| 2142.775154 | 8.131489315e-05 | 1.310987479 | -0.0004747344328
| 2142.695154 | 8.007488101e-05 | 1.310984831 | -0.0004756312985
| 2142.615153 | 7.883487158e-05 | 1.310982459 | -0.000476538996
| 2142.535152 | 7.581154669e-05 | 1.310979835 | -0.0004788957174
| 2142.455152 | 7.23266697e-05 | 1.310975446 | -0.0004815612403
| 2142.375151 | 6.930362029e-05 | 1.310969951 | -0.0004838059298
| 2142.29515 | 6.752424983e-05 | 1.310963083 | -0.0004849797064
| 2142.215149 | 6.792425195e-05 | 1.310956257 | -0.000484372209
| 2142.135149 | 6.929702501e-05 | 1.310950108 | -0.0004829952981
| 2142.055148 | 7.089703757e-05 | 1.310944206 | -0.0004814420447
| 2141.975147 | 7.364027272e-05 | 1.310937733 | -0.0004789310288
| 2141.895147 | 7.896885029e-05 | 1.3109323 | -0.0004743450088
| 2141.815146 | 8.504890452e-05 | 1.310929214 | -0.0004692354555
| 2141.735145 | 9.028584503e-05 | 1.310928098 | -0.0004648923774
| 2141.655145 | 9.389051777e-05 | 1.310928147 | -0.0004619302477
| 2141.575144 | 9.547571894e-05 | 1.31092887 | -0.0004606468192
| 2141.495143 | 9.507571681e-05 | 1.310928812 | -0.0004609575171
| 2141.415143 | 9.467571198e-05 | 1.310928724 | -0.0004612670238
| 2141.335142 | 9.161652483e-05 | 1.31092901 | -0.0004637675544
| 2141.255141 | 8.690473753e-05 | 1.310927144 | -0.0004675368485
| 2141.17514 | 8.15089887e-05 | 1.310923883 | -0.0004718117499
| 2141.09514 | 7.660522432e-05 | 1.310917629 | -0.0004755674327
| 2141.015139 | 7.504521211e-05 | 1.3109111 | -0.0004765756353
| 2140.935138 | 7.348519719e-05 | 1.310905116 | -0.0004776052054
| 2140.855138 | 7.266541368e-05 | 1.310898095 | -0.0004779884647
| 2140.775137 | 7.346965796e-05 | 1.310890605 | -0.0004770239953
| 2140.695136 | 7.673559855e-05 | 1.310883232 | -0.0004740488077
| 2140.615136 | 8.22556452e-05 | 1.31087749 | -0.0004692917069
| 2140.535135 | 8.835948071e-05 | 1.310874315 | -0.0004641564961
| 2140.455134 | 9.262543737e-05 | 1.31087286 | -0.0004605927433
| 2140.375133 | 9.534546237e-05 | 1.310871268 | -0.000458289197
| 2140.295133 | 9.809955518e-05 | 1.310869394 | -0.0004559466129
| 2140.215132 | 0.0001013795851 | 1.310868751 | -0.0004532212262
| 2140.135131 | 0.0001024540796 | 1.310869399 | -0.0004523520061
| 2140.055131 | 0.0001016680068 | 1.310869352 | -0.0004529792427
| 2139.97513 | 9.938032945e-05 | 1.310868829 | -0.000454817614
| 2139.895129 | 9.619284546e-05 | 1.310866357 | -0.0004573169539
| 2139.815129 | 9.44328288e-05 | 1.310863144 | -0.0004586185744
| 2139.735128 | 9.267281485e-05 | 1.310860299 | -0.0004599345918
| 2139.655127 | 9.028457926e-05 | 1.310857015 | -0.0004617481461
| 2139.575127 | 8.782740467e-05 | 1.310852717 | -0.0004635787699
| 2139.495126 | 8.63756285e-05 | 1.310847693 | -0.0004645576804
| 2139.415125 | 8.597562638e-05 | 1.310842692 | -0.0004646760933
| 2139.335124 | 8.628925274e-05 | 1.310838098 | -0.0004642258495
| 2139.255124 | 8.665706762e-05 | 1.310833962 | -0.000463749084
| 2139.175123 | 8.69370687e-05 | 1.31082993 | -0.0004633482806
| 2139.095122 | 8.722438896e-05 | 1.310825938 | -0.0004629430146
| 2139.015122 | 8.762439109e-05 | 1.310822056 | -0.0004624497343
| 2138.935121 | 8.776487976e-05 | 1.310818328 | -0.0004621750459
| 2138.85512 | 8.775511962e-05 | 1.310814363 | -0.0004620142346
| 2138.77512 | 8.774976158e-05 | 1.310810276 | -0.0004618450372
| 2138.695119 | 8.791952387e-05 | 1.310805932 | -0.0004615223426
| 2138.615118 | 8.823952801e-05 | 1.310801653 | -0.0004610791016
| 2138.535117 | 8.855952944e-05 | 1.310797033 | -0.0004606225374
| 2138.455117 | 8.946301538e-05 | 1.310792223 | -0.0004596804669
| 2138.375116 | 9.099721322e-05 | 1.310787482 | -0.0004582241867
| 2138.295115 | 9.29367697e-05 | 1.310783145 | -0.0004564513603
| 2138.215115 | 9.517678782e-05 | 1.310778975 | -0.0004544387382
| 2138.135114 | 9.767635265e-05 | 1.310775528 | -0.0004522414416
| 2138.055113 | 9.95406298e-05 | 1.310772377 | -0.0004505761873
| 2137.975113 | 0.0001008606426 | 1.310769098 | -0.0004493519638
| 2137.895112 | 0.0001022906347 | 1.310764841 | -0.000447999397
| 2137.815111 | 0.0001054106632 | 1.310760805 | -0.0004452701206
| 2137.735111 | 0.0001087902468 | 1.31075762 | -0.0004423610782
| 2137.65511 | 0.0001124996191 | 1.31075499 | -0.0004392031177
| 2137.575109 | 0.000116394761 | 1.310753083 | -0.0004359208234
| 2137.495108 | 0.0001200929404 | 1.310752633 | -0.0004328565151
| 2137.415108 | 0.0001216129523 | 1.310752472 | -0.0004315888926
| 2137.335107 | 0.0001231329669 | 1.310751547 | -0.0004302914499
| 2137.255106 | 0.0001246978724 | 1.310751289 | -0.0004289830365
| 2137.175106 | 0.0001256257403 | 1.310751665 | -0.0004282215614
| 2137.095105 | 0.000124943358 | 1.310752539 | -0.0004287996806
| 2137.015104 | 0.0001223833371 | 1.31075289 | -0.0004308970358
| 2136.935104 | 0.0001184604884 | 1.310751691 | -0.0004340516453
| 2136.855103 | 0.0001152755354 | 1.31074902 | -0.0004365441057
| 2136.775102 | 0.0001129155135 | 1.310746244 | -0.00043835618
| 2136.695101 | 0.0001104501762 | 1.310743892 | -0.0004402712852
| 2136.615101 | 0.0001063701394 | 1.310740649 | -0.0004434759859
| 2136.5351 | 0.0001034583036 | 1.310735554 | -0.0004456507729
| 2136.455099 | 0.0001018509933 | 1.310730531 | -0.0004467586547
| 2136.375099 | 0.0001013871553 | 1.310725325 | -0.0004469216515
| 2136.295098 | 0.0001016671564 | 1.310720992 | -0.0004465086109
| 2136.215097 | 0.0001019471601 | 1.31071674 | -0.0004460987246
| 2136.135097 | 0.0001028437434 | 1.310712952 | -0.0004452011119
| 2136.055096 | 0.0001036592334 | 1.31070983 | -0.0004443959008
| 2135.975095 | 0.0001040003802 | 1.310707165 | -0.0004439975125
| 2135.895095 | 0.0001036166076 | 1.310704718 | -0.0004442022766
| 2135.815094 | 0.0001022565944 | 1.310701816 | -0.0004451902568
| 2135.735093 | 0.0001011886649 | 1.310698233 | -0.0004459121429
| 2135.655092 | 0.0001001886548 | 1.310694775 | -0.0004465832596
| 2135.575092 | 9.892711075e-05 | 1.310691139 | -0.0004474620844
| 2135.495091 | 9.714600085e-05 | 1.310686913 | -0.0004487443241
| 2135.41509 | 9.626599456e-05 | 1.310681675 | -0.0004492479514
| 2135.33509 | 9.642455109e-05 | 1.310676651 | -0.0004489077785
| 2135.255089 | 9.745331051e-05 | 1.310671815 | -0.0004478608883
| 2135.175088 | 9.877402847e-05 | 1.310667933 | -0.0004466115136
| 2135.095088 | 9.965403748e-05 | 1.310664233 | -0.0004457307429
| 2135.015087 | 0.0001005340438 | 1.31066061 | -0.0004448529493
| 2134.935086 | 0.0001017386219 | 1.310657274 | -0.0004437199034
| 2134.855085 | 0.0001022999994 | 1.310654733 | -0.0004431456001
| 2134.775085 | 0.0001019511877 | 1.310651913 | -0.0004433074253
| 2134.695084 | 0.0001007918493 | 1.310648971 | -0.0004441297103
| 2134.615083 | 9.903183535e-05 | 1.310644735 | -0.0004453948305
| 2134.535083 | 9.814820228e-05 | 1.310639935 | -0.0004459187615
| 2134.455082 | 9.746819773e-05 | 1.310634866 | -0.0004462651391
| 2134.375081 | 9.699999936e-05 | 1.310629358 | -0.0004464206907
| 2134.295081 | 9.714266302e-05 | 1.31062278 | -0.0004460332099
| 2134.21508 | 9.946268184e-05 | 1.310615836 | -0.0004438441102
| 2134.135079 | 0.000103665406 | 1.310609682 | -0.0004401400076
| 2134.055079 | 0.0001091589531 | 1.310604996 | -0.0004354330369
| 2133.975078 | 0.0001144965763 | 1.310602139 | -0.0004309248378
| 2133.895077 | 0.0001180166056 | 1.31059988 | -0.0004279318349
| 2133.815076 | 0.0001215366375 | 1.310596252 | -0.0004248854912
| 2133.735076 | 0.0001274588644 | 1.310593467 | -0.0004198992508
| 2133.655075 | 0.0001332201228 | 1.310592808 | -0.0004151274874
| 2133.575074 | 0.0001378718023 | 1.310593231 | -0.0004113084914
| 2133.495074 | 0.0001412133067 | 1.310594375 | -0.0004085931181
| 2133.415073 | 0.0001430533213 | 1.310595745 | -0.0004071193691
| 2133.335072 | 0.0001435947839 | 1.310596662 | -0.0004066943307
| 2133.255072 | 0.0001438347847 | 1.310597076 | -0.000406497255
| 2133.175071 | 0.0001439252133 | 1.310597494 | -0.0004064232088
| 2133.09507 | 0.000143626052 | 1.310598163 | -0.000406678846
| 2133.015069 | 0.0001424260429 | 1.31059893 | -0.000407678204
| 2132.935069 | 0.0001403819253 | 1.310599502 | -0.0004093633879
| 2132.855068 | 0.0001373780647 | 1.310599596 | -0.0004118184653
| 2132.775067 | 0.0001341021559 | 1.310598805 | -0.0004144627723
| 2132.695067 | 0.000131542135 | 1.310597713 | -0.0004165075087
| 2132.615066 | 0.0001289821114 | 1.310597997 | -0.0004186058526
| 2132.535065 | 0.0001229805517 | 1.310598413 | -0.0004235366636
| 2132.455065 | 0.0001157311373 | 1.310596222 | -0.0004293917567
| 2132.375064 | 0.0001081809447 | 1.310592845 | -0.0004354482443
| 2132.295063 | 0.0001010124017 | 1.310586322 | -0.0004410693967
| 2132.215063 | 9.797237658e-05 | 1.310579532 | -0.0004432885303
| 2132.135062 | 9.493234879e-05 | 1.310574228 | -0.0004455655677
| 2132.055061 | 9.148787389e-05 | 1.310568174 | -0.0004481459989
| 2131.97506 | 8.857578502e-05 | 1.310561132 | -0.0004502508101
| 2131.89506 | 8.767904487e-05 | 1.310553288 | -0.0004506686379
| 2131.815059 | 8.895905464e-05 | 1.310546185 | -0.0004493265654
| 2131.735058 | 9.13430752e-05 | 1.310540532 | -0.0004471334837
| 2131.655058 | 9.333143277e-05 | 1.310536093 | -0.0004453125762
| 2131.575057 | 9.4811447e-05 | 1.31053193 | -0.0004439200551
| 2131.495056 | 9.634336776e-05 | 1.310527708 | -0.0004424825098
| 2131.415056 | 9.866338929e-05 | 1.31052427 | -0.0004404275972
| 2131.335055 | 9.981439578e-05 | 1.310521901 | -0.0004393748465
| 2131.255054 | 0.0001001101091 | 1.310519162 | -0.0004390106956
| 2131.175053 | 9.977548067e-05 | 1.31051641 | -0.0004391641582
| 2131.095053 | 9.908515906e-05 | 1.31051284 | -0.000439578258
| 2131.015052 | 9.884515562e-05 | 1.310509094 | -0.00043961541
| 2130.935051 | 9.860515489e-05 | 1.310505176 | -0.0004396459031
| 2130.855051 | 9.858989796e-05 | 1.310501021 | -0.0004394824668
| 2130.77505 | 9.90493007e-05 | 1.310496611 | -0.0004389189351
| 2130.695049 | 0.0001002237667 | 1.310492272 | -0.0004377702364
| 2130.615049 | 0.0001022237855 | 1.3104883 | -0.0004359569645
| 2130.535048 | 0.0001045485619 | 1.310485342 | -0.0004339159151
| 2130.455047 | 0.0001062293397 | 1.310483002 | -0.000432428229
| 2130.375047 | 0.000107349348 | 1.31048072 | -0.0004314037924
| 2130.295046 | 0.0001084792675 | 1.310478348 | -0.0004303676367
| 2130.215045 | 0.0001097592773 | 1.31047653 | -0.000429229505
| 2130.135044 | 0.000110259823 | 1.31047523 | -0.0004287523519
| 2130.055044 | 0.0001099504368 | 1.310473891 | -0.0004289397273
| 2129.975043 | 0.0001088509477 | 1.310472406 | -0.0004297712236
| 2129.895042 | 0.0001071256346 | 1.310470176 | -0.0004310885751
| 2129.815042 | 0.0001059256255 | 1.310467468 | -0.0004319554975
| 2129.735041 | 0.0001047256137 | 1.310465136 | -0.0004328370238
| 2129.65504 | 0.0001027163293 | 1.31046266 | -0.0004343786764
| 2129.57504 | 0.0001002011072 | 1.310459393 | -0.000436305939
| 2129.495039 | 9.802558377e-05 | 1.310455197 | -0.0004379178847
| 2129.415038 | 9.682557197e-05 | 1.310450531 | -0.0004387092829
| 2129.335037 | 9.660000071e-05 | 1.310446034 | -0.0004387057483
| 2129.255037 | 9.686977865e-05 | 1.310441911 | -0.0004383092488
| 2129.175036 | 9.734978419e-05 | 1.310438202 | -0.0004377557954
| 2129.095035 | 9.789432691e-05 | 1.310434489 | -0.000437149094
| 2129.015035 | 9.941434149e-05 | 1.310431267 | -0.0004357588436
| 2128.935034 | 0.0001006095233 | 1.310429303 | -0.0004346845277
| 2128.855033 | 0.0001009201339 | 1.310427793 | -0.0004343555763
| 2128.775033 | 0.0001000258798 | 1.310426645 | -0.0004350319989
| 2128.695032 | 9.786834642e-05 | 1.31042482 | -0.0004367216635
| 2128.615031 | 9.574832663e-05 | 1.310422312 | -0.0004383541613
| 2128.535031 | 9.362830955e-05 | 1.310420168 | -0.0004400008702
| 2128.45503 | 8.959705739e-05 | 1.310418041 | -0.0004432211502
| 2128.375029 | 8.425180683e-05 | 1.310413912 | -0.0004474454489
| 2128.295028 | 7.93961652e-05 | 1.310407927 | -0.0004511951686
| 2128.215028 | 7.611613804e-05 | 1.31040024 | -0.0004535825331
| 2128.135027 | 7.537005344e-05 | 1.310392325 | -0.0004538757496
| 2128.055026 | 7.62444474e-05 | 1.310384865 | -0.0004528528908
| 2127.975026 | 7.792446065e-05 | 1.310378274 | -0.0004512006187
| 2127.895025 | 7.987312894e-05 | 1.310370819 | -0.0004492936499
| 2127.815024 | 8.587317976e-05 | 1.310363772 | -0.0004440675502
| 2127.735024 | 9.291285624e-05 | 1.310360014 | -0.0004381126851
| 2127.655023 | 9.983310115e-05 | 1.310358027 | -0.0004323243267
| 2127.575022 | 0.0001050868909 | 1.31035878 | -0.0004280134859
| 2127.495021 | 0.0001072869087 | 1.310359163 | -0.0004262020771
| 2127.415021 | 0.0001094869292 | 1.310359208 | -0.0004243774578
| 2127.33502 | 0.0001111995976 | 1.310360118 | -0.0004229874522
| 2127.255019 | 0.0001110903498 | 1.310361865 | -0.0004231297959
| 2127.175019 | 0.0001089258781 | 1.310363027 | -0.0004249417052
| 2127.095018 | 0.0001050761707 | 1.31036366 | -0.0004281209095
| 2127.015017 | 9.987612415e-05 | 1.310361977 | -0.0004323225336
| 2126.935017 | 9.652810694e-05 | 1.310359211 | -0.0004349574783
| 2126.855016 | 9.360808019e-05 | 1.310357078 | -0.0004372646585
| 2126.775015 | 8.970115726e-05 | 1.310355524 | -0.0004404071525
| 2126.695015 | 8.364104494e-05 | 1.310352739 | -0.0004452754263
| 2126.615014 | 7.788099621e-05 | 1.310348015 | -0.000449821891
| 2126.535013 | 7.270582658e-05 | 1.310342188 | -0.0004538442612
| 2126.455012 | 6.856553542e-05 | 1.310335283 | -0.0004569728425
| 2126.375012 | 6.600009327e-05 | 1.310327508 | -0.0004587709129
| 2126.295011 | 6.536008906e-05 | 1.310320214 | -0.0004590017983
| 2126.21501 | 6.472008214e-05 | 1.310312941 | -0.0004592336085
| 2126.13501 | 6.583481732e-05 | 1.310304988 | -0.0004579937213
| 2126.055009 | 6.892951569e-05 | 1.310297607 | -0.0004551449243
| 2125.975008 | 7.387434809e-05 | 1.31029135 | -0.0004508153496
| 2125.895008 | 8.020937899e-05 | 1.310286829 | -0.000445407406
| 2125.815007 | 8.67694374e-05 | 1.310285373 | -0.0004399322236
| 2125.735006 | 9.007980178e-05 | 1.310285255 | -0.0004371858041
| 2125.655005 | 9.263982541e-05 | 1.310284434 | -0.0004350301553
| 2125.575005 | 9.5049875e-05 | 1.310284296 | -0.0004330243867
| 2125.495004 | 9.690008245e-05 | 1.310285509 | -0.0004315319779
| 2125.415003 | 9.530006718e-05 | 1.310287617 | -0.0004329169958
| 2125.335003 | 9.136015167e-05 | 1.31028789 | -0.0004361592915
| 2125.255002 | 8.620514135e-05 | 1.310286667 | -0.0004403452148
| 2125.175001 | 8.146254441e-05 | 1.31028298 | -0.0004440962757
| 2125.095001 | 7.878251974e-05 | 1.310279066 | -0.0004461391006
| 2125.015 | 7.61024978e-05 | 1.310275638 | -0.0004482008106
| 2124.934999 | 7.286996648e-05 | 1.310271453 | -0.0004506888144
| 2124.854999 | 7.085998297e-05 | 1.310266191 | -0.0004521277224
| 2124.774998 | 7.037501457e-05 | 1.310261277 | -0.0004523232985
| 2124.694997 | 7.095002941e-05 | 1.310257031 | -0.0004516710503
| 2124.614996 | 7.1750035e-05 | 1.310254195 | -0.0004508878395
| 2124.534996 | 7.163998367e-05 | 1.310251932 | -0.0004508769269
| 2124.454995 | 7.131997953e-05 | 1.310250062 | -0.000451054246
| 2124.374994 | 7.012478027e-05 | 1.310249144 | -0.0004519898252
| 2124.294994 | 6.686457404e-05 | 1.310248501 | -0.0004546384603
| 2124.214993 | 6.150452879e-05 | 1.310246956 | -0.000458983559
| 2124.134992 | 5.490933378e-05 | 1.310243729 | -0.000464282168
| 2124.054992 | 4.793925844e-05 | 1.310238603 | -0.0004698168514
| 2123.974991 | 4.218716609e-05 | 1.310231233 | -0.0004742609851
| 2123.89499 | 3.926714206e-05 | 1.310223802 | -0.0004763680642
| 2123.814989 | 3.63471153e-05 | 1.3102174 | -0.0004785150487
| 2123.734989 | 3.274447349e-05 | 1.310210061 | -0.0004811889043
| 2123.654988 | 3.0244773e-05 | 1.310201429 | -0.000482903535
| 2123.574987 | 2.940010158e-05 | 1.31019253 | -0.000483243255
| 2123.494987 | 3.017045171e-05 | 1.310183433 | -0.0004822435788
| 2123.414986 | 3.289047672e-05 | 1.310175479 | -0.0004796802351
| 2123.334985 | 3.518790349e-05 | 1.310168574 | -0.000477505784
| 2123.254985 | 3.738792398e-05 | 1.310161254 | -0.0004753955471
| 2123.174984 | 4.080122198e-05 | 1.310153171 | -0.000472255108
| 2123.094983 | 4.698161187e-05 | 1.310145746 | -0.0004668576121
| 2123.014983 | 5.466167729e-05 | 1.310140219 | -0.000460296165
| 2122.934982 | 6.292690901e-05 | 1.310137302 | -0.0004533523146
| 2122.854981 | 6.889596172e-05 | 1.310136311 | -0.0004483764073
| 2122.77498 | 7.297599856e-05 | 1.310134988 | -0.0004449455997
| 2122.69498 | 7.722170129e-05 | 1.310132589 | -0.0004413363721
| 2122.614979 | 8.394176109e-05 | 1.310131765 | -0.0004357464104
| 2122.534978 | 8.845108198e-05 | 1.310133823 | -0.0004320911043
| 2122.454978 | 9.065022419e-05 | 1.310135828 | -0.0004303394728
| 2122.374977 | 9.057442325e-05 | 1.310138132 | -0.0004304761581
| 2122.294976 | 8.85844547e-05 | 1.310138813 | -0.0004321295533
| 2122.214976 | 8.674443734e-05 | 1.310138494 | -0.0004336207518
| 2122.134975 | 8.49044227e-05 | 1.310138093 | -0.0004351088998
| 2122.054974 | 8.189373385e-05 | 1.310137523 | -0.0004375566043
| 2121.974973 | 7.822396635e-05 | 1.310135563 | -0.0004404947255
| 2121.894973 | 7.519945499e-05 | 1.31013244 | -0.0004428556852
| 2121.814972 | 7.359944244e-05 | 1.310129027 | -0.0004440300466
| 2121.734971 | 7.258468465e-05 | 1.310126145 | -0.0004447419966
| 2121.654971 | 7.190731023e-05 | 1.31012356 | -0.000445187045
| 2121.57497 | 7.138730435e-05 | 1.31012154 | -0.0004455240168
| 2121.494969 | 7.075411052e-05 | 1.310120463 | -0.0004459908404
| 2121.414969 | 6.843408899e-05 | 1.310120108 | -0.0004478778571
| 2121.334968 | 6.448826799e-05 | 1.310119249 | -0.0004510874929
| 2121.254967 | 5.92675734e-05 | 1.310117465 | -0.0004553140066
| 2121.174967 | 5.317228893e-05 | 1.310114469 | -0.0004602159991
| 2121.094966 | 4.692380324e-05 | 1.310109 | -0.0004651493915
| 2121.014965 | 4.412378026e-05 | 1.3101028 | -0.0004672081967
| 2120.934964 | 4.132375455e-05 | 1.310098219 | -0.0004693295575
| 2120.854964 | 3.802833268e-05 | 1.310092772 | -0.0004718267244
| 2120.774963 | 3.504933412e-05 | 1.310086741 | -0.0004740402951
| 2120.694962 | 3.371511367e-05 | 1.310079802 | -0.0004748610632
| 2120.614962 | 3.39551144e-05 | 1.31007389 | -0.0004744217371
| 2120.534961 | 3.47154302e-05 | 1.310068715 | -0.0004735812271
| 2120.45496 | 3.528015831e-05 | 1.310064596 | -0.0004729428957
| 2120.37496 | 3.560016246e-05 | 1.310060507 | -0.0004725078066
| 2120.294959 | 3.58596703e-05 | 1.310057238 | -0.0004721542525
| 2120.214958 | 3.52196661e-05 | 1.310054109 | -0.0004725489009
| 2120.134957 | 3.392923395e-05 | 1.310050966 | -0.0004734801859
| 2120.054957 | 3.217392026e-05 | 1.3100473 | -0.0004747753404
| 2119.974956 | 3.024903325e-05 | 1.310043347 | -0.0004761995685
| 2119.894955 | 2.855964384e-05 | 1.310038611 | -0.0004773992092
| 2119.814955 | 2.791963691e-05 | 1.310034092 | -0.0004777406334
| 2119.734954 | 2.727963271e-05 | 1.310030123 | -0.0004781032905
| 2119.654953 | 2.63693456e-05 | 1.310026417 | -0.0004786993594
| 2119.574953 | 2.514914765e-05 | 1.310022784 | -0.000479554304
| 2119.494952 | 2.364855672e-05 | 1.310019322 | -0.000480647512
| 2119.414951 | 2.124853721e-05 | 1.310015968 | -0.0004824879855
| 2119.334951 | 1.787277279e-05 | 1.310011644 | -0.0004850973049
| 2119.25495 | 1.515122126e-05 | 1.310006366 | -0.0004871295825
| 2119.174949 | 1.311120215e-05 | 1.310001109 | -0.0004885997851
| 2119.094948 | 1.09661132e-05 | 1.309996372 | -0.0004901769534
| 2119.014948 | 7.26207963e-06 | 1.309990836 | -0.0004930114849
| 2118.934947 | 4.657443764e-06 | 1.309983509 | -0.0004948689146
| 2118.854946 | 3.41824718e-06 | 1.309976179 | -0.0004955981643
| 2118.774946 | 3.583419208e-06 | 1.309968648 | -0.0004951593327
| 2118.694945 | 4.90459383e-06 | 1.309962346 | -0.0004938126117
| 2118.614944 | 5.768602706e-06 | 1.309956668 | -0.0004928676485
| 2118.534944 | 6.632608856e-06 | 1.309951103 | -0.0004919269848
| 2118.454943 | 7.654317692e-06 | 1.309945914 | -0.0004908704544
| 2118.374942 | 8.242042516e-06 | 1.309941344 | -0.0004901963674
| 2118.294941 | 7.542254178e-06 | 1.30993683 | -0.000490588521
| 2118.214941 | 5.838237997e-06 | 1.309931092 | -0.0004917635692
| 2118.13494 | 4.810847649e-06 | 1.309924322 | -0.000492339801
| 2118.054939 | 3.938838704e-06 | 1.309917057 | -0.0004927685803
| 2117.974939 | 3.472825631e-06 | 1.30990866 | -0.0004928183395
| 2117.894938 | 4.147397009e-06 | 1.309898636 | -0.0004918627412
| 2117.814937 | 8.531436494e-06 | 1.309887504 | -0.0004877981441
| 2117.734937 | 1.686482117e-05 | 1.309877675 | -0.0004805187175
| 2117.654936 | 2.838063933e-05 | 1.309870625 | -0.0004707148576
| 2117.574935 | 3.98811538e-05 | 1.309867938 | -0.0004610907783
| 2117.494935 | 4.748122126e-05 | 1.30986657 | -0.0004547414326
| 2117.414934 | 5.508128598e-05 | 1.309862588 | -0.0004482911038
| 2117.334933 | 6.801683683e-05 | 1.309860566 | -0.0004375042582
| 2117.254932 | 8.014891811e-05 | 1.309864005 | -0.0004275909086
| 2117.174932 | 8.912971079e-05 | 1.309869683 | -0.0004203686403
| 2117.094931 | 9.434055101e-05 | 1.309877357 | -0.0004163399694
| 2117.01493 | 9.498055794e-05 | 1.309884242 | -0.0004160604522
| 2116.93493 | 9.386366272e-05 | 1.30988946 | -0.0004171697237
| 2116.854929 | 9.234365086e-05 | 1.309894064 | -0.0004185888436
| 2116.774928 | 8.964526448e-05 | 1.30989923 | -0.0004210042024
| 2116.694928 | 8.428406096e-05 | 1.309903897 | -0.0004256028431
| 2116.614927 | 7.772400255e-05 | 1.309907127 | -0.0004311380739
| 2116.534926 | 7.00576918e-05 | 1.309909847 | -0.0004375690668
| 2116.454925 | 6.087553492e-05 | 1.309910971 | -0.0004451929196
| 2116.374925 | 5.179368234e-05 | 1.309910317 | -0.0004526659292
| 2116.294924 | 4.507362254e-05 | 1.309908964 | -0.000458158908
| 2116.214923 | 3.835356547e-05 | 1.309911823 | -0.0004638142555
| 2116.134923 | 2.336868785e-05 | 1.30991459 | -0.000476303438
| 2116.054922 | 5.109155586e-06 | 1.309912154 | -0.0004913023441
| 2115.974921 | -1.416384072e-05 | 1.309905632 | -0.0005069834954
| 2115.894921 | -3.310571904e-05 | 1.309894442 | -0.000522212138
| 2115.81492 | -4.894585814e-05 | 1.309877457 | -0.0005346527342
| 2115.734919 | -5.583738672e-05 | 1.309859286 | -0.0005396449165
| 2115.654919 | -6.067743017e-05 | 1.309844065 | -0.0005430536431
| 2115.574918 | -6.462705367e-05 | 1.309827707 | -0.0005456822501
| 2115.494917 | -6.617469691e-05 | 1.309809814 | -0.000546264751
| 2115.414916 | -6.105465102e-05 | 1.30979131 | -0.0005413067433
| 2115.334916 | -5.157396229e-05 | 1.309776883 | -0.0005328967853
| 2115.254915 | -3.969623609e-05 | 1.309765731 | -0.0005226286047
| 2115.174914 | -2.880569119e-05 | 1.309759763 | -0.000513375787
| 2115.094914 | -2.244563452e-05 | 1.309754169 | -0.0005078860752
| 2115.014913 | -1.608558057e-05 | 1.309746274 | -0.0005023076938
| 2114.934912 | -5.65884187e-06 | 1.309739145 | -0.000493392588
| 2114.854912 | 4.799690348e-06 | 1.309735554 | -0.0004845863954
| 2114.774911 | 1.430998349e-05 | 1.309732992 | -0.0004766039429
| 2114.69491 | 2.326497022e-05 | 1.309731769 | -0.0004691319776
| 2114.614909 | 3.21450488e-05 | 1.30973233 | -0.0004617899456
| 2114.534909 | 3.718474274e-05 | 1.309734479 | -0.0004576873763
| 2114.454908 | 4.134478027e-05 | 1.309734427 | -0.0004542282367
| 2114.374907 | 4.640814906e-05 | 1.309734939 | -0.0004500426437
| 2114.294907 | 5.32495727e-05 | 1.309736799 | -0.0004444364769
| 2114.214906 | 5.716960543e-05 | 1.30974291 | -0.0004414116656
| 2114.134905 | 5.711886434e-05 | 1.309747828 | -0.0004416284938
| 2114.054905 | 5.489618363e-05 | 1.309753114 | -0.0004436577294
| 2113.974904 | 5.169615717e-05 | 1.309756289 | -0.000446415339
| 2113.894903 | 4.796606241e-05 | 1.309762854 | -0.0004497421794
| 2113.814903 | 3.64459636e-05 | 1.309768145 | -0.0004594709775
| 2113.734902 | 2.238703321e-05 | 1.309769352 | -0.0004711460151
| 2113.654901 | 7.282388893e-06 | 1.309766656 | -0.0004835379838
| 2113.5749 | -7.790193699e-06 | 1.309761192 | -0.0004957979132
| 2113.4949 | -2.146466806e-05 | 1.309750155 | -0.0005066869001
| 2113.414899 | -2.718471917e-05 | 1.309738959 | -0.0005109827855
| 2113.334898 | -3.290476754e-05 | 1.309730991 | -0.0005154029303
| 2113.254898 | -4.004554266e-05 | 1.309722231 | -0.0005209696875
| 2113.174897 | -4.728149114e-05 | 1.309711462 | -0.0005265386488
| 2113.094896 | -5.21429054e-05 | 1.309698991 | -0.0005300759338
| 2113.014896 | -5.438292351e-05 | 1.309686168 | -0.000531428683
| 2112.934895 | -5.440936986e-05 | 1.309674045 | -0.0005309748895
| 2112.854894 | -5.323022399e-05 | 1.309662417 | -0.000529541471
| 2112.774893 | -5.151021039e-05 | 1.309651665 | -0.0005276935938
| 2112.694893 | -4.948120731e-05 | 1.309639309 | -0.0005255282242
| 2112.614892 | -4.292115163e-05 | 1.309627078 | -0.0005196138219
| 2112.534891 | -3.414740046e-05 | 1.309617235 | -0.0005119566186
| 2112.454891 | -2.410046292e-05 | 1.309609698 | -0.0005033324688
| 2112.37489 | -1.339257203e-05 | 1.309604229 | -0.0004942393236
| 2112.294889 | -2.941757309e-06 | 1.309602946 | -0.0004855189875
| 2112.214889 | 1.57028329e-06 | 1.309602483 | -0.0004817503321
| 2112.134888 | 6.082321162e-06 | 1.309599388 | -0.0004778805961
| 2112.054887 | 1.141090316e-05 | 1.309597366 | -0.0004733750745
| 2111.974887 | 1.650453856e-05 | 1.309596229 | -0.000469097801
| 2111.894886 | 1.957159917e-05 | 1.309596392 | -0.0004665495039
| 2111.814885 | 2.069160755e-05 | 1.309595359 | -0.0004655689022
| 2111.734884 | 2.155115638e-05 | 1.309593624 | -0.0004647771782
| 2111.654884 | 2.248651076e-05 | 1.309591134 | -0.0004638936517
| 2111.574883 | 2.352652117e-05 | 1.309588672 | -0.0004629243954
| 2111.494882 | 2.472517613e-05 | 1.309585149 | -0.0004617829758
| 2111.414882 | 2.824520811e-05 | 1.309582007 | -0.0004587318825
| 2111.334881 | 3.215595162e-05 | 1.309580713 | -0.0004554274947
| 2111.25488 | 3.547919165e-05 | 1.309580801 | -0.0004526627938
| 2111.17488 | 3.727439716e-05 | 1.309582148 | -0.0004512128008
| 2111.094879 | 3.675404843e-05 | 1.309583855 | -0.0004516961664
| 2111.014878 | 3.447402724e-05 | 1.309584577 | -0.0004536006527
| 2110.934877 | 3.219400878e-05 | 1.309585459 | -0.0004555114448
| 2110.854877 | 2.659743095e-05 | 1.309587005 | -0.0004601975441
| 2110.774876 | 1.793739545e-05 | 1.309585853 | -0.000467320685
| 2110.694875 | 8.269352901e-06 | 1.309581693 | -0.0004751649175
| 2110.614875 | -1.70719127e-07 | 1.309573925 | -0.0004818533405
| 2110.534874 | -5.614997783e-06 | 1.309564486 | -0.0004859941546
| 2110.454873 | -7.629078247e-06 | 1.309554315 | -0.0004872627958
| 2110.374873 | -7.521078672e-06 | 1.309545734 | -0.0004868327126
| 2110.294872 | -7.126159779e-06 | 1.309536284 | -0.0004861314562
| 2110.214871 | -2.542121281e-06 | 1.309527075 | -0.0004819653348
| 2110.134871 | 4.106524476e-06 | 1.309520616 | -0.000476191907
| 2110.05487 | 1.122207201e-05 | 1.309516689 | -0.0004701277455
| 2109.974869 | 1.768324564e-05 | 1.309514935 | -0.0004646890091
| 2109.894868 | 2.245901237e-05 | 1.309515586 | -0.0004607398803
| 2109.814868 | 2.337902174e-05 | 1.309516154 | -0.0004599854754
| 2109.734867 | 2.429902837e-05 | 1.309515642 | -0.0004591897781
| 2109.654866 | 2.397786224e-05 | 1.30951618 | -0.0004594637239
| 2109.574866 | 2.201922229e-05 | 1.309516018 | -0.0004610693254
| 2109.494865 | 1.851243814e-05 | 1.309515538 | -0.0004639471568
| 2109.414864 | 1.403239782e-05 | 1.30951286 | -0.0004675485625
| 2109.334864 | 1.121985302e-05 | 1.309509472 | -0.000469739665
| 2109.254863 | 8.787830509e-06 | 1.309506663 | -0.0004716373405
| 2109.174862 | 5.495091478e-06 | 1.30950453 | -0.0004742751471
| 2109.094861 | 3.119237696e-07 | 1.309501546 | -0.0004784491562
| 2109.014861 | -5.044921448e-06 | 1.30949718 | -0.0004827147175
| 2108.93486 | -1.057373877e-05 | 1.309491819 | -0.0004870852311
| 2108.854859 | -1.58889984e-05 | 1.309485091 | -0.0004912265812
| 2108.774859 | -1.994053875e-05 | 1.309476825 | -0.0004942607785
| 2108.694858 | -2.166055234e-05 | 1.309468658 | -0.0004953641373
| 2108.614857 | -2.338056866e-05 | 1.30946091 | -0.0004964836788
| 2108.534857 | -2.435143323e-05 | 1.309452088 | -0.0004969405801
| 2108.454856 | -2.325538979e-05 | 1.309442871 | -0.0004956670259
| 2108.374855 | -1.981529869e-05 | 1.309434312 | -0.0004924731229
| 2108.294855 | -1.436983846e-05 | 1.309427064 | -0.0004876646846
| 2108.214854 | -7.681778938e-06 | 1.309422971 | -0.0004819450777
| 2108.134853 | -4.063117024e-06 | 1.309420713 | -0.0004788430239
| 2108.054852 | -1.144290279e-06 | 1.309417635 | -0.0004762903405
| 2107.974852 | 1.846080547e-06 | 1.309415262 | -0.000473704998
| 2107.894851 | 4.767345291e-06 | 1.309414163 | -0.0004712255511
| 2107.81485 | 4.415340865e-06 | 1.309414368 | -0.0004715131207
| 2107.73485 | 1.893832499e-06 | 1.309412546 | -0.0004735244677
| 2107.654849 | -1.528554507e-06 | 1.309409581 | -0.0004762402208
| 2107.574848 | -4.43080539e-06 | 1.309404119 | -0.000478428941
| 2107.494848 | -5.514816181e-06 | 1.309398776 | -0.0004791127155
| 2107.414847 | -6.598824243e-06 | 1.309392708 | -0.0004797689216
| 2107.334846 | -5.972547028e-06 | 1.309385973 | -0.0004789795839
| 2107.254845 | -3.032954089e-06 | 1.309379352 | -0.0004762736609
| 2107.174845 | 1.73319401e-06 | 1.309374556 | -0.0004721204646
| 2107.094844 | 7.230806741e-06 | 1.309371301 | -0.0004674184254
| 2107.014843 | 1.251885136e-05 | 1.309371039 | -0.0004630043161
| 2106.934843 | 1.460767493e-05 | 1.309371629 | -0.0004612793587
| 2106.854842 | 1.596768539e-05 | 1.309371905 | -0.0004601476105
| 2106.774841 | 1.647230284e-05 | 1.309373038 | -0.0004597589199
| 2106.694841 | 1.487444158e-05 | 1.30937506 | -0.0004611503985
| 2106.61484 | 9.826399048e-06 | 1.309376295 | -0.0004653777382
| 2106.534839 | 3.097205523e-06 | 1.309375108 | -0.0004709093083
| 2106.454839 | -3.820660588e-06 | 1.309371629 | -0.0004765105329
| 2106.374838 | -9.131830773e-06 | 1.309365842 | -0.0004806893685
| 2106.294837 | -1.126784798e-05 | 1.309360247 | -0.0004822381529
| 2106.214836 | -1.340386792e-05 | 1.309355807 | -0.0004838311985
| 2106.134836 | -1.477746325e-05 | 1.309350698 | -0.0004847654245
| 2106.054835 | -1.48031861e-05 | 1.309346602 | -0.0004846185635
| 2105.974834 | -1.399867405e-05 | 1.309343485 | -0.0004838192947
| 2105.894834 | -1.355499118e-05 | 1.309342944 | -0.0004834180192
| 2105.814833 | -1.595501068e-05 | 1.309342922 | -0.0004853993608
| 2105.734832 | -1.929996518e-05 | 1.309342494 | -0.0004881505325
| 2105.654832 | -2.285999477e-05 | 1.309342721 | -0.0004911055704
| 2105.574831 | -2.912570893e-05 | 1.309345203 | -0.0004963952028
| 2105.49483 | -4.151328578e-05 | 1.30934646 | -0.0005067257576
| 2105.414829 | -5.71934235e-05 | 1.309343603 | -0.0005196362111
| 2105.334829 | -7.352527069e-05 | 1.309336323 | -0.0005329203673
| 2105.254828 | -8.878577362e-05 | 1.309325111 | -0.000545165024
| 2105.174827 | -0.0001001355286 | 1.309309712 | -0.0005540005904
| 2105.094827 | -0.0001050155724 | 1.309295114 | -0.0005574902673
| 2105.014826 | -0.0001098956135 | 1.309282566 | -0.0005610584721
| 2104.934825 | -0.000114189085 | 1.309268321 | -0.0005640747797
| 2104.854825 | -0.0001155482453 | 1.309253533 | -0.0005646317046
| 2104.774824 | -0.0001136656679 | 1.309239295 | -0.0005625151428
| 2104.694823 | -0.0001095058698 | 1.309227617 | -0.000558603212
| 2104.614823 | -0.0001065058451 | 1.309217671 | -0.0005557211768
| 2104.534822 | -0.0001035058177 | 1.3092071 | -0.0005528152056
| 2104.454821 | -9.885676408e-05 | 1.309197051 | -0.0005485581033
| 2104.37482 | -9.308778864e-05 | 1.309188389 | -0.0005434225658
| 2104.29482 | -8.770990587e-05 | 1.309181536 | -0.0005386807741
| 2104.214819 | -8.322986555e-05 | 1.309175033 | -0.0005346985242
| 2104.134818 | -7.901055458e-05 | 1.309169314 | -0.0005309626616
| 2104.054818 | -7.595748464e-05 | 1.309163781 | -0.0005282033918
| 2103.974817 | -7.375746687e-05 | 1.309157937 | -0.0005261414272
| 2103.894816 | -7.139934224e-05 | 1.309150669 | -0.0005238937014
| 2103.814816 | -6.675930325e-05 | 1.309143782 | -0.0005197627817
| 2103.734815 | -6.192370614e-05 | 1.309138213 | -0.0005155191502
| 2103.654814 | -5.70888509e-05 | 1.309133433 | -0.0005113058773
| 2103.574813 | -5.251548652e-05 | 1.309129431 | -0.0005073394017
| 2103.494813 | -4.859625624e-05 | 1.309126687 | -0.0005039646163
| 2103.414812 | -4.699624096e-05 | 1.30912384 | -0.0005025146009
| 2103.334811 | -4.539622842e-05 | 1.309119856 | -0.0005010212884
| 2103.254811 | -4.343469868e-05 | 1.309116118 | -0.0004992365156
| 2103.17481 | -4.159772062e-05 | 1.309112835 | -0.0004975725307
| 2103.094809 | -4.071557139e-05 | 1.309109997 | -0.0004967196513
| 2103.014809 | -4.095557484e-05 | 1.309106874 | -0.0004967894206
| 2102.934808 | -4.197788065e-05 | 1.309103019 | -0.0004974821109
| 2102.854807 | -4.304231409e-05 | 1.309098443 | -0.0004981825261
| 2102.774807 | -4.400232107e-05 | 1.309093433 | -0.0004987796197
| 2102.694806 | -4.504024344e-05 | 1.309088435 | -0.0004994420569
| 2102.614805 | -4.720026086e-05 | 1.309082602 | -0.0005010064494
| 2102.534804 | -4.870832532e-05 | 1.309075112 | -0.0005019654835
| 2102.454804 | -4.898362544e-05 | 1.309066972 | -0.0005018742239
| 2102.374803 | -4.75669253e-05 | 1.309058276 | -0.0005003539606
| 2102.294802 | -4.429988955e-05 | 1.309050442 | -0.0004973266673
| 2102.214802 | -4.121986413e-05 | 1.309043533 | -0.0004944900415
| 2102.134801 | -3.813983598e-05 | 1.309035644 | -0.0004916160007
| 2102.0548 | -3.214442717e-05 | 1.30902739 | -0.0004863017485
| 2101.9748 | -2.367755021e-05 | 1.309021321 | -0.0004790132758
| 2101.894799 | -1.479080964e-05 | 1.309017874 | -0.000471474508
| 2101.814798 | -6.958740175e-06 | 1.309016737 | -0.0004649007606
| 2101.734797 | -1.102309948e-06 | 1.309017129 | -0.0004600289881
| 2101.654797 | 1.937089666e-06 | 1.309018041 | -0.0004575214642
| 2101.574796 | 3.153098877e-06 | 1.309017765 | -0.0004564863881
| 2101.494795 | 4.273345948e-06 | 1.309017207 | -0.0004555202743
| 2101.414795 | 4.017342359e-06 | 1.309016681 | -0.0004557009302
| 2101.334794 | 2.685442438e-06 | 1.309015095 | -0.0004567370709
| 2101.254793 | 1.215211045e-06 | 1.309012434 | -0.0004578475652
| 2101.174793 | 2.461034575e-07 | 1.309008936 | -0.0004585092231
| 2101.094792 | 2.379712063e-07 | 1.309005131 | -0.0004583591636
| 2101.014791 | 9.287785773e-07 | 1.309001769 | -0.0004576439963
| 2100.934791 | 1.61958322e-06 | 1.308998581 | -0.000456935427
| 2100.85479 | 3.032171076e-06 | 1.308995638 | -0.000455635107
| 2100.774789 | 4.750599181e-06 | 1.308993746 | -0.0004541199622
| 2100.694788 | 5.79110998e-06 | 1.30899311 | -0.0004532168771
| 2100.614788 | 4.887100754e-06 | 1.30899281 | -0.0004539457764
| 2100.534787 | 3.232819149e-06 | 1.308991814 | -0.0004552731291
| 2100.454786 | 1.408401922e-06 | 1.308991085 | -0.0004567524083
| 2100.374786 | -1.744430691e-06 | 1.308991085 | -0.0004593658121
| 2100.294785 | -7.859876411e-06 | 1.30899041 | -0.0004644211933
| 2100.214784 | -1.506793773e-05 | 1.30898725 | -0.0004702926597
| 2100.134784 | -2.187818149e-05 | 1.308982413 | -0.0004757694913
| 2100.054783 | -2.773911302e-05 | 1.308976047 | -0.0004803980149
| 2099.974782 | -3.179174834e-05 | 1.30896873 | -0.0004834844911
| 2099.894781 | -3.335176054e-05 | 1.308961953 | -0.0004845153982
| 2099.814781 | -3.491177547e-05 | 1.308956718 | -0.0004856049403
| 2099.73478 | -3.656961755e-05 | 1.308951394 | -0.0004867726722
| 2099.654779 | -3.815919229e-05 | 1.308946852 | -0.0004879133318
| 2099.574779 | -3.998185985e-05 | 1.308942442 | -0.0004892532524
| 2099.494778 | -4.257676686e-05 | 1.308939041 | -0.0004912750082
| 2099.414777 | -4.681680237e-05 | 1.308934635 | -0.0004946293995
| 2099.334777 | -5.020893646e-05 | 1.308929683 | -0.0004972569011
| 2099.254776 | -5.340896293e-05 | 1.308925428 | -0.0004997509881
| 2099.174775 | -5.809725452e-05 | 1.308922392 | -0.0005035315804
| 2099.094775 | -6.606435137e-05 | 1.308918202 | -0.0005100007995
| 2099.014774 | -7.470442786e-05 | 1.308911589 | -0.0005169393944
| 2098.934773 | -8.314882101e-05 | 1.308903277 | -0.0005236509831
| 2098.854772 | -9.109661973e-05 | 1.308893283 | -0.0005298854867
| 2098.774772 | -9.727128749e-05 | 1.308881366 | -0.000534569825
| 2098.694771 | -0.0001003513156 | 1.308869774 | -0.0005366878282
| 2098.61477 | -0.0001034313411 | 1.308859538 | -0.0005388574504
| 2098.53477 | -0.00010758767 | 1.308848451 | -0.0005418921081
| 2098.454769 | -0.0001106760065 | 1.308835639 | -0.0005439715515
| 2098.374768 | -0.0001119233785 | 1.308822429 | -0.0005445016867
| 2098.294768 | -0.0001111540747 | 1.308808535 | -0.0005433250958
| 2098.214767 | -0.0001073940433 | 1.308796118 | -0.0005397115208
| 2098.134766 | -0.000104123263 | 1.308785311 | -0.0005365666095
| 2098.054765 | -0.0001009632369 | 1.30877407 | -0.0005334974574
| 2097.974765 | -9.62260067e-05 | 1.308762102 | -0.0005290858273
| 2097.894764 | -8.803975752e-05 | 1.308751522 | -0.000521851164
| 2097.814763 | -7.947968172e-05 | 1.308744075 | -0.000514422977
| 2097.734763 | -7.183293097e-05 | 1.30873837 | -0.0005078217156
| 2097.654762 | -6.565952902e-05 | 1.308734208 | -0.0005025068263
| 2097.574761 | -6.167094276e-05 | 1.308730839 | -0.0004990433099
| 2097.494761 | -6.031092957e-05 | 1.308726675 | -0.0004977412881
| 2097.41476 | -5.895091911e-05 | 1.308721154 | -0.0004963878735
| 2097.334759 | -5.824331379e-05 | 1.308715667 | -0.000495579715
| 2097.254759 | -5.790951769e-05 | 1.308708881 | -0.000495034129
| 2097.174758 | -5.747185098e-05 | 1.308701584 | -0.0004943826198
| 2097.094757 | -5.627979996e-05 | 1.308692734 | -0.0004930432401
| 2097.014756 | -5.291976938e-05 | 1.30868446 | -0.0004899174726
| 2096.934756 | -4.998382925e-05 | 1.308676835 | -0.0004871698265
| 2096.854755 | -4.714380319e-05 | 1.308668524 | -0.0004844761068
| 2096.774754 | -4.280166329e-05 | 1.308659039 | -0.000480485002
| 2096.694754 | -3.515962503e-05 | 1.308650602 | -0.0004737807332
| 2096.614753 | -2.691955474e-05 | 1.308644678 | -0.0004666721605
| 2096.534752 | -1.913621592e-05 | 1.308640288 | -0.000460002086
| 2096.454752 | -1.224347334e-05 | 1.308637341 | -0.0004541290136
| 2096.374751 | -7.182525252e-06 | 1.308635528 | -0.0004498265298
| 2096.29475 | -4.782505744e-06 | 1.308633099 | -0.0004477204664
| 2096.214749 | -2.382483512e-06 | 1.308628986 | -0.0004455506142
| 2096.134749 | 1.002829444e-06 | 1.308625044 | -0.0004425650504
| 2096.054748 | 4.194544541e-06 | 1.308621664 | -0.0004397620666
| 2095.974747 | 6.937779826e-06 | 1.308618432 | -0.0004373386824
| 2095.894747 | 9.307243058e-06 | 1.308615591 | -0.0004352417864
| 2095.814746 | 1.03312506e-05 | 1.308612589 | -0.0004342614423
| 2095.734745 | 1.135526087e-05 | 1.308608694 | -0.0004332472751
| 2095.654745 | 1.256934107e-05 | 1.308604928 | -0.0004320793213
| 2095.574744 | 1.365153725e-05 | 1.308601198 | -0.0004310227711
| 2095.494743 | 1.407897219e-05 | 1.308597703 | -0.0004305214389
| 2095.414743 | 1.375897077e-05 | 1.308593609 | -0.0004306213223
| 2095.334742 | 1.317793392e-05 | 1.308588914 | -0.000430916402
| 2095.254741 | 1.285474183e-05 | 1.308583462 | -0.0004309677224
| 2095.17474 | 1.277473977e-05 | 1.30857789 | -0.00043081159
| 2095.09474 | 1.276838415e-05 | 1.308571542 | -0.0004305647422
| 2095.014739 | 1.380839184e-05 | 1.308564743 | -0.00042942742
| 2094.934738 | 1.608837372e-05 | 1.308557938 | -0.0004272547711
| 2094.854738 | 1.937259226e-05 | 1.308551921 | -0.000424273363
| 2094.774737 | 2.333894225e-05 | 1.308546582 | -0.0004207479289
| 2094.694736 | 2.741316983e-05 | 1.308543152 | -0.0004172041909
| 2094.614736 | 2.913318615e-05 | 1.30854007 | -0.0004156388433
| 2094.534735 | 3.085319975e-05 | 1.30853611 | -0.0004140403265
| 2094.454734 | 3.273164647e-05 | 1.3085327 | -0.0004123301616
| 2094.374733 | 3.412526587e-05 | 1.308529825 | -0.0004110448929
| 2094.294733 | 3.409992349e-05 | 1.308527367 | -0.0004109601174
| 2094.214732 | 3.257990891e-05 | 1.308524089 | -0.0004120925229
| 2094.134731 | 3.060301676e-05 | 1.3085196 | -0.0004135609446
| 2094.054731 | 2.917940229e-05 | 1.308514206 | -0.0004145332963
| 2093.97473 | 2.825939565e-05 | 1.308508715 | -0.0004150815237
| 2093.894729 | 2.734202164e-05 | 1.308503053 | -0.0004156211644
| 2093.814729 | 2.646201535e-05 | 1.308496919 | -0.0004161118636
| 2093.734728 | 2.636527143e-05 | 1.308490333 | -0.0004159314354
| 2093.654727 | 2.698854694e-05 | 1.308484044 | -0.0004151608564
| 2093.574727 | 2.80538281e-05 | 1.308478061 | -0.0004140326015
| 2093.494726 | 2.912109742e-05 | 1.308472851 | -0.0004129317303
| 2093.414725 | 2.944109884e-05 | 1.308467694 | -0.0004124570323
| 2093.334724 | 2.976110298e-05 | 1.308462449 | -0.0004119790523
| 2093.254724 | 2.976417055e-05 | 1.308457396 | -0.0004117730238
| 2093.174723 | 2.929667717e-05 | 1.308452289 | -0.0004119581016
| 2093.094722 | 2.831027917e-05 | 1.308446934 | -0.000412567402
| 2093.014722 | 2.695026871e-05 | 1.308441105 | -0.0004134710755
| 2092.934721 | 2.552497647e-05 | 1.308434611 | -0.0004144043187
| 2092.85472 | 2.45830425e-05 | 1.308427661 | -0.0004149166682
| 2092.77472 | 2.402303626e-05 | 1.308420688 | -0.0004151091246
| 2092.694719 | 2.346831389e-05 | 1.308413666 | -0.0004152953415
| 2092.614718 | 2.298830836e-05 | 1.308406316 | -0.0004154068742
| 2092.534717 | 2.29000007e-05 | 1.30839874 | -0.0004151826072
| 2092.454717 | 2.326226512e-05 | 1.30839114 | -0.0004145809494
| 2092.374716 | 2.390227205e-05 | 1.308383749 | -0.0004137550925
| 2092.294715 | 2.452906472e-05 | 1.308376502 | -0.0004129456646
| 2092.214715 | 2.49690699e-05 | 1.308369257 | -0.0004122924077
| 2092.134714 | 2.540907237e-05 | 1.308361707 | -0.000411627712
| 2092.054713 | 2.614344111e-05 | 1.308354077 | -0.0004107139429
| 2091.974713 | 2.70781607e-05 | 1.308346489 | -0.0004096343097
| 2091.894712 | 2.795816972e-05 | 1.308339016 | -0.0004086047212
| 2091.814711 | 2.883817601e-05 | 1.308331413 | -0.0004075702131
| 2091.734711 | 2.958760605e-05 | 1.308323913 | -0.0004066486961
| 2091.65471 | 3.008116006e-05 | 1.308316084 | -0.0004059287222
| 2091.574709 | 3.04011642e-05 | 1.308308002 | -0.0004053443042
| 2091.494708 | 3.075820662e-05 | 1.308299137 | -0.0004046995359
| 2091.414708 | 3.163821563e-05 | 1.308289921 | -0.0004036043714
| 2091.334707 | 3.310585857e-05 | 1.308280125 | -0.0004019961086
| 2091.254706 | 3.547586602e-05 | 1.308270443 | -0.0003996376496
| 2091.174706 | 3.827147711e-05 | 1.308260766 | -0.0003969233982
| 2091.094705 | 4.071149969e-05 | 1.308251318 | -0.0003945149844
| 2091.014704 | 4.315151954e-05 | 1.308239619 | -0.0003920219707
| 2090.934704 | 4.954197674e-05 | 1.308227388 | -0.0003862054842
| 2090.854703 | 5.818095275e-05 | 1.308216638 | -0.0003785639609
| 2090.774702 | 6.846818624e-05 | 1.308207558 | -0.0003696062804
| 2090.694701 | 8.011067396e-05 | 1.30820014 | -0.000359577009
| 2090.614701 | 9.235078176e-05 | 1.308196887 | -0.0003492035342
| 2090.5347 | 9.936689337e-05 | 1.308195226 | -0.0003432582308
| 2090.454699 | 0.0001052069455 | 1.308191359 | -0.0003382134317
| 2090.374699 | 0.0001121855539 | 1.308187043 | -0.0003321991109
| 2090.294698 | 0.0001214135571 | 1.308184785 | -0.0003243800216
| 2090.214697 | 0.00012765361 | 1.308185829 | -0.0003191836662
| 2090.134697 | 0.0001306937992 | 1.308186487 | -0.0003166492087
| 2090.054696 | 0.0001309751339 | 1.308186839 | -0.0003164110237
| 2089.974695 | 0.0001294800334 | 1.30818524 | -0.0003175858156
| 2089.894695 | 0.000127520015 | 1.308182412 | -0.0003191035314
| 2089.814694 | 0.0001255599993 | 1.308179091 | -0.0003206028804
| 2089.734693 | 0.0001211509731 | 1.308175199 | -0.0003241299797
| 2089.654692 | 0.0001163721616 | 1.308168116 | -0.0003278470446
| 2089.574692 | 0.0001123901348 | 1.308159627 | -0.0003308450247
| 2089.494691 | 0.0001100318545 | 1.308148775 | -0.0003323960018
| 2089.41469 | 0.0001105118573 | 1.308137971 | -0.0003315739195
| 2089.33469 | 0.000112134794 | 1.308127465 | -0.000329806618
| 2089.254689 | 0.000114014809 | 1.308116981 | -0.0003278249962
| 2089.174688 | 0.0001174768107 | 1.308104897 | -0.0003244594555
| 2089.094688 | 0.0001245056175 | 1.308093499 | -0.0003181344119
| 2089.014687 | 0.0001336256982 | 1.308083912 | -0.0003101266154
| 2088.934686 | 0.0001436601698 | 1.308076679 | -0.0003014411936
| 2088.854685 | 0.0001539002602 | 1.308071546 | -0.0002926617094
| 2088.774685 | 0.0001623176518 | 1.308069342 | -0.0002855169538
| 2088.694684 | 0.0001667976921 | 1.308066691 | -0.000281650726
| 2088.614683 | 0.0001712777297 | 1.308062005 | -0.000277708057
| 2088.534683 | 0.000177847924 | 1.308058033 | -0.0002720421433
| 2088.454682 | 0.0001833471716 | 1.308056363 | -0.0002673585403
| 2088.374681 | 0.0001868063747 | 1.308054885 | -0.0002643897192
| 2088.294681 | 0.0001882627636 | 1.308053706 | -0.0002631086195
| 2088.21468 | 0.0001877027601 | 1.308051107 | -0.0002634625232
| 2088.134679 | 0.0001866528479 | 1.308047428 | -0.0002641861953
| 2088.054679 | 0.0001854928392 | 1.308042726 | -0.0002649638446
| 2087.974678 | 0.0001837630787 | 1.308037966 | -0.0002662164979
| 2087.894677 | 0.0001808243458 | 1.308031587 | -0.0002684210159
| 2087.814676 | 0.0001781843215 | 1.308023636 | -0.0002703167733
| 2087.734676 | 0.0001766548124 | 1.308014128 | -0.0002712245079
| 2087.654675 | 0.0001764172741 | 1.308004373 | -0.0002710411967
| 2087.574674 | 0.0001772431997 | 1.307993928 | -0.0002699415316
| 2087.494674 | 0.0001786432105 | 1.30798399 | -0.0002683800365
| 2087.414673 | 0.0001800432241 | 1.307972289 | -0.0002667526215
| 2087.334672 | 0.0001844156473 | 1.307960178 | -0.0002626203429
| 2087.254672 | 0.000190543575 | 1.307948617 | -0.0002570380393
| 2087.174671 | 0.0001980608752 | 1.307938183 | -0.0002503338125
| 2087.09467 | 0.000206887549 | 1.307928055 | -0.0002425438407
| 2087.014669 | 0.0002172076374 | 1.307921048 | -0.0002336189849
| 2086.934669 | 0.0002238038488 | 1.307915044 | -0.0002278505229
| 2086.854668 | 0.0002295638975 | 1.30790686 | -0.0002227007781
| 2086.774667 | 0.0002375278864 | 1.307896607 | -0.0002156270472
| 2086.694667 | 0.0002502853288 | 1.30788802 | -0.0002045991873
| 2086.614666 | 0.0002635654457 | 1.307882679 | -0.0001932538352
| 2086.534665 | 0.0002767802251 | 1.307880318 | -0.0001820736591
| 2086.454665 | 0.0002860361617 | 1.307880124 | -0.0001742906319
| 2086.374664 | 0.0002922762146 | 1.307878464 | -0.0001689794183
| 2086.294663 | 0.0002988097936 | 1.307874285 | -0.0001633278242
| 2086.214663 | 0.0003094498847 | 1.307871456 | -0.0001542850473
| 2086.134662 | 0.0003179991569 | 1.30787218 | -0.0001471263336
| 2086.054661 | 0.0003244923651 | 1.307872852 | -0.000141688235
| 2085.97466 | 0.0003289615461 | 1.307874231 | -0.0001379724118
| 2085.89466 | 0.0003315213604 | 1.307875036 | -0.0001358351738
| 2085.814659 | 0.0003318413645 | 1.307874996 | -0.0001355435202
| 2085.734658 | 0.000332161366 | 1.307873147 | -0.0001351843822
| 2085.654658 | 0.0003318465772 | 1.307871378 | -0.0001353603176
| 2085.574657 | 0.0003309451966 | 1.307868102 | -0.0001359717183
| 2085.494656 | 0.0003298412195 | 1.307864294 | -0.000136733193
| 2085.414656 | 0.0003289612105 | 1.307858931 | -0.0001372489917
| 2085.334655 | 0.0003288000007 | 1.307853344 | -0.0001371538933
| 2085.254654 | 0.000329162766 | 1.307846957 | -0.0001365897419
| 2085.174653 | 0.0003298027729 | 1.307840757 | -0.0001358001036
| 2085.094653 | 0.0003305871522 | 1.307833115 | -0.0001348356512
| 2085.014652 | 0.0003333871779 | 1.307825236 | -0.0001321723594
| 2084.934651 | 0.0003376248704 | 1.307817677 | -0.0001283154421
| 2084.854651 | 0.0003428198017 | 1.307811279 | -0.0001236989121
| 2084.77465 | 0.0003487533498 | 1.307805405 | -0.0001184823013
| 2084.694649 | 0.0003550060027 | 1.307802073 | -0.0001130924475
| 2084.614649 | 0.0003580860281 | 1.307799079 | -0.0001103753931
| 2084.534648 | 0.0003611660563 | 1.30779475 | -0.0001076083949
| 2084.454647 | 0.0003650397555 | 1.307790874 | -0.0001041925022
| 2084.374647 | 0.0003687084843 | 1.307788323 | -0.0001009976286
| 2084.294646 | 0.000370430395 | 1.307786748 | -9.94717548e-05
| 2084.214645 | 0.0003693903873 | 1.30778487 | -0.0001002510154
| 2084.134644 | 0.0003663897098 | 1.307780874 | -0.0001025959743
| 2084.054644 | 0.0003636073471 | 1.307775081 | -0.0001046910817
| 2083.974643 | 0.0003613273259 | 1.307768248 | -0.0001063262962
| 2083.894642 | 0.0003589428331 | 1.307761246 | -0.0001080429706
| 2083.814642 | 0.0003551027983 | 1.307752177 | -0.0001109038795
| 2083.734641 | 0.000353419615 | 1.307740401 | -0.0001118548586
| 2083.65464 | 0.000354215432 | 1.307728102 | -0.0001107068411
| 2083.57464 | 0.000357828836 | 1.307715361 | -0.0001071785175
| 2083.494639 | 0.0003641136258 | 1.307704733 | -0.0001014874151
| 2083.414638 | 0.0003687936679 | 1.307695534 | -9.719561313e-05
| 2083.334637 | 0.0003734737072 | 1.307684311 | -9.282826638e-05
| 2083.254637 | 0.0003817601256 | 1.307672851 | -8.542587179e-05
| 2083.174636 | 0.0003926987645 | 1.307663843 | -7.588868171e-05
| 2083.094635 | 0.0004033437545 | 1.307657674 | -6.670282006e-05
| 2083.014635 | 0.0004129438366 | 1.307652844 | -5.844301342e-05
| 2082.934634 | 0.0004210405033 | 1.307649715 | -5.150753952e-05
| 2082.854633 | 0.0004261919841 | 1.307646629 | -4.704493105e-05
| 2082.774633 | 0.0004293520129 | 1.307642184 | -4.420286618e-05
| 2082.694632 | 0.0004326703978 | 1.307635372 | -4.11397573e-05
| 2082.614631 | 0.0004381904471 | 1.307628537 | -3.62276969e-05
| 2082.534631 | 0.0004437758633 | 1.307622334 | -3.128391253e-05
| 2082.45463 | 0.0004496935046 | 1.307616461 | -2.607324914e-05
| 2082.374629 | 0.000454990947 | 1.307611312 | -2.140972814e-05
| 2082.294628 | 0.0004584309783 | 1.307605771 | -1.829059356e-05
| 2082.214628 | 0.0004618710068 | 1.307597501 | -1.506994185e-05
| 2082.134627 | 0.0004687758051 | 1.307588974 | -8.930797033e-06
| 2082.054626 | 0.0004766827389 | 1.307581908 | -2.004211532e-06
| 2081.974626 | 0.0004848643079 | 1.307575755 | 5.11954084e-06
| 2081.894625 | 0.0004932966299 | 1.307570033 | 1.243826328e-05
| 2081.814624 | 0.0005021767085 | 1.307566368 | 2.005711835e-05
| 2081.734624 | 0.0005074937683 | 1.307563296 | 2.466269418e-05
| 2081.654623 | 0.0005120138089 | 1.307557838 | 2.868789461e-05
| 2081.574622 | 0.0005180184501 | 1.307550982 | 3.401187914e-05
| 2081.494621 | 0.0005271970173 | 1.307544894 | 4.197306485e-05
| 2081.414621 | 0.0005360770932 | 1.307541261 | 4.959303189e-05
| 2081.33462 | 0.0005444341324 | 1.307538091 | 5.675715226e-05
| 2081.254619 | 0.0005520388741 | 1.307536341 | 6.323725166e-05
| 2081.174619 | 0.0005578264185 | 1.307535211 | 6.816853282e-05
| 2081.094618 | 0.0005607464426 | 1.307533468 | 7.071442595e-05
| 2081.014617 | 0.0005636664693 | 1.30752908 | 7.335859273e-05
| 2080.934617 | 0.0005681230032 | 1.307524799 | 7.728958718e-05
| 2080.854616 | 0.0005726961258 | 1.307520609 | 8.131538166e-05
| 2080.774615 | 0.0005771469323 | 1.307516767 | 8.522583025e-05
| 2080.694615 | 0.0005817500572 | 1.30751237 | 8.92850523e-05
| 2080.614614 | 0.0005869501011 | 1.307509163 | 9.380188195e-05
| 2080.534613 | 0.0005902212348 | 1.307506098 | 9.669322647e-05
| 2080.454612 | 0.0005930612581 | 1.307501889 | 9.926496782e-05
| 2080.374612 | 0.0005967771794 | 1.307496751 | 0.0001026071895
| 2080.294611 | 0.0006022963923 | 1.307492675 | 0.0001074254747
| 2080.21461 | 0.0006066964319 | 1.307490314 | 0.0001112401189
| 2080.13461 | 0.00060946171 | 1.307488224 | 0.0001136713188
| 2080.054609 | 0.0006103638275 | 1.30748594 | 0.0001145442421
| 2079.974608 | 0.0006097683397 | 1.307482618 | 0.0001141970913
| 2079.894608 | 0.0006084083292 | 1.307477913 | 0.0001132586653
| 2079.814607 | 0.000607048316 | 1.307472701 | 0.0001123389292
| 2079.734606 | 0.0006033995214 | 1.307466575 | 0.0001095293596
| 2079.654605 | 0.0005992848784 | 1.307457211 | 0.0001064479416
| 2079.574605 | 0.0005959920962 | 1.307445724 | 0.0001041356365
| 2079.494604 | 0.0005946888565 | 1.307431194 | 0.0001036079902
| 2079.414603 | 0.0005974888822 | 1.307416186 | 0.0001065468408
| 2079.334603 | 0.0006016295501 | 1.307401781 | 0.0001105903488
| 2079.254602 | 0.0006060695901 | 1.30738607 | 0.0001149339519
| 2079.174601 | 0.0006139765502 | 1.307367094 | 0.0001223128954
| 2079.094601 | 0.0006297254418 | 1.307348434 | 0.0001362729104
| 2079.0146 | 0.0006508456241 | 1.30733382 | 0.0001545997851
| 2078.934599 | 0.0006751704478 | 1.307323916 | 0.0001754480748
| 2078.854599 | 0.000700755482 | 1.307320017 | 0.0001971355668
| 2078.774598 | 0.00072233573 | 1.307322886 | 0.0002152073675
| 2078.694597 | 0.0007344158337 | 1.307325675 | 0.0002252953532
| 2078.614596 | 0.0007464959401 | 1.307322459 | 0.0002356059786
| 2078.534596 | 0.0007647894492 | 1.307321589 | 0.0002510556713
| 2078.454595 | 0.0007812458693 | 1.307326175 | 0.0002647601097
| 2078.374594 | 0.0007934929992 | 1.307332473 | 0.0002748624382
| 2078.294594 | 0.0008016703184 | 1.307339475 | 0.0002815167728
| 2078.214593 | 0.0008056703519 | 1.307345363 | 0.0002846994357
| 2078.134592 | 0.000807086782 | 1.307348972 | 0.0002857935072
| 2078.054592 | 0.000807926788 | 1.307350323 | 0.000286486293
| 2077.974591 | 0.0008088303195 | 1.307350496 | 0.0002872760495
| 2077.89459 | 0.0008098865567 | 1.307349677 | 0.0002882309739
| 2077.814589 | 0.0008111665692 | 1.307348368 | 0.0002893922999
| 2077.734589 | 0.0008127736351 | 1.307346781 | 0.0002908391285
| 2077.654588 | 0.0008138632961 | 1.307345407 | 0.0002918428822
| 2077.574587 | 0.0008145033003 | 1.307343291 | 0.0002924958278
| 2077.494587 | 0.0008150945874 | 1.307341202 | 0.0002931068106
| 2077.414586 | 0.0008150145853 | 1.307339019 | 0.0002931565365
| 2077.334585 | 0.0008133646331 | 1.307336678 | 0.0002918911376
| 2077.254585 | 0.0008105471372 | 1.307332615 | 0.000289706854
| 2077.174584 | 0.0008069800282 | 1.30732743 | 0.0002869330318
| 2077.094583 | 0.0008033214559 | 1.307319262 | 0.0002841922183
| 2077.014583 | 0.0008021614472 | 1.307310301 | 0.0002835829073
| 2076.934582 | 0.0008010014357 | 1.307300842 | 0.000282991901
| 2076.854581 | 0.0008006816762 | 1.30728993 | 0.0002831615527
| 2076.77458 | 0.0008021201388 | 1.307277543 | 0.0002848652044
| 2076.69458 | 0.0008061769843 | 1.307264784 | 0.0002887862492
| 2076.614579 | 0.0008132170442 | 1.307252076 | 0.0002952163389
| 2076.534578 | 0.0008225468648 | 1.307242226 | 0.0003034686394
| 2076.454578 | 0.0008300931201 | 1.307233842 | 0.0003101661432
| 2076.374577 | 0.0008358931719 | 1.307224969 | 0.0003154122316
| 2076.294576 | 0.0008421569513 | 1.307212378 | 0.0003211860285
| 2076.214576 | 0.0008547970626 | 1.30720022 | 0.0003323117342
| 2076.134575 | 0.0008684185482 | 1.307191209 | 0.0003441483281
| 2076.054574 | 0.0008829400574 | 1.307183514 | 0.0003566949567
| 2075.974573 | 0.0008983361582 | 1.30717756 | 0.0003699146143
| 2075.894573 | 0.0009139644321 | 1.307175863 | 0.0003831739332
| 2075.814572 | 0.0009222845031 | 1.30717505 | 0.0003902483948
| 2075.734571 | 0.0009306045768 | 1.307168957 | 0.0003975178745
| 2075.654571 | 0.0009431950031 | 1.307163109 | 0.000408374564
| 2075.57457 | 0.000958373962 | 1.30715995 | 0.0004213127274
| 2075.494569 | 0.0009719222829 | 1.307160702 | 0.0004327347253
| 2075.414569 | 0.0009825623767 | 1.307162284 | 0.0004416779306
| 2075.334568 | 0.0009903234557 | 1.307164737 | 0.0004481651543
| 2075.254567 | 0.000994740268 | 1.307165987 | 0.0004518806033
| 2075.174567 | 0.0009971002872 | 1.307165208 | 0.0004539387516
| 2075.094566 | 0.000999549973 | 1.307161683 | 0.0004561736629
| 2075.014565 | 0.001003230004 | 1.307157218 | 0.0004594795895
| 2074.934564 | 0.001007760699 | 1.307151759 | 0.0004635388089
| 2074.854564 | 0.001013662082 | 1.307146061 | 0.0004687617091
| 2074.774563 | 0.001021123504 | 1.30714025 | 0.0004753032493
| 2074.694562 | 0.001029761604 | 1.307136596 | 0.0004827571499
| 2074.614562 | 0.001035081651 | 1.307133416 | 0.0004873988417
| 2074.534561 | 0.001040401696 | 1.307127111 | 0.0004921557809
| 2074.45456 | 0.001048788927 | 1.307120338 | 0.0004995143558
| 2074.37456 | 0.001059483578 | 1.307114868 | 0.000508769614
| 2074.294559 | 0.001070074702 | 1.307111681 | 0.0005178543528
| 2074.214558 | 0.001079994787 | 1.307108625 | 0.0005263695207
| 2074.134557 | 0.001090045759 | 1.307107284 | 0.0005349325331
| 2074.054557 | 0.001097421974 | 1.307106394 | 0.000541225673
| 2073.974556 | 0.001102742021 | 1.307104315 | 0.0005458302256
| 2073.894555 | 0.001108494913 | 1.307098457 | 0.000550938759
| 2073.814555 | 0.001120175016 | 1.307093261 | 0.0005610185755
| 2073.734554 | 0.001131986008 | 1.307091682 | 0.0005710765066
| 2073.654553 | 0.001143144412 | 1.307091567 | 0.0005805313664
| 2073.574553 | 0.001153021081 | 1.307093034 | 0.000588848503
| 2073.494552 | 0.001160866168 | 1.30709649 | 0.0005953807754
| 2073.414551 | 0.001163306187 | 1.307099051 | 0.0005973902958
| 2073.334551 | 0.00116574621 | 1.307098459 | 0.0005995158766
| 2073.25455 | 0.001167890804 | 1.307097812 | 0.0006013945414
| 2073.174549 | 0.00116947996 | 1.307095865 | 0.0006028528716
| 2073.094548 | 0.001170436289 | 1.307092861 | 0.0006038165848
| 2073.014548 | 0.001172436307 | 1.307088249 | 0.0006057193378
| 2072.934547 | 0.001174665409 | 1.30708369 | 0.0006078134366
| 2072.854546 | 0.00117694543 | 1.307077506 | 0.0006100102244
| 2072.774546 | 0.001180918163 | 1.30706987 | 0.0006136877301
| 2072.694545 | 0.001188676427 | 1.307062035 | 0.0006205646839
| 2072.614544 | 0.001198596512 | 1.307057001 | 0.0006291622271
| 2072.534544 | 0.001208254774 | 1.307054132 | 0.000637460081
| 2072.454543 | 0.001216627513 | 1.307053209 | 0.0006446030606
| 2072.374542 | 0.001222361904 | 1.30705344 | 0.0006494791635
| 2072.294541 | 0.001224441921 | 1.307052496 | 0.0006513167831
| 2072.214541 | 0.001226521941 | 1.307049218 | 0.0006532402109
| 2072.13454 | 0.001228143738 | 1.307045819 | 0.0006547817164
| 2072.054539 | 0.001229027304 | 1.307040652 | 0.0006557654925
| 2071.974539 | 0.001229936532 | 1.307034183 | 0.0006568187389
| 2071.894538 | 0.001232138645 | 1.307025388 | 0.000659047941
| 2071.814537 | 0.001237098687 | 1.307017056 | 0.0006635866442
| 2071.734537 | 0.001241469561 | 1.307009199 | 0.000667611186
| 2071.654536 | 0.001245709596 | 1.306999812 | 0.000671581709
| 2071.574535 | 0.001252088677 | 1.306988338 | 0.0006774334964
| 2071.494535 | 0.001263125288 | 1.306977506 | 0.0006871915019
| 2071.414534 | 0.001275205394 | 1.306969565 | 0.0006977245273
| 2071.334533 | 0.001287350965 | 1.306962503 | 0.0007082813491
| 2071.254532 | 0.001299420137 | 1.30695729 | 0.0007187066682
| 2071.174532 | 0.001309688397 | 1.306952976 | 0.0007275801805
| 2071.094531 | 0.001316248456 | 1.306947956 | 0.0007333510759
| 2071.01453 | 0.001322808511 | 1.306936833 | 0.0007393458661
| 2070.93453 | 0.001337028602 | 1.306924631 | 0.0007518447651
| 2070.854529 | 0.00135517682 | 1.306914821 | 0.0007675719803
| 2070.774528 | 0.001376239638 | 1.306907915 | 0.000785653826
| 2070.694528 | 0.001400051181 | 1.306903473 | 0.000805966774
| 2070.614527 | 0.001425651405 | 1.306907435 | 0.0008274835035
| 2070.534526 | 0.001440317496 | 1.30691457 | 0.000839656617
| 2070.454525 | 0.001452557604 | 1.306916617 | 0.0008499691046
| 2070.374525 | 0.001467370707 | 1.306917271 | 0.0008625053249
| 2070.294524 | 0.001487269239 | 1.306921822 | 0.0008791929867
| 2070.214523 | 0.001501429361 | 1.30693296 | 0.0008907965131
| 2070.134523 | 0.001509892959 | 1.306942857 | 0.0008976370526
| 2070.054522 | 0.001514091472 | 1.306952531 | 0.0009008853739
| 2069.974521 | 0.001515157953 | 1.306959248 | 0.0009015976936
| 2069.894521 | 0.001514397945 | 1.30696402 | 0.0009008390776
| 2069.81452 | 0.00151363794 | 1.306966294 | 0.0009001718502
| 2069.734519 | 0.001511535576 | 1.306967809 | 0.0008983988718
| 2069.654519 | 0.001509544889 | 1.30696611 | 0.0008968376823
| 2069.574518 | 0.001508323553 | 1.306963647 | 0.0008959540294
| 2069.494517 | 0.00150819321 | 1.306959049 | 0.0008960697619
| 2069.414516 | 0.00150955322 | 1.306954783 | 0.0008974320001
| 2069.334516 | 0.001510945975 | 1.306949746 | 0.0008988501483
| 2069.254515 | 0.001512345986 | 1.306944123 | 0.0009002959459
| 2069.174514 | 0.001514778169 | 1.306936365 | 0.0009026917097
| 2069.094514 | 0.001519582799 | 1.306928245 | 0.0009071047119
| 2069.014513 | 0.001526622861 | 1.306919819 | 0.0009134173498
| 2068.934512 | 0.001535824017 | 1.306912447 | 0.0009215173731
| 2068.854512 | 0.001547050709 | 1.306906437 | 0.0009312791831
| 2068.774511 | 0.001557781277 | 1.306903639 | 0.0009405051453
| 2068.69451 | 0.001564941341 | 1.306900578 | 0.0009467249951
| 2068.614509 | 0.001572101402 | 1.306893984 | 0.0009530744108
| 2068.534509 | 0.001585515877 | 1.306887277 | 0.0009647125659
| 2068.454508 | 0.001599588134 | 1.306885617 | 0.0009767229283
| 2068.374507 | 0.00161249643 | 1.306884868 | 0.0009877174072
| 2068.294507 | 0.001623626851 | 1.306887849 | 0.00099707421
| 2068.214506 | 0.001628386894 | 1.306889293 | 0.001001104827
| 2068.134505 | 0.001633146934 | 1.306886854 | 0.001005277636
| 2068.054505 | 0.001640113504 | 1.306883058 | 0.001011364962
| 2067.974504 | 0.00164893205 | 1.306879784 | 0.001018998775
| 2067.894503 | 0.001658247564 | 1.30687689 | 0.001027039256
| 2067.814503 | 0.001669127658 | 1.306874363 | 0.001036389238
| 2067.734502 | 0.001681121223 | 1.306874478 | 0.001046584571
| 2067.654501 | 0.00169001716 | 1.306876554 | 0.001054090831
| 2067.5745 | 0.001696377217 | 1.306877292 | 0.001059503051
| 2067.4945 | 0.001703042536 | 1.306875725 | 0.001065257843
| 2067.414499 | 0.001713842631 | 1.306875462 | 0.001074460733
| 2067.334498 | 0.001721826152 | 1.306879296 | 0.001081133693
| 2067.254498 | 0.001726683588 | 1.306882194 | 0.001085198546
| 2067.174497 | 0.00172862349 | 1.306885204 | 0.001086793074
| 2067.094496 | 0.001728342211 | 1.306885218 | 0.00108661912
| 2067.014496 | 0.001727502203 | 1.306883734 | 0.001086027472
| 2066.934495 | 0.001726662197 | 1.30687955 | 0.001085534322
| 2066.854494 | 0.001726117976 | 1.306874141 | 0.00108533592
| 2066.774493 | 0.001726843742 | 1.306865696 | 0.00108632216
| 2066.694493 | 0.001730084635 | 1.306856414 | 0.001089465785
| 2066.614492 | 0.001737124698 | 1.306845787 | 0.001095871331
| 2066.534491 | 0.001747047137 | 1.306838609 | 0.001104589036
| 2066.454491 | 0.001755331764 | 1.306832228 | 0.001111893139
| 2066.37449 | 0.00176189182 | 1.306825771 | 0.001117741947
| 2066.294489 | 0.001768997438 | 1.306814385 | 0.001124232291
| 2066.214489 | 0.001783477563 | 1.306803798 | 0.001136931238
| 2066.134488 | 0.001798940371 | 1.306795996 | 0.001150360722
| 2066.054487 | 0.001815803839 | 1.30678946 | 0.001164929824
| 2065.974487 | 0.001834456967 | 1.306784101 | 0.00118097095
| 2065.894486 | 0.001854427127 | 1.306783964 | 0.001197937223
| 2065.814485 | 0.001866427232 | 1.306784885 | 0.001208123739
| 2065.734484 | 0.001878427335 | 1.306779008 | 0.001218558655
| 2065.654484 | 0.001898665886 | 1.306772122 | 0.00123600123
| 2065.574483 | 0.001925222666 | 1.306770797 | 0.001258588339
| 2065.494482 | 0.001951711158 | 1.306776497 | 0.001280863689
| 2065.414482 | 0.00197507136 | 1.306787305 | 0.001300307882
| 2065.334481 | 0.00199319004 | 1.306802285 | 0.001315166381
| 2065.25448 | 0.002002980826 | 1.306818415 | 0.001322936815
| 2065.17448 | 0.002007340865 | 1.306830655 | 0.001326253657
| 2065.094479 | 0.002011438647 | 1.306841525 | 0.001329398697
| 2065.014478 | 0.002011998654 | 1.306852741 | 0.001329537194
| 2064.934477 | 0.002007906557 | 1.306861548 | 0.00132582611
| 2064.854477 | 0.002001511864 | 1.30686613 | 0.001320319792
| 2064.774476 | 0.001994585705 | 1.306867133 | 0.00131449369
| 2064.694475 | 0.001988925418 | 1.306863488 | 0.001309907989
| 2064.614475 | 0.001987845408 | 1.306858798 | 0.001309237219
| 2064.534474 | 0.0019867654 | 1.306854097 | 0.001308566733
| 2064.454473 | 0.001987756854 | 1.30684701 | 0.001309736688
| 2064.374473 | 0.00199156772 | 1.306839978 | 0.001313291499
| 2064.294472 | 0.001998224674 | 1.30683284 | 0.001319259879
| 2064.214471 | 0.002007264754 | 1.306828932 | 0.001327128687
| 2064.134471 | 0.002012930063 | 1.306826394 | 0.001332090839
| 2064.05447 | 0.002017850107 | 1.306821477 | 0.00133650896
| 2063.974469 | 0.002024467952 | 1.306814986 | 0.001342422223
| 2063.894468 | 0.002034719105 | 1.306808884 | 0.001351398295
| 2063.814468 | 0.002045119194 | 1.306804902 | 0.00136042395
| 2063.734467 | 0.002056502281 | 1.306800579 | 0.001370295121
| 2063.654466 | 0.002069013053 | 1.306798589 | 0.001381037064
| 2063.574466 | 0.002080374696 | 1.306798222 | 0.00139074759
| 2063.494465 | 0.002087814759 | 1.306798204 | 0.001397124852
| 2063.414464 | 0.002095254825 | 1.306792836 | 0.001403697215
| 2063.334464 | 0.002109379606 | 1.306788113 | 0.001415908512
| 2063.254463 | 0.002124934206 | 1.306786861 | 0.001429205567
| 2063.174462 | 0.002139969121 | 1.306788372 | 0.00144196297
| 2063.094461 | 0.002153864012 | 1.306791056 | 0.001453712969
| 2063.014461 | 0.002166344119 | 1.306796708 | 0.001464157474
| 2062.93446 | 0.002173122255 | 1.306801905 | 0.001469788761
| 2062.854459 | 0.002178642302 | 1.306803746 | 0.001474476703
| 2062.774459 | 0.002185771454 | 1.306803228 | 0.001480614083
| 2062.694458 | 0.002196326003 | 1.306803511 | 0.001489625034
| 2062.614457 | 0.002206806095 | 1.306805731 | 0.001498503156
| 2062.534457 | 0.002217286185 | 1.306808927 | 0.001507346455
| 2062.454456 | 0.002227174204 | 1.306813772 | 0.001515628796
| 2062.374455 | 0.002234736743 | 1.306820464 | 0.001521874013
| 2062.294455 | 0.002238296775 | 1.306826105 | 0.001524766078
| 2062.214454 | 0.002241856804 | 1.306829765 | 0.001527730373
| 2062.134453 | 0.00224544961 | 1.306834037 | 0.001530700434
| 2062.054452 | 0.002246817809 | 1.306838746 | 0.001531769397
| 2061.974452 | 0.002245475877 | 1.306842187 | 0.001530587549
| 2061.894451 | 0.002241911453 | 1.306843526 | 0.001527598298
| 2061.81445 | 0.002237751418 | 1.306840978 | 0.001524245288
| 2061.73445 | 0.002236016744 | 1.306836512 | 0.001523017698
| 2061.654449 | 0.002234816735 | 1.306831047 | 0.001522279519
| 2061.574448 | 0.002234511034 | 1.306823648 | 0.001522369667
| 2061.494448 | 0.002236471958 | 1.306813746 | 0.001524472274
| 2061.414447 | 0.002243272016 | 1.30680319 | 0.001530701198
| 2061.334446 | 0.002253874199 | 1.306794201 | 0.001540097053
| 2061.254445 | 0.002267182033 | 1.306788173 | 0.001551679861
| 2061.174445 | 0.002279704413 | 1.306785952 | 0.001562459289
| 2061.094444 | 0.00228754448 | 1.306784214 | 0.001569251782
| 2061.014443 | 0.002295384549 | 1.306777821 | 0.001576213834
| 2060.934443 | 0.002309255889 | 1.30677227 | 0.001588260141
| 2060.854442 | 0.002323544862 | 1.306770335 | 0.001600530195
| 2060.774441 | 0.002336684923 | 1.306770075 | 0.001611766044
| 2060.694441 | 0.002348794995 | 1.306770343 | 0.001622110052
| 2060.61444 | 0.002360235093 | 1.306772616 | 0.001631813879
| 2060.534439 | 0.002366856476 | 1.306774709 | 0.001637437994
| 2060.454439 | 0.002372416523 | 1.306773282 | 0.001642290164
| 2060.374438 | 0.002379804269 | 1.306769511 | 0.001648778021
| 2060.294437 | 0.002391078802 | 1.306766184 | 0.001658547131
| 2060.214436 | 0.002402278901 | 1.306765122 | 0.001668171668
| 2060.134436 | 0.002413347869 | 1.306764133 | 0.001677683013
| 2060.054435 | 0.002424342401 | 1.306764418 | 0.001687085748
| 2059.974434 | 0.00243365351 | 1.306765569 | 0.001695029555
| 2059.894434 | 0.002439453562 | 1.3067656 | 0.001700035781
| 2059.814433 | 0.002445253611 | 1.30676067 | 0.001705222387
| 2059.734432 | 0.002457184247 | 1.306754253 | 0.001715664959
| 2059.654432 | 0.002472059257 | 1.306750573 | 0.001728507292
| 2059.574431 | 0.002489111025 | 1.306747983 | 0.001743158163
| 2059.49443 | 0.002507635218 | 1.3067511 | 0.001758852675
| 2059.414429 | 0.002518195311 | 1.306755463 | 0.001767744786
| 2059.334429 | 0.002528755401 | 1.306753975 | 0.001776849746
| 2059.254428 | 0.002545285416 | 1.306752535 | 0.001791020278
| 2059.174427 | 0.002565456129 | 1.306755572 | 0.001808119534
| 2059.094427 | 0.002583447464 | 1.306764 | 0.001823174942
| 2059.014426 | 0.002597047581 | 1.3067745 | 0.001834429213
| 2058.934425 | 0.002605795172 | 1.306785747 | 0.001841538306
| 2058.854425 | 0.002609943144 | 1.306795248 | 0.001844806833
| 2058.774424 | 0.002611423158 | 1.306801743 | 0.001845919797
| 2058.694423 | 0.002612844614 | 1.306805587 | 0.001847079255
| 2058.614423 | 0.002613484621 | 1.306807851 | 0.001847632736
| 2058.534422 | 0.002614583672 | 1.306806967 | 0.001848690125
| 2058.454421 | 0.002617789155 | 1.306804413 | 0.00185159654
| 2058.37442 | 0.002624043969 | 1.306800537 | 0.001857140177
| 2058.29442 | 0.002633379904 | 1.306798826 | 0.001865221838
| 2058.214419 | 0.002640259962 | 1.306798236 | 0.001871178114
| 2058.134418 | 0.002647140024 | 1.306794054 | 0.001877265054
| 2058.054418 | 0.002659672295 | 1.306788777 | 0.001888191883
| 2057.974417 | 0.002676651523 | 1.306786945 | 0.001902771114
| 2057.894416 | 0.002693905582 | 1.306789343 | 0.001917431586
| 2057.814416 | 0.002709745721 | 1.306794194 | 0.001930803526
| 2057.734415 | 0.002723815058 | 1.306801864 | 0.00194257039
| 2057.654414 | 0.002732845423 | 1.306810579 | 0.001950020357
| 2057.574413 | 0.00273836547 | 1.306816823 | 0.001954578836
| 2057.494413 | 0.002744120183 | 1.306819922 | 0.001959450982
| 2057.414412 | 0.002753000259 | 1.306823376 | 0.001966965538
| 2057.334411 | 0.002760437388 | 1.306828759 | 0.001973184984
| 2057.254411 | 0.00276678243 | 1.306833501 | 0.001978500416
| 2057.17441 | 0.002772107451 | 1.306838489 | 0.001982940743
| 2057.094409 | 0.002776314609 | 1.306843115 | 0.001986444815
| 2057.014409 | 0.002777954624 | 1.3068469 | 0.001987798526
| 2056.934408 | 0.002779594637 | 1.306847611 | 0.001989263727
| 2056.854407 | 0.00278207812 | 1.306847595 | 0.0019914721
| 2056.774407 | 0.002785428487 | 1.306845976 | 0.001994475335
| 2056.694406 | 0.002789441941 | 1.306843919 | 0.001998058135
| 2056.614405 | 0.002795761995 | 1.306839744 | 0.002003678057
| 2056.534404 | 0.002805099448 | 1.306837818 | 0.002011781136
| 2056.454404 | 0.002813366875 | 1.30683663 | 0.002018948706
| 2056.374403 | 0.002820326937 | 1.306835365 | 0.002025008497
| 2056.294402 | 0.002827981106 | 1.306829192 | 0.002031836424
| 2056.214402 | 0.002844861254 | 1.306824184 | 0.002046464322
| 2056.134401 | 0.002862725386 | 1.306824889 | 0.00206172279
| 2056.0544 | 0.002880075948 | 1.306828323 | 0.002076447103
| 2055.9744 | 0.002895980077 | 1.306834444 | 0.002089845752
| 2055.894399 | 0.002909361274 | 1.306844097 | 0.002100972845
| 2055.814398 | 0.002914521318 | 1.306853005 | 0.002105138711
| 2055.734397 | 0.002919681364 | 1.306856559 | 0.002109498804
| 2055.654397 | 0.002926186703 | 1.306860152 | 0.002115001609
| 2055.574396 | 0.002933220295 | 1.306863084 | 0.002120977886
| 2055.494395 | 0.002939253973 | 1.306866536 | 0.002126085618
| 2055.414395 | 0.002945734031 | 1.306867838 | 0.002131651171
| 2055.334394 | 0.002953394994 | 1.306870479 | 0.002138172848
| 2055.254393 | 0.00295971883 | 1.306872705 | 0.002143572989
| 2055.174393 | 0.002964838873 | 1.306874386 | 0.002147969571
| 2055.094392 | 0.002970424391 | 1.306871939 | 0.002152911833
| 2055.014391 | 0.002982184492 | 1.306869984 | 0.002163087874
| 2054.934391 | 0.0029946663 | 1.306871039 | 0.002173769562
| 2054.85439 | 0.003007488849 | 1.30687377 | 0.00218468121
| 2054.774389 | 0.003018425704 | 1.306878803 | 0.002193906471
| 2054.694388 | 0.00302506576 | 1.306883024 | 0.002199506982
| 2054.614388 | 0.003031705819 | 1.306882245 | 0.002205288951
| 2054.534387 | 0.003044447882 | 1.306881086 | 0.002216275885
| 2054.454386 | 0.003059120983 | 1.306882788 | 0.002228802866
| 2054.374386 | 0.003074497257 | 1.306886486 | 0.002241856817
| 2054.294385 | 0.003090389321 | 1.306892033 | 0.002255283723
| 2054.214384 | 0.003105909455 | 1.306902053 | 0.002268233347
| 2054.134384 | 0.003114277399 | 1.306913211 | 0.002275057427
| 2054.054383 | 0.003121077456 | 1.306920684 | 0.00228068133
| 2053.974382 | 0.003128850995 | 1.306927379 | 0.002287162164
| 2053.894381 | 0.003138376441 | 1.306935547 | 0.002295081031
| 2053.814381 | 0.003143736489 | 1.306946327 | 0.002299361229
| 2053.73438 | 0.003145881158 | 1.306954494 | 0.002301000007
| 2053.654379 | 0.003146135036 | 1.306961426 | 0.002301074499
| 2053.574379 | 0.003145776863 | 1.306964813 | 0.002300756439
| 2053.494378 | 0.003146016867 | 1.30696718 | 0.002300984422
| 2053.414377 | 0.003146256867 | 1.306966304 | 0.002301329858
| 2053.334377 | 0.003149449924 | 1.306963549 | 0.002304256941
| 2053.254376 | 0.003156209898 | 1.306959396 | 0.002310271
| 2053.174375 | 0.00316673309 | 1.306956559 | 0.002319441291
| 2053.094375 | 0.003180786978 | 1.306954451 | 0.002331591454
| 2053.014374 | 0.003197667126 | 1.306958535 | 0.00234592451
| 2052.934373 | 0.003207984583 | 1.306964892 | 0.002354589256
| 2052.854372 | 0.003216864662 | 1.306968113 | 0.002362144487
| 2052.774372 | 0.00322807691 | 1.306969511 | 0.002371751918
| 2052.694371 | 0.003244045667 | 1.306973565 | 0.002385313915
| 2052.61437 | 0.003257485783 | 1.306981912 | 0.002396568522
| 2052.53437 | 0.003268825729 | 1.306990051 | 0.002406043258
| 2052.454369 | 0.003278838833 | 1.30699927 | 0.002414349759
| 2052.374368 | 0.003286699458 | 1.307008583 | 0.002420820447
| 2052.294368 | 0.003291379497 | 1.307016957 | 0.00242461698
| 2052.214367 | 0.003296059539 | 1.307021204 | 0.002428563197
| 2052.134366 | 0.003305104229 | 1.30702521 | 0.002436235854
| 2052.054365 | 0.003315423759 | 1.307031356 | 0.002444917427
| 2051.974365 | 0.003325753132 | 1.307039171 | 0.002453547665
| 2051.894364 | 0.003335435413 | 1.307048655 | 0.002461566982
| 2051.814363 | 0.003343035478 | 1.307060223 | 0.002467737795
| 2051.734363 | 0.003346237846 | 1.307071315 | 0.002470180031
| 2051.654362 | 0.003348477864 | 1.307080074 | 0.002471887124
| 2051.574361 | 0.003350384581 | 1.307088434 | 0.002473324851
| 2051.494361 | 0.003351437966 | 1.307096219 | 0.002474056532
| 2051.41436 | 0.00335055796 | 1.307103118 | 0.002473173095
| 2051.334359 | 0.003349415387 | 1.307107251 | 0.00247216607
| 2051.254359 | 0.003349219491 | 1.307110314 | 0.002472004383
| 2051.174358 | 0.003350125664 | 1.307111927 | 0.002472834277
| 2051.094357 | 0.00335176568 | 1.307113779 | 0.00247428089
| 2051.014356 | 0.003353405693 | 1.307113261 | 0.002475813496
| 2050.934356 | 0.003359082831 | 1.307112086 | 0.002480810347
| 2050.854355 | 0.003366875301 | 1.307112276 | 0.002487560911
| 2050.774354 | 0.003376005709 | 1.307114002 | 0.002495396604
| 2050.694354 | 0.003385983209 | 1.307117124 | 0.002503904365
| 2050.614353 | 0.003395663294 | 1.307123443 | 0.002512043513
| 2050.534352 | 0.003400977802 | 1.30713007 | 0.002516451104
| 2050.454352 | 0.003405337841 | 1.307134403 | 0.00252012852
| 2050.374351 | 0.003410813615 | 1.307137227 | 0.002524811987
| 2050.29435 | 0.003418602836 | 1.307140917 | 0.002531436574
| 2050.214349 | 0.003425722897 | 1.307145835 | 0.002537446754
| 2050.134349 | 0.003432777309 | 1.307151391 | 0.002543378353
| 2050.054348 | 0.003437877162 | 1.307157527 | 0.002547623029
| 2049.974347 | 0.003441517195 | 1.307162356 | 0.002550670739
| 2049.894347 | 0.003445414451 | 1.307164881 | 0.002554021423
| 2049.814346 | 0.003452694516 | 1.307167434 | 0.002560255779
| 2049.734345 | 0.003459777614 | 1.307171839 | 0.00256625558
| 2049.654345 | 0.00346668071 | 1.307176198 | 0.002572104023
| 2049.574344 | 0.003473506424 | 1.307181063 | 0.002577868647
| 2049.494343 | 0.003480160213 | 1.307186813 | 0.002583455039
| 2049.414343 | 0.003483840244 | 1.307192478 | 0.00258650883
| 2049.334342 | 0.003487520277 | 1.30719485 | 0.002589682156
| 2049.254341 | 0.003494076817 | 1.307196416 | 0.002595338286
| 2049.17434 | 0.003503233107 | 1.307198775 | 0.002603183495
| 2049.09434 | 0.003513364136 | 1.307203079 | 0.00261179031
| 2049.014339 | 0.003524164231 | 1.30720875 | 0.002620919011
| 2048.934338 | 0.003534504692 | 1.30721744 | 0.002629547027
| 2048.854338 | 0.003541160287 | 1.307227411 | 0.002634985918
| 2048.774337 | 0.003545120321 | 1.307236004 | 0.00263817554
| 2048.694336 | 0.003549100179 | 1.307243152 | 0.002641434711
| 2048.614336 | 0.003553340215 | 1.307251158 | 0.002644885015
| 2048.534335 | 0.003554690987 | 1.307259536 | 0.002645856987
| 2048.454334 | 0.003553995351 | 1.307265752 | 0.002645161302
| 2048.374333 | 0.003552338003 | 1.307270017 | 0.002643715684
| 2048.294333 | 0.003551053838 | 1.307271107 | 0.002642703466
| 2048.214332 | 0.003551813846 | 1.30727121 | 0.002643471284
| 2048.134331 | 0.003552573851 | 1.307269272 | 0.002644313071
| 2048.054331 | 0.0035569189 | 1.307264657 | 0.002648311317
| 2047.97433 | 0.003565935551 | 1.307259735 | 0.002656307802
| 2047.894329 | 0.003579498593 | 1.307256087 | 0.002668138854
| 2047.814329 | 0.003597818751 | 1.307255062 | 0.002683935984
| 2047.734328 | 0.003618503107 | 1.307260966 | 0.002701501341
| 2047.654327 | 0.003633514626 | 1.307271149 | 0.002714071073
| 2047.574327 | 0.003643874718 | 1.307280065 | 0.002722717221
| 2047.494326 | 0.003654765343 | 1.307284908 | 0.002731964487
| 2047.414325 | 0.003672605499 | 1.307292558 | 0.002747043439
| 2047.334324 | 0.003687030523 | 1.307306226 | 0.002758990127
| 2047.254324 | 0.003698198448 | 1.307319993 | 0.002768153471
| 2047.174323 | 0.003706477126 | 1.307334771 | 0.00277481414
| 2047.094322 | 0.003712356136 | 1.307349099 | 0.002779442719
| 2047.014322 | 0.003714556154 | 1.307362524 | 0.002780963056
| 2046.934321 | 0.003716756175 | 1.307372679 | 0.002782601993
| 2046.85432 | 0.003719709908 | 1.307382923 | 0.002784881446
| 2046.77432 | 0.003722973136 | 1.307392685 | 0.002787442823
| 2046.694319 | 0.003725624984 | 1.30740334 | 0.002789449974
| 2046.614318 | 0.003727385001 | 1.307413491 | 0.002790713883
| 2046.534317 | 0.003727634317 | 1.307423715 | 0.002790685015
| 2046.454317 | 0.003727120327 | 1.307432264 | 0.002790064979
| 2046.374316 | 0.003726280318 | 1.307440359 | 0.0027891829
| 2046.294315 | 0.003725329462 | 1.30744741 | 0.002788243925
| 2046.214315 | 0.00372292944 | 1.307453834 | 0.002786089803
| 2046.134314 | 0.00372118628 | 1.307457101 | 0.002784611123
| 2046.054313 | 0.003721230987 | 1.307460058 | 0.002784670889
| 2045.974313 | 0.003722934841 | 1.307461766 | 0.002786193289
| 2045.894312 | 0.003725534863 | 1.307464652 | 0.002788438711
| 2045.814311 | 0.003728134887 | 1.307464757 | 0.002790785177
| 2045.734311 | 0.003736154291 | 1.307464743 | 0.002797766265
| 2045.65431 | 0.003746907838 | 1.307467208 | 0.00280699408
| 2045.574309 | 0.003759059159 | 1.307472601 | 0.002817310736
| 2045.494308 | 0.003771596822 | 1.307480497 | 0.002827867589
| 2045.414308 | 0.003782796918 | 1.307492813 | 0.002837122048
| 2045.334307 | 0.003788150342 | 1.307505571 | 0.002841364961
| 2045.254306 | 0.003792230376 | 1.3075162 | 0.00284459718
| 2045.174306 | 0.003796464579 | 1.307526357 | 0.002847978547
| 2045.094305 | 0.003800785425 | 1.307537733 | 0.002851390024
| 2045.014304 | 0.003801985437 | 1.307549588 | 0.00285211702
| 2044.934304 | 0.003801674428 | 1.307559743 | 0.002851614295
| 2044.854303 | 0.003800531755 | 1.307568828 | 0.002850439495
| 2044.774302 | 0.003799307266 | 1.30757633 | 0.002849252126
| 2044.694301 | 0.003798707262 | 1.307583205 | 0.002848621259
| 2044.614301 | 0.003798107255 | 1.307589648 | 0.002848006036
| 2044.5343 | 0.003797605801 | 1.307595336 | 0.002847502427
| 2044.454299 | 0.003797628502 | 1.307600373 | 0.002847470564
| 2044.374299 | 0.00379828552 | 1.307605049 | 0.002847994065
| 2044.294298 | 0.00379954255 | 1.307609466 | 0.002849040058
| 2044.214297 | 0.003801542568 | 1.307614029 | 0.002850716083
| 2044.134297 | 0.003803214067 | 1.307618798 | 0.002852103873
| 2044.054296 | 0.003804814083 | 1.307622667 | 0.002853463325
| 2043.974295 | 0.003807313763 | 1.307625663 | 0.002855623891
| 2043.894295 | 0.003811816501 | 1.307628373 | 0.002859507927
| 2043.814294 | 0.003817656551 | 1.307632085 | 0.002864499478
| 2043.734293 | 0.003824547913 | 1.307636441 | 0.002870367138
| 2043.654292 | 0.003832216465 | 1.30764253 | 0.002876837027
| 2043.574292 | 0.003839062539 | 1.307650237 | 0.002882545212
| 2043.494291 | 0.003843302575 | 1.307658211 | 0.002886015264
| 2043.41429 | 0.003847542613 | 1.307663415 | 0.002889586156
| 2043.33429 | 0.003855265298 | 1.307669273 | 0.002896112529
| 2043.254289 | 0.003863333973 | 1.30767732 | 0.002902855896
| 2043.174288 | 0.003870734075 | 1.3076868 | 0.002908975826
| 2043.094288 | 0.003877305584 | 1.307696947 | 0.002914363234
| 2043.014287 | 0.003882985632 | 1.307708606 | 0.002918933458
| 2042.934286 | 0.003885642847 | 1.307720161 | 0.002920921675
| 2042.854285 | 0.003887642863 | 1.307730244 | 0.002922401204
| 2042.774285 | 0.003889848603 | 1.307739817 | 0.002924075433
| 2042.694284 | 0.003892374306 | 1.307749852 | 0.002926006751
| 2042.614283 | 0.003893414317 | 1.30776017 | 0.002926656687
| 2042.534283 | 0.003893797151 | 1.307769553 | 0.002926778311
| 2042.454282 | 0.003893762847 | 1.307778445 | 0.00292656083
| 2042.374281 | 0.003893715734 | 1.307786352 | 0.002926368176
| 2042.294281 | 0.003894075738 | 1.307793922 | 0.00292653619
| 2042.21428 | 0.00389443574 | 1.307800711 | 0.002926732628
| 2042.134279 | 0.003896340183 | 1.307806758 | 0.002928277893
| 2042.054279 | 0.003899540352 | 1.307813489 | 0.002930907423
| 2041.974278 | 0.003903923387 | 1.307820671 | 0.00293453322
| 2041.894277 | 0.003909088854 | 1.307830243 | 0.00293874218
| 2041.814276 | 0.003911728879 | 1.307840656 | 0.002940759098
| 2041.734276 | 0.0039143689 | 1.30785016 | 0.002942809228
| 2041.654275 | 0.003917603349 | 1.307860599 | 0.00294533438
| 2041.574274 | 0.003920357256 | 1.307872484 | 0.002947395749
| 2041.494274 | 0.003920911031 | 1.307885683 | 0.002947525886
| 2041.414273 | 0.003918271006 | 1.307898457 | 0.002944937031
| 2041.334272 | 0.003913593425 | 1.307908907 | 0.00294068797
| 2041.254272 | 0.003909570861 | 1.307917399 | 0.002937070705
| 2041.174271 | 0.003906370835 | 1.307925424 | 0.002934174469
| 2041.09427 | 0.0039030161 | 1.307933798 | 0.00293113285
| 2041.014269 | 0.003897656055 | 1.307940648 | 0.002926429288
| 2040.934269 | 0.003894202213 | 1.307944757 | 0.002923457538
| 2040.854268 | 0.003892945733 | 1.30794898 | 0.002922363247
| 2040.774267 | 0.003893797711 | 1.307953097 | 0.002923078457
| 2040.694267 | 0.0038962204 | 1.307959274 | 0.002925063973
| 2040.614266 | 0.003897900414 | 1.307966424 | 0.002926378167
| 2040.534265 | 0.00389958043 | 1.307973874 | 0.002927681545
| 2040.454265 | 0.003901855003 | 1.307981939 | 0.002929471905
| 2040.374264 | 0.003903854417 | 1.307991784 | 0.002930961922
| 2040.294263 | 0.003904145106 | 1.308002572 | 0.002930953977
| 2040.214263 | 0.003901985088 | 1.308013629 | 0.002928836873
| 2040.134262 | 0.003898050137 | 1.308022807 | 0.002925267471
| 2040.054261 | 0.003894553401 | 1.308030902 | 0.002922112687
| 2039.97426 | 0.003891673375 | 1.308038531 | 0.002919503009
| 2039.89426 | 0.003888580961 | 1.308047381 | 0.002916666708
| 2039.814259 | 0.003882740909 | 1.308055144 | 0.002911515625
| 2039.734258 | 0.003877361051 | 1.308060772 | 0.002906836282
| 2039.654258 | 0.003872675654 | 1.308065594 | 0.002902781048
| 2039.574257 | 0.003868770278 | 1.308069746 | 0.002899418298
| 2039.494256 | 0.003865719587 | 1.308073088 | 0.002896817261
| 2039.414256 | 0.003864599578 | 1.308076664 | 0.002895862056
| 2039.334255 | 0.003863479567 | 1.308081195 | 0.002894871985
| 2039.254254 | 0.00386213083 | 1.308085509 | 0.002893693724
| 2039.174253 | 0.00386094552 | 1.308089389 | 0.002892671261
| 2039.094253 | 0.003860551726 | 1.308092858 | 0.002892342112
| 2039.014252 | 0.003861271731 | 1.308096234 | 0.002892971012
| 2038.934251 | 0.003863240962 | 1.30810041 | 0.00289464157
| 2038.854251 | 0.00386518361 | 1.308105457 | 0.002896257765
| 2038.77425 | 0.003866903626 | 1.308110843 | 0.002897670866
| 2038.694249 | 0.003868781784 | 1.308115675 | 0.00289923987
| 2038.614249 | 0.00387270182 | 1.308121278 | 0.00290253134
| 2038.534248 | 0.00387622734 | 1.308128869 | 0.002905412431
| 2038.454247 | 0.003878935326 | 1.308137114 | 0.002907568936
| 2038.374247 | 0.003880503013 | 1.308146113 | 0.002908720509
| 2038.294246 | 0.003880748213 | 1.308155001 | 0.00290874231
| 2038.214245 | 0.003880028205 | 1.308163312 | 0.00290795752
| 2038.134244 | 0.0038793082 | 1.308171164 | 0.002907189433
| 2038.054244 | 0.003877718824 | 1.30817898 | 0.002905677104
| 2037.974243 | 0.003875581833 | 1.308185541 | 0.002903740851
| 2037.894242 | 0.003873776969 | 1.308191011 | 0.0029021291
| 2037.814242 | 0.003873456967 | 1.308195341 | 0.002901832249
| 2037.734241 | 0.003875043976 | 1.308200292 | 0.002903148246
| 2037.65424 | 0.003877135514 | 1.308205976 | 0.002904870348
| 2037.57424 | 0.003879295531 | 1.308212225 | 0.002906630712
| 2037.494239 | 0.003881726325 | 1.308217532 | 0.00290865781
| 2037.414238 | 0.003887646375 | 1.308223548 | 0.002913652238
| 2037.334237 | 0.003893961004 | 1.308232778 | 0.002918868243
| 2037.254237 | 0.003899766136 | 1.308243532 | 0.002923592031
| 2037.174236 | 0.003903876633 | 1.308256731 | 0.002926773154
| 2037.094235 | 0.003905356645 | 1.308269505 | 0.002927713354
| 2037.014235 | 0.003906836659 | 1.308282544 | 0.002928643934
| 2036.934234 | 0.003906968467 | 1.308296576 | 0.002928381588
| 2036.854233 | 0.003905023566 | 1.308311193 | 0.002926316042
| 2036.774233 | 0.003900790142 | 1.308325183 | 0.002922309538
| 2036.694232 | 0.003894411654 | 1.308338566 | 0.002916484292
| 2036.614231 | 0.003886251582 | 1.308348799 | 0.002909244881
| 2036.534231 | 0.00388098537 | 1.30835758 | 0.002904541258
| 2036.45423 | 0.003876345328 | 1.308367891 | 0.002900318811
| 2036.374229 | 0.003870107495 | 1.308379285 | 0.002894685218
| 2036.294228 | 0.003860518953 | 1.308389333 | 0.002886224747
| 2036.214228 | 0.003851078872 | 1.308396516 | 0.002877995796
| 2036.134227 | 0.003842230746 | 1.30840274 | 0.002870309387
| 2036.054226 | 0.003833831087 | 1.308407389 | 0.002863064932
| 2035.974226 | 0.003827140153 | 1.308410575 | 0.002857340114
| 2035.894225 | 0.003823540123 | 1.308414136 | 0.002854254336
| 2035.814224 | 0.00381994009 | 1.308419972 | 0.002851085155
| 2035.734224 | 0.003814366767 | 1.308425219 | 0.002846243368
| 2035.654223 | 0.003809236479 | 1.308428833 | 0.002841841284
| 2035.574222 | 0.003805400888 | 1.30843178 | 0.002838574722
| 2035.494221 | 0.003803071107 | 1.308434288 | 0.002836616799
| 2035.414221 | 0.003802671105 | 1.308437251 | 0.002836298934
| 2035.33422 | 0.003803290689 | 1.308441281 | 0.002836817429
| 2035.254219 | 0.003804130697 | 1.30844603 | 0.002837498972
| 2035.174219 | 0.003805731252 | 1.308450761 | 0.002838834235
| 2035.094218 | 0.003808983319 | 1.308456531 | 0.002841549792
| 2035.014217 | 0.003812903352 | 1.308464015 | 0.002844776475
| 2034.934217 | 0.003816626037 | 1.308473266 | 0.002847769346
| 2034.854216 | 0.003819756659 | 1.308483755 | 0.002850208694
| 2034.774215 | 0.003821754709 | 1.30849577 | 0.002851619758
| 2034.694215 | 0.003822234712 | 1.308507811 | 0.002851726213
| 2034.614214 | 0.003822714718 | 1.308520619 | 0.002851804599
| 2034.534213 | 0.003821878983 | 1.308534504 | 0.002850713439
| 2034.454212 | 0.003819385347 | 1.308549182 | 0.002848169109
| 2034.374212 | 0.003814988514 | 1.308563783 | 0.002843992563
| 2034.294211 | 0.00380852848 | 1.308578819 | 0.002838027395
| 2034.21421 | 0.003799248398 | 1.308591393 | 0.002829729375
| 2034.13421 | 0.003792468353 | 1.308602526 | 0.002823631252
| 2034.054209 | 0.003786228297 | 1.308616033 | 0.002817909615
| 2033.974208 | 0.003776919025 | 1.308632077 | 0.002809457671
| 2033.894208 | 0.003760996698 | 1.308646721 | 0.002795374698
| 2033.814207 | 0.003742996543 | 1.30865689 | 0.00277966939
| 2033.734206 | 0.00372387789 | 1.308663972 | 0.002763115081
| 2033.654205 | 0.003705067258 | 1.308666472 | 0.002746992287
| 2033.574205 | 0.003690033374 | 1.308664838 | 0.002734265187
| 2033.494204 | 0.003682073306 | 1.308663699 | 0.002727597652
| 2033.414203 | 0.003674113235 | 1.308666989 | 0.002720767287
| 2033.334203 | 0.003663027795 | 1.308668483 | 0.00271131644
| 2033.254202 | 0.003653969774 | 1.308667191 | 0.002703709424
| 2033.174201 | 0.003648245448 | 1.308665381 | 0.002698985917
| 2033.094201 | 0.003645488401 | 1.308664235 | 0.002696787921
| 2033.0142 | 0.003645328401 | 1.308665043 | 0.002696750281
| 2032.934199 | 0.003645431601 | 1.308668184 | 0.002696853342
| 2032.854199 | 0.003645591604 | 1.308672515 | 0.002696961639
| 2032.774198 | 0.003645493582 | 1.308678423 | 0.002696790359
| 2032.694197 | 0.003644691097 | 1.308685584 | 0.002695967609
| 2032.614196 | 0.00364181107 | 1.308693789 | 0.002693320545
| 2032.534196 | 0.00363728594 | 1.308700693 | 0.002689306765
| 2032.454195 | 0.003633390703 | 1.308706954 | 0.002685857807
| 2032.374194 | 0.003630230677 | 1.308713426 | 0.002683032956
| 2032.294194 | 0.003626823878 | 1.308721652 | 0.002679931425
| 2032.214193 | 0.003620263822 | 1.308729253 | 0.002674141431
| 2032.134192 | 0.003614559264 | 1.308734628 | 0.002669168238
| 2032.054192 | 0.003609772153 | 1.308740226 | 0.002664975378
| 2031.974191 | 0.003605867634 | 1.308745457 | 0.002661554654
| 2031.89419 | 0.003602795424 | 1.308751231 | 0.002658829454
| 2031.814189 | 0.00360135541 | 1.308757576 | 0.002657486762
| 2031.734189 | 0.003599915399 | 1.308766642 | 0.002656044146
| 2031.654188 | 0.003596963591 | 1.308776591 | 0.002653268845
| 2031.574187 | 0.003592289867 | 1.308787658 | 0.002648971424
| 2031.494187 | 0.003586172161 | 1.308798392 | 0.002643443933
| 2031.414186 | 0.003577532087 | 1.308809991 | 0.002635714745
| 2031.334185 | 0.003566588496 | 1.30881827 | 0.002626125561
| 2031.254185 | 0.003557736968 | 1.308825498 | 0.002618373789
| 2031.174184 | 0.003550816907 | 1.308832974 | 0.002612273829
| 2031.094183 | 0.003543254092 | 1.308845359 | 0.002605440209
| 2031.014183 | 0.003527493953 | 1.308856437 | 0.002591602289
| 2030.934182 | 0.003510878181 | 1.308862997 | 0.002577193279
| 2030.854181 | 0.003493940577 | 1.308867049 | 0.002562598525
| 2030.77418 | 0.003477106987 | 1.308868788 | 0.002548177219
| 2030.69418 | 0.003461364534 | 1.308865457 | 0.002534880006
| 2030.614179 | 0.003454004471 | 1.30886193 | 0.002528801233
| 2030.534178 | 0.003446644406 | 1.308863089 | 0.002522549877
| 2030.454178 | 0.003436535002 | 1.308863565 | 0.00251395748
| 2030.374177 | 0.003425640224 | 1.308861134 | 0.002504795483
| 2030.294176 | 0.003417755403 | 1.308855732 | 0.002498332085
| 2030.214176 | 0.003414395372 | 1.308849454 | 0.002495794149
| 2030.134175 | 0.003415445629 | 1.30884497 | 0.002496985423
| 2030.054174 | 0.003418385075 | 1.308842487 | 0.002499729146
| 2029.974173 | 0.003422025108 | 1.308842166 | 0.002502996594
| 2029.894173 | 0.003426250775 | 1.308840104 | 0.002506832253
| 2029.814172 | 0.003437930878 | 1.30883991 | 0.002517015626
| 2029.734171 | 0.003451651666 | 1.308845682 | 0.002528737222
| 2029.654171 | 0.003465674302 | 1.308856248 | 0.002540543589
| 2029.57417 | 0.003478509561 | 1.308871303 | 0.002551163967
| 2029.494169 | 0.003488439938 | 1.308892458 | 0.002559060437
| 2029.414169 | 0.003490359953 | 1.308914462 | 0.002560030302
| 2029.334168 | 0.003492279971 | 1.308936418 | 0.002561001864
| 2029.254167 | 0.003490029202 | 1.308962776 | 0.002558220739
| 2029.174167 | 0.003481284969 | 1.30899059 | 0.002549794911
| 2029.094166 | 0.003464686386 | 1.309018411 | 0.002534605174
| 2029.014165 | 0.003438446159 | 1.309043508 | 0.002511212484
| 2028.934164 | 0.003405359029 | 1.309057579 | 0.002482328137
| 2028.854164 | 0.003379370113 | 1.30906409 | 0.002459832441
| 2028.774163 | 0.003359769941 | 1.309071595 | 0.002442800079
| 2028.694162 | 0.003338716193 | 1.30908775 | 0.002424196342
| 2028.614162 | 0.003299195848 | 1.309098799 | 0.002389876442
| 2028.534161 | 0.003262835781 | 1.309094755 | 0.002358832041
| 2028.45416 | 0.003231097688 | 1.309087115 | 0.002331898721
| 2028.37416 | 0.003205062367 | 1.309073676 | 0.002310088731
| 2028.294159 | 0.003185856072 | 1.309057022 | 0.002294277207
| 2028.214158 | 0.003179776021 | 1.309041853 | 0.002289715161
| 2028.134157 | 0.003173695967 | 1.30903506 | 0.002284844269
| 2028.054157 | 0.003168028504 | 1.309026473 | 0.002280394416
| 2027.974156 | 0.003163960653 | 1.309020531 | 0.002277224687
| 2027.894155 | 0.003162740913 | 1.309013741 | 0.002276539236
| 2027.814155 | 0.003163300917 | 1.30901158 | 0.002277216473
| 2027.734154 | 0.003163630462 | 1.309009865 | 0.002277678785
| 2027.654153 | 0.003163910463 | 1.309011063 | 0.002277991257
| 2027.574153 | 0.003164048306 | 1.309012072 | 0.002278188221
| 2027.494152 | 0.003163818126 | 1.309015827 | 0.002277967092
| 2027.414151 | 0.003162698118 | 1.309018939 | 0.002277002966
| 2027.334151 | 0.003161380558 | 1.30902384 | 0.002275802714
| 2027.25415 | 0.003159791297 | 1.309028045 | 0.002274393909
| 2027.174149 | 0.003158238087 | 1.309034065 | 0.00227294924
| 2027.094148 | 0.003157118079 | 1.309039711 | 0.002271891555
| 2027.014148 | 0.003155998067 | 1.309048797 | 0.002270707174
| 2026.934147 | 0.003152770764 | 1.309058318 | 0.002267690655
| 2026.854146 | 0.003147394145 | 1.309069982 | 0.002262742716
| 2026.774146 | 0.003139435516 | 1.309080557 | 0.002255609216
| 2026.694145 | 0.003128393393 | 1.309092675 | 0.002245760792
| 2026.614144 | 0.003113273263 | 1.309099534 | 0.002232590543
| 2026.534144 | 0.003102828938 | 1.309104806 | 0.00222350804
| 2026.454143 | 0.003093388858 | 1.30911258 | 0.002215198318
| 2026.374142 | 0.003080199387 | 1.309123856 | 0.002203527077
| 2026.294141 | 0.00305918264 | 1.309131383 | 0.002185245894
| 2026.214141 | 0.003038462458 | 1.309132856 | 0.002167442301
| 2026.13414 | 0.003019849797 | 1.309131058 | 0.00215157487
| 2026.054139 | 0.003003799226 | 1.309126839 | 0.002138004361
| 2025.974139 | 0.002992344876 | 1.309120177 | 0.002128485464
| 2025.894138 | 0.00298722483 | 1.309116071 | 0.002124332764
| 2025.814137 | 0.002982104787 | 1.309116166 | 0.002120024967
| 2025.734137 | 0.002975074703 | 1.309116857 | 0.002114048033
| 2025.654136 | 0.002968368465 | 1.309117173 | 0.002108363761
| 2025.574135 | 0.002962001492 | 1.309118284 | 0.002102942293
| 2025.494135 | 0.002955107586 | 1.309119983 | 0.002097044431
| 2025.414134 | 0.002947027514 | 1.309120665 | 0.002090160754
| 2025.334133 | 0.002941845588 | 1.309120437 | 0.002085809344
| 2025.254132 | 0.002937285547 | 1.309122968 | 0.002081892281
| 2025.174132 | 0.002931302754 | 1.309126334 | 0.002076717157
| 2025.094131 | 0.002922477661 | 1.309129069 | 0.002069113597
| 2025.01413 | 0.0029153576 | 1.309128541 | 0.002063100332
| 2024.93413 | 0.002910477129 | 1.30912914 | 0.002058976717
| 2024.854129 | 0.002907499095 | 1.309129461 | 0.002056504008
| 2024.774128 | 0.002906044769 | 1.30913234 | 0.002055251163
| 2024.694128 | 0.002905564766 | 1.30913616 | 0.002054803988
| 2024.614127 | 0.00290508476 | 1.309143696 | 0.002054219859
| 2024.534126 | 0.002903221407 | 1.309152506 | 0.002052395352
| 2024.454125 | 0.002898813535 | 1.309164555 | 0.002048256166
| 2024.374125 | 0.002891051593 | 1.309175959 | 0.002041246787
| 2024.294124 | 0.00287937193 | 1.309189195 | 0.002030789251
| 2024.214123 | 0.002862651786 | 1.309196526 | 0.002016199884
| 2024.134123 | 0.002851168886 | 1.309201807 | 0.002006203921
| 2024.054122 | 0.002840808798 | 1.309209877 | 0.001997073161
| 2023.974121 | 0.002826528082 | 1.309221738 | 0.001984418893
| 2023.894121 | 0.002804071405 | 1.309229575 | 0.001964857173
| 2023.81412 | 0.002781911211 | 1.309231686 | 0.001945761313
| 2023.734119 | 0.002761266278 | 1.309229055 | 0.001928146744
| 2023.654119 | 0.002747461272 | 1.309224339 | 0.001916510654
| 2023.574118 | 0.002738501196 | 1.309222606 | 0.001908944874
| 2023.494117 | 0.002729035188 | 1.30922625 | 0.0019007435
| 2023.414116 | 0.002713195052 | 1.309228921 | 0.001887076172
| 2023.334116 | 0.00269854083 | 1.309228132 | 0.001874559174
| 2023.254115 | 0.00268464544 | 1.309227079 | 0.001862706052
| 2023.174114 | 0.002671280635 | 1.309225221 | 0.001851339773
| 2023.094114 | 0.002658743808 | 1.309221035 | 0.001840773331
| 2023.014113 | 0.002652543752 | 1.309217384 | 0.00183565627
| 2022.934112 | 0.0026463437 | 1.309219181 | 0.001830337796
| 2022.854112 | 0.002636908509 | 1.309221802 | 0.00182219576
| 2022.774111 | 0.002625146075 | 1.309223835 | 0.001812065805
| 2022.69411 | 0.002613510633 | 1.309224178 | 0.001802107161
| 2022.614109 | 0.00260143053 | 1.309225131 | 0.001791741419
| 2022.534109 | 0.002588362055 | 1.309223582 | 0.001780613959
| 2022.454108 | 0.002578409105 | 1.309221157 | 0.001772208
| 2022.374107 | 0.002570929039 | 1.30922019 | 0.001765882816
| 2022.294107 | 0.00256284491 | 1.309223811 | 0.001758866225
| 2022.214106 | 0.002547164772 | 1.30922644 | 0.001745326763
| 2022.134105 | 0.0025319459 | 1.309223639 | 0.00173238507
| 2022.054105 | 0.002518386211 | 1.309219479 | 0.001720925444
| 2021.974104 | 0.002507306806 | 1.309213209 | 0.001711684812
| 2021.894103 | 0.002499455528 | 1.309206165 | 0.00170525978
| 2021.814103 | 0.002497495512 | 1.309200568 | 0.001703868763
| 2021.734102 | 0.002495535494 | 1.309199753 | 0.001702301099
| 2021.654101 | 0.002494011517 | 1.309199157 | 0.001701101899
| 2021.5741 | 0.002492837405 | 1.309202105 | 0.001700073969
| 2021.4941 | 0.002491475486 | 1.309206529 | 0.001698829336
| 2021.414099 | 0.002487075446 | 1.309215657 | 0.00169478674
| 2021.334098 | 0.002477732784 | 1.309222581 | 0.001686555698
| 2021.254098 | 0.002468388446 | 1.309229334 | 0.001678328934
| 2021.174097 | 0.002459828373 | 1.30923546 | 0.001670802258
| 2021.094096 | 0.002450223333 | 1.309248697 | 0.001662109741
| 2021.014096 | 0.002427503137 | 1.309260507 | 0.001642138685
| 2020.934095 | 0.002401949017 | 1.309265059 | 0.001619985912
| 2020.854094 | 0.002375605167 | 1.309264825 | 0.001597326097
| 2020.774093 | 0.002349720786 | 1.309260551 | 0.001575211083
| 2020.694093 | 0.002326120246 | 1.309248606 | 0.001555351191
| 2020.614092 | 0.002315560153 | 1.309236787 | 0.00154675293
| 2020.534091 | 0.002305000062 | 1.309232808 | 0.001537864492
| 2020.454091 | 0.00229035404 | 1.309228412 | 0.001525460134
| 2020.37409 | 0.002273813928 | 1.309221349 | 0.001511516648
| 2020.294089 | 0.002259896143 | 1.309210705 | 0.001499970511
| 2020.214089 | 0.002249016049 | 1.309199707 | 0.001491061718
| 2020.134088 | 0.00224116791 | 1.309187841 | 0.001484804495
| 2020.054087 | 0.002237158788 | 1.309176953 | 0.001481828497
| 2019.974087 | 0.002235518773 | 1.309168361 | 0.001480814999
| 2019.894086 | 0.002234059143 | 1.309161072 | 0.001479909232
| 2019.814085 | 0.002234859148 | 1.309154064 | 0.001480946036
| 2019.734084 | 0.002238098033 | 1.309149529 | 0.001483999757
| 2019.654084 | 0.002242363143 | 1.309148011 | 0.001487829436
| 2019.574083 | 0.002246407095 | 1.309149568 | 0.001491354857
| 2019.494082 | 0.002248940823 | 1.309154327 | 0.001493456868
| 2019.414082 | 0.002248140817 | 1.309160086 | 0.001492640173
| 2019.334081 | 0.002247340809 | 1.309166756 | 0.00149178986
| 2019.25408 | 0.002242821303 | 1.309176535 | 0.001487609021
| 2019.17408 | 0.002233856409 | 1.3091851 | 0.001479629244
| 2019.094079 | 0.002221151298 | 1.309192864 | 0.001468444576
| 2019.014078 | 0.002205631162 | 1.309194738 | 0.001455042452
| 2018.934077 | 0.002196406631 | 1.309194353 | 0.001447166452
| 2018.854077 | 0.002188526561 | 1.30919752 | 0.001440321372
| 2018.774076 | 0.002178611465 | 1.309202331 | 0.00143165538
| 2018.694075 | 0.00216461723 | 1.309205772 | 0.001419511865
| 2018.614075 | 0.002152697128 | 1.3092059 | 0.001409283489
| 2018.534074 | 0.002141699987 | 1.309207865 | 0.001399784772
| 2018.454073 | 0.002130302847 | 1.309208668 | 0.001389982386
| 2018.374073 | 0.002119810968 | 1.309209941 | 0.00138094486
| 2018.294072 | 0.002112130903 | 1.309211284 | 0.001374336108
| 2018.214071 | 0.002104450835 | 1.309220065 | 0.001367452357
| 2018.134071 | 0.002086551698 | 1.309229605 | 0.001351700892
| 2018.05407 | 0.002064129082 | 1.30923495 | 0.001332190457
| 2017.974069 | 0.002039268739 | 1.309235926 | 0.001310731412
| 2017.894068 | 0.002012995962 | 1.309233311 | 0.001288181777
| 2017.814068 | 0.00198731574 | 1.309222159 | 0.001266458506
| 2017.734067 | 0.00197350345 | 1.309209292 | 0.001255063937
| 2017.654066 | 0.001962223353 | 1.30920227 | 0.001245643349
| 2017.574066 | 0.001948712899 | 1.309197371 | 0.001234214107
| 2017.494065 | 0.001930891041 | 1.309189764 | 0.001219153957
| 2017.414064 | 0.001917290921 | 1.309177627 | 0.001207912593
| 2017.334064 | 0.00190692169 | 1.309166671 | 0.001199422202
| 2017.254063 | 0.001899033153 | 1.309155212 | 0.001193096128
| 2017.174062 | 0.00189388671 | 1.309144977 | 0.001189097071
| 2017.094061 | 0.00189168669 | 1.309136423 | 0.001187585148
| 2017.014061 | 0.001889486672 | 1.30913115 | 0.001185952056
| 2016.93406 | 0.001886989922 | 1.309126281 | 0.001184047093
| 2016.854059 | 0.001884981188 | 1.309123032 | 0.001182504571
| 2016.774059 | 0.001883381173 | 1.309120752 | 0.001181279892
| 2016.694058 | 0.00188163261 | 1.309121119 | 0.001179828931
| 2016.614057 | 0.001878032577 | 1.309122362 | 0.001176743143
| 2016.534057 | 0.001874267689 | 1.309124408 | 0.001173484824
| 2016.454056 | 0.001870467654 | 1.309128635 | 0.001170115411
| 2016.374055 | 0.001863593164 | 1.309136681 | 0.001163943677
| 2016.294055 | 0.001849873081 | 1.30914524 | 0.001151826942
| 2016.214054 | 0.001830672915 | 1.309151106 | 0.001135064923
| 2016.134053 | 0.001807647827 | 1.309152757 | 0.001115146151
| 2016.054052 | 0.001782796775 | 1.309148633 | 0.001093858447
| 2015.974052 | 0.001761607758 | 1.309137649 | 0.001075992729
| 2015.894051 | 0.001749607655 | 1.309126859 | 0.001066073871
| 2015.81405 | 0.001737607549 | 1.309122201 | 0.001055928029
| 2015.73405 | 0.001719540013 | 1.309115278 | 0.001040611899
| 2015.654049 | 0.001703580221 | 1.309103096 | 0.001027313589
| 2015.574048 | 0.001691852922 | 1.30908971 | 0.001017723392
| 2015.494048 | 0.001683942852 | 1.309076396 | 0.001011435002
| 2015.414047 | 0.001679142812 | 1.309064466 | 0.001007788049
| 2015.334046 | 0.001676816038 | 1.309054654 | 0.001006204322
| 2015.254045 | 0.001675016024 | 1.309047709 | 0.001004970881
| 2015.174045 | 0.001672346506 | 1.30904272 | 0.001002912231
| 2015.094044 | 0.00166777713 | 1.309038687 | 0.0009991728694
| 2015.014043 | 0.001662097079 | 1.309034149 | 0.0009944899287
| 2014.934043 | 0.001655823415 | 1.309029231 | 0.0009893065126
| 2014.854042 | 0.00164960719 | 1.309023251 | 0.0009842115398
| 2014.774041 | 0.00164470826 | 1.309016531 | 0.0009802844242
| 2014.694041 | 0.001642268237 | 1.309010577 | 0.0009784586223
| 2014.61404 | 0.001639828218 | 1.309006958 | 0.0009765466187
| 2014.534039 | 0.001636365803 | 1.309003633 | 0.0009737379799
| 2014.454039 | 0.001632869618 | 1.309000685 | 0.0009708860364
| 2014.374038 | 0.001629198041 | 1.308998187 | 0.0009678653189
| 2014.294037 | 0.001624976392 | 1.308995821 | 0.0009643629782
| 2014.214036 | 0.001621976365 | 1.30899345 | 0.0009619189035
| 2014.134036 | 0.00161897634 | 1.308993687 | 0.0009593786392
| 2014.054035 | 0.001613241397 | 1.308994757 | 0.0009544379182
| 2013.974034 | 0.001605169743 | 1.308995114 | 0.0009474984576
| 2013.894034 | 0.001596461598 | 1.308993611 | 0.0009400754952
| 2013.814033 | 0.001587901525 | 1.308991435 | 0.0009328050956
| 2013.734032 | 0.001580133062 | 1.308987608 | 0.0009262809126
| 2013.654032 | 0.001574900373 | 1.308984184 | 0.0009219388694
| 2013.574031 | 0.001571420341 | 1.308982295 | 0.0009190587773
| 2013.49403 | 0.001567638835 | 1.308984084 | 0.0009157818128
| 2013.414029 | 0.001560118769 | 1.308986792 | 0.0009092307052
| 2013.334029 | 0.001550619568 | 1.308989454 | 0.0009009655749
| 2013.254028 | 0.001538538799 | 1.308991507 | 0.0008904848051
| 2013.174027 | 0.001523508105 | 1.308992708 | 0.0008774778236
| 2013.094027 | 0.001506229441 | 1.308988461 | 0.0008627221332
| 2013.014026 | 0.001495909353 | 1.308982435 | 0.0008540625926
| 2012.934025 | 0.001485589261 | 1.308981749 | 0.0008452057972
| 2012.854025 | 0.001469338345 | 1.308980843 | 0.0008312153237
| 2012.774024 | 0.001449555376 | 1.308975139 | 0.000814338718
| 2012.694023 | 0.001431907852 | 1.308963982 | 0.0007995129564
| 2012.614023 | 0.001418627735 | 1.308950491 | 0.0007885582614
| 2012.534022 | 0.001410164029 | 1.30893633 | 0.0007818030272
| 2012.454021 | 0.001406103411 | 1.308923762 | 0.0007788059455
| 2012.37402 | 0.001404543399 | 1.308914138 | 0.0007778683112
| 2012.29402 | 0.001403034216 | 1.308906857 | 0.0007768883792
| 2012.214019 | 0.00140215421 | 1.308901064 | 0.0007763991434
| 2012.134018 | 0.001400878311 | 1.308897746 | 0.0007754754958
| 2012.054018 | 0.001398046865 | 1.308895818 | 0.000773151777
| 2011.974017 | 0.001393035541 | 1.308894832 | 0.0007689028669
| 2011.894016 | 0.001385923024 | 1.308892358 | 0.0007628862558
| 2011.814016 | 0.001380882979 | 1.308889146 | 0.0007586936792
| 2011.734015 | 0.001375842936 | 1.308889042 | 0.0007543864351
| 2011.654014 | 0.001366802123 | 1.308889764 | 0.0007465786922
| 2011.574013 | 0.001354672087 | 1.308888536 | 0.0007361627882
| 2011.494013 | 0.001342277965 | 1.308884648 | 0.0007256149254
| 2011.414012 | 0.001329957859 | 1.308879858 | 0.0007151637054
| 2011.334011 | 0.001317901705 | 1.308872348 | 0.0007050407194
| 2011.254011 | 0.001309350802 | 1.308864122 | 0.0006979838297
| 2011.17401 | 0.001303350748 | 1.308857371 | 0.0006930849516
| 2011.094009 | 0.001296901394 | 1.308854586 | 0.0006876501258
| 2011.014009 | 0.001284901288 | 1.308851108 | 0.0006774249983
| 2010.934008 | 0.001272835193 | 1.308844288 | 0.0006672647481
| 2010.854007 | 0.001261352993 | 1.308836096 | 0.0006576607647
| 2010.774007 | 0.001250858762 | 1.308826584 | 0.0006489617169
| 2010.694006 | 0.001241942249 | 1.308814813 | 0.0006417139252
| 2010.614005 | 0.001238502221 | 1.308803812 | 0.0006391889249
| 2010.534004 | 0.001235062189 | 1.308796373 | 0.0006365327668
| 2010.454004 | 0.00123088622 | 1.308789222 | 0.0006332272237
| 2010.374003 | 0.001226478142 | 1.308782477 | 0.0006297050428
| 2010.294002 | 0.001222658134 | 1.308776122 | 0.0006266785595
| 2010.214002 | 0.001218098092 | 1.308770472 | 0.0006229837289
| 2010.134001 | 0.001214330043 | 1.308764702 | 0.0006199803512
| 2010.054 | 0.00121073001 | 1.308760982 | 0.0006170472099
| 2009.974 | 0.001204971943 | 1.308759139 | 0.0006121720063
| 2009.893999 | 0.001194533815 | 1.308756963 | 0.0006032466971
| 2009.813998 | 0.001181653704 | 1.30875128 | 0.0005923299906
| 2009.733997 | 0.001168575583 | 1.308742383 | 0.0005813586604
| 2009.653997 | 0.001156835567 | 1.308730248 | 0.0005716668459
| 2009.573996 | 0.001148663858 | 1.308715285 | 0.0005651754831
| 2009.493995 | 0.001145783834 | 1.308701391 | 0.0005632378166
| 2009.413995 | 0.001142903808 | 1.308689012 | 0.0005612442531
| 2009.333994 | 0.001142532013 | 1.308675284 | 0.0005614773994
| 2009.253993 | 0.001145590436 | 1.308662981 | 0.0005646361316
| 2009.173993 | 0.001151648727 | 1.308652745 | 0.0005703236024
| 2009.093992 | 0.001159458753 | 1.308646166 | 0.0005773982438
| 2009.013991 | 0.001166898819 | 1.308644001 | 0.0005839903305
| 2008.933991 | 0.001169883241 | 1.308643971 | 0.0005866358645
| 2008.85399 | 0.001171923261 | 1.308643119 | 0.0005884916549
| 2008.773989 | 0.001173117923 | 1.308644098 | 0.0005895464127
| 2008.693988 | 0.001172215259 | 1.308646235 | 0.0005887375282
| 2008.613988 | 0.001167095213 | 1.30864865 | 0.0005842559004
| 2008.533987 | 0.001159796742 | 1.308648239 | 0.0005779857423
| 2008.453986 | 0.00115162255 | 1.308646065 | 0.0005710191877
| 2008.373986 | 0.001144664318 | 1.308640869 | 0.0005652189488
| 2008.293985 | 0.001140864284 | 1.308636249 | 0.0005621401974
| 2008.213984 | 0.001137064252 | 1.308633427 | 0.0005589953183
| 2008.133984 | 0.001131448765 | 1.308630642 | 0.0005542719134
| 2008.053983 | 0.001126046938 | 1.308626678 | 0.0005497769572
| 2007.973982 | 0.001120982822 | 1.308623009 | 0.0005455642086
| 2007.893981 | 0.001115624536 | 1.308619442 | 0.0005410918445
| 2007.813981 | 0.00110930448 | 1.308615025 | 0.0005358147873
| 2007.73398 | 0.001104998034 | 1.308609679 | 0.0005323207021
| 2007.653979 | 0.001101117999 | 1.308606231 | 0.0005291272417
| 2007.573979 | 0.001095871847 | 1.308603458 | 0.0005247219182
| 2007.493978 | 0.001087839952 | 1.308599865 | 0.0005179259151
| 2007.413977 | 0.001080399888 | 1.308593143 | 0.0005117582684
| 2007.333977 | 0.001074610407 | 1.308586023 | 0.000507038885
| 2007.253976 | 0.001070551085 | 1.308578036 | 0.0005038542724
| 2007.173975 | 0.001068291801 | 1.30857083 | 0.0005022049125
| 2007.093975 | 0.001067651797 | 1.3085644 | 0.0005019341264
| 2007.013974 | 0.00106701179 | 1.30855987 | 0.0005015937231
| 2006.933973 | 0.001066437813 | 1.308555539 | 0.000501303357
| 2006.853972 | 0.001065555613 | 1.308552717 | 0.0005006898605
| 2006.773972 | 0.001064123265 | 1.308549824 | 0.0004996007092
| 2006.693971 | 0.001061976927 | 1.308547942 | 0.0004978539182
| 2006.61397 | 0.001059016903 | 1.308544891 | 0.0004954425414
| 2006.53397 | 0.001057245422 | 1.308542122 | 0.0004940537743
| 2006.453969 | 0.001055725411 | 1.308539964 | 0.0004928610727
| 2006.373968 | 0.00105397111 | 1.308538892 | 0.0004914248815
| 2006.293968 | 0.001051749189 | 1.308537891 | 0.0004895794949
| 2006.213967 | 0.001049749171 | 1.308537799 | 0.0004878936272
| 2006.133966 | 0.001047088816 | 1.308538835 | 0.0004855922556
| 2006.053965 | 0.001042723616 | 1.308540644 | 0.0004817802845
| 2005.973965 | 0.001037346763 | 1.30854201 | 0.000477104659
| 2005.893964 | 0.001032266718 | 1.308543665 | 0.0004726761774
| 2005.813963 | 0.001027186675 | 1.308548872 | 0.000468117427
| 2005.733963 | 0.001013488759 | 1.30855612 | 0.0004559902285
| 2005.653962 | 0.0009953904962 | 1.308557426 | 0.0004402533122
| 2005.573961 | 0.0009747653917 | 1.308556289 | 0.0004224074847
| 2005.493961 | 0.0009537058184 | 1.308545959 | 0.0004045190991
| 2005.41396 | 0.0009431857255 | 1.308534684 | 0.000395829454
| 2005.333959 | 0.0009326656354 | 1.308528488 | 0.0003869532631
| 2005.253959 | 0.0009183010776 | 1.308521407 | 0.0003747653674
| 2005.173958 | 0.0009027936719 | 1.308510023 | 0.0003617400666
| 2005.093957 | 0.000891180311 | 1.308495023 | 0.0003522328443
| 2005.013956 | 0.0008843002526 | 1.308479948 | 0.0003468444349
| 2004.933956 | 0.0008803261396 | 1.308466213 | 0.0003439340544
| 2004.853955 | 0.000878439551 | 1.30845381 | 0.0003427903847
| 2004.773954 | 0.0008776395426 | 1.308443406 | 0.0003425186349
| 2004.693954 | 0.0008768093052 | 1.30843426 | 0.0003421744938
| 2004.613953 | 0.0008756092934 | 1.308425967 | 0.0003414774114
| 2004.533952 | 0.0008744092844 | 1.308417719 | 0.0003407785634
| 2004.453952 | 0.0008733474179 | 1.308409934 | 0.0003401828707
| 2004.373951 | 0.0008727000007 | 1.308402038 | 0.0003399517121
| 2004.29395 | 0.0008727423482 | 1.308394805 | 0.0003402963671
| 2004.213949 | 0.0008733023545 | 1.308388121 | 0.0003410713512
| 2004.133949 | 0.000873862358 | 1.308382338 | 0.000341813455
| 2004.053948 | 0.0008750670913 | 1.308376819 | 0.0003431069148
| 2003.973947 | 0.0008765126308 | 1.308373092 | 0.0003445445487
| 2003.893947 | 0.0008773273609 | 1.308370406 | 0.0003453953268
| 2003.813946 | 0.0008763673511 | 1.308369305 | 0.0003446438608
| 2003.733945 | 0.0008732275386 | 1.308367094 | 0.0003420358869
| 2003.653945 | 0.0008700420046 | 1.308364359 | 0.0003394069844
| 2003.573944 | 0.0008671619809 | 1.308361178 | 0.0003370601074
| 2003.493943 | 0.000863991228 | 1.308359823 | 0.000334393349
| 2003.413943 | 0.000857271171 | 1.308357424 | 0.000328675179
| 2003.333942 | 0.0008510135185 | 1.308352567 | 0.000323448813
| 2003.253941 | 0.0008457285852 | 1.308346997 | 0.0003190947604
| 2003.17394 | 0.0008415836755 | 1.308341038 | 0.0003157469411
| 2003.09394 | 0.0008385939458 | 1.308335066 | 0.0003134048626
| 2003.013939 | 0.0008371939322 | 1.308330058 | 0.0003124113307
| 2002.933938 | 0.0008357939215 | 1.308326981 | 0.0003113472879
| 2002.853938 | 0.0008329429434 | 1.308325123 | 0.0003089754373
| 2002.773937 | 0.0008282410188 | 1.308323512 | 0.0003049828899
| 2002.693936 | 0.0008217451135 | 1.308321559 | 0.0002994406046
| 2002.613936 | 0.0008131050398 | 1.308318387 | 0.0002920754356
| 2002.533935 | 0.0008036721814 | 1.308312101 | 0.0002841330248
| 2002.453934 | 0.0007970203134 | 1.308303835 | 0.0002786837614
| 2002.373933 | 0.000792540273 | 1.3082964 | 0.000275094922
| 2002.293933 | 0.0007879146219 | 1.308290231 | 0.0002713328518
| 2002.213932 | 0.0007815145648 | 1.308282773 | 0.0002660722015
| 2002.133931 | 0.0007777572556 | 1.308273279 | 0.0002631868422
| 2002.053931 | 0.0007759393061 | 1.308265106 | 0.0002619420249
| 2001.97393 | 0.0007754000007 | 1.3082574 | 0.000261793669
| 2001.893929 | 0.0007753696457 | 1.308251667 | 0.0002620166319
| 2001.813929 | 0.0007749696437 | 1.308246398 | 0.0002619006653
| 2001.733928 | 0.0007745696388 | 1.308242648 | 0.0002617293307
| 2001.653927 | 0.0007726031615 | 1.308239686 | 0.0002601647856
| 2001.573927 | 0.0007687791485 | 1.308236865 | 0.0002569768887
| 2001.493926 | 0.0007634383621 | 1.308232778 | 0.0002525135494
| 2001.413925 | 0.0007573583078 | 1.308227332 | 0.0002474553375
| 2001.333924 | 0.0007519390122 | 1.308219638 | 0.0002430542693
| 2001.253924 | 0.0007487784737 | 1.308211415 | 0.0002406399404
| 2001.173923 | 0.0007471784612 | 1.308203726 | 0.0002395655045
| 2001.093922 | 0.0007456635333 | 1.308196688 | 0.000238541399
| 2001.013922 | 0.0007451835305 | 1.308188949 | 0.0002384443891
| 2000.933921 | 0.0007463555015 | 1.308182331 | 0.0002397459466
| 2000.85392 | 0.000748290234 | 1.308176774 | 0.0002416735635
| 2000.77392 | 0.0007500868843 | 1.308173081 | 0.0002434131721
| 2000.693919 | 0.0007509668934 | 1.308169674 | 0.0002443436565
| 2000.613918 | 0.0007518468996 | 1.308167038 | 0.0002452461182
| 2000.533917 | 0.0007521982484 | 1.30816501 | 0.0002456658013
| 2000.453917 | 0.0007516087508 | 1.308163829 | 0.0002452347084
| 2000.373916 | 0.0007500435667 | 1.308162431 | 0.0002439611061
| 2000.293915 | 0.0007476566142 | 1.308161389 | 0.0002419582225
| 2000.213915 | 0.0007444565878 | 1.308159335 | 0.0002392832893
| 2000.133914 | 0.0007421487198 | 1.308157336 | 0.0002373838123
| 2000.053913 | 0.0007400287028 | 1.308156269 | 0.0002356140084
| 1999.973913 | 0.0007366956184 | 1.30815686 | 0.0002327263276
| 1999.893912 | 0.0007306729258 | 1.30815748 | 0.0002274927182
| 1999.813911 | 0.0007224328527 | 1.308157422 | 0.0002203502942
| 1999.733911 | 0.0007120118291 | 1.308155615 | 0.0002113696415
| 1999.65391 | 0.0007000716586 | 1.308151183 | 0.0002011593754
| 1999.573909 | 0.0006894127296 | 1.308142826 | 0.0001922081605
| 1999.493908 | 0.0006830126726 | 1.308134251 | 0.000186977536
| 1999.413908 | 0.0006766126183 | 1.308128116 | 0.0001816576994
| 1999.333907 | 0.0006666435406 | 1.308120438 | 0.0001732815738
| 1999.253906 | 0.0006583203197 | 1.308108337 | 0.0001665007351
| 1999.173906 | 0.0006534042063 | 1.308095405 | 0.0001627205249
| 1999.093905 | 0.0006522377082 | 1.308081391 | 0.0001622491151
| 1999.013904 | 0.0006553577339 | 1.308070166 | 0.0001654143224
| 1998.933904 | 0.0006584777624 | 1.308061337 | 0.0001684926095
| 1998.853903 | 0.0006615977881 | 1.308053422 | 0.0001715378531
| 1998.773902 | 0.0006659183176 | 1.308045506 | 0.0001756303157
| 1998.693901 | 0.0006726268972 | 1.308040218 | 0.0001817105096
| 1998.613901 | 0.0006782269473 | 1.308038038 | 0.0001867113304
| 1998.5339 | 0.0006816456968 | 1.308037348 | 0.0001897557642
| 1998.453899 | 0.0006832227051 | 1.308036813 | 0.0001911881994
| 1998.373899 | 0.0006833650874 | 1.308036451 | 0.0001913629849
| 1998.293898 | 0.0006826450826 | 1.308035249 | 0.0001908159817
| 1998.213897 | 0.0006819250749 | 1.30803454 | 0.0001902510193
| 1998.133897 | 0.0006798830018 | 1.308033685 | 0.0001885378679
| 1998.053896 | 0.0006774246679 | 1.308032437 | 0.0001864757259
| 1997.973895 | 0.0006748385423 | 1.308030735 | 0.0001843183843
| 1997.893895 | 0.0006721252519 | 1.308029503 | 0.0001820328451
| 1997.813894 | 0.000668525222 | 1.30802763 | 0.0001789967021
| 1997.733893 | 0.0006657845789 | 1.308025618 | 0.0001767152501
| 1997.653892 | 0.000663224558 | 1.308024641 | 0.0001745536661
| 1997.573892 | 0.0006591502541 | 1.308025235 | 0.0001710134548
| 1997.493891 | 0.0006518157954 | 1.30802525 | 0.0001646489163
| 1997.41389 | 0.0006428557161 | 1.308023348 | 0.0001569347693
| 1997.33389 | 0.0006331684256 | 1.308019336 | 0.0001486619575
| 1997.253889 | 0.0006235588939 | 1.308013109 | 0.0001405368217
| 1997.173888 | 0.0006159466363 | 1.308004256 | 0.0001342495525
| 1997.093888 | 0.0006121066015 | 1.307995932 | 0.0001312351392
| 1997.013887 | 0.0006082665695 | 1.307989546 | 0.0001281501259
| 1996.933886 | 0.0006031042578 | 1.307982396 | 0.0001239383118
| 1996.853885 | 0.0005992321063 | 1.307973657 | 0.0001209100222
| 1996.773885 | 0.0005971910774 | 1.307965108 | 0.00011947306
| 1996.693884 | 0.0005966550441 | 1.307956791 | 0.0001193413235
| 1996.613883 | 0.000597375049 | 1.307949918 | 0.0001202536924
| 1996.533883 | 0.0005979297633 | 1.307943951 | 0.0001209889439
| 1996.453882 | 0.0005984497664 | 1.307938556 | 0.0001216731886
| 1996.373881 | 0.000599139544 | 1.307933352 | 0.0001224987081
| 1996.293881 | 0.0006001428352 | 1.307929043 | 0.0001235655988
| 1996.21388 | 0.0006007028415 | 1.307925279 | 0.0001242257228
| 1996.133879 | 0.0006008661201 | 1.307921898 | 0.0001245255559
| 1996.053879 | 0.0006008077577 | 1.307918514 | 0.000124631979
| 1995.973878 | 0.0006006477549 | 1.30791546 | 0.0001246376248
| 1995.893877 | 0.0006004510176 | 1.307912556 | 0.0001246057822
| 1995.813876 | 0.0005998110106 | 1.307910144 | 0.0001241689462
| 1995.733876 | 0.0005989726336 | 1.307907501 | 0.0001235672025
| 1995.653875 | 0.0005979081247 | 1.307905269 | 0.0001227530175
| 1995.573874 | 0.00059668199 | 1.307902737 | 0.0001218084193
| 1995.493874 | 0.0005954356724 | 1.307900502 | 0.0001208353922
| 1995.413873 | 0.0005945956666 | 1.307898128 | 0.000120222197
| 1995.333872 | 0.0005937556578 | 1.307896983 | 0.0001195644449
| 1995.253872 | 0.0005921545325 | 1.307896002 | 0.0001182358349
| 1995.173871 | 0.0005898377373 | 1.307895576 | 0.000116261773
| 1995.09387 | 0.0005870996383 | 1.307894905 | 0.0001139284279
| 1995.013869 | 0.0005831796028 | 1.307895161 | 0.0001105286826
| 1994.933869 | 0.0005780030766 | 1.307893831 | 0.0001060883582
| 1994.853868 | 0.0005735548644 | 1.307892459 | 0.0001022855595
| 1994.773867 | 0.0005698348335 | 1.307891031 | 9.912075687e-05
| 1994.693867 | 0.0005656394671 | 1.307893003 | 9.541729736e-05
| 1994.613866 | 0.0005557193823 | 1.307894407 | 8.67317468e-05
| 1994.533865 | 0.0005442120614 | 1.307892958 | 7.676190808e-05
| 1994.453865 | 0.0005316799287 | 1.307889129 | 6.598196728e-05
| 1994.373864 | 0.0005187182222 | 1.307883143 | 5.490390053e-05
| 1994.293863 | 0.0005064704246 | 1.30787249 | 4.461792449e-05
| 1994.213863 | 0.0005008703744 | 1.307861398 | 4.015687078e-05
| 1994.133862 | 0.0004952703272 | 1.307853537 | 3.557848061e-05
| 1994.053861 | 0.0004882399715 | 1.307844676 | 2.978578695e-05
| 1993.97386 | 0.0004813623236 | 1.30783387 | 2.419644616e-05
| 1993.89386 | 0.0004772631576 | 1.307821125 | 2.110535623e-05
| 1993.813859 | 0.0004767831549 | 1.307808804 | 2.11621207e-05
| 1993.733858 | 0.0004786842495 | 1.307798502 | 2.322718878e-05
| 1993.653858 | 0.0004808766311 | 1.307789996 | 2.548197701e-05
| 1993.573857 | 0.0004829166474 | 1.307782489 | 2.756757979e-05
| 1993.493856 | 0.0004851440512 | 1.307774726 | 2.982631749e-05
| 1993.413856 | 0.0004896240888 | 1.307768245 | 3.400826776e-05
| 1993.333855 | 0.0004935088228 | 1.30776412 | 3.758485856e-05
| 1993.253854 | 0.0004965766664 | 1.307760768 | 4.041954651e-05
| 1993.173853 | 0.000498796785 | 1.307758197 | 4.24849625e-05
| 1993.093853 | 0.0005002338091 | 1.307756049 | 4.385049286e-05
| 1993.013852 | 0.0005006738144 | 1.307753905 | 4.434416214e-05
| 1992.933851 | 0.0005011138168 | 1.307751566 | 4.484487762e-05
| 1992.853851 | 0.000501484598 | 1.30774964 | 4.527017655e-05
| 1992.77385 | 0.0005016215492 | 1.307748212 | 4.547301441e-05
| 1992.693849 | 0.0005013015893 | 1.307747292 | 4.525790915e-05
| 1992.613849 | 0.0005000215767 | 1.307747197 | 4.41733131e-05
| 1992.533848 | 0.0004970216122 | 1.307746625 | 4.160152876e-05
| 1992.453847 | 0.0004939384984 | 1.307745433 | 3.897926336e-05
| 1992.373847 | 0.0004910584748 | 1.30774425 | 3.653407632e-05
| 1992.293846 | 0.0004877784257 | 1.307745041 | 3.366751946e-05
| 1992.213845 | 0.0004796983569 | 1.307745651 | 2.660843711e-05
| 1992.133844 | 0.0004702951735 | 1.307742801 | 1.851636074e-05
| 1992.053844 | 0.0004605227782 | 1.307737881 | 1.017546246e-05
| 1991.973843 | 0.0004525398365 | 1.307729629 | 3.51974627e-06
| 1991.893842 | 0.0004483798018 | 1.307721811 | 1.923844939e-07
| 1991.813842 | 0.0004442197642 | 1.307715715 | -3.197471941e-06
| 1991.733841 | 0.0004386703891 | 1.307708717 | -7.77058529e-06
| 1991.65384 | 0.0004344920882 | 1.307699884 | -1.107823441e-05
| 1991.57384 | 0.000432343038 | 1.307691071 | -1.26113129e-05
| 1991.493839 | 0.000431967772 | 1.307682578 | -1.260401921e-05
| 1991.413838 | 0.000432847781 | 1.307675644 | -1.155461808e-05
| 1991.333837 | 0.0004333969746 | 1.307669678 | -1.082957192e-05
| 1991.253837 | 0.0004338769802 | 1.307664069 | -1.017796162e-05
| 1991.173836 | 0.0004344878026 | 1.307658691 | -9.420182768e-06
| 1991.093835 | 0.0004353308239 | 1.307653909 | -8.480656662e-06
| 1991.013835 | 0.0004357308259 | 1.307649442 | -7.940199388e-06
| 1990.933834 | 0.0004362631629 | 1.307644802 | -7.27765965e-06
| 1990.853833 | 0.0004372848335 | 1.307640446 | -6.197041236e-06
| 1990.773833 | 0.0004385925119 | 1.307636605 | -4.884590677e-06
| 1990.693832 | 0.0004397925209 | 1.30763332 | -3.686336729e-06
| 1990.613831 | 0.0004409925328 | 1.307629877 | -2.482309907e-06
| 1990.533831 | 0.0004436482707 | 1.307627045 | -2.58975058e-08
| 1990.45383 | 0.0004462851066 | 1.30762622 | 2.341851179e-06
| 1990.373829 | 0.0004481355373 | 1.307626463 | 3.982763869e-06
| 1990.293828 | 0.0004486271963 | 1.30762836 | 4.374555709e-06
| 1990.213828 | 0.0004463871754 | 1.307630022 | 2.3831566e-06
| 1990.133827 | 0.000443783206 | 1.307630792 | 1.050694266e-07
| 1990.053826 | 0.0004411031813 | 1.307632249 | -2.264530219e-06
| 1989.973826 | 0.0004365516921 | 1.307635144 | -6.324855877e-06
| 1989.893825 | 0.0004280095911 | 1.307637258 | -1.385183392e-05
| 1989.813824 | 0.0004177695035 | 1.307636675 | -2.276912574e-05
| 1989.733824 | 0.000406801472 | 1.307634018 | -3.224975218e-05
| 1989.653823 | 0.0003958199082 | 1.307628654 | -4.164539004e-05
| 1989.573822 | 0.0003868769728 | 1.307620711 | -4.91633795e-05
| 1989.493821 | 0.0003819169311 | 1.307612951 | -5.320020476e-05
| 1989.413821 | 0.0003769568866 | 1.307608029 | -5.733963107e-05
| 1989.33382 | 0.0003691511077 | 1.307602164 | -6.39379758e-05
| 1989.253819 | 0.0003618131877 | 1.307593793 | -7.003672544e-05
| 1989.173819 | 0.0003560385718 | 1.307584282 | -7.47255766e-05
| 1989.093818 | 0.000352101087 | 1.307573806 | -7.77708152e-05
| 1989.013817 | 0.0003508210773 | 1.307563399 | -7.849086859e-05
| 1988.933817 | 0.0003513280168 | 1.307554255 | -7.769108853e-05
| 1988.853816 | 0.0003522080259 | 1.307545997 | -7.659641715e-05
| 1988.773815 | 0.0003542925331 | 1.307537494 | -7.443760927e-05
| 1988.693815 | 0.0003589577276 | 1.3075303 | -7.006480542e-05
| 1988.613814 | 0.0003648777777 | 1.30752569 | -6.468521662e-05
| 1988.533813 | 0.0003704668962 | 1.30752399 | -5.96998738e-05
| 1988.453812 | 0.0003744627524 | 1.307524231 | -5.618010285e-05
| 1988.373812 | 0.0003761774003 | 1.307526169 | -5.472002014e-05
| 1988.293811 | 0.000375497393 | 1.307527509 | -5.533682201e-05
| 1988.21381 | 0.0003748173885 | 1.307530147 | -5.600029805e-05
| 1988.13381 | 0.0003696695313 | 1.307533947 | -6.062117603e-05
| 1988.053809 | 0.0003613261177 | 1.30753566 | -6.796788437e-05
| 1987.973808 | 0.0003506712353 | 1.307535165 | -7.726152497e-05
| 1987.893808 | 0.0003386959022 | 1.307531672 | -8.760530135e-05
| 1987.813807 | 0.0003270157992 | 1.307523539 | -9.75241626e-05
| 1987.733806 | 0.0003212269515 | 1.307513734 | -0.0001022198383
| 1987.653805 | 0.0003166669104 | 1.307506524 | -0.0001059321553
| 1987.573805 | 0.0003117139436 | 1.307499096 | -0.0001099813552
| 1987.493804 | 0.0003062265132 | 1.307490551 | -0.0001144592701
| 1987.413803 | 0.0003039864951 | 1.307480263 | -0.0001160281434
| 1987.333803 | 0.0003036661966 | 1.307472145 | -0.0001159922237
| 1987.253802 | 0.0003040233869 | 1.307464459 | -0.0001153779072
| 1987.173801 | 0.0003045833903 | 1.307458392 | -0.0001146439919
| 1987.093801 | 0.0003051681943 | 1.307452235 | -0.0001138850909
| 1987.0138 | 0.0003060482005 | 1.307447433 | -0.0001129160408
| 1986.933799 | 0.0003063324023 | 1.307442855 | -0.000112477414
| 1986.853799 | 0.0003061227903 | 1.307438855 | -0.0001124925562
| 1986.773798 | 0.0003055903832 | 1.307434396 | -0.0001127742775
| 1986.693797 | 0.0003049937964 | 1.307430116 | -0.0001131187658
| 1986.613796 | 0.0003049137971 | 1.307425455 | -0.0001129965996
| 1986.533796 | 0.000304833795 | 1.307421567 | -0.0001129022085
| 1986.453795 | 0.0003051696405 | 1.3074172 | -0.000112425967
| 1986.373794 | 0.0003059668787 | 1.307413944 | -0.0001115849028
| 1986.293794 | 0.0003070806835 | 1.307410836 | -0.0001104714173
| 1986.213793 | 0.0003081206911 | 1.307409511 | -0.0001094866548
| 1986.133792 | 0.0003081675852 | 1.307408378 | -0.0001093797948
| 1986.053792 | 0.0003074761851 | 1.307408183 | -0.0001099542507
| 1985.973791 | 0.0003063961772 | 1.307407607 | -0.0001108559532
| 1985.89379 | 0.0003050398282 | 1.307409246 | -0.0001120796904
| 1985.813789 | 0.0003003997892 | 1.307411237 | -0.0001161968633
| 1985.733789 | 0.0002933099316 | 1.307412665 | -0.0001224434111
| 1985.653788 | 0.000284323509 | 1.307412164 | -0.000130285174
| 1985.573787 | 0.0002736156796 | 1.307410625 | -0.0001396005457
| 1985.493787 | 0.0002619029347 | 1.307404341 | -0.0001496279854
| 1985.413786 | 0.0002555028776 | 1.30739708 | -0.0001549595837
| 1985.333785 | 0.0002491028234 | 1.307392835 | -0.0001603998115
| 1985.253785 | 0.0002393290412 | 1.307388321 | -0.0001687912622
| 1985.173784 | 0.0002278229872 | 1.307380242 | -0.0001785755493
| 1985.093783 | 0.000218071571 | 1.30736904 | -0.0001867087371
| 1985.013783 | 0.0002112715133 | 1.307355848 | -0.0001921811885
| 1984.933782 | 0.0002079810171 | 1.307342672 | -0.0001945746465
| 1984.853781 | 0.0002072697519 | 1.307330181 | -0.0001947293295
| 1984.77378 | 0.000207909756 | 1.307319517 | -0.000193763646
| 1984.69378 | 0.000208835896 | 1.307308392 | -0.000192530326
| 1984.613779 | 0.0002131559321 | 1.307298175 | -0.0001883506201
| 1984.533778 | 0.0002185355179 | 1.30729068 | -0.0001833381261
| 1984.453778 | 0.0002238120086 | 1.307285391 | -0.000178494864
| 1984.373777 | 0.0002282489233 | 1.307281732 | -0.0001744466635
| 1984.293776 | 0.0002312248943 | 1.307279882 | -0.000171745506
| 1984.213776 | 0.0002315448985 | 1.307277722 | -0.0001713648122
| 1984.133775 | 0.0002318648999 | 1.3072751 | -0.0001709675039
| 1984.053774 | 0.0002310292579 | 1.307273043 | -0.0001716050797
| 1983.973773 | 0.0002288771641 | 1.307270459 | -0.0001733797055
| 1983.893773 | 0.0002257509112 | 1.307266913 | -0.0001759753698
| 1983.813772 | 0.0002225508819 | 1.307262066 | -0.0001785894583
| 1983.733771 | 0.0002200793705 | 1.307256221 | -0.0001805283103
| 1983.653771 | 0.000218845738 | 1.307250108 | -0.0001813707249
| 1983.57377 | 0.0002184057356 | 1.307244424 | -0.0001815316587
| 1983.493769 | 0.0002180560758 | 1.307238839 | -0.0001816168468
| 1983.413769 | 0.0002187760834 | 1.307233147 | -0.0001807588377
| 1983.333768 | 0.0002202246415 | 1.30722849 | -0.0001792979764
| 1983.253767 | 0.0002219633552 | 1.307224569 | -0.0001776085317
| 1983.173767 | 0.0002235672683 | 1.307221864 | -0.0001760809038
| 1983.093766 | 0.0002245844152 | 1.307219949 | -0.0001750967964
| 1983.013765 | 0.0002243844121 | 1.307218572 | -0.0001752010582
| 1982.933764 | 0.0002241844118 | 1.307217129 | -0.0001753029421
| 1982.853764 | 0.0002227129108 | 1.307217195 | -0.000176575795
| 1982.773763 | 0.000219552019 | 1.307216619 | -0.0001793099019
| 1982.693762 | 0.000214651084 | 1.307216501 | -0.0001835892999
| 1982.613762 | 0.0002076110242 | 1.30721355 | -0.0001896470614
| 1982.533761 | 0.0002027568507 | 1.307209452 | -0.0001937437169
| 1982.45376 | 0.0001983568139 | 1.307206344 | -0.0001974770875
| 1982.37376 | 0.0001921199423 | 1.307204625 | -0.000202874371
| 1982.293759 | 0.0001821073744 | 1.307200827 | -0.0002115153732
| 1982.213758 | 0.0001719472846 | 1.30719368 | -0.000220166885
| 1982.133757 | 0.0001628470784 | 1.307184046 | -0.0002277987496
| 1982.053757 | 0.0001554467834 | 1.307172723 | -0.0002338770765
| 1981.973756 | 0.0001507144879 | 1.307159568 | -0.0002375457658
| 1981.893755 | 0.0001492344736 | 1.307147517 | -0.000238396112
| 1981.813755 | 0.0001477544622 | 1.307135645 | -0.0002392530521
| 1981.733754 | 0.0001482287055 | 1.307122971 | -0.0002383639072
| 1981.653753 | 0.0001511898169 | 1.307110384 | -0.0002352921761
| 1981.573753 | 0.0001566147613 | 1.307099154 | -0.0002301031762
| 1981.493752 | 0.0001641310294 | 1.307089074 | -0.0002231167053
| 1981.413751 | 0.0001734911094 | 1.307083014 | -0.0002146524768
| 1981.333751 | 0.000179306844 | 1.307078941 | -0.0002093742839
| 1981.25375 | 0.0001843868867 | 1.307073474 | -0.0002046927436
| 1981.173749 | 0.0001910551112 | 1.307067347 | -0.0001985910816
| 1981.093748 | 0.0002008939255 | 1.307063415 | -0.0001897797844
| 1981.013748 | 0.0002097740041 | 1.307062984 | -0.0001819356771
| 1980.933747 | 0.0002172627673 | 1.307063973 | -0.0001753649124
| 1980.853746 | 0.0002231214748 | 1.30706649 | -0.0001702813999
| 1980.773746 | 0.0002267806877 | 1.307069973 | -0.000167165971
| 1980.693745 | 0.0002279406992 | 1.307072851 | -0.0001662264335
| 1980.613744 | 0.0002291007078 | 1.307075271 | -0.0001652704211
| 1980.533744 | 0.0002289687184 | 1.307078586 | -0.0001654825106
| 1980.453743 | 0.0002271347418 | 1.307081746 | -0.000167185872
| 1980.373742 | 0.0002235720142 | 1.307084425 | -0.0001703925839
| 1980.293741 | 0.00021852435 | 1.307086157 | -0.0001748717954
| 1980.213741 | 0.0002124442985 | 1.307085715 | -0.0001801817673
| 1980.13374 | 0.0002085176921 | 1.307084126 | -0.0001835571484
| 1980.053739 | 0.0002050376633 | 1.307083944 | -0.0001865901263
| 1979.973739 | 0.0002003890026 | 1.3070845 | -0.0001906776321
| 1979.893738 | 0.0001933364187 | 1.307084478 | -0.0001968594846
| 1979.813737 | 0.0001861363547 | 1.307082591 | -0.0002031050142
| 1979.733737 | 0.0001786049765 | 1.307080436 | -0.0002096328819
| 1979.653736 | 0.0001706810602 | 1.307076617 | -0.0002164472692
| 1979.573735 | 0.0001637029069 | 1.307071601 | -0.0002223873826
| 1979.493734 | 0.0001591428658 | 1.307066388 | -0.000226193402
| 1979.413734 | 0.0001545828276 | 1.307064334 | -0.0002301124105
| 1979.333733 | 0.0001457154385 | 1.307061809 | -0.0002378048788
| 1979.253732 | 0.0001359090875 | 1.307056477 | -0.0002462240301
| 1979.173732 | 0.0001263316833 | 1.307049182 | -0.0002543724144
| 1979.093731 | 0.0001174295237 | 1.307040121 | -0.000261864247
| 1979.01373 | 0.0001101494589 | 1.307028692 | -0.0002678448288
| 1978.93373 | 0.0001068787544 | 1.307017186 | -0.0002702948261
| 1978.853729 | 0.0001044387318 | 1.307007381 | -0.000272074679
| 1978.773728 | 0.0001021169349 | 1.306997489 | -0.0002737475951
| 1978.693728 | 0.000100237634 | 1.306986986 | -0.0002750095031
| 1978.613727 | 0.0001007176396 | 1.306975908 | -0.0002741745721
| 1978.533726 | 0.0001029870363 | 1.306966171 | -0.0002718124055
| 1978.453725 | 0.000106506277 | 1.306957551 | -0.0002683897776
| 1978.373725 | 0.0001101276693 | 1.306950941 | -0.0002649486188
| 1978.293724 | 0.0001126476927 | 1.306944774 | -0.0002624925221
| 1978.213723 | 0.0001151677132 | 1.306937996 | -0.0002600145302
| 1978.133723 | 0.000119908027 | 1.306931579 | -0.0002555946142
| 1978.053722 | 0.0001247841246 | 1.30692767 | -0.000251144095
| 1977.973721 | 0.0001291351005 | 1.30692443 | -0.0002471794061
| 1977.893721 | 0.0001326816317 | 1.306923238 | -0.0002439955414
| 1977.81372 | 0.0001337216421 | 1.306921722 | -0.0002430069147
| 1977.733719 | 0.0001347616498 | 1.306919685 | -0.0002419997133
| 1977.653718 | 0.0001355239712 | 1.306917993 | -0.0002412492078
| 1977.573718 | 0.0001354794842 | 1.306916831 | -0.0002412280004
| 1977.493717 | 0.000134111514 | 1.30691542 | -0.0002423634298
| 1977.413716 | 0.0001317114917 | 1.306913353 | -0.0002443845281
| 1977.333716 | 0.0001291126194 | 1.306909903 | -0.0002465317495
| 1977.253715 | 0.0001273057246 | 1.306906012 | -0.0002479659337
| 1977.173714 | 0.0001261057156 | 1.306902053 | -0.0002488633079
| 1977.093714 | 0.0001248742719 | 1.306898663 | -0.0002498086904
| 1977.013713 | 0.0001232742594 | 1.306894683 | -0.0002510578445
| 1976.933712 | 0.0001224034094 | 1.30689072 | -0.0002516654178
| 1976.853712 | 0.0001216834046 | 1.306887074 | -0.0002521514669
| 1976.773711 | 0.0001207793729 | 1.306883884 | -0.0002528159081
| 1976.69371 | 0.0001195025081 | 1.306880565 | -0.0002538042656
| 1976.613709 | 0.0001182624959 | 1.306877333 | -0.0002547633412
| 1976.533709 | 0.0001170224865 | 1.306874506 | -0.0002557368856
| 1976.453708 | 0.0001143705703 | 1.306872257 | -0.0002579750404
| 1976.373707 | 0.0001104801986 | 1.306868739 | -0.0002612594687
| 1976.293707 | 0.0001062042129 | 1.306864183 | -0.0002648470339
| 1976.213706 | 0.0001024441817 | 1.306857866 | -0.0002679177499
| 1976.133705 | 9.994374719e-05 | 1.306851018 | -0.0002698599371
| 1976.053705 | 9.906944384e-05 | 1.306843529 | -0.0002703465743
| 1975.973704 | 9.918944346e-05 | 1.30683714 | -0.0002699961447
| 1975.893703 | 9.953298251e-05 | 1.306829786 | -0.0002694144605
| 1975.813702 | 0.0001024930068 | 1.306822848 | -0.0002665416563
| 1975.733702 | 0.0001069115943 | 1.306817313 | -0.0002624329422
| 1975.653701 | 0.0001120020251 | 1.306813892 | -0.0002578068702
| 1975.5737 | 0.0001170990772 | 1.30681185 | -0.0002532235613
| 1975.4937 | 0.0001214008038 | 1.306812575 | -0.0002494391372
| 1975.413699 | 0.0001226808164 | 1.306813323 | -0.0002483188421
| 1975.333698 | 0.0001239608261 | 1.3068138 | -0.0002471887962
| 1975.253698 | 0.0001246389078 | 1.306815092 | -0.0002466182642
| 1975.173697 | 0.0001239846042 | 1.306817377 | -0.0002472575294
| 1975.093696 | 0.0001213469901 | 1.306819504 | -0.0002496397241
| 1975.013696 | 0.0001168669497 | 1.306821476 | -0.0002536409743
| 1974.933695 | 0.0001107955885 | 1.306821298 | -0.0002589692651
| 1974.853694 | 0.0001057847069 | 1.306820121 | -0.0002633274723
| 1974.773693 | 0.0001017846735 | 1.306818948 | -0.0002667948394
| 1974.693693 | 9.736835944e-05 | 1.306820498 | -0.0002707261265
| 1974.613692 | 8.808828017e-05 | 1.306821339 | -0.0002789214874
| 1974.533691 | 7.787987721e-05 | 1.306819405 | -0.0002878375675
| 1974.453691 | 6.720193224e-05 | 1.306815664 | -0.0002971042932
| 1974.37369 | 5.63218362e-05 | 1.30681031 | -0.000306492735
| 1974.293689 | 4.58992701e-05 | 1.306801359 | -0.0003153507681
| 1974.213689 | 4.08192245e-05 | 1.306792039 | -0.0003194845472
| 1974.133688 | 3.573918175e-05 | 1.306785749 | -0.0003237261674
| 1974.053687 | 2.873715473e-05 | 1.306779016 | -0.0003296476436
| 1973.973686 | 2.102123414e-05 | 1.306770379 | -0.0003361317658
| 1973.893686 | 1.487166107e-05 | 1.306759912 | -0.0003411699449
| 1973.813685 | 1.071162632e-05 | 1.306748766 | -0.0003444295008
| 1973.733684 | 8.932318331e-06 | 1.306738185 | -0.0003456092733
| 1973.653684 | 7.644308555e-06 | 1.306728835 | -0.0003463994633
| 1973.573683 | 6.287871784e-06 | 1.306719849 | -0.0003472630736
| 1973.493682 | 4.85503695e-06 | 1.306710532 | -0.0003481824633
| 1973.413682 | 4.159029474e-06 | 1.306700904 | -0.0003484409427
| 1973.333681 | 4.292013176e-06 | 1.306691023 | -0.0003479591497
| 1973.25368 | 5.485353827e-06 | 1.306681479 | -0.0003465537525
| 1973.17368 | 7.414860808e-06 | 1.306672071 | -0.0003445035826
| 1973.093679 | 9.52687775e-06 | 1.306663421 | -0.0003423191242
| 1973.013678 | 1.163889754e-05 | 1.306652893 | -0.0003400681561
| 1972.933677 | 1.803535087e-05 | 1.306642204 | -0.0003340305225
| 1972.853677 | 2.679775929e-05 | 1.306633778 | -0.0003259846295
| 1972.773676 | 3.721697003e-05 | 1.306627801 | -0.0003165625993
| 1972.693675 | 4.87917738e-05 | 1.306624476 | -0.0003062137544
| 1972.613675 | 6.007187046e-05 | 1.306626252 | -0.0002963046366
| 1972.533674 | 6.5681095e-05 | 1.306629714 | -0.0002914597267
| 1972.453673 | 7.012113219e-05 | 1.306631718 | -0.000287594885
| 1972.373673 | 7.460066334e-05 | 1.306634502 | -0.0002837224621
| 1972.293672 | 7.87367182e-05 | 1.306639932 | -0.0002802464867
| 1972.213671 | 7.793671267e-05 | 1.306647472 | -0.0002812023896
| 1972.13367 | 7.28916162e-05 | 1.306653496 | -0.0002858523932
| 1972.05367 | 6.456239589e-05 | 1.306657142 | -0.0002933180259
| 1971.973669 | 5.578568601e-05 | 1.306657048 | -0.0003010469969
| 1971.893668 | 4.966563421e-05 | 1.306655763 | -0.0003063887775
| 1971.813668 | 4.354557957e-05 | 1.306657388 | -0.0003118338943
| 1971.733667 | 3.182039099e-05 | 1.306658069 | -0.0003221952407
| 1971.653666 | 1.931094697e-05 | 1.306654402 | -0.0003330960288
| 1971.573666 | 7.534326885e-06 | 1.30664849 | -0.0003432711042
| 1971.493665 | -3.191339611e-06 | 1.306640713 | -0.0003524529226
| 1971.413664 | -1.267942069e-05 | 1.306630554 | -0.0003604583076
| 1971.333664 | -1.774949652e-05 | 1.306619939 | -0.0003645466089
| 1971.253663 | -2.190953127e-05 | 1.306611743 | -0.0003679170917
| 1971.173662 | -2.704406929e-05 | 1.306604182 | -0.0003721709991
| 1971.093661 | -3.405637452e-05 | 1.306595458 | -0.0003780426407
| 1971.013661 | -3.981642603e-05 | 1.306584295 | -0.0003827225794
| 1970.93366 | -4.405065616e-05 | 1.306572607 | -0.0003860366523
| 1970.853659 | -4.648779144e-05 | 1.306560182 | -0.0003877377026
| 1970.773659 | -4.711024467e-05 | 1.306547884 | -0.0003878404992
| 1970.693658 | -4.623023844e-05 | 1.306536362 | -0.0003866436038
| 1970.613657 | -4.535022937e-05 | 1.306524495 | -0.0003854345387
| 1970.533657 | -4.128573924e-05 | 1.30651205 | -0.0003813918429
| 1970.453656 | -3.517537346e-05 | 1.306501578 | -0.0003756110895
| 1970.373655 | -2.752841685e-05 | 1.306492578 | -0.0003685243483
| 1970.293654 | -1.878993764e-05 | 1.306485831 | -0.0003605521939
| 1970.213654 | -9.83786122e-06 | 1.306482503 | -0.0003525113125
| 1970.133653 | -4.942894459e-06 | 1.306480881 | -0.00034811495
| 1970.053652 | -8.828605761e-07 | 1.306477447 | -0.0003443921434
| 1969.973652 | 3.990020722e-06 | 1.306474227 | -0.0003399582785
| 1969.893651 | 1.033014626e-05 | 1.306472547 | -0.0003342817943
| 1969.81365 | 1.449018386e-05 | 1.306473689 | -0.0003306310168
| 1969.73365 | 1.652700673e-05 | 1.306474569 | -0.0003288471956
| 1969.653649 | 1.659743685e-05 | 1.306475839 | -0.0003288149388
| 1969.573648 | 1.529390876e-05 | 1.306475876 | -0.0003299535699
| 1969.493648 | 1.345389418e-05 | 1.306475518 | -0.0003315525647
| 1969.413647 | 1.161387676e-05 | 1.306475361 | -0.0003331588003
| 1969.333646 | 6.635325092e-06 | 1.306475785 | -0.0003375599259
| 1969.253645 | 2.742374944e-07 | 1.306473169 | -0.0003430763791
| 1969.173645 | -6.629727621e-06 | 1.306469613 | -0.0003490400559
| 1969.093644 | -1.323834832e-05 | 1.306462383 | -0.0003546135694
| 1969.013643 | -1.623837299e-05 | 1.306455132 | -0.0003569965249
| 1968.933643 | -1.92384005e-05 | 1.306448753 | -0.0003594104474
| 1968.853642 | -2.267882639e-05 | 1.306441883 | -0.0003621966541
| 1968.773641 | -2.556902277e-05 | 1.306433416 | -0.000364440393
| 1968.693641 | -2.649188922e-05 | 1.306424369 | -0.0003649243783
| 1968.61364 | -2.513187882e-05 | 1.306415509 | -0.0003633964597
| 1968.533639 | -2.244464945e-05 | 1.306408585 | -0.00036076308
| 1968.453638 | -2.011050541e-05 | 1.306402612 | -0.0003584752499
| 1968.373638 | -1.823048763e-05 | 1.306397269 | -0.0003566110679
| 1968.293637 | -1.623912208e-05 | 1.306391304 | -0.0003546264091
| 1968.213636 | -1.295909213e-05 | 1.306386386 | -0.0003515387816
| 1968.133636 | -1.030952574e-05 | 1.306382478 | -0.0003490441354
| 1968.053635 | -8.09551127e-06 | 1.306378936 | -0.0003469474294
| 1967.973634 | -6.185228965e-06 | 1.306375509 | -0.000345123298
| 1967.893634 | -4.507740961e-06 | 1.306372592 | -0.0003435228737
| 1967.813633 | -3.599734487e-06 | 1.306369577 | -0.0003425995911
| 1967.733632 | -2.69172517e-06 | 1.306366202 | -0.0003416636206
| 1967.653632 | -1.185101895e-06 | 1.306362816 | -0.0003401976044
| 1967.573631 | 6.365278259e-07 | 1.306360317 | -0.0003384840416
| 1967.49363 | 2.120574579e-06 | 1.306358575 | -0.0003370956532
| 1967.413629 | 2.50457934e-06 | 1.306357699 | -0.0003367108755
| 1967.333629 | 1.52465225e-06 | 1.306356352 | -0.0003375162882
| 1967.253628 | 1.035002343e-07 | 1.306354625 | -0.000338698826
| 1967.173627 | -1.434514563e-06 | 1.306352386 | -0.0003399668345
| 1967.093627 | -3.161655029e-06 | 1.306350897 | -0.0003414287208
| 1967.013626 | -7.073690469e-06 | 1.306348685 | -0.0003447987359
| 1966.933625 | -1.070031177e-05 | 1.306344545 | -0.0003478486315
| 1966.853625 | -1.349851233e-05 | 1.306339816 | -0.0003501449621
| 1966.773624 | -1.510550372e-05 | 1.306334544 | -0.000351368194
| 1966.693623 | -1.538405868e-05 | 1.306329934 | -0.0003514390661
| 1966.613622 | -1.518405552e-05 | 1.306326271 | -0.0003511197083
| 1966.533622 | -1.498405521e-05 | 1.306323706 | -0.0003508389313
| 1966.453621 | -1.513189375e-05 | 1.306322236 | -0.0003509044811
| 1966.37362 | -1.658708222e-05 | 1.306322288 | -0.0003521807903
| 1966.29362 | -2.053164748e-05 | 1.306323037 | -0.0003556853321
| 1966.213619 | -2.845171777e-05 | 1.306323591 | -0.0003627025263
| 1966.133618 | -3.962448736e-05 | 1.306319808 | -0.0003724474088
| 1966.053618 | -4.861207587e-05 | 1.30631268 | -0.000380140962
| 1965.973617 | -5.553213462e-05 | 1.306305138 | -0.0003859901097
| 1965.893616 | -6.290863529e-05 | 1.306299388 | -0.0003923067684
| 1965.813616 | -7.554874378e-05 | 1.30629018 | -0.0004031628704
| 1965.733615 | -8.440490131e-05 | 1.306274456 | -0.0004104406086
| 1965.653614 | -8.868133043e-05 | 1.306258072 | -0.0004136407759
| 1965.573613 | -8.798487522e-05 | 1.306240634 | -0.0004124009604
| 1965.493613 | -8.279440944e-05 | 1.306226602 | -0.0004073012414
| 1965.413612 | -7.771436669e-05 | 1.306215044 | -0.0004023859162
| 1965.333611 | -7.263432109e-05 | 1.306203188 | -0.0003974598507
| 1965.253611 | -6.354160142e-05 | 1.306191399 | -0.0003889821686
| 1965.17361 | -5.185817594e-05 | 1.306184062 | -0.0003783655681
| 1965.093609 | -4.104814728e-05 | 1.306180372 | -0.0003686495764
| 1965.013609 | -3.28880749e-05 | 1.306179398 | -0.0003613751902
| 1964.933608 | -2.738368981e-05 | 1.306178889 | -0.0003564688716
| 1964.853607 | -2.451132156e-05 | 1.306178585 | -0.0003539008058
| 1964.773606 | -2.315131116e-05 | 1.306176529 | -0.0003526108153
| 1964.693606 | -2.175932692e-05 | 1.306173823 | -0.0003512696557
| 1964.613605 | -1.999931304e-05 | 1.306170518 | -0.000349581394
| 1964.533604 | -1.817290072e-05 | 1.306167743 | -0.0003478527542
| 1964.453604 | -1.633288614e-05 | 1.306164793 | -0.0003461058139
| 1964.373603 | -1.491522041e-05 | 1.306162758 | -0.0003447650326
| 1964.293602 | -1.435521696e-05 | 1.306160149 | -0.0003441639557
| 1964.213602 | -1.379521067e-05 | 1.306157835 | -0.0003435731837
| 1964.133601 | -1.396559697e-05 | 1.306155554 | -0.0003436307628
| 1964.0536 | -1.539919266e-05 | 1.306153367 | -0.0003448110134
| 1963.9736 | -1.792961861e-05 | 1.306149816 | -0.0003469155923
| 1963.893599 | -2.100483623e-05 | 1.306145197 | -0.0003494657628
| 1963.813598 | -2.356485992e-05 | 1.306138239 | -0.0003514776506
| 1963.733597 | -2.406640183e-05 | 1.306131039 | -0.0003516569227
| 1963.653597 | -2.414640394e-05 | 1.306123569 | -0.0003514532026
| 1963.573596 | -2.314384178e-05 | 1.306115301 | -0.000350262081
| 1963.493595 | -1.970043932e-05 | 1.306106418 | -0.0003468858948
| 1963.413595 | -1.346038364e-05 | 1.306099084 | -0.0003410848014
| 1963.333594 | -5.918772714e-06 | 1.306094001 | -0.0003342082858
| 1963.253593 | 1.550527546e-06 | 1.306091645 | -0.0003274907575
| 1963.173593 | 7.236356975e-06 | 1.306091379 | -0.0003224268773
| 1963.093592 | 9.800380692e-06 | 1.306091174 | -0.0003201323988
| 1963.013591 | 1.236440157e-05 | 1.30608942 | -0.0003177835524
| 1962.93359 | 1.485869531e-05 | 1.306088757 | -0.0003155345205
| 1962.85359 | 1.631769109e-05 | 1.306087754 | -0.000314191368
| 1962.773589 | 1.693205519e-05 | 1.306086812 | -0.000313599187
| 1962.693588 | 1.738976156e-05 | 1.306084544 | -0.0003130995091
| 1962.613588 | 1.850977272e-05 | 1.306082666 | -0.0003120261596
| 1962.533587 | 1.966298752e-05 | 1.306080582 | -0.0003109160716
| 1962.453586 | 2.082299903e-05 | 1.306079069 | -0.0003098198333
| 1962.373586 | 2.249808796e-05 | 1.306077035 | -0.0003082485411
| 1962.293585 | 2.508981167e-05 | 1.306076998 | -0.000305933945
| 1962.213584 | 2.620981999e-05 | 1.306078306 | -0.0003049715048
| 1962.133584 | 2.500525507e-05 | 1.306080709 | -0.0003061090991
| 1962.053583 | 2.119004991e-05 | 1.30608182 | -0.0003095171974
| 1961.973582 | 1.621966802e-05 | 1.306081625 | -0.00031390458
| 1961.893581 | 1.203963025e-05 | 1.306079655 | -0.0003175291615
| 1961.813581 | 7.859595321e-06 | 1.306079924 | -0.0003212322875
| 1961.73358 | -6.875533543e-07 | 1.306078813 | -0.0003287616457
| 1961.653579 | -9.779479271e-06 | 1.306074534 | -0.0003366641249
| 1961.573579 | -1.810434165e-05 | 1.306067856 | -0.0003438028386
| 1961.493578 | -2.525596304e-05 | 1.306060043 | -0.0003498615487
| 1961.413577 | -3.093601385e-05 | 1.306050366 | -0.0003545500081
| 1961.333577 | -3.389270176e-05 | 1.306041196 | -0.0003568402215
| 1961.253576 | -3.629272405e-05 | 1.306033002 | -0.0003586708375
| 1961.173575 | -3.959118695e-05 | 1.306025934 | -0.0003613382055
| 1961.093574 | -4.474336041e-05 | 1.306017452 | -0.0003656013906
| 1961.013574 | -5.026340699e-05 | 1.306007309 | -0.000370133418
| 1960.933573 | -5.518561436e-05 | 1.305994459 | -0.0003740408571
| 1960.853572 | -5.84999718e-05 | 1.305980341 | -0.0003764775485
| 1960.773572 | -5.957714813e-05 | 1.305963987 | -0.0003768510491
| 1960.693571 | -5.829713558e-05 | 1.3059484 | -0.0003751595135
| 1960.61357 | -5.701712587e-05 | 1.305929881 | -0.0003733657901
| 1960.53357 | -4.942622791e-05 | 1.305909379 | -0.0003659015343
| 1960.453569 | -3.692452878e-05 | 1.305890706 | -0.0003541417878
| 1960.373568 | -2.003082451e-05 | 1.305874206 | -0.0003385583874
| 1960.293568 | -1.772099211e-07 | 1.305863652 | -0.0003205535158
| 1960.213567 | 1.241890103e-05 | 1.305855939 | -0.0003090890309
| 1960.133566 | 2.501500914e-05 | 1.305839489 | -0.0002973195571
| 1960.053565 | 4.766652118e-05 | 1.305821726 | -0.0002765762302
| 1959.973565 | 7.94372469e-05 | 1.305807117 | -0.0002478444678
| 1959.893564 | 0.0001155625354 | 1.305799774 | -0.0002154966074
| 1959.813563 | 0.0001586029082 | 1.305794971 | -0.0001770938668
| 1959.733563 | 0.0002081541422 | 1.305807006 | -0.000133491222
| 1959.653562 | 0.0002458694031 | 1.305828789 | -0.0001007343682
| 1959.573561 | 0.0002740696498 | 1.305851314 | -7.645069071e-05
| 1959.493561 | 0.0003043916812 | 1.305863203 | -4.991038437e-05
| 1959.41356 | 0.0003589521571 | 1.305889231 | -2.330541826e-06
| 1959.333559 | 0.0004032143049 | 1.305942838 | 3.514661911e-05
| 1959.253558 | 0.0004305133919 | 1.30600761 | 5.71691148e-05
| 1959.173558 | 0.0004351481027 | 1.306081513 | 5.873951479e-05
| 1959.093557 | 0.0004147774723 | 1.30615084 | 3.82526647e-05
| 1959.013556 | 0.0003846972093 | 1.306207728 | 9.570342663e-06
| 1958.933556 | 0.0003546169492 | 1.306273367 | -1.942132965e-05
| 1958.853555 | 0.0002865446912 | 1.306347005 | -8.24522754e-05
| 1958.773554 | 0.0001839893118 | 1.306394214 | -0.0001752013546
| 1958.693554 | 6.709159915e-05 | 1.30640996 | -0.0002795953125
| 1958.613553 | -5.090942553e-05 | 1.306392016 | -0.0003837917373
| 1958.533552 | -0.0001541590494 | 1.30633964 | -0.000473678201
| 1958.453552 | -0.0002163121824 | 1.306269557 | -0.0005264358834
| 1958.373551 | -0.0002509524851 | 1.306213104 | -0.0005552305806
| 1958.29355 | -0.0002855476359 | 1.306164262 | -0.0005842544329
| 1958.213549 | -0.0003196279337 | 1.306103795 | -0.0006124174247
| 1958.133549 | -0.0003276593415 | 1.306035058 | -0.0006171500126
| 1958.053548 | -0.0003176050836 | 1.305978288 | -0.0006062326062
| 1957.973547 | -0.0002945157352 | 1.305929011 | -0.0005839944696
| 1957.893547 | -0.0002648383482 | 1.305899854 | -0.0005566023662
| 1957.813546 | -0.0002479581999 | 1.305877412 | -0.0005408150434
| 1957.733545 | -0.0002310780546 | 1.305850406 | -0.0005248679845
| 1957.653545 | -0.0002057430206 | 1.305825509 | -0.0005014792311
| 1957.573544 | -0.0001756784664 | 1.305810069 | -0.0004742142356
| 1957.493543 | -0.0001487081546 | 1.305802552 | -0.0004499728531
| 1957.413542 | -0.0001252679521 | 1.305798873 | -0.0004290007393
| 1957.333542 | -0.0001045525331 | 1.305799705 | -0.0004106057631
| 1957.253541 | -9.108244005e-05 | 1.305803202 | -0.0003987427627
| 1957.17354 | -8.24423635e-05 | 1.305803912 | -0.0003910757502
| 1957.09354 | -7.344051375e-05 | 1.30580171 | -0.0003829853031
| 1957.013539 | -6.032039824e-05 | 1.305801913 | -0.0003713163504
| 1956.933538 | -5.138737126e-05 | 1.30580727 | -0.0003635483178
| 1956.853538 | -4.646674096e-05 | 1.305811771 | -0.0003593175753
| 1956.773537 | -4.522926208e-05 | 1.305816709 | -0.0003583766745
| 1956.693536 | -4.685836151e-05 | 1.305818516 | -0.0003598758855
| 1956.613536 | -4.881837998e-05 | 1.305818861 | -0.0003616187067
| 1956.533535 | -5.07783956e-05 | 1.305817779 | -0.000363312018
| 1956.453534 | -5.359803232e-05 | 1.30581636 | -0.0003657582733
| 1956.373533 | -5.634993058e-05 | 1.305812569 | -0.000368062048
| 1956.293533 | -5.754179551e-05 | 1.305808233 | -0.0003689595865
| 1956.213532 | -5.682178783e-05 | 1.305804006 | -0.0003681605737
| 1956.133531 | -5.603531436e-05 | 1.305801796 | -0.0003673724727
| 1956.053531 | -5.600204993e-05 | 1.305799757 | -0.0003672602329
| 1955.97353 | -5.652205587e-05 | 1.305798491 | -0.0003676669771
| 1955.893529 | -5.738824256e-05 | 1.305798205 | -0.0003684157464
| 1955.813529 | -6.218828571e-05 | 1.305799482 | -0.0003727183818
| 1955.733528 | -7.037840377e-05 | 1.305797799 | -0.0003799344504
| 1955.653527 | -8.055972104e-05 | 1.305793524 | -0.0003888325042
| 1955.573526 | -8.974725054e-05 | 1.305784133 | -0.0003966694128
| 1955.493526 | -9.502729787e-05 | 1.305774437 | -0.0004010198309
| 1955.413525 | -0.0001003073424 | 1.305765122 | -0.0004053838898
| 1955.333524 | -0.0001068504259 | 1.305753822 | -0.0004108032853
| 1955.253524 | -0.0001102577147 | 1.305738458 | -0.0004132919163
| 1955.173523 | -0.0001093113818 | 1.305723492 | -0.0004119206745
| 1955.093522 | -0.000104161544 | 1.305708252 | -0.0004067994441
| 1955.013522 | -9.504146612e-05 | 1.30569806 | -0.0003983198738
| 1954.933521 | -8.887970397e-05 | 1.30569035 | -0.0003925585341
| 1954.85352 | -8.331965704e-05 | 1.305681894 | -0.0003873064756
| 1954.77352 | -7.599865665e-05 | 1.305672478 | -0.0003804535641
| 1954.693519 | -6.524170543e-05 | 1.305665796 | -0.0003706367089
| 1954.613518 | -5.588162262e-05 | 1.305662437 | -0.0003621776162
| 1954.533517 | -4.791767614e-05 | 1.305659951 | -0.000354990888
| 1954.453517 | -4.093485658e-05 | 1.305658435 | -0.0003487105431
| 1954.373516 | -3.556712709e-05 | 1.305657788 | -0.0003438975448
| 1954.293515 | -3.244709854e-05 | 1.305656487 | -0.0003410625343
| 1954.213515 | -2.932707282e-05 | 1.305653199 | -0.0003381584836
| 1954.133514 | -2.388003337e-05 | 1.305650049 | -0.0003331872656
| 1954.053513 | -1.833187708e-05 | 1.30564889 | -0.0003281945889
| 1953.973513 | -1.352860326e-05 | 1.305648503 | -0.0003238914749
| 1953.893512 | -9.841690748e-06 | 1.30564922 | -0.0003206202657
| 1953.813511 | -7.889672355e-06 | 1.305649989 | -0.0003188954544
| 1953.73351 | -7.510133573e-06 | 1.3056502 | -0.0003185514422
| 1953.65351 | -7.450131632e-06 | 1.3056492 | -0.0003184500389
| 1953.573509 | -7.640471491e-06 | 1.305648117 | -0.0003185687033
| 1953.493508 | -8.30336901e-06 | 1.305646035 | -0.000319073654
| 1953.413508 | -8.591372934e-06 | 1.305643311 | -0.0003192225561
| 1953.333507 | -8.088107527e-06 | 1.305640047 | -0.0003186480231
| 1953.253506 | -6.754594207e-06 | 1.305637257 | -0.0003173503909
| 1953.173506 | -5.191598267e-06 | 1.305635034 | -0.0003158678834
| 1953.093505 | -4.139590537e-06 | 1.305633366 | -0.0003148596501
| 1953.013504 | -3.087579971e-06 | 1.305631492 | -0.0003138442315
| 1952.933504 | -2.018948126e-06 | 1.305630513 | -0.000312844908
| 1952.853503 | -1.993123406e-06 | 1.305630028 | -0.0003127915785
| 1952.773502 | -3.372978318e-06 | 1.30562957 | -0.0003139914977
| 1952.693501 | -6.13918466e-06 | 1.305628271 | -0.0003163975815
| 1952.613501 | -9.699217036e-06 | 1.305625174 | -0.0003194488821
| 1952.5335 | -1.162999807e-05 | 1.305620799 | -0.0003210046025
| 1952.453499 | -1.32300134e-05 | 1.305616981 | -0.0003222850113
| 1952.373499 | -1.480352456e-05 | 1.305612471 | -0.0003235179814
| 1952.293498 | -1.616098854e-05 | 1.305607417 | -0.0003245397753
| 1952.213497 | -1.568098295e-05 | 1.305601553 | -0.0003238962468
| 1952.133497 | -1.400391868e-05 | 1.305597285 | -0.0003222411045
| 1952.053496 | -1.226991702e-05 | 1.305593715 | -0.0003205592343
| 1951.973495 | -1.121325311e-05 | 1.30559156 | -0.0003195298529
| 1951.893494 | -1.125325203e-05 | 1.305588883 | -0.0003194597773
| 1951.813494 | -1.12932538e-05 | 1.305586966 | -0.000319415991
| 1951.733493 | -1.349472684e-05 | 1.305585017 | -0.000321297698
| 1951.653492 | -1.697188786e-05 | 1.305581601 | -0.0003242659704
| 1951.573492 | -2.08928722e-05 | 1.305576355 | -0.0003275668936
| 1951.493491 | -2.427159951e-05 | 1.305568975 | -0.0003303109602
| 1951.41349 | -2.515160575e-05 | 1.305559957 | -0.0003307711861
| 1951.33349 | -2.37702621e-05 | 1.305551572 | -0.0003292374043
| 1951.253489 | -2.193024468e-05 | 1.305543079 | -0.0003272909438
| 1951.173488 | -1.78632418e-05 | 1.305533217 | -0.00032331162
| 1951.093488 | -9.053087441e-06 | 1.305524387 | -0.0003151387174
| 1951.013487 | 2.579012291e-06 | 1.305519397 | -0.0003045816212
| 1950.933486 | 1.46900146e-05 | 1.305519236 | -0.0002937633394
| 1950.853485 | 2.263738673e-05 | 1.30552265 | -0.0002867803676
| 1950.773485 | 2.751743059e-05 | 1.305525132 | -0.0002824999114
| 1950.693484 | 3.241050348e-05 | 1.305527512 | -0.0002782039997
| 1950.613483 | 3.745054873e-05 | 1.305532129 | -0.0002738538328
| 1950.533483 | 3.803392998e-05 | 1.305539055 | -0.0002735577562
| 1950.453482 | 3.510891913e-05 | 1.305544046 | -0.0002763239873
| 1950.373481 | 2.940723942e-05 | 1.305548054 | -0.0002815330924
| 1950.293481 | 2.216751041e-05 | 1.305547665 | -0.0002879626617
| 1950.21348 | 1.808747352e-05 | 1.305546085 | -0.0002915331808
| 1950.133479 | 1.400743946e-05 | 1.305545776 | -0.0002951478588
| 1950.053478 | 7.964195058e-06 | 1.305545239 | -0.0003005062265
| 1949.973478 | 8.47615806e-07 | 1.305542504 | -0.0003067466552
| 1949.893477 | -5.519212584e-06 | 1.305538188 | -0.00031226413
| 1949.813476 | -1.115126014e-05 | 1.305532962 | -0.0003170951009
| 1949.733476 | -1.629103081e-05 | 1.305526781 | -0.000321454311
| 1949.653475 | -1.97259613e-05 | 1.305519691 | -0.0003242614556
| 1949.573474 | -2.200598255e-05 | 1.305513326 | -0.0003260633846
| 1949.493474 | -2.438063338e-05 | 1.305507334 | -0.000327962841
| 1949.413473 | -2.782066471e-05 | 1.305500468 | -0.0003307829529
| 1949.333472 | -2.946444353e-05 | 1.305491485 | -0.0003319274803
| 1949.253472 | -2.911595994e-05 | 1.305482955 | -0.0003313099613
| 1949.173471 | -2.661436649e-05 | 1.305474201 | -0.0003287632265
| 1949.09347 | -2.223554167e-05 | 1.305468003 | -0.0003246291571
| 1949.013469 | -1.899551207e-05 | 1.305462908 | -0.0003215491593
| 1948.933469 | -1.575548532e-05 | 1.305457438 | -0.0003184560922
| 1948.853468 | -1.036568011e-05 | 1.305452106 | -0.000313448746
| 1948.773467 | -3.827610746e-06 | 1.305449716 | -0.0003075174342
| 1948.693467 | 1.697413958e-06 | 1.305449456 | -0.0003025633298
| 1948.613466 | 4.84943995e-06 | 1.305451127 | -0.000299793663
| 1948.533465 | 5.459842383e-06 | 1.305452138 | -0.0002992699303
| 1948.453465 | 4.804294799e-06 | 1.305452814 | -0.0002998647948
| 1948.373464 | 3.608285818e-06 | 1.305452274 | -0.0003009003302
| 1948.293463 | 2.185119874e-06 | 1.305452717 | -0.0003021725784
| 1948.213462 | -1.790913281e-06 | 1.305452254 | -0.0003056930532
| 1948.133462 | -6.112947918e-06 | 1.305450199 | -0.0003094678822
| 1948.053461 | -1.039329134e-05 | 1.305446913 | -0.0003131633723
| 1947.97346 | -1.447390112e-05 | 1.305443012 | -0.0003166596848
| 1947.89346 | -1.81504259e-05 | 1.305437629 | -0.0003197443744
| 1947.813459 | -1.999044332e-05 | 1.305432368 | -0.0003211935549
| 1947.733458 | -2.18304579e-05 | 1.305427918 | -0.0003226708084
| 1947.653458 | -2.460132281e-05 | 1.30542358 | -0.0003249833568
| 1947.573457 | -2.79617221e-05 | 1.305418006 | -0.0003277800769
| 1947.493456 | -3.107013862e-05 | 1.305411477 | -0.0003303191653
| 1947.413456 | -3.315015529e-05 | 1.305403502 | -0.0003318901881
| 1947.333455 | -3.356654586e-05 | 1.305395626 | -0.0003319788507
| 1947.253454 | -3.292508442e-05 | 1.305387673 | -0.0003311200562
| 1947.173453 | -3.176507575e-05 | 1.305380542 | -0.0003298263054
| 1947.093453 | -3.030061738e-05 | 1.305371974 | -0.0003282111454
| 1947.013452 | -2.542057636e-05 | 1.305363937 | -0.0003235629276
| 1946.933451 | -1.94092057e-05 | 1.305357997 | -0.000317975829
| 1946.853451 | -1.305277953e-05 | 1.305353976 | -0.0003121460108
| 1946.77345 | -7.050797559e-06 | 1.305351455 | -0.0003066839628
| 1946.693449 | -2.221279002e-06 | 1.305351185 | -0.0003023464839
| 1946.613449 | -6.492639147e-07 | 1.305350566 | -0.0003009072469
| 1946.533448 | 9.22748338e-07 | 1.305348665 | -0.0002994238984
| 1946.453447 | 2.310879827e-06 | 1.305346887 | -0.0002981089707
| 1946.373446 | 3.317286382e-06 | 1.305344991 | -0.0002971310095
| 1946.293446 | 3.859306547e-06 | 1.305342587 | -0.0002965505312
| 1946.213445 | 4.827313547e-06 | 1.305339789 | -0.0002955758074
| 1946.133444 | 5.971695702e-06 | 1.305337033 | -0.0002944448267
| 1946.053444 | 7.151704546e-06 | 1.305334146 | -0.0002932774225
| 1945.973443 | 9.124442185e-06 | 1.305330727 | -0.0002913831717
| 1945.893442 | 1.27147679e-05 | 1.305328285 | -0.0002880764747
| 1945.813442 | 1.655480271e-05 | 1.305327654 | -0.0002846085086
| 1945.733441 | 1.919677142e-05 | 1.305328828 | -0.0002822732222
| 1945.65344 | 1.996720188e-05 | 1.305330393 | -0.0002816241977
| 1945.57344 | 1.900942729e-05 | 1.305332184 | -0.0002825278277
| 1945.493439 | 1.692941062e-05 | 1.305332758 | -0.0002843930459
| 1945.413438 | 1.484939111e-05 | 1.305334536 | -0.0002862997573
| 1945.333437 | 8.529340079e-06 | 1.305336109 | -0.0002919904493
| 1945.253437 | 5.430758036e-07 | 1.305334425 | -0.0002990595107
| 1945.173436 | -7.655758514e-06 | 1.30533023 | -0.0003062329737
| 1945.093435 | -1.489387886e-05 | 1.305323351 | -0.0003124557632
| 1945.013435 | -1.969391918e-05 | 1.305314411 | -0.0003164282376
| 1944.933434 | -2.099924591e-05 | 1.305305737 | -0.0003172851375
| 1944.853433 | -2.159924971e-05 | 1.305298355 | -0.0003175557344
| 1944.773433 | -2.141551749e-05 | 1.305290639 | -0.0003171140858
| 1944.693432 | -1.953727471e-05 | 1.305283397 | -0.0003151732572
| 1944.613431 | -1.633724831e-05 | 1.305277603 | -0.000312099863
| 1944.53343 | -1.340349708e-05 | 1.305273586 | -0.0003093253675
| 1944.45343 | -1.140830728e-05 | 1.305270358 | -0.0003074172156
| 1944.373429 | -1.055314108e-05 | 1.305267508 | -0.0003065416101
| 1944.293428 | -1.071314389e-05 | 1.305264057 | -0.0003065534729
| 1944.213428 | -1.087314386e-05 | 1.305260102 | -0.000306548026
| 1944.133427 | -1.156573054e-05 | 1.30525575 | -0.0003070054849
| 1944.053426 | -1.189999928e-05 | 1.305250105 | -0.0003070980976
| 1943.973426 | -1.113731613e-05 | 1.305244058 | -0.0003061956312
| 1943.893425 | -8.653247723e-06 | 1.305237492 | -0.000303735235
| 1943.813424 | -4.069209279e-06 | 1.305232909 | -0.0002994638036
| 1943.733424 | -7.201613745e-07 | 1.305229825 | -0.0002963484508
| 1943.653423 | 2.379864166e-06 | 1.305226486 | -0.000293446917
| 1943.573422 | 6.323739389e-06 | 1.305223233 | -0.0002897930478
| 1943.493421 | 1.178945546e-05 | 1.305222001 | -0.0002848463114
| 1943.413421 | 1.530948749e-05 | 1.305223589 | -0.0002817369495
| 1943.33342 | 1.58999993e-05 | 1.305225567 | -0.0002812624227
| 1943.253419 | 1.380387209e-05 | 1.305226805 | -0.0002831669224
| 1943.173419 | 1.041250282e-05 | 1.305226031 | -0.000286161916
| 1943.093418 | 7.440478394e-06 | 1.305223985 | -0.0002887382379
| 1943.013417 | 4.468451132e-06 | 1.305222336 | -0.0002913283853
| 1942.933417 | -1.090339116e-06 | 1.305219603 | -0.0002961969991
| 1942.853416 | -6.154859708e-06 | 1.305213563 | -0.0003005103283
| 1942.773415 | -9.541818272e-06 | 1.305206434 | -0.0003032850778
| 1942.693414 | -1.077948595e-05 | 1.305197944 | -0.0003040894543
| 1942.613414 | -9.315471797e-06 | 1.305190557 | -0.00030251309
| 1942.533413 | -7.491891239e-06 | 1.305184296 | -0.000300653318
| 1942.453412 | -5.595873334e-06 | 1.305178378 | -0.0002987403337
| 1942.373412 | -2.806491771e-06 | 1.305172019 | -0.0002960122902
| 1942.293411 | 1.768983828e-06 | 1.305166939 | -0.0002917286118
| 1942.21341 | 6.249021369e-06 | 1.305163412 | -0.0002875832266
| 1942.13341 | 1.026292911e-05 | 1.305161088 | -0.0002838960683
| 1942.053409 | 1.29482984e-05 | 1.305159235 | -0.0002814144434
| 1941.973408 | 1.474831547e-05 | 1.305156982 | -0.0002797117729
| 1941.893408 | 1.669006765e-05 | 1.305153689 | -0.0002778464795
| 1941.813407 | 2.021009967e-05 | 1.305150703 | -0.0002745781218
| 1941.733406 | 2.406309813e-05 | 1.30514889 | -0.0002710513789
| 1941.653405 | 2.784334999e-05 | 1.305148128 | -0.0002676254654
| 1941.573405 | 3.120423763e-05 | 1.305148242 | -0.0002646048559
| 1941.493404 | 3.372638448e-05 | 1.305149786 | -0.000262384154
| 1941.413403 | 3.404638584e-05 | 1.305151256 | -0.0002621333578
| 1941.333403 | 3.436639004e-05 | 1.305152466 | -0.0002618736533
| 1941.253402 | 3.33350486e-05 | 1.305154675 | -0.00026285863
| 1941.173401 | 3.037747858e-05 | 1.30515666 | -0.0002655616469
| 1941.093401 | 2.531925042e-05 | 1.305157988 | -0.0002701243965
| 1941.0134 | 1.827919061e-05 | 1.305157407 | -0.0002763978078
| 1940.933399 | 1.088614368e-05 | 1.30515374 | -0.0002828825141
| 1940.853398 | 5.81926167e-06 | 1.305148281 | -0.0002872222136
| 1940.773398 | 2.470431132e-06 | 1.305143217 | -0.0002900363773
| 1940.693397 | -1.023132083e-06 | 1.305139107 | -0.000293013059
| 1940.613396 | -6.12557787e-06 | 1.305133688 | -0.0002973870038
| 1940.533396 | -9.524283116e-06 | 1.305126398 | -0.000300170625
| 1940.453395 | -1.168549541e-05 | 1.305119338 | -0.0003018533751
| 1940.373394 | -1.283302768e-05 | 1.305112034 | -0.0003026195524
| 1940.293394 | -1.318678795e-05 | 1.305105168 | -0.0003026893723
| 1940.213393 | -1.302678514e-05 | 1.305098536 | -0.0003023067965
| 1940.133392 | -1.286678517e-05 | 1.305092096 | -0.0003019307951
| 1940.053392 | -1.219408927e-05 | 1.305085236 | -0.0003010809422
| 1939.973391 | -1.078687526e-05 | 1.30507845 | -0.0002995752202
| 1939.89339 | -8.531809647e-06 | 1.305071667 | -0.0002973095318
| 1939.813389 | -5.043780733e-06 | 1.305065255 | -0.0002939511117
| 1939.733389 | -4.76646809e-07 | 1.305060378 | -0.000289677461
| 1939.653388 | 3.116458281e-06 | 1.305056826 | -0.0002863219274
| 1939.573387 | 5.856483523e-06 | 1.305053162 | -0.000283727148
| 1939.493387 | 8.795236572e-06 | 1.30504863 | -0.0002809244213
| 1939.413386 | 1.393928272e-05 | 1.305045054 | -0.0002761767845
| 1939.333385 | 1.806412076e-05 | 1.305043733 | -0.0002724195851
| 1939.253385 | 2.114507872e-05 | 1.305042514 | -0.0002696016058
| 1939.173384 | 2.317262491e-05 | 1.305041871 | -0.0002677476664
| 1939.093383 | 2.422315955e-05 | 1.305040791 | -0.0002667548429
| 1939.013382 | 2.450316057e-05 | 1.30503936 | -0.0002664409634
| 1938.933382 | 2.478316442e-05 | 1.305036983 | -0.0002660948511
| 1938.853381 | 2.550604497e-05 | 1.305034471 | -0.0002653469055
| 1938.77338 | 2.673239258e-05 | 1.305031925 | -0.0002641461974
| 1938.69338 | 2.835888624e-05 | 1.30502984 | -0.0002626022261
| 1938.613379 | 3.027890435e-05 | 1.30502863 | -0.000260824671
| 1938.533378 | 3.119959442e-05 | 1.305028415 | -0.000259977305
| 1938.453378 | 3.108039933e-05 | 1.305028235 | -0.0002600638733
| 1938.373377 | 3.036039165e-05 | 1.305027902 | -0.0002606841774
| 1938.293376 | 2.932244598e-05 | 1.305028636 | -0.0002616261359
| 1938.213376 | 2.47624049e-05 | 1.305029716 | -0.0002657397916
| 1938.133375 | 1.813698675e-05 | 1.305028328 | -0.0002716226025
| 1938.053374 | 1.045348732e-05 | 1.305024764 | -0.0002783811063
| 1937.973373 | 2.751418653e-06 | 1.305018384 | -0.0002850608076
| 1937.893373 | -3.64911373e-06 | 1.305008783 | -0.0002904635629
| 1937.813372 | -5.449127965e-06 | 1.304998423 | -0.0002917129286
| 1937.733371 | -7.249145035e-06 | 1.304989466 | -0.0002930102314
| 1937.653371 | -7.43578436e-06 | 1.3049782 | -0.0002927813599
| 1937.57337 | -4.981821777e-06 | 1.304967566 | -0.0002902043946
| 1937.493369 | 6.478224509e-07 | 1.304956844 | -0.0002847744019
| 1937.413369 | 8.463889001e-06 | 1.304950399 | -0.0002775273105
| 1937.333368 | 1.357802611e-05 | 1.304945226 | -0.0002727480182
| 1937.253367 | 1.815006445e-05 | 1.304939183 | -0.0002684253241
| 1937.173366 | 2.4316121e-05 | 1.304931802 | -0.000262626092
| 1937.093366 | 3.363639576e-05 | 1.304926389 | -0.0002540621074
| 1937.013365 | 4.251647439e-05 | 1.304923328 | -0.0002459725453
| 1936.933364 | 5.13299146e-05 | 1.304921171 | -0.0002379729266
| 1936.853364 | 6.03165377e-05 | 1.304920602 | -0.0002298712003
| 1936.773363 | 6.806481086e-05 | 1.304922028 | -0.0002229483602
| 1936.693362 | 7.306485576e-05 | 1.30492343 | -0.0002184915297
| 1936.613362 | 7.806489782e-05 | 1.304922362 | -0.000213950356
| 1936.533361 | 8.722988471e-05 | 1.304922105 | -0.0002056967775
| 1936.45336 | 9.653037374e-05 | 1.304926214 | -0.0001974692316
| 1936.37336 | 0.0001041316308 | 1.304932466 | -0.0001908396654
| 1936.293359 | 0.0001089132816 | 1.304941569 | -0.0001868384643
| 1936.213358 | 0.0001090732844 | 1.304950582 | -0.0001869842273
| 1936.133357 | 0.00010676751 | 1.304958099 | -0.0001892936139
| 1936.053357 | 0.0001039674871 | 1.304964929 | -0.000192023681
| 1935.973356 | 9.8582999e-05 | 1.304973415 | -0.0001971314903
| 1935.893355 | 8.779034629e-05 | 1.30497997 | -0.0002070314437
| 1935.813355 | 7.443022869e-05 | 1.30498232 | -0.0002190952432
| 1935.733354 | 6.087017585e-05 | 1.30498042 | -0.0002311949706
| 1935.653353 | 4.834293083e-05 | 1.304975106 | -0.0002422517636
| 1935.573353 | 3.910101117e-05 | 1.304966192 | -0.000250235838
| 1935.493352 | 3.490097323e-05 | 1.304958154 | -0.0002537211443
| 1935.413351 | 3.070093812e-05 | 1.304952322 | -0.0002572817064
| 1935.33335 | 2.553448233e-05 | 1.304945534 | -0.0002616783453
| 1935.25335 | 2.171389383e-05 | 1.304937322 | -0.0002648178104
| 1935.173349 | 1.955353762e-05 | 1.304929117 | -0.0002664661902
| 1935.093348 | 1.860000072e-05 | 1.304920999 | -0.0002670334371
| 1935.013348 | 1.85999993e-05 | 1.304913398 | -0.0002667615507
| 1934.933347 | 1.916655109e-05 | 1.304906079 | -0.0002659902384
| 1934.853346 | 1.984655559e-05 | 1.304898894 | -0.0002651214919
| 1934.773346 | 2.136617578e-05 | 1.304890827 | -0.0002634683259
| 1934.693345 | 2.476585436e-05 | 1.304882768 | -0.0002601258439
| 1934.613344 | 3.036590447e-05 | 1.304875238 | -0.0002548236602
| 1934.533344 | 3.789898919e-05 | 1.304869656 | -0.000247849918
| 1934.453343 | 4.656557403e-05 | 1.304866484 | -0.0002399387051
| 1934.373342 | 5.419283917e-05 | 1.304866734 | -0.0002330770964
| 1934.293341 | 5.867287955e-05 | 1.304867371 | -0.0002290569345
| 1934.213341 | 6.315291709e-05 | 1.304866843 | -0.0002249969409
| 1934.13334 | 6.949943584e-05 | 1.304867887 | -0.000219312123
| 1934.053339 | 7.411976416e-05 | 1.304872269 | -0.0002152918301
| 1933.973339 | 7.577341938e-05 | 1.304877241 | -0.0002139582354
| 1933.893338 | 7.416696742e-05 | 1.304882939 | -0.0002155800827
| 1933.813337 | 6.896692362e-05 | 1.304885786 | -0.0002203362063
| 1933.733337 | 6.473349658e-05 | 1.304886482 | -0.0002241506035
| 1933.653336 | 6.069346286e-05 | 1.304887413 | -0.0002277994192
| 1933.573335 | 5.490688116e-05 | 1.304888966 | -0.0002330399986
| 1933.493334 | 4.565346391e-05 | 1.304888191 | -0.0002413193735
| 1933.413334 | 3.669338457e-05 | 1.304883516 | -0.0002492032862
| 1933.333333 | 2.946664744e-05 | 1.304876726 | -0.000255457373
| 1933.253332 | 2.41732844e-05 | 1.304868529 | -0.0002599256066
| 1933.173332 | 2.127999341e-05 | 1.304859361 | -0.0002622028625
| 1933.093331 | 2.091998886e-05 | 1.304851036 | -0.0002622306454
| 1933.01333 | 2.055998715e-05 | 1.304842889 | -0.0002622645317
| 1932.93333 | 2.276679211e-05 | 1.304833755 | -0.0002599563853
| 1932.853329 | 2.730698901e-05 | 1.30482624 | -0.0002556042069
| 1932.773328 | 3.389384789e-05 | 1.304819846 | -0.0002494487836
| 1932.693328 | 4.166698623e-05 | 1.304817465 | -0.0002423617337
| 1932.613327 | 4.606702307e-05 | 1.304816548 | -0.0002383580828
| 1932.533326 | 5.046706275e-05 | 1.304814232 | -0.0002343067556
| 1932.453325 | 5.687410528e-05 | 1.304812991 | -0.0002284859113
| 1932.373325 | 6.383389174e-05 | 1.304814823 | -0.0002222713562
| 1932.293324 | 6.86801106e-05 | 1.304819585 | -0.0002180571735
| 1932.213323 | 6.964012037e-05 | 1.304825802 | -0.0002173885382
| 1932.133323 | 6.679951929e-05 | 1.30483046 | -0.0002200868365
| 1932.053322 | 6.310613334e-05 | 1.304833373 | -0.0002234935626
| 1931.973321 | 5.934609923e-05 | 1.304835362 | -0.0002269292148
| 1931.893321 | 5.505839373e-05 | 1.304839136 | -0.0002309004242
| 1931.81332 | 4.497830466e-05 | 1.304841687 | -0.00024004322
| 1931.733319 | 3.443145274e-05 | 1.304839207 | -0.0002494363413
| 1931.653318 | 2.477167046e-05 | 1.304834571 | -0.000257958806
| 1931.573318 | 1.669210666e-05 | 1.304827457 | -0.0002649757871
| 1931.493317 | 1.078605587e-05 | 1.304818544 | -0.0002699761809
| 1931.413316 | 9.422045429e-06 | 1.30480982 | -0.0002708951692
| 1931.333316 | 8.05803215e-06 | 1.304803596 | -0.0002718989489
| 1931.253315 | 7.532017202e-06 | 1.304796361 | -0.0002721142948
| 1931.173314 | 8.135061472e-06 | 1.30479055 | -0.0002713615707
| 1931.093314 | 9.803089185e-06 | 1.304785003 | -0.0002696590183
| 1931.013313 | 1.151510266e-05 | 1.304781856 | -0.0002679980007
| 1930.933312 | 1.233350286e-05 | 1.304778893 | -0.0002671475723
| 1930.853312 | 1.217980312e-05 | 1.304777075 | -0.0002672110746
| 1930.773311 | 1.145979828e-05 | 1.304774334 | -0.0002677532416
| 1930.69331 | 1.049226595e-05 | 1.304773303 | -0.0002685761895
| 1930.613309 | 6.812235362e-06 | 1.304771694 | -0.0002718220411
| 1930.533309 | 1.725016637e-06 | 1.304768976 | -0.0002762978069
| 1930.453308 | -3.983879805e-06 | 1.304763897 | -0.000281253886
| 1930.373307 | -9.644983224e-06 | 1.304757679 | -0.0002861288378
| 1930.293307 | -1.442717263e-05 | 1.304748294 | -0.0002901056319
| 1930.213306 | -1.594718726e-05 | 1.304739111 | -0.0002911517011
| 1930.133305 | -1.746719906e-05 | 1.304729778 | -0.0002921928942
| 1930.053305 | -1.772643734e-05 | 1.304719354 | -0.0002920618639
| 1929.973304 | -1.56982323e-05 | 1.3047077 | -0.0002898290736
| 1929.893303 | -1.052263475e-05 | 1.304696365 | -0.0002847720566
| 1929.813302 | -1.236152583e-06 | 1.304685682 | -0.0002760338026
| 1929.733302 | 1.10410742e-05 | 1.304680289 | -0.0002647794653
| 1929.653301 | 2.078969723e-05 | 1.304677909 | -0.0002559038484
| 1929.5733 | 2.830976121e-05 | 1.30467619 | -0.00024905752
| 1929.4933 | 3.645965532e-05 | 1.304671329 | -0.0002415371448
| 1929.413299 | 5.149978469e-05 | 1.304669986 | -0.0002279270756
| 1929.333298 | 6.453886643e-05 | 1.304675322 | -0.0002163442269
| 1929.253298 | 7.45636418e-05 | 1.304683313 | -0.0002075659951
| 1929.173297 | 8.069428061e-05 | 1.30469361 | -0.0002023738012
| 1929.093296 | 8.242570131e-05 | 1.304704616 | -0.0002011693478
| 1929.013296 | 8.034568464e-05 | 1.304713769 | -0.0002033369568
| 1928.933295 | 7.826566513e-05 | 1.30472293 | -0.0002055049831
| 1928.853294 | 7.151506289e-05 | 1.304733579 | -0.0002119327102
| 1928.773293 | 6.009964625e-05 | 1.304741498 | -0.0002224729248
| 1928.693293 | 4.583842956e-05 | 1.304746188 | -0.0002354697356
| 1928.613292 | 2.959828692e-05 | 1.304746873 | -0.0002501158697
| 1928.533291 | 1.355160217e-05 | 1.304741941 | -0.0002643990072
| 1928.453291 | 2.688494697e-06 | 1.304733847 | -0.0002739040317
| 1928.37329 | -4.50756646e-06 | 1.304727191 | -0.0002801528703
| 1928.293289 | -1.205963444e-05 | 1.304723025 | -0.0002868071908
| 1928.213289 | -2.34997325e-05 | 1.304716865 | -0.0002968996687
| 1928.133288 | -3.253819719e-05 | 1.304706574 | -0.0003046884156
| 1928.053287 | -3.936989615e-05 | 1.304696112 | -0.000310482618
| 1927.973286 | -4.367434113e-05 | 1.304684348 | -0.0003139549101
| 1927.893286 | -4.539435467e-05 | 1.304674253 | -0.0003151537931
| 1927.813285 | -4.711437104e-05 | 1.304665017 | -0.0003163818237
| 1927.733284 | -4.880102678e-05 | 1.304655786 | -0.0003175801217
| 1927.653284 | -4.964014958e-05 | 1.304645873 | -0.0003179913999
| 1927.573283 | -4.931909353e-05 | 1.304636215 | -0.0003173652279
| 1927.493282 | -4.77380111e-05 | 1.304626382 | -0.0003155969496
| 1927.413282 | -4.461798256e-05 | 1.304617922 | -0.0003124870476
| 1927.333281 | -4.206506896e-05 | 1.304610357 | -0.000309918623
| 1927.25328 | -3.962504633e-05 | 1.304602295 | -0.0003074350993
| 1927.17328 | -3.58089226e-05 | 1.304593334 | -0.0003036800882
| 1927.093279 | -2.914804673e-05 | 1.304585281 | -0.0002973895761
| 1927.013278 | -2.138798067e-05 | 1.304579551 | -0.0002901854493
| 1926.933277 | -1.342774412e-05 | 1.304575648 | -0.0002828616911
| 1926.853277 | -5.730442609e-06 | 1.304573805 | -0.0002758439254
| 1926.773276 | 2.912948579e-07 | 1.304573927 | -0.0002704032597
| 1926.693275 | 3.402520496e-06 | 1.304573885 | -0.0002675823283
| 1926.613275 | 6.513748967e-06 | 1.304572025 | -0.00026469997
| 1926.533274 | 1.108026932e-05 | 1.304570967 | -0.0002605314051
| 1926.453273 | 1.515597664e-05 | 1.304571244 | -0.0002568502994
| 1926.373273 | 1.832854936e-05 | 1.304572194 | -0.0002540063999
| 1926.293272 | 2.073456305e-05 | 1.30457345 | -0.0002518642359
| 1926.213271 | 2.233457555e-05 | 1.304575271 | -0.0002504682259
| 1926.13327 | 2.280018924e-05 | 1.304577004 | -0.000250092811
| 1926.05327 | 2.304018991e-05 | 1.304578791 | -0.0002499227907
| 1925.973269 | 2.271884452e-05 | 1.304581288 | -0.0002502832269
| 1925.893268 | 2.105668794e-05 | 1.304584725 | -0.00025188537
| 1925.813268 | 1.697665387e-05 | 1.30458846 | -0.000255679871
| 1925.733267 | 1.005379175e-05 | 1.304591481 | -0.000262016482
| 1925.653266 | 6.029133906e-07 | 1.304591986 | -0.0002705506842
| 1925.573266 | -8.822913449e-06 | 1.304589184 | -0.0002789515952
| 1925.493265 | -1.541496935e-05 | 1.304585102 | -0.0002847521803
| 1925.413264 | -2.200702809e-05 | 1.30458415 | -0.0002906585055
| 1925.333264 | -3.471214419e-05 | 1.304581584 | -0.0003020294173
| 1925.253263 | -4.75105748e-05 | 1.304573142 | -0.0003132877272
| 1925.173262 | -5.83074742e-05 | 1.304561936 | -0.0003226470158
| 1925.093261 | -6.628301989e-05 | 1.304547578 | -0.000329353954
| 1925.013261 | -6.964304769e-05 | 1.304532399 | -0.0003318668145
| 1924.93326 | -6.956597124e-05 | 1.304518555 | -0.0003313216418
| 1924.853259 | -6.880596322e-05 | 1.304505927 | -0.0003302008283
| 1924.773259 | -6.640136594e-05 | 1.304492302 | -0.000327561565
| 1924.693258 | -6.049882814e-05 | 1.304479523 | -0.0003217921055
| 1924.613257 | -5.21787572e-05 | 1.304469018 | -0.0003139156033
| 1924.533257 | -4.299101896e-05 | 1.304461219 | -0.0003053458339
| 1924.453256 | -3.358419486e-05 | 1.304455732 | -0.0002966552096
| 1924.373255 | -2.576217254e-05 | 1.304453003 | -0.0002894877937
| 1924.293254 | -2.116213396e-05 | 1.30444998 | -0.0002852199516
| 1924.213254 | -1.656209254e-05 | 1.30444447 | -0.0002808683394
| 1924.133253 | -8.344371978e-06 | 1.304439108 | -0.0002732537231
| 1924.053252 | 4.421148362e-07 | 1.304436946 | -0.0002652321052
| 1923.973252 | 9.049968515e-06 | 1.304435733 | -0.0002574030719
| 1923.893251 | 1.711045411e-05 | 1.304437983 | -0.0002501840241
| 1923.81325 | 2.07904847e-05 | 1.304440294 | -0.0002469237424
| 1923.73325 | 2.447051811e-05 | 1.304440808 | -0.0002436029209
| 1923.653249 | 2.908557018e-05 | 1.304442043 | -0.0002394612206
| 1923.573248 | 3.329554672e-05 | 1.304445274 | -0.0002357521488
| 1923.493248 | 3.509195985e-05 | 1.304449786 | -0.0002342664781
| 1923.413247 | 3.381195014e-05 | 1.304454396 | -0.0002355638311
| 1923.333246 | 2.992853719e-05 | 1.304456746 | -0.0002391379342
| 1923.253245 | 2.629995045e-05 | 1.304457261 | -0.0002424204941
| 1923.173245 | 2.321992225e-05 | 1.304457092 | -0.0002451845985
| 1923.093244 | 1.982574551e-05 | 1.304458102 | -0.0002482723933
| 1923.013243 | 1.302568496e-05 | 1.304457683 | -0.0002543906149
| 1922.933243 | 6.866497661e-06 | 1.304454209 | -0.0002598276022
| 1922.853242 | 1.615302903e-06 | 1.304449826 | -0.0002644138614
| 1922.773241 | -2.660624515e-06 | 1.304444443 | -0.0002680855013
| 1922.693241 | -5.919841308e-06 | 1.304438325 | -0.000270813805
| 1922.61324 | -7.219851197e-06 | 1.304432375 | -0.0002717770171
| 1922.533239 | -8.519863917e-06 | 1.304427622 | -0.0002727804765
| 1922.453238 | -1.034126463e-05 | 1.304422722 | -0.0002742504692
| 1922.373238 | -1.254934243e-05 | 1.304417377 | -0.0002760552322
| 1922.293237 | -1.472849439e-05 | 1.304411102 | -0.0002778029117
| 1922.213236 | -1.624850902e-05 | 1.304403771 | -0.0002789194461
| 1922.133236 | -1.6433235e-05 | 1.304396039 | -0.0002788154035
| 1922.053235 | -1.560499592e-05 | 1.304388201 | -0.0002777920038
| 1921.973234 | -1.424498268e-05 | 1.30438066 | -0.0002762977175
| 1921.893234 | -1.250876162e-05 | 1.304371415 | -0.0002744061565
| 1921.813233 | -6.7007097e-06 | 1.30436182 | -0.0002688207831
| 1921.733232 | 1.484271998e-06 | 1.304354392 | -0.0002611580586
| 1921.653232 | 1.121602339e-05 | 1.304349136 | -0.000252168678
| 1921.573231 | 2.189414354e-05 | 1.304346229 | -0.0002424012882
| 1921.49323 | 3.24265017e-05 | 1.304347675 | -0.0002329105831
| 1921.413229 | 3.746654411e-05 | 1.304350229 | -0.0002284237764
| 1921.333229 | 4.250658935e-05 | 1.304349829 | -0.0002238377372
| 1921.253228 | 4.941750952e-05 | 1.30435061 | -0.0002175985865
| 1921.173227 | 5.674731284e-05 | 1.304353599 | -0.0002110538636
| 1921.093227 | 6.204383936e-05 | 1.304359054 | -0.0002064304028
| 1921.013226 | 6.492386582e-05 | 1.304364965 | -0.0002040079291
| 1920.933225 | 6.560032348e-05 | 1.30437088 | -0.0002035789425
| 1920.853225 | 6.497498167e-05 | 1.30437612 | -0.00020430508
| 1920.773224 | 6.373496947e-05 | 1.304381033 | -0.0002055764844
| 1920.693223 | 6.212562377e-05 | 1.304387289 | -0.0002072270499
| 1920.613222 | 5.652557365e-05 | 1.304394239 | -0.0002125118872
| 1920.533222 | 4.838795459e-05 | 1.30439919 | -0.0002200264157
| 1920.453221 | 3.811061652e-05 | 1.304402513 | -0.0002294232308
| 1920.37322 | 2.602780815e-05 | 1.304403323 | -0.0002403704583
| 1920.29322 | 1.321011391e-05 | 1.30439938 | -0.0002518245083
| 1920.213219 | 6.250054802e-06 | 1.304393471 | -0.0002579124953
| 1920.133218 | -7.100071379e-07 | 1.304391444 | -0.0002641308374
| 1920.053218 | -1.089805038e-05 | 1.304387993 | -0.0002732235725
| 1919.973217 | -2.246753579e-05 | 1.304381555 | -0.0002834673801
| 1919.893216 | -3.190878205e-05 | 1.304371004 | -0.0002916481038
| 1919.813216 | -3.790883564e-05 | 1.30435968 | -0.0002966889013
| 1919.733215 | -4.090355413e-05 | 1.304348041 | -0.0002989993009
| 1919.653214 | -4.17362502e-05 | 1.304337807 | -0.0002993998391
| 1919.573213 | -4.145624635e-05 | 1.304328468 | -0.0002988231527
| 1919.493213 | -4.100995775e-05 | 1.304319807 | -0.0002981186131
| 1919.413212 | -3.876993685e-05 | 1.30431105 | -0.0002957870215
| 1919.333211 | -3.586203239e-05 | 1.30430432 | -0.0002929183277
| 1919.253211 | -3.272842587e-05 | 1.304298119 | -0.000289862832
| 1919.17321 | -3.002401503e-05 | 1.304293584 | -0.000287251343
| 1919.093209 | -2.830399866e-05 | 1.304288707 | -0.0002855196204
| 1919.013209 | -2.658398512e-05 | 1.304283527 | -0.000283777691
| 1918.933208 | -2.329435397e-05 | 1.304278065 | -0.0002806048959
| 1918.853207 | -1.950715283e-05 | 1.304274555 | -0.0002770464533
| 1918.773206 | -1.58014654e-05 | 1.30427165 | -0.0002735817729
| 1918.693206 | -1.26573224e-05 | 1.304270624 | -0.0002706881205
| 1918.613205 | -1.097730637e-05 | 1.304270129 | -0.0002691379794
| 1918.533204 | -1.123436547e-05 | 1.304270002 | -0.000269354461
| 1918.453204 | -1.187436962e-05 | 1.304268892 | -0.0002698850145
| 1918.373203 | -1.380063202e-05 | 1.304269242 | -0.0002716294295
| 1918.293202 | -1.85117908e-05 | 1.304268471 | -0.0002758592139
| 1918.213202 | -2.571185482e-05 | 1.304266136 | -0.0002822917004
| 1918.133201 | -3.351310769e-05 | 1.304259683 | -0.0002891319554
| 1918.0532 | -4.035678326e-05 | 1.304251134 | -0.0002950353326
| 1917.9732 | -4.465460372e-05 | 1.304238975 | -0.0002985124374
| 1917.893199 | -4.541461174e-05 | 1.304227941 | -0.0002988221993
| 1917.813198 | -4.617461693e-05 | 1.304215218 | -0.00029907581
| 1917.733197 | -4.249225518e-05 | 1.304201257 | -0.0002952632822
| 1917.653197 | -3.45623802e-05 | 1.304188122 | -0.0002876294521
| 1917.573196 | -2.293425938e-05 | 1.304178086 | -0.0002767472972
| 1917.493195 | -8.620993497e-06 | 1.304170918 | -0.0002635266542
| 1917.413195 | 6.651137892e-06 | 1.304171056 | -0.0002496793031
| 1917.333194 | 1.472492222e-05 | 1.304173579 | -0.000242433795
| 1917.253193 | 2.137697865e-05 | 1.304173699 | -0.000236396151
| 1917.173193 | 2.890966175e-05 | 1.304173698 | -0.0002295558355
| 1917.093192 | 3.78084864e-05 | 1.304176508 | -0.0002215702891
| 1917.013191 | 4.260852956e-05 | 1.304182037 | -0.0002173898221
| 1916.93319 | 4.453576096e-05 | 1.304186189 | -0.0002157672086
| 1916.85319 | 4.486594968e-05 | 1.304189529 | -0.0002155651192
| 1916.773189 | 4.449275569e-05 | 1.30419135 | -0.000215950077
| 1916.693188 | 4.417275432e-05 | 1.30419256 | -0.0002162664316
| 1916.613188 | 4.385275013e-05 | 1.304193241 | -0.0002165652332
| 1916.533187 | 4.38668137e-05 | 1.304193711 | -0.0002165541455
| 1916.453186 | 4.408725403e-05 | 1.304194495 | -0.0002163664156
| 1916.373186 | 4.416592881e-05 | 1.304195669 | -0.0002163201513
| 1916.293185 | 4.362962242e-05 | 1.304197599 | -0.0002168567041
| 1916.213184 | 4.162960644e-05 | 1.304199289 | -0.0002187125267
| 1916.133184 | 3.946254647e-05 | 1.304200351 | -0.000220699072
| 1916.053183 | 3.726252876e-05 | 1.304201804 | -0.0002227286591
| 1915.973182 | 3.368138854e-05 | 1.30420417 | -0.0002260413202
| 1915.893181 | 2.72726938e-05 | 1.304205613 | -0.0002318878754
| 1915.813181 | 1.991262839e-05 | 1.304204636 | -0.0002385171741
| 1915.73318 | 1.281984558e-05 | 1.304201899 | -0.0002448459496
| 1915.653179 | 6.369723014e-06 | 1.30419762 | -0.0002505409901
| 1915.573179 | 1.525857162e-06 | 1.304192035 | -0.0002547360813
| 1915.493178 | -9.621658888e-07 | 1.30418694 | -0.0002568109525
| 1915.413177 | -3.450186108e-06 | 1.304183634 | -0.0002589455143
| 1915.333177 | -7.448418519e-06 | 1.304180195 | -0.0002624458172
| 1915.253176 | -1.169763034e-05 | 1.304175835 | -0.0002661434444
| 1915.173175 | -1.592171586e-05 | 1.304170838 | -0.0002697974283
| 1915.093174 | -2.01481003e-05 | 1.304165232 | -0.0002734335524
| 1915.013174 | -2.422813719e-05 | 1.304158162 | -0.000276888523
| 1914.933173 | -2.610288351e-05 | 1.304150494 | -0.0002783230599
| 1914.853172 | -2.754289745e-05 | 1.304143723 | -0.0002793931522
| 1914.773172 | -2.879511051e-05 | 1.304136412 | -0.0002802749952
| 1914.693171 | -2.947024992e-05 | 1.304128589 | -0.0002806163444
| 1914.61317 | -2.795023529e-05 | 1.304120194 | -0.0002789467703
| 1914.53317 | -2.489312476e-05 | 1.304113819 | -0.0002759493329
| 1914.453169 | -2.230580687e-05 | 1.30410843 | -0.0002734108535
| 1914.373168 | -2.026579054e-05 | 1.304103548 | -0.0002713857705
| 1914.293168 | -1.810620322e-05 | 1.304097924 | -0.0002692273854
| 1914.213167 | -1.466617472e-05 | 1.30409331 | -0.0002659402327
| 1914.133166 | -1.216181741e-05 | 1.304089658 | -0.0002635340763
| 1914.053165 | -1.028672691e-05 | 1.304085743 | -0.000261690221
| 1913.973165 | -8.536181656e-06 | 1.304081371 | -0.0002599441618
| 1913.893164 | -6.405088391e-06 | 1.304076705 | -0.0002578427654
| 1913.813163 | -4.241068159e-06 | 1.304071978 | -0.0002557093188
| 1913.733163 | -2.077050755e-06 | 1.304065845 | -0.0002535290504
| 1913.653162 | 3.227459519e-06 | 1.30405844 | -0.0002484552809
| 1913.573161 | 1.181833718e-05 | 1.304052783 | -0.0002404553649
| 1913.493161 | 2.261907478e-05 | 1.30404959 | -0.0002305300953
| 1913.41316 | 3.453917702e-05 | 1.304050229 | -0.0002197147315
| 1913.333159 | 4.538982906e-05 | 1.304055179 | -0.0002100125447
| 1913.253158 | 5.165023895e-05 | 1.304062979 | -0.0002045724056
| 1913.173158 | 5.481026785e-05 | 1.304069506 | -0.0002019051489
| 1913.093157 | 5.77342138e-05 | 1.304076849 | -0.0001994790757
| 1913.013156 | 5.81342187e-05 | 1.304086244 | -0.0001994131596
| 1912.933156 | 5.338721021e-05 | 1.304096042 | -0.0002040353096
| 1912.853155 | 4.48633072e-05 | 1.304102895 | -0.0002119904946
| 1912.773154 | 3.36315355e-05 | 1.304107373 | -0.0002223270135
| 1912.693154 | 2.145947902e-05 | 1.304105853 | -0.0002333193524
| 1912.613153 | 1.514342268e-05 | 1.304102858 | -0.0002389441859
| 1912.533152 | 8.827369171e-06 | 1.304103171 | -0.0002446792124
| 1912.453152 | -5.221254015e-07 | 1.3041029 | -0.0002531509819
| 1912.373151 | -1.139263846e-05 | 1.304099961 | -0.0002629166194
| 1912.29315 | -2.094663525e-05 | 1.304094482 | -0.0002714027211
| 1912.213149 | -2.966670966e-05 | 1.304088675 | -0.0002791209396
| 1912.133149 | -3.825308441e-05 | 1.304080878 | -0.0002866523111
| 1912.053148 | -4.425972641e-05 | 1.304072027 | -0.0002918054403
| 1911.973147 | -4.845976435e-05 | 1.304063948 | -0.0002953431276
| 1911.893147 | -5.297162627e-05 | 1.304057718 | -0.0002992257761
| 1911.813146 | -6.081169586e-05 | 1.304049806 | -0.0003060773191
| 1911.733145 | -6.684668497e-05 | 1.304038067 | -0.0003111623109
| 1911.653145 | -7.046509714e-05 | 1.304025587 | -0.0003140271588
| 1911.573144 | -7.117488407e-05 | 1.304012055 | -0.0003142141926
| 1911.493143 | -6.892915651e-05 | 1.303999834 | -0.0003117588146
| 1911.413142 | -6.576912762e-05 | 1.303989025 | -0.000308519113
| 1911.333142 | -6.260910156e-05 | 1.303977862 | -0.0003052676103
| 1911.253141 | -5.591122557e-05 | 1.303965913 | -0.0002987742352
| 1911.17314 | -4.622767423e-05 | 1.303956895 | -0.0002896635985
| 1911.09314 | -3.558072e-05 | 1.303950449 | -0.0002797616631
| 1911.013139 | -2.486062819e-05 | 1.303946674 | -0.0002698807907
| 1910.933138 | -1.44079803e-05 | 1.303945553 | -0.0002603300908
| 1910.853138 | -7.229679915e-06 | 1.3039467 | -0.000253830419
| 1910.773137 | -2.329635891e-06 | 1.303946323 | -0.0002493511282
| 1910.693136 | 2.970219997e-06 | 1.303944255 | -0.0002444520093
| 1910.613136 | 1.253030454e-05 | 1.303942895 | -0.0002357023453
| 1910.533135 | 2.152203238e-05 | 1.303946481 | -0.0002276323158
| 1910.453134 | 2.932419626e-05 | 1.303951071 | -0.0002206765014
| 1910.373133 | 3.45238971e-05 | 1.303959518 | -0.0002162142313
| 1910.293133 | 3.608391208e-05 | 1.303966435 | -0.0002150109132
| 1910.213132 | 3.764392423e-05 | 1.303975068 | -0.0002138642749
| 1910.133131 | 3.569333555e-05 | 1.303985063 | -0.000215955353
| 1910.053131 | 2.902254821e-05 | 1.303996111 | -0.0002223745299
| 1909.97313 | 1.737167326e-05 | 1.304004293 | -0.0002332289752
| 1909.893129 | 1.133766284e-06 | 1.304010811 | -0.0002482014135
| 1909.813129 | -1.90824081e-05 | 1.304007925 | -0.0002664823749
| 1909.733128 | -3.12939926e-05 | 1.304000981 | -0.0002773491401
| 1909.653127 | -4.193408371e-05 | 1.303996709 | -0.0002868756254
| 1909.573126 | -5.534214926e-05 | 1.303993383 | -0.0002989521442
| 1909.493126 | -7.379611122e-05 | 1.303984516 | -0.0003154366505
| 1909.413125 | -8.771623368e-05 | 1.303968683 | -0.0003275673579
| 1909.333124 | -9.655380788e-05 | 1.3039515 | -0.0003350304983
| 1909.253124 | -0.0001009250317 | 1.303933922 | -0.000338417808
| 1909.173123 | -0.000101729652 | 1.303917234 | -0.00033858995
| 1909.093122 | -0.0001003296412 | 1.303902634 | -0.0003368253459
| 1909.013122 | -9.892962763e-05 | 1.303887627 | -0.0003350473631
| 1908.933121 | -9.355031184e-05 | 1.303872447 | -0.0003296427072
| 1908.85312 | -8.59838637e-05 | 1.303859426 | -0.0003223188286
| 1908.77312 | -7.667113759e-05 | 1.303848147 | -0.0003134628283
| 1908.693119 | -6.571965667e-05 | 1.303838509 | -0.0003031689752
| 1908.613118 | -5.315954887e-05 | 1.30383333 | -0.0002915574216
| 1908.533117 | -4.531465833e-05 | 1.303830445 | -0.0002843121628
| 1908.453117 | -3.839459956e-05 | 1.303824972 | -0.000277822775
| 1908.373116 | -2.909530877e-05 | 1.303818468 | -0.000269133222
| 1908.293115 | -1.519914653e-05 | 1.303814664 | -0.0002563476715
| 1908.213115 | -2.407033881e-06 | 1.303816267 | -0.0002447442987
| 1908.133114 | 7.990555968e-06 | 1.303819771 | -0.0002353824758
| 1908.053113 | 1.566339207e-05 | 1.303825244 | -0.0002285653704
| 1907.973113 | 2.01436418e-05 | 1.30383111 | -0.0002246672309
| 1907.893112 | 2.146365469e-05 | 1.303835795 | -0.0002236071173
| 1907.813111 | 2.278366475e-05 | 1.303838907 | -0.0002224950475
| 1907.73311 | 2.29331112e-05 | 1.303842419 | -0.000222461929
| 1907.65311 | 2.233731682e-05 | 1.303844586 | -0.0002230630327
| 1907.573109 | 2.137730988e-05 | 1.303846568 | -0.0002239897138
| 1907.493108 | 2.045864971e-05 | 1.303847525 | -0.0002248450395
| 1907.413108 | 1.997864695e-05 | 1.303848928 | -0.0002253156688
| 1907.333107 | 1.933140889e-05 | 1.303850429 | -0.0002259418287
| 1907.253106 | 1.865140439e-05 | 1.303852813 | -0.0002266270113
| 1907.173106 | 1.704354092e-05 | 1.303856213 | -0.0002281907911
| 1907.093105 | 1.328840743e-05 | 1.303860739 | -0.0002317475885
| 1907.013104 | 6.192344312e-06 | 1.303864864 | -0.0002383345747
| 1906.933104 | -4.108056785e-06 | 1.303867091 | -0.000247778275
| 1906.853103 | -1.66353465e-05 | 1.303865543 | -0.0002591267411
| 1906.773102 | -2.80266641e-05 | 1.303859327 | -0.0002692873844
| 1906.693101 | -3.494672569e-05 | 1.303851998 | -0.0002753388459
| 1906.613101 | -4.186678445e-05 | 1.303847111 | -0.0002814713465
| 1906.5331 | -5.209839337e-05 | 1.303839587 | -0.0002905343946
| 1906.453099 | -5.997684549e-05 | 1.303827373 | -0.0002972997959
| 1906.373099 | -6.374619803e-05 | 1.303813957 | -0.0003002823238
| 1906.293098 | -6.315826917e-05 | 1.303799992 | -0.0002992770638
| 1906.213097 | -5.803822606e-05 | 1.30378942 | -0.0002942539498
| 1906.133097 | -5.392173149e-05 | 1.303781982 | -0.0002902481986
| 1906.053096 | -5.000169882e-05 | 1.303774494 | -0.0002864195496
| 1905.973095 | -4.473642253e-05 | 1.303767252 | -0.0002813728464
| 1905.893094 | -3.696827632e-05 | 1.3037624 | -0.0002741234634
| 1905.813094 | -3.080822135e-05 | 1.303761189 | -0.0002684589052
| 1905.733093 | -2.678919008e-05 | 1.303760587 | -0.00026476527
| 1905.653092 | -2.485437711e-05 | 1.303760495 | -0.000262987791
| 1905.573092 | -2.409437191e-05 | 1.30375914 | -0.0002622394454
| 1905.493091 | -2.337927232e-05 | 1.303757751 | -0.0002615308638
| 1905.41309 | -2.313927165e-05 | 1.303756057 | -0.0002612452935
| 1905.33309 | -2.316690967e-05 | 1.30375441 | -0.0002612052024
| 1905.253089 | -2.352837824e-05 | 1.303752515 | -0.0002614613308
| 1905.173088 | -2.430367587e-05 | 1.30375071 | -0.0002620977128
| 1905.093088 | -2.551751266e-05 | 1.303748465 | -0.0002631195068
| 1905.013087 | -2.687752307e-05 | 1.303746039 | -0.0002642687108
| 1904.933086 | -2.823753631e-05 | 1.303743774 | -0.0002654233357
| 1904.853085 | -3.128647071e-05 | 1.303741919 | -0.0002681315125
| 1904.773085 | -3.57956615e-05 | 1.303738211 | -0.0002721105432
| 1904.693084 | -4.074579661e-05 | 1.303732773 | -0.0002764351056
| 1904.613083 | -4.47458328e-05 | 1.303724567 | -0.0002798027093
| 1904.533083 | -4.633684202e-05 | 1.303715545 | -0.0002809469293
| 1904.453082 | -4.579126299e-05 | 1.303706079 | -0.0002801281958
| 1904.373081 | -4.407124662e-05 | 1.303697752 | -0.0002782757764
| 1904.293081 | -4.183573593e-05 | 1.303687422 | -0.0002758873989
| 1904.21308 | -3.415566774e-05 | 1.303677453 | -0.0002685448148
| 1904.133079 | -2.406645299e-05 | 1.303671285 | -0.0002591290575
| 1904.053078 | -1.347820684e-05 | 1.303668565 | -0.0002493705109
| 1903.973078 | -3.739703306e-06 | 1.303668814 | -0.0002404837756
| 1903.893077 | 3.75268893e-06 | 1.303672687 | -0.0002337642152
| 1903.813076 | 5.632703867e-06 | 1.30367624 | -0.0002321537152
| 1903.733076 | 7.512721627e-06 | 1.303677638 | -0.000230472355
| 1903.653075 | 8.031911853e-06 | 1.303680147 | -0.0002300688683
| 1903.573074 | 6.676436127e-06 | 1.303681506 | -0.0002313380398
| 1903.493074 | 3.527489445e-06 | 1.303681679 | -0.0002342048431
| 1903.413073 | 4.954644922e-07 | 1.303678908 | -0.0002368685762
| 1903.333072 | -1.124387283e-06 | 1.30367528 | -0.0002382157694
| 1903.253072 | -1.06570564e-06 | 1.303670771 | -0.000238002513
| 1903.173071 | -1.849794661e-08 | 1.303667375 | -0.0002369236335
| 1903.09307 | 1.359474774e-06 | 1.303662729 | -0.0002355018441
| 1903.013069 | 6.225115672e-06 | 1.303659062 | -0.0002309290841
| 1902.933069 | 1.169180203e-05 | 1.303658379 | -0.0002259052324
| 1902.853068 | 1.629966468e-05 | 1.303659951 | -0.000221738775
| 1902.773067 | 1.908852921e-05 | 1.30366302 | -0.0002192813962
| 1902.693067 | 1.945786587e-05 | 1.303666871 | -0.0002190580084
| 1902.613066 | 1.781785302e-05 | 1.303669586 | -0.0002206315452
| 1902.533065 | 1.617783735e-05 | 1.303672523 | -0.000222212481
| 1902.453065 | 1.180618277e-05 | 1.303676003 | -0.0002263050576
| 1902.373064 | 5.062987001e-06 | 1.303677577 | -0.0002325005672
| 1902.293063 | -2.531249572e-06 | 1.30367685 | -0.0002393980307
| 1902.213062 | -9.811314291e-06 | 1.303674167 | -0.0002459450628
| 1902.133062 | -1.622117948e-05 | 1.303669711 | -0.000251639945
| 1902.053061 | -2.039592341e-05 | 1.303664598 | -0.0002552729208
| 1901.97306 | -2.311594565e-05 | 1.303660506 | -0.00025761138
| 1901.89306 | -2.607194074e-05 | 1.303658201 | -0.0002602240693
| 1901.813059 | -3.151198663e-05 | 1.303655975 | -0.0002651079617
| 1901.733058 | -3.788921895e-05 | 1.303652379 | -0.0002708032036
| 1901.653058 | -4.529423745e-05 | 1.303647647 | -0.0002774003027
| 1901.573057 | -5.334819458e-05 | 1.303640965 | -0.0002845267259
| 1901.493056 | -6.109510964e-05 | 1.303630993 | -0.0002912655202
| 1901.413056 | -6.449514062e-05 | 1.303619836 | -0.0002939958824
| 1901.333055 | -6.789516877e-05 | 1.303610534 | -0.0002967873466
| 1901.253054 | -7.145951026e-05 | 1.303598933 | -0.0002996539105
| 1901.173053 | -7.352274751e-05 | 1.303586039 | -0.0003011073153
| 1901.093053 | -7.19442206e-05 | 1.303570764 | -0.0002991563884
| 1901.013052 | -6.554416354e-05 | 1.303558448 | -0.0002928977396
| 1900.933051 | -6.001444165e-05 | 1.303548368 | -0.0002875069633
| 1900.853051 | -5.465439363e-05 | 1.303537465 | -0.0002822439517
| 1900.77305 | -4.638374477e-05 | 1.303524609 | -0.0002742575476
| 1900.693049 | -3.223070556e-05 | 1.303514117 | -0.000260973307
| 1900.613049 | -1.647056993e-05 | 1.303508325 | -0.0002463732383
| 1900.533048 | -3.823660794e-07 | 1.303505978 | -0.0002315847152
| 1900.453047 | 1.5403541e-05 | 1.303507563 | -0.0002171996387
| 1900.373046 | 2.808538654e-05 | 1.303513392 | -0.0002057886168
| 1900.293046 | 3.51654467e-05 | 1.303519014 | -0.0001994892389
| 1900.213045 | 4.224550967e-05 | 1.303521481 | -0.0001930862374
| 1900.133044 | 5.290769439e-05 | 1.303526044 | -0.0001834772115
| 1900.053044 | 6.168519837e-05 | 1.303535709 | -0.0001757566735
| 1899.973043 | 6.651565522e-05 | 1.303547033 | -0.0001716974852
| 1899.893042 | 6.653642813e-05 | 1.303560403 | -0.0001721012915
| 1899.813042 | 6.005637036e-05 | 1.303570684 | -0.00017834673
| 1899.733041 | 5.344239727e-05 | 1.30357736 | -0.0001845972369
| 1899.65304 | 4.680233812e-05 | 1.303584182 | -0.0001908767929
| 1899.57304 | 3.644173709e-05 | 1.303592482 | -0.0002006065882
| 1899.493039 | 1.869753922e-05 | 1.303596507 | -0.0002169477898
| 1899.413038 | 2.813804909e-07 | 1.303592567 | -0.0002336441103
| 1899.333037 | -1.522860614e-05 | 1.303583173 | -0.000247506161
| 1899.253037 | -2.614328769e-05 | 1.303570315 | -0.0002570544074
| 1899.173036 | -3.154044662e-05 | 1.303555654 | -0.0002614995122
| 1899.093035 | -3.166044625e-05 | 1.303543448 | -0.0002611998294
| 1899.013035 | -3.178044871e-05 | 1.303531815 | -0.0002609190162
| 1898.933034 | -2.644271655e-05 | 1.303519674 | -0.0002556307213
| 1898.853033 | -1.807005966e-05 | 1.303512175 | -0.0002477181671
| 1898.773033 | -8.584501769e-06 | 1.303507961 | -0.0002388944803
| 1898.693032 | 2.991012735e-08 | 1.303508453 | -0.0002310204272
| 1898.613031 | 5.172356257e-06 | 1.303511583 | -0.0002264074164
| 1898.53303 | 6.03009015e-06 | 1.303514725 | -0.0002257135663
| 1898.45303 | 6.054091772e-06 | 1.303516277 | -0.0002257303501
| 1898.373029 | 4.621931471e-06 | 1.303518996 | -0.0002271172225
| 1898.293028 | 1.529632726e-07 | 1.303520493 | -0.0002312423642
| 1898.213028 | -6.135892826e-06 | 1.303519634 | -0.0002369557828
| 1898.133027 | -1.187489784e-05 | 1.303515685 | -0.0002420657704
| 1898.053026 | -1.621986922e-05 | 1.303510591 | -0.0002458634209
| 1897.973026 | -1.864835839e-05 | 1.303504172 | -0.000247864759
| 1897.893025 | -1.908836363e-05 | 1.303498857 | -0.0002480829335
| 1897.813024 | -1.952836604e-05 | 1.303493845 | -0.0002483110358
| 1897.733024 | -1.906418895e-05 | 1.303489083 | -0.0002477200123
| 1897.653023 | -1.823627331e-05 | 1.303484966 | -0.0002468171942
| 1897.573022 | -1.749208926e-05 | 1.303481496 | -0.0002460120381
| 1897.493021 | -1.718604218e-05 | 1.3034781 | -0.0002456101953
| 1897.413021 | -1.70260422e-05 | 1.303474481 | -0.0002453347306
| 1897.33302 | -1.663160958e-05 | 1.303470587 | -0.000244835771
| 1897.253019 | -1.619160717e-05 | 1.303466478 | -0.0002442880684
| 1897.173019 | -1.495565243e-05 | 1.303461521 | -0.0002429842104
| 1897.093018 | -1.194197924e-05 | 1.303456554 | -0.0002400527617
| 1897.013017 | -6.693932194e-06 | 1.303452616 | -0.0002351094127
| 1896.933017 | -3.071697315e-07 | 1.303451404 | -0.000229212093
| 1896.853016 | 5.699492388e-06 | 1.303452664 | -0.0002237428113
| 1896.773015 | 9.791279146e-06 | 1.303456597 | -0.0002201131693
| 1896.693014 | 1.095129065e-05 | 1.303460459 | -0.0002191649927
| 1896.613014 | 1.211129932e-05 | 1.303465057 | -0.0002182406915
| 1896.533013 | 9.680812759e-06 | 1.303471787 | -0.0002206732069
| 1896.453012 | 3.38112116e-06 | 1.303476997 | -0.0002265990821
| 1896.373012 | -6.461281573e-06 | 1.30348067 | -0.0002357192302
| 1896.293011 | -1.839057045e-05 | 1.30347838 | -0.0002465566903
| 1896.21301 | -2.515062782e-05 | 1.303473825 | -0.0002525876074
| 1896.13301 | -3.191068802e-05 | 1.303471929 | -0.0002587056253
| 1896.053009 | -4.170166993e-05 | 1.30346863 | -0.0002675541067
| 1895.973008 | -5.232616985e-05 | 1.303461436 | -0.0002770397828
| 1895.893008 | -6.003563782e-05 | 1.303450748 | -0.0002837426579
| 1895.813007 | -6.387567263e-05 | 1.303439412 | -0.0002868811146
| 1895.733006 | -6.470098087e-05 | 1.303429091 | -0.0002872917337
| 1895.653005 | -6.435355242e-05 | 1.303420309 | -0.0002866784082
| 1895.573005 | -6.35935444e-05 | 1.303412408 | -0.0002857158735
| 1895.493004 | -6.271111011e-05 | 1.30340461 | -0.0002846445276
| 1895.413003 | -6.055108992e-05 | 1.303397019 | -0.0002824095633
| 1895.333003 | -5.798908851e-05 | 1.303390281 | -0.0002798339814
| 1895.253002 | -5.483208576e-05 | 1.303383725 | -0.0002767190875
| 1895.173001 | -5.07180845e-05 | 1.30337769 | -0.000272744151
| 1895.093001 | -4.55815254e-05 | 1.303373226 | -0.0002678831028
| 1895.013 | -4.194149516e-05 | 1.303369966 | -0.0002644320792
| 1894.932999 | -3.83014621e-05 | 1.303365171 | -0.0002609308744
| 1894.852998 | -3.172383729e-05 | 1.303360725 | -0.0002547489591
| 1894.772998 | -2.3245774e-05 | 1.303359358 | -0.0002469251291
| 1894.692997 | -1.535881773e-05 | 1.303361574 | -0.0002397588147
| 1894.612996 | -1.031877249e-05 | 1.303366745 | -0.0002352969233
| 1894.532996 | -9.164979224e-06 | 1.303372228 | -0.0002344065263
| 1894.452995 | -1.050415901e-05 | 1.303377089 | -0.0002357806514
| 1894.372994 | -1.306418269e-05 | 1.303380539 | -0.000238228026
| 1894.292994 | -1.625477798e-05 | 1.303385909 | -0.0002413159393
| 1894.212993 | -2.601486427e-05 | 1.303390344 | -0.0002503955075
| 1894.132992 | -3.731612653e-05 | 1.303389516 | -0.000260717397
| 1894.052992 | -4.858716952e-05 | 1.303385639 | -0.000270913289
| 1893.972991 | -5.860091583e-05 | 1.303378323 | -0.0002798456103
| 1893.89299 | -6.60717423e-05 | 1.303367949 | -0.0002863480741
| 1893.812989 | -6.803175793e-05 | 1.303357677 | -0.0002878021792
| 1893.732989 | -6.999177639e-05 | 1.3033498 | -0.0002893342969
| 1893.652988 | -7.079999929e-05 | 1.303340455 | -0.0002897628833
| 1893.572987 | -6.985455817e-05 | 1.303331975 | -0.0002886117764
| 1893.492987 | -6.69282923e-05 | 1.303323669 | -0.0002856500235
| 1893.412986 | -6.268825685e-05 | 1.303317553 | -0.0002815544638
| 1893.332985 | -5.804613018e-05 | 1.303312972 | -0.0002771397454
| 1893.252985 | -5.471304563e-05 | 1.303310208 | -0.0002739840823
| 1893.172984 | -5.235302369e-05 | 1.30330679 | -0.0002716993785
| 1893.092983 | -4.976495801e-05 | 1.303302856 | -0.0002691886379
| 1893.012982 | -4.480491346e-05 | 1.303299221 | -0.0002645119045
| 1892.932982 | -3.997890816e-05 | 1.303298318 | -0.0002600463992
| 1892.852981 | -3.541395953e-05 | 1.303297966 | -0.000255837834
| 1892.77298 | -3.155431469e-05 | 1.303299734 | -0.0002523446322
| 1892.69298 | -2.899999929e-05 | 1.303302409 | -0.0002500779705
| 1892.612979 | -2.90000007e-05 | 1.30330583 | -0.0002501784979
| 1892.532978 | -2.899999929e-05 | 1.303308426 | -0.0002502522576
| 1892.452978 | -3.12100527e-05 | 1.303313551 | -0.0002524356271
| 1892.372977 | -3.632123792e-05 | 1.303317043 | -0.0002572278518
| 1892.292976 | -4.436928156e-05 | 1.303320852 | -0.000264725275
| 1892.212976 | -5.540937615e-05 | 1.303319153 | -0.0002747899013
| 1892.132975 | -6.252850137e-05 | 1.303315472 | -0.0002811932978
| 1892.052974 | -6.888855527e-05 | 1.303312858 | -0.0002869353017
| 1891.972973 | -7.726209048e-05 | 1.303311518 | -0.000294566664
| 1891.892973 | -8.939246038e-05 | 1.303306512 | -0.0003055272613
| 1891.812972 | -9.955255014e-05 | 1.303297268 | -0.0003145432081
| 1891.732971 | -0.0001069644627 | 1.30328627 | -0.000320981003
| 1891.652971 | -0.0001118222623 | 1.303274825 | -0.0003250608756
| 1891.57297 | -0.0001142216345 | 1.303263002 | -0.0003268725865
| 1891.492969 | -0.000114581639 | 1.303252792 | -0.0003268650581
| 1891.412969 | -0.0001149416407 | 1.303242752 | -0.0003268631161
| 1891.332968 | -0.0001138604546 | 1.303232877 | -0.0003255437379
| 1891.252967 | -0.0001117008835 | 1.303223413 | -0.0003232478216
| 1891.172966 | -0.0001086294256 | 1.303214976 | -0.0003201479423
| 1891.092966 | -0.0001047709125 | 1.303206759 | -0.000316332486
| 1891.012965 | -9.98908715e-05 | 1.303200523 | -0.0003116430894
| 1890.932964 | -9.648561087e-05 | 1.303194993 | -0.0003083301537
| 1890.852964 | -9.336558515e-05 | 1.303188776 | -0.0003052566944
| 1890.772963 | -8.881259603e-05 | 1.30318142 | -0.0003008304905
| 1890.692962 | -8.138215657e-05 | 1.303175562 | -0.0002938103545
| 1890.612962 | -7.32220842e-05 | 1.303172135 | -0.0002861983025
| 1890.532961 | -6.533017097e-05 | 1.303171194 | -0.0002789122749
| 1890.45296 | -5.843089687e-05 | 1.303172038 | -0.0002725948823
| 1890.37296 | -5.373215083e-05 | 1.303175167 | -0.0002683717424
| 1890.292959 | -5.205213481e-05 | 1.303177443 | -0.0002668930385
| 1890.212958 | -5.037212161e-05 | 1.303179662 | -0.0002654123618
| 1890.132957 | -5.023408441e-05 | 1.303182785 | -0.0002653770582
| 1890.052957 | -5.26051201e-05 | 1.303186254 | -0.0002676575382
| 1889.972956 | -5.749873492e-05 | 1.303188221 | -0.0002722067268
| 1889.892955 | -6.445377764e-05 | 1.303189 | -0.0002786114408
| 1889.812955 | -7.301385066e-05 | 1.303185383 | -0.0002863489761
| 1889.732954 | -7.791991757e-05 | 1.303179805 | -0.0002906670018
| 1889.652953 | -8.211995268e-05 | 1.303175193 | -0.0002943679702
| 1889.572953 | -8.722607942e-05 | 1.30317056 | -0.0002989010536
| 1889.492952 | -9.383830918e-05 | 1.30316325 | -0.0003047317792
| 1889.412951 | -9.767834398e-05 | 1.303153006 | -0.0003079211566
| 1889.33295 | -9.850114783e-05 | 1.303142485 | -0.0003083296633
| 1889.25295 | -9.657684169e-05 | 1.303132702 | -0.0003062379565
| 1889.172949 | -9.321796308e-05 | 1.30312455 | -0.0003028805969
| 1889.092948 | -9.001793667e-05 | 1.303117768 | -0.0002997132574
| 1889.012948 | -8.681790743e-05 | 1.303109656 | -0.0002965027853
| 1888.932947 | -7.959470148e-05 | 1.303102192 | -0.0002896157203
| 1888.852946 | -7.145346944e-05 | 1.30309822 | -0.0002819971032
| 1888.772946 | -6.364626933e-05 | 1.303096386 | -0.0002747538468
| 1888.692945 | -5.689785978e-05 | 1.303096832 | -0.0002685566992
| 1888.612944 | -5.233782153e-05 | 1.303099015 | -0.0002644265395
| 1888.532944 | -5.092943459e-05 | 1.303100928 | -0.0002631843542
| 1888.452943 | -5.012942904e-05 | 1.303101594 | -0.0002624610649
| 1888.372942 | -5.000586722e-05 | 1.303102599 | -0.0002623705075
| 1888.292941 | -5.136116733e-05 | 1.303103326 | -0.0002636305024
| 1888.212941 | -5.432119166e-05 | 1.303103019 | -0.0002663325609
| 1888.13294 | -5.78176984e-05 | 1.303100733 | -0.0002694642534
| 1888.052939 | -6.075887927e-05 | 1.303096919 | -0.0002720363541
| 1887.972939 | -6.242706204e-05 | 1.303091883 | -0.0002733988102
| 1887.892938 | -6.250706133e-05 | 1.303087021 | -0.0002733066988
| 1887.812937 | -6.258706343e-05 | 1.30308198 | -0.0002732088722
| 1887.732937 | -6.058809648e-05 | 1.303075928 | -0.0002711667023
| 1887.652936 | -5.654083272e-05 | 1.303071365 | -0.0002672887943
| 1887.572935 | -5.096187863e-05 | 1.303068012 | -0.0002620409826
| 1887.492934 | -4.494210943e-05 | 1.303068361 | -0.0002565066149
| 1887.412934 | -4.202208263e-05 | 1.303069649 | -0.0002538529779
| 1887.332933 | -3.910205865e-05 | 1.303070479 | -0.0002511843286
| 1887.252932 | -3.592316004e-05 | 1.303072698 | -0.0002483220896
| 1887.172932 | -3.391654708e-05 | 1.303077209 | -0.0002466117804
| 1887.092931 | -3.49665528e-05 | 1.303083005 | -0.0002477544238
| 1887.01293 | -4.024660012e-05 | 1.303088821 | -0.0002527890498
| 1886.93293 | -4.89472342e-05 | 1.30309074 | -0.0002608452361
| 1886.852929 | -5.630679612e-05 | 1.303089846 | -0.0002675776364
| 1886.772928 | -6.226684654e-05 | 1.30308842 | -0.0002730058459
| 1886.692928 | -6.879623368e-05 | 1.303089366 | -0.0002790347271
| 1886.612927 | -8.11963401e-05 | 1.303087812 | -0.0002903850701
| 1886.532926 | -9.212082437e-05 | 1.303080569 | -0.0003001952679
| 1886.452925 | -0.0001008779332 | 1.303071742 | -0.0003079609416
| 1886.372925 | -0.0001070183871 | 1.303061009 | -0.000313258125
| 1886.292924 | -0.0001103070752 | 1.30304992 | -0.0003159201853
| 1886.212923 | -0.0001103870773 | 1.303039867 | -0.0003156630939
| 1886.132923 | -0.0001104670766 | 1.303031492 | -0.0003154601004
| 1886.052922 | -0.0001091818157 | 1.303022572 | -0.0003139831476
| 1885.972921 | -0.0001065626926 | 1.303015293 | -0.0003113313287
| 1885.892921 | -0.0001032026647 | 1.303008946 | -0.00030802742
| 1885.81292 | -9.984263412e-05 | 1.303004547 | -0.0003047859578
| 1885.732919 | -9.722049532e-05 | 1.303000904 | -0.000302247751
| 1885.652918 | -9.565856188e-05 | 1.302998045 | -0.0003007105425
| 1885.572918 | -9.473855529e-05 | 1.302994632 | -0.0002997463116
| 1885.492917 | -9.382917023e-05 | 1.302991478 | -0.0002988001389
| 1885.412916 | -9.302916469e-05 | 1.302988347 | -0.000297955339
| 1885.332916 | -9.26987464e-05 | 1.302985785 | -0.0002975611426
| 1885.252915 | -9.292959565e-05 | 1.302982938 | -0.0002976744994
| 1885.172914 | -9.373337031e-05 | 1.302980221 | -0.00029831959
| 1885.092914 | -9.498503731e-05 | 1.30297665 | -0.0002993497087
| 1885.012913 | -9.594504425e-05 | 1.302972929 | -0.0003001065558
| 1884.932912 | -9.690505401e-05 | 1.302969207 | -0.0003008634291
| 1884.852912 | -9.871265343e-05 | 1.302965628 | -0.0003024055372
| 1884.772911 | -0.0001010584974 | 1.302960723 | -0.0003044009021
| 1884.69291 | -0.0001032063472 | 1.302954986 | -0.0003061873641
| 1884.612909 | -0.0001044063591 | 1.302947747 | -0.0003070528773
| 1884.532909 | -0.0001038619955 | 1.302940766 | -0.0003063201834
| 1884.452908 | -0.0001025817077 | 1.302933984 | -0.0003049160374
| 1884.372907 | -0.0001010216927 | 1.302927842 | -0.0003032747388
| 1884.292907 | -9.913893355e-05 | 1.30292031 | -0.000301291479
| 1884.212906 | -9.393888693e-05 | 1.302913327 | -0.0002962699538
| 1884.132905 | -8.773242213e-05 | 1.302908724 | -0.0002903973118
| 1884.052905 | -8.142655593e-05 | 1.302906089 | -0.0002844957741
| 1883.972904 | -7.578261779e-05 | 1.302905145 | -0.0002792578221
| 1883.892903 | -7.161128905e-05 | 1.302906215 | -0.0002754407775
| 1883.812902 | -7.061128177e-05 | 1.302906929 | -0.0002745339662
| 1883.732902 | -6.961127166e-05 | 1.302906548 | -0.0002735919407
| 1883.652901 | -6.957679195e-05 | 1.302906797 | -0.0002735597137
| 1883.5729 | -7.084008695e-05 | 1.302906381 | -0.0002747020325
| 1883.4929 | -7.335561141e-05 | 1.302905125 | -0.0002769714648
| 1883.412899 | -7.623563504e-05 | 1.302901893 | -0.0002795136323
| 1883.332898 | -7.817623785e-05 | 1.302897416 | -0.0002811503471
| 1883.252898 | -7.882934572e-05 | 1.302892306 | -0.0002815803614
| 1883.172897 | -7.870934608e-05 | 1.30288751 | -0.0002813079639
| 1883.092896 | -7.833715959e-05 | 1.302881797 | -0.0002807737979
| 1883.012896 | -7.537713526e-05 | 1.302875747 | -0.0002778435102
| 1882.932895 | -7.073947894e-05 | 1.302871434 | -0.0002734222971
| 1882.852894 | -6.5167061e-05 | 1.302868872 | -0.0002681951906
| 1882.772893 | -6.027837631e-05 | 1.302868961 | -0.0002636828687
| 1882.692893 | -5.755835406e-05 | 1.302869379 | -0.0002611799565
| 1882.612892 | -5.4838329e-05 | 1.302869402 | -0.000258664202
| 1882.532891 | -5.151432895e-05 | 1.30287071 | -0.0002556325598
| 1882.452891 | -4.977023391e-05 | 1.302874148 | -0.0002541255456
| 1882.37289 | -5.04301821e-05 | 1.302877824 | -0.000254842649
| 1882.292889 | -5.374752568e-05 | 1.302881775 | -0.0002580189343
| 1882.212889 | -5.990758066e-05 | 1.302882849 | -0.0002637245675
| 1882.132888 | -6.445694185e-05 | 1.302881953 | -0.0002678822768
| 1882.052887 | -6.869698013e-05 | 1.302881832 | -0.0002717799051
| 1881.972886 | -7.472650758e-05 | 1.302882423 | -0.0002773509047
| 1881.892886 | -8.418967809e-05 | 1.302880703 | -0.0002860149913
| 1881.812885 | -9.30697539e-05 | 1.302875078 | -0.0002940169658
| 1881.732884 | -0.0001003390581 | 1.302867613 | -0.0003004750253
| 1881.652884 | -0.0001055558142 | 1.302858651 | -0.0003049925928
| 1881.572883 | -0.0001083355857 | 1.30284913 | -0.000307244848
| 1881.492882 | -0.0001087355877 | 1.302840617 | -0.0003073344716
| 1881.412882 | -0.0001091355926 | 1.302832764 | -0.0003074453162
| 1881.332881 | -0.0001077233795 | 1.302824545 | -0.0003058727895
| 1881.25288 | -0.0001050680899 | 1.302817897 | -0.0003032036726
| 1881.17288 | -0.0001017066985 | 1.302812267 | -0.0002999155061
| 1881.092879 | -9.827924451e-05 | 1.302808465 | -0.0002966246369
| 1881.012878 | -9.579922154e-05 | 1.302805854 | -0.0002942457298
| 1880.932877 | -9.503082663e-05 | 1.30280355 | -0.0002934557668
| 1880.852877 | -9.459082139e-05 | 1.302800416 | -0.000292942233
| 1880.772876 | -9.448986835e-05 | 1.302797674 | -0.0002927540837
| 1880.692875 | -9.509974433e-05 | 1.302794379 | -0.0002932041798
| 1880.612875 | -9.621975548e-05 | 1.302790558 | -0.0002941083215
| 1880.532874 | -9.700413363e-05 | 1.302785339 | -0.0002946581629
| 1880.452873 | -9.673447991e-05 | 1.30277998 | -0.0002942308188
| 1880.372873 | -9.558457816e-05 | 1.302774401 | -0.0002929840777
| 1880.292872 | -9.406456635e-05 | 1.302769599 | -0.0002914204625
| 1880.212871 | -9.254455172e-05 | 1.302763522 | -0.0002898160324
| 1880.13287 | -8.800371172e-05 | 1.302757638 | -0.0002854293289
| 1880.05287 | -8.231810326e-05 | 1.302753898 | -0.0002800540375
| 1879.972869 | -7.62651827e-05 | 1.302751909 | -0.0002743951032
| 1879.892868 | -7.040776117e-05 | 1.302751919 | -0.0002689800103
| 1879.812868 | -6.600772431e-05 | 1.302754189 | -0.0002649820871
| 1879.732867 | -6.452796987e-05 | 1.302756654 | -0.0002636862263
| 1879.652866 | -6.360796327e-05 | 1.302758423 | -0.0002628848079
| 1879.572866 | -6.337988068e-05 | 1.30276097 | -0.0002627470316
| 1879.492865 | -6.477102489e-05 | 1.302764187 | -0.0002641257541
| 1879.412864 | -6.893105966e-05 | 1.302767156 | -0.000268053471
| 1879.332864 | -7.503805493e-05 | 1.302768355 | -0.0002737228497
| 1879.252863 | -8.246085322e-05 | 1.302767437 | -0.0002805402397
| 1879.172862 | -8.926544532e-05 | 1.30276365 | -0.0002866956406
| 1879.092861 | -9.358548147e-05 | 1.302759363 | -0.0002905410576
| 1879.012861 | -9.790552045e-05 | 1.302756954 | -0.0002944467067
| 1878.93286 | -0.0001055825541 | 1.302753478 | -0.0003014191733
| 1878.852859 | -0.0001128655337 | 1.302746304 | -0.0003079102767
| 1878.772859 | -0.0001186113491 | 1.302737813 | -0.0003129400951
| 1878.692858 | -0.0001224785631 | 1.302727415 | -0.0003161743162
| 1878.612857 | -0.0001233585694 | 1.30271701 | -0.0003166492115
| 1878.532857 | -0.0001223921341 | 1.302707481 | -0.0003154464937
| 1878.452856 | -0.0001210721212 | 1.30269867 | -0.0003139400301
| 1878.372855 | -0.0001182184288 | 1.302688728 | -0.0003109805625
| 1878.292854 | -0.0001121568657 | 1.302679944 | -0.0003050941311
| 1878.212854 | -0.0001038367947 | 1.302673375 | -0.0002971911196
| 1878.132853 | -9.491239881e-05 | 1.302670961 | -0.000288861458
| 1878.052852 | -8.874832537e-05 | 1.302670701 | -0.0002831502671
| 1877.972852 | -8.458828779e-05 | 1.302670422 | -0.0002792898669
| 1877.892851 | -8.024952817e-05 | 1.30266901 | -0.0002752279
| 1877.81285 | -7.40894732e-05 | 1.302669952 | -0.0002695574247
| 1877.73285 | -7.054828606e-05 | 1.302673504 | -0.0002663898544
| 1877.652849 | -6.944145254e-05 | 1.302677176 | -0.0002654757353
| 1877.572848 | -7.063176821e-05 | 1.302680663 | -0.0002666787344
| 1877.492848 | -7.36288784e-05 | 1.302682646 | -0.0002695039422
| 1877.412847 | -7.618890207e-05 | 1.302683279 | -0.0002718823854
| 1877.332846 | -7.874892293e-05 | 1.302685003 | -0.0002742957425
| 1877.252845 | -8.352521088e-05 | 1.302686725 | -0.0002787579356
| 1877.172845 | -9.008966172e-05 | 1.302687213 | -0.0002848342055
| 1877.092844 | -9.715834815e-05 | 1.302685698 | -0.0002913133484
| 1877.012843 | -0.0001045184107 | 1.302683584 | -0.0002980433037
| 1876.932843 | -0.0001125500496 | 1.302678954 | -0.000305314586
| 1876.852842 | -0.0001184229543 | 1.302673051 | -0.0003105500672
| 1876.772841 | -0.0001227029929 | 1.302667474 | -0.0003143236171
| 1876.692841 | -0.0001273875365 | 1.302664288 | -0.0003185475915
| 1876.61284 | -0.0001361876144 | 1.302659513 | -0.0003265269184
| 1876.532839 | -0.000144450403 | 1.302651256 | -0.000333899248
| 1876.452838 | -0.000151761568 | 1.302641227 | -0.0003403358832
| 1876.372838 | -0.0001575309477 | 1.302629505 | -0.0003452934565
| 1876.292837 | -0.0001611143265 | 1.302616025 | -0.0003481740668
| 1876.212836 | -0.0001612743265 | 1.302603235 | -0.0003479108908
| 1876.132836 | -0.0001614343293 | 1.302590947 | -0.0003476637795
| 1876.052835 | -0.0001595190695 | 1.302577485 | -0.0003454600739
| 1875.972834 | -0.0001550724141 | 1.302564527 | -0.0003409309647
| 1875.892834 | -0.0001482973641 | 1.302552658 | -0.000334282435
| 1875.812833 | -0.0001393372876 | 1.302542411 | -0.0003256637596
| 1875.732832 | -0.0001292353561 | 1.302535834 | -0.0003161046331
| 1875.652832 | -0.0001217689603 | 1.30253121 | -0.0003090449156
| 1875.572831 | -0.0001162889113 | 1.302525888 | -0.000303800189
| 1875.49283 | -0.0001102603704 | 1.302517309 | -0.000297944283
| 1875.412829 | -9.866026817e-05 | 1.302509736 | -0.0002869648911
| 1875.332829 | -8.665714117e-05 | 1.30250586 | -0.0002757289213
| 1875.252828 | -7.415248716e-05 | 1.302503584 | -0.000264078676
| 1875.172827 | -6.132520462e-05 | 1.302503692 | -0.0002522044749
| 1875.092827 | -4.904765195e-05 | 1.302507975 | -0.0002409703459
| 1875.012826 | -4.288759979e-05 | 1.302513245 | -0.0002354279237
| 1874.932825 | -3.672754482e-05 | 1.302514768 | -0.0002297662313
| 1874.852825 | -2.816154577e-05 | 1.302517584 | -0.0002219182783
| 1874.772824 | -1.895414806e-05 | 1.302523189 | -0.0002135643935
| 1874.692823 | -1.215311808e-05 | 1.30253228 | -0.00020754767
| 1874.612822 | -9.401092739e-06 | 1.302542308 | -0.0002053080932
| 1874.532822 | -1.026325801e-05 | 1.302551209 | -0.000206378203
| 1874.452821 | -1.243331379e-05 | 1.302558332 | -0.0002086027612
| 1874.37282 | -1.50333378e-05 | 1.302564503 | -0.0002111953398
| 1874.29282 | -1.806058678e-05 | 1.302571738 | -0.0002142173978
| 1874.212819 | -2.542065219e-05 | 1.302578264 | -0.0002212286529
| 1874.132818 | -3.338535e-05 | 1.302581198 | -0.0002286863248
| 1874.052818 | -4.122950974e-05 | 1.302582582 | -0.0002359837606
| 1873.972817 | -4.752323796e-05 | 1.302581773 | -0.0002417766211
| 1873.892816 | -5.112327067e-05 | 1.30258171 | -0.0002450993214
| 1873.812816 | -5.472330057e-05 | 1.302584424 | -0.0002485103127
| 1873.732815 | -6.14810362e-05 | 1.302587706 | -0.0002548637977
| 1873.652814 | -6.969044434e-05 | 1.302589887 | -0.0002625272013
| 1873.572813 | -7.927893251e-05 | 1.302591172 | -0.0002714399603
| 1873.492813 | -9.063620723e-05 | 1.302591819 | -0.0002819713154
| 1873.412812 | -0.0001043963283 | 1.302588066 | -0.0002945893752
| 1873.332811 | -0.000113218081 | 1.302581675 | -0.0003025507688
| 1873.252811 | -0.0001210981509 | 1.302578263 | -0.0003097350596
| 1873.17281 | -0.0001316564368 | 1.302575853 | -0.0003194324533
| 1873.092809 | -0.0001472439976 | 1.302570143 | -0.0003336846615
| 1873.012809 | -0.0001610841166 | 1.302557927 | -0.0003461130012
| 1872.932808 | -0.00017149744 | 1.302543546 | -0.0003552993214
| 1872.852807 | -0.0001781427973 | 1.302527261 | -0.0003609355072
| 1872.772806 | -0.0001808960493 | 1.302510946 | -0.0003629656219
| 1872.692806 | -0.0001802960427 | 1.302496288 | -0.000361941855
| 1872.612805 | -0.0001796960389 | 1.302481916 | -0.0003609272301
| 1872.532804 | -0.0001744931334 | 1.302466644 | -0.000355619447
| 1872.452804 | -0.0001663364448 | 1.30245476 | -0.0003476816366
| 1872.372803 | -0.000156138026 | 1.30244514 | -0.0003379229567
| 1872.292802 | -0.000144770731 | 1.302439122 | -0.000327194278
| 1872.212802 | -0.0001333306301 | 1.302437652 | -0.0003165410948
| 1872.132801 | -0.0001272664586 | 1.302438755 | -0.0003109504984
| 1872.0528 | -0.0001222264133 | 1.302437358 | -0.0003062295784
| 1871.9728 | -0.0001163703567 | 1.30243686 | -0.0003007803553
| 1871.892799 | -0.000109247142 | 1.302438328 | -0.000294218344
| 1871.812798 | -0.0001053271093 | 1.302443727 | -0.0002907491414
| 1871.732797 | -0.0001049688095 | 1.302448427 | -0.0002905590547
| 1871.652797 | -0.00010755457 | 1.30245285 | -0.0002930893462
| 1871.572796 | -0.0001116193909 | 1.302454706 | -0.0002969097871
| 1871.492795 | -0.0001154994261 | 1.30245584 | -0.0003005364254
| 1871.412795 | -0.0001193794584 | 1.302457898 | -0.0003041925074
| 1871.332794 | -0.0001281991374 | 1.302460083 | -0.0003124326622
| 1871.252793 | -0.0001382424613 | 1.302457207 | -0.000321647941
| 1871.172793 | -0.0001479384031 | 1.302452484 | -0.0003304835059
| 1871.092792 | -0.0001562973599 | 1.302444061 | -0.0003379631152
| 1871.012791 | -0.0001618174094 | 1.302434387 | -0.0003427714438
| 1870.93279 | -0.000163439304 | 1.302424371 | -0.0003439546695
| 1870.85279 | -0.000164319313 | 1.302416864 | -0.0003445293573
| 1870.772789 | -0.0001643557811 | 1.30240822 | -0.0003442859423
| 1870.692788 | -0.0001625754785 | 1.302400999 | -0.0003424026616
| 1870.612788 | -0.0001589754458 | 1.302394522 | -0.0003388550108
| 1870.532787 | -0.0001553082029 | 1.302391523 | -0.000335354584
| 1870.452786 | -0.000152619657 | 1.302389096 | -0.0003327797265
| 1870.372786 | -0.0001514360726 | 1.302388889 | -0.0003316707096
| 1870.292785 | -0.0001518360747 | 1.302387366 | -0.0003319889762
| 1870.212784 | -0.0001522360796 | 1.302387542 | -0.0003323609221
| 1870.132784 | -0.0001554591735 | 1.302387533 | -0.0003353459884
| 1870.052783 | -0.0001605412884 | 1.302386824 | -0.0003400338636
| 1869.972782 | -0.0001668951714 | 1.302383811 | -0.0003458293319
| 1869.892781 | -0.000173870267 | 1.302379489 | -0.0003521602829
| 1869.812781 | -0.0001801903205 | 1.302371562 | -0.0003577703265
| 1869.73278 | -0.0001831493793 | 1.302363642 | -0.000360262556
| 1869.652779 | -0.0001854693981 | 1.302356329 | -0.0003621812278
| 1869.572779 | -0.0001877621983 | 1.302349404 | -0.0003640871264
| 1869.492778 | -0.0001897927773 | 1.302341101 | -0.0003657064447
| 1869.412777 | -0.000189712778 | 1.302332717 | -0.0003653647884
| 1869.332777 | -0.0001879521901 | 1.302325315 | -0.0003634945003
| 1869.252776 | -0.0001861791303 | 1.302319711 | -0.0003616691611
| 1869.172775 | -0.0001846191153 | 1.302314222 | -0.0003600451062
| 1869.092774 | -0.0001829254311 | 1.30230928 | -0.0003583141017
| 1869.012774 | -0.0001798854032 | 1.302304997 | -0.0003553541228
| 1868.932773 | -0.0001778537818 | 1.302303596 | -0.0003534206866
| 1868.852772 | -0.0001774778201 | 1.302302271 | -0.0003530263964
| 1868.772772 | -0.0001792341874 | 1.302302141 | -0.000354649162
| 1868.692771 | -0.0001831289186 | 1.302299929 | -0.0003581916723
| 1868.61277 | -0.0001867689516 | 1.302297088 | -0.0003614782135
| 1868.53277 | -0.0001904089819 | 1.302294648 | -0.0003647776311
| 1868.452769 | -0.000197803886 | 1.302293266 | -0.0003715968684
| 1868.372768 | -0.0002081035211 | 1.302287477 | -0.0003809749445
| 1868.292768 | -0.0002188534326 | 1.302278726 | -0.0003906786613
| 1868.212767 | -0.0002282935133 | 1.302264724 | -0.0003990017471
| 1868.132766 | -0.0002339685003 | 1.302248911 | -0.0004037724979
| 1868.052765 | -0.0002355276537 | 1.302231265 | -0.0004046641529
| 1867.972765 | -0.0002347276481 | 1.302215824 | -0.0004034345858
| 1867.892764 | -0.0002331678648 | 1.302196705 | -0.0004013839523
| 1867.812763 | -0.0002239677862 | 1.30217727 | -0.0003922277372
| 1867.732763 | -0.0002090525306 | 1.302160879 | -0.0003778585247
| 1867.652762 | -0.0001905015388 | 1.302150363 | -0.0003602957371
| 1867.572761 | -0.0001699089734 | 1.302144161 | -0.0003409705239
| 1867.492761 | -0.0001498747057 | 1.302148114 | -0.0003224808924
| 1867.41276 | -0.0001407546249 | 1.302153453 | -0.0003141718778
| 1867.332759 | -0.000131634547 | 1.302154526 | -0.0003057282921
| 1867.252758 | -0.0001205303226 | 1.302157801 | -0.0002955096984
| 1867.172758 | -0.000110420288 | 1.302165442 | -0.0002863508606
| 1867.092757 | -0.0001055014 | 1.302175958 | -0.0002821047132
| 1867.012756 | -0.0001066214112 | 1.302186144 | -0.0002834589672
| 1866.932756 | -0.0001119105661 | 1.302192187 | -0.0002885572304
| 1866.852755 | -0.000116974853 | 1.302195321 | -0.0002933556378
| 1866.772754 | -0.0001213348895 | 1.302197101 | -0.000297457469
| 1866.692754 | -0.000126147828 | 1.302200592 | -0.0003020341887
| 1866.612753 | -0.000135507908 | 1.302202044 | -0.0003107731192
| 1866.532752 | -0.0001445317519 | 1.302199768 | -0.0003190832272
| 1866.452752 | -0.0001528775982 | 1.302195755 | -0.0003267092913
| 1866.372751 | -0.0001605796751 | 1.302190486 | -0.0003336982545
| 1866.29275 | -0.0001675008687 | 1.302182781 | -0.0003398855596
| 1866.212749 | -0.000170820899 | 1.302175013 | -0.0003427240694
| 1866.132749 | -0.0001741409264 | 1.302169144 | -0.0003456224672
| 1866.052748 | -0.0001789021413 | 1.30216294 | -0.0003498503487
| 1865.972747 | -0.000184117137 | 1.302154684 | -0.0003544361058
| 1865.892747 | -0.0001880668276 | 1.302144806 | -0.0003577951551
| 1865.812746 | -0.0001899068422 | 1.30213356 | -0.0003591503333
| 1865.732745 | -0.0001891911797 | 1.302123081 | -0.0003581537161
| 1865.652745 | -0.0001874949858 | 1.302113285 | -0.000356266863
| 1865.572744 | -0.0001854549695 | 1.302104484 | -0.0003540914363
| 1865.492743 | -0.000183041224 | 1.302094165 | -0.0003515208733
| 1865.412742 | -0.0001768811719 | 1.302084705 | -0.0003454934687
| 1865.332742 | -0.0001698467601 | 1.302077836 | -0.0003387337009
| 1865.252741 | -0.0001628357345 | 1.30207296 | -0.0003320575452
| 1865.17274 | -0.0001563373078 | 1.302069347 | -0.000325897121
| 1865.09274 | -0.0001508930821 | 1.302067906 | -0.0003207846344
| 1865.012739 | -0.0001486130609 | 1.302065938 | -0.0003185982064
| 1864.932738 | -0.0001463330425 | 1.302062223 | -0.00031635695
| 1864.852738 | -0.0001430368799 | 1.302057972 | -0.000313153589
| 1864.772737 | -0.0001390095835 | 1.302054578 | -0.0003092967179
| 1864.692736 | -0.0001348423813 | 1.302051112 | -0.0003053071531
| 1864.612736 | -0.0001298023388 | 1.302049288 | -0.0003005566432
| 1864.532735 | -0.0001266120858 | 1.302048096 | -0.0002975463961
| 1864.452734 | -0.0001237720625 | 1.302046114 | -0.0002948370341
| 1864.372733 | -0.0001199368069 | 1.30204343 | -0.0002911795904
| 1864.292733 | -0.0001142857671 | 1.302042618 | -0.0002858908785
| 1864.212732 | -0.000109725726 | 1.302043918 | -0.0002816829161
| 1864.132731 | -0.0001067128667 | 1.302046362 | -0.0002789500352
| 1864.052731 | -0.0001054581913 | 1.302048886 | -0.0002778554877
| 1863.97273 | -0.0001056681462 | 1.302051518 | -0.0002781272066
| 1863.892729 | -0.0001067481542 | 1.302053003 | -0.0002791727991
| 1863.812729 | -0.000107828165 | 1.302055529 | -0.000280251
| 1863.732728 | -0.0001113636056 | 1.302057957 | -0.0002836114882
| 1863.652727 | -0.0001162618254 | 1.302059612 | -0.0002882164843
| 1863.572726 | -0.0001223000689 | 1.302059892 | -0.0002938399741
| 1863.492726 | -0.0001295074384 | 1.30205988 | -0.0003005430116
| 1863.412725 | -0.0001383875142 | 1.302056545 | -0.0003086997429
| 1863.332724 | -0.0001444083796 | 1.302051797 | -0.0003141513689
| 1863.252724 | -0.0001498884259 | 1.302048416 | -0.0003191427437
| 1863.172723 | -0.0001577552121 | 1.302046533 | -0.0003264032758
| 1863.092722 | -0.0001702717077 | 1.302041604 | -0.0003378980273
| 1863.012722 | -0.0001831518211 | 1.302031639 | -0.0003495748944
| 1862.932721 | -0.0001940808383 | 1.302017179 | -0.0003592958113
| 1862.85272 | -0.0002016623054 | 1.302000264 | -0.0003658241382
| 1862.77272 | -0.0002049726336 | 1.301980719 | -0.0003682942164
| 1862.692719 | -0.0002040126267 | 1.30196317 | -0.0003668507358
| 1862.612718 | -0.0002030526169 | 1.301943229 | -0.000365332774
| 1862.532717 | -0.0001941532677 | 1.301921675 | -0.0003563714107
| 1862.452717 | -0.0001794503995 | 1.301903658 | -0.0003421151698
| 1862.372716 | -0.0001602423458 | 1.301890313 | -0.0003238077093
| 1862.292715 | -0.0001380311591 | 1.301882177 | -0.0003028640306
| 1862.212715 | -0.000115310963 | 1.301884249 | -0.0002817622413
| 1862.132714 | -0.0001035583885 | 1.301889943 | -0.0002709872138
| 1862.052713 | -9.387830571e-05 | 1.301891091 | -0.0002620002089
| 1861.972713 | -8.280656115e-05 | 1.301892349 | -0.000251719428
| 1861.892712 | -6.95930524e-05 | 1.301897114 | -0.0002395517143
| 1861.812711 | -6.183298352e-05 | 1.301906441 | -0.0002326055609
| 1861.73271 | -5.811028853e-05 | 1.301913799 | -0.0002293589766
| 1861.65271 | -5.685270908e-05 | 1.301920643 | -0.0002283928834
| 1861.572709 | -5.69501007e-05 | 1.301925217 | -0.0002286184944
| 1861.492708 | -5.739010313e-05 | 1.301929113 | -0.000229142219
| 1861.412708 | -5.783010835e-05 | 1.301932231 | -0.0002296417323
| 1861.332707 | -5.884210125e-05 | 1.301935622 | -0.0002306828173
| 1861.252706 | -6.038775562e-05 | 1.301938635 | -0.0002322094864
| 1861.172706 | -6.277365797e-05 | 1.301941822 | -0.0002345247552
| 1861.092705 | -6.644713195e-05 | 1.301945038 | -0.0002380411041
| 1861.012704 | -7.244718273e-05 | 1.301946626 | -0.0002436754119
| 1860.932704 | -7.706765857e-05 | 1.301946163 | -0.0002479604217
| 1860.852703 | -8.142769508e-05 | 1.301946955 | -0.000252042147
| 1860.772702 | -8.776682969e-05 | 1.301948256 | -0.0002579847671
| 1860.692701 | -9.789042383e-05 | 1.301947486 | -0.0002673910372
| 1860.612701 | -0.0001076505101 | 1.301942003 | -0.0002763124585
| 1860.5327 | -0.0001154588949 | 1.301934608 | -0.0002833556449
| 1860.452699 | -0.0001209596344 | 1.301925439 | -0.0002881929256
| 1860.372699 | -0.000123836506 | 1.301915999 | -0.000290576017
| 1860.292698 | -0.0001242365109 | 1.301907457 | -0.0002906781041
| 1860.212697 | -0.000124636513 | 1.301899977 | -0.0002908133137
| 1860.132697 | -0.0001234212355 | 1.301892037 | -0.0002894282238
| 1860.052696 | -0.0001213335714 | 1.301885871 | -0.000287284798
| 1859.972695 | -0.0001188535512 | 1.301880131 | -0.0002847886353
| 1859.892694 | -0.0001164940693 | 1.301876113 | -0.0002824582678
| 1859.812694 | -0.0001153340606 | 1.301871902 | -0.0002812403291
| 1859.732693 | -0.0001141740491 | 1.301867291 | -0.0002800098595
| 1859.652692 | -0.0001123280801 | 1.301862194 | -0.0002781245046
| 1859.572692 | -0.0001096530507 | 1.301857596 | -0.0002754812715
| 1859.492691 | -0.0001061906969 | 1.301853266 | -0.0002721118605
| 1859.41269 | -0.0001017106565 | 1.301850176 | -0.0002678314449
| 1859.33269 | -9.702868781e-05 | 1.301848962 | -0.0002634206548
| 1859.252689 | -9.396453329e-05 | 1.301849338 | -0.0002605680176
| 1859.172688 | -9.204451799e-05 | 1.301849444 | -0.0002587740742
| 1859.092688 | -9.016837475e-05 | 1.301850022 | -0.0002570356187
| 1859.012687 | -8.872836363e-05 | 1.301852144 | -0.0002557518066
| 1858.932686 | -9.045210142e-05 | 1.301855552 | -0.0002574595973
| 1858.852685 | -9.466470548e-05 | 1.301857366 | -0.0002614401605
| 1858.772685 | -0.0001009495793 | 1.301858173 | -0.0002673233208
| 1858.692684 | -0.0001083767723 | 1.301855013 | -0.0002741496352
| 1858.612683 | -0.0001124968067 | 1.301850624 | -0.0002778523044
| 1858.532683 | -0.0001166168439 | 1.30184787 | -0.0002816060953
| 1858.452682 | -0.0001225113049 | 1.301844452 | -0.0002869954839
| 1858.372681 | -0.0001290030373 | 1.30183891 | -0.0002928767862
| 1858.292681 | -0.0001341440126 | 1.301831578 | -0.0002974423864
| 1858.21268 | -0.0001379040467 | 1.301824082 | -0.0003007144991
| 1858.132679 | -0.0001411255114 | 1.30181623 | -0.0003034732457
| 1858.052678 | -0.0001432991096 | 1.301808161 | -0.0003052474869
| 1857.972678 | -0.0001448191214 | 1.301800399 | -0.0003064213784
| 1857.892677 | -0.0001464636255 | 1.301793165 | -0.0003077280376
| 1857.812676 | -0.0001493436491 | 1.301784952 | -0.0003101578708
| 1857.732676 | -0.0001512811353 | 1.301774627 | -0.0003116425932
| 1857.652675 | -0.0001514794243 | 1.301763439 | -0.0003114771757
| 1857.572674 | -0.0001492604591 | 1.301751631 | -0.0003090359005
| 1857.492674 | -0.0001445007111 | 1.301741317 | -0.0003042686355
| 1857.412673 | -0.0001401406746 | 1.301732573 | -0.0002999229278
| 1857.332672 | -0.0001357806353 | 1.301722104 | -0.0002955235284
| 1857.252672 | -0.0001271373718 | 1.301711205 | -0.0002871110756
| 1857.172671 | -0.0001153186361 | 1.30170378 | -0.0002758402429
| 1857.09267 | -0.0001032031388 | 1.301700133 | -0.0002644082905
| 1857.012669 | -9.232304283e-05 | 1.30169936 | -0.0002542180035
| 1856.932669 | -8.353021861e-05 | 1.301700909 | -0.0002460480883
| 1856.852668 | -7.834871702e-05 | 1.30170301 | -0.000241267411
| 1856.772667 | -7.538869268e-05 | 1.301703268 | -0.0002385042014
| 1856.692667 | -7.223799857e-05 | 1.301701392 | -0.0002354966852
| 1856.612666 | -6.719795614e-05 | 1.301699286 | -0.000230716925
| 1856.532665 | -6.161923302e-05 | 1.301697913 | -0.000225456283
| 1856.452665 | -5.508714726e-05 | 1.301697081 | -0.0002193213409
| 1856.372664 | -4.758437816e-05 | 1.301697567 | -0.0002123197702
| 1856.292663 | -3.975150159e-05 | 1.30170129 | -0.0002051093234
| 1856.212662 | -3.595146715e-05 | 1.301706405 | -0.0002017091712
| 1856.132662 | -3.215143551e-05 | 1.301709753 | -0.0001982540735
| 1856.052661 | -2.809103706e-05 | 1.301715384 | -0.000194625996
| 1855.97266 | -2.557339676e-05 | 1.301722515 | -0.0001924855885
| 1855.89266 | -2.685786222e-05 | 1.301731851 | -0.0001939660788
| 1855.812659 | -3.293791649e-05 | 1.30173804 | -0.0001998308524
| 1855.732658 | -3.81761968e-05 | 1.301741578 | -0.0002048273626
| 1855.652658 | -4.325624237e-05 | 1.301745462 | -0.000209687093
| 1855.572657 | -5.051006034e-05 | 1.301750179 | -0.0002166045999
| 1855.492656 | -6.186203586e-05 | 1.301752094 | -0.0002272662388
| 1855.412656 | -7.23421256e-05 | 1.301749511 | -0.0002369746274
| 1855.332655 | -8.100389851e-05 | 1.301745673 | -0.0002449453598
| 1855.252654 | -8.818766865e-05 | 1.301740543 | -0.0002514952149
| 1855.172653 | -9.34938632e-05 | 1.301735311 | -0.0002562873899
| 1855.092653 | -9.669388963e-05 | 1.301730779 | -0.0002591327147
| 1855.012652 | -9.989391885e-05 | 1.301729823 | -0.0002620888901
| 1854.932651 | -0.0001074716075 | 1.30172942 | -0.0002691550117
| 1854.852651 | -0.0001174815597 | 1.301726889 | -0.0002784298925
| 1854.77265 | -0.0001292307059 | 1.301721748 | -0.0002892508626
| 1854.692649 | -0.000142080559 | 1.301713318 | -0.000301000236
| 1854.612649 | -0.0001538406598 | 1.301698997 | -0.0003115495817
| 1854.532648 | -0.0001588318746 | 1.301683026 | -0.000315719671
| 1854.452647 | -0.0001625519056 | 1.301668816 | -0.0003187560464
| 1854.372646 | -0.0001650547077 | 1.30165261 | -0.00032059294
| 1854.292646 | -0.0001644792862 | 1.301634267 | -0.0003194856411
| 1854.212645 | -0.0001566392195 | 1.301615428 | -0.0003115692919
| 1854.132644 | -0.000143478057 | 1.30160159 | -0.0002988303025
| 1854.052644 | -0.0001275183958 | 1.30159308 | -0.0002836372138
| 1853.972643 | -0.000113450621 | 1.30159185 | -0.0002704368162
| 1853.892642 | -0.0001054105525 | 1.301591403 | -0.0002628975894
| 1853.812642 | -9.737048122e-05 | 1.301588318 | -0.000255276406
| 1853.732641 | -8.579406077e-05 | 1.301587804 | -0.0002444256948
| 1853.65264 | -7.67270582e-05 | 1.301592392 | -0.0002360788527
| 1853.57264 | -7.143390737e-05 | 1.301597655 | -0.0002312826959
| 1853.492639 | -6.948097219e-05 | 1.301603493 | -0.0002296289138
| 1853.412638 | -7.036098124e-05 | 1.301607188 | -0.0002305594705
| 1853.332637 | -7.151043774e-05 | 1.301609597 | -0.0002317025761
| 1853.252637 | -7.271044958e-05 | 1.301611493 | -0.0002328772534
| 1853.172636 | -7.464928537e-05 | 1.301614041 | -0.0002347634476
| 1853.092635 | -7.812715039e-05 | 1.301616105 | -0.0002380750599
| 1853.012635 | -8.276718934e-05 | 1.301617938 | -0.0002424673991
| 1852.932634 | -8.929348024e-05 | 1.301618937 | -0.0002485996196
| 1852.852633 | -9.773664098e-05 | 1.301617968 | -0.0002564656329
| 1852.772633 | -0.0001059430884 | 1.301613714 | -0.0002640095054
| 1852.692632 | -0.0001116231364 | 1.301608634 | -0.0002691639472
| 1852.612631 | -0.0001173031872 | 1.301605698 | -0.0002743849006
| 1852.53263 | -0.0001278338406 | 1.301601294 | -0.0002841013389
| 1852.45263 | -0.0001378054648 | 1.301590989 | -0.0002931135192
| 1852.372629 | -0.0001451506576 | 1.301578595 | -0.0002996036218
| 1852.292628 | -0.0001488525686 | 1.301563137 | -0.0003025894755
| 1852.212628 | -0.0001472525533 | 1.301549154 | -0.0003006577053
| 1852.132627 | -0.0001442377078 | 1.301537327 | -0.0002974677193
| 1852.052626 | -0.0001409576779 | 1.301526264 | -0.0002940528157
| 1851.972626 | -0.0001355698228 | 1.301514059 | -0.0002886291389
| 1851.892625 | -0.0001260338632 | 1.301504227 | -0.0002793941134
| 1851.812624 | -0.0001155537735 | 1.301498244 | -0.0002693926705
| 1851.732624 | -0.0001061517045 | 1.301495219 | -0.0002604908062
| 1851.652623 | -9.785179221e-05 | 1.301493734 | -0.0002526676179
| 1851.572622 | -9.171857354e-05 | 1.301494324 | -0.0002469366214
| 1851.492621 | -8.855854745e-05 | 1.301493829 | -0.0002439562864
| 1851.412621 | -8.539851858e-05 | 1.301491391 | -0.0002409159866
| 1851.33262 | -7.977912416e-05 | 1.301488705 | -0.0002355644027
| 1851.252619 | -7.379383119e-05 | 1.301488642 | -0.0002299501895
| 1851.172619 | -6.798330649e-05 | 1.301489089 | -0.0002245148894
| 1851.092618 | -6.273759439e-05 | 1.301492768 | -0.0002197075011
| 1851.012617 | -6.097758048e-05 | 1.301496279 | -0.0002181598098
| 1850.932617 | -5.921756378e-05 | 1.301499598 | -0.0002166060944
| 1850.852616 | -5.854738483e-05 | 1.301504097 | -0.0002161095042
| 1850.772615 | -6.024308874e-05 | 1.301509916 | -0.0002178699796
| 1850.692614 | -6.544933547e-05 | 1.301515302 | -0.0002229064357
| 1850.612614 | -7.464941407e-05 | 1.301519252 | -0.0002316412439
| 1850.532613 | -8.614065045e-05 | 1.30151764 | -0.0002423526437
| 1850.452612 | -9.460145741e-05 | 1.301512882 | -0.0002501286665
| 1850.372612 | -0.0001006815117 | 1.301507872 | -0.000255666655
| 1850.292611 | -0.0001071236241 | 1.301504922 | -0.0002616076454
| 1850.21261 | -0.0001171237124 | 1.301498885 | -0.0002707886936
| 1850.13261 | -0.0001240912305 | 1.301489116 | -0.0002770138747
| 1850.052609 | -0.0001286430352 | 1.301479267 | -0.0002809731393
| 1849.972608 | -0.0001312930514 | 1.30146943 | -0.0002831507775
| 1849.892608 | -0.0001326628367 | 1.301460246 | -0.0002841487946
| 1849.812607 | -0.0001333428413 | 1.301451928 | -0.0002845269948
| 1849.732606 | -0.0001340228486 | 1.301444237 | -0.0002849245342
| 1849.652605 | -0.0001355796525 | 1.301436998 | -0.0002861579285
| 1849.572605 | -0.0001379588348 | 1.301428509 | -0.0002881241257
| 1849.492604 | -0.0001406109386 | 1.301418729 | -0.0002903068534
| 1849.412603 | -0.0001418109505 | 1.301406162 | -0.0002910430824
| 1849.332603 | -0.000140180271 | 1.301393786 | -0.0002891314872
| 1849.252602 | -0.0001370485937 | 1.301381147 | -0.0002858045275
| 1849.172601 | -0.0001332485593 | 1.301369501 | -0.0002818811924
| 1849.092601 | -0.0001285716948 | 1.301353803 | -0.0002770114608
| 1849.0126 | -0.0001152915779 | 1.301338652 | -0.0002640909535
| 1848.932599 | -9.843922016e-05 | 1.301328905 | -0.0002479849245
| 1848.852598 | -8.011324058e-05 | 1.301324101 | -0.0002306468191
| 1848.772598 | -6.175371989e-05 | 1.301323651 | -0.000213408859
| 1848.692597 | -4.538925911e-05 | 1.301330522 | -0.0001982643721
| 1848.612596 | -3.878920312e-05 | 1.301337903 | -0.0001922924901
| 1848.532596 | -3.218914433e-05 | 1.301340674 | -0.0001861790658
| 1848.452595 | -2.471209586e-05 | 1.301345233 | -0.0001792971566
| 1848.372594 | -1.830377154e-05 | 1.301351505 | -0.0001734695745
| 1848.292594 | -1.540740709e-05 | 1.301359237 | -0.000170980696
| 1848.212593 | -1.548740639e-05 | 1.301365585 | -0.0001712415132
| 1848.132592 | -1.745482635e-05 | 1.301370192 | -0.0001732198392
| 1848.052592 | -1.937187307e-05 | 1.301372928 | -0.0001750937716
| 1847.972591 | -2.101188873e-05 | 1.30137531 | -0.0001766971252
| 1847.89259 | -2.28704927e-05 | 1.301378177 | -0.0001785205143
| 1847.812589 | -2.687052888e-05 | 1.301380696 | -0.0001823428003
| 1847.732589 | -3.14772636e-05 | 1.301381586 | -0.0001866848149
| 1847.652588 | -3.671883755e-05 | 1.301381484 | -0.0001915925961
| 1847.572587 | -4.237371015e-05 | 1.301379891 | -0.0001968430042
| 1847.492587 | -4.782240109e-05 | 1.30137584 | -0.000201825188
| 1847.412586 | -5.022242056e-05 | 1.301371071 | -0.0002039246138
| 1847.332585 | -5.262244283e-05 | 1.301367567 | -0.0002060629298
| 1847.252585 | -5.511729317e-05 | 1.301362902 | -0.0002082549439
| 1847.172584 | -5.671775231e-05 | 1.301357384 | -0.000209581637
| 1847.092583 | -5.621815996e-05 | 1.301351095 | -0.00020891365
| 1847.012582 | -5.317813492e-05 | 1.301345989 | -0.0002058971007
| 1846.932582 | -4.899199742e-05 | 1.301343444 | -0.0002018827244
| 1846.852581 | -4.603823736e-05 | 1.301342905 | -0.0001990862082
| 1846.77258 | -4.407821892e-05 | 1.301342639 | -0.0001972307632
| 1846.69258 | -4.215901494e-05 | 1.301342863 | -0.0001954284642
| 1846.612579 | -4.063900033e-05 | 1.301344813 | -0.0001940535452
| 1846.532578 | -4.195069967e-05 | 1.301347777 | -0.0001953682757
| 1846.452578 | -4.564018748e-05 | 1.301349344 | -0.000198873121
| 1846.372577 | -5.005177029e-05 | 1.301348956 | -0.0002029965706
| 1846.292576 | -5.341179811e-05 | 1.301347483 | -0.0002060997445
| 1846.212576 | -5.677182873e-05 | 1.301347098 | -0.0002092364283
| 1846.132575 | -6.276143828e-05 | 1.301345717 | -0.0002148124778
| 1846.052574 | -6.819812693e-05 | 1.301341189 | -0.0002197735467
| 1845.972573 | -7.193081027e-05 | 1.301335837 | -0.0002231095204
| 1845.892573 | -7.354800988e-05 | 1.301329562 | -0.0002244307017
| 1845.812572 | -7.298800361e-05 | 1.301324855 | -0.0002237548853
| 1845.732571 | -7.205714256e-05 | 1.301321267 | -0.0002227648793
| 1845.652571 | -7.105713247e-05 | 1.30131892 | -0.0002217477035
| 1845.57257 | -6.96868196e-05 | 1.301316752 | -0.0002203880972
| 1845.492569 | -6.769596897e-05 | 1.301316694 | -0.0002185098119
| 1845.412569 | -6.657596063e-05 | 1.301318092 | -0.0002174939077
| 1845.332568 | -6.727661698e-05 | 1.301321405 | -0.0002182468906
| 1845.252567 | -6.997677629e-05 | 1.301324101 | -0.0002208596982
| 1845.172566 | -7.384424181e-05 | 1.3013274 | -0.0002245879323
| 1845.092566 | -7.776427729e-05 | 1.301329544 | -0.0002283305805
| 1845.012565 | -8.168430998e-05 | 1.301336428 | -0.0002322181365
| 1844.932564 | -9.295482669e-05 | 1.301344161 | -0.0002430391367
| 1844.852564 | -0.0001089629127 | 1.301349803 | -0.0002582491646
| 1844.772563 | -0.0001292859744 | 1.301351359 | -0.0002773906532
| 1844.692562 | -0.0001538106301 | 1.301349901 | -0.0003003901097
| 1844.612562 | -0.0001818908757 | 1.301336381 | -0.0003263647483
| 1844.532561 | -0.0001984053152 | 1.30131757 | -0.0003413099657
| 1844.45256 | -0.0002127654415 | 1.30130298 | -0.0003543604875
| 1844.37256 | -0.0002305967853 | 1.301288587 | -0.0003706807654
| 1844.292559 | -0.0002542212647 | 1.301265541 | -0.0003921838385
| 1844.212558 | -0.0002695013962 | 1.301231072 | -0.0004054975973
| 1844.132557 | -0.0002737883925 | 1.301194504 | -0.0004084158106
| 1844.052557 | -0.0002677258401 | 1.30115994 | -0.0004016671821
| 1843.972556 | -0.0002558834074 | 1.301130971 | -0.0003896553703
| 1843.892555 | -0.0002438833016 | 1.301106846 | -0.0003776420767
| 1843.812555 | -0.0002318831987 | 1.301077246 | -0.0003654619387
| 1843.732554 | -0.0002034937046 | 1.301049018 | -0.0003379135945
| 1843.652553 | -0.0001707723706 | 1.301034374 | -0.0003067022517
| 1843.572553 | -0.0001380778424 | 1.301027185 | -0.0002757393338
| 1843.492552 | -0.0001076538399 | 1.301028567 | -0.0002471685091
| 1843.412551 | -8.245361937e-05 | 1.301037878 | -0.0002237479055
| 1843.33255 | -7.050723247e-05 | 1.301048493 | -0.000212829399
| 1843.25255 | -6.102714864e-05 | 1.301051406 | -0.000203995868
| 1843.172549 | -4.994118924e-05 | 1.30105357 | -0.0001936284132
| 1843.092548 | -3.607912903e-05 | 1.301056764 | -0.0001806801144
| 1843.012548 | -2.511903511e-05 | 1.301064247 | -0.0001705903889
| 1842.932547 | -1.57103574e-05 | 1.301070443 | -0.0001619201371
| 1842.852546 | -7.72442279e-06 | 1.301079225 | -0.0001546659531
| 1842.772546 | -2.278930589e-06 | 1.301087969 | -0.0001497999652
| 1842.692545 | -2.069139631e-07 | 1.301096873 | -0.0001481121704
| 1842.612544 | 1.865105447e-06 | 1.30110363 | -0.0001463591167
| 1842.532544 | 2.075323293e-06 | 1.301112988 | -0.000146436549
| 1842.452543 | -8.891240177e-07 | 1.301120606 | -0.0001494482966
| 1842.372542 | -7.12762048e-06 | 1.301127967 | -0.0001555332771
| 1842.292541 | -1.558480599e-05 | 1.30112966 | -0.0001635344741
| 1842.212541 | -2.078485261e-05 | 1.301129848 | -0.0001684255284
| 1842.13254 | -2.598489643e-05 | 1.301130728 | -0.0001733379937
| 1842.052539 | -3.365289692e-05 | 1.301131005 | -0.0001805551657
| 1841.972539 | -4.183213899e-05 | 1.301126978 | -0.0001881234531
| 1841.892538 | -4.740147585e-05 | 1.301120782 | -0.0001931701688
| 1841.812537 | -4.956149324e-05 | 1.301113606 | -0.0001949787314
| 1841.732537 | -4.936029322e-05 | 1.301108554 | -0.0001946293808
| 1841.652536 | -4.876775039e-05 | 1.301104605 | -0.0001939451387
| 1841.572535 | -4.820774692e-05 | 1.301102097 | -0.0001933351973
| 1841.492534 | -4.775972347e-05 | 1.301100162 | -0.0001928480233
| 1841.412534 | -4.839973043e-05 | 1.301099971 | -0.0001934379586
| 1841.332533 | -5.133360963e-05 | 1.301099428 | -0.0001961768485
| 1841.252532 | -5.592779805e-05 | 1.301097838 | -0.0002004473743
| 1841.172532 | -6.147771718e-05 | 1.301094189 | -0.0002055556862
| 1841.092531 | -6.687552218e-05 | 1.301087731 | -0.0002104360798
| 1841.01253 | -6.875553714e-05 | 1.301080079 | -0.0002119684346
| 1840.93253 | -7.063555488e-05 | 1.3010738 | -0.0002135425466
| 1840.852529 | -7.144747039e-05 | 1.301065521 | -0.0002140504757
| 1840.772528 | -7.031871406e-05 | 1.301057799 | -0.0002127478707
| 1840.692528 | -6.668439834e-05 | 1.301049955 | -0.0002090819053
| 1840.612527 | -6.116435173e-05 | 1.301045396 | -0.0002037391823
| 1840.532526 | -5.611661942e-05 | 1.301043108 | -0.0001989096213
| 1840.452525 | -5.334040766e-05 | 1.301043008 | -0.0001962853865
| 1840.372525 | -5.206039514e-05 | 1.30104173 | -0.0001950345725
| 1840.292524 | -5.098971217e-05 | 1.301041643 | -0.0001940168867
| 1840.212523 | -5.194971912e-05 | 1.30104153 | -0.0001949111978
| 1840.132523 | -5.500152664e-05 | 1.301040869 | -0.0001977595655
| 1840.052522 | -5.896381363e-05 | 1.301037565 | -0.0002013859393
| 1839.972521 | -6.281671403e-05 | 1.301033038 | -0.0002048725588
| 1839.892521 | -6.549625959e-05 | 1.301025698 | -0.0002071689429
| 1839.81252 | -6.545626063e-05 | 1.301019018 | -0.0002069232612
| 1839.732519 | -6.541625889e-05 | 1.30101209 | -0.0002066701027
| 1839.652518 | -6.350073984e-05 | 1.301004686 | -0.0002046353561
| 1839.572518 | -5.947624411e-05 | 1.300997812 | -0.0002006292682
| 1839.492517 | -5.382381641e-05 | 1.300992969 | -0.0001951502366
| 1839.412516 | -4.766376146e-05 | 1.30099007 | -0.0001892511359
| 1839.332516 | -4.217855232e-05 | 1.300989888 | -0.0001840696149
| 1839.252515 | -3.900281431e-05 | 1.300990561 | -0.0001810901177
| 1839.172514 | -3.732280109e-05 | 1.300990937 | -0.0001795110904
| 1839.092514 | -3.565775787e-05 | 1.300990657 | -0.0001779262207
| 1839.012513 | -3.413774605e-05 | 1.300991515 | -0.0001765123311
| 1838.932512 | -3.38999993e-05 | 1.300992497 | -0.000176310735
| 1838.852512 | -3.456483939e-05 | 1.300993583 | -0.0001769630871
| 1838.772511 | -3.606969617e-05 | 1.300994199 | -0.0001783932113
| 1838.69251 | -3.827601263e-05 | 1.300994557 | -0.0001804768993
| 1838.612509 | -4.015602758e-05 | 1.300994201 | -0.0001822315899
| 1838.532509 | -4.203604532e-05 | 1.300995517 | -0.0001840369394
| 1838.452508 | -4.636189603e-05 | 1.300997396 | -0.0001881654636
| 1838.372507 | -5.321422181e-05 | 1.300998576 | -0.0001946554272
| 1838.292507 | -6.187413451e-05 | 1.300997749 | -0.0002027896602
| 1838.212506 | -7.227422633e-05 | 1.300995066 | -0.0002125094311
| 1838.132505 | -8.321427329e-05 | 1.300987861 | -0.0002226026221
| 1838.052505 | -9.066846536e-05 | 1.300978241 | -0.0002293364968
| 1837.972504 | -9.566850745e-05 | 1.300969054 | -0.0002337696357
| 1837.892503 | -0.0001008672182 | 1.300961168 | -0.0002384298631
| 1837.812502 | -0.0001079872787 | 1.300950773 | -0.0002448269062
| 1837.732502 | -0.0001119349258 | 1.300937262 | -0.0002481384893
| 1837.652501 | -0.0001129675069 | 1.300924272 | -0.0002487166819
| 1837.5725 | -0.0001119400101 | 1.300911602 | -0.0002473615871
| 1837.4925 | -0.000110019992 | 1.300900501 | -0.0002452119
| 1837.412499 | -0.0001080999767 | 1.300888156 | -0.0002430247038
| 1837.332498 | -0.0001026023687 | 1.30087581 | -0.0002374624379
| 1837.252498 | -9.549226873e-05 | 1.300865567 | -0.0002304419377
| 1837.172497 | -8.740216282e-05 | 1.300856929 | -0.000222544679
| 1837.092496 | -7.859204299e-05 | 1.300849631 | -0.0002140078457
| 1837.012496 | -6.891195743e-05 | 1.300845496 | -0.0002047447099
| 1836.932495 | -6.301216438e-05 | 1.300842989 | -0.000199096754
| 1836.852494 | -5.781211778e-05 | 1.300838024 | -0.0001940347001
| 1836.772493 | -5.07416275e-05 | 1.300832248 | -0.0001871828049
| 1836.692493 | -4.018411346e-05 | 1.300828335 | -0.0001770956325
| 1836.612492 | -3.042402998e-05 | 1.300828653 | -0.0001678874779
| 1836.532491 | -2.221664272e-05 | 1.300830302 | -0.0001601839362
| 1836.452491 | -1.610193047e-05 | 1.300833929 | -0.0001545143617
| 1836.37249 | -1.266616393e-05 | 1.300837805 | -0.0001513803749
| 1836.292489 | -1.198615941e-05 | 1.30084078 | -0.0001508202247
| 1836.212489 | -1.130615211e-05 | 1.300842321 | -0.0001502168989
| 1836.132488 | -1.241521905e-05 | 1.300844429 | -0.0001513194136
| 1836.052487 | -1.471046105e-05 | 1.300844226 | -0.0001534723065
| 1835.972486 | -1.74804334e-05 | 1.300843104 | -0.0001560459614
| 1835.892486 | -1.986011305e-05 | 1.300839406 | -0.0001581738636
| 1835.812485 | -2.050012e-05 | 1.300835292 | -0.0001586469629
| 1835.732484 | -1.985732761e-05 | 1.300830985 | -0.0001579031298
| 1835.652484 | -1.897732134e-05 | 1.300827371 | -0.0001569560963
| 1835.572483 | -1.713421729e-05 | 1.300822658 | -0.0001550665776
| 1835.492482 | -1.338276857e-05 | 1.300819255 | -0.0001514142319
| 1835.412482 | -8.942728569e-06 | 1.30081728 | -0.0001471542492
| 1835.332481 | -5.130618862e-06 | 1.300817603 | -0.0001435559308
| 1835.25248 | -2.674851667e-06 | 1.300818389 | -0.000141252238
| 1835.17248 | -1.76173116e-06 | 1.300820105 | -0.0001404332477
| 1835.092479 | -2.173733351e-06 | 1.300820573 | -0.0001408282676
| 1835.012478 | -2.585738325e-06 | 1.300821642 | -0.0001412413961
| 1834.932477 | -4.999784587e-06 | 1.300822355 | -0.000143534961
| 1834.852477 | -8.349336996e-06 | 1.300821866 | -0.0001466763007
| 1834.772476 | -1.203857737e-05 | 1.300819849 | -0.0001500928958
| 1834.692475 | -1.554078958e-05 | 1.300816762 | -0.0001533009767
| 1834.612475 | -1.810081045e-05 | 1.300812166 | -0.0001555738753
| 1834.532474 | -1.904020905e-05 | 1.300807877 | -0.0001563251311
| 1834.452473 | -1.968021322e-05 | 1.30080397 | -0.0001568050476
| 1834.372473 | -2.023763787e-05 | 1.300800345 | -0.0001572154748
| 1834.292472 | -2.058494304e-05 | 1.300796389 | -0.0001574175221
| 1834.212471 | -2.042494304e-05 | 1.30079285 | -0.0001571527354
| 1834.13247 | -2.026494026e-05 | 1.300789461 | -0.0001568924302
| 1834.05247 | -2.010494026e-05 | 1.300786387 | -0.0001566416091
| 1833.972469 | -1.998623385e-05 | 1.300783251 | -0.0001564279669
| 1833.892468 | -1.994623489e-05 | 1.30078036 | -0.0001562960493
| 1833.812468 | -1.990623315e-05 | 1.300777234 | -0.0001561570835
| 1833.732467 | -1.976493469e-05 | 1.300774345 | -0.000155929493
| 1833.652466 | -1.950986452e-05 | 1.300771379 | -0.0001555920857
| 1833.572466 | -1.921739752e-05 | 1.300768866 | -0.0001552328614
| 1833.492465 | -1.900753439e-05 | 1.300766424 | -0.0001549538735
| 1833.412464 | -1.908753648e-05 | 1.300764499 | -0.0001549643816
| 1833.332464 | -1.96065229e-05 | 1.30076238 | -0.000155384104
| 1833.252463 | -2.02065295e-05 | 1.300760549 | -0.0001558890941
| 1833.172462 | -2.142613541e-05 | 1.30075903 | -0.0001569892765
| 1833.092461 | -2.395431329e-05 | 1.300757537 | -0.0001593275755
| 1833.012461 | -2.77143446e-05 | 1.300754826 | -0.0001627943268
| 1832.93246 | -3.174453851e-05 | 1.300750373 | -0.0001664646139
| 1832.852459 | -3.449343432e-05 | 1.300744576 | -0.0001688834179
| 1832.772459 | -3.633345171e-05 | 1.300738988 | -0.0001704492378
| 1832.692458 | -3.82036345e-05 | 1.300733281 | -0.0001720402106
| 1832.612457 | -4.036365467e-05 | 1.300726481 | -0.0001738727531
| 1832.532457 | -4.06999993e-05 | 1.300718161 | -0.0001739352321
| 1832.452456 | -3.91785885e-05 | 1.300710355 | -0.0001722561788
| 1832.372455 | -3.5957489e-05 | 1.300702915 | -0.0001689803951
| 1832.292454 | -3.162836188e-05 | 1.300697731 | -0.0001647238789
| 1832.212454 | -2.874833545e-05 | 1.300693424 | -0.0001618639763
| 1832.132453 | -2.586831179e-05 | 1.300688067 | -0.0001589724634
| 1832.052452 | -2.108638098e-05 | 1.300682801 | -0.0001542842829
| 1831.972452 | -1.519916764e-05 | 1.300679423 | -0.0001486065778
| 1831.892451 | -9.753853354e-06 | 1.300677708 | -0.000143396215
| 1831.81245 | -5.025813629e-06 | 1.300676823 | -0.0001388888443
| 1831.73245 | -8.523598469e-07 | 1.300676859 | -0.0001349333476
| 1831.652449 | 1.911932517e-06 | 1.300677335 | -0.0001323240316
| 1831.572448 | 3.784350188e-06 | 1.300677247 | -0.0001305415593
| 1831.492448 | 5.809287399e-06 | 1.300676247 | -0.0001285873218
| 1831.412447 | 9.297319118e-06 | 1.300675687 | -0.000125261551
| 1831.332446 | 1.285290193e-05 | 1.300676606 | -0.0001219157536
| 1831.252445 | 1.605951964e-05 | 1.300678639 | -0.0001189332257
| 1831.172445 | 1.855110454e-05 | 1.300681705 | -0.0001166580691
| 1831.092444 | 1.995088697e-05 | 1.300686104 | -0.0001154558874
| 1831.012443 | 1.943088106e-05 | 1.300690461 | -0.0001160694813
| 1830.932443 | 1.891087793e-05 | 1.300695418 | -0.0001167010223
| 1830.852442 | 1.603674881e-05 | 1.300701995 | -0.0001196094226
| 1830.772441 | 1.023664759e-05 | 1.300708415 | -0.0001252832048
| 1830.692441 | 1.582887425e-06 | 1.300713933 | -0.0001336319518
| 1830.61244 | -1.034521491e-05 | 1.300717878 | -0.00014503417
| 1830.532439 | -2.463119289e-05 | 1.300716658 | -0.0001585151745
| 1830.452438 | -3.537993235e-05 | 1.300712006 | -0.0001685456513
| 1830.372438 | -4.342000365e-05 | 1.300708148 | -0.0001760360737
| 1830.292437 | -5.221258213e-05 | 1.300707957 | -0.0001843492151
| 1830.212436 | -6.821272266e-05 | 1.300705436 | -0.0001994180953
| 1830.132436 | -8.29967029e-05 | 1.300696344 | -0.0002131401856
| 1830.052435 | -9.612988087e-05 | 1.300685544 | -0.0002252491755
| 1829.972434 | -0.0001073803172 | 1.300672045 | -0.0002354956911
| 1829.892434 | -0.0001163177892 | 1.300656313 | -0.0002434861226
| 1829.812433 | -0.000119677817 | 1.300640572 | -0.0002461950178
| 1829.732432 | -0.0001230378476 | 1.300628264 | -0.0002490067588
| 1829.652432 | -0.0001267308548 | 1.300614512 | -0.0002520911832
| 1829.572431 | -0.0001297135383 | 1.300600318 | -0.0002544900782
| 1829.49243 | -0.0001306561718 | 1.300584527 | -0.0002549094188
| 1829.412429 | -0.0001291361599 | 1.300569413 | -0.0002530164704
| 1829.332429 | -0.0001255214362 | 1.30055535 | -0.0002491706079
| 1829.252428 | -0.0001219257644 | 1.300543086 | -0.0002453962097
| 1829.172427 | -0.0001186057342 | 1.300530501 | -0.0002418732228
| 1829.092427 | -0.000114782079 | 1.300516257 | -0.0002378236049
| 1829.012426 | -0.0001061420025 | 1.300501738 | -0.0002292023656
| 1828.932425 | -9.59477097e-05 | 1.300490796 | -0.0002192143738
| 1828.852425 | -8.480156107e-05 | 1.300481164 | -0.0002083626648
| 1828.772424 | -7.292570027e-05 | 1.300474133 | -0.0001968959962
| 1828.692423 | -6.109764153e-05 | 1.300470587 | -0.0001855772555
| 1828.612422 | -5.473758761e-05 | 1.300468414 | -0.0001794802119
| 1828.532422 | -4.837753092e-05 | 1.300461389 | -0.0001732384132
| 1828.452421 | -3.818737439e-05 | 1.300454846 | -0.0001633805327
| 1828.37242 | -2.555273935e-05 | 1.300450842 | -0.0001512803977
| 1828.29242 | -1.332223282e-05 | 1.30045042 | -0.0001396686502
| 1828.212419 | -1.947732526e-06 | 1.300453038 | -0.00012895759
| 1828.132418 | 3.968191325e-06 | 1.300457364 | -0.0001234706483
| 1828.052418 | 8.881035432e-06 | 1.300458063 | -0.0001188263406
| 1827.972417 | 1.472039271e-05 | 1.300459155 | -0.0001133149481
| 1827.892416 | 2.203986017e-05 | 1.300461229 | -0.0001064290414
| 1827.812416 | 2.667989913e-05 | 1.300466804 | -0.000102186867
| 1827.732415 | 2.881928938e-05 | 1.300470914 | -0.0001002717339
| 1827.652414 | 2.897655473e-05 | 1.300475404 | -0.0001002471517
| 1827.572413 | 2.798620219e-05 | 1.300477436 | -0.0001012376983
| 1827.492413 | 2.678619037e-05 | 1.300479364 | -0.0001024240657
| 1827.412412 | 2.558618132e-05 | 1.30048031 | -0.0001035813219
| 1827.332411 | 2.262886451e-05 | 1.300481626 | -0.0001064162065
| 1827.252411 | 1.972955216e-05 | 1.300479915 | -0.0001091063845
| 1827.17241 | 1.736542827e-05 | 1.300478568 | -0.0001113000308
| 1827.092409 | 1.562409329e-05 | 1.300475329 | -0.000112847008
| 1827.012409 | 1.482408494e-05 | 1.300473047 | -0.0001135297146
| 1826.932408 | 1.45986125e-05 | 1.300469979 | -0.0001136441818
| 1826.852407 | 1.447861007e-05 | 1.300468348 | -0.0001137012891
| 1826.772406 | 1.440000069e-05 | 1.300465726 | -0.0001136897562
| 1826.692406 | 1.436962243e-05 | 1.300464483 | -0.0001136734126
| 1826.612405 | 1.404962103e-05 | 1.300462285 | -0.0001139034832
| 1826.532404 | 1.359442565e-05 | 1.300461128 | -0.0001142927227
| 1826.452404 | 1.301923025e-05 | 1.300458812 | -0.0001147614846
| 1826.372403 | 1.25310068e-05 | 1.30045748 | -0.0001151769829
| 1826.292402 | 1.233100645e-05 | 1.300455208 | -0.0001152911433
| 1826.212402 | 1.213100333e-05 | 1.300454574 | -0.000115453953
| 1826.132401 | 1.176200525e-05 | 1.300453198 | -0.0001157551096
| 1826.0524 | 1.098120211e-05 | 1.300453733 | -0.0001165037634
| 1825.9724 | 9.361584374e-06 | 1.300453492 | -0.0001180255163
| 1825.892399 | 6.375518186e-06 | 1.300455293 | -0.0001209047449
| 1825.812398 | 8.554715716e-07 | 1.300454511 | -0.0001261125679
| 1825.732397 | -3.718141878e-06 | 1.300453361 | -0.0001304116229
| 1825.652397 | -8.118178753e-06 | 1.300452363 | -0.0001345507812
| 1825.572396 | -1.514059444e-05 | 1.300454072 | -0.0001412596681
| 1825.492395 | -2.731560445e-05 | 1.300452553 | -0.000152764365
| 1825.412395 | -4.115572618e-05 | 1.300447152 | -0.000165735492
| 1825.332394 | -5.452260283e-05 | 1.300436258 | -0.0001780955713
| 1825.252393 | -6.589845006e-05 | 1.30042261 | -0.0001884850013
| 1825.172393 | -7.330061497e-05 | 1.300404316 | -0.0001949653438
| 1825.092392 | -7.562063653e-05 | 1.300388117 | -0.0001966835382
| 1825.012391 | -7.794065532e-05 | 1.300370842 | -0.0001983702544
| 1824.93239 | -7.667737212e-05 | 1.300352403 | -0.0001966206727
| 1824.85239 | -7.099614672e-05 | 1.300333317 | -0.0001906571743
| 1824.772389 | -6.107181064e-05 | 1.300317379 | -0.0001807574906
| 1824.692388 | -4.767767718e-05 | 1.300302985 | -0.0001676078976
| 1824.612388 | -3.167753943e-05 | 1.300296691 | -0.0001522218552
| 1824.532387 | -2.226966661e-05 | 1.30029287 | -0.0001431681844
| 1824.452386 | -1.406959668e-05 | 1.300286691 | -0.0001351911898
| 1824.372386 | -3.508493369e-06 | 1.300278643 | -0.0001249158829
| 1824.292385 | 1.134125881e-05 | 1.300274586 | -0.0001106841217
| 1824.212384 | 2.438137359e-05 | 1.300274639 | -9.829138532e-05
| 1824.132384 | 3.546060767e-05 | 1.300277435 | -8.784120427e-05
| 1824.052383 | 4.244275396e-05 | 1.300280837 | -8.130005261e-05
| 1823.972382 | 4.688279118e-05 | 1.300282719 | -7.712847752e-05
| 1823.892381 | 5.164662029e-05 | 1.300281422 | -7.255503947e-05
| 1823.812381 | 5.948668708e-05 | 1.300281401 | -6.509617054e-05
| 1823.73238 | 6.671817701e-05 | 1.300283102 | -5.826571953e-05
| 1823.652379 | 7.355251361e-05 | 1.300286093 | -5.185011588e-05
| 1823.572379 | 7.983349519e-05 | 1.300289676 | -4.597722205e-05
| 1823.492378 | 8.509436147e-05 | 1.300295748 | -4.114665702e-05
| 1823.412377 | 8.71343806e-05 | 1.300301183 | -3.935765182e-05
| 1823.332377 | 8.917439695e-05 | 1.300306075 | -3.755241948e-05
| 1823.252376 | 9.090485921e-05 | 1.300311432 | -3.605495606e-05
| 1823.172375 | 9.134750274e-05 | 1.300318556 | -3.583348497e-05
| 1823.092374 | 8.938909059e-05 | 1.300325756 | -3.78963723e-05
| 1823.012374 | 8.40290426e-05 | 1.300333647 | -4.321306185e-05
| 1822.932373 | 7.542290544e-05 | 1.300337471 | -5.149560582e-05
| 1822.852372 | 6.788979043e-05 | 1.300339421 | -5.870347381e-05
| 1822.772372 | 6.148973617e-05 | 1.300340307 | -6.480338207e-05
| 1822.692371 | 5.425811788e-05 | 1.300345245 | -7.181395222e-05
| 1822.61237 | 3.913798779e-05 | 1.300347555 | -8.624696164e-05
| 1822.53237 | 2.32062902e-05 | 1.300343791 | -0.0001012732385
| 1822.452369 | 7.926354056e-06 | 1.300335595 | -0.000115550199
| 1822.372368 | -5.721083146e-06 | 1.300324219 | -0.0001281822773
| 1822.292368 | -1.651674725e-05 | 1.300307527 | -0.0001379471185
| 1822.212367 | -1.983677751e-05 | 1.300291448 | -0.0001406228067
| 1822.132366 | -2.315680499e-05 | 1.300277433 | -0.0001433598164
| 1822.052365 | -2.502398093e-05 | 1.300261617 | -0.0001446625828
| 1821.972365 | -2.391424825e-05 | 1.300244677 | -0.0001431015908
| 1821.892364 | -1.858521282e-05 | 1.300228161 | -0.0001375406618
| 1821.812363 | -9.001128092e-06 | 1.300213347 | -0.0001279828099
| 1821.732363 | 3.335794019e-06 | 1.300204178 | -0.0001159723134
| 1821.652362 | 1.2691184e-05 | 1.300198258 | -0.0001068923271
| 1821.572361 | 1.967924338e-05 | 1.300192278 | -0.000100061615
| 1821.492361 | 2.732926277e-05 | 1.300182723 | -9.249547598e-05
| 1821.41236 | 4.124938243e-05 | 1.30017556 | -7.903459123e-05
| 1821.332359 | 5.435781491e-05 | 1.300173264 | -6.648786811e-05
| 1821.252358 | 6.669858642e-05 | 1.300172782 | -5.472370956e-05
| 1821.172358 | 7.823170037e-05 | 1.300174193 | -4.378260252e-05
| 1821.092357 | 8.846621716e-05 | 1.300178882 | -3.417245286e-05
| 1821.012356 | 9.334626098e-05 | 1.300183537 | -2.96552077e-05
| 1820.932356 | 9.822630203e-05 | 1.300184894 | -2.504056884e-05
| 1820.852355 | 0.000105155081 | 1.300186713 | -1.848954335e-05
| 1820.772354 | 0.0001127287181 | 1.300191039 | -1.139802691e-05
| 1820.692354 | 0.0001185982101 | 1.300197663 | -5.995200161e-06
| 1820.612353 | 0.0001217182358 | 1.300205801 | -3.253140927e-06
| 1820.532352 | 0.0001215911706 | 1.300213115 | -3.577031569e-06
| 1820.452352 | 0.0001200373146 | 1.300219383 | -5.228151549e-06
| 1820.372351 | 0.0001179172975 | 1.300224341 | -7.379779379e-06
| 1820.29235 | 0.0001153115108 | 1.300230941 | -1.004223206e-05
| 1820.212349 | 0.0001081114496 | 1.300236476 | -1.704690835e-05
| 1820.132349 | 9.989661664e-05 | 1.300238657 | -2.491945931e-05
| 1820.052348 | 9.154419694e-05 | 1.300238516 | -3.285527036e-05
| 1819.972347 | 8.363891303e-05 | 1.300236543 | -4.031217709e-05
| 1819.892347 | 7.692830675e-05 | 1.300231796 | -4.655069882e-05
| 1819.812346 | 7.408828067e-05 | 1.300227425 | -4.911567787e-05
| 1819.732345 | 7.124825736e-05 | 1.300225278 | -5.174627347e-05
| 1819.652345 | 6.714536218e-05 | 1.30022358 | -5.559278083e-05
| 1819.572344 | 6.213000817e-05 | 1.300220849 | -6.027812608e-05
| 1819.492343 | 5.691808032e-05 | 1.300217903 | -6.514468667e-05
| 1819.412342 | 5.083802883e-05 | 1.300212976 | -7.078017355e-05
| 1819.332342 | 4.688920851e-05 | 1.300207211 | -7.436188754e-05
| 1819.252341 | 4.332917894e-05 | 1.300202361 | -7.760057301e-05
| 1819.17234 | 3.848297466e-05 | 1.300198215 | -8.208519197e-05
| 1819.09234 | 3.133313796e-05 | 1.300191589 | -8.869141442e-05
| 1819.012339 | 2.54130851e-05 | 1.300181803 | -9.403410196e-05
| 1818.932338 | 2.192885615e-05 | 1.300169969 | -9.699701575e-05
| 1818.852338 | 2.15579224e-05 | 1.300158069 | -9.699286497e-05
| 1818.772337 | 2.346820883e-05 | 1.300146601 | -9.482845752e-05
| 1818.692336 | 2.62682318e-05 | 1.300136992 | -9.187097697e-05
| 1818.612336 | 2.906825753e-05 | 1.300125265 | -8.885120134e-05
| 1818.532335 | 3.721382946e-05 | 1.300113896 | -8.074908296e-05
| 1818.452334 | 4.747789109e-05 | 1.300106007 | -7.073001947e-05
| 1818.372333 | 5.860098541e-05 | 1.300101182 | -5.998145731e-05
| 1818.292333 | 6.980441225e-05 | 1.300098786 | -4.922664575e-05
| 1818.212332 | 8.0284502e-05 | 1.300100717 | -3.928696041e-05
| 1818.132331 | 8.568944538e-05 | 1.300103461 | -3.420647615e-05
| 1818.052331 | 9.016948295e-05 | 1.300104018 | -2.994285687e-05
| 1817.97233 | 9.570098506e-05 | 1.300103835 | -2.465509241e-05
| 1817.892329 | 0.0001030676342 | 1.300105701 | -1.76779365e-05
| 1817.812329 | 0.0001089876871 | 1.300109988 | -1.214984998e-05
| 1817.732328 | 0.0001134189502 | 1.300115531 | -8.077098106e-06
| 1817.652327 | 0.0001160057844 | 1.300121746 | -5.781767701e-06
| 1817.572326 | 0.0001166264067 | 1.300128807 | -5.38524331e-06
| 1817.492326 | 0.0001155463987 | 1.300134754 | -6.577195445e-06
| 1817.412325 | 0.0001144663879 | 1.300142633 | -7.825860156e-06
| 1817.332324 | 0.0001086829249 | 1.300151494 | -1.358745263e-05
| 1817.252324 | 9.918228735e-05 | 1.300158765 | -2.284674916e-05
| 1817.172323 | 8.652440112e-05 | 1.300162996 | -3.502782987e-05
| 1817.092322 | 7.138000487e-05 | 1.300164592 | -4.950334985e-05
| 1817.012322 | 5.449985947e-05 | 1.300158589 | -6.541221328e-05
| 1816.932321 | 4.506441121e-05 | 1.300149421 | -7.413093485e-05
| 1816.85232 | 3.698434233e-05 | 1.300143278 | -8.164664675e-05
| 1816.77232 | 2.716040036e-05 | 1.300137327 | -9.083157023e-05
| 1816.692319 | 1.445199874e-05 | 1.300127509 | -0.000102654694
| 1816.612318 | 5.619920559e-06 | 1.300112556 | -0.0001106317887
| 1816.532317 | 8.833173547e-07 | 1.300097248 | -0.0001146934827
| 1816.452317 | -3.813896962e-07 | 1.300082123 | -0.0001154498066
| 1816.372316 | 5.744428562e-07 | 1.300068527 | -0.0001141332425
| 1816.292315 | 2.234455908e-06 | 1.300056303 | -0.0001121852223
| 1816.212315 | 3.894471726e-06 | 1.300042939 | -0.0001102038341
| 1816.132314 | 9.327981883e-06 | 1.300029206 | -0.0001046121787
| 1816.052313 | 1.685479538e-05 | 1.300017454 | -9.708119065e-05
| 1815.972313 | 2.599936626e-05 | 1.300007425 | -8.805673087e-05
| 1815.892312 | 3.658397328e-05 | 1.299998823 | -7.769945599e-05
| 1815.812311 | 4.890407903e-05 | 1.299994638 | -6.581455383e-05
| 1815.73231 | 5.651976556e-05 | 1.299992832 | -5.848665195e-05
| 1815.65231 | 6.327982296e-05 | 1.299988175 | -5.189125659e-05
| 1815.572309 | 7.246283831e-05 | 1.29998248 | -4.295305401e-05
| 1815.492308 | 8.61075824e-05 | 1.299979525 | -2.983648917e-05
| 1815.412308 | 9.8667693e-05 | 1.299981989 | -1.79119261e-05
| 1815.332307 | 0.0001091293177 | 1.299986317 | -8.043397794e-06
| 1815.252306 | 0.0001172062714 | 1.299992873 | -5.14864319e-07
| 1815.172306 | 0.0001221538872 | 1.30000023 | 4.004221117e-06
| 1815.092305 | 0.0001237539025 | 1.300006506 | 5.360053709e-06
| 1815.012304 | 0.000125353915 | 1.300011175 | 6.76295149e-06
| 1814.932304 | 0.0001259384831 | 1.300016633 | 7.173654646e-06
| 1814.852303 | 0.0001251937529 | 1.300021302 | 6.338496994e-06
| 1814.772302 | 0.0001232859709 | 1.30002562 | 4.403232969e-06
| 1814.692301 | 0.0001207229322 | 1.300028459 | 1.885475969e-06
| 1814.612301 | 0.0001188829176 | 1.30003091 | 6.909260327e-08
| 1814.5323 | 0.0001170429002 | 1.30003441 | -1.778031758e-06
| 1814.452299 | 0.0001132948594 | 1.300038614 | -5.467634406e-06
| 1814.372299 | 0.0001076176831 | 1.30004206 | -1.097738294e-05
| 1814.292298 | 0.0001005142653 | 1.300044494 | -1.781988968e-05
| 1814.212297 | 9.13141839e-05 | 1.30004564 | -2.66274444e-05
| 1814.132297 | 8.08954434e-05 | 1.300042729 | -3.648102702e-05
| 1814.052296 | 7.337997026e-05 | 1.300037251 | -4.348792236e-05
| 1813.972295 | 6.797992469e-05 | 1.300032144 | -4.848598129e-05
| 1813.892294 | 6.2244686e-05 | 1.300028642 | -5.385148684e-05
| 1813.812294 | 5.336461016e-05 | 1.300022664 | -6.214878085e-05
| 1813.732293 | 4.712510131e-05 | 1.300012543 | -6.780388263e-05
| 1813.652292 | 4.384584845e-05 | 1.300002033 | -7.062066874e-05
| 1813.572292 | 4.357583193e-05 | 1.299991212 | -7.055435336e-05
| 1813.492291 | 4.58274163e-05 | 1.299982354 | -6.813662085e-05
| 1813.41229 | 4.818743544e-05 | 1.29997522 | -6.566544845e-05
| 1813.33229 | 5.054745734e-05 | 1.299967863 | -6.318761051e-05
| 1813.252289 | 5.488748674e-05 | 1.299960762 | -5.88254665e-05
| 1813.172288 | 6.053982573e-05 | 1.299955505 | -5.326295084e-05
| 1813.092288 | 6.610131064e-05 | 1.299952156 | -4.784236593e-05
| 1813.012287 | 7.130135724e-05 | 1.299949412 | -4.278430174e-05
| 1812.932286 | 7.677225657e-05 | 1.299948151 | -3.751018034e-05
| 1812.852285 | 8.100401259e-05 | 1.299947718 | -3.344381504e-05
| 1812.772285 | 8.436404042e-05 | 1.299947293 | -3.021038042e-05
| 1812.692284 | 8.816388076e-05 | 1.299945023 | -2.650264445e-05
| 1812.612283 | 9.608394825e-05 | 1.299944293 | -1.890170427e-05
| 1812.532283 | 0.0001042748879 | 1.299947795 | -1.11643922e-05
| 1812.452282 | 0.000111322007 | 1.299954564 | -4.614752914e-06
| 1812.372281 | 0.0001158157818 | 1.299964086 | -5.852154215e-07
| 1812.292281 | 0.0001165912218 | 1.299975863 | -1.752590977e-07
| 1812.21228 | 0.0001133911953 | 1.2999864 | -3.529377635e-06
| 1812.132279 | 0.0001101911661 | 1.299998592 | -6.93201097e-06
| 1812.052278 | 0.0001000715185 | 1.300013713 | -1.703535908e-05
| 1811.972278 | 8.26932218e-05 | 1.300025631 | -3.398570199e-05
| 1811.892277 | 6.004371519e-05 | 1.300032573 | -5.583190323e-05
| 1811.812276 | 3.356348354e-05 | 1.300032851 | -8.114804325e-05
| 1811.732276 | 6.792040136e-06 | 1.300022688 | -0.0001064401904
| 1811.652275 | -1.091910501e-05 | 1.300006394 | -0.000122892736
| 1811.572274 | -2.246720404e-05 | 1.299992535 | -0.0001335247046
| 1811.492274 | -3.452254369e-05 | 1.299982066 | -0.0001447413706
| 1811.412273 | -5.13226884e-05 | 1.299967136 | -0.0001603663788
| 1811.332272 | -6.216279065e-05 | 1.299945652 | -0.0001701027164
| 1811.252272 | -6.820005253e-05 | 1.299925011 | -0.0001752716204
| 1811.172271 | -6.997314631e-05 | 1.299903819 | -0.0001763472608
| 1811.09227 | -6.835650829e-05 | 1.299885366 | -0.0001742609768
| 1811.012269 | -6.583648776e-05 | 1.299868534 | -0.000171357868
| 1810.932269 | -6.331646447e-05 | 1.299851615 | -0.0001684522001
| 1810.852268 | -5.747907267e-05 | 1.29983341 | -0.0001623361222
| 1810.772267 | -4.837289275e-05 | 1.299817239 | -0.0001531520058
| 1810.692267 | -3.699253065e-05 | 1.299802535 | -0.0001418343533
| 1810.612266 | -2.243240266e-05 | 1.299790028 | -0.0001275376286
| 1810.532265 | -5.284810233e-06 | 1.299783234 | -0.0001109299164
| 1810.452265 | 7.662818408e-06 | 1.299781076 | -9.847335344e-05
| 1810.372264 | 1.745490218e-05 | 1.299777764 | -8.900146201e-05
| 1810.292263 | 2.81723136e-05 | 1.29977099 | -7.854309009e-05
| 1810.212262 | 4.753248057e-05 | 1.29976724 | -5.990126176e-05
| 1810.132262 | 6.452181255e-05 | 1.299773348 | -4.381196122e-05
| 1810.052261 | 7.802666447e-05 | 1.299781198 | -3.110622933e-05
| 1809.97226 | 8.644314753e-05 | 1.299793766 | -2.34057318e-05
| 1809.89226 | 8.91631698e-05 | 1.299803007 | -2.106006851e-05
| 1809.812259 | 9.188319483e-05 | 1.299812216 | -1.871326669e-05
| 1809.732258 | 9.196129081e-05 | 1.299821787 | -1.890547545e-05
| 1809.652258 | 8.879222977e-05 | 1.299831594 | -2.22127233e-05
| 1809.572257 | 8.272569019e-05 | 1.299838881 | -2.822072453e-05
| 1809.492256 | 7.456300248e-05 | 1.299845029 | -3.620278312e-05
| 1809.412256 | 6.488291693e-05 | 1.299846387 | -4.549921678e-05
| 1809.332255 | 5.869171081e-05 | 1.299846473 | -5.141948034e-05
| 1809.252254 | 5.313166108e-05 | 1.299848222 | -5.67841439e-05
| 1809.172253 | 4.522702899e-05 | 1.299852059 | -6.44545387e-05
| 1809.092253 | 3.27442279e-05 | 1.299853843 | -7.64493868e-05
| 1809.012252 | 1.874410754e-05 | 1.299852178 | -8.979802236e-05
| 1808.932251 | 3.978424604e-06 | 1.299846981 | -0.0001037783841
| 1808.852251 | -1.07060566e-05 | 1.299838005 | -0.0001175726095
| 1808.77225 | -2.233675437e-05 | 1.299824106 | -0.0001283011014
| 1808.692249 | -2.849680656e-05 | 1.299810679 | -0.0001338054621
| 1808.612249 | -3.465686151e-05 | 1.299798929 | -0.0001393590029
| 1808.532248 | -4.176544358e-05 | 1.299784828 | -0.0001457535109
| 1808.452247 | -4.536854032e-05 | 1.29976692 | -0.0001486812283
| 1808.372246 | -4.424051306e-05 | 1.299749352 | -0.0001470879271
| 1808.292246 | -3.836868919e-05 | 1.299731835 | -0.0001409525422
| 1808.212245 | -2.772859529e-05 | 1.299720352 | -0.0001304239026
| 1808.132244 | -2.050677482e-05 | 1.299712563 | -0.000123275596
| 1808.052244 | -1.390271602e-05 | 1.29970361 | -0.0001166849128
| 1807.972243 | -4.879637031e-06 | 1.299693937 | -0.0001077555237
| 1807.892242 | 8.498661048e-06 | 1.299688141 | -9.476493036e-05
| 1807.812242 | 2.003475999e-05 | 1.299687704 | -8.369290017e-05
| 1807.732241 | 2.918574166e-05 | 1.299689006 | -7.495536995e-05
| 1807.65224 | 3.599542462e-05 | 1.299691881 | -6.850582557e-05
| 1807.57224 | 4.015521034e-05 | 1.299695341 | -6.461176596e-05
| 1807.492239 | 4.175522288e-05 | 1.299697726 | -6.31392824e-05
| 1807.412238 | 4.335523817e-05 | 1.299699039 | -6.163570578e-05
| 1807.332237 | 4.441315015e-05 | 1.299700903 | -6.066740074e-05
| 1807.252237 | 4.427460477e-05 | 1.299702939 | -6.085067161e-05
| 1807.172236 | 4.272826067e-05 | 1.299704648 | -6.237375763e-05
| 1807.092235 | 3.974188594e-05 | 1.299706006 | -6.526705166e-05
| 1807.012235 | 3.502184352e-05 | 1.299705224 | -6.976053927e-05
| 1806.932234 | 3.169100784e-05 | 1.299702752 | -7.287403241e-05
| 1806.852233 | 2.861097968e-05 | 1.299700831 | -7.576325743e-05
| 1806.772233 | 2.443414041e-05 | 1.299698925 | -7.970460388e-05
| 1806.692232 | 1.831837493e-05 | 1.299695064 | -8.54486368e-05
| 1806.612231 | 1.335833318e-05 | 1.299688002 | -8.999286856e-05
| 1806.53223 | 1.073633733e-05 | 1.299679851 | -9.226453485e-05
| 1806.45223 | 1.054266891e-05 | 1.299671671 | -9.220743e-05
| 1806.372229 | 1.193873042e-05 | 1.299664648 | -9.065949286e-05
| 1806.292228 | 1.37787478e-05 | 1.299658829 | -8.872051029e-05
| 1806.212228 | 1.561876242e-05 | 1.299652788 | -8.677502597e-05
| 1806.132227 | 1.989860797e-05 | 1.299647484 | -8.251101217e-05
| 1806.052226 | 2.404536323e-05 | 1.299645184 | -7.846085629e-05
| 1805.972226 | 2.697216542e-05 | 1.29964394 | -7.56107322e-05
| 1805.892225 | 2.813779858e-05 | 1.299643824 | -7.448198691e-05
| 1805.812224 | 2.749779439e-05 | 1.299642617 | -7.505349729e-05
| 1805.732224 | 2.685778745e-05 | 1.299641039 | -7.561437044e-05
| 1805.652223 | 2.488002225e-05 | 1.299639271 | -7.745300838e-05
| 1805.572222 | 2.211110733e-05 | 1.299635814 | -8.000206129e-05
| 1805.492221 | 1.976110784e-05 | 1.299630613 | -8.209930061e-05
| 1805.412221 | 1.936110298e-05 | 1.299623999 | -8.2285412e-05
| 1805.33222 | 2.126561957e-05 | 1.299618361 | -8.028886263e-05
| 1805.252219 | 2.36095287e-05 | 1.29961394 | -7.790568199e-05
| 1805.172219 | 2.596955059e-05 | 1.299610382 | -7.553170424e-05
| 1805.092218 | 2.862139655e-05 | 1.299606293 | -7.286227405e-05
| 1805.012217 | 3.398144454e-05 | 1.299604075 | -6.764788497e-05
| 1804.932217 | 3.778247066e-05 | 1.299605451 | -6.403244653e-05
| 1804.852216 | 3.94867055e-05 | 1.299607558 | -6.24497834e-05
| 1804.772215 | 3.863303641e-05 | 1.299610513 | -6.334603745e-05
| 1804.692214 | 3.529636515e-05 | 1.299611731 | -6.657530039e-05
| 1804.612214 | 3.217633664e-05 | 1.299611487 | -6.955483931e-05
| 1804.532213 | 2.905631089e-05 | 1.299612019 | -7.255695008e-05
| 1804.452212 | 2.316460078e-05 | 1.299612606 | -7.822114223e-05
| 1804.372212 | 1.552680324e-05 | 1.299610434 | -8.548240634e-05
| 1804.292211 | 8.216567349e-06 | 1.299605902 | -9.236198774e-05
| 1804.21221 | 1.813313046e-06 | 1.29959978 | -9.832585405e-05
| 1804.13221 | -3.520211558e-06 | 1.299592343 | -0.0001032255409
| 1804.052209 | -6.858852805e-06 | 1.29958436 | -0.0001061949936
| 1803.972208 | -8.982872651e-06 | 1.29957724 | -0.0001080234799
| 1803.892208 | -1.1281831e-05 | 1.299571175 | -0.0001100504427
| 1803.812207 | -1.520186646e-05 | 1.299564427 | -0.0001136144203
| 1803.732206 | -1.85117543e-05 | 1.299555693 | -0.0001165358848
| 1803.652205 | -2.085148124e-05 | 1.299546222 | -0.0001185050225
| 1803.572205 | -2.166645612e-05 | 1.299535728 | -0.0001189809471
| 1803.492204 | -2.058950972e-05 | 1.299525424 | -0.0001176457332
| 1803.412203 | -1.842948956e-05 | 1.299515954 | -0.0001152943925
| 1803.332203 | -1.626947216e-05 | 1.299505965 | -0.00011292805
| 1803.252202 | -1.089264332e-05 | 1.299495059 | -0.0001074459364
| 1803.172201 | -2.65361049e-06 | 1.299486786 | -9.928999716e-05
| 1803.092201 | 6.852256623e-06 | 1.299481323 | -8.999720265e-05
| 1803.0122 | 1.600433483e-05 | 1.299479508 | -8.114799604e-05
| 1802.932199 | 2.316307135e-05 | 1.299480203 | -7.428467689e-05
| 1802.852198 | 2.685602985e-05 | 1.299482129 | -7.078531544e-05
| 1802.772198 | 2.845604514e-05 | 1.299482356 | -6.924750283e-05
| 1802.692197 | 2.988439348e-05 | 1.299482507 | -6.78723271e-05
| 1802.612196 | 2.972439346e-05 | 1.299482637 | -6.802238705e-05
| 1802.532196 | 2.793708726e-05 | 1.299481522 | -6.970029945e-05
| 1802.452195 | 2.604829057e-05 | 1.299478312 | -7.141582689e-05
| 1802.372194 | 2.492780501e-05 | 1.299474063 | -7.236355082e-05
| 1802.292194 | 2.512099984e-05 | 1.299468953 | -7.202441389e-05
| 1802.212193 | 2.636100924e-05 | 1.299464622 | -7.070167568e-05
| 1802.132192 | 2.76010214e-05 | 1.299459992 | -6.93702819e-05
| 1802.052192 | 3.044261501e-05 | 1.299455448 | -6.650215393e-05
| 1801.972191 | 3.427922294e-05 | 1.299452507 | -6.272340338e-05
| 1801.89219 | 3.777181656e-05 | 1.29945149 | -5.933005169e-05
| 1801.812189 | 3.953183324e-05 | 1.29945177 | -5.763876766e-05
| 1801.732189 | 3.912188665e-05 | 1.299451632 | -5.80211461e-05
| 1801.652188 | 3.796329135e-05 | 1.299450285 | -5.90885872e-05
| 1801.572187 | 3.65632778e-05 | 1.29944819 | -6.036678346e-05
| 1801.492187 | 3.499527991e-05 | 1.299445879 | -6.180042985e-05
| 1801.412186 | 3.18752514e-05 | 1.299442286 | -6.468955257e-05
| 1801.332185 | 3.024715003e-05 | 1.299435949 | -6.606614642e-05
| 1801.252185 | 3.065630812e-05 | 1.299429866 | -6.549150668e-05
| 1801.172184 | 3.25205767e-05 | 1.299423863 | -6.352011911e-05
| 1801.092183 | 3.488059585e-05 | 1.299419364 | -6.111494096e-05
| 1801.012182 | 3.724061774e-05 | 1.29941365 | -5.86748602e-05
| 1800.932182 | 4.302545715e-05 | 1.299408874 | -5.29681481e-05
| 1800.852181 | 4.92342385e-05 | 1.299407453 | -4.694914511e-05
| 1800.77218 | 5.450752118e-05 | 1.299408115 | -4.188877339e-05
| 1800.69218 | 5.793910224e-05 | 1.299410764 | -3.86559589e-05
| 1800.612179 | 5.833910434e-05 | 1.299413642 | -3.834508589e-05
| 1800.532178 | 5.717921007e-05 | 1.299415117 | -3.949439576e-05
| 1800.452178 | 5.573919617e-05 | 1.299416085 | -4.089873788e-05
| 1800.372177 | 5.315843823e-05 | 1.299417264 | -4.340650246e-05
| 1800.292176 | 4.840710065e-05 | 1.299417204 | -4.796703314e-05
| 1800.212176 | 4.33670582e-05 | 1.299414574 | -5.27322384e-05
| 1800.132175 | 3.920874033e-05 | 1.299410473 | -5.660762412e-05
| 1800.052174 | 3.621305031e-05 | 1.299405363 | -5.933604712e-05
| 1799.972173 | 3.453303989e-05 | 1.29939996 | -6.079057912e-05
| 1799.892173 | 3.405303709e-05 | 1.299395006 | -6.110353267e-05
| 1799.812172 | 3.357303154e-05 | 1.299390596 | -6.14320964e-05
| 1799.732171 | 3.356782935e-05 | 1.299386004 | -6.129867881e-05
| 1799.652171 | 3.379131673e-05 | 1.299381875 | -6.095843433e-05
| 1799.57217 | 3.430613123e-05 | 1.299377632 | -6.0334594e-05
| 1799.492169 | 3.522529123e-05 | 1.299373776 | -5.933266527e-05
| 1799.412169 | 3.650530374e-05 | 1.299370298 | -5.799418557e-05
| 1799.332168 | 3.754790102e-05 | 1.299367437 | -5.690173204e-05
| 1799.252167 | 3.854791109e-05 | 1.299364368 | -5.584423976e-05
| 1799.172166 | 4.003500514e-05 | 1.299361447 | -5.432208817e-05
| 1799.092166 | 4.239585627e-05 | 1.29935931 | -5.198114558e-05
| 1799.012165 | 4.439587228e-05 | 1.299358876 | -5.00359116e-05
| 1798.932164 | 4.52426856e-05 | 1.299359273 | -4.922428646e-05
| 1798.852164 | 4.44954368e-05 | 1.299359978 | -4.995594499e-05
| 1798.772163 | 4.264840153e-05 | 1.299359988 | -5.172659093e-05
| 1798.692162 | 4.048838137e-05 | 1.299359366 | -5.378070059e-05
| 1798.612162 | 3.832836396e-05 | 1.29935953 | -5.585739337e-05
| 1798.532161 | 3.297990644e-05 | 1.299359632 | -6.100238382e-05
| 1798.45216 | 2.686849718e-05 | 1.299356472 | -6.678947539e-05
| 1798.37216 | 2.118525123e-05 | 1.299351839 | -7.21228029e-05
| 1798.292159 | 1.679613001e-05 | 1.299344929 | -7.614557928e-05
| 1798.212158 | 1.471611055e-05 | 1.299337721 | -7.793668017e-05
| 1798.132157 | 1.463744969e-05 | 1.299331042 | -7.781569391e-05
| 1798.052157 | 1.491745075e-05 | 1.299325875 | -7.739243691e-05
| 1797.972156 | 1.576825579e-05 | 1.299320531 | -7.641438656e-05
| 1797.892155 | 1.766473714e-05 | 1.299316786 | -7.447467382e-05
| 1797.812155 | 1.934475312e-05 | 1.299314705 | -7.279066766e-05
| 1797.732154 | 1.898938487e-05 | 1.29931426 | -7.31136189e-05
| 1797.652153 | 1.664259065e-05 | 1.299312712 | -7.532351236e-05
| 1797.572153 | 1.344622447e-05 | 1.299310258 | -7.832619567e-05
| 1797.492152 | 1.070620201e-05 | 1.299306298 | -8.08466876e-05
| 1797.412151 | 7.966176812e-06 | 1.299303512 | -8.340082104e-05
| 1797.33215 | 2.818853112e-06 | 1.299299084 | -8.822773095e-05
| 1797.25215 | -1.54133008e-06 | 1.299291752 | -9.221414313e-05
| 1797.172149 | -3.805437843e-06 | 1.299282909 | -9.413840162e-05
| 1797.092148 | -3.280931555e-06 | 1.299273375 | -9.335634435e-05
| 1797.012148 | 8.871060622e-07 | 1.299265835 | -8.912014171e-05
| 1796.932147 | 4.295187264e-06 | 1.299261456 | -8.570574886e-05
| 1796.852146 | 7.567217091e-06 | 1.299256652 | -8.241015453e-05
| 1796.772146 | 1.195620551e-05 | 1.299253058 | -7.807226345e-05
| 1796.692145 | 1.813776969e-05 | 1.299251764 | -7.20717438e-05
| 1796.612144 | 2.157779823e-05 | 1.299255458 | -6.885462816e-05
| 1796.532144 | 2.087858397e-05 | 1.299258179 | -6.95991879e-05
| 1796.452143 | 1.826606916e-05 | 1.299260784 | -7.21846617e-05
| 1796.372142 | 1.486604097e-05 | 1.299261354 | -7.547167461e-05
| 1796.292141 | 1.07147306e-05 | 1.299265017 | -7.957099638e-05
| 1796.212141 | -3.333641027e-07 | 1.299266654 | -9.026157513e-05
| 1796.13214 | -1.279294877e-05 | 1.299263047 | -0.0001021647792
| 1796.052139 | -2.493551611e-05 | 1.299255107 | -0.0001136403344
| 1795.972139 | -3.544185881e-05 | 1.299244049 | -0.0001234508808
| 1795.892138 | -4.296903338e-05 | 1.299228792 | -0.0001302708506
| 1795.812137 | -4.468904971e-05 | 1.299214439 | -0.0001315181038
| 1795.732137 | -4.64090633e-05 | 1.299201311 | -0.0001328003902
| 1795.652136 | -4.609485381e-05 | 1.299186752 | -0.0001320808847
| 1795.572135 | -4.293800171e-05 | 1.29917218 | -0.0001286199664
| 1795.492134 | -3.66797339e-05 | 1.299158623 | -0.0001221968854
| 1795.412134 | -2.731965113e-05 | 1.2991469 | -0.0001128340136
| 1795.332133 | -1.626289813e-05 | 1.299140011 | -0.0001019709705
| 1795.252132 | -7.992652526e-06 | 1.299135737 | -9.38685786e-05
| 1795.172132 | -1.796600018e-06 | 1.299131259 | -8.776030409e-05
| 1795.092131 | 5.01048358e-06 | 1.29912372 | -8.097555037e-05
| 1795.01213 | 1.741859011e-05 | 1.299118299 | -6.884735159e-05
| 1794.93213 | 2.927694915e-05 | 1.299117824 | -5.738836796e-05
| 1794.852129 | 4.003175708e-05 | 1.299119534 | -4.705473508e-05
| 1794.772128 | 4.921994886e-05 | 1.299123456 | -3.829412528e-05
| 1794.692128 | 5.622830137e-05 | 1.299129844 | -3.170560472e-05
| 1794.612127 | 5.854832292e-05 | 1.299135761 | -2.962668235e-05
| 1794.532126 | 6.086834172e-05 | 1.299139475 | -2.74852018e-05
| 1794.452125 | 6.275749212e-05 | 1.299144101 | -2.578510257e-05
| 1794.372125 | 6.360487244e-05 | 1.299148736 | -2.50903585e-05
| 1794.292124 | 6.293460546e-05 | 1.299153471 | -2.586294169e-05
| 1794.212123 | 6.125458948e-05 | 1.299157212 | -2.758188799e-05
| 1794.132123 | 5.923518947e-05 | 1.299160121 | -2.960495342e-05
| 1794.052122 | 5.789727979e-05 | 1.2991626 | -3.095830603e-05
| 1793.972121 | 5.705727386e-05 | 1.299165914 | -3.185480027e-05
| 1793.892121 | 5.605573663e-05 | 1.299170754 | -3.295044865e-05
| 1793.81212 | 5.357571644e-05 | 1.299177033 | -3.551402352e-05
| 1793.732119 | 4.926291102e-05 | 1.299184486 | -3.98801999e-05
| 1793.652118 | 4.194150645e-05 | 1.299192685 | -4.717214373e-05
| 1793.572118 | 3.059084785e-05 | 1.299200573 | -5.834559973e-05
| 1793.492117 | 1.549639193e-05 | 1.299204057 | -7.300952011e-05
| 1793.412116 | 4.296293162e-06 | 1.299204586 | -8.383119458e-05
| 1793.332116 | -6.903802857e-06 | 1.299211393 | -9.483140668e-05
| 1793.252115 | -2.849494808e-05 | 1.299219452 | -0.0001159005725
| 1793.172114 | -5.817062315e-05 | 1.299219613 | -0.0001445536135
| 1793.092114 | -8.982837753e-05 | 1.299210304 | -0.0001748543791
| 1793.012113 | -0.0001205486433 | 1.299192306 | -0.0002040062461
| 1792.932112 | -0.0001467883177 | 1.299164746 | -0.0002285634897
| 1792.852112 | -0.0001618367363 | 1.299132445 | -0.0002421823094
| 1792.772111 | -0.0001699168079 | 1.299103813 | -0.0002491773354
| 1792.69211 | -0.0001776418324 | 1.299075299 | -0.0002558339819
| 1792.612109 | -0.0001821218727 | 1.299042113 | -0.0002592261189
| 1792.532109 | -0.0001760787638 | 1.299006849 | -0.0002523975152
| 1792.452108 | -0.0001617411732 | 1.298978253 | -0.0002377458526
| 1792.372107 | -0.0001449419253 | 1.298956052 | -0.0002208957723
| 1792.292107 | -0.0001315818105 | 1.298938798 | -0.0002075057497
| 1792.212106 | -0.0001182216929 | 1.298914 | -0.0001939025464
| 1792.132105 | -8.985683924e-05 | 1.298892248 | -0.0001658890162
| 1792.052105 | -5.867288163e-05 | 1.298883035 | -0.0001355019416
| 1791.972104 | -2.853077339e-05 | 1.298881572 | -0.0001063362721
| 1791.892103 | -1.149433777e-06 | 1.298887634 | -8.004665439e-05
| 1791.812102 | 2.043475255e-05 | 1.298901934 | -5.958749961e-05
| 1791.732102 | 2.930160419e-05 | 1.298916673 | -5.142769449e-05
| 1791.652101 | 3.590166022e-05 | 1.298925696 | -4.529697352e-05
| 1791.5721 | 4.16507807e-05 | 1.298935799 | -4.001841234e-05
| 1791.4921 | 4.502868468e-05 | 1.298947233 | -3.706845457e-05
| 1791.412099 | 4.126865336e-05 | 1.298959452 | -4.103901665e-05
| 1791.332098 | 3.289130351e-05 | 1.298965927 | -4.931108567e-05
| 1791.252098 | 2.239786013e-05 | 1.29896807 | -5.950726282e-05
| 1791.172097 | 1.335650708e-05 | 1.298963496 | -6.811172297e-05
| 1791.092096 | 8.644467475e-06 | 1.298958368 | -7.251646617e-05
| 1791.012096 | 3.932425132e-06 | 1.298953198 | -7.69204545e-05
| 1790.932095 | -1.01049209e-06 | 1.298945687 | -8.148221662e-05
| 1790.852094 | -2.516570155e-06 | 1.298934907 | -8.262996178e-05
| 1790.772093 | 5.99711181e-08 | 1.298925122 | -7.985884688e-05
| 1790.692093 | 6.173704807e-06 | 1.298916233 | -7.369289388e-05
| 1790.612092 | 1.47097804e-05 | 1.298912917 | -6.534089969e-05
| 1790.532091 | 1.95312496e-05 | 1.298912001 | -6.064735799e-05
| 1790.452091 | 2.369128714e-05 | 1.298910456 | -5.657529937e-05
| 1790.37209 | 2.829788276e-05 | 1.298909404 | -5.208492821e-05
| 1790.292089 | 3.333448337e-05 | 1.298911035 | -4.725368297e-05
| 1790.212089 | 3.469449383e-05 | 1.298914816 | -4.603799368e-05
| 1790.132088 | 3.293054869e-05 | 1.298917236 | -4.780528669e-05
| 1790.052087 | 2.931688065e-05 | 1.29891775 | -5.13082115e-05
| 1789.972086 | 2.561842187e-05 | 1.298915608 | -5.481887114e-05
| 1789.892086 | 2.337840103e-05 | 1.298912636 | -5.689582873e-05
| 1789.812085 | 2.113838292e-05 | 1.298909967 | -5.898150692e-05
| 1789.732084 | 1.835503714e-05 | 1.298906115 | -6.155977423e-05
| 1789.652084 | 1.681667019e-05 | 1.298901038 | -6.289952686e-05
| 1789.572083 | 1.667916939e-05 | 1.298896158 | -6.288972489e-05
| 1789.492082 | 1.749501312e-05 | 1.298891984 | -6.1977456e-05
| 1789.412082 | 1.84550201e-05 | 1.298889094 | -6.096167355e-05
| 1789.332081 | 1.856604114e-05 | 1.298886682 | -6.078065031e-05
| 1789.25208 | 1.852603942e-05 | 1.298884338 | -6.074767977e-05
| 1789.17208 | 1.788575e-05 | 1.298882656 | -6.131416551e-05
| 1789.092079 | 1.598315207e-05 | 1.298880961 | -6.310182399e-05
| 1789.012078 | 1.278312561e-05 | 1.298878426 | -6.612163011e-05
| 1788.932077 | 9.243483551e-06 | 1.29887433 | -6.942663387e-05
| 1788.852077 | 5.921408569e-06 | 1.298869111 | -7.248989267e-05
| 1788.772076 | 3.561666128e-06 | 1.298862554 | -7.458458019e-05
| 1788.692075 | 2.649659564e-06 | 1.298856274 | -7.528606967e-05
| 1788.612075 | 1.737650267e-06 | 1.298850195 | -7.599327969e-05
| 1788.532074 | 1.273955639e-06 | 1.298843797 | -7.625774873e-05
| 1788.452073 | 1.326084327e-06 | 1.29883735 | -7.602159844e-05
| 1788.372073 | 1.829275106e-06 | 1.298831025 | -7.535226413e-05
| 1788.292072 | 2.683192033e-06 | 1.298824653 | -7.434209165e-05
| 1788.212071 | 4.027205087e-06 | 1.298818636 | -7.28673353e-05
| 1788.13207 | 5.130065578e-06 | 1.298812745 | -7.16295217e-05
| 1788.05207 | 6.190076162e-06 | 1.2988063 | -7.041764229e-05
| 1787.972069 | 8.142476925e-06 | 1.298798854 | -6.831365004e-05
| 1787.892068 | 1.193141897e-05 | 1.298791597 | -6.443654441e-05
| 1787.812068 | 1.729146421e-05 | 1.298785035 | -5.905722611e-05
| 1787.732067 | 2.414603835e-05 | 1.29878103 | -5.230173472e-05
| 1787.652066 | 2.918098281e-05 | 1.298779145 | -4.73670876e-05
| 1787.572066 | 3.282101583e-05 | 1.298776859 | -4.377174225e-05
| 1787.492065 | 3.673480688e-05 | 1.298773421 | -3.987876867e-05
| 1787.412064 | 4.31348639e-05 | 1.298771495 | -3.361962178e-05
| 1787.332064 | 4.763269658e-05 | 1.298772662 | -2.928886498e-05
| 1787.252063 | 5.021080713e-05 | 1.298773451 | -2.68066933e-05
| 1787.172062 | 5.117206144e-05 | 1.29877437 | -2.589416687e-05
| 1787.092061 | 5.10960314e-05 | 1.298773591 | -2.59389302e-05
| 1787.012061 | 5.105602968e-05 | 1.298772177 | -2.593110159e-05
| 1786.93206 | 5.10160307e-05 | 1.298769424 | -2.588583333e-05
| 1786.852059 | 5.200675317e-05 | 1.298765869 | -2.48196071e-05
| 1786.772059 | 5.463677523e-05 | 1.298761733 | -2.214876549e-05
| 1786.692058 | 5.926713162e-05 | 1.298758411 | -1.756223855e-05
| 1786.612057 | 6.598719142e-05 | 1.29875669 | -1.099516671e-05
| 1786.532057 | 7.325079603e-05 | 1.298758975 | -4.012632053e-06
| 1786.452056 | 7.785407345e-05 | 1.298763539 | 3.288665227e-07
| 1786.372055 | 8.061409608e-05 | 1.298768259 | 2.880104085e-06
| 1786.292054 | 8.325891127e-05 | 1.298773443 | 5.306962169e-06
| 1786.212054 | 8.485892382e-05 | 1.298781422 | 6.643352925e-06
| 1786.132053 | 8.238212385e-05 | 1.298790758 | 3.990591028e-06
| 1786.052052 | 7.630523767e-05 | 1.298799135 | -2.125127555e-06
| 1785.972052 | 6.696365049e-05 | 1.298805847 | -1.13593667e-05
| 1785.892051 | 5.558458861e-05 | 1.29880806 | -2.244372205e-05
| 1785.81205 | 4.838452737e-05 | 1.298808084 | -2.941671756e-05
| 1785.73205 | 4.118446339e-05 | 1.298812777 | -3.652071919e-05
| 1785.652049 | 2.856592844e-05 | 1.298817725 | -4.888541463e-05
| 1785.572048 | 1.175556933e-05 | 1.298819684 | -6.523160734e-05
| 1785.492048 | -6.316987368e-06 | 1.298817197 | -8.267859947e-05
| 1785.412047 | -2.620516168e-05 | 1.298812373 | -0.0001018220755
| 1785.332046 | -4.707186909e-05 | 1.298799884 | -0.0001217018291
| 1785.252045 | -6.175807248e-05 | 1.298783402 | -0.0001354790228
| 1785.172045 | -7.219816189e-05 | 1.2987677 | -0.0001451619557
| 1785.092044 | -8.33423569e-05 | 1.298755549 | -0.000155627705
| 1785.012043 | -0.0001008625079 | 1.298737772 | -0.0001721205858
| 1784.932043 | -0.0001127422011 | 1.298710879 | -0.0001828910658
| 1784.852042 | -0.0001176754959 | 1.298682203 | -0.0001868766433
| 1784.772041 | -0.0001147771985 | 1.298652428 | -0.0001832370882
| 1784.692041 | -0.0001047090487 | 1.298627576 | -0.0001727808003
| 1784.61204 | -9.474896345e-05 | 1.298607572 | -0.0001625635992
| 1784.532039 | -8.478887547e-05 | 1.298584678 | -0.0001522655036
| 1784.452038 | -6.502065739e-05 | 1.298561217 | -0.00013243689
| 1784.372038 | -3.811322042e-05 | 1.298546662 | -0.000105928325
| 1784.292037 | -1.039964346e-05 | 1.29854126 | -7.888921492e-05
| 1784.212036 | 1.472057634e-05 | 1.298543596 | -5.45782818e-05
| 1784.132036 | 3.494736293e-05 | 1.298552196 | -3.518665997e-05
| 1784.052035 | 4.653720133e-05 | 1.298563212 | -2.424069076e-05
| 1783.972034 | 5.293725562e-05 | 1.298570478 | -1.822554276e-05
| 1783.892034 | 5.938511103e-05 | 1.29857554 | -1.210226321e-05
| 1783.812033 | 6.62651695e-05 | 1.298582142 | -5.601725984e-06
| 1783.732032 | 6.947496999e-05 | 1.298590281 | -2.705225838e-06
| 1783.652032 | 7.045203083e-05 | 1.298596699 | -1.927568825e-06
| 1783.572031 | 6.967280195e-05 | 1.298602808 | -2.845881574e-06
| 1783.49203 | 6.758879756e-05 | 1.298606949 | -4.976008196e-06
| 1783.412029 | 6.546878049e-05 | 1.298610482 | -7.124389161e-06
| 1783.332029 | 6.334876069e-05 | 1.298614239 | -9.279170658e-06
| 1783.252028 | 5.842238368e-05 | 1.298619269 | -1.419367863e-05
| 1783.172027 | 5.078314337e-05 | 1.298621573 | -2.166644396e-05
| 1783.092027 | 4.142359761e-05 | 1.298622541 | -3.077281256e-05
| 1783.012026 | 3.062350234e-05 | 1.298617962 | -4.112442205e-05
| 1782.932025 | 2.45816421e-05 | 1.298611313 | -4.67998006e-05
| 1782.852025 | 1.938159552e-05 | 1.29860615 | -5.169959701e-05
| 1782.772024 | 1.309607748e-05 | 1.298601047 | -5.765546858e-05
| 1782.692023 | 5.166261025e-06 | 1.298592727 | -6.511922282e-05
| 1782.612022 | 6.156628172e-07 | 1.298581004 | -6.92079394e-05
| 1782.532022 | -5.880981512e-07 | 1.298569437 | -7.005143887e-05
| 1782.452021 | 8.812875416e-07 | 1.29855886 | -6.832664355e-05
| 1782.37202 | 3.529024519e-06 | 1.298550275 | -6.551268161e-05
| 1782.29202 | 5.785045499e-06 | 1.298542892 | -6.311227843e-05
| 1782.212019 | 8.041063755e-06 | 1.298534592 | -6.068636073e-05
| 1782.132018 | 1.281240778e-05 | 1.298526862 | -5.583298251e-05
| 1782.052018 | 1.79228905e-05 | 1.298521173 | -5.070634816e-05
| 1781.972017 | 2.301890188e-05 | 1.298516414 | -4.561912872e-05
| 1781.892016 | 2.82508809e-05 | 1.29851244 | -4.042114018e-05
| 1781.812016 | 3.377093026e-05 | 1.298510286 | -3.499324139e-05
| 1781.732015 | 3.721742884e-05 | 1.298509079 | -3.160557788e-05
| 1781.652014 | 4.029745698e-05 | 1.298506878 | -2.854615728e-05
| 1781.572013 | 4.439899235e-05 | 1.298504604 | -2.449197443e-05
| 1781.492013 | 5.019936415e-05 | 1.29850457 | -1.884875653e-05
| 1781.412012 | 5.419939757e-05 | 1.298507997 | -1.505014748e-05
| 1781.332011 | 5.4935978e-05 | 1.298512705 | -1.445786741e-05
| 1781.252011 | 5.192868051e-05 | 1.298516855 | -1.748825987e-05
| 1781.17201 | 4.676665227e-05 | 1.298518825 | -2.255259544e-05
| 1781.092009 | 4.152660535e-05 | 1.298518728 | -2.763595637e-05
| 1781.012009 | 3.628656114e-05 | 1.298520683 | -3.277650719e-05
| 1780.932008 | 2.387334355e-05 | 1.298521546 | -4.485909897e-05
| 1780.852007 | 1.007804315e-05 | 1.298514866 | -5.807729575e-05
| 1780.772006 | -2.51197515e-06 | 1.298504093 | -7.001186856e-05
| 1780.692006 | -1.207572794e-05 | 1.298487884 | -7.885561923e-05
| 1780.612005 | -1.5835762e-05 | 1.298469846 | -8.200815983e-05
| 1780.532004 | -1.47681045e-05 | 1.298453012 | -8.05013986e-05
| 1780.452004 | -1.284808917e-05 | 1.29843772 | -7.820872378e-05
| 1780.372003 | -7.940790291e-06 | 1.298420095 | -7.294743883e-05
| 1780.292002 | 2.919983111e-06 | 1.298404452 | -6.195238033e-05
| 1780.212002 | 1.742411059e-05 | 1.298393164 | -4.753426353e-05
| 1780.132001 | 3.279182387e-05 | 1.298387342 | -3.242591916e-05
| 1780.052 | 4.730396457e-05 | 1.298385791 | -1.826594826e-05
| 1779.972 | 5.813403122e-05 | 1.298388817 | -7.811482404e-06
| 1779.891999 | 6.337407814e-05 | 1.298390681 | -2.760210558e-06
| 1779.811998 | 6.861412235e-05 | 1.298389582 | 2.373175855e-06
| 1779.731997 | 7.558823491e-05 | 1.298389372 | 9.169036009e-06
| 1779.651997 | 8.128418896e-05 | 1.298391115 | 1.466849762e-05
| 1779.571996 | 8.544816326e-05 | 1.298392711 | 1.86824144e-05
| 1779.491995 | 8.868816711e-05 | 1.298394176 | 2.18015412e-05
| 1779.411995 | 9.156819352e-05 | 1.298395469 | 2.45755145e-05
| 1779.331994 | 9.319010524e-05 | 1.298396876 | 2.612269905e-05
| 1779.251993 | 9.459011877e-05 | 1.298396997 | 2.748959826e-05
| 1779.171993 | 9.634022263e-05 | 1.298397141 | 2.919658792e-05
| 1779.091992 | 9.866016347e-05 | 1.29839747 | 3.145303335e-05
| 1779.011991 | 0.000100260176 | 1.298399163 | 3.297163687e-05
| 1778.93199 | 0.0001007720388 | 1.298400506 | 3.344124885e-05
| 1778.85199 | 0.0001004198971 | 1.298401903 | 3.306867571e-05
| 1778.771989 | 9.954986416e-05 | 1.298402359 | 3.221804196e-05
| 1778.691988 | 9.85498541e-05 | 1.298402702 | 3.124396974e-05
| 1778.611988 | 9.754984676e-05 | 1.298402848 | 3.027525438e-05
| 1778.531987 | 9.535960905e-05 | 1.298403294 | 2.81398469e-05
| 1778.451986 | 9.276753472e-05 | 1.298402135 | 2.565736844e-05
| 1778.371986 | 9.015956731e-05 | 1.298400753 | 2.316532241e-05
| 1778.291985 | 8.789179689e-05 | 1.298397852 | 2.104603668e-05
| 1778.211984 | 8.681178613e-05 | 1.298395395 | 2.007046844e-05
| 1778.131984 | 8.57317781e-05 | 1.298393188 | 1.908792636e-05
| 1778.051983 | 8.414758693e-05 | 1.298391353 | 1.760423339e-05
| 1777.971982 | 8.233964311e-05 | 1.298388569 | 1.592868974e-05
| 1777.891981 | 8.078773928e-05 | 1.298385708 | 1.45043701e-05
| 1777.811981 | 7.96677309e-05 | 1.298382243 | 1.35170488e-05
| 1777.73198 | 7.881979966e-05 | 1.298379193 | 1.278305973e-05
| 1777.651979 | 7.83559387e-05 | 1.298375689 | 1.243546464e-05
| 1777.571979 | 7.811593525e-05 | 1.298372936 | 1.228511418e-05
| 1777.491978 | 7.788395657e-05 | 1.298369839 | 1.21519864e-05
| 1777.411977 | 7.772395382e-05 | 1.2983673 | 1.207357811e-05
| 1777.331977 | 7.770000068e-05 | 1.298364413 | 1.213721444e-05
| 1777.251976 | 7.760395104e-05 | 1.298362274 | 1.211007349e-05
| 1777.171975 | 7.744395101e-05 | 1.298359621 | 1.203472932e-05
| 1777.091974 | 7.728796102e-05 | 1.29835761 | 1.194562412e-05
| 1777.011974 | 7.716796134e-05 | 1.298355098 | 1.190531999e-05
| 1776.931973 | 7.704795894e-05 | 1.298353375 | 1.18433211e-05
| 1776.851972 | 7.690394544e-05 | 1.298351163 | 1.177133048e-05
| 1776.771972 | 7.668788607e-05 | 1.298349863 | 1.160411009e-05
| 1776.691971 | 7.636788464e-05 | 1.29834798 | 1.13515959e-05
| 1776.61197 | 7.60478805e-05 | 1.298347267 | 1.106689029e-05
| 1776.53197 | 7.511560547e-05 | 1.298346044 | 1.019969444e-05
| 1776.451969 | 7.409961062e-05 | 1.298345538 | 9.231117707e-06
| 1776.371968 | 7.309960328e-05 | 1.298344616 | 8.289475322e-06
| 1776.291968 | 7.182247241e-05 | 1.298345858 | 7.018262296e-06
| 1776.211967 | 6.806244107e-05 | 1.298346908 | 3.332821566e-06
| 1776.131966 | 6.266959392e-05 | 1.298347724 | -1.937624818e-06
| 1776.051965 | 5.574064695e-05 | 1.298346646 | -8.653447681e-06
| 1775.971965 | 4.750397852e-05 | 1.298344661 | -1.661934223e-05
| 1775.891964 | 3.880980676e-05 | 1.29833831 | -2.491187843e-05
| 1775.811963 | 3.392976297e-05 | 1.298331443 | -2.947369427e-05
| 1775.731963 | 2.904972189e-05 | 1.298326264 | -3.408227286e-05
| 1775.651962 | 2.176777546e-05 | 1.298320915 | -4.102777226e-05
| 1775.571961 | 1.359707993e-05 | 1.298311717 | -4.873455902e-05
| 1775.491961 | 7.068224333e-06 | 1.298300176 | -5.477740822e-05
| 1775.41196 | 3.468194388e-06 | 1.298285942 | -5.78919983e-05
| 1775.331959 | 3.372264751e-06 | 1.298272782 | -5.762046615e-05
| 1775.251958 | 4.973205082e-06 | 1.298259871 | -5.570163928e-05
| 1775.171958 | 7.293223899e-06 | 1.298248697 | -5.3129337e-05
| 1775.091957 | 1.02180732e-05 | 1.298234747 | -4.989118742e-05
| 1775.011956 | 1.855414433e-05 | 1.298221812 | -4.140463132e-05
| 1774.931956 | 2.919011598e-05 | 1.298211779 | -3.075432153e-05
| 1774.851955 | 4.090284076e-05 | 1.298205383 | -1.915264597e-05
| 1774.771954 | 5.309099356e-05 | 1.298200888 | -7.138343646e-06
| 1774.691954 | 6.469140978e-05 | 1.298201818 | 4.155453069e-06
| 1774.611953 | 7.057146227e-05 | 1.298202561 | 9.876493918e-06
| 1774.531952 | 7.645151204e-05 | 1.298200202 | 1.568291565e-05
| 1774.451952 | 8.557483746e-05 | 1.298196881 | 2.467950069e-05
| 1774.371951 | 9.679883582e-05 | 1.298197382 | 3.562138573e-05
| 1774.29195 | 0.0001079994327 | 1.298199061 | 4.650925814e-05
| 1774.211949 | 0.000119919535 | 1.298205812 | 5.796136267e-05
| 1774.131949 | 0.000127076051 | 1.298213829 | 6.473275487e-05
| 1774.051948 | 0.0001333961046 | 1.298220834 | 7.071639092e-05
| 1773.971947 | 0.0001417640053 | 1.298226858 | 7.872541271e-05
| 1773.891947 | 0.0001536019754 | 1.298238802 | 8.995896932e-05
| 1773.811946 | 0.0001625620546 | 1.298256884 | 9.821751425e-05
| 1773.731945 | 0.0001656694228 | 1.298280741 | 0.0001006077006
| 1773.651945 | 0.0001611177909 | 1.298304055 | 9.553890422e-05
| 1773.571944 | 0.0001512739432 | 1.298327482 | 8.530195222e-05
| 1773.491943 | 0.0001397938447 | 1.298346408 | 7.359052084e-05
| 1773.411942 | 0.0001283137436 | 1.298376626 | 6.15684669e-05
| 1773.331942 | 9.454457572e-05 | 1.29840816 | 2.775557011e-05
| 1773.251941 | 4.931899582e-05 | 1.298427233 | -1.689929679e-05
| 1773.17194 | -3.502924586e-06 | 1.298433552 | -6.862106876e-05
| 1773.09194 | -6.107118557e-05 | 1.298427106 | -0.0001246280347
| 1773.011939 | -0.0001183516823 | 1.298394935 | -0.0001796516785
| 1772.931938 | -0.0001476588208 | 1.298354077 | -0.0002071378546
| 1772.851938 | -0.0001720590317 | 1.298324567 | -0.0002301482461
| 1772.771937 | -0.0001993497442 | 1.298292928 | -0.0002559241402
| 1772.691936 | -0.0002299337596 | 1.298249357 | -0.0002845910507
| 1772.611936 | -0.0002421738674 | 1.298191184 | -0.000294955737
| 1772.531935 | -0.0002362405684 | 1.29813795 | -0.0002877170261
| 1772.451934 | -0.0002162576017 | 1.298092442 | -0.0002669738792
| 1772.371933 | -0.0001917938549 | 1.298061821 | -0.0002422607929
| 1772.291933 | -0.0001723936875 | 1.298037345 | -0.0002226571351
| 1772.211932 | -0.0001529935175 | 1.298006534 | -0.0002028797764
| 1772.131931 | -0.0001139555411 | 1.297980091 | -0.0001640439532
| 1772.051931 | -7.38305689e-05 | 1.297975056 | -0.0001247246774
| 1771.97193 | -3.872285151e-05 | 1.297978543 | -9.053271794e-05
| 1771.891929 | -1.130279809e-05 | 1.297993423 | -6.415510691e-05
| 1771.811929 | 4.529338233e-06 | 1.298011547 | -4.918117797e-05
| 1771.731928 | 8.254847092e-06 | 1.298027866 | -4.598213395e-05
| 1771.651927 | 9.858859686e-06 | 1.298036831 | -4.465512346e-05
| 1771.571926 | 8.656925493e-06 | 1.298048029 | -4.612968144e-05
| 1771.491926 | 1.762651612e-06 | 1.298055187 | -5.305525251e-05
| 1771.411925 | -9.605445887e-06 | 1.298058443 | -6.424581241e-05
| 1771.331924 | -2.076251168e-05 | 1.298053026 | -7.499515803e-05
| 1771.251924 | -2.938263867e-05 | 1.2980451 | -8.319859772e-05
| 1771.171923 | -3.402634722e-05 | 1.298032189 | -8.73821494e-05
| 1771.091922 | -3.4386349e-05 | 1.298022064 | -8.745640269e-05
| 1771.011922 | -3.474635348e-05 | 1.298009892 | -8.74751887e-05
| 1770.931921 | -3.037485802e-05 | 1.297998013 | -8.287863208e-05
| 1770.85192 | -2.305930327e-05 | 1.297988066 | -7.545727075e-05
| 1770.77192 | -1.426340877e-05 | 1.297982172 | -6.669873909e-05
| 1770.691919 | -5.579465363e-06 | 1.297978821 | -5.811790523e-05
| 1770.611918 | 8.605919904e-07 | 1.297979845 | -5.184814765e-05
| 1770.531917 | 2.895704014e-06 | 1.297979852 | -4.985557259e-05
| 1770.451917 | 4.159716358e-06 | 1.297978858 | -4.858936402e-05
| 1770.371916 | 4.673884087e-06 | 1.297977128 | -4.803603981e-05
| 1770.291915 | 3.64139731e-06 | 1.297975475 | -4.899667159e-05
| 1770.211915 | 1.181374565e-06 | 1.297970971 | -5.127552751e-05
| 1770.131914 | -3.193129781e-07 | 1.297964346 | -5.255924292e-05
| 1770.051913 | 3.901183235e-07 | 1.297956125 | -5.1639118e-05
| 1769.971913 | 2.829624148e-06 | 1.297948685 | -4.904871515e-05
| 1769.891912 | 5.96165003e-06 | 1.297941414 | -4.578560435e-05
| 1769.811911 | 9.093678618e-06 | 1.297932864 | -4.248764281e-05
| 1769.73191 | 1.796224757e-05 | 1.297923137 | -3.354822307e-05
| 1769.65191 | 2.896926414e-05 | 1.297919299 | -2.267650055e-05
| 1769.571909 | 4.056081951e-05 | 1.297917171 | -1.127849017e-05
| 1769.491908 | 5.115313134e-05 | 1.29792179 | -1.039418642e-06
| 1769.411908 | 5.563316894e-05 | 1.297925936 | 3.235514895e-06
| 1769.331907 | 6.011320925e-05 | 1.297928654 | 7.549512426e-06
| 1769.251906 | 6.512227762e-05 | 1.297931914 | 1.236670587e-05
| 1769.171906 | 6.921807751e-05 | 1.297938082 | 1.621222795e-05
| 1769.091905 | 7.063000228e-05 | 1.297944848 | 1.741657368e-05
| 1769.011904 | 6.894998902e-05 | 1.297952566 | 1.557057576e-05
| 1768.931904 | 6.461421001e-05 | 1.297957443 | 1.12033345e-05
| 1768.851903 | 6.029514146e-05 | 1.29796166 | 6.869968385e-06
| 1768.771902 | 5.629510532e-05 | 1.297964859 | 2.87596816e-06
| 1768.691901 | 5.157429866e-05 | 1.297971886 | -1.927285433e-06
| 1768.611901 | 4.045420061e-05 | 1.297978035 | -1.296844862e-05
| 1768.5319 | 2.647390666e-05 | 1.297980908 | -2.672033909e-05
| 1768.451899 | 1.048053254e-05 | 1.297979638 | -4.233085479e-05
| 1768.371899 | -6.771574238e-06 | 1.297975091 | -5.908555952e-05
| 1768.291898 | -2.353046121e-05 | 1.297962642 | -7.514490213e-05
| 1768.211897 | -3.173053116e-05 | 1.297949033 | -8.279852307e-05
| 1768.131897 | -3.993060382e-05 | 1.297939642 | -9.056709402e-05
| 1768.051896 | -5.094476601e-05 | 1.297928592 | -0.0001010456505
| 1767.971895 | -6.199806499e-05 | 1.297912916 | -0.0001114383492
| 1767.891894 | -6.913505976e-05 | 1.297893789 | -0.0001179056559
| 1767.811894 | -7.145508129e-05 | 1.297873893 | -0.00011963819
| 1767.731893 | -7.002921931e-05 | 1.297856234 | -0.0001177649585
| 1767.651892 | -6.773271829e-05 | 1.297840316 | -0.0001150866255
| 1767.571892 | -6.529269572e-05 | 1.297825418 | -0.0001122953015
| 1767.491891 | -6.245127983e-05 | 1.297808868 | -0.0001090664074
| 1767.41189 | -5.605122283e-05 | 1.297792655 | -0.0001023625688
| 1767.33189 | -4.856140209e-05 | 1.297777898 | -9.46306918e-05
| 1767.251889 | -3.948611213e-05 | 1.297763656 | -8.535983063e-05
| 1767.171888 | -2.824910762e-05 | 1.297750337 | -7.39965053e-05
| 1767.091888 | -1.516097873e-05 | 1.2977407 | -6.091882885e-05
| 1767.011887 | -5.900899559e-06 | 1.297732771 | -5.163470747e-05
| 1766.931886 | 3.359182311e-06 | 1.297719326 | -4.220128388e-05
| 1766.851885 | 2.117162735e-05 | 1.297704557 | -2.435571754e-05
| 1766.771885 | 4.556557921e-05 | 1.297696473 | -2.424909393e-07
| 1766.691884 | 7.154029707e-05 | 1.297696045 | 2.521544852e-05
| 1766.611883 | 9.658051616e-05 | 1.297703228 | 4.955581135e-05
| 1766.531883 | 0.0001172612216 | 1.297717996 | 6.942403975e-05
| 1766.451882 | 0.0001285442054 | 1.297736269 | 7.999349046e-05
| 1766.371881 | 0.0001341042524 | 1.297750864 | 8.505629173e-05
| 1766.291881 | 0.0001392299118 | 1.297765441 | 8.969441957e-05
| 1766.21188 | 0.0001405099216 | 1.297782666 | 9.049377005e-05
| 1766.131879 | 0.0001340922795 | 1.297799324 | 8.376618932e-05
| 1766.051878 | 0.0001230599465 | 1.29781034 | 7.26683965e-05
| 1765.971878 | 0.0001092973885 | 1.297817305 | 5.900356162e-05
| 1765.891877 | 9.533391957e-05 | 1.297815774 | 4.536979197e-05
| 1765.811876 | 8.877386387e-05 | 1.297812575 | 3.903483176e-05
| 1765.731876 | 8.221380548e-05 | 1.297812558 | 3.261357657e-05
| 1765.651875 | 7.382499937e-05 | 1.297811204 | 2.443559989e-05
| 1765.571874 | 6.53499428e-05 | 1.297807278 | 1.624166723e-05
| 1765.491874 | 5.912054295e-05 | 1.297801606 | 1.029505172e-05
| 1765.411873 | 5.440050055e-05 | 1.297796606 | 5.80917319e-06
| 1765.331872 | 4.968046086e-05 | 1.297791459 | 1.326850829e-06
| 1765.251872 | 4.599518098e-05 | 1.297785956 | -2.132030635e-06
| 1765.171871 | 4.299515624e-05 | 1.29778118 | -4.939083889e-06
| 1765.09187 | 3.96008296e-05 | 1.297777892 | -8.173002411e-06
| 1765.011869 | 3.272077112e-05 | 1.29777396 | -1.480713046e-05
| 1764.931869 | 2.611323503e-05 | 1.297766013 | -2.106664805e-05
| 1764.851868 | 2.066021459e-05 | 1.297757039 | -2.616722932e-05
| 1764.771867 | 1.736087169e-05 | 1.297745532 | -2.908860653e-05
| 1764.691867 | 1.668086712e-05 | 1.297735491 | -2.948149456e-05
| 1764.611866 | 1.600085986e-05 | 1.297724694 | -2.985421916e-05
| 1764.531865 | 1.780777368e-05 | 1.297713607 | -2.778062144e-05
| 1764.451865 | 2.173253241e-05 | 1.297703048 | -2.364432047e-05
| 1764.371864 | 2.744784498e-05 | 1.29769439 | -1.780283934e-05
| 1764.291863 | 3.446486202e-05 | 1.297687024 | -1.071896333e-05
| 1764.211862 | 4.198492876e-05 | 1.297683491 | -3.244026443e-06
| 1764.131862 | 4.637063429e-05 | 1.297680819 | 1.134185913e-06
| 1764.051861 | 5.021066903e-05 | 1.297676904 | 5.010897653e-06
| 1763.97186 | 5.528884435e-05 | 1.297671938 | 1.013065071e-05
| 1763.89186 | 6.267333064e-05 | 1.297668609 | 1.746928425e-05
| 1763.811859 | 7.027339538e-05 | 1.297667369 | 2.496404328e-05
| 1763.731858 | 7.780532111e-05 | 1.297668258 | 3.23355079e-05
| 1763.651858 | 8.474767633e-05 | 1.297671021 | 3.907896523e-05
| 1763.571857 | 8.977393587e-05 | 1.297676459 | 4.387134094e-05
| 1763.491856 | 9.197395366e-05 | 1.297681386 | 4.590474865e-05
| 1763.411856 | 9.417397413e-05 | 1.297686603 | 4.793059851e-05
| 1763.331855 | 9.524959636e-05 | 1.297693384 | 4.881131243e-05
| 1763.251854 | 9.343343604e-05 | 1.297701874 | 4.680851041e-05
| 1763.171853 | 8.831348826e-05 | 1.297709404 | 4.158907318e-05
| 1763.091853 | 8.002679349e-05 | 1.297716664 | 3.326860579e-05
| 1763.011852 | 6.850669196e-05 | 1.297718821 | 2.1910988e-05
| 1762.931851 | 6.087106695e-05 | 1.297718556 | 1.44299499e-05
| 1762.851851 | 5.391100508e-05 | 1.297720946 | 7.540159221e-06
| 1762.77185 | 4.391073999e-05 | 1.297725608 | -2.395296433e-06
| 1762.691849 | 2.819404726e-05 | 1.297728008 | -1.78820575e-05
| 1762.611849 | 1.1449903e-05 | 1.297726008 | -3.42605694e-05
| 1762.531848 | -6.752699783e-06 | 1.297721814 | -5.20132473e-05
| 1762.451847 | -2.647527855e-05 | 1.297712645 | -7.112603566e-05
| 1762.371846 | -4.369926501e-05 | 1.297697811 | -8.763561316e-05
| 1762.291846 | -5.477936001e-05 | 1.297682055 | -9.809013655e-05
| 1762.211845 | -6.585945771e-05 | 1.297671782 | -0.0001086926273
| 1762.131844 | -8.576570551e-05 | 1.297658279 | -0.0001278754003
| 1762.051844 | -0.0001045572959 | 1.297633738 | -0.0001456699129
| 1761.971843 | -0.0001185564855 | 1.297604297 | -0.0001586295499
| 1761.891842 | -0.0001256594845 | 1.297568 | -0.0001646359557
| 1761.811842 | -0.0001213394456 | 1.297532835 | -0.0001594568232
| 1761.731841 | -0.0001128617044 | 1.297502231 | -0.0001503168236
| 1761.65184 | -0.000103661623 | 1.297471374 | -0.0001404605501
| 1761.57184 | -8.671740967e-05 | 1.297435169 | -0.000122855823
| 1761.491839 | -5.469204117e-05 | 1.297404236 | -9.057819621e-05
| 1761.411838 | -1.540370087e-05 | 1.297385764 | -5.149549059e-05
| 1761.331837 | 2.550691143e-05 | 1.297379742 | -1.114657406e-05
| 1761.251837 | 6.419959445e-05 | 1.297385485 | 2.671480668e-05
| 1761.171836 | 9.322726897e-05 | 1.297402902 | 5.477425716e-05
| 1761.091835 | 0.0001075073918 | 1.297418067 | 6.84071293e-05
| 1761.011835 | 0.0001217875173 | 1.297425945 | 8.22353483e-05
| 1760.931834 | 0.0001394418599 | 1.297437778 | 9.927503982e-05
| 1760.851833 | 0.0001519020098 | 1.297455221 | 0.0001110628868
| 1760.771833 | 0.0001582323529 | 1.297472173 | 0.0001168411691
| 1760.691832 | 0.000159887629 | 1.297488443 | 0.0001180437832
| 1760.611831 | 0.0001578076095 | 1.29750074 | 0.0001156814284
| 1760.53183 | 0.000155693508 | 1.297510846 | 0.0001133437698
| 1760.45183 | 0.0001535734883 | 1.297519994 | 0.0001110256502
| 1760.371829 | 0.0001500590104 | 1.297530538 | 0.0001072994801
| 1760.291828 | 0.0001437256359 | 1.297539502 | 0.0001008443372
| 1760.211828 | 0.0001351655629 | 1.297548253 | 9.220555867e-05
| 1760.131827 | 0.0001236058746 | 1.297552473 | 8.073828182e-05
| 1760.051826 | 0.0001140789774 | 1.297554239 | 7.133386781e-05
| 1759.971826 | 0.0001062389078 | 1.297555416 | 6.360272381e-05
| 1759.891825 | 9.732790307e-05 | 1.29756147 | 5.468797385e-05
| 1759.811824 | 7.900774242e-05 | 1.297564158 | 3.661153728e-05
| 1759.731824 | 6.061940797e-05 | 1.297558796 | 1.868137963e-05
| 1759.651823 | 4.356820782e-05 | 1.297548715 | 2.190329869e-06
| 1759.571822 | 2.921145305e-05 | 1.297534518 | -1.154302888e-05
| 1759.491821 | 1.903828486e-05 | 1.297515587 | -2.103783386e-05
| 1759.411821 | 1.647826395e-05 | 1.297497943 | -2.308165417e-05
| 1759.33182 | 1.391824034e-05 | 1.297482484 | -2.518406516e-05
| 1759.251819 | 1.36708913e-05 | 1.297465174 | -2.496327873e-05
| 1759.171819 | 1.692359626e-05 | 1.297447699 | -2.12961495e-05
| 1759.091818 | 2.422912431e-05 | 1.297431481 | -1.367633912e-05
| 1759.011817 | 3.526921897e-05 | 1.297417266 | -2.436106479e-06
| 1758.931817 | 4.917302107e-05 | 1.297408906 | 1.14662154e-05
| 1758.851816 | 6.005570256e-05 | 1.297404127 | 2.230286209e-05
| 1758.771815 | 6.861577834e-05 | 1.297399418 | 3.085381818e-05
| 1758.691814 | 7.819904314e-05 | 1.297390235 | 4.053089451e-05
| 1758.611814 | 9.675920587e-05 | 1.297384251 | 5.895548941e-05
| 1758.531813 | 0.0001153193659 | 1.297386357 | 7.716700341e-05
| 1758.451812 | 0.0001326266505 | 1.297393085 | 9.402488333e-05
| 1758.371812 | 0.0001475000585 | 1.29740424 | 0.0001083719827
| 1758.291811 | 0.00015845386 | 1.297420988 | 0.0001187148681
| 1758.21181 | 0.0001609338803 | 1.297437241 | 0.0001207330621
| 1758.13181 | 0.0001634139032 | 1.297451767 | 0.0001227972699
| 1758.051809 | 0.000162279591 | 1.297469729 | 0.0001212132394
| 1757.971808 | 0.0001556866561 | 1.29748803 | 0.0001142476095
| 1757.891808 | 0.0001427419941 | 1.297504929 | 0.0001010670625
| 1757.811807 | 0.0001236218292 | 1.297518186 | 8.190393841e-05
| 1757.731806 | 0.0001003418348 | 1.297522007 | 5.889585325e-05
| 1757.651805 | 8.296838186e-05 | 1.297519598 | 4.186579797e-05
| 1757.571805 | 6.996826747e-05 | 1.297518484 | 2.910489299e-05
| 1757.491804 | 5.563631087e-05 | 1.297523623 | 1.486555148e-05
| 1757.411803 | 2.963608343e-05 | 1.297525134 | -1.076503331e-05
| 1757.331803 | 4.576982256e-06 | 1.297516437 | -3.519953021e-05
| 1757.251802 | -1.923959914e-05 | 1.297504242 | -5.8319664e-05
| 1757.171801 | -4.153167466e-05 | 1.297486998 | -7.980659939e-05
| 1757.091801 | -6.108554094e-05 | 1.297463024 | -9.842074986e-05
| 1757.0118 | -6.972561473e-05 | 1.297437846 | -0.0001062591832
| 1756.931799 | -7.836569121e-05 | 1.297418684 | -0.0001142583569
| 1756.851798 | -8.874102022e-05 | 1.297395927 | -0.0001238718234
| 1756.771798 | -9.752550546e-05 | 1.297368961 | -0.0001318084481
| 1756.691797 | -0.0001002683741 | 1.297337037 | -0.0001336654863
| 1756.611796 | -9.410832186e-05 | 1.297304481 | -0.0001267391245
| 1756.531796 | -7.914991011e-05 | 1.297277961 | -0.000111307506
| 1756.451795 | -6.495950623e-05 | 1.297258358 | -9.681420474e-05
| 1756.371794 | -5.227939462e-05 | 1.297239292 | -8.382158741e-05
| 1756.291794 | -3.774874169e-05 | 1.297214753 | -6.886076612e-05
| 1756.211793 | -7.028473218e-06 | 1.297193422 | -3.803595807e-05
| 1756.131792 | 2.47831173e-05 | 1.297188034 | -6.553921673e-06
| 1756.051792 | 5.509609973e-05 | 1.297189038 | 2.328632103e-05
| 1755.971791 | 7.81608543e-05 | 1.297201383 | 4.568919086e-05
| 1755.89179 | 8.996095825e-05 | 1.29721054 | 5.707952371e-05
| 1755.811789 | 0.0001017610595 | 1.297215025 | 6.859428072e-05
| 1755.731789 | 0.000117551523 | 1.297221331 | 8.399407689e-05
| 1755.651788 | 0.0001301264954 | 1.297234293 | 9.605103349e-05
| 1755.571787 | 0.0001381234846 | 1.297247296 | 0.0001035964703
| 1755.491787 | 0.0001419671459 | 1.297261961 | 0.0001070054858
| 1755.411786 | 0.0001416471444 | 1.297273957 | 0.0001063817189
| 1755.331785 | 0.0001396558789 | 1.297284637 | 0.0001041454132
| 1755.251785 | 0.0001373758604 | 1.297293879 | 0.0001016623304
| 1755.171784 | 0.0001329373043 | 1.297305312 | 9.699344457e-05
| 1755.091783 | 0.0001241263907 | 1.297315105 | 8.805755252e-05
| 1755.011782 | 0.0001117262815 | 1.29732289 | 7.56358486e-05
| 1754.931782 | 9.666566407e-05 | 1.297325924 | 6.071600559e-05
| 1754.851781 | 8.032580604e-05 | 1.297324414 | 4.465396363e-05
| 1754.77178 | 6.659214836e-05 | 1.297316241 | 3.133613224e-05
| 1754.69178 | 5.86320778e-05 | 1.297308159 | 2.370702696e-05
| 1754.611779 | 5.067200992e-05 | 1.29730268 | 1.600842987e-05
| 1754.531778 | 3.899385627e-05 | 1.297294891 | 4.704141759e-06
| 1754.451778 | 3.000109634e-05 | 1.297280925 | -3.790198562e-06
| 1754.371777 | 2.523309904e-05 | 1.297266427 | -8.105442845e-06
| 1754.291776 | 2.469474284e-05 | 1.297250505 | -8.212798562e-06
| 1754.211776 | 2.853477489e-05 | 1.29723829 | -4.100356632e-06
| 1754.131775 | 3.203368369e-05 | 1.297228367 | -3.845299907e-07
| 1754.051774 | 3.547371226e-05 | 1.297218998 | 3.258830201e-06
| 1753.971773 | 4.049443188e-05 | 1.297208736 | 8.484976718e-06
| 1753.891773 | 4.842272668e-05 | 1.297200811 | 1.651776438e-05
| 1753.811772 | 5.642279759e-05 | 1.297195449 | 2.455454208e-05
| 1753.731771 | 6.421817982e-05 | 1.297191665 | 3.234852368e-05
| 1753.651771 | 7.217116608e-05 | 1.29718936 | 4.025970062e-05
| 1753.57177 | 7.903734259e-05 | 1.297189266 | 4.704123184e-05
| 1753.491769 | 8.367738428e-05 | 1.297189134 | 5.162811203e-05
| 1753.411769 | 8.831742328e-05 | 1.297186706 | 5.627584412e-05
| 1753.331768 | 9.732432214e-05 | 1.297184864 | 6.521720615e-05
| 1753.251767 | 0.0001069397072 | 1.297187897 | 7.463148917e-05
| 1753.171766 | 0.0001156127852 | 1.297193454 | 8.305040535e-05
| 1753.091766 | 0.0001222634947 | 1.297202845 | 8.937345213e-05
| 1753.011765 | 0.0001248235183 | 1.297213655 | 9.162277532e-05
| 1752.931764 | 0.0001239376403 | 1.297223824 | 9.048837744e-05
| 1752.851764 | 0.0001224576288 | 1.297233277 | 8.878640721e-05
| 1752.771763 | 0.000118591587 | 1.297245032 | 8.466863357e-05
| 1752.691762 | 0.0001099561067 | 1.297256041 | 7.586257922e-05
| 1752.611762 | 9.78760003e-05 | 1.297264298 | 6.372824933e-05
| 1752.531761 | 8.42946364e-05 | 1.297269107 | 5.020186933e-05
| 1752.45176 | 7.006859635e-05 | 1.297270578 | 3.612602417e-05
| 1752.37176 | 5.8073635e-05 | 1.297268521 | 2.434444473e-05
| 1752.291759 | 5.063356896e-05 | 1.297267295 | 1.703665516e-05
| 1752.211758 | 4.31935056e-05 | 1.297272515 | 9.558438297e-06
| 1752.131757 | 2.78373005e-05 | 1.297278927 | -5.767335528e-06
| 1752.051757 | 8.941384799e-06 | 1.297281592 | -2.449043582e-05
| 1751.971756 | -1.313227062e-05 | 1.297281539 | -4.628094608e-05
| 1751.891755 | -3.888350409e-05 | 1.297278247 | -7.161897224e-05
| 1751.811755 | -6.880376561e-05 | 1.29726393 | -0.0001007851466
| 1751.731754 | -8.657622639e-05 | 1.297242501 | -0.0001177711544
| 1751.651753 | -0.0001022563641 | 1.297228157 | -0.000132879142
| 1751.571753 | -0.0001222018637 | 1.297212659 | -0.0001521702561
| 1751.491752 | -0.0001490465625 | 1.297189964 | -0.0001780872219
| 1751.411751 | -0.0001679267254 | 1.297151772 | -0.0001957338707
| 1751.33175 | -0.0001752727195 | 1.297114278 | -0.0002020099471
| 1751.25175 | -0.0001745049855 | 1.297075768 | -0.0002002472943
| 1751.171749 | -0.0001697049451 | 1.297043647 | -0.0001946701171
| 1751.091748 | -0.0001630317839 | 1.297004399 | -0.0001870564902
| 1751.011748 | -0.0001400715856 | 1.296967735 | -0.0001634223798
| 1750.931747 | -0.0001098765652 | 1.296941376 | -0.0001329090921
| 1750.851746 | -7.669915961e-05 | 1.296925941 | -9.973214776e-05
| 1750.771746 | -4.328300078e-05 | 1.29691865 | -6.652873404e-05
| 1750.691745 | -1.346267445e-05 | 1.296925804 | -3.725198486e-05
| 1750.611744 | -5.025604216e-07 | 1.296933509 | -2.464625843e-05
| 1750.531744 | 1.245755094e-05 | 1.296932535 | -1.181256631e-05
| 1750.451743 | 2.908521119e-05 | 1.296933579 | 4.593883914e-06
| 1750.371742 | 4.594951845e-05 | 1.296939366 | 2.111191729e-05
| 1750.291741 | 5.835889282e-05 | 1.296949084 | 3.312604707e-05
| 1750.211741 | 6.667896384e-05 | 1.29695882 | 4.109917859e-05
| 1750.13174 | 7.226863873e-05 | 1.296968445 | 4.637721166e-05
| 1750.051739 | 7.499977898e-05 | 1.296977585 | 4.88428992e-05
| 1749.971739 | 7.61597904e-05 | 1.296984995 | 4.980097291e-05
| 1749.891738 | 7.711737876e-05 | 1.296992633 | 5.055309699e-05
| 1749.811737 | 7.631737314e-05 | 1.297001262 | 4.954189032e-05
| 1749.731737 | 7.2035929e-05 | 1.297010352 | 4.507670006e-05
| 1749.651736 | 6.459788828e-05 | 1.297017316 | 3.754594284e-05
| 1749.571735 | 5.412109535e-05 | 1.297022622 | 2.705350463e-05
| 1749.491734 | 4.173130591e-05 | 1.297021737 | 1.483067473e-05
| 1749.411734 | 3.429123987e-05 | 1.297018637 | 7.558857244e-06
| 1749.331733 | 2.685117651e-05 | 1.297018826 | 2.004623342e-07
| 1749.251732 | 1.48884343e-05 | 1.297018364 | -1.161381289e-05
| 1749.171732 | 6.137843858e-07 | 1.297012741 | -2.558038157e-05
| 1749.091731 | -1.211708931e-05 | 1.297002537 | -3.790176423e-05
| 1749.01173 | -2.195717354e-05 | 1.296989409 | -4.728901963e-05
| 1748.93173 | -2.886163304e-05 | 1.296974981 | -5.373993348e-05
| 1748.851729 | -3.229301469e-05 | 1.296959938 | -5.674055616e-05
| 1748.771728 | -3.377302889e-05 | 1.296946741 | -5.785970233e-05
| 1748.691728 | -3.507518186e-05 | 1.296933162 | -5.879324734e-05
| 1748.611727 | -3.483518111e-05 | 1.296918947 | -5.818500637e-05
| 1748.531726 | -3.206904401e-05 | 1.296904096 | -5.506144714e-05
| 1748.451725 | -2.674493606e-05 | 1.296890593 | -4.944239321e-05
| 1748.371725 | -1.88203496e-05 | 1.296878019 | -4.127453342e-05
| 1748.291724 | -9.063440118e-06 | 1.29687002 | -3.141235466e-05
| 1748.211723 | -2.523381914e-06 | 1.296863752 | -2.477720002e-05
| 1748.131723 | 4.016673623e-06 | 1.296854992 | -1.807660938e-05
| 1748.051722 | 1.524694506e-05 | 1.296846334 | -6.737182098e-06
| 1747.971721 | 2.922255103e-05 | 1.296843164 | 7.177143985e-06
| 1747.891721 | 4.216869612e-05 | 1.296844902 | 1.994633606e-05
| 1747.81172 | 5.152877618e-05 | 1.296851148 | 2.905054544e-05
| 1747.731719 | 5.610920013e-05 | 1.296857981 | 3.340986859e-05
| 1747.651718 | 5.689991707e-05 | 1.296864582 | 3.402478821e-05
| 1747.571718 | 5.573990832e-05 | 1.296868498 | 3.277884154e-05
| 1747.491717 | 5.394625301e-05 | 1.296873926 | 3.086624929e-05
| 1747.411716 | 4.666619103e-05 | 1.296877937 | 2.355954236e-05
| 1747.331716 | 3.761073413e-05 | 1.296877353 | 1.461426472e-05
| 1747.251715 | 2.883007423e-05 | 1.296872832 | 6.042722278e-06
| 1747.171714 | 2.156142823e-05 | 1.296865667 | -9.639553907e-07
| 1747.091714 | 1.683785263e-05 | 1.296855608 | -5.376329729e-06
| 1747.011713 | 1.623784608e-05 | 1.296846615 | -5.73428042e-06
| 1746.931712 | 1.563784219e-05 | 1.296838919 | -6.12606669e-06
| 1746.851712 | 1.626919219e-05 | 1.296831034 | -5.293796632e-06
| 1746.771711 | 1.802038711e-05 | 1.296824167 | -3.379101758e-06
| 1746.69171 | 2.02160577e-05 | 1.296818916 | -1.066144317e-06
| 1746.611709 | 2.133606877e-05 | 1.296814884 | 1.501240452e-07
| 1746.531709 | 2.102196041e-05 | 1.296810729 | -5.061865255e-08
| 1746.451708 | 2.046195687e-05 | 1.296805668 | -4.714257901e-07
| 1746.371707 | 1.922292669e-05 | 1.296800872 | -1.571732163e-06
| 1746.291707 | 1.679266663e-05 | 1.296794223 | -3.803949366e-06
| 1746.211706 | 1.47926479e-05 | 1.296785539 | -5.557490887e-06
| 1746.131705 | 1.497806394e-05 | 1.296774574 | -5.087327127e-06
| 1746.051705 | 1.800113535e-05 | 1.296764339 | -1.825170596e-06
| 1745.971704 | 2.261288089e-05 | 1.296754805 | 2.992767826e-06
| 1745.891703 | 2.717291921e-05 | 1.296747187 | 7.710199739e-06
| 1745.811702 | 3.173296019e-05 | 1.296736373 | 1.25107644e-05
| 1745.731702 | 4.271303226e-05 | 1.29672647 | 2.36489576e-05
| 1745.651701 | 5.542102468e-05 | 1.296721554 | 3.637104443e-05
| 1745.5717 | 6.808834348e-05 | 1.296720385 | 4.895697706e-05
| 1745.4917 | 7.963793663e-05 | 1.296722433 | 6.035323365e-05
| 1745.411699 | 8.867801391e-05 | 1.296728281 | 6.916526877e-05
| 1745.331698 | 9.252716392e-05 | 1.296733925 | 7.283902456e-05
| 1745.251698 | 9.548718833e-05 | 1.296737404 | 7.568799958e-05
| 1745.171697 | 9.85604278e-05 | 1.29674064 | 7.865575851e-05
| 1745.091696 | 0.0001015996449 | 1.296745183 | 8.155620631e-05
| 1745.011696 | 0.0001025596546 | 1.296750553 | 8.237458976e-05
| 1744.931695 | 0.0001018803371 | 1.296755833 | 8.157039148e-05
| 1744.851694 | 9.956776532e-05 | 1.296760321 | 7.916758051e-05
| 1744.771693 | 9.636773616e-05 | 1.2967642 | 7.590059534e-05
| 1744.691693 | 9.316770967e-05 | 1.296766976 | 7.266187848e-05
| 1744.611692 | 8.996768051e-05 | 1.296772546 | 6.935055959e-05
| 1744.531691 | 8.109803472e-05 | 1.296778251 | 6.041419584e-05
| 1744.451691 | 6.951881079e-05 | 1.296780281 | 4.888572008e-05
| 1744.37169 | 5.637405065e-05 | 1.296778839 | 3.5893918e-05
| 1744.291689 | 4.257858957e-05 | 1.296773697 | 2.235162749e-05
| 1744.211689 | 2.985848029e-05 | 1.296762397 | 1.003392556e-05
| 1744.131688 | 2.410620709e-05 | 1.296749512 | 4.665776943e-06
| 1744.051687 | 1.954616877e-05 | 1.296739302 | 4.101555191e-07
| 1743.971686 | 1.5156009e-05 | 1.296728203 | -3.654478188e-06
| 1743.891686 | 1.160808568e-05 | 1.296715199 | -6.835042087e-06
| 1743.811685 | 1.264809339e-05 | 1.29670085 | -5.430867711e-06
| 1743.731684 | 1.683062241e-05 | 1.296689286 | -9.817093045e-07
| 1743.651684 | 2.271025377e-05 | 1.296680139 | 5.088691197e-06
| 1743.571683 | 2.816099825e-05 | 1.296674451 | 1.06447808e-05
| 1743.491682 | 3.144102544e-05 | 1.296669248 | 1.403542945e-05
| 1743.411682 | 3.472105529e-05 | 1.296662781 | 1.745896528e-05
| 1743.331681 | 3.991401732e-05 | 1.296656961 | 2.276389068e-05
| 1743.25168 | 4.499918848e-05 | 1.296652899 | 2.79169348e-05
| 1743.17168 | 4.985586987e-05 | 1.29664937 | 3.282995585e-05
| 1743.091679 | 5.489912621e-05 | 1.296646254 | 3.791787702e-05
| 1743.011678 | 6.065917497e-05 | 1.296644862 | 4.367305598e-05
| 1742.931677 | 6.4369549e-05 | 1.29664478 | 4.736100113e-05
| 1742.851677 | 6.772957689e-05 | 1.296643578 | 5.073047092e-05
| 1742.771676 | 7.210927039e-05 | 1.29664257 | 5.510718878e-05
| 1742.691675 | 7.814120666e-05 | 1.296643686 | 6.106934345e-05
| 1742.611675 | 8.238124486e-05 | 1.296648574 | 6.51563032e-05
| 1742.531674 | 8.327330357e-05 | 1.296654358 | 6.589742903e-05
| 1742.451673 | 8.098366299e-05 | 1.296659595 | 6.349457111e-05
| 1742.371673 | 7.704028177e-05 | 1.296662726 | 5.950420711e-05
| 1742.291672 | 7.320024971e-05 | 1.296664519 | 5.565062241e-05
| 1742.211671 | 6.936021499e-05 | 1.296667627 | 5.176279945e-05
| 1742.13167 | 6.080544493e-05 | 1.296670226 | 4.32070871e-05
| 1742.05167 | 5.17353436e-05 | 1.296667708 | 3.427096163e-05
| 1741.971669 | 4.364853368e-05 | 1.296663579 | 2.635186168e-05
| 1741.891668 | 3.749170876e-05 | 1.296656037 | 2.043628829e-05
| 1741.811668 | 3.549169269e-05 | 1.296649727 | 1.861585476e-05
| 1741.731667 | 3.349167397e-05 | 1.296645363 | 1.67450661e-05
| 1741.651666 | 3.129832307e-05 | 1.296641435 | 1.467087607e-05
| 1741.571666 | 2.91199736e-05 | 1.296637586 | 1.260932331e-05
| 1741.491665 | 2.711660721e-05 | 1.296634328 | 1.070612062e-05
| 1741.411664 | 2.439658223e-05 | 1.296631515 | 8.079527414e-06
| 1741.331664 | 2.07881855e-05 | 1.296627925 | 4.590347949e-06
| 1741.251663 | 1.816407541e-05 | 1.296623301 | 2.105075694e-06
| 1741.171662 | 1.628406039e-05 | 1.296619486 | 3.378443996e-07
| 1741.091661 | 1.433316478e-05 | 1.296616135 | -1.511942893e-06
| 1741.011661 | 1.177314385e-05 | 1.296612632 | -3.963090669e-06
| 1740.93166 | 1.085327957e-05 | 1.29660842 | -4.766883307e-06
| 1740.851659 | 1.074502266e-05 | 1.296606605 | -4.826122433e-06
| 1740.771659 | 1.054289817e-05 | 1.296605872 | -5.006484496e-06
| 1740.691658 | 9.320082735e-06 | 1.296608106 | -6.277262124e-06
| 1740.611657 | 6.252054727e-06 | 1.29661029 | -9.38020956e-06
| 1740.531657 | 3.184029378e-06 | 1.296616175 | -1.257862423e-05
| 1740.451656 | -6.475722817e-06 | 1.296625342 | -2.241168618e-05
| 1740.371655 | -2.357827896e-05 | 1.296632867 | -3.959925503e-05
| 1740.291654 | -4.707950361e-05 | 1.296635683 | -6.302564438e-05
| 1740.211654 | -7.659975898e-05 | 1.296631594 | -9.225773373e-05
| 1740.131653 | -0.0001076919964 | 1.296613483 | -0.0001226936659
| 1740.051652 | -0.0001281740524 | 1.296586941 | -0.0001423708931
| 1739.971652 | -0.00014153417 | 1.29656208 | -0.0001550151561
| 1739.891651 | -0.0001551781513 | 1.296538948 | -0.0001679874306
| 1739.81165 | -0.0001712582925 | 1.296507564 | -0.0001831709869
| 1739.73165 | -0.0001753087595 | 1.296467745 | -0.0001861832492
| 1739.651649 | -0.0001687506332 | 1.29643142 | -0.0001787411257
| 1739.571648 | -0.0001529614961 | 1.296398356 | -0.0001622063557
| 1739.491648 | -0.0001314675481 | 1.296377941 | -0.0001403227564
| 1739.411647 | -0.0001177474275 | 1.296363225 | -0.0001263115133
| 1739.331646 | -0.0001040273095 | 1.296343292 | -0.0001121658829
| 1739.251645 | -8.230450585e-05 | 1.296325314 | -9.011215391e-05
| 1739.171645 | -5.69038129e-05 | 1.296316184 | -6.46251971e-05
| 1739.091644 | -3.49285334e-05 | 1.296315148 | -4.274847759e-05
| 1739.011643 | -1.796838724e-05 | 1.296316862 | -2.592707019e-05
| 1738.931643 | -4.904608115e-06 | 1.296320632 | -1.303145449e-05
| 1738.851642 | 2.853124784e-06 | 1.296323862 | -5.398006629e-06
| 1738.771641 | 7.573167151e-06 | 1.296323902 | -7.03708546e-07
| 1738.691641 | 1.276133606e-05 | 1.296319562 | 4.568356917e-06
| 1738.61164 | 2.196141738e-05 | 1.296315087 | 1.383500223e-05
| 1738.531639 | 3.184510447e-05 | 1.296312616 | 2.373134623e-05
| 1738.451638 | 4.237716965e-05 | 1.29631137 | 3.424240764e-05
| 1738.371638 | 5.325726294e-05 | 1.296311832 | 4.505711895e-05
| 1738.291637 | 6.351013927e-05 | 1.296316003 | 5.515426474e-05
| 1738.211636 | 6.839018039e-05 | 1.296320433 | 5.990008728e-05
| 1738.131636 | 7.327022414e-05 | 1.296321044 | 6.474374637e-05
| 1738.051635 | 8.013323087e-05 | 1.29632195 | 7.155344313e-05
| 1737.971634 | 8.786781749e-05 | 1.296324498 | 7.918923003e-05
| 1737.891634 | 9.475257904e-05 | 1.296328697 | 8.593795186e-05
| 1737.811633 | 0.0001009926346 | 1.29633433 | 9.200914182e-05
| 1737.731632 | 0.0001044296079 | 1.296340587 | 9.527525023e-05
| 1737.651632 | 0.0001073896349 | 1.296345125 | 9.811084461e-05
| 1737.571631 | 0.0001111439966 | 1.296349734 | 0.0001017355288
| 1737.49163 | 0.0001161431659 | 1.296356097 | 0.0001065548579
| 1737.411629 | 0.0001194231931 | 1.29636564 | 0.0001095822488
| 1737.331629 | 0.0001197632581 | 1.296376258 | 0.0001096558883
| 1737.251628 | 0.000116797681 | 1.296386581 | 0.000106446291
| 1737.171627 | 0.0001119976406 | 1.296395222 | 0.0001014530472
| 1737.091627 | 0.0001071975976 | 1.296402545 | 9.649298643e-05
| 1737.011626 | 0.0001023975571 | 1.29641294 | 9.145413122e-05
| 1736.931625 | 9.021304061e-05 | 1.296423603 | 7.905550446e-05
| 1736.851625 | 7.556353881e-05 | 1.29642848 | 6.434917854e-05
| 1736.771624 | 6.015177937e-05 | 1.296430276 | 4.896134468e-05
| 1736.691623 | 4.494243027e-05 | 1.296428082 | 3.387565459e-05
| 1736.611622 | 3.10223079e-05 | 1.296421486 | 2.018490856e-05
| 1736.531622 | 2.38374441e-05 | 1.2964134 | 1.323830218e-05
| 1736.451621 | 1.779739025e-05 | 1.29641011 | 7.308810329e-06
| 1736.37162 | 1.029862638e-05 | 1.296407338 | -8.723228035e-08
| 1736.29162 | 2.730795996e-07 | 1.296404111 | -9.988905778e-06
| 1736.211619 | -8.670996851e-06 | 1.29639731 | -1.872315922e-05
| 1736.131618 | -1.662354114e-05 | 1.296391025 | -2.648373677e-05
| 1736.051618 | -2.342544465e-05 | 1.296382632 | -3.304517696e-05
| 1735.971617 | -2.813796132e-05 | 1.296374754 | -3.753907975e-05
| 1735.891616 | -3.021797809e-05 | 1.296367328 | -3.942251658e-05
| 1735.811616 | -3.22979975e-05 | 1.296363294 | -4.139260108e-05
| 1735.731615 | -3.417285869e-05 | 1.296358823 | -4.314735514e-05
| 1735.651614 | -3.557740305e-05 | 1.296357478 | -4.45133034e-05
| 1735.571613 | -3.735030282e-05 | 1.296357061 | -4.627004978e-05
| 1735.491613 | -4.088066467e-05 | 1.296361264 | -4.989565548e-05
| 1735.411612 | -4.928073639e-05 | 1.296364402 | -5.834682517e-05
| 1735.331611 | -5.788597677e-05 | 1.296366953 | -6.698818737e-05
| 1735.251611 | -6.652605057e-05 | 1.296371909 | -7.572622536e-05
| 1735.17161 | -8.175262071e-05 | 1.296383286 | -9.119225671e-05
| 1735.091609 | -0.0001098590574 | 1.296390951 | -0.0001194008349
| 1735.011609 | -0.0001456993704 | 1.296389251 | -0.0001550806474
| 1734.931608 | -0.0001844121509 | 1.296374724 | -0.0001932992051
| 1734.851607 | -0.0002212896367 | 1.296348531 | -0.0002293946754
| 1734.771606 | -0.0002484300138 | 1.296308964 | -0.0002554484821
| 1734.691606 | -0.0002606301212 | 1.296271863 | -0.0002666767338
| 1734.611605 | -0.000272830226 | 1.296237787 | -0.0002779836263
| 1734.531604 | -0.0002817815412 | 1.296197812 | -0.000285904374
| 1734.451604 | -0.0002801635747 | 1.296154178 | -0.0002831983839
| 1734.371603 | -0.0002674599826 | 1.296115212 | -0.0002695603724
| 1734.291602 | -0.0002458951638 | 1.296082178 | -0.0002472378107
| 1734.211602 | -0.0002191749327 | 1.296065716 | -0.0002201924008
| 1734.131601 | -0.0002048007371 | 1.296056733 | -0.0002056431683
| 1734.0516 | -0.0001925206316 | 1.296043898 | -0.0001930834145
| 1733.9716 | -0.0001786926966 | 1.296032528 | -0.0001790161342
| 1733.891599 | -0.0001631363067 | 1.296027368 | -0.0001633806952
| 1733.811598 | -0.0001568162504 | 1.296028155 | -0.0001571049886
| 1733.731597 | -0.0001573364549 | 1.296023875 | -0.0001575227356
| 1733.651597 | -0.0001609525992 | 1.296015526 | -0.0001609256283
| 1733.571596 | -0.0001643982424 | 1.296000481 | -0.0001639900273
| 1733.491595 | -0.0001652382484 | 1.29598343 | -0.000164405368
| 1733.411595 | -0.000166078257 | 1.295961836 | -0.0001647065914
| 1733.331594 | -0.0001601802661 | 1.295934942 | -0.0001581533954
| 1733.251593 | -0.0001465568876 | 1.295909039 | -0.0001439183668
| 1733.171593 | -0.0001250289842 | 1.295885505 | -0.0001218561284
| 1733.091592 | -9.809645329e-05 | 1.295873712 | -9.4694994e-05
| 1733.011591 | -8.093630276e-05 | 1.295867393 | -7.741921188e-05
| 1732.93159 | -6.377615485e-05 | 1.295852464 | -5.992549654e-05
| 1732.85159 | -3.565108649e-05 | 1.29583901 | -3.15257404e-05
| 1732.771589 | -1.706094675e-06 | 1.295836477 | 2.410520638e-06
| 1732.691588 | 2.909078102e-05 | 1.29584514 | 3.29275188e-05
| 1732.611588 | 5.373099397e-05 | 1.295859766 | 5.715330887e-05
| 1732.531587 | 7.132466891e-05 | 1.29587868 | 7.424058663e-05
| 1732.451586 | 8.029330549e-05 | 1.295897431 | 8.272442629e-05
| 1732.371586 | 8.441334263e-05 | 1.295911957 | 8.647528857e-05
| 1732.291585 | 8.830196181e-05 | 1.295924391 | 9.004806624e-05
| 1732.211584 | 9.022197982e-05 | 1.295938142 | 9.162279917e-05
| 1732.131584 | 8.776333957e-05 | 1.295951059 | 8.884723213e-05
| 1732.051583 | 8.24813739e-05 | 1.295961268 | 8.33208106e-05
| 1731.971582 | 7.498877828e-05 | 1.295969054 | 7.56477325e-05
| 1731.891581 | 6.633174643e-05 | 1.295972367 | 6.692393798e-05
| 1731.811581 | 6.093169815e-05 | 1.295973631 | 6.150306194e-05
| 1731.73158 | 5.553165251e-05 | 1.295977513 | 5.601586711e-05
| 1731.651579 | 4.628216112e-05 | 1.295980946 | 4.669553205e-05
| 1731.571579 | 3.449363881e-05 | 1.29598076 | 3.492991145e-05
| 1731.491578 | 2.277144337e-05 | 1.295976534 | 2.333122334e-05
| 1731.411577 | 1.205135146e-05 | 1.295969337 | 1.280702169e-05
| 1731.331577 | 3.2627141e-06 | 1.295958965 | 4.290726445e-06
| 1731.251576 | -1.714613433e-06 | 1.295947329 | -3.879715237e-07
| 1731.171575 | -4.419758271e-06 | 1.295937 | -2.830563873e-06
| 1731.091574 | -7.01525053e-06 | 1.295926944 | -5.170822245e-06
| 1731.011574 | -8.679266315e-06 | 1.295915556 | -6.547482611e-06
| 1730.931573 | -7.524089989e-06 | 1.295903704 | -5.096512253e-06
| 1730.851572 | -4.201953004e-06 | 1.295893396 | -1.519517461e-06
| 1730.771572 | 7.224252204e-07 | 1.295884527 | 3.622324799e-06
| 1730.691571 | 6.245972629e-06 | 1.295879025 | 9.27870298e-06
| 1730.61157 | 9.149999195e-06 | 1.295874604 | 1.22911622e-05
| 1730.53157 | 1.205402313e-05 | 1.295869002 | 1.533348091e-05
| 1730.451569 | 1.600900464e-05 | 1.295864263 | 1.940455049e-05
| 1730.371568 | 1.982452151e-05 | 1.29586139 | 2.32897936e-05
| 1730.291568 | 2.189156816e-05 | 1.295859807 | 2.539575716e-05
| 1730.211567 | 2.181156615e-05 | 1.295858148 | 2.535809915e-05
| 1730.131566 | 2.002071962e-05 | 1.295854877 | 2.365097966e-05
| 1730.051565 | 1.832817688e-05 | 1.295849938 | 2.208368923e-05
| 1729.971565 | 1.688816567e-05 | 1.295844235 | 2.078777247e-05
| 1729.891564 | 1.535535613e-05 | 1.295838111 | 1.940947923e-05
| 1729.811563 | 1.303533727e-05 | 1.295830241 | 1.728782882e-05
| 1729.731563 | 1.249468725e-05 | 1.295819976 | 1.700456617e-05
| 1729.651562 | 1.419220887e-05 | 1.295809415 | 1.89660472e-05
| 1729.571561 | 1.828978351e-05 | 1.295798914 | 2.332546947e-05
| 1729.491561 | 2.426417047e-05 | 1.295790866 | 2.950025339e-05
| 1729.41156 | 2.866420742e-05 | 1.295784247 | 3.406568528e-05
| 1729.331559 | 3.306424699e-05 | 1.295775525 | 3.868407742e-05
| 1729.251558 | 4.085519161e-05 | 1.295766689 | 4.669626586e-05
| 1729.171558 | 5.091216434e-05 | 1.295760719 | 5.690351278e-05
| 1729.091557 | 6.092872158e-05 | 1.295758007 | 6.69898473e-05
| 1729.011556 | 6.972879942e-05 | 1.295757346 | 7.580935562e-05
| 1728.931556 | 7.702309957e-05 | 1.295758549 | 8.307713822e-05
| 1728.851555 | 8.144713121e-05 | 1.295760174 | 8.74643477e-05
| 1728.771554 | 8.416715356e-05 | 1.295760258 | 9.018604203e-05
| 1728.691554 | 8.709833871e-05 | 1.295758474 | 9.316586292e-05
| 1728.611553 | 9.181837845e-05 | 1.295756875 | 9.793072111e-05
| 1728.531552 | 9.64015252e-05 | 1.295756505 | 0.0001025284032
| 1728.451552 | 0.000101203806 | 1.295756603 | 0.0001073340459
| 1728.371551 | 0.0001053245993 | 1.295758225 | 0.0001114202714
| 1728.29155 | 0.0001079246206 | 1.295759677 | 0.0001139896089
| 1728.211549 | 0.0001105246446 | 1.295760154 | 0.0001165835302
| 1728.131549 | 0.0001146648196 | 1.295761359 | 0.0001207005749
| 1728.051548 | 0.0001181442717 | 1.295765092 | 0.0001240937702
| 1727.971547 | 0.0001199999993 | 1.295769689 | 0.0001258408713
| 1727.891547 | 0.0001196618661 | 1.295775453 | 0.0001253635773
| 1727.811546 | 0.0001164618369 | 1.295779666 | 0.0001220608665
| 1727.731545 | 0.0001133987199 | 1.295782283 | 0.0001189347344
| 1727.651545 | 0.0001103586922 | 1.295785416 | 0.0001158185602
| 1727.571544 | 0.0001054121052 | 1.29578966 | 0.0001107661184
| 1727.491543 | 9.69020919e-05 | 1.29579232 | 0.0001021860265
| 1727.411542 | 8.746201113e-05 | 1.295791681 | 9.275658325e-05
| 1727.331542 | 7.788501126e-05 | 1.29578882 | 8.324469771e-05
| 1727.251541 | 6.876951839e-05 | 1.295783202 | 7.426279527e-05
| 1727.17154 | 6.171970751e-05 | 1.295775374 | 6.74031798e-05
| 1727.09154 | 5.783967508e-05 | 1.29576778 | 6.371042097e-05
| 1727.011539 | 5.395964003e-05 | 1.295762739 | 5.995362674e-05
| 1726.931538 | 4.778614024e-05 | 1.295756739 | 5.392408498e-05
| 1726.851538 | 4.200148041e-05 | 1.295748434 | 4.834075167e-05
| 1726.771537 | 3.726223478e-05 | 1.295738952 | 4.383294834e-05
| 1726.691536 | 3.373918716e-05 | 1.295728322 | 4.05710746e-05
| 1726.611536 | 3.221917525e-05 | 1.295717034 | 3.933101702e-05
| 1726.531535 | 3.244502308e-05 | 1.295706527 | 3.981964332e-05
| 1726.451534 | 3.296502892e-05 | 1.295696393 | 4.059352249e-05
| 1726.371533 | 3.458099554e-05 | 1.295685537 | 4.248293915e-05
| 1726.291533 | 3.844351376e-05 | 1.295674775 | 4.662018869e-05
| 1726.211532 | 4.452356532e-05 | 1.29566557 | 5.294011458e-05
| 1726.131531 | 5.16991182e-05 | 1.295658648 | 6.030115464e-05
| 1726.051531 | 5.930152772e-05 | 1.295654235 | 6.802803099e-05
| 1725.97153 | 6.552421325e-05 | 1.295652598 | 7.43044611e-05
| 1725.891529 | 6.896424185e-05 | 1.295651063 | 7.779120297e-05
| 1725.811529 | 7.240427308e-05 | 1.295647829 | 8.132044746e-05
| 1725.731528 | 7.741916107e-05 | 1.29564568 | 8.640091489e-05
| 1725.651527 | 8.15843329e-05 | 1.295645481 | 9.0582047e-05
| 1725.571526 | 8.451183781e-05 | 1.295645761 | 9.351148295e-05
| 1725.491526 | 8.639321723e-05 | 1.295646368 | 9.53847826e-05
| 1725.411525 | 8.727322358e-05 | 1.295646823 | 9.625857683e-05
| 1725.331524 | 8.750271409e-05 | 1.295646925 | 9.648928761e-05
| 1725.251524 | 8.762271383e-05 | 1.295646794 | 9.661606523e-05
| 1725.171523 | 8.747218452e-05 | 1.295647057 | 9.646192721e-05
| 1725.091522 | 8.673044509e-05 | 1.295647586 | 9.57086332e-05
| 1725.011522 | 8.513043249e-05 | 1.295648592 | 9.408315473e-05
| 1724.931521 | 8.188691877e-05 | 1.295649555 | 9.081120244e-05
| 1724.85152 | 7.715489448e-05 | 1.295649234 | 8.607874241e-05
| 1724.77152 | 7.228989656e-05 | 1.295647161 | 8.125602989e-05
| 1724.691519 | 6.860986587e-05 | 1.295644473 | 7.763607727e-05
| 1724.611518 | 6.492983256e-05 | 1.295643815 | 7.396543615e-05
| 1724.531517 | 5.714084693e-05 | 1.295642793 | 6.618390159e-05
| 1724.451517 | 4.870925516e-05 | 1.295637643 | 5.785981139e-05
| 1724.371516 | 4.067947508e-05 | 1.295630978 | 4.997540828e-05
| 1724.291515 | 3.381152059e-05 | 1.295620636 | 4.334639234e-05
| 1724.211515 | 3.109149824e-05 | 1.295610591 | 4.086863746e-05
| 1724.131514 | 2.837147328e-05 | 1.295602278 | 3.834766543e-05
| 1724.051513 | 2.526355689e-05 | 1.295593447 | 3.545020375e-05
| 1723.971513 | 2.253025031e-05 | 1.295583478 | 3.295626099e-05
| 1723.891512 | 2.11084888e-05 | 1.295572786 | 3.179526119e-05
| 1723.811511 | 2.118848819e-05 | 1.295561872 | 3.214575554e-05
| 1723.73151 | 2.250130189e-05 | 1.295551808 | 3.37116322e-05
| 1723.65151 | 2.409404916e-05 | 1.295542079 | 3.555005756e-05
| 1723.571509 | 2.573406472e-05 | 1.295532584 | 3.743017143e-05
| 1723.491508 | 2.779441316e-05 | 1.295521194 | 3.977885618e-05
| 1723.411508 | 3.339446316e-05 | 1.295509616 | 4.568329274e-05
| 1723.331507 | 4.111779409e-05 | 1.295499805 | 5.367466424e-05
| 1723.251506 | 5.060418333e-05 | 1.295492153 | 6.338226203e-05
| 1723.171506 | 6.140319419e-05 | 1.295486955 | 7.434713482e-05
| 1723.091505 | 7.227766774e-05 | 1.295486905 | 8.526164703e-05
| 1723.011504 | 7.771771374e-05 | 1.295488289 | 9.068860283e-05
| 1722.931504 | 8.315776235e-05 | 1.295486713 | 9.618913286e-05
| 1722.851503 | 9.039220443e-05 | 1.295486824 | 0.0001034493084
| 1722.771502 | 9.736738443e-05 | 1.295489921 | 0.0001103762574
| 1722.691501 | 0.0001013169965 | 1.295495675 | 0.0001142016699
| 1722.611501 | 0.0001014769992 | 1.295501406 | 0.0001142244202
| 1722.5315 | 9.848600049e-05 | 1.295504892 | 0.0001111398144
| 1722.451499 | 9.557222956e-05 | 1.29550564 | 0.0001082000753
| 1722.371499 | 9.305220634e-05 | 1.295505862 | 0.0001056683249
| 1722.291498 | 9.029837906e-05 | 1.295506151 | 0.0001028999738
| 1722.211497 | 8.557833671e-05 | 1.295505144 | 9.818944535e-05
| 1722.131497 | 8.229686947e-05 | 1.295501339 | 9.499183099e-05
| 1722.051496 | 8.037243713e-05 | 1.295497964 | 9.314572622e-05
| 1721.971495 | 7.957149581e-05 | 1.295494256 | 9.243569873e-05
| 1721.891494 | 7.947448273e-05 | 1.295492081 | 9.239456612e-05
| 1721.811494 | 7.923448195e-05 | 1.295490272 | 9.220081313e-05
| 1721.731493 | 7.899447856e-05 | 1.295489947 | 9.19704402e-05
| 1721.651492 | 7.739626424e-05 | 1.295490483 | 9.035487235e-05
| 1721.571492 | 7.400397507e-05 | 1.295491436 | 8.692716039e-05
| 1721.491491 | 6.872568006e-05 | 1.295491496 | 8.162701723e-05
| 1721.41149 | 6.144561544e-05 | 1.29549019 | 7.434960701e-05
| 1721.33149 | 5.354895976e-05 | 1.295485026 | 6.654735871e-05
| 1721.251489 | 4.826551075e-05 | 1.295477962 | 6.141600841e-05
| 1721.171488 | 4.474548144e-05 | 1.295471257 | 5.804659509e-05
| 1721.091488 | 4.109776209e-05 | 1.295465544 | 5.452413394e-05
| 1721.011487 | 3.637772235e-05 | 1.295457887 | 4.997193817e-05
| 1720.931486 | 3.426120772e-05 | 1.295448361 | 4.808082365e-05
| 1720.851485 | 3.418217565e-05 | 1.295439654 | 4.821622017e-05
| 1720.771485 | 3.56554577e-05 | 1.295431664 | 4.989348018e-05
| 1720.691484 | 3.795754617e-05 | 1.295425634 | 5.235536824e-05
| 1720.611483 | 3.943755774e-05 | 1.29542048 | 5.396984918e-05
| 1720.531483 | 4.091757191e-05 | 1.295414958 | 5.559350202e-05
| 1720.451482 | 4.334368567e-05 | 1.29540958 | 5.816441703e-05
| 1720.371481 | 4.644075093e-05 | 1.295405127 | 6.138705279e-05
| 1720.291481 | 4.973449143e-05 | 1.295401342 | 6.479117318e-05
| 1720.21148 | 5.381452821e-05 | 1.295397988 | 6.8975253e-05
| 1720.131479 | 5.905941673e-05 | 1.295396524 | 7.428401487e-05
| 1720.051478 | 6.328642685e-05 | 1.295397186 | 7.851793168e-05
| 1719.971478 | 6.672645546e-05 | 1.295398109 | 8.195479895e-05
| 1719.891477 | 7.052444977e-05 | 1.295399033 | 8.575178734e-05
| 1719.811476 | 7.73245076e-05 | 1.295402283 | 9.250986926e-05
| 1719.731476 | 8.206883837e-05 | 1.295411837 | 9.704706734e-05
| 1719.651475 | 8.307212408e-05 | 1.295422373 | 9.779947607e-05
| 1719.571474 | 8.061698356e-05 | 1.29543533 | 9.50153597e-05
| 1719.491474 | 7.589694121e-05 | 1.295446135 | 9.000663467e-05
| 1719.411473 | 7.117690147e-05 | 1.29546377 | 8.482954965e-05
| 1719.331472 | 5.371068823e-05 | 1.295483628 | 6.678067553e-05
| 1719.251472 | 2.836474515e-05 | 1.29549757 | 4.095230544e-05
| 1719.171471 | -3.166725292e-06 | 1.295504478 | 9.074993692e-06
| 1719.09147 | -3.936875567e-05 | 1.295503776 | -2.731415968e-05
| 1719.011469 | -7.752908881e-05 | 1.295485813 | -6.525067574e-05
| 1718.931469 | -9.780275557e-05 | 1.295460704 | -8.502660999e-05
| 1718.851468 | -0.0001150829071 | 1.295444169 | -0.0001020046337
| 1718.771467 | -0.0001351877904 | 1.295426243 | -0.0001217910341
| 1718.691467 | -0.0001590568058 | 1.295400942 | -0.0001451842153
| 1718.611466 | -0.0001717769151 | 1.295364074 | -0.0001570825967
| 1718.531465 | -0.0001729146531 | 1.295331303 | -0.0001574331366
| 1718.451465 | -0.0001657565005 | 1.29530239 | -0.0001495340876
| 1718.371464 | -0.000155674922 | 1.295284075 | -0.0001389532881
| 1718.291463 | -0.0001477548518 | 1.295269126 | -0.0001306285455
| 1718.211462 | -0.0001398347842 | 1.295256453 | -0.000122358848
| 1718.131462 | -0.000127254114 | 1.295247788 | -0.0001094974065
| 1718.051461 | -0.0001193788984 | 1.295251488 | -0.0001016713434
| 1717.97146 | -0.0001197964375 | 1.295255864 | -0.0001022052229
| 1717.89146 | -0.00013016567 | 1.295264444 | -0.0001128557257
| 1717.811459 | -0.0001523258614 | 1.29525994 | -0.0001350523238
| 1717.731458 | -0.0001686600097 | 1.295247587 | -0.0001511961614
| 1717.651458 | -0.000184020142 | 1.295235498 | -0.000166367746
| 1717.571457 | -0.000205117441 | 1.295224516 | -0.0001873415237
| 1717.491456 | -0.0002356862454 | 1.295199882 | -0.0002175162689
| 1717.411456 | -0.0002589664491 | 1.295158493 | -0.0002399498954
| 1717.331455 | -0.0002679892503 | 1.295108665 | -0.0002478313019
| 1717.251454 | -0.0002624928374 | 1.295061273 | -0.0002411602374
| 1717.171453 | -0.0002481335895 | 1.295018698 | -0.0002256858234
| 1717.091453 | -0.0002319734503 | 1.29498456 | -0.0002086029525
| 1717.011452 | -0.0002158133085 | 1.29494059 | -0.0001912808933
| 1716.931451 | -0.0001747014532 | 1.294899377 | -0.0001489047521
| 1716.851451 | -0.0001267993924 | 1.294879354 | -0.00010020097
| 1716.77145 | -7.876921576e-05 | 1.294872824 | -5.168924414e-05
| 1716.691449 | -3.474198534e-05 | 1.294880673 | -7.550701336e-06
| 1716.611449 | -5.176890229e-07 | 1.29490251 | 2.638224266e-05
| 1716.531448 | 1.30244266e-05 | 1.294925073 | 3.947201093e-05
| 1716.451447 | 2.311251303e-05 | 1.294937358 | 4.933318084e-05
| 1716.371446 | 3.202705155e-05 | 1.294951136 | 5.797712252e-05
| 1716.291446 | 3.774927569e-05 | 1.294965694 | 6.338747279e-05
| 1716.211445 | 3.446924846e-05 | 1.294980955 | 5.971334994e-05
| 1716.131444 | 2.645888038e-05 | 1.294987922 | 5.147492125e-05
| 1716.051444 | 1.668767869e-05 | 1.294990551 | 4.156717965e-05
| 1715.971443 | 8.416512684e-06 | 1.29498566 | 3.335208685e-05
| 1715.891442 | 3.980475402e-06 | 1.29498058 | 2.900452552e-05
| 1715.811442 | -4.555644657e-07 | 1.294974977 | 2.46692448e-05
| 1715.731441 | -6.348482737e-06 | 1.294967983 | 1.889932797e-05
| 1715.65144 | -1.057613721e-05 | 1.294956302 | 1.49202687e-05
| 1715.57144 | -1.255712035e-05 | 1.294944486 | 1.320779972e-05
| 1715.491439 | -1.232587654e-05 | 1.294929868 | 1.37920521e-05
| 1715.411438 | -8.829844848e-06 | 1.294916894 | 1.762637519e-05
| 1715.331437 | -4.929296495e-06 | 1.294903829 | 2.18707614e-05
| 1715.251437 | -9.612606989e-07 | 1.294890271 | 2.619530758e-05
| 1715.171436 | 6.391603557e-06 | 1.294872182 | 3.404099766e-05
| 1715.091435 | 2.047265095e-05 | 1.294856183 | 4.861819627e-05
| 1715.011435 | 3.983281801e-05 | 1.294842361 | 6.846529665e-05
| 1714.931434 | 6.364978168e-05 | 1.294838679 | 9.256215823e-05
| 1714.851433 | 8.143493127e-05 | 1.294841022 | 0.0001104353889
| 1714.771433 | 9.483504908e-05 | 1.294843275 | 0.0001238918267
| 1714.691432 | 0.0001095161026 | 1.294839904 | 0.0001387767547
| 1714.611431 | 0.0001348763244 | 1.294843538 | 0.000164261508
| 1714.53143 | 0.0001552309672 | 1.294859934 | 0.0001843936378
| 1714.45143 | 0.0001688741397 | 1.294880263 | 0.0001976650674
| 1714.371429 | 0.0001744571551 | 1.29490378 | 0.0002027326137
| 1714.291428 | 0.0001718756981 | 1.294925483 | 0.0001996107074
| 1714.211428 | 0.0001651156381 | 1.294942349 | 0.0001923911909
| 1714.131427 | 0.0001583555806 | 1.294960191 | 0.000185147378
| 1714.051426 | 0.0001419536382 | 1.294979724 | 0.0001681372775
| 1713.971426 | 0.000117456106 | 1.294991169 | 0.0001431560985
| 1713.891425 | 8.955583685e-05 | 1.294993931 | 0.0001149509841
| 1713.811424 | 6.115559118e-05 | 1.294987218 | 8.646869558e-05
| 1713.731424 | 3.611559128e-05 | 1.294970465 | 6.16164994e-05
| 1713.651423 | 2.10933591e-05 | 1.294948683 | 4.698903867e-05
| 1713.571422 | 1.218928038e-05 | 1.294930145 | 3.845353337e-05
| 1713.491421 | 3.155667631e-06 | 1.294913534 | 2.973980064e-05
| 1713.411421 | -6.956421593e-06 | 1.294892734 | 2.003807183e-05
| 1713.33142 | -1.045739861e-05 | 1.294867805 | 1.71047537e-05
| 1713.251419 | -8.985541298e-06 | 1.294844907 | 1.913912898e-05
| 1713.171419 | -3.234602566e-06 | 1.294823005 | 2.546689411e-05
| 1713.091418 | 5.434418824e-06 | 1.294806013 | 3.462120823e-05
| 1713.011417 | 1.181447559e-05 | 1.29479124 | 4.141289706e-05
| 1712.931417 | 1.819452978e-05 | 1.29477335 | 4.828001571e-05
| 1712.851416 | 3.027107805e-05 | 1.294754509 | 6.091930917e-05
| 1712.771415 | 4.680300463e-05 | 1.294739693 | 7.795950034e-05
| 1712.691414 | 6.490345809e-05 | 1.294729176 | 9.648108061e-05
| 1712.611414 | 8.450362725e-05 | 1.294722132 | 0.0001164347523
| 1712.531413 | 0.0001045153206 | 1.294722101 | 0.0001366374114
| 1712.451412 | 0.0001182062209 | 1.29472606 | 0.0001503654996
| 1712.371412 | 0.0001277663053 | 1.294727872 | 0.0001599762614
| 1712.291411 | 0.0001380607482 | 1.294725736 | 0.0001704241659
| 1712.21141 | 0.0001544608921 | 1.294726827 | 0.0001869601879
| 1712.13141 | 0.0001677058746 | 1.29473491 | 0.0002001441967
| 1712.051409 | 0.0001777048846 | 1.294743784 | 0.0002100328597
| 1711.971408 | 0.0001844581812 | 1.294754435 | 0.0002166022779
| 1711.891408 | 0.0001881472594 | 1.294764771 | 0.0002200854569
| 1711.811407 | 0.0001885872619 | 1.294774031 | 0.0002203135703
| 1711.731406 | 0.000189027267 | 1.294781447 | 0.0002205860425
| 1711.651405 | 0.0001881309185 | 1.294790087 | 0.0002194794565
| 1711.571405 | 0.0001854558555 | 1.294798099 | 0.0002165912836
| 1711.491404 | 0.0001808177656 | 1.294806227 | 0.0002117172837
| 1711.411403 | 0.0001735377036 | 1.294813784 | 0.0002041879162
| 1711.331403 | 0.000162896368 | 1.294818196 | 0.0001933380795
| 1711.251402 | 0.0001537373905 | 1.294819111 | 0.0001840689004
| 1711.171401 | 0.000145897321 | 1.294820552 | 0.0001761187234
| 1711.091401 | 0.000136784535 | 1.29482606 | 0.000166784283
| 1711.0114 | 0.0001171043626 | 1.294829806 | 0.0001468150199
| 1710.931399 | 9.591497412e-05 | 1.294822983 | 0.0001255733814
| 1710.851398 | 7.549541875e-05 | 1.294811109 | 0.0001052291843
| 1710.771398 | 5.770880254e-05 | 1.294791993 | 8.771750051e-05
| 1710.691397 | 4.471180113e-05 | 1.294767219 | 7.517954681e-05
| 1710.611396 | 4.203177911e-05 | 1.294741433 | 7.308959066e-05
| 1710.531396 | 3.935175452e-05 | 1.294719967 | 7.08954069e-05
| 1710.451395 | 4.126490682e-05 | 1.294692391 | 7.34888314e-05
| 1710.371394 | 4.957763375e-05 | 1.294668346 | 8.246507378e-05
| 1710.291394 | 6.482373149e-05 | 1.294643548 | 9.846729432e-05
| 1710.211393 | 8.642391803e-05 | 1.294631479 | 0.0001205887477
| 1710.131392 | 0.0001003400333 | 1.294623822 | 0.0001348397125
| 1710.051392 | 0.000112980142 | 1.294613561 | 0.0001478643498
| 1709.971391 | 0.0001302263333 | 1.29460013 | 0.0001656222831
| 1709.89139 | 0.0001555571364 | 1.294593841 | 0.000191384654
| 1709.811389 | 0.0001793173442 | 1.294596104 | 0.0002153575139
| 1709.731389 | 0.0002004703209 | 1.294603292 | 0.0002365790443
| 1709.651388 | 0.0002191487994 | 1.294614403 | 0.0002552069571
| 1709.571387 | 0.0002326319321 | 1.294630768 | 0.0002684575757
| 1709.491387 | 0.0002391519901 | 1.294645045 | 0.0002747178869
| 1709.411386 | 0.0002456720455 | 1.294657166 | 0.0002810302956
| 1709.331385 | 0.0002531184027 | 1.294671691 | 0.0002882226066
| 1709.251385 | 0.0002562458457 | 1.294691582 | 0.0002909190286
| 1709.171384 | 0.0002533666888 | 1.294710931 | 0.0002875531873
| 1709.091383 | 0.0002439301439 | 1.294731607 | 0.0002775224437
| 1709.011382 | 0.0002265699942 | 1.294743554 | 0.0002596848525
| 1708.931382 | 0.0002135327909 | 1.294749884 | 0.0002463532803
| 1708.851381 | 0.000201212685 | 1.294758437 | 0.0002336927845
| 1708.77138 | 0.0001831972706 | 1.294769746 | 0.0002152036316
| 1708.69138 | 0.0001550604702 | 1.294773374 | 0.0001866574878
| 1708.611379 | 0.0001277802317 | 1.294764981 | 0.0001592637092
| 1708.531378 | 0.0001049604073 | 1.294749692 | 0.0001365455969
| 1708.451378 | 8.7499343e-05 | 1.294729878 | 0.0001193555323
| 1708.371377 | 7.702645328e-05 | 1.294706866 | 0.0001093108679
| 1708.291376 | 7.374642347e-05 | 1.294687338 | 0.0001064597719
| 1708.211376 | 7.046639623e-05 | 1.294670295 | 0.0001035487316
| 1708.131375 | 6.958824819e-05 | 1.294652602 | 0.0001030832501
| 1708.051374 | 7.134503621e-05 | 1.294636097 | 0.0001052556426
| 1707.971373 | 7.514622103e-05 | 1.294621497 | 0.0001094515553
| 1707.891373 | 8.014704668e-05 | 1.294608382 | 0.0001148264028
| 1707.811372 | 8.614709757e-05 | 1.294598112 | 0.0001211451051
| 1707.731371 | 9.019123388e-05 | 1.294588937 | 0.0001254584763
| 1707.651371 | 9.391126494e-05 | 1.294578266 | 0.0001294796817
| 1707.57137 | 9.99073886e-05 | 1.294565643 | 0.0001358516867
| 1707.491369 | 0.0001103154438 | 1.294554373 | 0.0001466582955
| 1707.411369 | 0.0001234355592 | 1.294546314 | 0.0001601350624
| 1707.331368 | 0.0001382714757 | 1.294542817 | 0.0001752416968
| 1707.251367 | 0.0001531484443 | 1.294544294 | 0.0001902730283
| 1707.171366 | 0.0001645613969 | 1.294551822 | 0.0002016543891
| 1707.091366 | 0.0001700414459 | 1.294558941 | 0.0002070389144
| 1707.011365 | 0.0001755214923 | 1.294565163 | 0.0002124452803
| 1706.931364 | 0.0001802808671 | 1.294574445 | 0.0002170495383
| 1706.851364 | 0.000180251819 | 1.294586919 | 0.0002167287754
| 1706.771363 | 0.0001747203732 | 1.294597878 | 0.0002108712671
| 1706.691362 | 0.0001642279351 | 1.294607441 | 0.0002000218376
| 1706.611362 | 0.0001496678098 | 1.294608849 | 0.0001852457163
| 1706.531361 | 0.0001405988105 | 1.294606357 | 0.0001761232218
| 1706.45136 | 0.0001324387408 | 1.294606241 | 0.0001678640656
| 1706.37136 | 0.0001214718997 | 1.294607339 | 0.000156732051
| 1706.291359 | 0.0001056705093 | 1.294604061 | 0.0001408057571
| 1706.211358 | 9.151038493e-05 | 1.294595062 | 0.0001266769584
| 1706.131357 | 7.920361288e-05 | 1.29458279 | 0.000114502371
| 1706.051357 | 7.153275923e-05 | 1.2945684 | 0.0001070737834
| 1705.971356 | 6.665271808e-05 | 1.294555937 | 0.0001024261895
| 1705.891355 | 6.15133342e-05 | 1.294545194 | 9.747439326e-05
| 1705.811355 | 5.423327218e-05 | 1.294532371 | 9.040232274e-05
| 1705.731354 | 4.969905012e-05 | 1.294516027 | 8.619545477e-05
| 1705.651353 | 4.810000064e-05 | 1.294499539 | 8.4965783e-05
| 1705.571353 | 4.964696191e-05 | 1.294482954 | 8.692626494e-05
| 1705.491352 | 5.391511186e-05 | 1.294468878 | 9.158499286e-05
| 1705.411351 | 5.775514397e-05 | 1.294457 | 9.575800195e-05
| 1705.33135 | 6.159517864e-05 | 1.294444043 | 9.995679276e-05
| 1705.25135 | 6.864612642e-05 | 1.29443151 | 0.0001074003803
| 1705.171349 | 7.750834861e-05 | 1.294422266 | 0.0001166026739
| 1705.091348 | 8.562291663e-05 | 1.294416516 | 0.0001249651586
| 1705.011348 | 9.1382968e-05 | 1.294412273 | 0.000130905817
| 1704.931347 | 9.487746714e-05 | 1.294408094 | 0.0001345486349
| 1704.851346 | 9.687846009e-05 | 1.294402338 | 0.0001367148741
| 1704.771346 | 9.815846994e-05 | 1.294395123 | 0.0001381847459
| 1704.691345 | 9.981065196e-05 | 1.294384581 | 0.0001401107167
| 1704.611344 | 0.0001045306917 | 1.294372102 | 0.0001451933206
| 1704.531344 | 0.0001135760934 | 1.294358826 | 0.0001546812206
| 1704.451343 | 0.0001269368094 | 1.294348377 | 0.0001684792782
| 1704.371342 | 0.0001442504467 | 1.294340794 | 0.0001862198294
| 1704.291341 | 0.0001634212862 | 1.294343115 | 0.0002056118729
| 1704.211341 | 0.0001737813775 | 1.29434859 | 0.0002159949226
| 1704.13134 | 0.0001841414663 | 1.294349691 | 0.0002264822741
| 1704.051339 | 0.0001983214205 | 1.294353821 | 0.0002407739093
| 1703.971339 | 0.0002120381044 | 1.294365152 | 0.000254426974
| 1703.891338 | 0.0002194787317 | 1.294381851 | 0.0002615875887
| 1703.811337 | 0.0002183587207 | 1.294399433 | 0.0002600429552
| 1703.731337 | 0.0002102350399 | 1.294411069 | 0.0002515329457
| 1703.651336 | 0.0002023418862 | 1.294417325 | 0.0002433832648
| 1703.571335 | 0.0001953418266 | 1.294421633 | 0.0002361851322
| 1703.491334 | 0.0001875661984 | 1.294427573 | 0.0002281608296
| 1703.411334 | 0.0001734060766 | 1.294429388 | 0.0002137548159
| 1703.331333 | 0.0001619926295 | 1.294423415 | 0.0002023189163
| 1703.251332 | 0.0001540012608 | 1.294416025 | 0.0001943882392
| 1703.171332 | 0.0001493546229 | 1.294407146 | 0.0001898863957
| 1703.091331 | 0.0001475173387 | 1.294399243 | 0.0001882122415
| 1703.01133 | 0.0001476773388 | 1.294392739 | 0.0001885319494
| 1702.93133 | 0.0001478373415 | 1.294387958 | 0.000188810968
| 1702.851329 | 0.0001483380393 | 1.29438342 | 0.0001894300818
| 1702.771328 | 0.000148886016 | 1.294379853 | 0.0001900742646
| 1702.691328 | 0.0001490913269 | 1.294376543 | 0.0001903645696
| 1702.611327 | 0.0001490113274 | 1.294372699 | 0.000190377824
| 1702.531326 | 0.0001500301077 | 1.294368514 | 0.0001915146264
| 1702.451325 | 0.0001516195161 | 1.294364796 | 0.0001932198144
| 1702.371325 | 0.0001534595308 | 1.294361385 | 0.0001951723463
| 1702.291324 | 0.0001558548106 | 1.294356389 | 0.0001977261866
| 1702.211323 | 0.0001628148699 | 1.294351786 | 0.0002049061387
| 1702.131323 | 0.0001719039301 | 1.294351359 | 0.0002141503049
| 1702.051322 | 0.0001816360793 | 1.294354645 | 0.0002239609139
| 1701.971321 | 0.0001908678766 | 1.294361966 | 0.0002331692683
| 1701.891321 | 0.0001981996268 | 1.294374164 | 0.0002403338222
| 1701.81132 | 0.0002000396441 | 1.294387803 | 0.0002418872304
| 1701.731319 | 0.0002018796588 | 1.294400948 | 0.0002434524284
| 1701.651318 | 0.0002010908728 | 1.294418821 | 0.0002422359528
| 1701.571318 | 0.0001959147196 | 1.294437485 | 0.0002365438798
| 1701.491317 | 0.0001850202918 | 1.294458645 | 0.000224983402
| 1701.411316 | 0.0001667801319 | 1.29447378 | 0.0002061016524
| 1701.331316 | 0.0001526266919 | 1.294484834 | 0.0001914665609
| 1701.251315 | 0.0001391465734 | 1.29450208 | 0.000177368026
| 1701.171314 | 0.0001177635426 | 1.294525697 | 0.0001550883441
| 1701.091314 | 8.134853203e-05 | 1.294546768 | 0.0001175941087
| 1701.011313 | 3.758815278e-05 | 1.294556497 | 7.29021594e-05
| 1700.931312 | -1.159856549e-05 | 1.294557941 | 2.288968492e-05
| 1700.851312 | -6.386998214e-05 | 1.294543728 | -2.989014455e-05
| 1700.771311 | -0.0001078535024 | 1.294514965 | -7.390856114e-05
| 1700.69131 | -0.0001344937328 | 1.294484537 | -0.0001002683423
| 1700.611309 | -0.0001611339658 | 1.294470894 | -0.0001270266613
| 1700.531309 | -0.0002065956073 | 1.294449648 | -0.0001727341099
| 1700.451308 | -0.0002495564534 | 1.294409391 | -0.0002154559934
| 1700.371307 | -0.0002846128935 | 1.294359743 | -0.0002499284645
| 1700.291307 | -0.0003104257131 | 1.294302413 | -0.0002748308321
| 1700.211306 | -0.0003235458259 | 1.29424056 | -0.0002867316972
| 1700.131305 | -0.000324713053 | 1.294183399 | -0.0002865975688
| 1700.051305 | -0.0003239130448 | 1.294129196 | -0.0002845352378
| 1699.971304 | -0.0003176320742 | 1.294071078 | -0.0002768121472
| 1699.891303 | -0.0003000908629 | 1.294011593 | -0.000257612527
| 1699.811302 | -0.0002705706074 | 1.293957161 | -0.000226353187
| 1699.731302 | -0.0002306769155 | 1.293910299 | -0.0001847222028
| 1699.651301 | -0.0001830865861 | 1.293878533 | -0.0001356130956
| 1699.5713 | -0.0001395815851 | 1.293861931 | -9.100485923e-05
| 1699.4913 | -0.0001102613314 | 1.293849466 | -6.091165635e-05
| 1699.411299 | -8.094107521e-05 | 1.293818069 | -3.037616027e-05
| 1699.331298 | -2.421708082e-05 | 1.293792284 | 2.790149444e-05
| 1699.251298 | 3.575927875e-05 | 1.293790525 | 8.893712103e-05
| 1699.171297 | 9.227091017e-05 | 1.293802505 | 0.0001461376966
| 1699.091296 | 0.0001426996796 | 1.293827783 | 0.0001968490956
| 1699.011296 | 0.000182220022 | 1.293867881 | 0.0002361249398
| 1698.931295 | 0.0001982431903 | 1.293908205 | 0.0002514939214
| 1698.851294 | 0.0002104032947 | 1.293937088 | 0.000263199529
| 1698.771293 | 0.0002212141922 | 1.293968088 | 0.0002734839269
| 1698.691293 | 0.0002280208314 | 1.294002289 | 0.0002796199969
| 1698.611292 | 0.0002217807784 | 1.294039108 | 0.000272419339
| 1698.531291 | 0.0002061276346 | 1.294066895 | 0.0002558494612
| 1698.451291 | 0.00018478719 | 1.294086705 | 0.0002336764799
| 1698.37129 | 0.0001646771937 | 1.294094732 | 0.0002130288147
| 1698.291289 | 0.0001515170806 | 1.294100929 | 0.0001994951138
| 1698.211289 | 0.0001383569649 | 1.294112797 | 0.0001858279604
| 1698.131288 | 0.0001141685514 | 1.294122438 | 0.000160987294
| 1698.051287 | 8.962970944e-05 | 1.294120515 | 0.0001360579036
| 1697.971286 | 6.697705241e-05 | 1.294114735 | 0.0001131364146
| 1697.891286 | 4.640029537e-05 | 1.294103116 | 9.246222823e-05
| 1697.811285 | 2.896014499e-05 | 1.294086483 | 7.509587636e-05
| 1697.731284 | 2.074850115e-05 | 1.294067644 | 6.717342471e-05
| 1697.651284 | 1.405244419e-05 | 1.294054451 | 6.066135833e-05
| 1697.571283 | 7.046815204e-06 | 1.29403913 | 5.388291581e-05
| 1697.491282 | 2.965702769e-07 | 1.294021791 | 4.741061451e-05
| 1697.411282 | 1.549677738e-07 | 1.293998929 | 4.779432341e-05
| 1697.331281 | 7.738769952e-06 | 1.293979782 | 5.595718488e-05
| 1697.25128 | 2.167475719e-05 | 1.293964798 | 7.049185669e-05
| 1697.17128 | 3.679267181e-05 | 1.293959963 | 8.59956807e-05
| 1697.091279 | 4.819276967e-05 | 1.293957984 | 9.764866976e-05
| 1697.011278 | 5.959287008e-05 | 1.293955165 | 0.0001093222822
| 1696.931277 | 8.057976875e-05 | 1.29395685 | 0.0001306562214
| 1696.851277 | 9.831636127e-05 | 1.293976023 | 0.0001482757735
| 1696.771276 | 0.0001074702075 | 1.293999792 | 0.0001570480907
| 1696.691275 | 0.000105713445 | 1.294031325 | 0.0001545268495
| 1696.611275 | 9.483334916e-05 | 1.294055762 | 0.000142876575
| 1696.531274 | 8.395325582e-05 | 1.294088548 | 0.0001310308096
| 1696.451273 | 5.275410082e-05 | 1.294126867 | 9.83552268e-05
| 1696.371273 | 1.705310295e-06 | 1.294155796 | 4.56740043e-05
| 1696.291272 | -6.265608474e-05 | 1.294166851 | -2.01561045e-05
| 1696.211271 | -0.0001364967256 | 1.294159018 | -9.520649335e-05
| 1696.13127 | -0.000209581344 | 1.29411782 | -0.000168713609
| 1696.05127 | -0.0002562763784 | 1.29405968 | -0.000214947115
| 1695.971269 | -0.0002861166392 | 1.294006475 | -0.0002441288983
| 1695.891268 | -0.000316699086 | 1.293959727 | -0.0002742206632
| 1695.811268 | -0.0003533394058 | 1.293894914 | -0.0003100702955
| 1695.731267 | -0.0003659231657 | 1.293813125 | -0.0003210220818
| 1695.651266 | -0.0003581887131 | 1.2937366 | -0.0003113970184
| 1695.571266 | -0.0003322477306 | 1.293665671 | -0.0002833506517
| 1695.491265 | -0.0002940086797 | 1.293616341 | -0.0002432677057
| 1695.411264 | -0.0002675284482 | 1.293578947 | -0.0002154398769
| 1695.331264 | -0.0002410482192 | 1.293529697 | -0.0001873381496
| 1695.251263 | -0.0001953655327 | 1.293482195 | -0.0001397020847
| 1695.171262 | -0.0001377673601 | 1.293451906 | -8.030925731e-05
| 1695.091261 | -8.144613374e-05 | 1.29344027 | -2.263805029e-05
| 1695.011261 | -2.96856849e-05 | 1.293438509 | 3.016440433e-05
| 1694.93126 | 1.623186831e-05 | 1.293451002 | 7.668967339e-05
| 1694.851259 | 4.537590939e-05 | 1.293467885 | 0.0001060162881
| 1694.771259 | 6.437607586e-05 | 1.293477912 | 0.000125158927
| 1694.691258 | 8.469192062e-05 | 1.29347726 | 0.0001458897753
| 1694.611257 | 0.0001157321918 | 1.293481982 | 0.000177437057
| 1694.531257 | 0.0001412042405 | 1.293496609 | 0.0002030818298
| 1694.451256 | 0.0001620111556 | 1.293512257 | 0.00022394755
| 1694.371255 | 0.0001784279199 | 1.293529888 | 0.0002402918496
| 1694.291254 | 0.0001903635144 | 1.293548969 | 0.0002520332888
| 1694.211254 | 0.00019460355 | 1.293565584 | 0.0002559818596
| 1694.131253 | 0.0001988435882 | 1.293576289 | 0.0002600663245
| 1694.051252 | 0.0002036685953 | 1.293587099 | 0.0002647455894
| 1693.971252 | 0.0002081211853 | 1.293597642 | 0.0002690514296
| 1693.891251 | 0.0002110574818 | 1.293608895 | 0.0002717942746
| 1693.81125 | 0.0002124974955 | 1.293619515 | 0.0002730251327
| 1693.73125 | 0.0002123562473 | 1.293629692 | 0.0002726527286
| 1693.651249 | 0.0002112737296 | 1.293638874 | 0.0002713426174
| 1693.571248 | 0.0002097537151 | 1.293647535 | 0.0002695978717
| 1693.491247 | 0.0002077173056 | 1.293657671 | 0.0002672920944
| 1693.411247 | 0.0002014772501 | 1.293668167 | 0.0002606876037
| 1693.331246 | 0.0001925557953 | 1.293675949 | 0.0002514081459
| 1693.251245 | 0.0001817818297 | 1.293681102 | 0.000240297482
| 1693.171245 | 0.0001698141765 | 1.29368314 | 0.0002280390311
| 1693.091244 | 0.000158047679 | 1.293679973 | 0.0002161044556
| 1693.011243 | 0.0001520876284 | 1.293675467 | 0.0002101268442
| 1692.931243 | 0.0001461275753 | 1.293675173 | 0.0002040519328
| 1692.851242 | 0.0001374126941 | 1.293674127 | 0.0001951813869
| 1692.771241 | 0.0001272777068 | 1.293671041 | 0.0001849070536
| 1692.691241 | 0.0001177839037 | 1.293665246 | 0.0001753486102
| 1692.61124 | 0.0001085038217 | 1.293659056 | 0.0001660165709
| 1692.531239 | 9.881117717e-05 | 1.293649818 | 0.0001563323392
| 1692.451238 | 9.195240289e-05 | 1.293638711 | 0.0001495836665
| 1692.371238 | 8.695236067e-05 | 1.293628219 | 0.0001447182298
| 1692.291237 | 8.155360239e-05 | 1.293619158 | 0.0001394122464
| 1692.211236 | 7.291352852e-05 | 1.29360722 | 0.0001308614726
| 1692.131236 | 6.771166844e-05 | 1.293589474 | 0.0001259541319
| 1692.051235 | 6.687530107e-05 | 1.293572048 | 0.0001254973292
| 1691.971234 | 6.951087956e-05 | 1.293554222 | 0.0001285954842
| 1691.891234 | 7.399091978e-05 | 1.293539648 | 0.0001335033061
| 1691.811233 | 7.847095747e-05 | 1.293521424 | 0.0001384947735
| 1691.731232 | 9.223465132e-05 | 1.293503867 | 0.0001529547034
| 1691.651231 | 0.0001093192174 | 1.293493809 | 0.0001706371595
| 1691.571231 | 0.0001271853778 | 1.29348945 | 0.0001889897381
| 1691.49123 | 0.0001438944121 | 1.293491125 | 0.0002060241885
| 1691.411229 | 0.000156614524 | 1.293499072 | 0.0002188414865
| 1691.331229 | 0.0001610133081 | 1.293507205 | 0.0002231530548
| 1691.251228 | 0.0001640533358 | 1.293511673 | 0.0002261602598
| 1691.171227 | 0.0001660575447 | 1.293516949 | 0.0002280908024
| 1691.091227 | 0.0001658315191 | 1.293522035 | 0.0002277467188
| 1691.011226 | 0.0001624714886 | 1.293525866 | 0.0002242283234
| 1690.931225 | 0.0001583549383 | 1.293526334 | 0.000220013245
| 1690.851225 | 0.0001547002056 | 1.293525214 | 0.0002163060547
| 1690.771224 | 0.0001522115226 | 1.293522652 | 0.0002138233072
| 1690.691223 | 0.0001511315119 | 1.293520654 | 0.0002127673525
| 1690.611222 | 0.0001500515038 | 1.293519904 | 0.0002116828022
| 1690.531222 | 0.0001479742087 | 1.293519908 | 0.0002095614379
| 1690.451221 | 0.0001444171592 | 1.293520332 | 0.0002059175176
| 1690.37122 | 0.0001390098326 | 1.293519984 | 0.0002003992776
| 1690.29122 | 0.0001315463614 | 1.293518886 | 0.0001927954435
| 1690.211219 | 0.0001219462767 | 1.293513094 | 0.0001831134175
| 1690.131218 | 0.0001163355341 | 1.293504477 | 0.0001775739835
| 1690.051218 | 0.0001113754897 | 1.293497323 | 0.0001726659435
| 1689.971217 | 0.0001056383039 | 1.293489252 | 0.000166983609
| 1689.891216 | 9.901891761e-05 | 1.293478108 | 0.0001604685463
| 1689.811215 | 9.645889661e-05 | 1.293463171 | 0.0001581904657
| 1689.731215 | 9.816355526e-05 | 1.293449472 | 0.0001602453412
| 1689.651214 | 0.0001027589425 | 1.293437814 | 0.0001652103096
| 1689.571213 | 0.0001078810025 | 1.293429794 | 0.0001706315469
| 1689.491213 | 0.0001114410347 | 1.293422809 | 0.0001744319338
| 1689.411212 | 0.0001150010644 | 1.293414852 | 0.0001782547162
| 1689.331211 | 0.0001209343059 | 1.293407924 | 0.0001844820963
| 1689.251211 | 0.0001261322041 | 1.293403818 | 0.0001898936091
| 1689.17121 | 0.0001302091834 | 1.293399919 | 0.0001941541367
| 1689.091209 | 0.0001336043744 | 1.293396147 | 0.0001977145899
| 1689.011209 | 0.0001372844077 | 1.293392272 | 0.0002015691483
| 1688.931208 | 0.0001401733286 | 1.293389047 | 0.0002045998003
| 1688.851207 | 0.0001429333539 | 1.293384455 | 0.0002075298569
| 1688.771206 | 0.0001472626248 | 1.293379262 | 0.0002120796107
| 1688.691206 | 0.0001544354534 | 1.293375399 | 0.0002195095576
| 1688.611205 | 0.0001620355183 | 1.293375594 | 0.0002272853395
| 1688.531204 | 0.0001679156948 | 1.293378456 | 0.0002332411136
| 1688.451204 | 0.0001710271296 | 1.293382987 | 0.00023632574
| 1688.371203 | 0.0001714528572 | 1.293387406 | 0.000236664234
| 1688.291202 | 0.0001699328427 | 1.293390566 | 0.0002350396773
| 1688.211202 | 0.0001684128308 | 1.293394008 | 0.0002334085809
| 1688.131201 | 0.0001624896733 | 1.293397866 | 0.00022726044
| 1688.0512 | 0.0001550200201 | 1.293396908 | 0.0002196378637
| 1687.971199 | 0.0001474519568 | 1.293394071 | 0.0002119564669
| 1687.891199 | 0.0001411931725 | 1.293386526 | 0.0002057216553
| 1687.811198 | 0.0001393131549 | 1.293379583 | 0.0002039558293
| 1687.731197 | 0.0001374331398 | 1.29337377 | 0.0002021641874
| 1687.651197 | 0.0001362119665 | 1.293367615 | 0.0002010546698
| 1687.571196 | 0.0001360456484 | 1.293361318 | 0.0002010284335
| 1687.491195 | 0.0001370584835 | 1.293355898 | 0.0002021897522
| 1687.411195 | 0.0001384984973 | 1.293351451 | 0.000203766595
| 1687.331194 | 0.0001395944782 | 1.293348124 | 0.000204965839
| 1687.251193 | 0.0001402684378 | 1.293344625 | 0.0002057368159
| 1687.171193 | 0.0001407084404 | 1.293341303 | 0.0002062642082
| 1687.091192 | 0.0001413290126 | 1.293336811 | 0.0002070030542
| 1687.011191 | 0.0001434090294 | 1.293332262 | 0.000209238189
| 1686.93119 | 0.0001472780969 | 1.293327945 | 0.0002133009611
| 1686.85119 | 0.0001528048186 | 1.293325886 | 0.0002190111928
| 1686.771189 | 0.0001593777411 | 1.293325813 | 0.0002257488403
| 1686.691188 | 0.0001657687541 | 1.293330546 | 0.0002321920616
| 1686.611188 | 0.0001682087766 | 1.293336412 | 0.000234562086
| 1686.531187 | 0.0001706487966 | 1.293342234 | 0.0002369333359
| 1686.451186 | 0.0001719905104 | 1.293350538 | 0.000238123239
| 1686.371186 | 0.0001707575778 | 1.293360712 | 0.0002366325955
| 1686.291185 | 0.0001657479688 | 1.293371321 | 0.0002312617076
| 1686.211184 | 0.0001571078924 | 1.293380303 | 0.0002222065381
| 1686.131183 | 0.0001470914885 | 1.293385033 | 0.0002118363289
| 1686.051183 | 0.000140146559 | 1.293388044 | 0.0002046521332
| 1685.971182 | 0.0001353065181 | 1.293393309 | 0.0001995737109
| 1685.891181 | 0.0001300123175 | 1.293402832 | 0.0001939329185
| 1685.811181 | 0.0001210522408 | 1.293414473 | 0.0001844859959
| 1685.73118 | 0.0001101652022 | 1.293427851 | 0.0001730236185
| 1685.651179 | 9.422950062e-05 | 1.293444355 | 0.0001563139436
| 1685.571179 | 7.036970145e-05 | 1.293461039 | 0.0001314753371
| 1685.491178 | 3.865192692e-05 | 1.293470079 | 9.875216227e-05
| 1685.411177 | 1.373170897e-05 | 1.293472779 | 7.313924583e-05
| 1685.331177 | -1.118850647e-05 | 1.293490913 | 4.717448347e-05
| 1685.251176 | -6.142404801e-05 | 1.293512996 | -4.836909468e-06
| 1685.171175 | -0.000131283606 | 1.293515205 | -7.652082487e-05
| 1685.091174 | -0.000207054804 | 1.293493418 | -0.0001537256101
| 1685.011174 | -0.0002809754456 | 1.293447398 | -0.0002284888564
| 1684.931173 | -0.0003418877987 | 1.293376021 | -0.0002893475403
| 1684.851172 | -0.0003747364224 | 1.293293751 | -0.0003211937041
| 1684.771172 | -0.0003910165653 | 1.293221162 | -0.0003362757812
| 1684.691171 | -0.0004056765798 | 1.293147307 | -0.0003496728648
| 1684.61117 | -0.000407276595 | 1.293062676 | -0.0003494409178
| 1684.53117 | -0.0003838911672 | 1.292979272 | -0.000323618005
| 1684.451169 | -0.000343657179 | 1.29291196 | -0.0002808758576
| 1684.371168 | -0.0002915662858 | 1.292859119 | -0.0002262925837
| 1684.291167 | -0.0002361408076 | 1.292836326 | -0.0001689527051
| 1684.211167 | -0.0002066205497 | 1.292822575 | -0.0001383816278
| 1684.131166 | -0.0001771002942 | 1.292792087 | -0.0001074349903
| 1684.051165 | -0.0001334668402 | 1.292766664 | -6.211862095e-05
| 1683.971165 | -8.428661778e-05 | 1.292756055 | -1.143531053e-05
| 1683.891164 | -4.229330587e-05 | 1.29276064 | 3.15418107e-05
| 1683.811163 | -8.73301528e-06 | 1.292768788 | 6.579094411e-05
| 1683.731163 | 1.801237805e-05 | 1.292782836 | 9.291898017e-05
| 1683.651162 | 3.398266256e-05 | 1.292796178 | 0.0001090070964
| 1683.571161 | 4.378274901e-05 | 1.292804326 | 0.0001188795608
| 1683.491161 | 5.408226238e-05 | 1.292805714 | 0.0001294160012
| 1683.41116 | 6.840238814e-05 | 1.292809717 | 0.0001440223126
| 1683.331159 | 7.866090131e-05 | 1.292817003 | 0.0001543877761
| 1683.251158 | 8.557470105e-05 | 1.292823471 | 0.0001613388873
| 1683.171158 | 8.928936963e-05 | 1.292828907 | 0.0001650293687
| 1683.091157 | 9.036938026e-05 | 1.292831318 | 0.0001660826209
| 1683.011156 | 9.144938841e-05 | 1.292830571 | 0.0001672062718
| 1682.931156 | 9.235728822e-05 | 1.292828291 | 0.0001681873812
| 1682.851155 | 9.401881501e-05 | 1.292823119 | 0.0001700067404
| 1682.771154 | 9.727497236e-05 | 1.292817119 | 0.0001734821005
| 1682.691154 | 0.000102873105 | 1.292809365 | 0.0001794017176
| 1682.611153 | 0.0001116731828 | 1.292804814 | 0.0001885388881
| 1682.531152 | 0.0001178914653 | 1.292802041 | 0.0001949858819
| 1682.451151 | 0.000123691517 | 1.292797227 | 0.0002010492792
| 1682.371151 | 0.0001319293234 | 1.292790799 | 0.0002096529355
| 1682.29115 | 0.0001443478355 | 1.292787358 | 0.0002224853162
| 1682.211149 | 0.0001556279324 | 1.292788693 | 0.0002340434899
| 1682.131149 | 0.0001649801958 | 1.292791588 | 0.000243587753
| 1682.051148 | 0.0001723104538 | 1.292795974 | 0.0002510225517
| 1681.971147 | 0.0001771078755 | 1.292800659 | 0.0002558492798
| 1681.891147 | 0.0001793478938 | 1.292804004 | 0.0002580786617
| 1681.811146 | 0.0001815879145 | 1.292804717 | 0.0002603667668
| 1681.731145 | 0.0001853427375 | 1.292805249 | 0.0002642155872
| 1681.651145 | 0.0001895381954 | 1.29280657 | 0.0002685000345
| 1681.571144 | 0.0001938870879 | 1.292808829 | 0.0002729217503
| 1681.491143 | 0.0001981454178 | 1.292812388 | 0.0002772219598
| 1681.411142 | 0.0002012654436 | 1.292818024 | 0.0002803066041
| 1681.331142 | 0.0002017344297 | 1.292823884 | 0.0002806619029
| 1681.251141 | 0.0002017744288 | 1.292829434 | 0.0002805832051
| 1681.17114 | 0.0002001838612 | 1.292836834 | 0.0002787874111
| 1681.09114 | 0.0001951456203 | 1.292844768 | 0.0002734356953
| 1681.011139 | 0.0001856255388 | 1.292851464 | 0.0002635038716
| 1680.931138 | 0.0001727312305 | 1.292854052 | 0.0002501937863
| 1680.851138 | 0.0001581184169 | 1.292851524 | 0.000235229542
| 1680.771137 | 0.0001457023194 | 1.292842736 | 0.0002226614075
| 1680.691136 | 0.0001385022581 | 1.292833333 | 0.0002154684343
| 1680.611135 | 0.0001313021942 | 1.292826662 | 0.0002082140905
| 1680.531135 | 0.0001207277381 | 1.292817305 | 0.0001975490544
| 1680.451134 | 0.0001124907279 | 1.292802397 | 0.0001894095595
| 1680.371133 | 0.0001079670018 | 1.292786324 | 0.0001851132551
| 1680.291133 | 0.0001072724253 | 1.292768927 | 0.0001847833438
| 1680.211132 | 0.0001106324558 | 1.292754237 | 0.0001885628935
| 1680.131131 | 0.0001140269181 | 1.292741747 | 0.000192329337
| 1680.051131 | 0.0001174269489 | 1.292729153 | 0.000196104028
| 1679.97113 | 0.0001229489272 | 1.292715171 | 0.0002020920847
| 1679.891129 | 0.0001323798121 | 1.292703174 | 0.0002120573906
| 1679.811129 | 0.0001430199034 | 1.292694375 | 0.0002231966833
| 1679.731128 | 0.0001544175908 | 1.292688266 | 0.0002350569317
| 1679.651127 | 0.0001659376898 | 1.2926855 | 0.0002469703952
| 1679.571126 | 0.0001752489649 | 1.292686337 | 0.0002565329887
| 1679.491126 | 0.0001806490107 | 1.292686973 | 0.0002620767943
| 1679.411125 | 0.0001860490589 | 1.292684886 | 0.0002676812893
| 1679.331124 | 0.0001944451946 | 1.292684227 | 0.000276337666
| 1679.251124 | 0.0002016146016 | 1.292687599 | 0.000283643521
| 1679.171123 | 0.0002065395722 | 1.292691861 | 0.0002886207617
| 1679.091122 | 0.0002090644897 | 1.292697483 | 0.0002910985213
| 1679.011122 | 0.0002087444857 | 1.292701838 | 0.0002906765959
| 1678.931121 | 0.0002074601766 | 1.292704912 | 0.0002892904494
| 1678.85112 | 0.0002060201629 | 1.292707057 | 0.0002877644543
| 1678.771119 | 0.000203569334 | 1.292709889 | 0.0002851826982
| 1678.691119 | 0.0001992848899 | 1.292711108 | 0.0002807489014
| 1678.611118 | 0.0001946448508 | 1.292710874 | 0.0002759807661
| 1678.531117 | 0.0001903492221 | 1.292708615 | 0.000271611446
| 1678.451117 | 0.0001875023601 | 1.292706186 | 0.0002687369549
| 1678.371116 | 0.0001855423419 | 1.292704118 | 0.0002667672418
| 1678.291115 | 0.0001833202281 | 1.292704125 | 0.0002644817201
| 1678.211115 | 0.0001790001893 | 1.292703935 | 0.0002600402351
| 1678.131114 | 0.000173715748 | 1.292703301 | 0.0002546151093
| 1678.051113 | 0.0001672490775 | 1.292701466 | 0.0002479986482
| 1677.971113 | 0.0001596090425 | 1.292698714 | 0.0002401935127
| 1677.891112 | 0.0001515022627 | 1.292692125 | 0.0002319915955
| 1677.811111 | 0.000147022225 | 1.292684786 | 0.0002275404465
| 1677.73111 | 0.0001425421848 | 1.292679607 | 0.0002230411932
| 1677.65111 | 0.0001360087569 | 1.292673955 | 0.0002164370624
| 1677.571109 | 0.0001289487428 | 1.292665332 | 0.0002093553363
| 1677.491108 | 0.0001235887935 | 1.292654616 | 0.0002040700859
| 1677.411108 | 0.0001207887679 | 1.292642806 | 0.0002014452272
| 1677.331107 | 0.0001202622146 | 1.292632248 | 0.0002011343972
| 1677.251106 | 0.000120615596 | 1.292622647 | 0.0002017088438
| 1677.171106 | 0.0001212956031 | 1.292614433 | 0.0002025892381
| 1677.091105 | 0.0001220867967 | 1.292606091 | 0.0002035870116
| 1677.011104 | 0.0001237668126 | 1.292599017 | 0.0002054726642
| 1676.931103 | 0.0001249645504 | 1.29259273 | 0.0002068442383
| 1676.851103 | 0.0001256933838 | 1.292586974 | 0.0002077210502
| 1676.771102 | 0.0001262889783 | 1.292580729 | 0.0002084713329
| 1676.691101 | 0.000127111233 | 1.292574957 | 0.0002094448094
| 1676.611101 | 0.0001281112404 | 1.292568979 | 0.0002106060311
| 1676.5311 | 0.0001291112504 | 1.292563339 | 0.0002117598888
| 1676.451099 | 0.0001317005298 | 1.292556943 | 0.0002145684183
| 1676.371099 | 0.0001356473788 | 1.292553321 | 0.0002187155581
| 1676.291098 | 0.0001400560821 | 1.29255136 | 0.0002233027045
| 1676.211097 | 0.0001432561112 | 1.29255413 | 0.000226540611
| 1676.131097 | 0.0001428042544 | 1.292557403 | 0.0002260032036
| 1676.051096 | 0.0001398814366 | 1.292561749 | 0.0002228949035
| 1675.971095 | 0.0001357613996 | 1.292564535 | 0.0002185862543
| 1675.891094 | 0.000130247647 | 1.2925733 | 0.0002127091971
| 1675.811094 | 0.0001136075011 | 1.29258169 | 0.0001953681098
| 1675.731093 | 9.049010549e-05 | 1.292583157 | 0.0001714989403
| 1675.651092 | 6.412905067e-05 | 1.292575465 | 0.0001444841553
| 1675.571092 | 3.691806876e-05 | 1.292560266 | 0.0001167553158
| 1675.491091 | 1.25505163e-05 | 1.292530795 | 9.226863901e-05
| 1675.41109 | 3.12643558e-06 | 1.292499708 | 8.322450505e-05
| 1675.33109 | -6.297647601e-06 | 1.292473219 | 7.407831312e-05
| 1675.251089 | -1.443047498e-05 | 1.292441243 | 6.638225023e-05
| 1675.171088 | -1.690270327e-05 | 1.292404552 | 6.462560482e-05
| 1675.091087 | -9.494686251e-06 | 1.292366152 | 7.309557194e-05
| 1675.011087 | 8.505469047e-06 | 1.292331232 | 9.241497036e-05
| 1674.931086 | 3.401724126e-05 | 1.292308828 | 0.0001192117396
| 1674.851085 | 5.371822875e-05 | 1.292295632 | 0.0001398164446
| 1674.771085 | 6.89583625e-05 | 1.292281926 | 0.0001558321966
| 1674.691084 | 8.582566036e-05 | 1.292262229 | 0.0001736583602
| 1674.611083 | 0.0001156659211 | 1.292248133 | 0.0002047495278
| 1674.531083 | 0.0001422670628 | 1.292247967 | 0.0002321992784
| 1674.451082 | 0.0001652654525 | 1.292251195 | 0.000255860595
| 1674.371081 | 0.0001815774164 | 1.292261116 | 0.0002724789628
| 1674.291081 | 0.0001895374868 | 1.292267042 | 0.0002805665376
| 1674.21108 | 0.0001974975548 | 1.292267813 | 0.0002887669222
| 1674.131079 | 0.0002088002865 | 1.292268719 | 0.0003004151918
| 1674.051078 | 0.0002190259772 | 1.292272976 | 0.0003108801476
| 1673.971078 | 0.0002276476136 | 1.292277344 | 0.000319688
| 1673.891077 | 0.0002351316803 | 1.292282427 | 0.000327306906
| 1673.811076 | 0.0002416917386 | 1.292288377 | 0.0003339538472
| 1673.731076 | 0.0002450812752 | 1.292294543 | 0.0003373235644
| 1673.651075 | 0.0002479613015 | 1.292298173 | 0.000340222704
| 1673.571074 | 0.0002514487655 | 1.292301685 | 0.0003437518443
| 1673.491074 | 0.0002558481308 | 1.292305985 | 0.0003482057996
| 1673.411073 | 0.0002589681567 | 1.292312564 | 0.0003512896325
| 1673.331072 | 0.0002601582065 | 1.292319441 | 0.0003523743428
| 1673.251071 | 0.0002593746438 | 1.29232629 | 0.0003514216909
| 1673.171071 | 0.0002572598017 | 1.292332249 | 0.0003491134606
| 1673.09107 | 0.0002546597778 | 1.292337328 | 0.0003463230889
| 1673.011069 | 0.0002520597564 | 1.292344224 | 0.0003434929826
| 1672.931069 | 0.000244600077 | 1.292351706 | 0.0003356305553
| 1672.851068 | 0.0002347941831 | 1.29235566 | 0.0003254207284
| 1672.771067 | 0.0002235311651 | 1.292357157 | 0.0003137583473
| 1672.691067 | 0.0002114867948 | 1.292355386 | 0.0003013588562
| 1672.611066 | 0.0001997266913 | 1.292348704 | 0.00028935866
| 1672.531065 | 0.0001937571105 | 1.292340111 | 0.0002833808727
| 1672.451065 | 0.0001887170654 | 1.292335019 | 0.0002782867437
| 1672.371064 | 0.0001827510658 | 1.292329823 | 0.000272237682
| 1672.291063 | 0.0001753744198 | 1.29232365 | 0.0002647517695
| 1672.211062 | 0.0001697743723 | 1.292314694 | 0.0002591611955
| 1672.131062 | 0.0001655530873 | 1.292306996 | 0.0002549673636
| 1672.051061 | 0.0001614551758 | 1.292298681 | 0.0002509139633
| 1671.97106 | 0.0001579028707 | 1.292290518 | 0.0002474206104
| 1671.89106 | 0.0001554228504 | 1.292281973 | 0.0002450432926
| 1671.811059 | 0.0001529428276 | 1.292275631 | 0.0002426179054
| 1671.731058 | 0.0001477051384 | 1.29226839 | 0.000237361591
| 1671.651058 | 0.0001423187423 | 1.292258234 | 0.0002320141317
| 1671.571057 | 0.0001380448779 | 1.292245943 | 0.0002278622366
| 1671.491056 | 0.0001358788755 | 1.292231476 | 0.0002259356848
| 1671.411055 | 0.0001374788907 | 1.292216877 | 0.0002279045904
| 1671.331055 | 0.0001407335881 | 1.292204214 | 0.0002315421874
| 1671.251054 | 0.00014425362 | 1.292191372 | 0.000235458155
| 1671.171053 | 0.0001507262016 | 1.292176902 | 0.0002424620395
| 1671.091053 | 0.0001627463012 | 1.29216468 | 0.0002551536215
| 1671.011052 | 0.000177466428 | 1.292158128 | 0.0002705157553
| 1670.931051 | 0.0001920486599 | 1.292157162 | 0.000285616269
| 1670.851051 | 0.0002050424053 | 1.292160888 | 0.0002989744124
| 1670.77105 | 0.0002139738036 | 1.29216931 | 0.0003080314906
| 1670.691049 | 0.000217493833 | 1.292176815 | 0.0003115127956
| 1670.611049 | 0.0002210138649 | 1.292183673 | 0.0003150084039
| 1670.531048 | 0.000222672186 | 1.292193012 | 0.0003165252262
| 1670.451047 | 0.0002205565466 | 1.292203702 | 0.0003141094176
| 1670.371046 | 0.000214499295 | 1.292213305 | 0.0003076397132
| 1670.291046 | 0.0002048509166 | 1.292222365 | 0.0002974663614
| 1670.211045 | 0.0001910107951 | 1.292225757 | 0.0002830783447
| 1670.131044 | 0.0001812045805 | 1.292225727 | 0.0002729361446
| 1670.051044 | 0.0001720444996 | 1.292229261 | 0.0002633845736
| 1669.971043 | 0.0001579762054 | 1.292236215 | 0.0002486802578
| 1669.891042 | 0.0001348439515 | 1.292239074 | 0.0002246852687
| 1669.811042 | 0.0001084437231 | 1.292233916 | 0.0001974802423
| 1669.731041 | 8.045743273e-05 | 1.292218097 | 0.0001688620343
| 1669.65104 | 6.139715239e-05 | 1.292194152 | 0.0001496525945
| 1669.571039 | 4.815703603e-05 | 1.292172383 | 0.0001364167406
| 1669.491039 | 3.414177838e-05 | 1.292153186 | 0.0001223218126
| 1669.411038 | 1.398160185e-05 | 1.292126252 | 0.0001020327101
| 1669.331037 | 3.476190457e-06 | 1.292087364 | 9.198993098e-05
| 1669.251037 | 1.889982242e-06 | 1.292049077 | 9.116317673e-05
| 1669.171036 | 1.033055418e-05 | 1.292009072 | 0.0001007498496
| 1669.091035 | 2.787639411e-05 | 1.291978752 | 0.0001195534299
| 1669.011035 | 4.283652542e-05 | 1.291954758 | 0.000135546343
| 1668.931034 | 5.779665429e-05 | 1.29192616 | 0.0001516389687
| 1668.851033 | 8.607574558e-05 | 1.291896848 | 0.0001815363141
| 1668.771033 | 0.0001229698684 | 1.29188162 | 0.0002200548305
| 1668.691032 | 0.000159587263 | 1.291878906 | 0.0002580237501
| 1668.611031 | 0.00019158754 | 1.291887429 | 0.000290976061
| 1668.53103 | 0.0002159321998 | 1.291903216 | 0.0003158491779
| 1668.45103 | 0.0002289645296 | 1.291921739 | 0.0003289515376
| 1668.371029 | 0.0002356045885 | 1.291934238 | 0.0003355639536
| 1668.291028 | 0.0002420472691 | 1.291944906 | 0.0003420117448
| 1668.211028 | 0.0002469273127 | 1.291956468 | 0.00034682255
| 1668.131027 | 0.0002471171882 | 1.291968207 | 0.0003467720423
| 1668.051026 | 0.000244892078 | 1.291976106 | 0.0003443022179
| 1667.971026 | 0.0002414092274 | 1.291982431 | 0.0003405630127
| 1667.891025 | 0.0002377890855 | 1.291985144 | 0.0003367586189
| 1667.811024 | 0.0002359090679 | 1.291987674 | 0.0003347605147
| 1667.731023 | 0.0002340290528 | 1.291990764 | 0.000332750252
| 1667.651023 | 0.000230753185 | 1.29199463 | 0.000329276997
| 1667.571022 | 0.0002261295037 | 1.291997336 | 0.0003244318249
| 1667.491021 | 0.000220473969 | 1.291999702 | 0.0003185243218
| 1667.411021 | 0.0002131139062 | 1.292000638 | 0.0003108806937
| 1667.33102 | 0.0002045811813 | 1.291998528 | 0.0003020864382
| 1667.251019 | 0.0001984325923 | 1.291993617 | 0.0002958219512
| 1667.171019 | 0.0001939125518 | 1.291989683 | 0.0002912236738
| 1667.091018 | 0.0001890197578 | 1.291986816 | 0.0002862157961
| 1667.011017 | 0.0001811796884 | 1.291982412 | 0.0002781857139
| 1666.931017 | 0.0001754091253 | 1.291973727 | 0.0002723913663
| 1666.851016 | 0.0001716345381 | 1.291965485 | 0.0002686557751
| 1666.771015 | 0.0001698130461 | 1.29195614 | 0.0002669678128
| 1666.691014 | 0.0001696584055 | 1.291948577 | 0.0002669693897
| 1666.611014 | 0.0001701784112 | 1.291941482 | 0.0002676602933
| 1666.531013 | 0.0001706984145 | 1.291935748 | 0.0002683221349
| 1666.451012 | 0.0001718307657 | 1.291929602 | 0.0002696276429
| 1666.371012 | 0.000173292801 | 1.291925145 | 0.0002712389894
| 1666.291011 | 0.0001746618031 | 1.291920607 | 0.0002727557198
| 1666.21101 | 0.0001761018144 | 1.291917081 | 0.0002743246098
| 1666.13101 | 0.0001779557706 | 1.291913616 | 0.0002763215539
| 1666.051009 | 0.0001794838572 | 1.291911762 | 0.000277946395
| 1665.971008 | 0.0001807638695 | 1.29190958 | 0.0002793211064
| 1665.891007 | 0.000182196752 | 1.291908235 | 0.0002808366282
| 1665.811007 | 0.0001848367762 | 1.291907594 | 0.0002835892756
| 1665.731006 | 0.0001865798773 | 1.291910621 | 0.0002853336961
| 1665.651005 | 0.0001862201088 | 1.291914393 | 0.0002848812263
| 1665.571005 | 0.0001829963576 | 1.291919821 | 0.0002814226162
| 1665.491004 | 0.0001769567879 | 1.29192281 | 0.0002750947268
| 1665.411003 | 0.0001712367369 | 1.291924932 | 0.0002691162089
| 1665.331003 | 0.0001655166884 | 1.291928848 | 0.0002630989434
| 1665.251002 | 0.0001536963778 | 1.291934994 | 0.000250704741
| 1665.171001 | 0.0001372912735 | 1.291934602 | 0.0002336920264
| 1665.091001 | 0.0001197011131 | 1.291930311 | 0.0002155313852
| 1665.011 | 0.0001028209676 | 1.291916847 | 0.0001983012411
| 1664.930999 | 9.470392781e-05 | 1.291902118 | 0.0001901892665
| 1664.850998 | 8.798387059e-05 | 1.291890825 | 0.0001834528511
| 1664.770998 | 8.059675934e-05 | 1.291880111 | 0.0001760111694
| 1664.690997 | 7.253184777e-05 | 1.291866602 | 0.0001679247097
| 1664.610996 | 6.837181038e-05 | 1.291851194 | 0.000163930197
| 1664.530996 | 6.690294431e-05 | 1.291837444 | 0.0001626929726
| 1664.450995 | 6.654900442e-05 | 1.291825379 | 0.0001625768801
| 1664.370994 | 6.661450347e-05 | 1.291814519 | 0.0001628704066
| 1664.290994 | 6.66545026e-05 | 1.29180475 | 0.0001631142249
| 1664.210993 | 6.669450416e-05 | 1.291795244 | 0.0001633523895
| 1664.130992 | 6.649297597e-05 | 1.291786333 | 0.0001633271049
| 1664.050991 | 6.649801762e-05 | 1.291776671 | 0.0001635321004
| 1663.970991 | 6.72091926e-05 | 1.291767423 | 0.0001644613399
| 1663.89099 | 6.911445581e-05 | 1.291757624 | 0.0001666420159
| 1663.810989 | 7.27944866e-05 | 1.291750244 | 0.000170614367
| 1663.730989 | 7.550836179e-05 | 1.291744381 | 0.0001735516907
| 1663.650988 | 7.806838284e-05 | 1.291739125 | 0.0001763166264
| 1663.570987 | 8.135372328e-05 | 1.291734324 | 0.0001798253685
| 1663.490987 | 8.553520001e-05 | 1.291733067 | 0.0001841901176
| 1663.410986 | 8.673521165e-05 | 1.291735247 | 0.000185386136
| 1663.330985 | 8.338024636e-05 | 1.291738459 | 0.0001818295698
| 1663.250985 | 7.567306796e-05 | 1.29173897 | 0.000173809365
| 1663.170984 | 6.671756144e-05 | 1.291735588 | 0.0001645741169
| 1663.090983 | 5.959750074e-05 | 1.291729559 | 0.0001573005245
| 1663.010982 | 5.247743761e-05 | 1.291726634 | 0.0001499606408
| 1662.930982 | 3.859358902e-05 | 1.29172079 | 0.000135655284
| 1662.850981 | 2.579029105e-05 | 1.291706516 | 0.0001226492261
| 1662.77098 | 1.68458814e-05 | 1.291688832 | 0.0001137228735
| 1662.69098 | 1.310669064e-05 | 1.291668053 | 0.0001102687202
| 1662.610979 | 1.58267155e-05 | 1.291649824 | 0.0001134713871
| 1662.530978 | 1.992717239e-05 | 1.291635698 | 0.0001180219632
| 1662.450978 | 2.424721116e-05 | 1.2916229 | 0.0001227730106
| 1662.370977 | 3.080202726e-05 | 1.291610516 | 0.0001298379496
| 1662.290976 | 4.09843339e-05 | 1.291602921 | 0.0001405724665
| 1662.210975 | 4.882440086e-05 | 1.291602155 | 0.0001487300277
| 1662.130975 | 5.169465581e-05 | 1.291603892 | 0.0001516704136
| 1662.050974 | 4.950941973e-05 | 1.291605066 | 0.000149368334
| 1661.970973 | 4.462937851e-05 | 1.291603049 | 0.0001443321299
| 1661.890973 | 3.974933486e-05 | 1.291598546 | 0.0001393477297
| 1661.810972 | 3.486929363e-05 | 1.291595211 | 0.0001343382792
| 1661.730971 | 2.425986965e-05 | 1.291590054 | 0.0001234105734
| 1661.650971 | 1.415181667e-05 | 1.291577174 | 0.0001131653933
| 1661.57097 | 6.770435753e-06 | 1.291561731 | 0.0001058077559
| 1661.490969 | 3.303963593e-06 | 1.291542404 | 0.0001026010604
| 1661.410969 | 5.28797964e-06 | 1.291524886 | 0.000105022962
| 1661.330968 | 8.680254102e-06 | 1.291509634 | 0.000108861606
| 1661.250967 | 1.229628434e-05 | 1.291495245 | 0.0001129149946
| 1661.170966 | 1.83162948e-05 | 1.291479325 | 0.0001195005583
| 1661.090966 | 2.863769084e-05 | 1.291466537 | 0.0001304942665
| 1661.010965 | 3.959778734e-05 | 1.291457852 | 0.0001420673001
| 1660.930964 | 4.993656073e-05 | 1.29145241 | 0.0001529273162
| 1660.850964 | 5.939206968e-05 | 1.291449219 | 0.0001628225809
| 1660.770963 | 6.650829519e-05 | 1.291448823 | 0.0001702270423
| 1660.690962 | 7.038833014e-05 | 1.291447439 | 0.0001742864862
| 1660.610962 | 7.426836267e-05 | 1.291443968 | 0.0001783899749
| 1660.530961 | 8.073736438e-05 | 1.291440822 | 0.0001851804383
| 1660.45096 | 8.693086567e-05 | 1.291441385 | 0.0001916073656
| 1660.370959 | 9.187778282e-05 | 1.291442821 | 0.0001967196634
| 1660.290959 | 9.49999994e-05 | 1.291447116 | 0.0001998740663
| 1660.210958 | 9.50000006e-05 | 1.291450229 | 0.000199804712
| 1660.130957 | 9.49999994e-05 | 1.291454041 | 0.0001997207501
| 1660.050957 | 9.215548991e-05 | 1.291459039 | 0.0001966518654
| 1659.970956 | 8.583089733e-05 | 1.291463774 | 0.00018996655
| 1659.890955 | 7.617998599e-05 | 1.291465994 | 0.0001798714217
| 1659.810955 | 6.361987557e-05 | 1.29146533 | 0.0001668079121
| 1659.730954 | 4.995503043e-05 | 1.291457734 | 0.0001527383284
| 1659.650953 | 4.082339841e-05 | 1.29144653 | 0.0001434612405
| 1659.570953 | 3.466334605e-05 | 1.291435742 | 0.000137267633
| 1659.490952 | 2.819565393e-05 | 1.291426822 | 0.0001307140828
| 1659.410951 | 1.931557791e-05 | 1.291414096 | 0.0001217279744
| 1659.33095 | 1.444037332e-05 | 1.291397466 | 0.0001169915339
| 1659.25095 | 1.289810109e-05 | 1.291380922 | 0.0001157224874
| 1659.170949 | 1.442349546e-05 | 1.291364774 | 0.0001176386893
| 1659.090948 | 1.829827257e-05 | 1.291350759 | 0.0001219565633
| 1659.010948 | 2.181830198e-05 | 1.291338747 | 0.0001258636074
| 1658.930947 | 2.533833379e-05 | 1.291324885 | 0.0001298093636
| 1658.850946 | 3.258644612e-05 | 1.291310597 | 0.0001376464058
| 1658.770946 | 4.305816335e-05 | 1.291298498 | 0.0001487956187
| 1658.690945 | 5.528464435e-05 | 1.291289735 | 0.0001617040356
| 1658.610944 | 6.928476729e-05 | 1.291283571 | 0.0001764069583
| 1658.530943 | 8.41135659e-05 | 1.291283883 | 0.0001918399329
| 1658.450943 | 9.424156289e-05 | 1.291287872 | 0.0002023016014
| 1658.370942 | 0.0001013216233 | 1.291291351 | 0.0002095999151
| 1658.290941 | 0.0001088229106 | 1.291292985 | 0.0002173761171
| 1658.210941 | 0.0001196230033 | 1.291299184 | 0.0002284949246
| 1658.13094 | 0.0001255888995 | 1.291311498 | 0.0002344512477
| 1658.050939 | 0.0001264225431 | 1.291324167 | 0.00023505348
| 1657.970939 | 0.0001220323107 | 1.291336612 | 0.0002302174198
| 1657.890938 | 0.0001135478475 | 1.291344267 | 0.0002212143584
| 1657.810937 | 0.000106907791 | 1.291348497 | 0.0002142036818
| 1657.730937 | 0.0001002677321 | 1.291355382 | 0.000207137174
| 1657.650936 | 8.842687481e-05 | 1.291361749 | 0.0001946609717
| 1657.570935 | 7.371365007e-05 | 1.291363052 | 0.0001792955463
| 1657.490934 | 6.00036271e-05 | 1.291359327 | 0.0001650788777
| 1657.410934 | 4.856352642e-05 | 1.291353542 | 0.000153269596
| 1657.330933 | 3.912636941e-05 | 1.29134577 | 0.000143588114
| 1657.250932 | 3.307301615e-05 | 1.29133831 | 0.0001374262674
| 1657.170932 | 2.895298152e-05 | 1.291333002 | 0.0001332343308
| 1657.090931 | 2.423892321e-05 | 1.291331898 | 0.000128335471
| 1657.01093 | 1.487884301e-05 | 1.291331089 | 0.0001185866809
| 1656.93093 | 3.680105878e-06 | 1.291327886 | 0.0001069698885
| 1656.850929 | -8.926451395e-06 | 1.29132228 | 9.393418659e-05
| 1656.770928 | -2.228406467e-05 | 1.291313886 | 8.017205571e-05
| 1656.690927 | -3.48441473e-05 | 1.291299816 | 6.735785626e-05
| 1656.610927 | -4.052419789e-05 | 1.291284973 | 6.173202813e-05
| 1656.530926 | -4.620424608e-05 | 1.29127421 | 5.602095117e-05
| 1656.450925 | -5.30130123e-05 | 1.291261773 | 4.916687887e-05
| 1656.370925 | -5.899208622e-05 | 1.291247535 | 4.321451171e-05
| 1656.290924 | -6.186369666e-05 | 1.291231436 | 4.054056253e-05
| 1656.210923 | -6.154369268e-05 | 1.291217213 | 4.115594097e-05
| 1656.130923 | -6.042930128e-05 | 1.291204832 | 4.256165261e-05
| 1656.050922 | -5.91892893e-05 | 1.291193355 | 4.407968522e-05
| 1655.970921 | -5.70914561e-05 | 1.291181693 | 4.649631079e-05
| 1655.890921 | -5.335523167e-05 | 1.291170891 | 5.060432721e-05
| 1655.81092 | -4.855519112e-05 | 1.291161167 | 5.58001286e-05
| 1655.730919 | -4.202812685e-05 | 1.291152451 | 6.277722983e-05
| 1655.650918 | -3.346113314e-05 | 1.291146622 | 7.182365032e-05
| 1655.570918 | -2.507520767e-05 | 1.291144763 | 8.060016683e-05
| 1655.490917 | -1.895515564e-05 | 1.291144976 | 8.697062693e-05
| 1655.410916 | -1.283510123e-05 | 1.291143629 | 9.337388319e-05
| 1655.330916 | -1.547541181e-06 | 1.291145847 | 0.0001050965962
| 1655.250915 | 7.974692817e-06 | 1.291157214 | 0.0001147896764
| 1655.170914 | 1.265097072e-05 | 1.291172754 | 0.0001193403488
| 1655.090914 | 1.033981308e-05 | 1.291193563 | 0.000116490196
| 1655.010913 | -2.516299908e-06 | 1.291210179 | 0.0001027204476
| 1654.930912 | -1.485079754e-05 | 1.291220604 | 8.962168237e-05
| 1654.850911 | -2.710290528e-05 | 1.291233979 | 7.654690204e-05
| 1654.770911 | -4.653568002e-05 | 1.291250853 | 5.590340357e-05
| 1654.69091 | -7.863594835e-05 | 1.291261026 | 2.21736553e-05
| 1654.610909 | -0.0001115162331 | 1.291256116 | -1.206133841e-05
| 1654.530909 | -0.00013956013 | 1.291244142 | -4.110444344e-05
| 1654.450908 | -0.0001611947878 | 1.291226169 | -6.333539167e-05
| 1654.370907 | -0.0001746492101 | 1.2912081 | -7.702646705e-05
| 1654.290907 | -0.0001800092556 | 1.29119454 | -8.23611681e-05
| 1654.210906 | -0.0001853693034 | 1.291191773 | -8.791883041e-05
| 1654.130905 | -0.0001942531819 | 1.291192248 | -9.722309238e-05
| 1654.050905 | -0.0002080627613 | 1.291199425 | -0.0001118094643
| 1653.970904 | -0.0002295983472 | 1.291205875 | -0.0001344495786
| 1653.890903 | -0.0002616397884 | 1.291215568 | -0.0001681288702
| 1653.810902 | -0.0003077201879 | 1.291205913 | -0.000216072455
| 1653.730902 | -0.0003387717215 | 1.29118446 | -0.0002480824142
| 1653.650901 | -0.0003674519697 | 1.291172268 | -0.0002778093079
| 1653.5709 | -0.0004072337316 | 1.291163912 | -0.0003192112969
| 1653.4909 | -0.0004653513057 | 1.291138384 | -0.0003794128999
| 1653.410899 | -0.0005150317389 | 1.291084939 | -0.0004302349165
| 1653.330898 | -0.0005488187733 | 1.291022249 | -0.0004642743053
| 1653.250898 | -0.0005669395982 | 1.290955575 | -0.0004818752326
| 1653.170897 | -0.0005718176015 | 1.290892609 | -0.0004857241827
| 1653.090896 | -0.0005680175696 | 1.290837864 | -0.0004806786747
| 1653.010895 | -0.0005642175354 | 1.290785844 | -0.0004756900108
| 1652.930895 | -0.0005490496978 | 1.290735034 | -0.0004588516359
| 1652.850894 | -0.0005318440197 | 1.290697642 | -0.0004401559533
| 1652.770893 | -0.0005163175852 | 1.290664186 | -0.0004232933757
| 1652.690893 | -0.0005045439143 | 1.290636832 | -0.0004104743131
| 1652.610892 | -0.00049702385 | 1.290607496 | -0.0004020591124
| 1652.530891 | -0.0004925100111 | 1.290576857 | -0.0003967588142
| 1652.450891 | -0.0004884699771 | 1.290538551 | -0.0003917992387
| 1652.37089 | -0.000480019765 | 1.290494888 | -0.0003821233677
| 1652.290889 | -0.0004623381275 | 1.290445659 | -0.0003626877791
| 1652.210889 | -0.0004328178696 | 1.290398948 | -0.0003309283861
| 1652.130888 | -0.0003908574256 | 1.290358604 | -0.0002862908527
| 1652.050887 | -0.0003411908386 | 1.290336156 | -0.0002339517846
| 1651.970886 | -0.0002974887343 | 1.290330989 | -0.0001881883853
| 1651.890886 | -0.0002705284987 | 1.290329761 | -0.0001600024721
| 1651.810885 | -0.0002435682654 | 1.290313078 | -0.0001315037266
| 1651.730884 | -0.000200020277 | 1.290305619 | -8.58416179e-05
| 1651.650884 | -0.0001621605369 | 1.29031658 | -4.649145329e-05
| 1651.570883 | -0.000134761317 | 1.290333202 | -1.818989249e-05
| 1651.490882 | -0.0001181714676 | 1.29035332 | -1.260531598e-06
| 1651.410882 | -0.0001144114337 | 1.2903669 | 2.382737303e-06
| 1651.330881 | -0.0001106514022 | 1.290370423 | 6.228128598e-06
| 1651.25088 | -0.0001072843268 | 1.290372463 | 9.692630088e-06
| 1651.170879 | -0.0001036110112 | 1.290368929 | 1.358964661e-05
| 1651.090879 | -9.840545516e-05 | 1.290363814 | 1.912161956e-05
| 1651.010878 | -8.880537285e-05 | 1.290354649 | 2.933274603e-05
| 1650.930877 | -7.471231963e-05 | 1.290351514 | 4.412465225e-05
| 1650.850877 | -6.347363056e-05 | 1.290350453 | 5.588999294e-05
| 1650.770876 | -5.447355113e-05 | 1.290349694 | 6.530810653e-05
| 1650.690875 | -4.445607217e-05 | 1.290343035 | 7.590998007e-05
| 1650.610875 | -2.653591517e-05 | 1.290340619 | 9.469774068e-05
| 1650.530874 | -1.075866874e-05 | 1.290344606 | 0.0001111165946
| 1650.450873 | 2.912903069e-06 | 1.290350829 | 0.0001252885785
| 1650.370873 | 1.477395201e-05 | 1.29035815 | 0.0001375450802
| 1650.290872 | 2.474312603e-05 | 1.290368595 | 0.0001477599759
| 1650.210871 | 2.950316625e-05 | 1.290377912 | 0.0001525458771
| 1650.13087 | 3.426320881e-05 | 1.290383831 | 0.000157400398
| 1650.05087 | 4.155345669e-05 | 1.290389533 | 0.0001649084809
| 1649.970869 | 4.970526155e-05 | 1.290399267 | 0.0001732384454
| 1649.890868 | 5.614700162e-05 | 1.290411664 | 0.0001797254219
| 1649.810868 | 5.918702923e-05 | 1.290428019 | 0.0001825719634
| 1649.730867 | 5.690381131e-05 | 1.290443096 | 0.0001798706381
| 1649.650866 | 5.260457597e-05 | 1.290457158 | 0.0001750784303
| 1649.570866 | 4.756453097e-05 | 1.290469535 | 0.000169543851
| 1649.490865 | 4.118162635e-05 | 1.290487247 | 0.0001624953537
| 1649.410864 | 2.438147909e-05 | 1.290503874 | 0.0001445586493
| 1649.330863 | 3.661294244e-06 | 1.290513606 | 0.0001226537277
| 1649.250863 | -1.912935365e-05 | 1.290517652 | 9.86929049e-05
| 1649.170862 | -4.297050673e-05 | 1.290516535 | 7.373371919e-05
| 1649.090861 | -6.563423527e-05 | 1.290505829 | 5.019834307e-05
| 1649.010861 | -7.731433566e-05 | 1.290493878 | 3.819029181e-05
| 1648.93086 | -8.89944384e-05 | 1.290490296 | 2.601302614e-05
| 1648.850859 | -0.0001070628273 | 1.290486308 | 7.151076092e-06
| 1648.770859 | -0.0001285601929 | 1.290476323 | -1.518417579e-05
| 1648.690858 | -0.0001487203973 | 1.290460039 | -3.599434866e-05
| 1648.610857 | -0.0001664005522 | 1.290439437 | -5.412190306e-05
| 1648.530857 | -0.0001802778143 | 1.290414445 | -6.8179425e-05
| 1648.450856 | -0.000187390339 | 1.290387754 | -7.511732283e-05
| 1648.370855 | -0.000190630366 | 1.290364417 | -7.806603438e-05
| 1648.290854 | -0.0001933719629 | 1.290340652 | -8.04846698e-05
| 1648.210854 | -0.000192251952 | 1.290315332 | -7.882658292e-05
| 1648.130853 | -0.0001849087186 | 1.290291127 | -7.066969646e-05
| 1648.050852 | -0.0001737380822 | 1.290272696 | -5.861646674e-05
| 1647.970852 | -0.0001603407456 | 1.29025834 | -4.430979429e-05
| 1647.890851 | -0.0001471366948 | 1.290253084 | -3.038552578e-05
| 1647.81085 | -0.0001413366456 | 1.290249331 | -2.425023524e-05
| 1647.73085 | -0.000135536594 | 1.290243195 | -1.806693448e-05
| 1647.650849 | -0.0001288764002 | 1.290238876 | -1.101758498e-05
| 1647.570848 | -0.0001233088378 | 1.290237709 | -5.175689106e-06
| 1647.490847 | -0.0001209183056 | 1.290237616 | -2.68523111e-06
| 1647.410847 | -0.0001210783058 | 1.290236795 | -2.854055254e-06
| 1647.330846 | -0.000121514924 | 1.290233879 | -3.271248636e-06
| 1647.250845 | -0.0001215771129 | 1.290231692 | -3.31041174e-06
| 1647.170845 | -0.0001213771124 | 1.29022922 | -3.06898962e-06
| 1647.090844 | -0.0001211725315 | 1.290229028 | -2.868091333e-06
| 1647.010843 | -0.0001209325305 | 1.290229773 | -2.648665254e-06
| 1646.930843 | -0.0001231821928 | 1.290235636 | -5.141828079e-06
| 1646.850842 | -0.0001301972854 | 1.290240152 | -1.260617222e-05
| 1646.770841 | -0.0001400156866 | 1.29024511 | -2.302003651e-05
| 1646.690841 | -0.0001499357741 | 1.290246272 | -3.346603071e-05
| 1646.61084 | -0.0001598558592 | 1.290258089 | -4.412470637e-05
| 1646.530839 | -0.0001878269297 | 1.290269802 | -7.371617469e-05
| 1646.450838 | -0.0002239366439 | 1.290269785 | -0.0001116136634
| 1646.370838 | -0.0002645143156 | 1.290257673 | -0.000153960372
| 1646.290837 | -0.0003066165374 | 1.290234066 | -0.0001976813813
| 1646.210836 | -0.0003451768739 | 1.290189854 | -0.0002372821387
| 1646.130836 | -0.0003623654291 | 1.29014089 | -0.000254373261
| 1646.050835 | -0.0003762055506 | 1.29009922 | -0.0002680988472
| 1645.970834 | -0.0003893456924 | 1.290053909 | -0.0002810207411
| 1645.890834 | -0.000399276684 | 1.290000015 | -0.0002904091934
| 1645.810833 | -0.0003938366355 | 1.28993977 | -0.0002835476406
| 1645.730832 | -0.000374217188 | 1.28988528 | -0.0002619221136
| 1645.650831 | -0.0003445100358 | 1.289841975 | -0.000229929434
| 1645.570831 | -0.0003145659774 | 1.289811951 | -0.000197945735
| 1645.49083 | -0.000292805787 | 1.289786863 | -0.0001746447965
| 1645.410829 | -0.0002710455989 | 1.289748358 | -0.0001510794265
| 1645.330829 | -0.0002268739106 | 1.289713569 | -0.000104060423
| 1645.250828 | -0.0001789968092 | 1.289698528 | -5.35320176e-05
| 1645.170827 | -0.0001321924706 | 1.289694481 | -4.33829213e-06
| 1645.090827 | -8.824264653e-05 | 1.289701581 | 4.16468726e-05
| 1645.010826 | -5.024231494e-05 | 1.289723369 | 8.110373797e-05
| 1644.930825 | -3.267967093e-05 | 1.289747943 | 9.904994219e-05
| 1644.850825 | -1.831554488e-05 | 1.28976138 | 0.0001138569064
| 1644.770824 | -2.774163083e-06 | 1.289775943 | 0.0001298796147
| 1644.690823 | 1.347908786e-05 | 1.289795324 | 0.0001465572473
| 1644.610822 | 1.939913819e-05 | 1.289821967 | 0.0001522415361
| 1644.530822 | 1.632601877e-05 | 1.289843475 | 0.0001485810592
| 1644.450821 | 6.994476005e-06 | 1.289860665 | 0.0001384311708
| 1644.37082 | -3.919378021e-06 | 1.289869229 | 0.000126787461
| 1644.29082 | -1.229345199e-05 | 1.289875234 | 0.0001178608407
| 1644.210819 | -2.066752366e-05 | 1.289883522 | 0.000108888644
| 1644.130818 | -3.722752523e-05 | 1.289890166 | 9.134832904e-05
| 1644.050818 | -5.418239564e-05 | 1.289887328 | 7.357767709e-05
| 1643.970817 | -6.973622903e-05 | 1.289881518 | 5.733568677e-05
| 1643.890816 | -8.353165215e-05 | 1.289871117 | 4.302967097e-05
| 1643.810815 | -9.513175417e-05 | 1.289857766 | 3.108665708e-05
| 1643.730815 | -0.0001009202968 | 1.28984286 | 2.527928772e-05
| 1643.650814 | -0.0001058003404 | 1.289832213 | 2.034248419e-05
| 1643.570813 | -0.0001118186589 | 1.289820981 | 1.422037277e-05
| 1643.490813 | -0.0001195706728 | 1.289808477 | 6.300505798e-06
| 1643.410812 | -0.0001254107224 | 1.289791449 | 4.774642835e-07
| 1643.330811 | -0.0001285524157 | 1.289774177 | -2.505698532e-06
| 1643.250811 | -0.0001288621588 | 1.289755903 | -2.493405698e-06
| 1643.17081 | -0.000127063753 | 1.289739196 | -2.961031235e-07
| 1643.090809 | -0.0001242237271 | 1.289723263 | 2.980974651e-06
| 1643.010809 | -0.0001213837036 | 1.289706168 | 6.280749424e-06
| 1642.930808 | -0.0001128353246 | 1.289688222 | 1.5598054e-05
| 1642.850807 | -0.0001021654222 | 1.289675774 | 2.703944587e-05
| 1642.770806 | -9.078370871e-05 | 1.289665681 | 3.918444022e-05
| 1642.690806 | -7.972427369e-05 | 1.289659939 | 5.090712834e-05
| 1642.610805 | -7.036419115e-05 | 1.289657457 | 6.078075732e-05
| 1642.530804 | -6.622838159e-05 | 1.289656248 | 6.513712181e-05
| 1642.450804 | -6.290835157e-05 | 1.289651275 | 6.870920257e-05
| 1642.370803 | -5.928175504e-05 | 1.289646705 | 7.259615273e-05
| 1642.290802 | -5.523209042e-05 | 1.289641575 | 7.693924995e-05
| 1642.210802 | -5.203206374e-05 | 1.289637465 | 8.03693369e-05
| 1642.130801 | -4.848603918e-05 | 1.289632287 | 8.418437766e-05
| 1642.0508 | -4.552560658e-05 | 1.289628332 | 8.736004866e-05
| 1641.970799 | -4.296558318e-05 | 1.289623008 | 9.014139509e-05
| 1641.890799 | -3.996390429e-05 | 1.289616779 | 9.340510229e-05
| 1641.810798 | -3.356384749e-05 | 1.289610506 | 0.0001002450692
| 1641.730797 | -2.69561852e-05 | 1.289608484 | 0.0001072216335
| 1641.650797 | -2.110337896e-05 | 1.289607577 | 0.0001133830566
| 1641.570796 | -1.667786106e-05 | 1.289609254 | 0.0001179932179
| 1641.490795 | -1.422761347e-05 | 1.28961154 | 0.0001205136161
| 1641.410795 | -1.446761671e-05 | 1.289613878 | 0.0001202023736
| 1641.330794 | -1.470761765e-05 | 1.289614981 | 0.0001199150581
| 1641.250793 | -1.686668486e-05 | 1.289617802 | 0.0001175748599
| 1641.170793 | -2.098610701e-05 | 1.289618921 | 0.0001132043056
| 1641.090792 | -2.658269419e-05 | 1.289619563 | 0.000107287967
| 1641.010791 | -3.338275217e-05 | 1.289618186 | 0.0001001435308
| 1640.93079 | -4.108253662e-05 | 1.289614763 | 9.209105904e-05
| 1640.85079 | -4.695419376e-05 | 1.289609053 | 8.600644348e-05
| 1640.770789 | -5.159423526e-05 | 1.289604692 | 8.119153237e-05
| 1640.690788 | -5.694357062e-05 | 1.2896027 | 7.558359785e-05
| 1640.610788 | -6.774366568e-05 | 1.289600531 | 6.424029913e-05
| 1640.530787 | -7.999723208e-05 | 1.289593064 | 5.146831401e-05
| 1640.450786 | -9.27726241e-05 | 1.289582702 | 3.820170715e-05
| 1640.370786 | -0.0001049731607 | 1.289567692 | 2.562889829e-05
| 1640.290785 | -0.0001149593901 | 1.289547748 | 1.548154106e-05
| 1640.210784 | -0.0001180794161 | 1.289526569 | 1.258662463e-05
| 1640.130783 | -0.0001211994444 | 1.289507716 | 9.646189073e-06
| 1640.050783 | -0.0001216617414 | 1.289484505 | 9.587924359e-06
| 1639.970782 | -0.0001173354168 | 1.28946126 | 1.45728828e-05
| 1639.890781 | -0.0001067364387 | 1.289437994 | 2.61645506e-05
| 1639.810781 | -8.969629164e-05 | 1.289420021 | 4.443933773e-05
| 1639.73078 | -6.884904307e-05 | 1.289411559 | 6.65430126e-05
| 1639.650779 | -5.407826019e-05 | 1.289411696 | 8.208292654e-05
| 1639.570779 | -4.347816688e-05 | 1.289410327 | 9.325987368e-05
| 1639.490778 | -3.219103137e-05 | 1.289408014 | 0.0001051798902
| 1639.410777 | -1.563088623e-05 | 1.289410938 | 0.0001225558203
| 1639.330777 | -5.875409951e-06 | 1.28942431 | 0.0001325632521
| 1639.250776 | -2.544766678e-06 | 1.289436345 | 0.0001358278263
| 1639.170775 | -5.464951266e-06 | 1.289450117 | 0.0001324727517
| 1639.090774 | -1.327955855e-05 | 1.289457226 | 0.0001240880725
| 1639.010774 | -2.003961848e-05 | 1.289462202 | 0.0001168549885
| 1638.930773 | -2.679967612e-05 | 1.28946804 | 0.000109604658
| 1638.850772 | -3.963934943e-05 | 1.289475662 | 9.591216519e-05
| 1638.770772 | -5.660100466e-05 | 1.289476236 | 7.8009897e-05
| 1638.690771 | -7.41027001e-05 | 1.289473046 | 5.960931398e-05
| 1638.61077 | -9.146284991e-05 | 1.289464449 | 4.146030888e-05
| 1638.53077 | -0.000107992237 | 1.289451695 | 2.426520294e-05
| 1638.450769 | -0.0001188784933 | 1.289434223 | 1.310736177e-05
| 1638.370768 | -0.0001263185592 | 1.289420422 | 5.5104909e-06
| 1638.290767 | -0.0001342941082 | 1.289407617 | -2.670878633e-06
| 1638.210767 | -0.0001463742144 | 1.289393269 | -1.515070614e-05
| 1638.130766 | -0.0001545772199 | 1.289370647 | -2.338583416e-05
| 1638.050765 | -0.0001584354579 | 1.289350014 | -2.707947443e-05
| 1637.970765 | -0.0001584059995 | 1.289326706 | -2.662359999e-05
| 1637.890764 | -0.000155685977 | 1.289308693 | -2.343233264e-05
| 1637.810763 | -0.0001529659522 | 1.289286488 | -2.016096538e-05
| 1637.730763 | -0.0001426298181 | 1.289266402 | -8.898650496e-06
| 1637.650762 | -0.0001287955274 | 1.289250519 | 5.973445652e-06
| 1637.570761 | -0.000113339963 | 1.289241665 | 2.242273483e-05
| 1637.490761 | -9.788472717e-05 | 1.28923658 | 3.880144731e-05
| 1637.41076 | -8.476461421e-05 | 1.28924028 | 5.25513206e-05
| 1637.330759 | -7.919175233e-05 | 1.289243517 | 5.83503194e-05
| 1637.250758 | -7.479171521e-05 | 1.289245421 | 6.293816294e-05
| 1637.170758 | -7.033319131e-05 | 1.289246188 | 6.760981826e-05
| 1637.090757 | -6.607816993e-05 | 1.28925033 | 7.200291176e-05
| 1637.010756 | -6.41581521e-05 | 1.289253935 | 7.394314936e-05
| 1636.930756 | -6.293057988e-05 | 1.289259122 | 7.512280745e-05
| 1636.850755 | -6.215528422e-05 | 1.289263528 | 7.584029382e-05
| 1636.770754 | -6.209245783e-05 | 1.289271648 | 7.57352199e-05
| 1636.690754 | -6.289246365e-05 | 1.289278964 | 7.473499836e-05
| 1636.610753 | -6.369247174e-05 | 1.289293246 | 7.360176885e-05
| 1636.530752 | -7.030929385e-05 | 1.289310557 | 6.627185993e-05
| 1636.450751 | -8.437941204e-05 | 1.28933269 | 5.098306164e-05
| 1636.370751 | -0.0001076581796 | 1.289351092 | 2.604514943e-05
| 1636.29075 | -0.0001414649426 | 1.289370351 | -1.002290246e-05
| 1636.210749 | -0.0001878653449 | 1.289368321 | -5.897895029e-05
| 1636.130749 | -0.0002187880859 | 1.289355343 | -9.139280254e-05
| 1636.050748 | -0.0002473083328 | 1.289351277 | -0.000121443567
| 1635.970747 | -0.0002874565233 | 1.289352712 | -0.0001638756429
| 1635.890747 | -0.0003471108034 | 1.289336921 | -0.000226572276
| 1635.810746 | -0.000401671279 | 1.289294464 | -0.0002833882909
| 1635.730745 | -0.0004441121676 | 1.28923868 | -0.0003271627656
| 1635.650745 | -0.0004728512098 | 1.289175084 | -0.0003563303914
| 1635.570744 | -0.000486677933 | 1.28910778 | -0.0003696903041
| 1635.490743 | -0.0004874379407 | 1.289048741 | -0.0003694153636
| 1635.410742 | -0.0004881979462 | 1.288990188 | -0.0003691519156
| 1635.330742 | -0.0004750716752 | 1.288929343 | -0.0003541855907
| 1635.250741 | -0.000452944548 | 1.288877852 | -0.0003298913461
| 1635.17074 | -0.0004245254045 | 1.288834437 | -0.00029910308
| 1635.09074 | -0.0003924847414 | 1.28880044 | -0.0002646642747
| 1635.010739 | -0.0003595244559 | 1.288781122 | -0.0002295256974
| 1634.930738 | -0.0003412130233 | 1.288767735 | -0.0002099668152
| 1634.850738 | -0.000325172885 | 1.288744666 | -0.0001926240075
| 1634.770737 | -0.0003039092779 | 1.288719371 | -0.0001697203321
| 1634.690736 | -0.0002737372363 | 1.288698425 | -0.0001374847412
| 1634.610735 | -0.0002446969827 | 1.288688521 | -0.0001066475947
| 1634.530735 | -0.0002170420354 | 1.288681366 | -7.732198351e-05
| 1634.450734 | -0.0001911290386 | 1.28868202 | -4.997946736e-05
| 1634.370733 | -0.0001714221766 | 1.288687214 | -2.927665413e-05
| 1634.290733 | -0.0001608220833 | 1.288691667 | -1.818138664e-05
| 1634.210732 | -0.0001502219922 | 1.288687619 | -6.926262722e-06
| 1634.130731 | -0.0001346691881 | 1.288687013 | 9.50011573e-06
| 1634.050731 | -0.0001217979038 | 1.288690756 | 2.301285917e-05
| 1633.97073 | -0.0001127169337 | 1.288696024 | 3.249225049e-05
| 1633.890729 | -0.0001068569821 | 1.288700539 | 3.858191305e-05
| 1633.810729 | -0.0001038969552 | 1.288704324 | 4.162032725e-05
| 1633.730728 | -0.000102841915 | 1.288705263 | 4.269835564e-05
| 1633.650727 | -0.0001020819073 | 1.28870455 | 4.349541512e-05
| 1633.570726 | -0.0001011608973 | 1.288702227 | 4.44928303e-05
| 1633.490726 | -9.996088572e-05 | 1.288699724 | 4.578867744e-05
| 1633.410725 | -9.87608764e-05 | 1.288696704 | 4.709427408e-05
| 1633.330724 | -9.776869177e-05 | 1.288693976 | 4.817476197e-05
| 1633.250724 | -9.732608605e-05 | 1.288690769 | 4.868312509e-05
| 1633.170723 | -9.72060839e-05 | 1.288687284 | 4.88555432e-05
| 1633.090722 | -9.71835001e-05 | 1.288683425 | 4.893191076e-05
| 1633.010722 | -9.790350524e-05 | 1.288679587 | 4.822247919e-05
| 1632.930721 | -9.903918733e-05 | 1.288674543 | 4.709578825e-05
| 1632.85072 | -0.0001000913572 | 1.288668875 | 4.606891656e-05
| 1632.770719 | -0.0001007292811 | 1.288662306 | 4.549684202e-05
| 1632.690719 | -0.0001007396716 | 1.288655669 | 4.558971838e-05
| 1632.610718 | -0.0001002196682 | 1.288649108 | 4.624220563e-05
| 1632.530717 | -9.969966257e-05 | 1.288642855 | 4.688897345e-05
| 1632.450717 | -9.846505143e-05 | 1.288636492 | 4.829382942e-05
| 1632.370716 | -9.699002362e-05 | 1.288631567 | 4.992638683e-05
| 1632.290715 | -9.606499334e-05 | 1.288627484 | 5.096147653e-05
| 1632.210715 | -9.66249971e-05 | 1.288624474 | 5.040533717e-05
| 1632.130714 | -9.884786887e-05 | 1.288620183 | 4.811331819e-05
| 1632.050713 | -0.0001010814555 | 1.288614981 | 4.582664732e-05
| 1631.970713 | -0.0001031614747 | 1.288609221 | 4.371262315e-05
| 1631.890712 | -0.0001055201365 | 1.288604337 | 4.128725995e-05
| 1631.810711 | -0.0001100001766 | 1.288598258 | 3.663858401e-05
| 1631.73071 | -0.0001138566084 | 1.288589762 | 3.26943044e-05
| 1631.65071 | -0.0001166801275 | 1.288580703 | 2.985331926e-05
| 1631.570709 | -0.0001184514908 | 1.288571259 | 2.813280156e-05
| 1631.490708 | -0.0001193371671 | 1.288562328 | 2.734008973e-05
| 1631.410708 | -0.0001196571688 | 1.288554052 | 2.713388784e-05
| 1631.330707 | -0.0001199771727 | 1.288547068 | 2.690367548e-05
| 1631.250706 | -0.0001211844614 | 1.28854091 | 2.571868051e-05
| 1631.170706 | -0.0001236182496 | 1.288535133 | 2.32278626e-05
| 1631.090705 | -0.000127469248 | 1.288529051 | 1.924183697e-05
| 1631.010704 | -0.0001332292992 | 1.288522034 | 1.325122901e-05
| 1630.930703 | -0.0001399594993 | 1.288511611 | 6.295646145e-06
| 1630.850703 | -0.0001445965374 | 1.288499066 | 1.595082115e-06
| 1630.770702 | -0.0001478365644 | 1.288486708 | -1.630090021e-06
| 1630.690701 | -0.0001512300206 | 1.288474913 | -5.028618515e-06
| 1630.610701 | -0.0001557900591 | 1.288461038 | -9.62479696e-06
| 1630.5307 | -0.0001579246003 | 1.288444594 | -1.160522769e-05
| 1630.450699 | -0.0001578604892 | 1.288428443 | -1.126264024e-05
| 1630.370699 | -0.0001557228357 | 1.28841244 | -8.726545983e-06
| 1630.290698 | -0.0001520744268 | 1.288398569 | -4.62929116e-06
| 1630.210697 | -0.0001492744036 | 1.288385816 | -1.451129076e-06
| 1630.130697 | -0.0001464743781 | 1.288371679 | 1.7526086e-06
| 1630.050696 | -0.0001410612343 | 1.288357077 | 7.733608843e-06
| 1629.970695 | -0.0001336695137 | 1.288344483 | 1.577454637e-05
| 1629.890694 | -0.0001255205564 | 1.288333712 | 2.458504152e-05
| 1629.810694 | -0.0001162404746 | 1.288324715 | 3.456236478e-05
| 1629.730693 | -0.0001064752464 | 1.288319584 | 4.49838319e-05
| 1629.650692 | -9.96922334e-05 | 1.288317036 | 5.219843806e-05
| 1629.570692 | -9.481219207e-05 | 1.288313811 | 5.740934954e-05
| 1629.490691 | -8.95970234e-05 | 1.288309573 | 6.299454772e-05
| 1629.41069 | -8.183695702e-05 | 1.288308058 | 7.12277801e-05
| 1629.33069 | -7.719585746e-05 | 1.288311473 | 7.606534458e-05
| 1629.250689 | -7.594517838e-05 | 1.288314981 | 7.730767628e-05
| 1629.170688 | -7.841045007e-05 | 1.288319324 | 7.459556475e-05
| 1629.090687 | -8.408203241e-05 | 1.288320126 | 6.854896996e-05
| 1629.010687 | -8.908207479e-05 | 1.288319087 | 6.324751863e-05
| 1628.930686 | -9.408211937e-05 | 1.288319228 | 5.792395471e-05
| 1628.850685 | -0.0001035944474 | 1.288320391 | 4.779682778e-05
| 1628.770685 | -0.0001161197626 | 1.288316317 | 3.456999731e-05
| 1628.690684 | -0.0001289346616 | 1.288309418 | 2.108660874e-05
| 1628.610683 | -0.0001412547699 | 1.288296561 | 8.235698031e-06
| 1628.530683 | -0.0001477868747 | 1.288283 | 1.534287261e-06
| 1628.450682 | -0.0001534269248 | 1.288272598 | -4.279650914e-06
| 1628.370681 | -0.000161016671 | 1.288264074 | -1.219636481e-05
| 1628.290681 | -0.0001720140453 | 1.288253382 | -2.368845393e-05
| 1628.21068 | -0.0001832941423 | 1.288239467 | -3.542274828e-05
| 1628.130679 | -0.0001947822041 | 1.288222634 | -4.732565262e-05
| 1628.050678 | -0.0002057104445 | 1.288202342 | -5.857303484e-05
| 1627.970678 | -0.0002137048406 | 1.288177574 | -6.662811513e-05
| 1627.890677 | -0.0002172648705 | 1.28815331 | -6.998945033e-05
| 1627.810676 | -0.0002208249025 | 1.288128503 | -7.334173309e-05
| 1627.730676 | -0.0002221318915 | 1.288100391 | -7.424445842e-05
| 1627.650675 | -0.0002180114227 | 1.28806951 | -6.933912542e-05
| 1627.570674 | -0.0002076228312 | 1.28804059 | -5.781867073e-05
| 1627.490674 | -0.00019104197 | 1.288013205 | -3.975463048e-05
| 1627.410673 | -0.0001682417706 | 1.287997403 | -1.529886435e-05
| 1627.330672 | -0.0001538649029 | 1.287988339 | 9.820596135e-08
| 1627.250671 | -0.0001407847881 | 1.287974708 | 1.420314275e-05
| 1627.170671 | -0.0001231439839 | 1.287960206 | 3.316577245e-05
| 1627.09067 | -9.812757559e-05 | 1.287952969 | 5.982782429e-05
| 1627.010669 | -7.692739233e-05 | 1.287957537 | 8.222850361e-05
| 1626.930669 | -6.168969806e-05 | 1.287965319 | 9.824390062e-05
| 1626.850668 | -5.180945358e-05 | 1.287975623 | 0.0001085277232
| 1626.770667 | -4.72120014e-05 | 1.287985757 | 0.0001132069893
| 1626.690667 | -4.697200041e-05 | 1.287993297 | 0.000113307174
| 1626.610666 | -4.673199723e-05 | 1.28799951 | 0.0001134313787
| 1626.530665 | -5.044407818e-05 | 1.288006797 | 0.0001093397164
| 1626.450665 | -5.688553972e-05 | 1.288010911 | 0.0001024068022
| 1626.370664 | -6.537901236e-05 | 1.288013132 | 9.33284253e-05
| 1626.290663 | -7.531649644e-05 | 1.288012429 | 8.276862122e-05
| 1626.210662 | -8.659659562e-05 | 1.288007308 | 7.08618729e-05
| 1626.130662 | -9.336970641e-05 | 1.287999001 | 6.379828986e-05
| 1626.050661 | -9.944976037e-05 | 1.287994117 | 5.740822446e-05
| 1625.97066 | -0.0001077596248 | 1.287989325 | 4.864743272e-05
| 1625.89066 | -0.000119816988 | 1.287982353 | 3.594455181e-05
| 1625.810659 | -0.000131097085 | 1.287969248 | 2.417677848e-05
| 1625.730658 | -0.0001401582489 | 1.287954358 | 1.47971031e-05
| 1625.650658 | -0.000146707257 | 1.287936793 | 8.133317568e-06
| 1625.570657 | -0.0001501907308 | 1.287919022 | 4.729153154e-06
| 1625.490656 | -0.0001507107343 | 1.287902058 | 4.458369126e-06
| 1625.410655 | -0.0001512307399 | 1.287886379 | 4.164178137e-06
| 1625.330655 | -0.0001490116077 | 1.287869333 | 6.804786687e-06
| 1625.250654 | -0.0001447925169 | 1.287855214 | 1.15179842e-05
| 1625.170653 | -0.0001391816183 | 1.287842202 | 1.769062218e-05
| 1625.090653 | -0.0001328709117 | 1.287832553 | 2.454705391e-05
| 1625.010652 | -0.0001266308563 | 1.287825502 | 3.12823921e-05
| 1624.930651 | -0.0001236848657 | 1.287820981 | 3.447192046e-05
| 1624.850651 | -0.0001212448434 | 1.287814118 | 3.716592566e-05
| 1624.77065 | -0.0001184672974 | 1.287809062 | 4.018652101e-05
| 1624.690649 | -0.0001153223348 | 1.287804342 | 4.359190611e-05
| 1624.610649 | -0.0001138023227 | 1.287803171 | 4.520658021e-05
| 1624.530648 | -0.0001142935211 | 1.287800769 | 4.470535497e-05
| 1624.450647 | -0.000115833822 | 1.287799806 | 4.306294082e-05
| 1624.370646 | -0.0001178338383 | 1.287797601 | 4.095384242e-05
| 1624.290646 | -0.000120554134 | 1.287799819 | 3.799945473e-05
| 1624.210645 | -0.0001287142039 | 1.287802264 | 2.925665563e-05
| 1624.130644 | -0.0001413823926 | 1.287803774 | 1.573614739e-05
| 1624.050644 | -0.0001579013132 | 1.287800495 | -1.794599405e-06
| 1623.970643 | -0.0001777318985 | 1.287793961 | -2.279034867e-05
| 1623.890642 | -0.0001986381546 | 1.287776119 | -4.472967159e-05
| 1623.810642 | -0.0002100782551 | 1.287755802 | -5.655969719e-05
| 1623.730641 | -0.0002215183535 | 1.287740399 | -6.847891496e-05
| 1623.65064 | -0.0002381905945 | 1.287722823 | -8.592555268e-05
| 1623.570639 | -0.0002555564022 | 1.287695836 | -0.0001039439922
| 1623.490639 | -0.0002674025324 | 1.287662383 | -0.000115978394
| 1623.410638 | -0.0002708425612 | 1.287624562 | -0.0001189953038
| 1623.330637 | -0.0002654735423 | 1.287591344 | -0.0001127242879
| 1623.250637 | -0.00025811176 | 1.287562248 | -0.0001044065522
| 1623.170636 | -0.0002503516936 | 1.287536196 | -9.571876037e-05
| 1623.090635 | -0.0002410277227 | 1.287505396 | -8.528260926e-05
| 1623.010635 | -0.0002199075401 | 1.287478465 | -6.236288956e-05
| 1622.930634 | -0.0001974694 | 1.287462528 | -3.823296026e-05
| 1622.850633 | -0.0001760633735 | 1.287452913 | -1.531059608e-05
| 1622.770633 | -0.0001571558735 | 1.287449037 | 4.853834379e-06
| 1622.690632 | -0.0001424770177 | 1.287451437 | 2.040899054e-05
| 1622.610631 | -0.0001371569704 | 1.287453037 | 2.601884596e-05
| 1622.53063 | -0.0001318369252 | 1.287449304 | 3.172347572e-05
| 1622.45063 | -0.0001262453415 | 1.287446971 | 3.769296576e-05
| 1622.370629 | -0.0001216895012 | 1.287445112 | 4.255212099e-05
| 1622.290628 | -0.0001194156547 | 1.287444018 | 4.496887063e-05
| 1622.210628 | -0.0001186956495 | 1.287441453 | 4.575757045e-05
| 1622.130627 | -0.0001186693725 | 1.287438202 | 4.581985963e-05
| 1622.050626 | -0.0001189468692 | 1.28743421 | 4.557174146e-05
| 1621.970626 | -0.0001193468716 | 1.287430119 | 4.519489503e-05
| 1621.890625 | -0.0001199531288 | 1.287426758 | 4.458546622e-05
| 1621.810624 | -0.0001221131465 | 1.287424219 | 4.230690253e-05
| 1621.730623 | -0.0001263544617 | 1.287421731 | 3.781074234e-05
| 1621.650623 | -0.0001329389657 | 1.287418084 | 3.083912671e-05
| 1621.570622 | -0.0001419247731 | 1.287412763 | 2.13388779e-05
| 1621.490621 | -0.0001523549766 | 1.28740229 | 1.039002964e-05
| 1621.410621 | -0.0001587950337 | 1.287389532 | 3.730256245e-06
| 1621.33062 | -0.0001652350886 | 1.287379559 | -2.979308599e-06
| 1621.250619 | -0.0001755021487 | 1.287368338 | -1.374425854e-05
| 1621.170619 | -0.0001872020534 | 1.287351541 | -2.593873534e-05
| 1621.090618 | -0.0001967379817 | 1.287329894 | -3.574417464e-05
| 1621.010617 | -0.000202178028 | 1.287304471 | -4.112112825e-05
| 1620.930617 | -0.0002023449328 | 1.287279503 | -4.088904286e-05
| 1620.850616 | -0.0002001987092 | 1.2872561 | -3.822026364e-05
| 1620.770615 | -0.0001971186835 | 1.28723412 | -3.458156982e-05
| 1620.690614 | -0.0001931235641 | 1.287209306 | -2.991825974e-05
| 1620.610614 | -0.0001822434705 | 1.28718523 | -1.793096509e-05
| 1620.530613 | -0.0001692123795 | 1.28716639 | -3.741850103e-06
| 1620.450612 | -0.0001552102251 | 1.287150825 | 1.142629934e-05
| 1620.370612 | -0.0001409570405 | 1.287138798 | 2.680176923e-05
| 1620.290611 | -0.0001278019327 | 1.287131865 | 4.091955327e-05
| 1620.21061 | -0.0001210018725 | 1.287125453 | 4.825554461e-05
| 1620.13061 | -0.0001142018145 | 1.287113611 | 5.568677693e-05
| 1620.050609 | -0.0001034010736 | 1.287101426 | 6.738959402e-05
| 1619.970608 | -9.003278371e-05 | 1.287092572 | 8.177285313e-05
| 1619.890607 | -7.649388006e-05 | 1.287086697 | 9.628766948e-05
| 1619.810607 | -6.281376216e-05 | 1.287085942 | 0.0001108654911
| 1619.730606 | -5.537909337e-05 | 1.2870874 | 0.00011874681
| 1619.650605 | -4.889903808e-05 | 1.287085022 | 0.0001256776904
| 1619.570605 | -4.08610301e-05 | 1.287082771 | 0.0001342684694
| 1619.490604 | -3.057315346e-05 | 1.287083513 | 0.0001452075094
| 1619.410603 | -2.353309118e-05 | 1.287089734 | 0.0001525885207
| 1619.330603 | -2.079566863e-05 | 1.287096125 | 0.0001553782037
| 1619.250602 | -2.177833022e-05 | 1.287102053 | 0.0001542082385
| 1619.170601 | -2.487884712e-05 | 1.287105276 | 0.0001508261394
| 1619.090601 | -2.835887632e-05 | 1.287106937 | 0.0001470660605
| 1619.0106 | -3.183890764e-05 | 1.287109688 | 0.0001432866753
| 1618.930599 | -4.041989999e-05 | 1.287112346 | 0.0001340666797
| 1618.850598 | -5.017519488e-05 | 1.287109666 | 0.0001236858296
| 1618.770598 | -5.988125827e-05 | 1.287105031 | 0.0001133905126
| 1618.690597 | -6.894969809e-05 | 1.287097218 | 0.0001038297398
| 1618.610596 | -7.702976729e-05 | 1.287087126 | 9.536216184e-05
| 1618.530596 | -8.094557837e-05 | 1.287075565 | 9.136271657e-05
| 1618.450595 | -8.422560583e-05 | 1.287067427 | 8.798181266e-05
| 1618.370594 | -8.818196717e-05 | 1.287058651 | 8.388980557e-05
| 1618.290594 | -9.307625645e-05 | 1.287049663 | 7.880000807e-05
| 1618.210593 | -9.627628533e-05 | 1.287037515 | 7.5572592e-05
| 1618.130592 | -9.711644637e-05 | 1.287026626 | 7.484165216e-05
| 1618.050591 | -9.562011114e-05 | 1.287015871 | 7.660210607e-05
| 1617.970591 | -9.292949564e-05 | 1.287008982 | 7.957053266e-05
| 1617.89059 | -9.028947374e-05 | 1.287003256 | 8.246508318e-05
| 1617.810589 | -8.764944972e-05 | 1.286999943 | 8.531815345e-05
| 1617.730589 | -8.258003253e-05 | 1.286998669 | 9.072984694e-05
| 1617.650588 | -7.956117167e-05 | 1.287006245 | 9.379979001e-05
| 1617.570587 | -8.142361833e-05 | 1.287016035 | 9.162001144e-05
| 1617.490587 | -9.065689194e-05 | 1.287032393 | 8.145625185e-05
| 1617.410586 | -0.0001115370746 | 1.287041149 | 5.898672864e-05
| 1617.330585 | -0.0001298489085 | 1.287043846 | 3.936269251e-05
| 1617.250585 | -0.0001477690654 | 1.287050746 | 2.008255514e-05
| 1617.170584 | -0.0001768967785 | 1.287065509 | -1.130372931e-05
| 1617.090583 | -0.0002260128818 | 1.287069011 | -6.384348756e-05
| 1617.010582 | -0.0002804933545 | 1.287051384 | -0.00012175023
| 1616.930582 | -0.000332127681 | 1.28701469 | -0.000176292558
| 1616.850581 | -0.0003754705127 | 1.286963025 | -0.0002217268957
| 1616.77058 | -0.000403212679 | 1.286897508 | -0.0002502671059
| 1616.69058 | -0.0004124927587 | 1.286838108 | -0.0002591989659
| 1616.610579 | -0.0004217728404 | 1.286780819 | -0.0002681702148
| 1616.530578 | -0.0004200148651 | 1.286717147 | -0.0002652451141
| 1616.450578 | -0.0004049605664 | 1.286656884 | -0.0002481767666
| 1616.370577 | -0.0003784540195 | 1.286605544 | -0.000219025851
| 1616.290576 | -0.0003442367737 | 1.286565353 | -0.0001818243079
| 1616.210575 | -0.0003071964505 | 1.286546272 | -0.0001419608934
| 1616.130575 | -0.000288067833 | 1.286535972 | -0.0001213813238
| 1616.050574 | -0.0002716676894 | 1.286516951 | -0.0001035674215
| 1615.970573 | -0.0002522954613 | 1.286499023 | -8.259418282e-05
| 1615.890573 | -0.0002288805317 | 1.286487221 | -5.740195795e-05
| 1615.810572 | -0.0002134403984 | 1.286484684 | -4.088738733e-05
| 1615.730571 | -0.0002038322727 | 1.286478178 | -3.053753888e-05
| 1615.650571 | -0.0001971388026 | 1.286471743 | -2.330339751e-05
| 1615.57057 | -0.0001926552317 | 1.286461396 | -1.836473386e-05
| 1615.490569 | -0.0001898152081 | 1.286449797 | -1.516154133e-05
| 1615.410569 | -0.0001869751824 | 1.286431883 | -1.185148559e-05
| 1615.330568 | -0.0001793790555 | 1.286412523 | -3.431985219e-06
| 1615.250567 | -0.0001688839362 | 1.28639377 | 8.077460956e-06
| 1615.170566 | -0.0001556310237 | 1.286376864 | 2.250553794e-05
| 1615.090566 | -0.0001407009092 | 1.286364605 | 3.865012536e-05
| 1615.010565 | -0.0001313808292 | 1.286354857 | 4.875467547e-05
| 1614.930564 | -0.0001220607471 | 1.286337662 | 5.898553498e-05
| 1614.850564 | -0.0001057948616 | 1.286320509 | 7.664517344e-05
| 1614.770563 | -8.496974852e-05 | 1.286307938 | 9.910595898e-05
| 1614.690562 | -6.375562861e-05 | 1.286302225 | 0.0001218699359
| 1614.610562 | -4.30354474e-05 | 1.286300261 | 0.0001440450262
| 1614.530561 | -2.460675924e-05 | 1.286305732 | 0.0001636461591
| 1614.45056 | -1.341158981e-05 | 1.286313069 | 0.0001754792855
| 1614.370559 | -6.472330506e-06 | 1.286318152 | 0.0001827981558
| 1614.290559 | 6.347955428e-07 | 1.286320111 | 0.0001903499288
| 1614.210558 | 8.996467219e-06 | 1.286325762 | 0.0001991827786
| 1614.130557 | 1.232216369e-05 | 1.286333876 | 0.0002025862683
| 1614.050557 | 1.171781405e-05 | 1.286340517 | 0.0002018092572
| 1613.970556 | 7.950589223e-06 | 1.286344964 | 0.0001976842865
| 1613.890555 | 2.367432864e-06 | 1.286345451 | 0.0001916821256
| 1613.810555 | -1.296597963e-06 | 1.28634324 | 0.0001877787477
| 1613.730554 | -4.96063086e-06 | 1.286342701 | 0.0001838468829
| 1613.650553 | -1.087943453e-05 | 1.286341053 | 0.0001775198377
| 1613.570553 | -1.803248282e-05 | 1.286337553 | 0.0001699021739
| 1613.490552 | -2.491254161e-05 | 1.286331419 | 0.0001626202493
| 1613.410551 | -3.179260248e-05 | 1.286325165 | 0.0001553396033
| 1613.33055 | -3.922825771e-05 | 1.28631606 | 0.0001475112663
| 1613.25055 | -4.479503921e-05 | 1.286305994 | 0.000141699049
| 1613.170549 | -4.915507609e-05 | 1.28629589 | 0.0001371787961
| 1613.090548 | -5.412474599e-05 | 1.286288587 | 0.0001319583075
| 1613.010548 | -6.364482774e-05 | 1.286278863 | 0.0001219054316
| 1612.930547 | -7.247038122e-05 | 1.28626432 | 0.0001126758932
| 1612.850546 | -7.970684412e-05 | 1.286247092 | 0.0001051918869
| 1612.770546 | -8.452472442e-05 | 1.286227857 | 0.0001003305074
| 1612.690545 | -8.636290023e-05 | 1.286207292 | 9.868167196e-05
| 1612.610544 | -8.520289117e-05 | 1.286188291 | 0.0001002172998
| 1612.530543 | -8.404288006e-05 | 1.286169276 | 0.0001017530101
| 1612.450543 | -7.964342388e-05 | 1.286149269 | 0.0001067749398
| 1612.370542 | -7.227125638e-05 | 1.286131405 | 0.0001149456695
| 1612.290541 | -6.31176756e-05 | 1.286116339 | 0.0001249787496
| 1612.210541 | -5.311758762e-05 | 1.286104208 | 0.0001358707112
| 1612.13054 | -4.332588166e-05 | 1.286096152 | 0.0001464726831
| 1612.050539 | -3.678074037e-05 | 1.286090162 | 0.000153562881
| 1611.970539 | -3.222070174e-05 | 1.286083189 | 0.0001585431154
| 1611.890538 | -2.725379173e-05 | 1.286074233 | 0.0001639927157
| 1611.810537 | -1.925372319e-05 | 1.286067033 | 0.0001726639262
| 1611.730537 | -1.226087289e-05 | 1.286063617 | 0.0001801937399
| 1611.650536 | -6.726668385e-06 | 1.286061827 | 0.0001861340882
| 1611.570535 | -3.15954174e-06 | 1.286061692 | 0.0001899393148
| 1611.490534 | -1.958838353e-06 | 1.286062662 | 0.0001911902177
| 1611.410534 | -3.554851206e-06 | 1.286062747 | 0.0001894582233
| 1611.330533 | -5.15086611e-06 | 1.286063255 | 0.0001877190542
| 1611.250532 | -1.097388905e-05 | 1.286065818 | 0.0001814143978
| 1611.170532 | -2.116227638e-05 | 1.286065732 | 0.0001704733994
| 1611.090531 | -3.46275231e-05 | 1.28606224 | 0.000156074892
| 1611.01053 | -5.006765839e-05 | 1.286053418 | 0.0001396461561
| 1610.93053 | -6.51604395e-05 | 1.286037835 | 0.0001237002583
| 1610.850529 | -7.44866568e-05 | 1.286017924 | 0.000114007145
| 1610.770528 | -8.028670621e-05 | 1.286000178 | 0.0001080578513
| 1610.690527 | -8.62241091e-05 | 1.285983416 | 0.0001019441636
| 1610.610527 | -9.318416861e-05 | 1.285964477 | 9.476892949e-05
| 1610.530526 | -9.639263934e-05 | 1.285942787 | 9.166123613e-05
| 1610.450525 | -9.749894869e-05 | 1.285923316 | 9.077071853e-05
| 1610.370525 | -9.760000051e-05 | 1.285904067 | 9.095426517e-05
| 1610.290524 | -9.759999949e-05 | 1.285886482 | 9.121852594e-05
| 1610.210523 | -9.760000051e-05 | 1.28586844 | 9.149002725e-05
| 1610.130523 | -9.857268284e-05 | 1.285851065 | 9.070696156e-05
| 1610.050522 | -9.984112783e-05 | 1.285830769 | 8.965423934e-05
| 1609.970521 | -0.000100375733 | 1.285809342 | 8.940683769e-05
| 1609.890521 | -9.88321635e-05 | 1.285783861 | 9.145498188e-05
| 1609.81052 | -9.235210614e-05 | 1.285759328 | 9.878359905e-05
| 1609.730519 | -8.503828048e-05 | 1.285736327 | 0.0001069820589
| 1609.650518 | -7.759821477e-05 | 1.285711583 | 0.0001153448778
| 1609.570518 | -6.420273621e-05 | 1.285681666 | 0.0001301831451
| 1609.490517 | -3.986380836e-05 | 1.285656067 | 0.0001566958399
| 1609.410516 | -1.003154996e-05 | 1.285640072 | 0.0001889501597
| 1609.330516 | 2.099584109e-05 | 1.285635275 | 0.0002223083588
| 1609.250515 | 4.957645613e-05 | 1.28564043 | 0.0002528819736
| 1609.170514 | 6.991714515e-05 | 1.285655864 | 0.0002744464563
| 1609.090514 | 7.89172224e-05 | 1.285668882 | 0.0002838786044
| 1609.010513 | 8.791730168e-05 | 1.285678954 | 0.0002933597868
| 1608.930512 | 9.472851268e-05 | 1.285693329 | 0.0003004216919
| 1608.850511 | 9.462659784e-05 | 1.285710267 | 0.0003000200871
| 1608.770511 | 8.739968297e-05 | 1.28572445 | 0.0002920133053
| 1608.69051 | 7.438814082e-05 | 1.285735201 | 0.000277850672
| 1608.610509 | 5.742799233e-05 | 1.28573571 | 0.0002596142602
| 1608.530509 | 4.717375588e-05 | 1.285731291 | 0.0002486577387
| 1608.450508 | 3.793367451e-05 | 1.285730431 | 0.0002387311078
| 1608.370507 | 2.547004451e-05 | 1.285730803 | 0.0002253216198
| 1608.290507 | 7.57702358e-06 | 1.285727403 | 0.0002061415444
| 1608.210506 | -9.639125113e-06 | 1.285717654 | 0.0001877903035
| 1608.130505 | -2.656339778e-05 | 1.285705856 | 0.000169784235
| 1608.050505 | -4.344354356e-05 | 1.285689208 | 0.0001519028036
| 1607.970504 | -5.709386127e-05 | 1.285668161 | 0.0001375603571
| 1607.890503 | -6.521393087e-05 | 1.285646947 | 0.000129159391
| 1607.810502 | -7.333400249e-05 | 1.285630505 | 0.000120679705
| 1607.730502 | -8.649269537e-05 | 1.28561122 | 0.0001068322099
| 1607.650501 | -9.783887214e-05 | 1.285584946 | 9.504366712e-05
| 1607.5705 | -0.0001053864827 | 1.28555603 | 8.737732333e-05
| 1607.4905 | -0.0001083104866 | 1.285524119 | 8.472574857e-05
| 1607.410499 | -0.0001050304571 | 1.285494162 | 8.870772616e-05
| 1607.330498 | -0.0001003603949 | 1.285467513 | 9.412969808e-05
| 1607.250498 | -9.548035151e-05 | 1.285440575 | 9.978200779e-05
| 1607.170497 | -8.682391048e-05 | 1.285411137 | 0.0001095329754
| 1607.090496 | -7.130461767e-05 | 1.285384543 | 0.0001266143137
| 1607.010495 | -5.282445797e-05 | 1.285363838 | 0.0001467847103
| 1606.930495 | -3.288468689e-05 | 1.285348469 | 0.0001684402204
| 1606.850494 | -1.282500956e-05 | 1.285339448 | 0.0001901249186
| 1606.770493 | 3.264468612e-06 | 1.285336882 | 0.0002074403334
| 1606.690493 | 1.266574936e-05 | 1.285333948 | 0.0002175732861
| 1606.610492 | 2.206703211e-05 | 1.285325857 | 0.0002277900536
| 1606.530491 | 3.73407543e-05 | 1.285319965 | 0.0002442864943
| 1606.450491 | 5.122346421e-05 | 1.285322062 | 0.0002591608039
| 1606.37049 | 6.178541664e-05 | 1.285326365 | 0.0002704304859
| 1606.290489 | 6.825230976e-05 | 1.285335161 | 0.0002772255331
| 1606.210489 | 6.869231258e-05 | 1.285341494 | 0.000277579416
| 1606.130488 | 6.913231741e-05 | 1.285347539 | 0.0002779379755
| 1606.050487 | 6.563604778e-05 | 1.285355282 | 0.0002740357681
| 1605.970486 | 5.747296699e-05 | 1.285362301 | 0.0002651253868
| 1605.890486 | 4.4921035e-05 | 1.285366228 | 0.0002515431641
| 1605.810485 | 2.82808913e-05 | 1.285366518 | 0.0002336206491
| 1605.730484 | 9.833338862e-06 | 1.285357762 | 0.0002138975199
| 1605.650484 | -3.142927551e-06 | 1.28534455 | 0.000200129644
| 1605.570483 | -1.258301064e-05 | 1.285332184 | 0.0001901509363
| 1605.490482 | -2.292727615e-05 | 1.285324414 | 0.0001791247856
| 1605.410482 | -3.996742532e-05 | 1.285312708 | 0.0001609565754
| 1605.330481 | -5.485247972e-05 | 1.285294351 | 0.0001452116549
| 1605.25048 | -6.797653261e-05 | 1.285273956 | 0.0001313923262
| 1605.170479 | -7.947862522e-05 | 1.285251339 | 0.0001193520634
| 1605.090479 | -8.899986397e-05 | 1.285225288 | 0.0001094964837
| 1605.010478 | -9.31998995e-05 | 1.285199439 | 0.0001053624051
| 1604.930477 | -9.739993702e-05 | 1.285176339 | 0.0001011836436
| 1604.850477 | -0.0001026647234 | 1.285151839 | 9.588036515e-05
| 1604.770476 | -0.0001071381003 | 1.285123815 | 9.148377417e-05
| 1604.690475 | -0.0001084618639 | 1.285093294 | 9.051573921e-05
| 1604.610475 | -0.0001047818329 | 1.285060427 | 9.497005191e-05
| 1604.530474 | -9.505303104e-05 | 1.285031743 | 0.000105869074
| 1604.450473 | -8.555205531e-05 | 1.285006601 | 0.0001164674294
| 1604.370473 | -7.67519778e-05 | 1.284982304 | 0.0001262985381
| 1604.290472 | -6.62463606e-05 | 1.284951929 | 0.00013806232
| 1604.210471 | -4.312615857e-05 | 1.284924257 | 0.0001633663157
| 1604.13047 | -1.758632992e-05 | 1.284907949 | 0.0001910992687
| 1604.05047 | 7.693815132e-06 | 1.284898625 | 0.0002184457106
| 1603.970469 | 3.110757703e-05 | 1.284896225 | 0.0002436763308
| 1603.890468 | 5.035308263e-05 | 1.284902645 | 0.0002642818319
| 1603.810468 | 5.751314391e-05 | 1.284909214 | 0.0002718706597
| 1603.730467 | 6.467320716e-05 | 1.284909254 | 0.000279563052
| 1603.650466 | 7.170943411e-05 | 1.284912409 | 0.0002870738239
| 1603.570466 | 7.62181382e-05 | 1.284916842 | 0.0002918425766
| 1603.490465 | 7.591835704e-05 | 1.284922754 | 0.0002914084985
| 1603.410464 | 7.103831559e-05 | 1.284925744 | 0.0002860859949
| 1603.330463 | 6.344634814e-05 | 1.284924273 | 0.0002779114888
| 1603.250463 | 5.740299933e-05 | 1.284918763 | 0.0002714682721
| 1603.170462 | 5.256295625e-05 | 1.284913328 | 0.0002663197297
| 1603.090461 | 4.708859821e-05 | 1.284909454 | 0.0002604626118
| 1603.010461 | 3.692850887e-05 | 1.284904066 | 0.0002495795318
| 1602.93046 | 2.690750149e-05 | 1.284893608 | 0.0002389249131
| 1602.850459 | 1.715511699e-05 | 1.284881491 | 0.00022858468
| 1602.770459 | 7.924597197e-06 | 1.284866412 | 0.0002188522072
| 1602.690458 | -6.460574144e-08 | 1.284848253 | 0.0002105046994
| 1602.610457 | -3.54903506e-06 | 1.284829248 | 0.0002070246117
| 1602.530457 | -7.03346634e-06 | 1.284813127 | 0.0002034987199
| 1602.450456 | -1.130292297e-05 | 1.284795388 | 0.0001991513577
| 1602.370455 | -1.518634634e-05 | 1.284776217 | 0.0001952417669
| 1602.290454 | -1.725227172e-05 | 1.28475493 | 0.0001933238088
| 1602.210454 | -1.685226922e-05 | 1.284733529 | 0.0001940654876
| 1602.130453 | -1.443540326e-05 | 1.284713187 | 0.000196964812
| 1602.050452 | -1.18665009e-05 | 1.284694076 | 0.000200008858
| 1601.970452 | -9.390478391e-06 | 1.28467477 | 0.0002029557809
| 1601.890451 | -6.359181412e-06 | 1.284653315 | 0.0002065348291
| 1601.81045 | 7.688815452e-07 | 1.284631417 | 0.0002145385656
| 1601.73045 | 1.011560118e-05 | 1.284611778 | 0.0002249003666
| 1601.650449 | 2.162907786e-05 | 1.284594852 | 0.0002375577348
| 1601.570448 | 3.246652589e-05 | 1.284581823 | 0.0002494267275
| 1601.490447 | 4.022659434e-05 | 1.284569589 | 0.0002579652115
| 1601.410447 | 4.798666085e-05 | 1.284551787 | 0.0002665906163
| 1601.330446 | 6.458007527e-05 | 1.284534889 | 0.0002847315465
| 1601.250445 | 8.289666693e-05 | 1.28452624 | 0.0003046057163
| 1601.170445 | 0.0001007770575 | 1.284522426 | 0.0003239367112
| 1601.090444 | 0.0001169525103 | 1.284524313 | 0.0003413421726
| 1601.010443 | 0.0001291126171 | 1.284531987 | 0.0003543275205
| 1600.930443 | 0.0001330997292 | 1.284540048 | 0.0003584891594
| 1600.850442 | 0.0001358597542 | 1.284544688 | 0.0003613799843
| 1600.770441 | 0.0001369497065 | 1.284551508 | 0.0003624351181
| 1600.690441 | 0.0001344058155 | 1.284559179 | 0.000359555522
| 1600.61044 | 0.0001260857422 | 1.284566282 | 0.0003504504526
| 1600.530439 | 0.00011366158 | 1.284568555 | 0.0003369897255
| 1600.450438 | 9.928330357e-05 | 1.284565464 | 0.0003215015846
| 1600.370438 | 8.680289967e-05 | 1.284556556 | 0.0003081504613
| 1600.290437 | 7.896283052e-05 | 1.284547072 | 0.0002998158568
| 1600.210436 | 7.112276332e-05 | 1.284542799 | 0.0002913999037
| 1600.130436 | 5.667408185e-05 | 1.284537438 | 0.0002758656963
| 1600.050435 | 4.128351359e-05 | 1.28452662 | 0.00025939735
| 1599.970434 | 2.580511613e-05 | 1.284512824 | 0.0002428784519
| 1599.890434 | 1.009149825e-05 | 1.284496339 | 0.0002261452985
| 1599.810433 | -5.868641504e-06 | 1.284473389 | 0.0002092436305
| 1599.730432 | -1.447198251e-05 | 1.284447624 | 0.0002003267711
| 1599.650431 | -2.197204869e-05 | 1.284425644 | 0.0001925417324
| 1599.570431 | -3.107624258e-05 | 1.284402906 | 0.0001830349163
| 1599.49043 | -4.217946378e-05 | 1.28437518 | 0.0001714443491
| 1599.410429 | -4.785951221e-05 | 1.284340436 | 0.0001658161833
| 1599.330429 | -4.651286157e-05 | 1.284305175 | 0.0001677834264
| 1599.250428 | -3.865992056e-05 | 1.284272498 | 0.0001767378979
| 1599.170427 | -2.821244904e-05 | 1.284245226 | 0.0001884127215
| 1599.090427 | -1.90483684e-05 | 1.284221183 | 0.0001986528064
| 1599.010426 | -9.884289666e-06 | 1.284192044 | 0.0002089709942
| 1598.930425 | 1.106227916e-05 | 1.284164372 | 0.0002319965048
| 1598.850425 | 3.407688608e-05 | 1.284148315 | 0.0002570822866
| 1598.770424 | 5.641937994e-05 | 1.28413789 | 0.00028135914
| 1598.690423 | 7.679198686e-05 | 1.284134316 | 0.0003034062099
| 1598.610422 | 9.343213251e-05 | 1.284137078 | 0.0003213262767
| 1598.530422 | 0.000100679212 | 1.284141281 | 0.0003290755587
| 1598.450421 | 0.0001065192638 | 1.284140035 | 0.0003353876771
| 1598.37042 | 0.000112743849 | 1.284140041 | 0.0003420970455
| 1598.29042 | 0.0001190490893 | 1.284142019 | 0.0003488643808
| 1598.210419 | 0.0001211291065 | 1.284148288 | 0.0003510002871
| 1598.130418 | 0.0001182688225 | 1.284153774 | 0.000347808038
| 1598.050418 | 0.0001106526137 | 1.284157514 | 0.0003395008171
| 1597.970417 | 0.0001011641894 | 1.28415675 | 0.0003292371704
| 1597.890416 | 9.268411472e-05 | 1.28415394 | 0.0003200937045
| 1597.810415 | 8.420404194e-05 | 1.284156268 | 0.0003108714944
| 1597.730415 | 6.319862941e-05 | 1.284158624 | 0.000288105758
| 1597.650414 | 3.833499517e-05 | 1.284148693 | 0.0002613526033
| 1597.570413 | 1.28139542e-05 | 1.28413193 | 0.0002339895978
| 1597.490413 | -1.107164293e-05 | 1.284105348 | 0.0002085407327
| 1597.410412 | -2.994380799e-05 | 1.284070136 | 0.0001886404634
| 1597.330411 | -3.64709378e-05 | 1.284032404 | 0.000182125205
| 1597.250411 | -4.115097945e-05 | 1.284001198 | 0.0001775076388
| 1597.17041 | -4.377450865e-05 | 1.283965816 | 0.0001751757046
| 1597.090409 | -4.189706129e-05 | 1.283931201 | 0.0001776992104
| 1597.010409 | -3.269698034e-05 | 1.283896011 | 0.0001881510714
| 1596.930408 | -1.946055561e-05 | 1.283871275 | 0.0002028129663
| 1596.850407 | -9.739121547e-06 | 1.283849973 | 0.0002136223339
| 1596.770406 | -2.543059917e-06 | 1.283830107 | 0.0002216790519
| 1596.690406 | 5.239692223e-06 | 1.283806084 | 0.0002304330434
| 1596.610405 | 1.732779639e-05 | 1.283786038 | 0.0002437864184
| 1596.530404 | 2.718188224e-05 | 1.283768666 | 0.0002546838692
| 1596.450404 | 3.620600068e-05 | 1.283751556 | 0.0002646802683
| 1596.370403 | 4.566600336e-05 | 1.283733625 | 0.0002751613815
| 1596.290402 | 5.597819202e-05 | 1.283718238 | 0.0002865277784
| 1596.210402 | 6.329825661e-05 | 1.283702902 | 0.0002946561784
| 1596.130401 | 7.061831933e-05 | 1.283682732 | 0.0003028569559
| 1596.0504 | 8.510555778e-05 | 1.283660421 | 0.0003188476456
| 1595.970399 | 0.0001046073318 | 1.2836447 | 0.0003401700851
| 1595.890399 | 0.0001250234934 | 1.283634741 | 0.0003623992725
| 1595.810398 | 0.0001443836608 | 1.283631801 | 0.0003833837383
| 1595.730397 | 0.0001596372766 | 1.28363417 | 0.0003998459585
| 1595.650397 | 0.0001677297677 | 1.283638824 | 0.0004085226839
| 1595.570396 | 0.0001718098041 | 1.283639332 | 0.0004129171695
| 1595.490395 | 0.0001756689308 | 1.283639092 | 0.0004170839762
| 1595.410395 | 0.0001779089512 | 1.283639199 | 0.000419492779
| 1595.330394 | 0.0001767382718 | 1.28363884 | 0.0004182151562
| 1595.250393 | 0.0001743637633 | 1.283634919 | 0.0004156863939
| 1595.170393 | 0.0001716821679 | 1.283629944 | 0.0004128403745
| 1595.090392 | 0.0001693847025 | 1.283622408 | 0.0004104479496
| 1595.010391 | 0.0001684246932 | 1.283615386 | 0.0004094962817
| 1594.93039 | 0.0001674646858 | 1.283608986 | 0.0004085352649
| 1594.85039 | 0.0001653636406 | 1.283604015 | 0.000406316938
| 1594.770389 | 0.000161527234 | 1.283598854 | 0.000402221256
| 1594.690388 | 0.0001554562137 | 1.283593923 | 0.0003957008491
| 1594.610388 | 0.0001459361319 | 1.283587273 | 0.0003854684096
| 1594.530387 | 0.0001336315267 | 1.283575139 | 0.0003722989041
| 1594.450386 | 0.0001246820607 | 1.283557697 | 0.0003628414878
| 1594.370386 | 0.000118042002 | 1.28354081 | 0.0003558770535
| 1594.290385 | 0.0001109308041 | 1.283524259 | 0.0003483962093
| 1594.210384 | 0.0001003707114 | 1.283503536 | 0.0003372382833
| 1594.130383 | 9.503185911e-05 | 1.283475014 | 0.0003318515702
| 1594.050383 | 9.503660191e-05 | 1.283447406 | 0.0003322414633
| 1593.970382 | 0.0001003245313 | 1.283419137 | 0.0003383664802
| 1593.890381 | 0.0001095512458 | 1.283397298 | 0.0003486667357
| 1593.810381 | 0.0001166313083 | 1.283377936 | 0.0003566046932
| 1593.73038 | 0.000123711369 | 1.283356868 | 0.0003645680833
| 1593.650379 | 0.0001361256555 | 1.283335302 | 0.000378321902
| 1593.570379 | 0.0001514799557 | 1.283320428 | 0.0003951667379
| 1593.490378 | 0.0001660106671 | 1.283309911 | 0.0004110568673
| 1593.410377 | 0.0001785707754 | 1.283303425 | 0.0004247532878
| 1593.330377 | 0.0001892510518 | 1.283299036 | 0.0004363822561
| 1593.250376 | 0.0001958052683 | 1.283296922 | 0.0004435050903
| 1593.170375 | 0.0002000053058 | 1.283291925 | 0.0004481176243
| 1593.090374 | 0.0002045277976 | 1.283286018 | 0.0004530935411
| 1593.010374 | 0.0002114078583 | 1.283280965 | 0.0004606144214
| 1592.930373 | 0.0002161991087 | 1.283280883 | 0.0004657982022
| 1592.850372 | 0.0002184955322 | 1.283280542 | 0.0004682802244
| 1592.770372 | 0.0002176185825 | 1.283282494 | 0.0004672869226
| 1592.690371 | 0.0002135126292 | 1.283281606 | 0.0004628320559
| 1592.61037 | 0.0002086325858 | 1.283280035 | 0.000457546921
| 1592.53037 | 0.0002037525443 | 1.283278942 | 0.0004522543322
| 1592.450369 | 0.0001926189793 | 1.283281061 | 0.0004401299574
| 1592.370368 | 0.0001763846819 | 1.283275765 | 0.0004225780085
| 1592.290367 | 0.0001578978284 | 1.283267197 | 0.0004026278488
| 1592.210367 | 0.000138777663 | 1.283246906 | 0.000382158568
| 1592.130366 | 0.0001288839885 | 1.283224528 | 0.0003717289486
| 1592.050365 | 0.0001203639153 | 1.283205101 | 0.0003627457885
| 1591.970365 | 0.000110169446 | 1.283186753 | 0.0003519287644
| 1591.890364 | 9.770749311e-05 | 1.283162866 | 0.0003387295551
| 1591.810363 | 8.946742054e-05 | 1.283134662 | 0.00033017283
| 1591.730363 | 8.519668075e-05 | 1.283105257 | 0.0003259400422
| 1591.650362 | 8.409782803e-05 | 1.283077064 | 0.0003251315604
| 1591.570361 | 8.514096987e-05 | 1.283049063 | 0.000326644696
| 1591.490361 | 8.714098634e-05 | 1.283023464 | 0.0003291616526
| 1591.41036 | 8.914100465e-05 | 1.282995084 | 0.000331718194
| 1591.330359 | 9.573731811e-05 | 1.282966745 | 0.000339263773
| 1591.250358 | 0.0001051519694 | 1.282939829 | 0.0003498491428
| 1591.170358 | 0.0001170281096 | 1.282916173 | 0.0003630612333
| 1591.090357 | 0.0001311478764 | 1.282894032 | 0.0003786889961
| 1591.010356 | 0.000147308016 | 1.282879922 | 0.0003964193898
| 1590.930356 | 0.0001567823007 | 1.282868597 | 0.0004068512197
| 1590.850355 | 0.0001652623735 | 1.282853949 | 0.0004162515913
| 1590.770354 | 0.0001763809184 | 1.282838031 | 0.0004285364745
| 1590.690354 | 0.0001915566103 | 1.282827145 | 0.0004451577096
| 1590.610353 | 0.0002036367162 | 1.282822734 | 0.0004583261247
| 1590.530352 | 0.0002114683033 | 1.28282023 | 0.0004668536936
| 1590.450351 | 0.0002153915648 | 1.282817693 | 0.0004711368011
| 1590.370351 | 0.0002161849106 | 1.282814115 | 0.0004720347597
| 1590.29035 | 0.0002150649018 | 1.282807627 | 0.0004708953259
| 1590.210349 | 0.0002139448911 | 1.282800844 | 0.0004697599043
| 1590.130349 | 0.0002097602252 | 1.282792832 | 0.0004653117966
| 1590.050348 | 0.0002048719239 | 1.282781264 | 0.0004601489893
| 1589.970347 | 0.0002002766714 | 1.282767134 | 0.0004553402711
| 1589.890347 | 0.0001967069318 | 1.282750681 | 0.000451678219
| 1589.810346 | 0.0001951069188 | 1.282732613 | 0.0004501790319
| 1589.730345 | 0.0001951437913 | 1.282715005 | 0.0004504519236
| 1589.650345 | 0.0001954237946 | 1.282697041 | 0.0004509938618
| 1589.570344 | 0.0001966379654 | 1.282678261 | 0.0004525624692
| 1589.490343 | 0.0001996407848 | 1.282658839 | 0.0004560842531
| 1589.410342 | 0.0002041208229 | 1.282640293 | 0.0004611995893
| 1589.330342 | 0.0002102030026 | 1.282621952 | 0.0004680540173
| 1589.250341 | 0.0002176652125 | 1.282606171 | 0.0004763732769
| 1589.17034 | 0.0002246685582 | 1.282592158 | 0.0004841694652
| 1589.09034 | 0.0002297086011 | 1.28257925 | 0.000489816076
| 1589.010339 | 0.0002347486458 | 1.282562294 | 0.0004955198975
| 1588.930338 | 0.0002451526422 | 1.282546589 | 0.0005070394753
| 1588.850338 | 0.0002563030781 | 1.28253563 | 0.000519305363
| 1588.770337 | 0.0002667112589 | 1.282528054 | 0.0005307178331
| 1588.690336 | 0.0002754764679 | 1.282523329 | 0.0005403046409
| 1588.610335 | 0.0002810765157 | 1.282521493 | 0.0005464093157
| 1588.530335 | 0.0002822876569 | 1.28251841 | 0.000547758097
| 1588.450334 | 0.0002828476609 | 1.282513575 | 0.000548423199
| 1588.370333 | 0.0002820726695 | 1.282509034 | 0.0005476319494
| 1588.290333 | 0.0002787232887 | 1.282503798 | 0.000544049633
| 1588.210332 | 0.0002731232409 | 1.282495583 | 0.0005380599334
| 1588.130331 | 0.0002674535226 | 1.282483462 | 0.0005320482969
| 1588.050331 | 0.0002642569433 | 1.282468763 | 0.0005287627956
| 1587.97033 | 0.0002625769278 | 1.282454715 | 0.0005271178613
| 1587.890329 | 0.0002611290128 | 1.282439626 | 0.0005257396325
| 1587.810329 | 0.000261369014 | 1.282423626 | 0.0005262105517
| 1587.730328 | 0.0002644655758 | 1.282407919 | 0.000529785935
| 1587.650327 | 0.0002688797171 | 1.282395498 | 0.0005347497809
| 1587.570326 | 0.0002734540049 | 1.282384909 | 0.0005398628554
| 1587.490326 | 0.0002769048367 | 1.28237839 | 0.0005436970219
| 1587.410325 | 0.0002769448379 | 1.282371569 | 0.0005438229824
| 1587.330324 | 0.0002769848374 | 1.282365353 | 0.0005439404963
| 1587.250324 | 0.0002740690963 | 1.282360719 | 0.0005408183546
| 1587.170323 | 0.0002677168172 | 1.282355265 | 0.0005339659791
| 1587.090322 | 0.0002582967291 | 1.282347155 | 0.0005238097207
| 1587.010322 | 0.0002466966273 | 1.282335111 | 0.0005113333467
| 1586.930321 | 0.0002356539603 | 1.282316876 | 0.0004995482036
| 1586.85032 | 0.0002289166489 | 1.282296157 | 0.0004924838795
| 1586.770319 | 0.0002247566136 | 1.282276245 | 0.0004882138096
| 1586.690319 | 0.0002205578517 | 1.28225756 | 0.0004838838838
| 1586.610318 | 0.0002160778136 | 1.282236468 | 0.0004792800437
| 1586.530317 | 0.0002145244431 | 1.282214577 | 0.0004778737424
| 1586.450317 | 0.0002143981002 | 1.282193799 | 0.0004780058303
| 1586.370316 | 0.0002149077875 | 1.282174161 | 0.0004788146823
| 1586.290315 | 0.0002153903158 | 1.282155183 | 0.000479584652
| 1586.210315 | 0.0002153103142 | 1.282136558 | 0.0004797367939
| 1586.130314 | 0.0002152303144 | 1.282117021 | 0.0004799011295
| 1586.050313 | 0.0002148521921 | 1.282097391 | 0.0004797416386
| 1585.970313 | 0.0002148562501 | 1.282075428 | 0.0004800300695
| 1585.890312 | 0.0002162231607 | 1.282052695 | 0.0004818135205
| 1585.810311 | 0.0002205431991 | 1.282027591 | 0.0004868467827
| 1585.73031 | 0.0002290446094 | 1.282006155 | 0.0004963864551
| 1585.65031 | 0.0002367236722 | 1.281987309 | 0.0005049954238
| 1585.570309 | 0.0002435237304 | 1.281969361 | 0.0005126348777
| 1585.490308 | 0.0002514480214 | 1.281947391 | 0.0005215547573
| 1585.410308 | 0.0002675281604 | 1.281929013 | 0.0005393157062
| 1585.330307 | 0.0002830507568 | 1.281919443 | 0.0005563512303
| 1585.250306 | 0.0002961552847 | 1.281914378 | 0.0005706916637
| 1585.170306 | 0.0003054895272 | 1.281913087 | 0.0005808724107
| 1585.090305 | 0.000310117591 | 1.281914029 | 0.0005858934156
| 1585.010304 | 0.000309437586 | 1.281912743 | 0.0005851581443
| 1584.930303 | 0.0003087575792 | 1.28191016 | 0.0005844403642
| 1584.850303 | 0.0003039775541 | 1.281909083 | 0.0005792317186
| 1584.770302 | 0.0002952719904 | 1.281904772 | 0.0005697860123
| 1584.690301 | 0.0002839773197 | 1.281896939 | 0.0005575638091
| 1584.610301 | 0.0002714172096 | 1.281884332 | 0.0005440250047
| 1584.5303 | 0.0002594147012 | 1.28186624 | 0.0005311669364
| 1584.450299 | 0.0002517688561 | 1.281844928 | 0.0005231020665
| 1584.370299 | 0.0002467288131 | 1.281824974 | 0.0005178596526
| 1584.290298 | 0.0002413880039 | 1.281806338 | 0.0005122705904
| 1584.210297 | 0.0002338679394 | 1.281785456 | 0.0005043338852
| 1584.130297 | 0.0002287177912 | 1.281760645 | 0.0004990338723
| 1584.050296 | 0.0002258562129 | 1.281735588 | 0.0004962325988
| 1583.970295 | 0.0002253049823 | 1.281709682 | 0.0004959622659
| 1583.890294 | 0.0002267717561 | 1.281684984 | 0.0004978767898
| 1583.810294 | 0.0002290117747 | 1.281661149 | 0.0005006231042
| 1583.730293 | 0.0002312517951 | 1.281636938 | 0.0005033742912
| 1583.650292 | 0.0002364245649 | 1.281611478 | 0.0005093420022
| 1583.570292 | 0.0002439787931 | 1.281588932 | 0.0005178696913
| 1583.490291 | 0.0002525679938 | 1.281568138 | 0.0005275040295
| 1583.41029 | 0.0002613680712 | 1.281551892 | 0.0005373087469
| 1583.33029 | 0.0002660900867 | 1.281536601 | 0.0005426508182
| 1583.250289 | 0.0002702101234 | 1.281518861 | 0.0005473687454
| 1583.170288 | 0.0002754146398 | 1.281500226 | 0.0005532824857
| 1583.090287 | 0.0002823575767 | 1.281482577 | 0.0005610811107
| 1583.010287 | 0.0002885976301 | 1.281466696 | 0.0005680896078
| 1582.930286 | 0.0002948376853 | 1.281450321 | 0.0005751051726
| 1582.850285 | 0.0003016743139 | 1.281435358 | 0.0005827539079
| 1582.770285 | 0.0003077154807 | 1.281421641 | 0.0005895182854
| 1582.690284 | 0.0003117955153 | 1.281408138 | 0.0005941390683
| 1582.610283 | 0.0003158755517 | 1.281391297 | 0.0005988041952
| 1582.530283 | 0.0003239294773 | 1.281375284 | 0.0006077981576
| 1582.450282 | 0.0003320226544 | 1.281363092 | 0.0006167853962
| 1582.370281 | 0.000338980314 | 1.281352759 | 0.000624508869
| 1582.290281 | 0.000344220743 | 1.281344197 | 0.0006303342108
| 1582.21028 | 0.0003468607652 | 1.281336141 | 0.0006333131476
| 1582.130279 | 0.0003473045817 | 1.281326642 | 0.0006339123733
| 1582.050278 | 0.0003474245819 | 1.281315695 | 0.000634176858
| 1581.970278 | 0.0003469352776 | 1.281304435 | 0.0006337797329
| 1581.890277 | 0.0003454152635 | 1.281292023 | 0.0006322715454
| 1581.810276 | 0.0003438952511 | 1.281277863 | 0.0006307859513
| 1581.730276 | 0.0003430724805 | 1.281262936 | 0.0006300718616
| 1581.650275 | 0.0003428000004 | 1.281247699 | 0.0006299628113
| 1581.570274 | 0.000342755411 | 1.281232819 | 0.0006300978775
| 1581.490274 | 0.0003426354108 | 1.281217793 | 0.0006301522522
| 1581.410273 | 0.0003425154089 | 1.281203645 | 0.0006301949642
| 1581.330272 | 0.0003408265327 | 1.281189872 | 0.0006285180403
| 1581.250271 | 0.0003373152026 | 1.281175401 | 0.0006248580596
| 1581.170271 | 0.000332210851 | 1.281158631 | 0.0006194863224
| 1581.09027 | 0.0003260702565 | 1.281139381 | 0.0006130134082
| 1581.010269 | 0.0003200702051 | 1.281114905 | 0.0006067610373
| 1580.930269 | 0.0003181494331 | 1.281088349 | 0.0006049937145
| 1580.850268 | 0.0003168294225 | 1.281061384 | 0.0006038877077
| 1580.770267 | 0.0003172487726 | 1.281031094 | 0.0006047255782
| 1580.690267 | 0.0003215529412 | 1.280997737 | 0.0006098497602
| 1580.610266 | 0.000332673037 | 1.280963739 | 0.0006224343288
| 1580.530265 | 0.0003501389994 | 1.280933509 | 0.0006419098878
| 1580.450265 | 0.0003718216998 | 1.280910797 | 0.0006659014881
| 1580.370264 | 0.0003914726556 | 1.280896599 | 0.0006875641929
| 1580.290263 | 0.0004043127664 | 1.28088401 | 0.0007017597927
| 1580.210262 | 0.0004171528789 | 1.280863375 | 0.0007160601237
| 1580.130262 | 0.000440418859 | 1.280845571 | 0.000741729211
| 1580.050261 | 0.0004634284733 | 1.280838221 | 0.0007669866415
| 1579.97026 | 0.0004839806392 | 1.280835157 | 0.0007895036979
| 1579.89026 | 0.0005018019639 | 1.280836163 | 0.0008089835662
| 1579.810259 | 0.0005166020918 | 1.280841547 | 0.0008251040468
| 1579.730258 | 0.0005234516636 | 1.280847679 | 0.000832517699
| 1579.650258 | 0.0005291317121 | 1.280848544 | 0.0008387200091
| 1579.570257 | 0.0005357040561 | 1.280850029 | 0.000845891425
| 1579.490256 | 0.0005432287277 | 1.280853817 | 0.0008540761972
| 1579.410255 | 0.0005467487592 | 1.28086283 | 0.0008578122357
| 1579.330255 | 0.000545037898 | 1.280871377 | 0.0008558298274
| 1579.250254 | 0.000538329475 | 1.280878577 | 0.0008483948201
| 1579.170253 | 0.0005295104659 | 1.280880905 | 0.0008387115817
| 1579.090253 | 0.0005214703968 | 1.280881569 | 0.0008299013936
| 1579.010252 | 0.000513430326 | 1.280886036 | 0.000821041581
| 1578.930251 | 0.000494195592 | 1.280891195 | 0.0007999176888
| 1578.850251 | 0.0004720716749 | 1.28088383 | 0.0007757897726
| 1578.77025 | 0.0004498459786 | 1.280872392 | 0.0007516004107
| 1578.690249 | 0.0004302810433 | 1.280848615 | 0.000730479564
| 1578.610249 | 0.0004219209714 | 1.280826031 | 0.0007216085215
| 1578.530248 | 0.0004135608979 | 1.280808375 | 0.0007126732807
| 1578.450247 | 0.0004034843521 | 1.280790306 | 0.0007018627084
| 1578.370246 | 0.0003942089754 | 1.280768467 | 0.0006919760537
| 1578.290246 | 0.0003884293387 | 1.280746121 | 0.000685922452
| 1578.210245 | 0.0003853893114 | 1.280724797 | 0.0006828549985
| 1578.130244 | 0.0003827678197 | 1.28070625 | 0.0006802099699
| 1578.050244 | 0.0003807302382 | 1.280687591 | 0.0006782053108
| 1577.970243 | 0.0003790102241 | 1.280671508 | 0.0006765153464
| 1577.890242 | 0.0003768852623 | 1.280656361 | 0.0006743695854
| 1577.810242 | 0.0003718452193 | 1.280642827 | 0.0006690098697
| 1577.730241 | 0.0003665261381 | 1.280625275 | 0.0006633945192
| 1577.65024 | 0.0003619622495 | 1.280608525 | 0.0006585955107
| 1577.570239 | 0.0003589238313 | 1.280589164 | 0.000655499877
| 1577.490239 | 0.0003578878513 | 1.280572579 | 0.0006545625296
| 1577.410238 | 0.0003586078568 | 1.280556221 | 0.0006555459564
| 1577.330237 | 0.0003593278639 | 1.280545129 | 0.0006564630585
| 1577.250237 | 0.0003608440821 | 1.280534281 | 0.000658249535
| 1577.170236 | 0.0003613261365 | 1.280532218 | 0.0006587925058
| 1577.090235 | 0.0003581036487 | 1.280532185 | 0.0006552502992
| 1577.010235 | 0.00034666355 | 1.28054183 | 0.0006425803124
| 1576.930234 | 0.0003226655548 | 1.280541749 | 0.0006162681974
| 1576.850233 | 0.0002996122705 | 1.280537398 | 0.0005910427982
| 1576.770233 | 0.000278252084 | 1.280530246 | 0.0005677060085
| 1576.690232 | 0.0002523497001 | 1.280541831 | 0.0005391536536
| 1576.610231 | 0.00019378919 | 1.280545754 | 0.0004748981853
| 1576.53023 | 0.0001265074865 | 1.280522471 | 0.0004014197209
| 1576.45023 | 5.764826791e-05 | 1.280475851 | 0.0003264980357
| 1576.370229 | -7.016001612e-06 | 1.280409114 | 0.0002564177893
| 1576.290228 | -5.941067642e-05 | 1.280311301 | 0.000200162723
| 1576.210228 | -7.669082587e-05 | 1.280213032 | 0.0001823950657
| 1576.130227 | -9.397097694e-05 | 1.280124925 | 0.0001644949478
| 1576.050226 | -0.0001029389126 | 1.280022808 | 0.0001558713341
| 1575.970226 | -9.48896263e-05 | 1.279913899 | 0.0001659801736
| 1575.890225 | -6.324763591e-05 | 1.279805571 | 0.0002019453978
| 1575.810224 | -7.167149038e-06 | 1.279708223 | 0.0002645765593
| 1575.730223 | 6.761344619e-05 | 1.27964731 | 0.0003472854371
| 1575.650223 | 0.0001230081481 | 1.279613923 | 0.0004084132982
| 1575.570222 | 0.0001649685138 | 1.279576589 | 0.0004548597023
| 1575.490221 | 0.000211490597 | 1.279522926 | 0.0005065102388
| 1575.410221 | 0.0002907712872 | 1.279485783 | 0.0005939104771
| 1575.33022 | 0.0003588173964 | 1.279487923 | 0.0006685295912
| 1575.250219 | 0.0004145649066 | 1.279496784 | 0.0007295836492
| 1575.170219 | 0.0004573529918 | 1.279518634 | 0.0007762690004
| 1575.090218 | 0.0004863564654 | 1.279543681 | 0.0008077931369
| 1575.010217 | 0.0004949965397 | 1.27956488 | 0.0008170165642
| 1574.930217 | 0.0005036366156 | 1.279568755 | 0.0008264480365
| 1574.850216 | 0.0005111316541 | 1.2795764 | 0.0008345785483
| 1574.770215 | 0.0005157276339 | 1.279577903 | 0.0008396009994
| 1574.690214 | 0.0005162847173 | 1.279580781 | 0.0008401736723
| 1574.610214 | 0.0005145247027 | 1.279574879 | 0.0008383075814
| 1574.530213 | 0.0005126948997 | 1.279568154 | 0.0008363744815
| 1574.450212 | 0.0005117261683 | 1.27955536 | 0.0008354589958
| 1574.370212 | 0.0005112861637 | 1.279544063 | 0.0008351059498
| 1574.290211 | 0.0005109685237 | 1.279528013 | 0.0008349437593
| 1574.21021 | 0.0005115285278 | 1.279512811 | 0.0008357349838
| 1574.13021 | 0.000513484342 | 1.279493969 | 0.0008381022495
| 1574.050209 | 0.0005163912269 | 1.279477808 | 0.0008414820994
| 1573.970208 | 0.0005193192755 | 1.279459306 | 0.0008449131292
| 1573.890207 | 0.0005215192939 | 1.279442712 | 0.0008475219423
| 1573.810207 | 0.0005237193138 | 1.279421189 | 0.000850189195
| 1573.730206 | 0.0005283970159 | 1.279400997 | 0.0008555623107
| 1573.650205 | 0.0005339350066 | 1.27937923 | 0.0008618993508
| 1573.570205 | 0.0005401623955 | 1.279359584 | 0.0008689690578
| 1573.490204 | 0.00054727756 | 1.279337417 | 0.0008770443108
| 1573.410203 | 0.0005560776357 | 1.279319052 | 0.000886926566
| 1573.330203 | 0.000562260311 | 1.27929974 | 0.0008939447688
| 1573.250202 | 0.0005680603607 | 1.279278302 | 0.000900567956
| 1573.170201 | 0.0005772723721 | 1.279251821 | 0.0009110002117
| 1573.090201 | 0.0005926440793 | 1.279228059 | 0.0009281707517
| 1573.0102 | 0.0006109642394 | 1.279207544 | 0.0009485453931
| 1572.930199 | 0.0006311690213 | 1.279193027 | 0.0009709233889
| 1572.850198 | 0.0006514997955 | 1.279183741 | 0.0009933811055
| 1572.770198 | 0.0006674335445 | 1.279182263 | 0.001010916425
| 1572.690197 | 0.0006761136208 | 1.279178795 | 0.001020502637
| 1572.610196 | 0.0006847936955 | 1.279171731 | 0.001030131917
| 1572.530196 | 0.0006965800651 | 1.279166479 | 0.001043156299
| 1572.450195 | 0.0007047859625 | 1.279167705 | 0.001052169496
| 1572.370194 | 0.0007082509717 | 1.279167806 | 0.001055983736
| 1572.290194 | 0.0007072821944 | 1.279168765 | 0.001054912724
| 1572.210193 | 0.0007022421514 | 1.279163685 | 0.001049434982
| 1572.130192 | 0.0006982492241 | 1.27915603 | 0.001045138285
| 1572.050191 | 0.0006944091915 | 1.279146848 | 0.001041027048
| 1571.970191 | 0.0006889296506 | 1.279138624 | 0.001035100899
| 1571.89019 | 0.000680768059 | 1.279126081 | 0.001026274346
| 1571.810189 | 0.0006731679921 | 1.279110453 | 0.001018100326
| 1571.730189 | 0.0006668245302 | 1.279091381 | 0.001011347579
| 1571.650188 | 0.0006616607158 | 1.27907154 | 0.001005900464
| 1571.570187 | 0.0006583379036 | 1.279048637 | 0.001002513292
| 1571.490187 | 0.0006570978921 | 1.279027119 | 0.001001400799
| 1571.410186 | 0.0006558578821 | 1.279003876 | 0.001000307743
| 1571.330185 | 0.0006561188883 | 1.278979841 | 0.001000874861
| 1571.250185 | 0.0006592889289 | 1.27895339 | 0.001004670453
| 1571.170184 | 0.0006658183078 | 1.278929152 | 0.001012137176
| 1571.090183 | 0.0006757786845 | 1.278904744 | 0.001023382036
| 1571.010182 | 0.0006894588027 | 1.278888589 | 0.001038626767
| 1570.930182 | 0.0006979374622 | 1.278876046 | 0.00104810664
| 1570.850181 | 0.0007056575286 | 1.278862346 | 0.001056765687
| 1570.77018 | 0.0007155693407 | 1.278848647 | 0.001067838088
| 1570.69018 | 0.0007284034713 | 1.278842251 | 0.001082044856
| 1570.610179 | 0.0007357635361 | 1.278843817 | 0.001090135594
| 1570.530178 | 0.0007348148127 | 1.278848029 | 0.001089049332
| 1570.450178 | 0.0007258291216 | 1.278848496 | 0.001079157228
| 1570.370177 | 0.0007134098502 | 1.278843143 | 0.001065550288
| 1570.290176 | 0.0007021697532 | 1.278832737 | 0.0010532982
| 1570.210175 | 0.0006909296547 | 1.278828302 | 0.001040976571
| 1570.130175 | 0.0006651310006 | 1.278821155 | 0.001012653078
| 1570.050174 | 0.000637210757 | 1.278797411 | 0.0009821800442
| 1569.970173 | 0.000611259071 | 1.278765998 | 0.0009539589862
| 1569.890173 | 0.0005905695927 | 1.278720874 | 0.0009316854864
| 1569.810172 | 0.0005838095346 | 1.278676238 | 0.0009247441136
| 1569.730171 | 0.0005770494751 | 1.278636153 | 0.0009177492082
| 1569.650171 | 0.0005725068248 | 1.278591606 | 0.0009132450765
| 1569.57017 | 0.0005728565763 | 1.278545264 | 0.000914148421
| 1569.490169 | 0.000580022079 | 1.278498633 | 0.0009225618906
| 1569.410169 | 0.0005932221931 | 1.278456191 | 0.0009375762458
| 1569.330168 | 0.0006097742528 | 1.278421509 | 0.000956197597
| 1569.250167 | 0.0006218809464 | 1.278392537 | 0.0009698586788
| 1569.170166 | 0.0006310010265 | 1.278361251 | 0.0009802555373
| 1569.090166 | 0.0006412520447 | 1.278325368 | 0.0009919501526
| 1569.010165 | 0.0006595722048 | 1.2782905 | 0.00101252642
| 1568.930164 | 0.0006774035138 | 1.278263002 | 0.001032483998
| 1568.850164 | 0.0006953630143 | 1.278235392 | 0.001052585923
| 1568.770163 | 0.0007138907264 | 1.278211597 | 0.001073273897
| 1568.690162 | 0.0007321084193 | 1.278191365 | 0.00109358288
| 1568.610162 | 0.0007427485111 | 1.278173233 | 0.001105517277
| 1568.530161 | 0.0007533886043 | 1.278143891 | 0.001117576075
| 1568.45016 | 0.0007721525873 | 1.278114296 | 0.001138595247
| 1568.370159 | 0.0007966683285 | 1.278087886 | 0.001165923333
| 1568.290159 | 0.0008227263302 | 1.278069595 | 0.00119486596
| 1568.210158 | 0.000849766566 | 1.278053974 | 0.001224865813
| 1568.130157 | 0.00087652743 | 1.27804953 | 0.001254438669
| 1568.050157 | 0.0008942509472 | 1.278048207 | 0.001274013452
| 1567.970156 | 0.0009065310532 | 1.278044554 | 0.00128761199
| 1567.890155 | 0.0009198103971 | 1.278033622 | 0.001302393881
| 1567.810155 | 0.0009402105737 | 1.27802884 | 0.001324965137
| 1567.730154 | 0.0009555119877 | 1.278031933 | 0.00134182796
| 1567.650153 | 0.0009657852905 | 1.278036935 | 0.001353124515
| 1567.570153 | 0.0009708686276 | 1.278042142 | 0.001358693929
| 1567.490152 | 0.0009711553136 | 1.2780464 | 0.001358981876
| 1567.410151 | 0.00096835529 | 1.278046235 | 0.001355912365
| 1567.33015 | 0.0009655552649 | 1.278046187 | 0.001352841271
| 1567.25015 | 0.0009579197663 | 1.278045936 | 0.001344436051
| 1567.170149 | 0.0009461357846 | 1.278042022 | 0.00133149193
| 1567.090148 | 0.0009321183353 | 1.278032573 | 0.001316142137
| 1567.010148 | 0.0009168382017 | 1.278018971 | 0.00129944252
| 1566.930147 | 0.0009014882165 | 1.277997544 | 0.001282749316
| 1566.850146 | 0.0008913627246 | 1.277972355 | 0.001271861604
| 1566.770146 | 0.0008844026648 | 1.277947444 | 0.001264463337
| 1566.690145 | 0.0008769202817 | 1.277924957 | 0.00125646094
| 1566.610144 | 0.0008657201851 | 1.277897589 | 0.001244406064
| 1566.530143 | 0.0008580129129 | 1.277864041 | 0.001236272144
| 1566.450143 | 0.0008542031416 | 1.27782806 | 0.001232465743
| 1566.370142 | 0.0008548914743 | 1.277790924 | 0.001233636757
| 1566.290141 | 0.0008598246079 | 1.277754831 | 0.001239482685
| 1566.210141 | 0.0008657046583 | 1.277721643 | 0.001246342853
| 1566.13014 | 0.0008715847102 | 1.277684691 | 0.001253243219
| 1566.050139 | 0.0008849189342 | 1.277645898 | 0.001268395175
| 1565.970139 | 0.0009044910506 | 1.277611699 | 0.001290388403
| 1565.890138 | 0.0009271882113 | 1.277584132 | 0.001315764693
| 1565.810137 | 0.0009514284228 | 1.277562561 | 0.001342784335
| 1565.730137 | 0.0009746206807 | 1.277550836 | 0.001368544825
| 1565.650136 | 0.0009892837009 | 1.277543337 | 0.001384840781
| 1565.570135 | 0.0009988837837 | 1.277532529 | 0.001395580038
| 1565.490134 | 0.001009016608 | 1.277517275 | 0.001406956075
| 1565.410134 | 0.001022936729 | 1.277505518 | 0.001422480908
| 1565.330133 | 0.001032245631 | 1.277498259 | 0.001432864357
| 1565.250132 | 0.001038442191 | 1.277489489 | 0.001439825503
| 1565.170132 | 0.001041922696 | 1.277480153 | 0.001443791713
| 1565.090131 | 0.001043322708 | 1.277467719 | 0.001445491634
| 1565.01013 | 0.001044722721 | 1.277452129 | 0.001447224871
| 1564.93013 | 0.001047694817 | 1.277434707 | 0.001450715027
| 1564.850129 | 0.001051892268 | 1.277416806 | 0.001455564806
| 1564.770128 | 0.001057468977 | 1.27739897 | 0.001461938835
| 1564.690127 | 0.00106447738 | 1.277381764 | 0.001469889424
| 1564.610127 | 0.001072397448 | 1.277368105 | 0.001478811311
| 1564.530126 | 0.001076544326 | 1.277355929 | 0.001483546742
| 1564.450125 | 0.001080144357 | 1.277341385 | 0.001487702704
| 1564.370125 | 0.001084162643 | 1.277327157 | 0.001492318091
| 1564.290124 | 0.001088418512 | 1.277314356 | 0.001497181601
| 1564.210123 | 0.001089378521 | 1.277303625 | 0.001498379061
| 1564.130123 | 0.001087263923 | 1.277290247 | 0.001496203879
| 1564.050122 | 0.001083407071 | 1.277274278 | 0.001492128426
| 1563.970121 | 0.001079693273 | 1.277253802 | 0.001488257469
| 1563.890121 | 0.001077533254 | 1.277231992 | 0.001486118268
| 1563.81012 | 0.001075373235 | 1.27720806 | 0.001484000468
| 1563.730119 | 0.001073981906 | 1.277181118 | 0.001482763522
| 1563.650118 | 0.001076093841 | 1.277150197 | 0.001485442605
| 1563.570118 | 0.001082614576 | 1.277119602 | 0.001492995556
| 1563.490117 | 0.001093845771 | 1.277088357 | 0.001505767062
| 1563.410116 | 0.001110405916 | 1.27706485 | 0.00152435612
| 1563.330116 | 0.00112151508 | 1.27704593 | 0.001536868012
| 1563.250115 | 0.001131835171 | 1.277022771 | 0.001548551352
| 1563.170114 | 0.00114663812 | 1.276997332 | 0.001565220108
| 1563.090114 | 0.001168839678 | 1.27697705 | 0.001590026049
| 1563.010113 | 0.001190199863 | 1.27696638 | 0.00161380505
| 1562.930112 | 0.001208904312 | 1.276959779 | 0.001634605463
| 1562.850111 | 0.001224680156 | 1.276957873 | 0.001652118293
| 1562.770111 | 0.001235393353 | 1.276958917 | 0.001663998325
| 1562.69011 | 0.001240193394 | 1.276958272 | 0.00166935046
| 1562.610109 | 0.001244993437 | 1.276953968 | 0.001674740587
| 1562.530109 | 0.001250073043 | 1.276951853 | 0.001680418423
| 1562.450108 | 0.001252399136 | 1.276951447 | 0.001683030454
| 1562.370107 | 0.001251305365 | 1.276951163 | 0.001681854566
| 1562.290107 | 0.001246771088 | 1.276950134 | 0.001676876177
| 1562.210106 | 0.001238451015 | 1.276945065 | 0.001667746001
| 1562.130105 | 0.001232087997 | 1.276936034 | 0.001660822741
| 1562.050105 | 0.001226007943 | 1.276929001 | 0.001654191732
| 1561.970104 | 0.001216818689 | 1.276922731 | 0.001644108457
| 1561.890103 | 0.00120239877 | 1.276913253 | 0.001628263053
| 1561.810102 | 0.001187838644 | 1.276896426 | 0.001612335447
| 1561.730102 | 0.001175165769 | 1.276876188 | 0.001598531266
| 1561.650101 | 0.00116526061 | 1.27685227 | 0.001587828732
| 1561.5701 | 0.001159192709 | 1.276827599 | 0.001581383405
| 1561.4901 | 0.001157032691 | 1.276804575 | 0.001579249888
| 1561.410099 | 0.001154872672 | 1.276785414 | 0.00157707677
| 1561.330098 | 0.001153062162 | 1.276766665 | 0.001575286233
| 1561.250098 | 0.001150853024 | 1.276751835 | 0.001573014059
| 1561.170097 | 0.001146698428 | 1.276738207 | 0.001568573522
| 1561.090096 | 0.001138807407 | 1.276728382 | 0.001559953456
| 1561.010095 | 0.001124327282 | 1.276713757 | 0.001544078191
| 1560.930095 | 0.001112363743 | 1.276694919 | 0.00153103251
| 1560.850094 | 0.001100763643 | 1.276679557 | 0.001518353291
| 1560.770093 | 0.001082165396 | 1.276668447 | 0.001497873395
| 1560.690093 | 0.00105144884 | 1.276649797 | 0.001464034296
| 1560.610092 | 0.001017928548 | 1.276616547 | 0.001427229333
| 1560.530091 | 0.0009867152444 | 1.276568569 | 0.00139312356
| 1560.450091 | 0.0009682125039 | 1.276510945 | 0.001373198593
| 1560.37009 | 0.0009571724085 | 1.276456881 | 0.001361507479
| 1560.290089 | 0.0009464990108 | 1.276401078 | 0.001350236683
| 1560.210089 | 0.0009384189412 | 1.27633628 | 0.001341925638
| 1560.130088 | 0.0009454398995 | 1.276263734 | 0.001350430261
| 1560.050087 | 0.0009653712468 | 1.276198223 | 0.001373180691
| 1559.970086 | 0.0009971858307 | 1.276138239 | 0.00140905632
| 1559.890086 | 0.001036068464 | 1.276100615 | 0.001452558481
| 1559.810085 | 0.001060828678 | 1.276071831 | 0.001480316641
| 1559.730084 | 0.001085588894 | 1.27603243 | 0.001508179546
| 1559.650084 | 0.001126397214 | 1.275995944 | 0.001553819613
| 1559.570083 | 0.001174005618 | 1.275981998 | 0.001606793682
| 1559.490082 | 0.00121487203 | 1.275986539 | 0.001652117553
| 1559.410082 | 0.001242072268 | 1.276006919 | 0.001682131508
| 1559.330081 | 0.001250674015 | 1.276028204 | 0.001691502283
| 1559.25008 | 0.001247508659 | 1.276045531 | 0.001687853975
| 1559.170079 | 0.001238868583 | 1.276054429 | 0.001678210769
| 1559.090079 | 0.001226627108 | 1.276072092 | 0.001664485541
| 1559.010078 | 0.001188946779 | 1.276085825 | 0.00162256415
| 1558.930077 | 0.00113993899 | 1.276076568 | 0.001568288926
| 1558.850077 | 0.00108810039 | 1.276045896 | 0.001511073057
| 1558.770076 | 0.001039280433 | 1.275996155 | 0.001457384386
| 1558.690075 | 0.001000575806 | 1.275921266 | 0.001415155454
| 1558.610075 | 0.0009890957069 | 1.275844675 | 0.001403153543
| 1558.530074 | 0.0009776156064 | 1.275775843 | 0.001391073537
| 1558.450073 | 0.0009740988288 | 1.275694922 | 0.001387942211
| 1558.370073 | 0.0009840278802 | 1.275612422 | 0.001399748405
| 1558.290072 | 0.001010503081 | 1.27553145 | 0.001429908531
| 1558.210071 | 0.001051623438 | 1.275463411 | 0.001476211341
| 1558.13007 | 0.001099526964 | 1.275418221 | 0.001529840737
| 1558.05007 | 0.001133178659 | 1.275388786 | 0.001567504251
| 1557.970069 | 0.001157658873 | 1.275353556 | 0.001595038877
| 1557.890068 | 0.001184552476 | 1.275308193 | 0.001625349382
| 1557.810068 | 0.001228472859 | 1.27526861 | 0.001674523614
| 1557.730067 | 0.001267497927 | 1.275247286 | 0.001718099185
| 1557.650066 | 0.001303321574 | 1.275226046 | 0.001758122687
| 1557.570066 | 0.001337342527 | 1.275211744 | 0.001796085057
| 1557.490065 | 0.00136882115 | 1.275203368 | 0.001831173284
| 1557.410064 | 0.001385901298 | 1.275197871 | 0.001850239387
| 1557.330063 | 0.001402981447 | 1.275174938 | 0.001869466041
| 1557.250063 | 0.001430673254 | 1.275154242 | 0.00190046805
| 1557.170062 | 0.001463585972 | 1.275140633 | 0.00193721235
| 1557.090061 | 0.001493721336 | 1.275140003 | 0.001970756352
| 1557.010061 | 0.001518041549 | 1.27514342 | 0.001997803421
| 1556.93006 | 0.0015340389 | 1.275153253 | 0.002015542889
| 1556.850059 | 0.001541098221 | 1.275158877 | 0.002023385546
| 1556.770059 | 0.001543498241 | 1.275161 | 0.002026080533
| 1556.690058 | 0.001545162549 | 1.275158839 | 0.002027996669
| 1556.610057 | 0.001541642517 | 1.275158243 | 0.002024134145
| 1556.530057 | 0.001533995822 | 1.275149161 | 0.002015759379
| 1556.450056 | 0.001525106476 | 1.275136054 | 0.002006038266
| 1556.370055 | 0.001517967454 | 1.275114068 | 0.001998342805
| 1556.290054 | 0.001514407422 | 1.275092561 | 0.001994622217
| 1556.210054 | 0.001510847392 | 1.275068045 | 0.001990927969
| 1556.130053 | 0.001507532175 | 1.275042118 | 0.001987517828
| 1556.050052 | 0.001507049215 | 1.275010274 | 0.001987310293
| 1555.970052 | 0.001510076074 | 1.274979578 | 0.001990996018
| 1555.890051 | 0.001516802815 | 1.27494549 | 0.001998827754
| 1555.81005 | 0.001528082913 | 1.274917451 | 0.002011671436
| 1555.73005 | 0.001536774845 | 1.274890353 | 0.002021628071
| 1555.650049 | 0.001545094917 | 1.274861436 | 0.002031187694
| 1555.570048 | 0.001558446897 | 1.2748268 | 0.002046397688
| 1555.490047 | 0.001580605186 | 1.274797884 | 0.002071357957
| 1555.410047 | 0.001605565404 | 1.274776226 | 0.002099374945
| 1555.330046 | 0.001630385712 | 1.274764494 | 0.002127151769
| 1555.250045 | 0.001652188652 | 1.2747591 | 0.002151517455
| 1555.170045 | 0.001666692027 | 1.274762612 | 0.002167682057
| 1555.090044 | 0.001672012074 | 1.274761821 | 0.002173663704
| 1555.010043 | 0.00167733212 | 1.274761275 | 0.00217964383
| 1554.930043 | 0.001676950639 | 1.274763165 | 0.002179255575
| 1554.850042 | 0.00166865658 | 1.274764956 | 0.002170058647
| 1554.770041 | 0.001653070635 | 1.274759648 | 0.002152804623
| 1554.690041 | 0.001632191427 | 1.27474795 | 0.002129711437
| 1554.61004 | 0.001609631231 | 1.274719884 | 0.002104887979
| 1554.530039 | 0.001598474656 | 1.27468649 | 0.002092806568
| 1554.450038 | 0.001588954574 | 1.27465571 | 0.00208252263
| 1554.370038 | 0.001578745359 | 1.274623128 | 0.00207148515
| 1554.290037 | 0.001568471223 | 1.274583736 | 0.002060432573
| 1554.210036 | 0.001565831199 | 1.274539612 | 0.002057921317
| 1554.130036 | 0.001569068182 | 1.274497882 | 0.002061933797
| 1554.050035 | 0.001575196784 | 1.274459922 | 0.002069134092
| 1553.970034 | 0.001581238356 | 1.274425325 | 0.002076208387
| 1553.890034 | 0.001585078389 | 1.274391595 | 0.002080822614
| 1553.810033 | 0.001588918423 | 1.274354641 | 0.002085464087
| 1553.730032 | 0.001594927458 | 1.274317897 | 0.002092519992
| 1553.650031 | 0.001601147576 | 1.274280631 | 0.002099815382
| 1553.570031 | 0.001607996921 | 1.274242884 | 0.002107815885
| 1553.49003 | 0.001616565277 | 1.274202245 | 0.002117756386
| 1553.410029 | 0.001629125385 | 1.274164098 | 0.002132124579
| 1553.330029 | 0.001638886643 | 1.274127448 | 0.002143361502
| 1553.250028 | 0.001648246724 | 1.274085396 | 0.002154196948
| 1553.170027 | 0.00166333159 | 1.274037607 | 0.00217146167
| 1553.090027 | 0.001688520341 | 1.273992042 | 0.002199971894
| 1553.010026 | 0.001717560594 | 1.273954436 | 0.002232712216
| 1552.930025 | 0.001748700089 | 1.273922036 | 0.002267753234
| 1552.850025 | 0.001780590142 | 1.27389846 | 0.002303561986
| 1552.770024 | 0.001806725211 | 1.273882342 | 0.002332895917
| 1552.690023 | 0.001822805351 | 1.273864904 | 0.002351031225
| 1552.610022 | 0.00183888549 | 1.273833318 | 0.002369285195
| 1552.530022 | 0.001869031261 | 1.273802377 | 0.002403223101
| 1552.450021 | 0.001901291498 | 1.273782079 | 0.002439435798
| 1552.37002 | 0.001933461881 | 1.273767224 | 0.002475507937
| 1552.29002 | 0.001965112689 | 1.273758152 | 0.00251095738
| 1552.210019 | 0.001994872948 | 1.273759935 | 0.002544212805
| 1552.130018 | 0.002009762087 | 1.273764765 | 0.002560855052
| 1552.050018 | 0.002022522199 | 1.27375904 | 0.002575210436
| 1551.970017 | 0.002037576018 | 1.27375335 | 0.002592126587
| 1551.890016 | 0.002055487752 | 1.273750963 | 0.002612206749
| 1551.810015 | 0.002066607848 | 1.273756768 | 0.002624642389
| 1551.730015 | 0.002071569246 | 1.273758294 | 0.002630241081
| 1551.650014 | 0.002072625134 | 1.273759238 | 0.002631486152
| 1551.570013 | 0.002071865127 | 1.273754212 | 0.002630753559
| 1551.490013 | 0.002070650698 | 1.273750258 | 0.00262950481
| 1551.410012 | 0.00206625066 | 1.273742816 | 0.002624728459
| 1551.330011 | 0.002060800791 | 1.273733355 | 0.002618796133
| 1551.250011 | 0.002055150754 | 1.273719939 | 0.002612672012
| 1551.17001 | 0.002049170803 | 1.273706199 | 0.002606181405
| 1551.090009 | 0.002042995466 | 1.273688205 | 0.002599506525
| 1551.010009 | 0.00203895543 | 1.273670321 | 0.002595213993
| 1550.930008 | 0.002034915396 | 1.273653474 | 0.002590912305
| 1550.850007 | 0.002026850934 | 1.273638195 | 0.002582103164
| 1550.770006 | 0.002015710985 | 1.273617459 | 0.002569902642
| 1550.690006 | 0.002003460884 | 1.273593524 | 0.002556486589
| 1550.610005 | 0.001991140777 | 1.27356278 | 0.002543045475
| 1550.530004 | 0.001981200521 | 1.273527725 | 0.002532294981
| 1550.450004 | 0.001976125108 | 1.273488352 | 0.002527010893
| 1550.370003 | 0.001973765087 | 1.27345114 | 0.002524741013
| 1550.290002 | 0.001971959941 | 1.273410293 | 0.002523118687
| 1550.210002 | 0.001974039959 | 1.273367438 | 0.00252585127
| 1550.130001 | 0.001981789907 | 1.273322983 | 0.002534930147
| 1550.05 | 0.001993849969 | 1.273282755 | 0.002548791106
| 1549.969999 | 0.002009390117 | 1.273244259 | 0.00256652757
| 1549.889999 | 0.002026250152 | 1.273214723 | 0.002585669812
| 1549.809998 | 0.002036250239 | 1.273185968 | 0.002597141498
| 1549.729997 | 0.002046250326 | 1.273150905 | 0.002608663222
| 1549.649997 | 0.002063250876 | 1.273113665 | 0.002628026607
| 1549.569996 | 0.002084871116 | 1.27308268 | 0.002652506472
| 1549.489995 | 0.002107251339 | 1.273056295 | 0.002677802585
| 1549.409995 | 0.002130051536 | 1.273034922 | 0.002703532013
| 1549.329994 | 0.002152431699 | 1.273020281 | 0.002728742582
| 1549.249993 | 0.002166975837 | 1.273011222 | 0.002745151734
| 1549.169993 | 0.002176855924 | 1.272997378 | 0.002756384726
| 1549.089992 | 0.002187331496 | 1.272981192 | 0.002768302783
| 1549.009991 | 0.002201971623 | 1.272968106 | 0.002784855134
| 1548.92999 | 0.002209820822 | 1.272963897 | 0.002793746343
| 1548.84999 | 0.002211549826 | 1.272955743 | 0.002795824165
| 1548.769989 | 0.002207398794 | 1.272948104 | 0.002791321675
| 1548.689988 | 0.002198899068 | 1.272930403 | 0.002782031998
| 1548.609988 | 0.002192499012 | 1.272909532 | 0.002775114016
| 1548.529987 | 0.002186098957 | 1.272886018 | 0.002768215177
| 1548.449986 | 0.00217594787 | 1.272861402 | 0.002757127425
| 1548.369986 | 0.002165378643 | 1.272825753 | 0.002745654257
| 1548.289985 | 0.0021588 | 1.272785898 | 0.002738675428
| 1548.209984 | 0.0021588 | 1.27273864 | 0.002739111128
| 1548.129983 | 0.002166361784 | 1.272696651 | 0.002747966703
| 1548.049983 | 0.002174576713 | 1.272655525 | 0.002757546524
| 1547.969982 | 0.002182536782 | 1.272616812 | 0.002766823078
| 1547.889981 | 0.002192134894 | 1.272569262 | 0.002777998766
| 1547.809981 | 0.002213175077 | 1.272524786 | 0.0028019576
| 1547.72998 | 0.00223694604 | 1.272486361 | 0.002828929968
| 1547.649979 | 0.002262356767 | 1.272454118 | 0.002857694675
| 1547.569979 | 0.002289177466 | 1.272424628 | 0.002888020499
| 1547.489978 | 0.002315484152 | 1.272406622 | 0.002917689593
| 1547.409977 | 0.002330524283 | 1.272388088 | 0.002934751769
| 1547.329977 | 0.002345564414 | 1.272359822 | 0.002951887184
| 1547.249976 | 0.002371059597 | 1.272328089 | 0.002980756787
| 1547.169975 | 0.002402909948 | 1.272308497 | 0.003016657512
| 1547.089974 | 0.002434559332 | 1.272295554 | 0.003052288928
| 1547.009974 | 0.002463759585 | 1.27229823 | 0.003085067436
| 1546.929973 | 0.002477378842 | 1.272301995 | 0.003100390138
| 1546.849972 | 0.00248877894 | 1.272299442 | 0.003113275088
| 1546.769972 | 0.002500944763 | 1.272296064 | 0.003127025297
| 1546.689971 | 0.002513040987 | 1.272299722 | 0.003140647568
| 1546.60997 | 0.002515761011 | 1.272307165 | 0.003143738964
| 1546.52997 | 0.002510077382 | 1.272311861 | 0.003137435284
| 1546.449969 | 0.002498944677 | 1.272308572 | 0.003125084002
| 1546.369968 | 0.00248720161 | 1.272299077 | 0.003112092958
| 1546.289967 | 0.002478681537 | 1.272284537 | 0.003102748909
| 1546.209967 | 0.002470161462 | 1.27227615 | 0.003093358881
| 1546.129966 | 0.002453412404 | 1.272263722 | 0.003074775305
| 1546.049965 | 0.002435492247 | 1.272245479 | 0.003054919551
| 1545.969965 | 0.002417361845 | 1.272221167 | 0.0030348699
| 1545.889964 | 0.00239864082 | 1.272195654 | 0.003014164498
| 1545.809963 | 0.002378240643 | 1.272159833 | 0.002991648638
| 1545.729963 | 0.002365859746 | 1.272121257 | 0.002978138227
| 1545.649962 | 0.002354619649 | 1.272085178 | 0.002965886282
| 1545.569961 | 0.00233894883 | 1.272051432 | 0.002948648526
| 1545.489961 | 0.002316380486 | 1.272006738 | 0.002923753116
| 1545.40996 | 0.002297100318 | 1.271949806 | 0.002902626508
| 1545.329959 | 0.002286295096 | 1.271881525 | 0.002891076928
| 1545.249958 | 0.002286152868 | 1.271812753 | 0.002891482318
| 1545.169958 | 0.002294091318 | 1.271741781 | 0.002900961035
| 1545.089957 | 0.002306051422 | 1.271678085 | 0.002914897616
| 1545.009956 | 0.002318011526 | 1.271599397 | 0.002928935901
| 1544.929956 | 0.002356203238 | 1.271519031 | 0.002972404638
| 1544.849955 | 0.002406831441 | 1.271454591 | 0.003029718401
| 1544.769954 | 0.002465406089 | 1.271406265 | 0.003095844379
| 1544.689954 | 0.002528506545 | 1.271372243 | 0.003166960639
| 1544.609953 | 0.002591467092 | 1.271369231 | 0.003237721487
| 1544.529952 | 0.002624061907 | 1.271375148 | 0.003274358162
| 1544.449951 | 0.002652342153 | 1.271363849 | 0.003306273789
| 1544.369951 | 0.002687188153 | 1.271350582 | 0.003345575233
| 1544.28995 | 0.002731320464 | 1.271349895 | 0.003395219584
| 1544.209949 | 0.00276412075 | 1.271367824 | 0.003432025009
| 1544.129949 | 0.002784942262 | 1.271387009 | 0.003455379694
| 1544.049948 | 0.002795954004 | 1.271407003 | 0.003467718989
| 1543.969947 | 0.00279868805 | 1.271423954 | 0.003470787168
| 1543.889947 | 0.002795728025 | 1.271434768 | 0.003467504562
| 1543.809946 | 0.002792767999 | 1.271446455 | 0.003464215679
| 1543.729945 | 0.002777968715 | 1.271459109 | 0.003447626685
| 1543.649945 | 0.00275663319 | 1.271461998 | 0.003423763434
| 1543.569944 | 0.002730769946 | 1.271457247 | 0.003394865871
| 1543.489943 | 0.00270219964 | 1.271443089 | 0.003362989681
| 1543.409942 | 0.002673559392 | 1.271413983 | 0.003331132918
| 1543.329942 | 0.002659175998 | 1.27137862 | 0.003315325267
| 1543.249941 | 0.002646815891 | 1.271351223 | 0.003301733943
| 1543.16994 | 0.002632096101 | 1.271322812 | 0.003285497181
| 1543.08994 | 0.002614220525 | 1.271289986 | 0.003265743044
| 1543.009939 | 0.002601660416 | 1.271249629 | 0.003252006575
| 1542.929938 | 0.002592673456 | 1.271211958 | 0.003242263417
| 1542.849938 | 0.002584493756 | 1.271172963 | 0.003233433738
| 1542.769937 | 0.002577621055 | 1.271134342 | 0.003226067854
| 1542.689936 | 0.002572621011 | 1.271095056 | 0.00322080833
| 1542.609935 | 0.002567620968 | 1.271060144 | 0.003215518674
| 1542.529935 | 0.002556069826 | 1.271023985 | 0.003202874835
| 1542.449934 | 0.002543339388 | 1.270979589 | 0.003188956742
| 1542.369933 | 0.002532022739 | 1.270930251 | 0.003176656171
| 1542.289933 | 0.002524420135 | 1.270872612 | 0.003168579295
| 1542.209932 | 0.002524580136 | 1.270815205 | 0.003169221715
| 1542.129931 | 0.002524740138 | 1.270755612 | 0.003169875821
| 1542.049931 | 0.002532861172 | 1.270690091 | 0.003179512924
| 1541.96993 | 0.002550402148 | 1.270625721 | 0.003199729995
| 1541.889929 | 0.00257687072 | 1.270566193 | 0.003229953159
| 1541.809929 | 0.002611591022 | 1.270514844 | 0.003269404816
| 1541.729928 | 0.002649814933 | 1.270481793 | 0.003312687037
| 1541.649927 | 0.00267589187 | 1.270459395 | 0.003342250515
| 1541.569926 | 0.00269441203 | 1.270433418 | 0.003363341685
| 1541.489926 | 0.00271449874 | 1.270399987 | 0.003386242344
| 1541.409925 | 0.002745459008 | 1.270374447 | 0.003421326199
| 1541.329924 | 0.00276913141 | 1.270363222 | 0.003448129794
| 1541.249924 | 0.002786363361 | 1.270353043 | 0.00346768578
| 1541.169923 | 0.002797325702 | 1.270345873 | 0.003480172966
| 1541.089922 | 0.002802379067 | 1.270337786 | 0.003486019718
| 1541.009922 | 0.002801419059 | 1.270326642 | 0.003485120451
| 1540.929921 | 0.00280045905 | 1.270312597 | 0.003484238582
| 1540.84992 | 0.002794190581 | 1.270301091 | 0.003477368288
| 1540.769919 | 0.002782073332 | 1.270285048 | 0.003463943588
| 1540.689919 | 0.00276486799 | 1.270264713 | 0.003444817848
| 1540.609918 | 0.002743187801 | 1.270236057 | 0.00342070438
| 1540.529917 | 0.002720176043 | 1.270195198 | 0.003395162427
| 1540.449917 | 0.002705464961 | 1.27014486 | 0.003379014574
| 1540.369916 | 0.002695824878 | 1.270095859 | 0.003368562494
| 1540.289915 | 0.002686139413 | 1.270045493 | 0.003358064543
| 1540.209915 | 0.002676139326 | 1.269987489 | 0.003347254161
| 1540.129914 | 0.002677212841 | 1.269921622 | 0.003348950872
| 1540.049913 | 0.002687065361 | 1.269861219 | 0.003360496251
| 1539.969913 | 0.002703752832 | 1.269804428 | 0.003379714899
| 1539.889912 | 0.002723235802 | 1.269762066 | 0.003401999118
| 1539.809911 | 0.002733035887 | 1.269723598 | 0.003413360231
| 1539.72991 | 0.002742835972 | 1.269681356 | 0.003424743088
| 1539.64991 | 0.002753512637 | 1.269643311 | 0.003437089606
| 1539.569909 | 0.002760169 | 1.269609995 | 0.003444882462
| 1539.489908 | 0.002757966985 | 1.269577879 | 0.003442691956
| 1539.409908 | 0.002746606887 | 1.269537709 | 0.003430230496
| 1539.329907 | 0.002732583252 | 1.26948344 | 0.003414844483
| 1539.249906 | 0.002724945782 | 1.269417844 | 0.003406710557
| 1539.169906 | 0.00272134575 | 1.269349436 | 0.003403136323
| 1539.089905 | 0.002719391226 | 1.26927041 | 0.003401469737
| 1539.009904 | 0.002728831307 | 1.269179487 | 0.003412700309
| 1538.929903 | 0.002757547934 | 1.269085113 | 0.003445665315
| 1538.849903 | 0.002801913289 | 1.269001746 | 0.003496205963
| 1538.769902 | 0.002859140486 | 1.268929533 | 0.003561187202
| 1538.689901 | 0.002920987846 | 1.268889369 | 0.003631216791
| 1538.609901 | 0.002955748149 | 1.268857966 | 0.003670678515
| 1538.5299 | 0.002990508451 | 1.268804524 | 0.00371025896
| 1538.449899 | 0.003043780961 | 1.268753653 | 0.003770700397
| 1538.369899 | 0.003104037832 | 1.268724341 | 0.003838913909
| 1538.289898 | 0.003156063188 | 1.268711261 | 0.003897772155
| 1538.209897 | 0.00319774355 | 1.268711233 | 0.003944905645
| 1538.129897 | 0.003216885644 | 1.268709605 | 0.003966635586
| 1538.049896 | 0.003232845783 | 1.268690044 | 0.003984871505
| 1537.969895 | 0.003252614188 | 1.268665868 | 0.004007428383
| 1537.889894 | 0.003278280086 | 1.268642088 | 0.004036638003
| 1537.809894 | 0.003301080285 | 1.268625445 | 0.004062581851
| 1537.729893 | 0.003321987595 | 1.268606914 | 0.004086402869
| 1537.649892 | 0.003340773792 | 1.268592817 | 0.004107810928
| 1537.569892 | 0.003354374264 | 1.268578599 | 0.004123370953
| 1537.489891 | 0.003361214324 | 1.268561813 | 0.004131317375
| 1537.40989 | 0.003368054383 | 1.268535545 | 0.004139312426
| 1537.32989 | 0.003377243142 | 1.268509572 | 0.004149956963
| 1537.249889 | 0.003385410224 | 1.268480971 | 0.004159462425
| 1537.169888 | 0.003393161742 | 1.268451078 | 0.00416850586
| 1537.089887 | 0.003402128116 | 1.268415685 | 0.00417894839
| 1537.009887 | 0.003415008228 | 1.268382212 | 0.004193799644
| 1536.929886 | 0.003425083784 | 1.268348723 | 0.004205486031
| 1536.849885 | 0.003434763868 | 1.268309831 | 0.004216753188
| 1536.769885 | 0.003450316437 | 1.268264292 | 0.004234683456
| 1536.689884 | 0.003476011413 | 1.268222283 | 0.00426404942
| 1536.609883 | 0.003504571661 | 1.268189174 | 0.004296610468
| 1536.529883 | 0.00353257097 | 1.268163007 | 0.004328508051
| 1536.449882 | 0.003558035427 | 1.268143491 | 0.004357514399
| 1536.369881 | 0.003576523898 | 1.268129382 | 0.004378619008
| 1536.289881 | 0.003585883979 | 1.268111363 | 0.004389434153
| 1536.20988 | 0.003595244061 | 1.268084433 | 0.004400293144
| 1536.129879 | 0.003608811394 | 1.268057272 | 0.004415906804
| 1536.049878 | 0.003621517992 | 1.268031975 | 0.004430540539
| 1535.969878 | 0.00363329785 | 1.268006105 | 0.004444131275
| 1535.889877 | 0.003645129797 | 1.267979092 | 0.004457787446
| 1535.809876 | 0.003658009908 | 1.267954602 | 0.004472617207
| 1535.729876 | 0.00366556057 | 1.267930983 | 0.004481421759
| 1535.649875 | 0.003672360629 | 1.267901469 | 0.004489406388
| 1535.569874 | 0.003681450245 | 1.26787 | 0.004499988089
| 1535.489874 | 0.00369403669 | 1.267839653 | 0.004514517434
| 1535.409873 | 0.003704596782 | 1.267814075 | 0.004526735318
| 1535.329872 | 0.003712492016 | 1.267786845 | 0.004535949512
| 1535.249871 | 0.003718758868 | 1.267759726 | 0.00454332293
| 1535.169871 | 0.003723194264 | 1.267729954 | 0.004548638364
| 1535.08987 | 0.003725834287 | 1.267698405 | 0.004551932073
| 1535.009869 | 0.00372847431 | 1.267660357 | 0.00455525507
| 1534.929869 | 0.003735322212 | 1.267620319 | 0.004563344485
| 1534.849868 | 0.00374486782 | 1.267579726 | 0.004574486898
| 1534.769867 | 0.003756812957 | 1.267540847 | 0.004588335502
| 1534.689867 | 0.003770835478 | 1.267502581 | 0.004604531535
| 1534.609866 | 0.003786115611 | 1.267471077 | 0.004622121002
| 1534.529865 | 0.00379431213 | 1.267440846 | 0.004631693922
| 1534.449865 | 0.003801512193 | 1.267405254 | 0.004640163791
| 1534.369864 | 0.00381049029 | 1.267367525 | 0.004650654608
| 1534.289863 | 0.003822045467 | 1.267331197 | 0.004664055179
| 1534.209862 | 0.003831085545 | 1.267297254 | 0.004674600544
| 1534.129862 | 0.003838933273 | 1.267260437 | 0.004683809688
| 1534.049861 | 0.003847164868 | 1.267223298 | 0.004693454776
| 1533.96986 | 0.003854670055 | 1.267185184 | 0.004702282244
| 1533.88986 | 0.003860430105 | 1.267145745 | 0.004709140458
| 1533.809859 | 0.003866190155 | 1.267099007 | 0.004716029289
| 1533.729858 | 0.003880297072 | 1.267049975 | 0.004732374577
| 1533.649858 | 0.003897382333 | 1.267006585 | 0.00475206818
| 1533.569857 | 0.003915874065 | 1.266965552 | 0.004773345476
| 1533.489856 | 0.003933625965 | 1.266932227 | 0.004793755033
| 1533.409855 | 0.003942506042 | 1.266898667 | 0.004804122934
| 1533.329855 | 0.00395138612 | 1.266856775 | 0.004814525395
| 1533.249854 | 0.003964127432 | 1.266814253 | 0.004829302706
| 1533.169853 | 0.003978263165 | 1.266773248 | 0.004845653607
| 1533.089853 | 0.003990811949 | 1.266734051 | 0.004860201013
| 1533.009852 | 0.004002732053 | 1.266691795 | 0.004874049425
| 1532.929851 | 0.004016265576 | 1.266650941 | 0.004889720242
| 1532.849851 | 0.004026916433 | 1.266609735 | 0.00490212809
| 1532.76985 | 0.00403571651 | 1.266564937 | 0.004912453896
| 1532.689849 | 0.00404624222 | 1.266510737 | 0.00492477116
| 1532.609849 | 0.004068642415 | 1.266455631 | 0.00495054481
| 1532.529848 | 0.004094339762 | 1.266408555 | 0.004980025105
| 1532.449847 | 0.004121553199 | 1.266365551 | 0.00501121043
| 1532.369846 | 0.004149091906 | 1.266328332 | 0.005042745488
| 1532.289846 | 0.004174243448 | 1.266299691 | 0.005071546096
| 1532.209845 | 0.004186403554 | 1.266271452 | 0.005085624105
| 1532.129844 | 0.004198563659 | 1.266229977 | 0.005099752859
| 1532.049844 | 0.004216140651 | 1.26618872 | 0.005120021695
| 1531.969843 | 0.004235945649 | 1.266148717 | 0.005142813132
| 1531.889842 | 0.004253994072 | 1.266112833 | 0.005163599915
| 1531.809842 | 0.004271274222 | 1.26607346 | 0.005183530229
| 1531.729841 | 0.004289676919 | 1.266038141 | 0.005204720165
| 1531.64984 | 0.004303246177 | 1.266002008 | 0.005220434087
| 1531.569839 | 0.00431384627 | 1.265962164 | 0.005232795362
| 1531.489839 | 0.004326189011 | 1.265911107 | 0.005247173484
| 1531.409838 | 0.004350509223 | 1.265860426 | 0.005275135097
| 1531.329837 | 0.0043771448 | 1.26581686 | 0.005305700172
| 1531.249837 | 0.004404957811 | 1.265777298 | 0.00533758985
| 1531.169836 | 0.004433368549 | 1.265741918 | 0.005370146411
| 1531.089835 | 0.004460033081 | 1.265716004 | 0.005400692604
| 1531.009835 | 0.0044736732 | 1.265690027 | 0.005416464803
| 1530.929834 | 0.004487313318 | 1.265651029 | 0.005432283235
| 1530.849833 | 0.004508302871 | 1.265611244 | 0.005456445313
| 1530.769833 | 0.004532667565 | 1.265576585 | 0.005484422472
| 1530.689832 | 0.004554960699 | 1.265547872 | 0.005510031345
| 1530.609831 | 0.004574320867 | 1.265520745 | 0.005532308638
| 1530.52983 | 0.004590383066 | 1.265496746 | 0.005550834219
| 1530.44983 | 0.004599762089 | 1.265471913 | 0.005561777872
| 1530.369829 | 0.004605442138 | 1.265441457 | 0.00556854184
| 1530.289828 | 0.004611315449 | 1.265405849 | 0.005575542395
| 1530.209828 | 0.004618515511 | 1.26536889 | 0.005584053748
| 1530.129827 | 0.00462354021 | 1.26533078 | 0.005590098911
| 1530.049826 | 0.004628109729 | 1.265287719 | 0.00559564295
| 1529.969826 | 0.004633766572 | 1.265241602 | 0.005602430988
| 1529.889825 | 0.004641280149 | 1.265192512 | 0.005611336561
| 1529.809824 | 0.004648200209 | 1.265142665 | 0.005619569964
| 1529.729823 | 0.004655120269 | 1.265083577 | 0.005627831532
| 1529.649823 | 0.00467159909 | 1.265018798 | 0.00564696742
| 1529.569822 | 0.004697018498 | 1.264955938 | 0.005676254106
| 1529.489821 | 0.004728622876 | 1.264898941 | 0.005712551693
| 1529.409821 | 0.004765743199 | 1.264847655 | 0.005755102766
| 1529.32982 | 0.004805109282 | 1.264812287 | 0.005800163114
| 1529.249819 | 0.004831667374 | 1.264784933 | 0.00583065037
| 1529.169819 | 0.004850427537 | 1.264751511 | 0.005852296824
| 1529.089818 | 0.004870821925 | 1.264708073 | 0.005875831997
| 1529.009817 | 0.0049024222 | 1.264670164 | 0.00591209027
| 1528.929817 | 0.004927144494 | 1.264644582 | 0.005940498568
| 1528.849816 | 0.004946237572 | 1.264617677 | 0.005962514519
| 1528.769815 | 0.004958558218 | 1.264592513 | 0.005976828219
| 1528.689814 | 0.004964278268 | 1.264559384 | 0.005983661212
| 1528.609814 | 0.004969998318 | 1.264517765 | 0.00599051822
| 1528.529813 | 0.004979754118 | 1.264471023 | 0.006001978337
| 1528.449812 | 0.004991579837 | 1.264423081 | 0.006015795711
| 1528.369812 | 0.005006171626 | 1.264372689 | 0.006032765872
| 1528.289811 | 0.005024534445 | 1.264321377 | 0.006054028163
| 1528.20981 | 0.005047574646 | 1.264275931 | 0.006080596204
| 1528.12981 | 0.00506236747 | 1.26423465 | 0.006097773755
| 1528.049809 | 0.005076007588 | 1.264182656 | 0.0061136693
| 1527.969808 | 0.005095610593 | 1.264126275 | 0.006136360585
| 1527.889807 | 0.005125081427 | 1.264071609 | 0.006170276115
| 1527.809807 | 0.005154761685 | 1.264028034 | 0.006204404677
| 1527.729806 | 0.005183178453 | 1.263985172 | 0.00623709718
| 1527.649805 | 0.005210364611 | 1.263949552 | 0.006268374346
| 1527.569805 | 0.005231625566 | 1.263915525 | 0.006292907159
| 1527.489804 | 0.005244145674 | 1.263879676 | 0.006307497818
| 1527.409803 | 0.005256665783 | 1.263827868 | 0.006322128593
| 1527.329803 | 0.005279820797 | 1.263776136 | 0.006348866123
| 1527.249802 | 0.005304912795 | 1.26372739 | 0.006377803749
| 1527.169801 | 0.00533090719 | 1.263682136 | 0.00640776306
| 1527.089801 | 0.005358263609 | 1.263635649 | 0.006439279008
| 1527.0098 | 0.005387783865 | 1.263598849 | 0.006473239528
| 1526.929799 | 0.005405756079 | 1.263562658 | 0.006494050977
| 1526.849798 | 0.005422116221 | 1.263515331 | 0.006513053746
| 1526.769798 | 0.005445649401 | 1.263459516 | 0.006540246972
| 1526.689797 | 0.005481285188 | 1.26340821 | 0.006581218235
| 1526.609796 | 0.005518805515 | 1.263367396 | 0.006624317573
| 1526.529796 | 0.005556115228 | 1.263333513 | 0.006667166903
| 1526.449795 | 0.00559158817 | 1.263308394 | 0.006707909582
| 1526.369794 | 0.005618225593 | 1.263292529 | 0.006738569237
| 1526.289794 | 0.005632065714 | 1.263272052 | 0.006754659323
| 1526.209793 | 0.005645905834 | 1.26324194 | 0.00677077193
| 1526.129792 | 0.005663607385 | 1.263214308 | 0.006791281581
| 1526.049791 | 0.005674868559 | 1.263193113 | 0.00680443885
| 1525.969791 | 0.005678182259 | 1.263168148 | 0.006808546316
| 1525.88979 | 0.00567435439 | 1.263140005 | 0.006804519594
| 1525.809789 | 0.005664594305 | 1.263098309 | 0.006793757317
| 1525.729789 | 0.005658730948 | 1.263048015 | 0.006787452671
| 1525.649788 | 0.005653410902 | 1.262992381 | 0.006781775751
| 1525.569787 | 0.005648045536 | 1.262930938 | 0.006776055866
| 1525.489787 | 0.005643984298 | 1.262857206 | 0.006771843511
| 1525.409786 | 0.005649344344 | 1.262774402 | 0.00677838768
| 1525.329785 | 0.005666921764 | 1.262687385 | 0.006798869322
| 1525.249785 | 0.005695190502 | 1.26260836 | 0.00683152901
| 1525.169784 | 0.005724711611 | 1.262536662 | 0.006865605586
| 1525.089783 | 0.005747511809 | 1.262468951 | 0.006892010501
| 1525.009782 | 0.005770312007 | 1.262379303 | 0.006918452857
| 1524.929782 | 0.005820497329 | 1.262289929 | 0.006976138743
| 1524.849781 | 0.005877209622 | 1.262219247 | 0.007041247956
| 1524.76978 | 0.005936013644 | 1.26215992 | 0.007108734558
| 1524.68978 | 0.005995532399 | 1.262109251 | 0.007177032682
| 1524.609779 | 0.006054492912 | 1.262080058 | 0.007244670435
| 1524.529778 | 0.006086839384 | 1.262055503 | 0.007281930585
| 1524.449778 | 0.006115479633 | 1.262008915 | 0.007314997645
| 1524.369777 | 0.006153942401 | 1.261953494 | 0.00735929549
| 1524.289776 | 0.006208163699 | 1.261905958 | 0.007421580018
| 1524.209775 | 0.006259524146 | 1.261876101 | 0.007480580629
| 1524.129775 | 0.006306881754 | 1.261855956 | 0.007535004204
| 1524.049774 | 0.006337182948 | 1.261843743 | 0.007569943421
| 1523.969773 | 0.006357703126 | 1.26181773 | 0.007593735084
| 1523.889773 | 0.006380018197 | 1.261780362 | 0.007619595748
| 1523.809772 | 0.006414578498 | 1.26174386 | 0.007659446437
| 1523.729771 | 0.006443309816 | 1.261720705 | 0.007692623988
| 1523.649771 | 0.006467513084 | 1.261693415 | 0.007720637781
| 1523.56977 | 0.0064877297 | 1.261669595 | 0.007744094748
| 1523.489769 | 0.006503679848 | 1.261643231 | 0.007762682424
| 1523.409769 | 0.006510559908 | 1.261615178 | 0.007770909024
| 1523.329768 | 0.006517439967 | 1.261572692 | 0.007779155072
| 1523.249767 | 0.006526982369 | 1.261530059 | 0.007790444066
| 1523.169766 | 0.006537528028 | 1.261481962 | 0.007802886952
| 1523.089766 | 0.006547097409 | 1.261435522 | 0.007814211942
| 1523.009765 | 0.00655645749 | 1.261380468 | 0.007825308103
| 1522.929764 | 0.006567924642 | 1.261326636 | 0.007838811291
| 1522.849764 | 0.006577775762 | 1.261266759 | 0.007850473628
| 1522.769763 | 0.006586495838 | 1.261203792 | 0.00786084539
| 1522.689762 | 0.006597539882 | 1.261123887 | 0.00787389145
| 1522.609762 | 0.006624420116 | 1.261039984 | 0.007905049813
| 1522.529761 | 0.006662046937 | 1.260958121 | 0.007948497773
| 1522.44976 | 0.00670910517 | 1.260885115 | 0.008002728378
| 1522.369759 | 0.006764373521 | 1.260819543 | 0.008066349929
| 1522.289759 | 0.006821691368 | 1.260780825 | 0.008132300484
| 1522.209758 | 0.006853651646 | 1.260746699 | 0.008169243156
| 1522.129757 | 0.006885611924 | 1.260690924 | 0.008206208876
| 1522.049757 | 0.006934177615 | 1.260636575 | 0.0082621796
| 1521.969756 | 0.006987557618 | 1.260602357 | 0.00832365091
| 1521.889755 | 0.007030383198 | 1.260583717 | 0.008373037912
| 1521.809755 | 0.007057583435 | 1.260571024 | 0.008404541006
| 1521.729754 | 0.007069680761 | 1.260551995 | 0.008418764237
| 1521.649753 | 0.007072847285 | 1.260522614 | 0.008422773046
| 1521.569753 | 0.007071967278 | 1.260479519 | 0.008422159433
| 1521.489752 | 0.007070708087 | 1.260427893 | 0.008421116603
| 1521.409751 | 0.007066868054 | 1.260362527 | 0.008417126284
| 1521.32975 | 0.007070193477 | 1.260281957 | 0.008421347679
| 1521.24975 | 0.007084865069 | 1.260192997 | 0.008438564118
| 1521.169749 | 0.007112955731 | 1.260102455 | 0.008471147924
| 1521.089748 | 0.007151554716 | 1.260022751 | 0.008515762845
| 1521.009748 | 0.007180074964 | 1.259951285 | 0.008548831956
| 1520.929747 | 0.007208595212 | 1.259857276 | 0.00858191242
| 1520.849746 | 0.007261513652 | 1.259759568 | 0.008642947909
| 1520.769746 | 0.007329812125 | 1.259678471 | 0.008721606623
| 1520.689745 | 0.007399139976 | 1.259618713 | 0.008801448917
| 1520.609744 | 0.007464980549 | 1.25956889 | 0.008877303303
| 1520.529743 | 0.007524498034 | 1.259537661 | 0.008945915949
| 1520.449743 | 0.007562708983 | 1.259508133 | 0.008990113762
| 1520.369742 | 0.00758882921 | 1.259464977 | 0.009020459799
| 1520.289741 | 0.007617878271 | 1.259397899 | 0.009054172445
| 1520.209741 | 0.007666838697 | 1.25933192 | 0.009110718247
| 1520.12974 | 0.007716501723 | 1.259276005 | 0.009168074698
| 1520.049739 | 0.00776872493 | 1.259226472 | 0.009228373697
| 1519.969739 | 0.007813205932 | 1.259186648 | 0.009279799419
| 1519.889738 | 0.007842566188 | 1.259142046 | 0.009313887975
| 1519.809737 | 0.007871926443 | 1.259068077 | 0.009347982807
| 1519.729737 | 0.007930516307 | 1.25899191 | 0.009415614197
| 1519.649736 | 0.007994111871 | 1.258935603 | 0.009488997107
| 1519.569735 | 0.008057848721 | 1.258888174 | 0.009562552679
| 1519.489734 | 0.008120571036 | 1.258848554 | 0.009634954879
| 1519.409734 | 0.008181131563 | 1.258827131 | 0.009704886793
| 1519.329733 | 0.008213725839 | 1.258808444 | 0.009742727673
| 1519.249732 | 0.008242446089 | 1.258762897 | 0.009776125889
| 1519.169732 | 0.008281033821 | 1.258707238 | 0.009820855537
| 1519.089731 | 0.008335546765 | 1.258654204 | 0.009883875186
| 1519.00973 | 0.008388107222 | 1.258617605 | 0.009944662798
| 1518.92973 | 0.00843926227 | 1.258580458 | 0.01000384507
| 1518.849729 | 0.008488664308 | 1.258555304 | 0.01006102355
| 1518.769728 | 0.008527412336 | 1.258534442 | 0.01010597341
| 1518.689727 | 0.008550172534 | 1.258509274 | 0.01013256385
| 1518.609727 | 0.008572932732 | 1.258458302 | 0.01015915406
| 1518.529726 | 0.008612523533 | 1.258408094 | 0.01020508274
| 1518.449725 | 0.008652131265 | 1.2583661 | 0.01025103779
| 1518.369725 | 0.008689342237 | 1.258327455 | 0.01029424521
| 1518.289724 | 0.008724657026 | 1.258287588 | 0.01033527873
| 1518.209723 | 0.008758577321 | 1.25825483 | 0.01037471618
| 1518.129723 | 0.008777528531 | 1.258219148 | 0.01039695296
| 1518.049722 | 0.008794408677 | 1.258165915 | 0.01041680676
| 1517.969721 | 0.008818010715 | 1.258101966 | 0.01044438542
| 1517.889721 | 0.008852866885 | 1.258036605 | 0.01048490335
| 1517.80972 | 0.008889187201 | 1.257977669 | 0.0105271107
| 1517.729719 | 0.008927686224 | 1.257916524 | 0.01057182677
| 1517.649718 | 0.008968296698 | 1.257862607 | 0.01061897862
| 1517.569718 | 0.009002906151 | 1.257811664 | 0.01065923575
| 1517.489717 | 0.009025906351 | 1.257756698 | 0.01068614301
| 1517.409716 | 0.009048906551 | 1.257673494 | 0.01071303824
| 1517.329716 | 0.009097033408 | 1.257585223 | 0.01076883541
| 1517.249715 | 0.00915295837 | 1.25750768 | 0.01083361554
| 1517.169714 | 0.00921413431 | 1.257436604 | 0.01090444924
| 1517.089714 | 0.009280588655 | 1.257369637 | 0.01098136912
| 1517.009713 | 0.009352829283 | 1.257326398 | 0.01106497478
| 1516.929712 | 0.009395232727 | 1.257291348 | 0.01111425667
| 1516.849711 | 0.00943351306 | 1.257225882 | 0.01115877855
| 1516.769711 | 0.009487013727 | 1.257147228 | 0.01122081714
| 1516.68971 | 0.00956539151 | 1.257075089 | 0.01131150979
| 1516.609709 | 0.009643072186 | 1.257029803 | 0.01140143418
| 1516.529709 | 0.009718573831 | 1.256987354 | 0.01148886606
| 1516.449708 | 0.009791813097 | 1.256963942 | 0.01157372105
| 1516.369707 | 0.009849792471 | 1.256948556 | 0.01164101866
| 1516.289707 | 0.009884632774 | 1.256928662 | 0.0116816679
| 1516.209706 | 0.009919473077 | 1.256870155 | 0.01172229251
| 1516.129705 | 0.009982958506 | 1.256813449 | 0.01179592652
| 1516.049705 | 0.0100492423 | 1.256772653 | 0.01187280892
| 1515.969704 | 0.01011423694 | 1.256742117 | 0.01194822608
| 1515.889703 | 0.01017761969 | 1.256715991 | 0.01202180084
| 1515.809702 | 0.0102368202 | 1.256710321 | 0.01209058311
| 1515.729702 | 0.01026719843 | 1.256702817 | 0.0121261496
| 1515.649701 | 0.01029359866 | 1.256671361 | 0.01215711525
| 1515.5697 | 0.01032696781 | 1.256628904 | 0.01219610985
| 1515.4897 | 0.01037094417 | 1.256590254 | 0.01224734264
| 1515.409699 | 0.0104093445 | 1.25656082 | 0.01229216046
| 1515.329698 | 0.0104421207 | 1.256531151 | 0.01233049818
| 1515.249698 | 0.01046380898 | 1.256498796 | 0.01235605061
| 1515.169697 | 0.01047940911 | 1.256451134 | 0.01237456987
| 1515.089696 | 0.01049732761 | 1.256385242 | 0.01239574717
| 1515.009695 | 0.0105309279 | 1.256310385 | 0.01243500625
| 1514.929695 | 0.01057015261 | 1.256239792 | 0.01248076148
| 1514.849694 | 0.01061618967 | 1.256166137 | 0.01253437805
| 1514.769693 | 0.01066942689 | 1.256098022 | 0.01259631487
| 1514.689693 | 0.01072543214 | 1.256042764 | 0.01266146817
| 1514.609692 | 0.01075983244 | 1.255991344 | 0.01270169922
| 1514.529691 | 0.01079423274 | 1.255903302 | 0.01274189231
| 1514.449691 | 0.01085580011 | 1.255808236 | 0.01281344021
| 1514.36969 | 0.0109361287 | 1.255723444 | 0.01290666948
| 1514.289689 | 0.01102165119 | 1.25565909 | 0.013005936
| 1514.209689 | 0.01111205198 | 1.255599856 | 0.0131108592
| 1514.129688 | 0.01120596837 | 1.255572992 | 0.01321990233
| 1514.049687 | 0.01127093616 | 1.255557252 | 0.01329554024
| 1513.969686 | 0.01131853657 | 1.255525435 | 0.01335110676
| 1513.889686 | 0.01137196455 | 1.255458065 | 0.013413368
| 1513.809685 | 0.01146476536 | 1.255400457 | 0.01352114353
| 1513.729684 | 0.01155194091 | 1.255377502 | 0.01362248286
| 1513.649684 | 0.01163180054 | 1.255361993 | 0.01371539407
| 1513.569683 | 0.01170355681 | 1.255357987 | 0.01379896919
| 1513.489682 | 0.01176345644 | 1.25536748 | 0.01386886871
| 1513.409682 | 0.01179025668 | 1.255370895 | 0.01390050607
| 1513.329681 | 0.01181705691 | 1.255338132 | 0.0139321019
| 1513.24968 | 0.01185517911 | 1.255302256 | 0.01397678824
| 1513.169679 | 0.01189816026 | 1.255265168 | 0.01402709744
| 1513.089679 | 0.0119380574 | 1.255233941 | 0.01407385459
| 1513.009678 | 0.01197725774 | 1.255193704 | 0.01411980032
| 1512.929677 | 0.01201856776 | 1.255161006 | 0.01416820215
| 1512.849677 | 0.01204859376 | 1.25512533 | 0.01420355383
| 1512.769676 | 0.01207179396 | 1.255078262 | 0.01423099796
| 1512.689675 | 0.01209860781 | 1.25500559 | 0.01426258966
| 1512.609675 | 0.01214980825 | 1.25493036 | 0.01432239583
| 1512.529674 | 0.012204525 | 1.254867526 | 0.01438629609
| 1512.449673 | 0.01226224182 | 1.254806012 | 0.01445367882
| 1512.369673 | 0.01232326199 | 1.254750238 | 0.01452490287
| 1512.289672 | 0.01238349276 | 1.254708324 | 0.01459524453
| 1512.209671 | 0.01241829306 | 1.254666324 | 0.01463615703
| 1512.12967 | 0.01245309336 | 1.254584564 | 0.01467701273
| 1512.04967 | 0.01251482036 | 1.254493229 | 0.01474903353
| 1511.969669 | 0.01259606075 | 1.254409864 | 0.01484367298
| 1511.889668 | 0.01268429467 | 1.25434521 | 0.01494645778
| 1511.809668 | 0.0127794955 | 1.254285826 | 0.01505733882
| 1511.729667 | 0.01287961964 | 1.254261101 | 0.01517400082
| 1511.649666 | 0.01294871026 | 1.254249415 | 0.01525474979
| 1511.569666 | 0.0129991107 | 1.254219806 | 0.01531382561
| 1511.489665 | 0.01305550551 | 1.254152804 | 0.01537979416
| 1511.409664 | 0.01315230636 | 1.254095705 | 0.01549261756
| 1511.329663 | 0.01324137018 | 1.254072772 | 0.0155965507
| 1511.249663 | 0.01332383385 | 1.254053269 | 0.01569285646
| 1511.169662 | 0.01340030413 | 1.254043579 | 0.0157822462
| 1511.089661 | 0.01346739391 | 1.254047129 | 0.01586079562
| 1511.009661 | 0.01350139421 | 1.254044967 | 0.01590097737
| 1510.92966 | 0.0135353945 | 1.254001494 | 0.0159410967
| 1510.849659 | 0.01359028619 | 1.253949145 | 0.01600543569
| 1510.769659 | 0.01365839702 | 1.253905121 | 0.01608513098
| 1510.689658 | 0.01372830788 | 1.25387094 | 0.01616694359
| 1510.609657 | 0.01380030851 | 1.253855125 | 0.0162512247
| 1510.529657 | 0.013841358 | 1.253846294 | 0.01629961893
| 1510.449656 | 0.01387815832 | 1.253802464 | 0.01634303058
| 1510.369655 | 0.01392800694 | 1.253747344 | 0.01640157074
| 1510.289654 | 0.01399900065 | 1.253692262 | 0.01648466013
| 1510.209654 | 0.01406860125 | 1.253661379 | 0.01656618743
| 1510.129653 | 0.01413468451 | 1.25362598 | 0.01664363688
| 1510.049652 | 0.0141997816 | 1.253605121 | 0.01671997878
| 1509.969652 | 0.01425259457 | 1.253585051 | 0.0167820709
| 1509.889651 | 0.01428579486 | 1.253560539 | 0.01682139029
| 1509.80965 | 0.01431899514 | 1.253491125 | 0.01686063623
| 1509.72965 | 0.0143863154 | 1.253418897 | 0.01693950823
| 1509.649649 | 0.01446284763 | 1.253359328 | 0.01702911496
| 1509.569648 | 0.01454417294 | 1.253312598 | 0.0171243277
| 1509.489647 | 0.01462959483 | 1.253268726 | 0.01722432136
| 1509.409647 | 0.01471919561 | 1.253257202 | 0.01732924676
| 1509.329646 | 0.01476974996 | 1.253250729 | 0.01738882317
| 1509.249645 | 0.01481495036 | 1.2532083 | 0.01744212124
| 1509.169645 | 0.01487639084 | 1.253147611 | 0.01751426942
| 1509.089644 | 0.01496397737 | 1.253094981 | 0.01761683678
| 1509.009643 | 0.0150487781 | 1.253067206 | 0.01771622888
| 1508.929643 | 0.01513146812 | 1.253039892 | 0.01781318476
| 1508.849642 | 0.01521386884 | 1.253029238 | 0.01790985112
| 1508.769641 | 0.01528093836 | 1.253028412 | 0.01798872126
| 1508.689641 | 0.01532293873 | 1.253020169 | 0.01803843244
| 1508.60964 | 0.01536493909 | 1.252965879 | 0.01808806756
| 1508.529639 | 0.01544598975 | 1.252908827 | 0.0181831319
| 1508.449638 | 0.01553390134 | 1.252875991 | 0.01828623912
| 1508.369638 | 0.01562300574 | 1.252855372 | 0.01839077461
| 1508.289637 | 0.01571208837 | 1.252846057 | 0.01849532341
| 1508.209636 | 0.01579768911 | 1.252865256 | 0.0185958883
| 1508.129636 | 0.01584283036 | 1.252889211 | 0.01864938288
| 1508.049635 | 0.0158824307 | 1.252877069 | 0.01869637166
| 1507.969634 | 0.01593311454 | 1.25285541 | 0.01875625347
| 1507.889634 | 0.01600015284 | 1.252840473 | 0.01883519708
| 1507.809633 | 0.01605535332 | 1.25284947 | 0.01890041036
| 1507.729632 | 0.01609929495 | 1.252851481 | 0.01895251007
| 1507.649631 | 0.01613262898 | 1.25285894 | 0.01899227269
| 1507.569631 | 0.01615334061 | 1.252854261 | 0.01901731903
| 1507.48963 | 0.01616214069 | 1.25283969 | 0.01902847786
| 1507.409629 | 0.01617094077 | 1.252797794 | 0.0190395911
| 1507.329629 | 0.01618396312 | 1.252750333 | 0.01905561359
| 1507.249628 | 0.01619957812 | 1.252683233 | 0.01907462248
| 1507.169627 | 0.01622154163 | 1.252610311 | 0.01910101756
| 1507.089627 | 0.01625495018 | 1.252515157 | 0.01914070808
| 1507.009626 | 0.01630855064 | 1.252433172 | 0.01920395555
| 1506.929625 | 0.01635194676 | 1.252352202 | 0.01925531968
| 1506.849625 | 0.01639394713 | 1.252250424 | 0.01930502087
| 1506.769624 | 0.01646313418 | 1.252113212 | 0.01938634489
| 1506.689623 | 0.01657984823 | 1.251994048 | 0.0195231252
| 1506.609622 | 0.01671744942 | 1.2519048 | 0.01968434983
| 1506.529622 | 0.01686560736 | 1.25187526 | 0.01985804603
| 1506.449621 | 0.01696760054 | 1.251877299 | 0.01997799537
| 1506.36962 | 0.01704160118 | 1.251856926 | 0.0200652648
| 1506.28962 | 0.01712312758 | 1.251793497 | 0.02016124072
| 1506.209619 | 0.01725512873 | 1.251750537 | 0.02031617252
| 1506.129618 | 0.01736671917 | 1.251760358 | 0.02044742342
| 1506.049618 | 0.01746040539 | 1.251769366 | 0.02055779874
| 1505.969617 | 0.01753852184 | 1.251787864 | 0.02065003653
| 1505.889616 | 0.01760089394 | 1.251805891 | 0.02072390733
| 1505.809615 | 0.0176308942 | 1.251812456 | 0.02075997257
| 1505.729615 | 0.01766089446 | 1.251767738 | 0.02079594361
| 1505.649614 | 0.01771281259 | 1.251709711 | 0.0208574861
| 1505.569613 | 0.01778308275 | 1.25164466 | 0.02094045518
| 1505.489613 | 0.01786446477 | 1.251590626 | 0.02103643753
| 1505.409612 | 0.01796046561 | 1.251533603 | 0.02114950681
| 1505.329611 | 0.01806913641 | 1.251516008 | 0.02127747739
| 1505.249611 | 0.01814653231 | 1.25151421 | 0.02136896061
| 1505.16961 | 0.01820453282 | 1.251494313 | 0.02143775915
| 1505.089609 | 0.01826975492 | 1.251431425 | 0.02151492318
| 1505.009609 | 0.01838335591 | 1.251380019 | 0.0216486672
| 1504.929608 | 0.01848850984 | 1.251370888 | 0.02177264621
| 1504.849607 | 0.01858545574 | 1.251365384 | 0.02188705877
| 1504.769606 | 0.01867491325 | 1.251372535 | 0.02199275988
| 1504.689606 | 0.01875314516 | 1.251392499 | 0.02208537568
| 1504.609605 | 0.01879274551 | 1.251407167 | 0.02213281718
| 1504.529604 | 0.01883234585 | 1.251368351 | 0.02218016542
| 1504.449604 | 0.01889689239 | 1.251321357 | 0.02225668357
| 1504.369603 | 0.01897761293 | 1.251275555 | 0.02235213661
| 1504.289602 | 0.01906164548 | 1.25124618 | 0.02245151186
| 1504.209602 | 0.01915124625 | 1.251211372 | 0.02255740952
| 1504.129601 | 0.01924718296 | 1.251206771 | 0.02267079699
| 1504.0496 | 0.01931525589 | 1.251207548 | 0.02275160316
| 1503.969599 | 0.01936645634 | 1.251189335 | 0.02281263823
| 1503.889599 | 0.01942514567 | 1.251122981 | 0.02288235982
| 1503.809598 | 0.01953394661 | 1.251060294 | 0.02301076611
| 1503.729597 | 0.01964767574 | 1.251031069 | 0.02314503
| 1503.649597 | 0.0197645969 | 1.251014603 | 0.02328308155
| 1503.569596 | 0.01988360601 | 1.251016416 | 0.02342363828
| 1503.489595 | 0.01999564746 | 1.251055582 | 0.02355612527
| 1503.409595 | 0.02005444797 | 1.251096472 | 0.02362626456
| 1503.329594 | 0.02011324848 | 1.251078867 | 0.02369631322
| 1503.249593 | 0.02020506544 | 1.251059148 | 0.02380505519
| 1503.169593 | 0.02031170528 | 1.251062215 | 0.0239312252
| 1503.089592 | 0.02040903267 | 1.251093846 | 0.02404654989
| 1503.009591 | 0.02049383341 | 1.251129941 | 0.02414721655
| 1502.92959 | 0.02056596042 | 1.251181604 | 0.02423306472
| 1502.84959 | 0.0206106518 | 1.251227639 | 0.02428675075
| 1502.769589 | 0.02064025206 | 1.25125142 | 0.0243227164
| 1502.689588 | 0.0206728717 | 1.251243562 | 0.02436218
| 1502.609588 | 0.02072567215 | 1.251232234 | 0.02442530786
| 1502.529587 | 0.02077847261 | 1.25122723 | 0.02448845431
| 1502.449586 | 0.02083328962 | 1.251220103 | 0.02455397201
| 1502.369586 | 0.02089141912 | 1.251214103 | 0.02462338642
| 1502.289585 | 0.02094921813 | 1.251222473 | 0.02469244396
| 1502.209584 | 0.02098161841 | 1.251228233 | 0.02473171148
| 1502.129583 | 0.02101401869 | 1.251198928 | 0.02477093498
| 1502.049583 | 0.02106835047 | 1.25116 | 0.02483588303
| 1501.969582 | 0.02113585523 | 1.251133087 | 0.02491631596
| 1501.889581 | 0.02120375164 | 1.251116131 | 0.02499723552
| 1501.809581 | 0.02127095222 | 1.251115933 | 0.02507737472
| 1501.72958 | 0.0213092806 | 1.251117956 | 0.0251236387
| 1501.649579 | 0.0213436809 | 1.251084345 | 0.0251652486
| 1501.569579 | 0.02139237926 | 1.251034251 | 0.02522362697
| 1501.489578 | 0.02146521365 | 1.250980596 | 0.02531034769
| 1501.409577 | 0.02154361433 | 1.250946583 | 0.02540364691
| 1501.329577 | 0.02162835313 | 1.250910974 | 0.02550440338
| 1501.249576 | 0.02171849205 | 1.250899872 | 0.02561155464
| 1501.169575 | 0.02179486342 | 1.250900989 | 0.02570256859
| 1501.089574 | 0.02184446386 | 1.250900944 | 0.02576214485
| 1501.009574 | 0.02189406429 | 1.250846733 | 0.02582165574
| 1500.929573 | 0.02199014651 | 1.250794998 | 0.02593579672
| 1500.849572 | 0.02209305168 | 1.250771567 | 0.02605801607
| 1500.769572 | 0.02219564401 | 1.250766377 | 0.02617991504
| 1500.689571 | 0.02229693202 | 1.250769268 | 0.02630031334
| 1500.60957 | 0.02239613289 | 1.250807195 | 0.0264183238
| 1500.52957 | 0.02244920181 | 1.250848077 | 0.02648211609
| 1500.449569 | 0.02249600222 | 1.25084843 | 0.02653849592
| 1500.369568 | 0.0225581707 | 1.250831375 | 0.02661293462
| 1500.289567 | 0.0226443282 | 1.250824183 | 0.02671560975
| 1500.209567 | 0.02272352889 | 1.250843896 | 0.02681015106
| 1500.129566 | 0.02279427751 | 1.250864735 | 0.02689476556
| 1500.049565 | 0.02285782596 | 1.250896178 | 0.02697093346
| 1499.969565 | 0.02290504365 | 1.25093026 | 0.02702790059
| 1499.889564 | 0.02293144388 | 1.25095225 | 0.02706036779
| 1499.809563 | 0.02295784411 | 1.250941031 | 0.02709280411
| 1499.729563 | 0.02300255807 | 1.25092529 | 0.02714679122
| 1499.649562 | 0.02304824533 | 1.250915341 | 0.02720193762
| 1499.569561 | 0.02309335011 | 1.250904408 | 0.02725640533
| 1499.489561 | 0.02313926369 | 1.250890597 | 0.02731182995
| 1499.40956 | 0.02318726411 | 1.250885318 | 0.02736972794
| 1499.329559 | 0.02321518888 | 1.250879821 | 0.02740399895
| 1499.249558 | 0.0232403891 | 1.250846141 | 0.0274350379
| 1499.169558 | 0.0232760919 | 1.250798404 | 0.02747843261
| 1499.089557 | 0.02332931007 | 1.250745434 | 0.02754245344
| 1499.009556 | 0.02338531056 | 1.250704668 | 0.02760977339
| 1498.929556 | 0.02344553771 | 1.250655437 | 0.02768207282
| 1498.849555 | 0.02351239165 | 1.250619892 | 0.02776220444
| 1498.769554 | 0.02357198402 | 1.250587111 | 0.02783379706
| 1498.689554 | 0.02361398438 | 1.250552743 | 0.02788467184
| 1498.609553 | 0.02365598475 | 1.250463165 | 0.02793549219
| 1498.529552 | 0.02375117323 | 1.250367043 | 0.0280489906
| 1498.449551 | 0.02386467279 | 1.250297114 | 0.02818412197
| 1498.369551 | 0.02398985021 | 1.250249828 | 0.02833307273
| 1498.28955 | 0.02412439186 | 1.250218147 | 0.02849311269
| 1498.209549 | 0.02426519309 | 1.250244779 | 0.02866063185
| 1498.129549 | 0.02434258813 | 1.250288136 | 0.02875342282
| 1498.049548 | 0.02441138873 | 1.250279659 | 0.02883603688
| 1497.969547 | 0.02450181074 | 1.250254573 | 0.02894415097
| 1497.889547 | 0.02462521662 | 1.250249356 | 0.02909121591
| 1497.809546 | 0.02473401757 | 1.25028893 | 0.02922111957
| 1497.729545 | 0.02482802301 | 1.250329206 | 0.02933358547
| 1497.649545 | 0.02490993271 | 1.250386481 | 0.02943180758
| 1497.569544 | 0.02496948703 | 1.250445248 | 0.02950365844
| 1497.489543 | 0.02500228732 | 1.250491357 | 0.02954392921
| 1497.409542 | 0.02503508761 | 1.25049599 | 0.02958417312
| 1497.329542 | 0.02509113912 | 1.25049944 | 0.02965186886
| 1497.249541 | 0.0251473121 | 1.250515891 | 0.02971972699
| 1497.16954 | 0.0251992758 | 1.2505369 | 0.02978262769
| 1497.08954 | 0.02524361509 | 1.250568057 | 0.02983654044
| 1497.009539 | 0.02526361526 | 1.250592788 | 0.02986171434
| 1496.929538 | 0.02528361544 | 1.250589892 | 0.02988687381
| 1496.849538 | 0.02530866185 | 1.250584807 | 0.02991799479
| 1496.769537 | 0.02533331115 | 1.25057407 | 0.02994864727
| 1496.689536 | 0.02535177885 | 1.250563123 | 0.02997200191
| 1496.609535 | 0.02536537897 | 1.250533885 | 0.02998959808
| 1496.529535 | 0.02538250235 | 1.250496494 | 0.03001135308
| 1496.449534 | 0.02539884085 | 1.250446128 | 0.03003217435
| 1496.369533 | 0.02541444099 | 1.250384088 | 0.0300521166
| 1496.289533 | 0.02543511777 | 1.250288371 | 0.03007803355
| 1496.209532 | 0.02548951825 | 1.250177424 | 0.03014379172
| 1496.129531 | 0.02556717339 | 1.250073871 | 0.03023704795
| 1496.049531 | 0.025664629 | 1.249982648 | 0.03035373476
| 1495.96953 | 0.02577914275 | 1.249909737 | 0.03049062589
| 1495.889529 | 0.02589805723 | 1.249883763 | 0.03063278812
| 1495.809529 | 0.02596725784 | 1.249868764 | 0.03071619574
| 1495.729528 | 0.02603645844 | 1.249793335 | 0.03079956599
| 1495.649527 | 0.02615032754 | 1.249713833 | 0.03093578299
| 1495.569526 | 0.02628850034 | 1.249666573 | 0.03110080805
| 1495.489526 | 0.02642254935 | 1.249658147 | 0.03126102157
| 1495.409525 | 0.02654895044 | 1.249662627 | 0.03141222691
| 1495.329524 | 0.02666618971 | 1.249702099 | 0.03155264339
| 1495.249524 | 0.02674206201 | 1.249748092 | 0.03164412137
| 1495.169523 | 0.02679446247 | 1.249766077 | 0.03170780706
| 1495.089522 | 0.02685246852 | 1.249741092 | 0.03177810977
| 1495.009522 | 0.02694766935 | 1.249721773 | 0.03189246675
| 1494.929521 | 0.02703511747 | 1.249731491 | 0.03199768179
| 1494.84952 | 0.02711647024 | 1.249740825 | 0.03209569502
| 1494.769519 | 0.02719273728 | 1.249757622 | 0.03218770436
| 1494.689519 | 0.02726050693 | 1.249785434 | 0.03226966794
| 1494.609518 | 0.02729490723 | 1.249807202 | 0.03231210951
| 1494.529517 | 0.02732930753 | 1.249782271 | 0.03235453305
| 1494.449517 | 0.02738491082 | 1.249748991 | 0.03242207996
| 1494.369516 | 0.02745352109 | 1.249717502 | 0.03250505086
| 1494.289515 | 0.02752364593 | 1.249698128 | 0.03258983631
| 1494.209515 | 0.02759724657 | 1.249674163 | 0.03267875292
| 1494.129514 | 0.02767437151 | 1.249672067 | 0.03277187227
| 1494.049513 | 0.02772874826 | 1.249672792 | 0.0328380409
| 1493.969513 | 0.02776954862 | 1.249655307 | 0.03288811549
| 1493.889512 | 0.02781590771 | 1.249599827 | 0.03294477048
| 1493.809511 | 0.02789910843 | 1.24954482 | 0.03304512039
| 1493.72951 | 0.02798371895 | 1.249513745 | 0.03314717117
| 1493.64951 | 0.02806952949 | 1.249485728 | 0.03325066461
| 1493.569509 | 0.02815654006 | 1.249468115 | 0.03335560444
| 1493.489508 | 0.02823913762 | 1.249469273 | 0.03345533512
| 1493.409508 | 0.02828593803 | 1.249469192 | 0.03351260898
| 1493.329507 | 0.02833273844 | 1.249416271 | 0.0335698692
| 1493.249506 | 0.02841210731 | 1.249353666 | 0.0336657827
| 1493.169506 | 0.02851264278 | 1.249303349 | 0.03378684019
| 1493.089505 | 0.02861706349 | 1.249277439 | 0.03391254295
| 1493.009504 | 0.02872426442 | 1.249257366 | 0.03404157241
| 1492.929503 | 0.02883146535 | 1.249272967 | 0.03417063952
| 1492.849503 | 0.02890331822 | 1.249297482 | 0.03425775692
| 1492.769502 | 0.02895451867 | 1.249299061 | 0.03432035356
| 1492.689501 | 0.02901149335 | 1.249258761 | 0.03438980415
| 1492.609501 | 0.02910669418 | 1.249225773 | 0.0345046736
| 1492.5295 | 0.02919555001 | 1.249222336 | 0.03461203513
| 1492.449499 | 0.02927900571 | 1.249225921 | 0.0347130009
| 1492.369499 | 0.02934379318 | 1.24924275 | 0.03479180431
| 1492.289498 | 0.02938259352 | 1.249241793 | 0.03483973424
| 1492.209497 | 0.02942139385 | 1.249196187 | 0.03488766063
| 1492.129497 | 0.02949509342 | 1.249140721 | 0.0349770702
| 1492.049496 | 0.02957500922 | 1.249104017 | 0.03507388859
| 1491.969495 | 0.02965703012 | 1.249070703 | 0.03517322713
| 1491.889494 | 0.02974166119 | 1.249041314 | 0.0352756873
| 1491.809494 | 0.02983046196 | 1.249034398 | 0.03538312858
| 1491.729493 | 0.02988083644 | 1.249033984 | 0.03544489169
| 1491.649492 | 0.02992603683 | 1.248986914 | 0.03550050092
| 1491.569492 | 0.02998908461 | 1.248920812 | 0.03557734245
| 1491.489491 | 0.03008140068 | 1.248852685 | 0.03568901315
| 1491.40949 | 0.0301758015 | 1.248811675 | 0.03580319096
| 1491.32949 | 0.03027302274 | 1.248765109 | 0.0359207446
| 1491.249489 | 0.03037415937 | 1.24874334 | 0.03604298525
| 1491.169488 | 0.03045905317 | 1.248729855 | 0.03614591751
| 1491.089487 | 0.03051425365 | 1.248711759 | 0.03621352133
| 1491.009487 | 0.03056945413 | 1.248626143 | 0.03628112188
| 1490.929486 | 0.0306803606 | 1.248538216 | 0.0364150554
| 1490.849485 | 0.0308028028 | 1.248479428 | 0.03656275893
| 1490.769485 | 0.03092912965 | 1.248439957 | 0.03671512383
| 1490.689484 | 0.03105835141 | 1.248408551 | 0.03687097015
| 1490.609483 | 0.03119035256 | 1.248422226 | 0.03703016727
| 1490.529483 | 0.03126417686 | 1.248442743 | 0.03712007878
| 1490.449482 | 0.03133017743 | 1.248405455 | 0.03720067496
| 1490.369481 | 0.03142074563 | 1.24834132 | 0.03731055879
| 1490.289481 | 0.03155083118 | 1.248286998 | 0.0374675648
| 1490.20948 | 0.03167883229 | 1.248273607 | 0.03762212329
| 1490.129479 | 0.03180189694 | 1.248263394 | 0.03777082733
| 1490.049478 | 0.03192126671 | 1.248279636 | 0.0379151552
| 1489.969478 | 0.03201536559 | 1.248308613 | 0.03802937178
| 1489.889477 | 0.03207136608 | 1.2483242 | 0.03809816836
| 1489.809476 | 0.03212736656 | 1.248273542 | 0.03816697834
| 1489.729476 | 0.03222850264 | 1.248220144 | 0.0382896418
| 1489.649475 | 0.03233317732 | 1.248188491 | 0.03841654939
| 1489.569474 | 0.03243668347 | 1.248163724 | 0.03854208628
| 1489.489474 | 0.0325412107 | 1.248137361 | 0.03866886542
| 1489.409473 | 0.03264921164 | 1.248137239 | 0.03879981159
| 1489.329472 | 0.03271348532 | 1.248137428 | 0.03887858498
| 1489.249471 | 0.03277188583 | 1.248082366 | 0.03895036695
| 1489.169471 | 0.03285684676 | 1.247993932 | 0.03905387502
| 1489.08947 | 0.03298632206 | 1.247907881 | 0.03921055613
| 1489.009469 | 0.03312552328 | 1.247857134 | 0.0393788829
| 1488.929469 | 0.03327248293 | 1.247814407 | 0.03955651294
| 1488.849468 | 0.03342402146 | 1.247810067 | 0.03973964662
| 1488.769467 | 0.03354846406 | 1.247832814 | 0.03989043667
| 1488.689467 | 0.03362566473 | 1.247843836 | 0.03998480226
| 1488.609466 | 0.0337028654 | 1.247774056 | 0.04007920323
| 1488.529465 | 0.0338474268 | 1.247700134 | 0.04025413801
| 1488.449465 | 0.03400052278 | 1.247675754 | 0.04043930272
| 1488.369464 | 0.03415271339 | 1.247666499 | 0.04062342101
| 1488.289463 | 0.03429401003 | 1.247703573 | 0.04079453394
| 1488.209462 | 0.0343700107 | 1.247733255 | 0.04088758526
| 1488.129462 | 0.03444601136 | 1.247680077 | 0.04098068506
| 1488.049461 | 0.03457103481 | 1.247611298 | 0.0411324531
| 1487.96946 | 0.03472555234 | 1.247564817 | 0.04131953374
| 1487.88946 | 0.0348815537 | 1.247553138 | 0.04150841679
| 1487.809459 | 0.03503755505 | 1.247548035 | 0.04169733753
| 1487.729458 | 0.03519144016 | 1.247587545 | 0.0418837402
| 1487.649458 | 0.0352955099 | 1.247635064 | 0.04201053203
| 1487.569457 | 0.03537071055 | 1.247643806 | 0.04210280243
| 1487.489456 | 0.03545561153 | 1.247583949 | 0.04220674902
| 1487.409455 | 0.03560441283 | 1.247524839 | 0.04238724429
| 1487.329455 | 0.03575391957 | 1.247507879 | 0.04256859625
| 1487.249454 | 0.03590604817 | 1.247494036 | 0.04275312603
| 1487.169453 | 0.03606270417 | 1.247498622 | 0.04294310606
| 1487.089453 | 0.03621418015 | 1.24754159 | 0.04312688552
| 1487.009452 | 0.03629898089 | 1.247586219 | 0.04323078259
| 1486.929451 | 0.03638378163 | 1.247536225 | 0.04333478171
| 1486.849451 | 0.03652620868 | 1.247473261 | 0.04350789671
| 1486.76945 | 0.03670312672 | 1.247437314 | 0.04372238233
| 1486.689449 | 0.03688110623 | 1.247447191 | 0.04393814672
| 1486.609449 | 0.03705630776 | 1.247466593 | 0.04415061629
| 1486.529448 | 0.03722586511 | 1.247537741 | 0.04435630062
| 1486.449447 | 0.03733855288 | 1.247616466 | 0.04449377767
| 1486.369446 | 0.03741855357 | 1.247653246 | 0.04459210381
| 1486.289446 | 0.03750815866 | 1.247617417 | 0.04470206399
| 1486.209445 | 0.03766095999 | 1.247583868 | 0.04488789123
| 1486.129444 | 0.03781164464 | 1.247590734 | 0.04507116415
| 1486.049444 | 0.03796356264 | 1.247598681 | 0.04525595378
| 1485.969443 | 0.03811880854 | 1.247622422 | 0.04544475413
| 1485.889442 | 0.03826803285 | 1.247681326 | 0.04562630576
| 1485.809442 | 0.03835163357 | 1.247738609 | 0.04572906984
| 1485.729441 | 0.0384352343 | 1.247699138 | 0.04583200466
| 1485.64944 | 0.03857723164 | 1.24764271 | 0.04600514221
| 1485.569439 | 0.03875598362 | 1.247609447 | 0.04622244477
| 1485.489439 | 0.03893971327 | 1.247619067 | 0.04644570839
| 1485.409438 | 0.0391269149 | 1.247635693 | 0.0466731829
| 1485.329437 | 0.03931623341 | 1.247711209 | 0.04690314284
| 1485.249437 | 0.03944591753 | 1.247801278 | 0.04706141171
| 1485.169436 | 0.03954071835 | 1.247847919 | 0.0471778414
| 1485.089435 | 0.0396479327 | 1.247812602 | 0.04730938507
| 1485.009435 | 0.03983673435 | 1.247784357 | 0.04753907647
| 1484.929434 | 0.04002412467 | 1.247818599 | 0.0477669922
| 1484.849433 | 0.04020930362 | 1.247862993 | 0.04799227247
| 1484.769433 | 0.04039208252 | 1.247934976 | 0.04821464592
| 1484.689432 | 0.04056057216 | 1.24805026 | 0.04841975498
| 1484.609431 | 0.04064817292 | 1.24816354 | 0.0485275251
| 1484.52943 | 0.04073577368 | 1.248170547 | 0.04863557534
| 1484.44943 | 0.04087622038 | 1.248168102 | 0.04880729478
| 1484.369429 | 0.04104589332 | 1.248182808 | 0.04901419814
| 1484.289428 | 0.04121298906 | 1.248238405 | 0.04921792964
| 1484.209428 | 0.0413793905 | 1.248287481 | 0.04942088027
| 1484.129427 | 0.04154720341 | 1.248387209 | 0.04962542203
| 1484.049426 | 0.04166336678 | 1.248489344 | 0.04976775359
| 1483.969426 | 0.04174936753 | 1.248555075 | 0.04987386534
| 1483.889425 | 0.04184737106 | 1.248536263 | 0.04999471674
| 1483.809424 | 0.0420241726 | 1.248526744 | 0.05021053733
| 1483.729423 | 0.04220450296 | 1.248569566 | 0.05043049369
| 1483.649423 | 0.04238783339 | 1.248642704 | 0.0506540112
| 1483.569422 | 0.04253747039 | 1.248756006 | 0.05083680127
| 1483.489421 | 0.0426302712 | 1.248846531 | 0.05095114766
| 1483.409421 | 0.042723072 | 1.248839304 | 0.05106585031
| 1483.32942 | 0.04289845142 | 1.248823999 | 0.05128021563
| 1483.249419 | 0.04308485304 | 1.248863213 | 0.05150773119
| 1483.169419 | 0.04327156048 | 1.24892081 | 0.05173559431
| 1483.089418 | 0.04345907957 | 1.248993653 | 0.05196442286
| 1483.009417 | 0.04364868122 | 1.249120489 | 0.05219559455
| 1482.929417 | 0.04375570019 | 1.249259023 | 0.05232705387
| 1482.849416 | 0.04385170102 | 1.249304703 | 0.0524455989
| 1482.769415 | 0.04398532126 | 1.249312665 | 0.05260974121
| 1482.689414 | 0.0441798288 | 1.249328566 | 0.05284741341
| 1482.609414 | 0.0443750305 | 1.249408769 | 0.05308570113
| 1482.529413 | 0.04456952633 | 1.24948998 | 0.05332317469
| 1482.449412 | 0.04476291627 | 1.249623221 | 0.05355911871
| 1482.369412 | 0.04491855309 | 1.249777262 | 0.05374937458
| 1482.289411 | 0.04501415392 | 1.249919405 | 0.05386714652
| 1482.20941 | 0.04510975475 | 1.24994819 | 0.05398546984
| 1482.12941 | 0.04528900526 | 1.249980093 | 0.0542049105
| 1482.049409 | 0.045478901 | 1.250059107 | 0.05443703195
| 1481.969408 | 0.04566789082 | 1.250167411 | 0.05466794989
| 1481.889407 | 0.0458556806 | 1.250285398 | 0.0548974007
| 1481.809407 | 0.04604208222 | 1.250466298 | 0.05512486745
| 1481.729406 | 0.0461441241 | 1.25065079 | 0.05525028486
| 1481.649405 | 0.04623492489 | 1.250752288 | 0.05536256204
| 1481.569405 | 0.04635769779 | 1.250815862 | 0.05551374257
| 1481.489404 | 0.04653114566 | 1.250892973 | 0.05572618434
| 1481.409403 | 0.04669834711 | 1.251022034 | 0.05593079855
| 1481.329403 | 0.04685848883 | 1.251150289 | 0.05612689557
| 1481.249402 | 0.04701465433 | 1.251310608 | 0.05631800465
| 1481.169401 | 0.04713952784 | 1.251484128 | 0.05647116122
| 1481.089401 | 0.04721672851 | 1.251639685 | 0.05656671601
| 1481.0094 | 0.04729392918 | 1.251700917 | 0.05666287153
| 1480.929399 | 0.04744278974 | 1.251755283 | 0.05684585529
| 1480.849398 | 0.04760473323 | 1.251848845 | 0.05704445803
| 1480.769398 | 0.04777087681 | 1.251962127 | 0.05724804534
| 1480.689397 | 0.04794100844 | 1.2520877 | 0.05745640636
| 1480.609396 | 0.04811460995 | 1.252269794 | 0.05766860481
| 1480.529396 | 0.04821125271 | 1.252463329 | 0.05778748426
| 1480.449395 | 0.04829765346 | 1.252575948 | 0.05789452309
| 1480.369394 | 0.04841557813 | 1.252657809 | 0.05803999207
| 1480.289394 | 0.04858363715 | 1.252749833 | 0.05824616852
| 1480.209393 | 0.04874683857 | 1.252898758 | 0.0584460646
| 1480.129392 | 0.04890439136 | 1.253044618 | 0.05863915257
| 1480.049391 | 0.0490586623 | 1.253229929 | 0.05882797345
| 1479.969391 | 0.04918192572 | 1.253426575 | 0.05897911096
| 1479.88939 | 0.04925752638 | 1.253612902 | 0.05907252677
| 1479.809389 | 0.04933312703 | 1.253704383 | 0.05916669563
| 1479.729389 | 0.04947686761 | 1.253799034 | 0.05934348912
| 1479.649388 | 0.04963017506 | 1.253928967 | 0.05953161996
| 1479.569387 | 0.04978408252 | 1.254085175 | 0.05972027749
| 1479.489387 | 0.04993805933 | 1.254248497 | 0.05990897107
| 1479.409386 | 0.05008926064 | 1.254468124 | 0.060093821
| 1479.329385 | 0.05017161254 | 1.254685646 | 0.06019513402
| 1479.249385 | 0.05024481317 | 1.254841624 | 0.06028587137
| 1479.169384 | 0.05034357832 | 1.254961683 | 0.06040795286
| 1479.089383 | 0.05048273019 | 1.255102624 | 0.0605788722
| 1479.009382 | 0.05061633135 | 1.255276235 | 0.0607427645
| 1478.929382 | 0.0507464016 | 1.25547694 | 0.06090211957
| 1478.849381 | 0.05083424208 | 1.255691694 | 0.06101006445
| 1478.76938 | 0.05089784263 | 1.255867957 | 0.06108893182
| 1478.68938 | 0.05096967396 | 1.255992286 | 0.06117828656
| 1478.609379 | 0.05109527506 | 1.256117058 | 0.06133293292
| 1478.529378 | 0.05121946371 | 1.256286109 | 0.06148543756
| 1478.449378 | 0.05134194612 | 1.256458674 | 0.06163583644
| 1478.369377 | 0.05146232225 | 1.256652073 | 0.06178346574
| 1478.289376 | 0.05157248981 | 1.256872087 | 0.06191841435
| 1478.209375 | 0.05162889029 | 1.257091575 | 0.06198803558
| 1478.129375 | 0.05168529079 | 1.257239637 | 0.06205838901
| 1478.049374 | 0.05177535752 | 1.257383905 | 0.06216968054
| 1477.969373 | 0.0518837334 | 1.257538717 | 0.06230310644
| 1477.889373 | 0.05199013433 | 1.25772133 | 0.06243383236
| 1477.809372 | 0.05209653525 | 1.257900055 | 0.06256459601
| 1477.729371 | 0.05220364247 | 1.258114447 | 0.06269581745
| 1477.649371 | 0.05227717485 | 1.258331928 | 0.06278618282
| 1477.56937 | 0.05233117532 | 1.258528688 | 0.06285302448
| 1477.489369 | 0.05239235157 | 1.258676089 | 0.06292913909
| 1477.409369 | 0.05250035251 | 1.258835715 | 0.06306202909
| 1477.329368 | 0.05260411552 | 1.259033398 | 0.06318932242
| 1477.249367 | 0.0527017468 | 1.259242975 | 0.06330901063
| 1477.169366 | 0.05279185892 | 1.259466325 | 0.06341937801
| 1477.089366 | 0.05286867908 | 1.259712825 | 0.06351328415
| 1477.009365 | 0.05290387939 | 1.259951727 | 0.06355664796
| 1476.929364 | 0.05293907969 | 1.260147964 | 0.0636005121
| 1476.849364 | 0.05298795182 | 1.260342851 | 0.06366100127
| 1476.769363 | 0.05304076949 | 1.260543265 | 0.06372620308
| 1476.689362 | 0.05308599974 | 1.260754274 | 0.06378202592
| 1476.609362 | 0.05312360007 | 1.260959295 | 0.06382862615
| 1476.529361 | 0.05315625566 | 1.26116741 | 0.06386915325
| 1476.44936 | 0.05317736837 | 1.26136844 | 0.06389571353
| 1476.369359 | 0.0531921685 | 1.261557701 | 0.06391473138
| 1476.289359 | 0.05320883084 | 1.261727911 | 0.06393624922
| 1476.209358 | 0.05323763109 | 1.261896876 | 0.06397253397
| 1476.129357 | 0.05326572492 | 1.262069475 | 0.06400789822
| 1476.049357 | 0.05329524446 | 1.262240354 | 0.06404500687
| 1475.969356 | 0.0533262576 | 1.262412702 | 0.06408389974
| 1475.889355 | 0.05335628861 | 1.262592129 | 0.06412148792
| 1475.809355 | 0.05337348876 | 1.262769724 | 0.06414347776
| 1475.729354 | 0.05339068891 | 1.262928354 | 0.06416571629
| 1475.649353 | 0.05341979106 | 1.263082799 | 0.06420248207
| 1475.569353 | 0.05345640432 | 1.263243783 | 0.06424828473
| 1475.489352 | 0.05349400465 | 1.263413807 | 0.06429515013
| 1475.409351 | 0.05353160497 | 1.263589112 | 0.06434192848
| 1475.32935 | 0.05356708581 | 1.263776942 | 0.06438593507
| 1475.24935 | 0.0535893703 | 1.263969372 | 0.06441380162
| 1475.169349 | 0.05360417043 | 1.264153866 | 0.06443265886
| 1475.089348 | 0.05361998247 | 1.264330436 | 0.06445284742
| 1475.009348 | 0.05364238266 | 1.264512539 | 0.06448095698
| 1474.929347 | 0.05365701102 | 1.264705642 | 0.06449942975
| 1474.849346 | 0.05366453269 | 1.264897284 | 0.06450925767
| 1474.769346 | 0.05366454764 | 1.265090691 | 0.06450990537
| 1474.689345 | 0.05365777466 | 1.265277915 | 0.06450236714
| 1474.609344 | 0.05364857458 | 1.265461589 | 0.06449191159
| 1474.529343 | 0.0536393745 | 1.265647096 | 0.06448141092
| 1474.449343 | 0.05361725683 | 1.26584026 | 0.06445505375
| 1474.369342 | 0.05358336446 | 1.266020103 | 0.06441455416
| 1474.289341 | 0.0535410719 | 1.266195735 | 0.06436388055
| 1474.209341 | 0.05348907144 | 1.266343426 | 0.06430181373
| 1474.12934 | 0.0534565025 | 1.266479156 | 0.06426357101
| 1474.049339 | 0.05342650223 | 1.266629469 | 0.06422821436
| 1473.969339 | 0.05338316426 | 1.266787369 | 0.06417649342
| 1473.889338 | 0.0533183637 | 1.26692875 | 0.06409890196
| 1473.809337 | 0.05325356314 | 1.267040093 | 0.06402177819
| 1473.729337 | 0.05319512229 | 1.267135318 | 0.06395264318
| 1473.649336 | 0.05314410813 | 1.267213834 | 0.06389280646
| 1473.569335 | 0.0531087137 | 1.267278993 | 0.06385218684
| 1473.489334 | 0.05309231356 | 1.267350441 | 0.06383457869
| 1473.409334 | 0.05307591341 | 1.267434118 | 0.06381677036
| 1473.329333 | 0.05305845327 | 1.267511995 | 0.06379776067
| 1473.249332 | 0.05304895994 | 1.267586318 | 0.06378850091
| 1473.169332 | 0.05304753342 | 1.267664237 | 0.06378899849
| 1473.089331 | 0.05305164014 | 1.267749605 | 0.06379610763
| 1473.00933 | 0.05305644019 | 1.267845492 | 0.06380388658
| 1472.92933 | 0.05305735335 | 1.267946049 | 0.06380685366
| 1472.849329 | 0.05305775336 | 1.268050511 | 0.06380912729
| 1472.769328 | 0.05305431938 | 1.268161989 | 0.06380661283
| 1472.689327 | 0.05304311842 | 1.268278211 | 0.063794558
| 1472.609327 | 0.05302151823 | 1.268394194 | 0.06376983905
| 1472.529326 | 0.05298790347 | 1.268504051 | 0.06373058642
| 1472.449325 | 0.05294611547 | 1.268596002 | 0.06368167301
| 1472.369325 | 0.05290833728 | 1.268670073 | 0.06363793289
| 1472.289324 | 0.05288313706 | 1.26873848 | 0.06360959623
| 1472.209323 | 0.05285793684 | 1.268823073 | 0.06358098495
| 1472.129323 | 0.05281188678 | 1.268897827 | 0.06352714666
| 1472.049322 | 0.05276764739 | 1.268945878 | 0.06347595502
| 1471.969321 | 0.05273064885 | 1.268980833 | 0.06343379521
| 1471.889321 | 0.05270318449 | 1.269002794 | 0.06340345909
| 1471.80932 | 0.05268958437 | 1.269018068 | 0.06339011518
| 1471.729319 | 0.05268870681 | 1.269038133 | 0.06339218296
| 1471.649318 | 0.05268950682 | 1.269061811 | 0.06339623316
| 1471.569318 | 0.05269613646 | 1.269079858 | 0.0634074782
| 1471.489317 | 0.05271363221 | 1.269097925 | 0.06343195896
| 1471.409316 | 0.05274083245 | 1.269122965 | 0.06346814585
| 1471.329316 | 0.05277368743 | 1.2691572 | 0.06351107007
| 1471.249315 | 0.05280931513 | 1.269203914 | 0.06355716571
| 1471.169314 | 0.05283921115 | 1.269261638 | 0.06359609588
| 1471.089314 | 0.05285801132 | 1.269318545 | 0.06362152311
| 1471.009313 | 0.05287681148 | 1.269358915 | 0.06364723248
| 1470.929312 | 0.05290939577 | 1.269400834 | 0.06368971402
| 1470.849311 | 0.0529427823 | 1.269452255 | 0.06373301496
| 1470.769311 | 0.05297527569 | 1.269507517 | 0.06377516517
| 1470.68931 | 0.05300727597 | 1.269563596 | 0.06381670336
| 1470.609309 | 0.05303927625 | 1.269628314 | 0.06385809598
| 1470.529309 | 0.05305819863 | 1.269691825 | 0.06388357048
| 1470.449308 | 0.05307539878 | 1.269739639 | 0.06390721697
| 1470.369307 | 0.0531007325 | 1.26977571 | 0.0639409831
| 1470.289307 | 0.05313988137 | 1.269814646 | 0.06399154564
| 1470.209306 | 0.05318388175 | 1.269861429 | 0.06404789252
| 1470.129305 | 0.05323212383 | 1.26992254 | 0.06410916784
| 1470.049305 | 0.05326647603 | 1.269992432 | 0.06415335757
| 1469.969304 | 0.05329247626 | 1.270050513 | 0.0641875707
| 1469.889303 | 0.05332227388 | 1.270088741 | 0.06422676452
| 1469.809302 | 0.05337667435 | 1.270129594 | 0.0642959231
| 1469.729302 | 0.05343036784 | 1.270193643 | 0.06436381937
| 1469.649301 | 0.05348143336 | 1.270260916 | 0.0644284589
| 1469.5693 | 0.0535298058 | 1.270337353 | 0.06448965603
| 1469.4893 | 0.05357272859 | 1.270423461 | 0.06454403658
| 1469.409299 | 0.05359312877 | 1.270508045 | 0.06457096666
| 1469.329298 | 0.05361352895 | 1.270562734 | 0.06459842888
| 1469.249298 | 0.05364533717 | 1.270615534 | 0.06463984636
| 1469.169297 | 0.05368312345 | 1.270667899 | 0.06468856976
| 1469.089296 | 0.05372024488 | 1.270727147 | 0.06473636239
| 1469.009295 | 0.05375944522 | 1.270779053 | 0.06478682774
| 1468.929295 | 0.05380218082 | 1.270843133 | 0.06484139299
| 1468.849294 | 0.05383346531 | 1.270905933 | 0.06488200778
| 1468.769293 | 0.05385786552 | 1.270958283 | 0.06491441044
| 1468.689293 | 0.05388638805 | 1.270982995 | 0.06495234867
| 1468.609292 | 0.05394158853 | 1.271006745 | 0.06502287898
| 1468.529291 | 0.05400244571 | 1.27104491 | 0.06510006314
| 1468.449291 | 0.05406861009 | 1.271088126 | 0.06518364529
| 1468.36929 | 0.05413986749 | 1.27114087 | 0.06527328314
| 1468.289289 | 0.05421040895 | 1.271215629 | 0.06536165348
| 1468.209289 | 0.0542508093 | 1.271291563 | 0.06541319607
| 1468.129288 | 0.05429120965 | 1.271323461 | 0.06546555255
| 1468.049287 | 0.05436127704 | 1.27134808 | 0.06555428974
| 1467.969286 | 0.05445001348 | 1.271388016 | 0.06566556429
| 1467.889286 | 0.05454185713 | 1.271449575 | 0.06578025003
| 1467.809285 | 0.05463785796 | 1.271517065 | 0.06589991952
| 1467.729284 | 0.05473668743 | 1.271618475 | 0.06602242667
| 1467.649284 | 0.05480469772 | 1.271731124 | 0.06610706713
| 1467.569283 | 0.05485469816 | 1.271822595 | 0.06617009655
| 1467.489282 | 0.05491139719 | 1.271874026 | 0.06624207201
| 1467.409282 | 0.05501139806 | 1.271933851 | 0.06636683049
| 1467.329281 | 0.05510857016 | 1.272032391 | 0.06648741167
| 1467.24928 | 0.05520182062 | 1.272138333 | 0.06660306723
| 1467.169279 | 0.05529087097 | 1.272260878 | 0.06671327728
| 1467.089279 | 0.05537014619 | 1.272405054 | 0.06681112186
| 1467.009278 | 0.05540854652 | 1.272547518 | 0.06685901087
| 1466.929277 | 0.05544694686 | 1.272641119 | 0.06690784216
| 1466.849277 | 0.05550462205 | 1.272735079 | 0.06698024156
| 1466.769276 | 0.05557035025 | 1.272834756 | 0.06706238291
| 1466.689275 | 0.05563061454 | 1.272950369 | 0.06713753201
| 1466.609275 | 0.05568741504 | 1.273057656 | 0.0672086083
| 1466.529274 | 0.05574280101 | 1.273179504 | 0.06727766784
| 1466.449273 | 0.05578151528 | 1.273294806 | 0.06732645847
| 1466.369273 | 0.05581071553 | 1.273396641 | 0.06736387357
| 1466.289272 | 0.05584468983 | 1.273462614 | 0.06740784321
| 1466.209271 | 0.05590949039 | 1.273529219 | 0.06748952532
| 1466.12927 | 0.05598136392 | 1.273610818 | 0.06757957098
| 1466.04927 | 0.05605873027 | 1.273703349 | 0.06767612725
| 1465.969269 | 0.05614057483 | 1.273805747 | 0.06777797322
| 1465.889268 | 0.05621974144 | 1.2739394 | 0.06787591469
| 1465.809268 | 0.05626254181 | 1.274071412 | 0.06792937106
| 1465.729267 | 0.05630534218 | 1.274164107 | 0.06798362567
| 1465.649266 | 0.05637224109 | 1.274251241 | 0.06806750023
| 1465.569266 | 0.05645027569 | 1.274360383 | 0.06816456396
| 1465.489265 | 0.05652291017 | 1.274483107 | 0.0682547399
| 1465.409264 | 0.05658931075 | 1.274624813 | 0.06833689038
| 1465.329263 | 0.05662387988 | 1.274763915 | 0.06838010877
| 1465.249263 | 0.05665428015 | 1.274867252 | 0.06841896095
| 1465.169262 | 0.05669636083 | 1.274954269 | 0.06847245884
| 1465.089261 | 0.05675791306 | 1.275037953 | 0.06854987909
| 1465.009261 | 0.05682431363 | 1.275134831 | 0.06863296652
| 1464.92926 | 0.05689920301 | 1.275229967 | 0.06872649493
| 1464.849259 | 0.05698129256 | 1.275348251 | 0.06882836134
| 1464.769259 | 0.05705198372 | 1.275481332 | 0.0689159511
| 1464.689258 | 0.05709878413 | 1.275613317 | 0.06897428909
| 1464.609257 | 0.05714558454 | 1.275696249 | 0.06903367355
| 1464.529257 | 0.0572380145 | 1.27578399 | 0.06914887847
| 1464.449256 | 0.05733489302 | 1.275908424 | 0.06926875649
| 1464.369255 | 0.05742812682 | 1.276050435 | 0.06938379286
| 1464.289254 | 0.05751574558 | 1.27620583 | 0.06949165729
| 1464.209254 | 0.05759574628 | 1.276387755 | 0.06958960133
| 1464.129253 | 0.0576354212 | 1.276569967 | 0.06963809159
| 1464.049252 | 0.0576698215 | 1.276713528 | 0.06968095385
| 1463.969252 | 0.05771436875 | 1.276846214 | 0.06973649085
| 1463.889251 | 0.05777430936 | 1.276980912 | 0.06981085412
| 1463.80925 | 0.05782870983 | 1.277134181 | 0.06987800769
| 1463.72925 | 0.05787957278 | 1.27728016 | 0.06994098015
| 1463.649249 | 0.05792946571 | 1.277436848 | 0.07000251704
| 1463.569248 | 0.05796984059 | 1.277593182 | 0.07005238121
| 1463.489247 | 0.05799544081 | 1.277745317 | 0.070084211
| 1463.409247 | 0.05802104104 | 1.277862945 | 0.07011681521
| 1463.329246 | 0.05807069759 | 1.277980202 | 0.0701789314
| 1463.249245 | 0.05812552824 | 1.278107222 | 0.07024717056
| 1463.169245 | 0.05818306649 | 1.278243058 | 0.07031852748
| 1463.089244 | 0.05824360481 | 1.278380345 | 0.070393529
| 1463.009243 | 0.05830760537 | 1.278541752 | 0.07047221859
| 1462.929243 | 0.05834471811 | 1.278706523 | 0.07051783294
| 1462.849242 | 0.0583783184 | 1.278845057 | 0.0705597382
| 1462.769241 | 0.05842514498 | 1.278970331 | 0.07061817683
| 1462.689241 | 0.05849293038 | 1.279106044 | 0.07070208848
| 1462.60924 | 0.05855933096 | 1.279265585 | 0.07078373886
| 1462.529239 | 0.05862219349 | 1.279432272 | 0.07086087249
| 1462.449238 | 0.05868053311 | 1.279614321 | 0.07093208265
| 1462.369238 | 0.05872422868 | 1.279805428 | 0.07098509082
| 1462.289237 | 0.05874822889 | 1.279988868 | 0.07101409205
| 1462.209236 | 0.0587722291 | 1.280145912 | 0.0710437127
| 1462.129236 | 0.05881179747 | 1.280305062 | 0.07109238356
| 1462.049235 | 0.05884984428 | 1.280474933 | 0.07113891807
| 1461.969234 | 0.05888461396 | 1.280647823 | 0.07118134488
| 1461.889234 | 0.05891709125 | 1.280821756 | 0.07122091989
| 1461.809233 | 0.05894749152 | 1.28100365 | 0.07125773747
| 1461.729232 | 0.05896373821 | 1.281184848 | 0.07127718012
| 1461.649231 | 0.05897813834 | 1.281352053 | 0.0712946857
| 1461.569231 | 0.05899653846 | 1.281515318 | 0.07131718773
| 1461.48923 | 0.05902069248 | 1.281681601 | 0.0713466685
| 1461.409229 | 0.05904069266 | 1.281857119 | 0.07137080656
| 1461.329229 | 0.05905573884 | 1.282031 | 0.07138888838
| 1461.249228 | 0.05906658492 | 1.282206179 | 0.07140176602
| 1461.169227 | 0.05907292318 | 1.282377702 | 0.07140918562
| 1461.089227 | 0.0590753232 | 1.28254576 | 0.07141184239
| 1461.009226 | 0.05907772323 | 1.282707237 | 0.07141465253
| 1460.929225 | 0.0590794155 | 1.282868362 | 0.07141658994
| 1460.849225 | 0.05908050776 | 1.283024272 | 0.07141791103
| 1460.769224 | 0.05908192329 | 1.283179098 | 0.07141964527
| 1460.689223 | 0.05908426942 | 1.283330148 | 0.0714226079
| 1460.609222 | 0.05908626944 | 1.28348201 | 0.07142511371
| 1460.529222 | 0.05908826946 | 1.283627825 | 0.07142776455
| 1460.449221 | 0.05909357011 | 1.283772907 | 0.07143447859
| 1460.36922 | 0.05910169356 | 1.283916305 | 0.07144469401
| 1460.28922 | 0.05911183266 | 1.284062281 | 0.07145730909
| 1460.209219 | 0.05912543278 | 1.284206775 | 0.07147420503
| 1460.129218 | 0.05914186417 | 1.284360158 | 0.07149433751
| 1460.049218 | 0.05915460172 | 1.284515459 | 0.07150987143
| 1459.969217 | 0.05916500181 | 1.284671602 | 0.07152250068
| 1459.889216 | 0.05917712732 | 1.284819377 | 0.07153745976
| 1459.809215 | 0.05920032752 | 1.284974333 | 0.07156582602
| 1459.729215 | 0.05922281987 | 1.285141042 | 0.07159300039
| 1459.649214 | 0.05924318862 | 1.285316687 | 0.0716173153
| 1459.569213 | 0.05925931013 | 1.285498796 | 0.07163622465
| 1459.489213 | 0.059269 | 1.285689853 | 0.07164697538
| 1459.409212 | 0.059269 | 1.285878231 | 0.07164587394
| 1459.329211 | 0.059269 | 1.286068252 | 0.07164471097
| 1459.249211 | 0.05926138159 | 1.286264078 | 0.0716340111
| 1459.16921 | 0.05924445507 | 1.286460565 | 0.07161183601
| 1459.089209 | 0.05921825205 | 1.286652353 | 0.07157837058
| 1459.009209 | 0.05918305174 | 1.286839094 | 0.07153396862
| 1458.929208 | 0.05914148014 | 1.287006654 | 0.07148224665
| 1458.849207 | 0.0591110161 | 1.287164898 | 0.07144441637
| 1458.769206 | 0.0590874159 | 1.287329263 | 0.07141483879
| 1458.689206 | 0.05906009166 | 1.287511872 | 0.07138016591
| 1458.609205 | 0.05900889122 | 1.287689411 | 0.07131627612
| 1458.529204 | 0.05895627486 | 1.28784623 | 0.07125120718
| 1458.449204 | 0.05890195051 | 1.287996337 | 0.07118421362
| 1458.369203 | 0.058847058 | 1.288133339 | 0.07111687593
| 1458.289202 | 0.05879643674 | 1.288252705 | 0.07105526988
| 1458.209202 | 0.05877003651 | 1.288370185 | 0.07102347198
| 1458.129201 | 0.05874363628 | 1.288515195 | 0.07099089271
| 1458.0492 | 0.0587035201 | 1.288658126 | 0.07094150527
| 1457.969199 | 0.05865798372 | 1.288792359 | 0.07088569109
| 1457.889199 | 0.05861713945 | 1.288913572 | 0.0708360006
| 1457.809198 | 0.05858113913 | 1.289038627 | 0.0707921452
| 1457.729197 | 0.05854584685 | 1.289156139 | 0.07074936455
| 1457.649197 | 0.05852131524 | 1.289276193 | 0.07071972747
| 1457.569196 | 0.05850291508 | 1.289406426 | 0.0706973276
| 1457.489195 | 0.05848084132 | 1.289560214 | 0.07066973162
| 1457.409195 | 0.05843524092 | 1.289715755 | 0.07061315927
| 1457.329194 | 0.05838043573 | 1.289857455 | 0.07054565831
| 1457.249193 | 0.05831884649 | 1.289987388 | 0.07047014669
| 1457.169193 | 0.05825250556 | 1.290102839 | 0.07038920196
| 1457.089192 | 0.05818867672 | 1.290188307 | 0.07031219889
| 1457.009191 | 0.05815667645 | 1.290269493 | 0.07027442893
| 1456.92919 | 0.05812467617 | 1.290378636 | 0.07023584721
| 1456.84919 | 0.05808048143 | 1.290480711 | 0.07018247494
| 1456.769189 | 0.05803605939 | 1.290568458 | 0.0701292304
| 1456.689188 | 0.05800483767 | 1.290642154 | 0.07009261018
| 1456.609188 | 0.05798883753 | 1.290721333 | 0.07007453476
| 1456.529187 | 0.05798345935 | 1.29080941 | 0.07006925266
| 1456.449186 | 0.05798149186 | 1.290913294 | 0.07006769921
| 1456.369186 | 0.05798069186 | 1.291025127 | 0.07006734408
| 1456.289185 | 0.05797881033 | 1.29115262 | 0.07006519631
| 1456.209184 | 0.05797001026 | 1.291289113 | 0.07005427244
| 1456.129183 | 0.05794917137 | 1.291434036 | 0.07002829246
| 1456.049183 | 0.0579171159 | 1.291568993 | 0.06998880547
| 1455.969182 | 0.05788398417 | 1.291697063 | 0.06994818791
| 1455.889181 | 0.05785798395 | 1.291819955 | 0.06991648058
| 1455.809181 | 0.05783198372 | 1.291967939 | 0.06988402303
| 1455.72918 | 0.05777730139 | 1.292112484 | 0.06981639486
| 1455.649179 | 0.05771737626 | 1.292233902 | 0.06974299603
| 1455.569179 | 0.05765780859 | 1.292341439 | 0.06967043982
| 1455.489178 | 0.05760085741 | 1.29243919 | 0.06960138316
| 1455.409177 | 0.05754805696 | 1.292517571 | 0.06953799849
| 1455.329177 | 0.05752075295 | 1.292595441 | 0.06950596791
| 1455.249176 | 0.05749675275 | 1.292696786 | 0.06947729401
| 1455.169175 | 0.05746473806 | 1.292806402 | 0.06943851307
| 1455.089174 | 0.05742026244 | 1.292911402 | 0.0693845425
| 1455.009174 | 0.05737786207 | 1.293001632 | 0.06933355818
| 1454.929173 | 0.05733829479 | 1.293089989 | 0.06928610681
| 1454.849172 | 0.0573021441 | 1.293169537 | 0.06924311442
| 1454.769172 | 0.0572754509 | 1.293245898 | 0.06921184054
| 1454.689171 | 0.05726105077 | 1.293328368 | 0.06919549331
| 1454.60917 | 0.05724665065 | 1.293427851 | 0.06917862915
| 1454.52917 | 0.05722587578 | 1.293527228 | 0.06915392374
| 1454.449169 | 0.05720732546 | 1.293626506 | 0.0691319506
| 1454.369168 | 0.05719083363 | 1.293729095 | 0.06911240252
| 1454.289167 | 0.05717407522 | 1.293839674 | 0.06909227819
| 1454.209167 | 0.05715247503 | 1.293950412 | 0.0690661878
| 1454.129166 | 0.05713618739 | 1.29406226 | 0.06904658965
| 1454.049165 | 0.05712058725 | 1.294189703 | 0.06902735468
| 1453.969165 | 0.05709373222 | 1.294331408 | 0.06899383371
| 1453.889164 | 0.05704708971 | 1.294473689 | 0.0689359487
| 1453.809163 | 0.0569886892 | 1.294602717 | 0.06886399821
| 1453.729163 | 0.05692037146 | 1.294721068 | 0.06878016915
| 1453.649162 | 0.05684670381 | 1.294814447 | 0.06869051913
| 1453.569161 | 0.05678488899 | 1.2948876 | 0.06861606067
| 1453.489161 | 0.05674568865 | 1.294961697 | 0.06856937921
| 1453.40916 | 0.05670648831 | 1.295070143 | 0.0685216344
| 1453.329159 | 0.05663611798 | 1.295171787 | 0.06843575704
| 1453.249158 | 0.05656476782 | 1.295244822 | 0.06834955019
| 1453.169158 | 0.05649855987 | 1.295304279 | 0.06827008073
| 1453.089157 | 0.05643895207 | 1.295353724 | 0.06819903227
| 1453.009156 | 0.05638695162 | 1.295386547 | 0.06813784828
| 1452.929156 | 0.05636187202 | 1.295420465 | 0.06810973637
| 1452.849155 | 0.05634027184 | 1.295478104 | 0.06808516775
| 1452.769154 | 0.05631342787 | 1.295540437 | 0.06805400052
| 1452.689154 | 0.05627942067 | 1.295598632 | 0.0680141464
| 1452.609153 | 0.05625302044 | 1.295644592 | 0.06798402425
| 1452.529152 | 0.05623299652 | 1.295695534 | 0.06796158786
| 1452.449151 | 0.05621786423 | 1.295744264 | 0.06794523467
| 1452.369151 | 0.05620861179 | 1.295798142 | 0.06793595257
| 1452.28915 | 0.05620501175 | 1.295856098 | 0.06793349552
| 1452.209149 | 0.05620141172 | 1.295924601 | 0.06793070852
| 1452.129149 | 0.05619674892 | 1.29599227 | 0.0679266375
| 1452.049148 | 0.05619449148 | 1.296064293 | 0.06792538779
| 1451.969147 | 0.05619369147 | 1.29613868 | 0.06792585505
| 1451.889147 | 0.05619305427 | 1.296219027 | 0.06792633376
| 1451.809146 | 0.05619345427 | 1.296300786 | 0.06792804158
| 1451.729145 | 0.05619385428 | 1.29639037 | 0.06792950114
| 1451.649145 | 0.05619298289 | 1.296482283 | 0.0679293192
| 1451.569144 | 0.05619014863 | 1.296581575 | 0.06792648554
| 1451.489143 | 0.05618448004 | 1.29668258 | 0.06792010472
| 1451.409142 | 0.05617327994 | 1.296791391 | 0.0679066643
| 1451.329142 | 0.05615428543 | 1.29689327 | 0.06788384295
| 1451.249141 | 0.0561370825 | 1.296993694 | 0.06786326646
| 1451.16914 | 0.05612148236 | 1.29709518 | 0.06784462307
| 1451.08914 | 0.05610246122 | 1.297213022 | 0.06782124369
| 1451.009139 | 0.05606166086 | 1.297327301 | 0.06777116111
| 1450.929138 | 0.05601519157 | 1.297424434 | 0.06771463772
| 1450.849138 | 0.05596595666 | 1.297509435 | 0.06765508934
| 1450.769137 | 0.05591679075 | 1.297581591 | 0.06759602896
| 1450.689136 | 0.0558731754 | 1.297633985 | 0.06754442576
| 1450.609135 | 0.05585237522 | 1.297686647 | 0.06752089513
| 1450.529135 | 0.05583157504 | 1.297759301 | 0.06749672293
| 1450.449134 | 0.05580263631 | 1.29782959 | 0.06746260282
| 1450.369133 | 0.05577150535 | 1.297892556 | 0.0674260135
| 1450.289133 | 0.05574506583 | 1.297946844 | 0.06739547354
| 1450.209132 | 0.05572346563 | 1.298001878 | 0.06737086421
| 1450.129131 | 0.05570399151 | 1.29805302 | 0.06734899403
| 1450.049131 | 0.05569140436 | 1.29810373 | 0.06733561459
| 1449.96913 | 0.05568260429 | 1.298158529 | 0.06732676473
| 1449.889129 | 0.05567326067 | 1.29821757 | 0.06731710711
| 1449.809129 | 0.05566046056 | 1.298271735 | 0.06730334742
| 1449.729128 | 0.05565333022 | 1.298318056 | 0.06729681992
| 1449.649127 | 0.05565303492 | 1.298363552 | 0.06729873509
| 1449.569126 | 0.05566148345 | 1.298408876 | 0.06731142401
| 1449.489126 | 0.05567795737 | 1.298463832 | 0.06733368719
| 1449.409125 | 0.05569235749 | 1.298526758 | 0.06735313946
| 1449.329124 | 0.05570675762 | 1.298583358 | 0.06737279628
| 1449.249124 | 0.05573591189 | 1.298639766 | 0.06741063514
| 1449.169123 | 0.05577443853 | 1.298714114 | 0.06745944171
| 1449.089122 | 0.05581389499 | 1.298804542 | 0.06750887444
| 1449.009122 | 0.0558498953 | 1.298911326 | 0.06755351794
| 1448.929121 | 0.05587739012 | 1.299030199 | 0.06758728586
| 1448.84912 | 0.05589157919 | 1.299153838 | 0.0676044984
| 1448.769119 | 0.05589877925 | 1.299270341 | 0.06761332603
| 1448.689119 | 0.05590521763 | 1.299387774 | 0.06762117873
| 1448.609118 | 0.05590681764 | 1.299507612 | 0.06762298379
| 1448.529117 | 0.05590062057 | 1.299627402 | 0.06761517459
| 1448.449117 | 0.055888841 | 1.299739742 | 0.06760072347
| 1448.369116 | 0.0558738232 | 1.299846644 | 0.06758245389
| 1448.289115 | 0.05585891153 | 1.29994217 | 0.06756468439
| 1448.209115 | 0.05585091146 | 1.300036423 | 0.06755547036
| 1448.129114 | 0.05584291139 | 1.300134165 | 0.06754613588
| 1448.049113 | 0.05583084038 | 1.300230986 | 0.06753180888
| 1447.969113 | 0.05581798462 | 1.300319524 | 0.06751678427
| 1447.889112 | 0.05580812895 | 1.300404466 | 0.06750557268
| 1447.809111 | 0.05580172889 | 1.300484159 | 0.06749879155
| 1447.72911 | 0.055801 | 1.300564754 | 0.06749896826
| 1447.64911 | 0.05580303561 | 1.300645932 | 0.06750253065
| 1447.569109 | 0.05580623564 | 1.300729415 | 0.06750744887
| 1447.489108 | 0.05581085158 | 1.30080688 | 0.06751431135
| 1447.409108 | 0.0558244517 | 1.300884285 | 0.06753225121
| 1447.329107 | 0.05584514112 | 1.30096621 | 0.06755877997
| 1447.249106 | 0.05587081282 | 1.301059291 | 0.06759107724
| 1447.169106 | 0.05589448783 | 1.301161231 | 0.06762061295
| 1447.089105 | 0.05591128798 | 1.301267004 | 0.06764153853
| 1447.009104 | 0.05592808813 | 1.301358789 | 0.06766293281
| 1446.929103 | 0.05596119448 | 1.301454752 | 0.06770429573
| 1446.849103 | 0.0559979217 | 1.301565031 | 0.06774963965
| 1446.769102 | 0.05603521305 | 1.301686824 | 0.06779528708
| 1446.689101 | 0.05607179539 | 1.30181634 | 0.06783979417
| 1446.609101 | 0.0561069957 | 1.301963436 | 0.06788199282
| 1446.5291 | 0.05612518 | 1.302114543 | 0.06790305434
| 1446.449099 | 0.05614118014 | 1.302255804 | 0.06792174883
| 1446.369099 | 0.05616119746 | 1.302396921 | 0.06794539651
| 1446.289098 | 0.05618650748 | 1.302548732 | 0.06797519908
| 1446.209097 | 0.05620490764 | 1.302714827 | 0.06799597402
| 1446.129097 | 0.05621338132 | 1.302885826 | 0.06800431874
| 1446.049096 | 0.05621192766 | 1.303055673 | 0.06800043977
| 1445.969095 | 0.05620460046 | 1.30322142 | 0.06798944127
| 1445.889094 | 0.05619580038 | 1.303381839 | 0.067976797
| 1445.809094 | 0.05618700031 | 1.303550793 | 0.06796384218
| 1445.729093 | 0.05616189163 | 1.30371934 | 0.06793076148
| 1445.649092 | 0.05613214601 | 1.303873294 | 0.06789245499
| 1445.569092 | 0.05610094574 | 1.304019329 | 0.06785261854
| 1445.489091 | 0.05607040001 | 1.304156003 | 0.06781390726
| 1445.40909 | 0.05604399978 | 1.304281748 | 0.06778068625
| 1445.32909 | 0.05603142709 | 1.304407686 | 0.06776451451
| 1445.249089 | 0.05602062699 | 1.304545646 | 0.06775009731
| 1445.169088 | 0.05600750851 | 1.304686739 | 0.06773269802
| 1445.089087 | 0.05599103574 | 1.304827945 | 0.06771114437
| 1445.009087 | 0.05597663562 | 1.304966487 | 0.06769223301
| 1444.929086 | 0.05596223549 | 1.305108546 | 0.06767318638
| 1444.849085 | 0.05594732622 | 1.305248531 | 0.0676535747
| 1444.769085 | 0.05593506304 | 1.305388213 | 0.06763722967
| 1444.689084 | 0.05592746298 | 1.305530928 | 0.06762652199
| 1444.609083 | 0.05591986291 | 1.305683554 | 0.06761544864
| 1444.529083 | 0.05590623487 | 1.305837383 | 0.06759687938
| 1444.449082 | 0.05589387146 | 1.305988352 | 0.06757996204
| 1444.369081 | 0.05588359893 | 1.306142755 | 0.06756549028
| 1444.289081 | 0.05587479885 | 1.306300741 | 0.06755269468
| 1444.20908 | 0.05586599878 | 1.306464304 | 0.0675396846
| 1444.129079 | 0.05585932633 | 1.306632029 | 0.06752913668
| 1444.049078 | 0.05585292627 | 1.306812842 | 0.06751843491
| 1443.969078 | 0.05584065098 | 1.30700436 | 0.06750007305
| 1443.889077 | 0.05581741235 | 1.307204854 | 0.06746782937
| 1443.809076 | 0.05578381206 | 1.307403722 | 0.06742283278
| 1443.729076 | 0.05573886387 | 1.307603085 | 0.0673637882
| 1443.649075 | 0.05568533396 | 1.307785952 | 0.06729473654
| 1443.569074 | 0.05563701118 | 1.307959197 | 0.06723245159
| 1443.489074 | 0.05560341089 | 1.308132387 | 0.06718832898
| 1443.409073 | 0.0555698106 | 1.308344293 | 0.06714275607
| 1443.329072 | 0.05550074638 | 1.30855555 | 0.0670534029
| 1443.249071 | 0.05542459932 | 1.308746431 | 0.06695604371
| 1443.169071 | 0.0553448336 | 1.308926147 | 0.06685461654
| 1443.08907 | 0.05526097708 | 1.3091011 | 0.06674830212
| 1443.009069 | 0.05517297631 | 1.309245201 | 0.06663801193
| 1442.929069 | 0.05512079587 | 1.30938668 | 0.06657202606
| 1442.849068 | 0.05507319545 | 1.309566904 | 0.06651022801
| 1442.769067 | 0.05500471546 | 1.309771197 | 0.06642173405
| 1442.689067 | 0.05490245857 | 1.309960597 | 0.06629208942
| 1442.609066 | 0.05479605764 | 1.310121584 | 0.06615838772
| 1442.529065 | 0.05468823802 | 1.310252952 | 0.06602404342
| 1442.449065 | 0.05461461854 | 1.310367925 | 0.06593252178
| 1442.369064 | 0.05456061807 | 1.310514261 | 0.06586401781
| 1442.289063 | 0.05449956331 | 1.310701069 | 0.06578525895
| 1442.209062 | 0.05439396239 | 1.31088688 | 0.06565154248
| 1442.129062 | 0.05428907086 | 1.311035811 | 0.06552009209
| 1442.049061 | 0.05418274177 | 1.311185692 | 0.06538682132
| 1441.96906 | 0.05407399386 | 1.311316751 | 0.06525127415
| 1441.88906 | 0.05396995883 | 1.311424891 | 0.06512241018
| 1441.809059 | 0.05391115832 | 1.311530743 | 0.06504944593
| 1441.729058 | 0.05385235781 | 1.311706369 | 0.06497380149
| 1441.649058 | 0.05375305805 | 1.311885996 | 0.06484801286
| 1441.569057 | 0.05363034755 | 1.312046767 | 0.0646940483
| 1441.489056 | 0.0535074748 | 1.312172835 | 0.06454120906
| 1441.409055 | 0.05338667375 | 1.312294295 | 0.06439109674
| 1441.329055 | 0.05327154832 | 1.312378031 | 0.06424943346
| 1441.249054 | 0.0531956115 | 1.312463635 | 0.0641560418
| 1441.169053 | 0.05314161103 | 1.312579931 | 0.06408852362
| 1441.089053 | 0.05308054953 | 1.312752251 | 0.06401012014
| 1441.009052 | 0.05297494862 | 1.312924312 | 0.06387676232
| 1440.929051 | 0.05286509078 | 1.313075326 | 0.06373895623
| 1440.849051 | 0.0527475569 | 1.31322442 | 0.06359174558
| 1440.76905 | 0.05261945632 | 1.313362758 | 0.06343190925
| 1440.689049 | 0.05248932297 | 1.313463841 | 0.06327100705
| 1440.609049 | 0.05241132229 | 1.313564037 | 0.06317443874
| 1440.529048 | 0.05233332162 | 1.313746118 | 0.06307467309
| 1440.449047 | 0.05219596082 | 1.313942275 | 0.06290112677
| 1440.369046 | 0.05202104491 | 1.314102105 | 0.06268267226
| 1440.289046 | 0.05184002425 | 1.314215481 | 0.06245850457
| 1440.209045 | 0.05165762266 | 1.31430816 | 0.06223344569
| 1440.129044 | 0.05147876886 | 1.314342482 | 0.06201504572
| 1440.049044 | 0.05135896713 | 1.314361093 | 0.06187007141
| 1439.969043 | 0.05127256637 | 1.314424511 | 0.06176452516
| 1439.889042 | 0.05117531745 | 1.31455628 | 0.06164292465
| 1439.809042 | 0.051009716 | 1.314677142 | 0.06143746935
| 1439.729041 | 0.0508497913 | 1.31474017 | 0.06124127633
| 1439.64904 | 0.0506931379 | 1.314798849 | 0.06104928596
| 1439.569039 | 0.05053948458 | 1.314830727 | 0.06086204171
| 1439.489039 | 0.05039897047 | 1.314829266 | 0.06069229555
| 1439.409038 | 0.05032576984 | 1.31483005 | 0.06060543221
| 1439.329037 | 0.0502525692 | 1.314922622 | 0.06051497543
| 1439.249037 | 0.05013528529 | 1.315016834 | 0.06037010761
| 1439.169036 | 0.04999536117 | 1.315094504 | 0.06019797582
| 1439.089035 | 0.04986001787 | 1.315134059 | 0.06003297917
| 1439.009035 | 0.04972881673 | 1.315179902 | 0.05987283862
| 1438.929034 | 0.04960045424 | 1.315184842 | 0.05971779301
| 1438.849033 | 0.04951348139 | 1.31519515 | 0.05961354425
| 1438.769033 | 0.04944988084 | 1.315234697 | 0.05953695312
| 1438.689032 | 0.04937734121 | 1.315341581 | 0.05944670526
| 1438.609031 | 0.04924854009 | 1.315438535 | 0.0592874982
| 1438.52903 | 0.0491154808 | 1.315502372 | 0.05912433613
| 1438.44903 | 0.04897984083 | 1.315540197 | 0.05895900903
| 1438.369029 | 0.04886859069 | 1.315554908 | 0.0588246396
| 1438.289028 | 0.04879779007 | 1.315585723 | 0.05873948209
| 1438.209028 | 0.04872698946 | 1.315696319 | 0.05865119553
| 1438.129027 | 0.04859124849 | 1.315809189 | 0.05848278518
| 1438.049026 | 0.04844469855 | 1.315883427 | 0.05830256639
| 1437.969026 | 0.04829452905 | 1.315940148 | 0.0581185727
| 1437.889025 | 0.04813993995 | 1.315987659 | 0.05792949315
| 1437.809024 | 0.04797913856 | 1.315983557 | 0.05773478056
| 1437.729023 | 0.04788576487 | 1.315971823 | 0.05762343694
| 1437.649023 | 0.04780096413 | 1.316036573 | 0.05751965631
| 1437.569022 | 0.04767960943 | 1.316136773 | 0.05736944614
| 1437.489021 | 0.04749931002 | 1.316220229 | 0.05714727068
| 1437.409021 | 0.04731210839 | 1.316242689 | 0.05691898463
| 1437.32902 | 0.04712135776 | 1.316247826 | 0.05668700728
| 1437.249019 | 0.04693168552 | 1.316195969 | 0.05645858643
| 1437.169019 | 0.04678130082 | 1.316108914 | 0.05627992238
| 1437.089018 | 0.04669170004 | 1.316035223 | 0.05617559168
| 1437.009017 | 0.04660209927 | 1.316051303 | 0.05606775859
| 1436.929017 | 0.04644719367 | 1.31605129 | 0.0558801124
| 1436.849016 | 0.0462967383 | 1.315996959 | 0.05570005376
| 1436.769015 | 0.04616221282 | 1.315921256 | 0.05554043446
| 1436.689014 | 0.04604437788 | 1.315834394 | 0.05540179127
| 1436.609014 | 0.04594517701 | 1.315722534 | 0.05528704992
| 1436.529013 | 0.04589921638 | 1.31562356 | 0.05523736822
| 1436.449012 | 0.04586001604 | 1.31557712 | 0.05519397895
| 1436.369012 | 0.04581182908 | 1.31554694 | 0.05513888866
| 1436.289011 | 0.045750967 | 1.315519978 | 0.05506805607
| 1436.20901 | 0.04569976656 | 1.315481145 | 0.05500957502
| 1436.12901 | 0.04565424534 | 1.315459889 | 0.0549574083
| 1436.049009 | 0.04560995487 | 1.315436666 | 0.05490682833
| 1435.969008 | 0.04557323757 | 1.315424216 | 0.0548651594
| 1435.889007 | 0.04554803735 | 1.315420715 | 0.05483733185
| 1435.809007 | 0.04552283713 | 1.31546105 | 0.05480781829
| 1435.729006 | 0.04546604461 | 1.315510119 | 0.05473904251
| 1435.649005 | 0.045396575 | 1.315552455 | 0.05465490146
| 1435.569005 | 0.04531659519 | 1.315585641 | 0.05455815769
| 1435.489004 | 0.04522603506 | 1.315616397 | 0.05444846653
| 1435.409003 | 0.04512443418 | 1.315608215 | 0.05432666325
| 1435.329003 | 0.0450636568 | 1.315590542 | 0.05425551463
| 1435.249002 | 0.04500805632 | 1.315616558 | 0.0541890621
| 1435.169001 | 0.04492936173 | 1.315662986 | 0.05409336704
| 1435.089001 | 0.04481427072 | 1.315693498 | 0.0539534346
| 1435.009 | 0.04469986972 | 1.315682939 | 0.05381592356
| 1434.928999 | 0.04458901878 | 1.315663514 | 0.05368312009
| 1434.848998 | 0.04448218792 | 1.315614932 | 0.0535563791
| 1434.768998 | 0.04439924362 | 1.315550628 | 0.05345965935
| 1434.688997 | 0.0443508432 | 1.315497109 | 0.05340507856
| 1434.608996 | 0.04430244278 | 1.315497049 | 0.05334845024
| 1434.528996 | 0.04421747511 | 1.315491102 | 0.05324698597
| 1434.448995 | 0.04413297484 | 1.315459109 | 0.05314708485
| 1434.368994 | 0.04405416464 | 1.315415941 | 0.05305461311
| 1434.288994 | 0.04398108477 | 1.315366804 | 0.05296942124
| 1434.208993 | 0.04391628421 | 1.31529786 | 0.05289517583
| 1434.128992 | 0.0438845023 | 1.315235092 | 0.05286137414
| 1434.048991 | 0.04385690205 | 1.315203365 | 0.0528315419
| 1433.968991 | 0.04382232474 | 1.315183043 | 0.05279267488
| 1433.88899 | 0.04377793543 | 1.315159373 | 0.05274183836
| 1433.808989 | 0.04374113511 | 1.315127222 | 0.05270067137
| 1433.728989 | 0.04370859547 | 1.315098604 | 0.05266461728
| 1433.648988 | 0.04368781784 | 1.315071014 | 0.05264301769
| 1433.568987 | 0.04367341771 | 1.315062445 | 0.05262855661
| 1433.488987 | 0.04365681491 | 1.315070398 | 0.05261075342
| 1433.408986 | 0.04362641464 | 1.315088103 | 0.05257557073
| 1433.328985 | 0.04359175349 | 1.315099681 | 0.05253536415
| 1433.248985 | 0.04355247194 | 1.315116052 | 0.05248927662
| 1433.168984 | 0.04350776996 | 1.315126688 | 0.05243671982
| 1433.088983 | 0.043461089 | 1.315128322 | 0.05238205972
| 1433.008982 | 0.04343268876 | 1.315126698 | 0.05235005701
| 1432.928982 | 0.04340428851 | 1.315160089 | 0.05231672629
| 1432.848981 | 0.04335318482 | 1.315197462 | 0.05225524853
| 1432.76898 | 0.04328639249 | 1.315227277 | 0.05217470817
| 1432.68898 | 0.04321453065 | 1.315237098 | 0.05208866888
| 1432.608979 | 0.04313852999 | 1.315243369 | 0.05199765527
| 1432.528978 | 0.04305897824 | 1.315218171 | 0.05190344755
| 1432.448978 | 0.04300474388 | 1.315184509 | 0.05184077031
| 1432.368977 | 0.04296514354 | 1.315164957 | 0.05179559932
| 1432.288976 | 0.04292041711 | 1.315176885 | 0.05174291425
| 1432.208975 | 0.04284361644 | 1.315175503 | 0.05165117487
| 1432.128975 | 0.04277320804 | 1.315144212 | 0.05156844064
| 1432.048974 | 0.04270973055 | 1.31510552 | 0.05149452547
| 1431.968973 | 0.04265407376 | 1.315057692 | 0.05143059195
| 1431.888973 | 0.04260935344 | 1.314998447 | 0.05138056835
| 1431.808972 | 0.04259015327 | 1.314947237 | 0.05136171071
| 1431.728971 | 0.04257095311 | 1.314921928 | 0.05134187659
| 1431.648971 | 0.04254562941 | 1.314898146 | 0.05131442945
| 1431.56897 | 0.04251900127 | 1.314873781 | 0.05128539194
| 1431.488969 | 0.0424962423 | 1.314846581 | 0.05126123035
| 1431.408969 | 0.04247624213 | 1.314823502 | 0.05124031457
| 1431.328968 | 0.04245908324 | 1.314799324 | 0.05122294273
| 1431.248967 | 0.04244789671 | 1.314780025 | 0.05121275421
| 1431.168966 | 0.04243989664 | 1.314768155 | 0.05120621754
| 1431.088966 | 0.04243090349 | 1.314766677 | 0.05119806535
| 1431.008965 | 0.04241570335 | 1.314767037 | 0.05118218436
| 1430.928964 | 0.04240121358 | 1.314765704 | 0.05116724179
| 1430.848964 | 0.04238681345 | 1.31476796 | 0.05115227387
| 1430.768963 | 0.04237117185 | 1.314771642 | 0.05113571888
| 1430.688962 | 0.04235456509 | 1.314774357 | 0.05111800734
| 1430.608962 | 0.042344165 | 1.314778011 | 0.0511079193
| 1430.528961 | 0.04233376491 | 1.314796913 | 0.05109725902
| 1430.44896 | 0.04231264645 | 1.314820317 | 0.05107319869
| 1430.368959 | 0.04228327338 | 1.314840539 | 0.0510390659
| 1430.288959 | 0.04225003145 | 1.314852553 | 0.05100046194
| 1430.208958 | 0.04221403113 | 1.314860804 | 0.05095859055
| 1430.128957 | 0.04217660997 | 1.314853935 | 0.05091552812
| 1430.048957 | 0.04215202568 | 1.314841637 | 0.0508885129
| 1429.968956 | 0.04213482554 | 1.31483703 | 0.05087032338
| 1429.888955 | 0.04211591345 | 1.314844413 | 0.05084956929
| 1429.808955 | 0.0420863132 | 1.314846261 | 0.05081582367
| 1429.728954 | 0.04206239663 | 1.314837923 | 0.05078947434
| 1429.648953 | 0.04204225924 | 1.314831001 | 0.05076773594
| 1429.568953 | 0.04202572192 | 1.314822797 | 0.05075048893
| 1429.488952 | 0.04201317139 | 1.31481529 | 0.05073813746
| 1429.408951 | 0.04200717133 | 1.314812062 | 0.05073371435
| 1429.32895 | 0.04200117128 | 1.314818568 | 0.05072892653
| 1429.24895 | 0.04199185296 | 1.314827813 | 0.05071993723
| 1429.168949 | 0.04198065286 | 1.314836863 | 0.05070862993
| 1429.088948 | 0.04196945276 | 1.314845496 | 0.05069733708
| 1429.008948 | 0.04195825267 | 1.31485195 | 0.0506861247
| 1428.928947 | 0.04195273681 | 1.314858941 | 0.05068191319
| 1428.848946 | 0.04194793678 | 1.314873395 | 0.05067830613
| 1428.768946 | 0.04194158401 | 1.314890426 | 0.05067268376
| 1428.688945 | 0.04193300504 | 1.314908816 | 0.05066425923
| 1428.608944 | 0.04192580497 | 1.314925764 | 0.0506575916
| 1428.528943 | 0.04191931548 | 1.314947501 | 0.05065162173
| 1428.448943 | 0.0419113837 | 1.314969915 | 0.05064384346
| 1428.368942 | 0.04190367066 | 1.314994061 | 0.0506362696
| 1428.288941 | 0.0418976706 | 1.315019577 | 0.0506307604
| 1428.208941 | 0.04189167055 | 1.315054671 | 0.05062489094
| 1428.12894 | 0.04187749859 | 1.315092647 | 0.05060881209
| 1428.048939 | 0.04185923482 | 1.315128084 | 0.05058776908
| 1427.968939 | 0.04183799219 | 1.315160617 | 0.05056315083
| 1427.888938 | 0.04181446013 | 1.315191277 | 0.05053577045
| 1427.808937 | 0.0417888599 | 1.315213041 | 0.05050616522
| 1427.728937 | 0.04177320857 | 1.315232674 | 0.05048893607
| 1427.648936 | 0.04175880844 | 1.31526413 | 0.05047280726
| 1427.568935 | 0.04173819534 | 1.315301212 | 0.05044878386
| 1427.488934 | 0.04170746311 | 1.315335815 | 0.0504123406
| 1427.408934 | 0.04167466283 | 1.315359271 | 0.05037375675
| 1427.328933 | 0.04164186254 | 1.315379268 | 0.05033529967
| 1427.248932 | 0.04160855158 | 1.315389791 | 0.05029656457
| 1427.168932 | 0.04158194167 | 1.315392753 | 0.05026639647
| 1427.088931 | 0.04156634153 | 1.315397873 | 0.05024975839
| 1427.00893 | 0.0415507414 | 1.315417709 | 0.05023256469
| 1426.92893 | 0.04152483605 | 1.315433765 | 0.05020276759
| 1426.848929 | 0.04150121079 | 1.315439834 | 0.0501761636
| 1426.768928 | 0.04148240707 | 1.315442738 | 0.0501556393
| 1426.688927 | 0.04146878202 | 1.31544516 | 0.05014153615
| 1426.608927 | 0.04145998195 | 1.315448207 | 0.05013337595
| 1426.528926 | 0.04145722315 | 1.315456203 | 0.05013250122
| 1426.448925 | 0.04145522314 | 1.315471285 | 0.05013229815
| 1426.368925 | 0.04145337849 | 1.315489544 | 0.05013216749
| 1426.288924 | 0.04145177848 | 1.315511721 | 0.05013219172
| 1426.208923 | 0.04145017846 | 1.315537606 | 0.05013207597
| 1426.128923 | 0.04144644613 | 1.315567974 | 0.05012915272
| 1426.048922 | 0.04143989219 | 1.315598297 | 0.05012273927
| 1425.968921 | 0.04143297988 | 1.315628255 | 0.05011589518
| 1425.888921 | 0.04142777983 | 1.315658836 | 0.05011114533
| 1425.80892 | 0.04142257979 | 1.315697049 | 0.05010610639
| 1425.728919 | 0.04140991625 | 1.315736768 | 0.05009177306
| 1425.648918 | 0.04139478368 | 1.315772066 | 0.05007454933
| 1425.568918 | 0.04137878354 | 1.315804711 | 0.05005635013
| 1425.488917 | 0.04136267258 | 1.315835865 | 0.05003806808
| 1425.408916 | 0.04134587243 | 1.31586173 | 0.05001913117
| 1425.328916 | 0.04133689156 | 1.315886499 | 0.0500099124
| 1425.248915 | 0.04132889149 | 1.31592042 | 0.05000155995
| 1425.168914 | 0.04131747199 | 1.31595766 | 0.04998884756
| 1425.088914 | 0.04130067184 | 1.315994306 | 0.04996949496
| 1425.008913 | 0.0412838717 | 1.316025352 | 0.04995035247
| 1424.928912 | 0.04126707155 | 1.316057 | 0.04993118502
| 1424.848911 | 0.04124976052 | 1.31608416 | 0.04991155323
| 1424.768911 | 0.04123573563 | 1.316108983 | 0.04989607676
| 1424.68891 | 0.04122733556 | 1.31613542 | 0.04988750207
| 1424.608909 | 0.04121893548 | 1.316172093 | 0.04987853749
| 1424.528909 | 0.04120307082 | 1.316208671 | 0.04986033161
| 1424.448908 | 0.04118627067 | 1.316240068 | 0.04984116201
| 1424.368907 | 0.04116947053 | 1.316269413 | 0.04982206834
| 1424.288907 | 0.04115389066 | 1.316293304 | 0.0498046913
| 1424.208906 | 0.04114589059 | 1.31631788 | 0.04979667408
| 1424.128905 | 0.04113789052 | 1.316351228 | 0.04978832204
| 1424.048905 | 0.04112580281 | 1.316384642 | 0.04977490316
| 1423.968904 | 0.04111202461 | 1.316415317 | 0.04975949292
| 1423.888903 | 0.04109977934 | 1.316441564 | 0.04974614846
| 1423.808902 | 0.04109097926 | 1.316467192 | 0.049737094
| 1423.728902 | 0.0410857341 | 1.316493269 | 0.04973242531
| 1423.648901 | 0.0410837445 | 1.316522861 | 0.04973165523
| 1423.5689 | 0.0410833445 | 1.316556553 | 0.04973269776
| 1423.4889 | 0.04108322201 | 1.316593687 | 0.04973395237
| 1423.408899 | 0.04108482202 | 1.316634383 | 0.04973720483
| 1423.328898 | 0.04108571102 | 1.316681737 | 0.04973932136
| 1423.248898 | 0.0410839559 | 1.316733097 | 0.04973800725
| 1423.168897 | 0.04107857865 | 1.316787498 | 0.04973208663
| 1423.088896 | 0.0410698341 | 1.316841286 | 0.04972201441
| 1423.008895 | 0.04106143402 | 1.316894598 | 0.04971238519
| 1422.928895 | 0.04105303395 | 1.316955404 | 0.04970246647
| 1422.848894 | 0.04103466822 | 1.31702084 | 0.04968001526
| 1422.768893 | 0.04100849055 | 1.317079682 | 0.04964813071
| 1422.688893 | 0.04097855707 | 1.3171313 | 0.04961186433
| 1422.608892 | 0.04094655679 | 1.317175646 | 0.04957331174
| 1422.528891 | 0.04091455651 | 1.317207993 | 0.04953521682
| 1422.448891 | 0.04089354476 | 1.317234294 | 0.04951097299
| 1422.36889 | 0.04087874463 | 1.31726835 | 0.04949412896
| 1422.288889 | 0.04086233344 | 1.317311179 | 0.04947494786
| 1422.208889 | 0.0408359332 | 1.317350762 | 0.04944350485
| 1422.128888 | 0.04081308859 | 1.317378981 | 0.04941690488
| 1422.048887 | 0.0407927329 | 1.317407731 | 0.04939336785
| 1421.968886 | 0.04077539956 | 1.317431546 | 0.04937376612
| 1421.888886 | 0.04076227757 | 1.31745449 | 0.04935941802
| 1421.808885 | 0.04075707753 | 1.31747873 | 0.04935484207
| 1421.728884 | 0.04075187748 | 1.317511936 | 0.04934991952
| 1421.648884 | 0.04074693302 | 1.317542614 | 0.0493454106
| 1421.568883 | 0.04074431117 | 1.317576066 | 0.04934367432
| 1421.488882 | 0.04074577824 | 1.317608859 | 0.04934703439
| 1421.408882 | 0.04075137829 | 1.317649195 | 0.04935522917
| 1421.328881 | 0.04075911192 | 1.317695854 | 0.04936582612
| 1421.24888 | 0.04076404479 | 1.317751957 | 0.04937258326
| 1421.168879 | 0.04076724482 | 1.317808273 | 0.04937718175
| 1421.088879 | 0.04077033364 | 1.317871012 | 0.04938139221
| 1421.008878 | 0.04077273366 | 1.317938664 | 0.04938455601
| 1420.928877 | 0.04076873264 | 1.318015596 | 0.04937941565
| 1420.848877 | 0.04075882027 | 1.31809012 | 0.04936703109
| 1420.768876 | 0.04074290775 | 1.318167583 | 0.04934708354
| 1420.688875 | 0.0407231088 | 1.318234534 | 0.04932271868
| 1420.608875 | 0.04070950868 | 1.318303431 | 0.04930596611
| 1420.528874 | 0.04069590856 | 1.318382168 | 0.04928882609
| 1420.448873 | 0.04066952674 | 1.318470706 | 0.04925543744
| 1420.368873 | 0.04063343625 | 1.318547296 | 0.04921046162
| 1420.288872 | 0.04059210052 | 1.318624109 | 0.04915896209
| 1420.208871 | 0.04054250009 | 1.318678995 | 0.04909805838
| 1420.12887 | 0.04051068205 | 1.318728245 | 0.04905943908
| 1420.04887 | 0.0404810818 | 1.318795447 | 0.04902286497
| 1419.968869 | 0.04043653867 | 1.318875913 | 0.04896722028
| 1419.888868 | 0.04036775886 | 1.318941666 | 0.04888206613
| 1419.808868 | 0.04029415822 | 1.318979698 | 0.04879201085
| 1419.728867 | 0.04022269158 | 1.318996575 | 0.04870542881
| 1419.648866 | 0.04015813834 | 1.318992075 | 0.04862826039
| 1419.568866 | 0.04011290504 | 1.31896808 | 0.04857582995
| 1419.488865 | 0.04009210486 | 1.31895419 | 0.04855332565
| 1419.408864 | 0.04007130468 | 1.318953291 | 0.04853030996
| 1419.328863 | 0.04005192723 | 1.318944075 | 0.0485093839
| 1419.248863 | 0.04004755686 | 1.318929518 | 0.04850729482
| 1419.168862 | 0.04005778448 | 1.318925592 | 0.04852291239
| 1419.088861 | 0.04007889852 | 1.318932556 | 0.04855162156
| 1419.008861 | 0.04010689876 | 1.318966205 | 0.04858783882
| 1418.92886 | 0.0401213824 | 1.319012686 | 0.04860677241
| 1418.848859 | 0.04013418251 | 1.319057028 | 0.04862370037
| 1418.768859 | 0.04014885111 | 1.319106725 | 0.04864273935
| 1418.688858 | 0.04016477995 | 1.319168637 | 0.04866286416
| 1418.608857 | 0.04017038 | 1.319240665 | 0.04866976269
| 1418.528857 | 0.04016815426 | 1.319310395 | 0.0486670298
| 1418.448856 | 0.0401608627 | 1.319377189 | 0.0486581179
| 1418.368855 | 0.04015281986 | 1.319438629 | 0.04864848118
| 1418.288854 | 0.04014721981 | 1.319499915 | 0.04864188251
| 1418.208854 | 0.04014161976 | 1.319565594 | 0.04863510795
| 1418.128853 | 0.04013246236 | 1.319632008 | 0.04862388241
| 1418.048852 | 0.04012286228 | 1.319697627 | 0.04861213539
| 1417.968852 | 0.04011263923 | 1.319764209 | 0.0485995733
| 1417.888851 | 0.04010099317 | 1.3198328 | 0.04858516048
| 1417.80885 | 0.04008659304 | 1.319898894 | 0.04856742151
| 1417.72885 | 0.04007610619 | 1.319964445 | 0.04855456301
| 1417.648849 | 0.04006610611 | 1.320037999 | 0.04854198838
| 1417.568848 | 0.04005003141 | 1.320118167 | 0.04852159856
| 1417.488847 | 0.04002398509 | 1.320195519 | 0.04848892492
| 1417.408847 | 0.03999518483 | 1.320264181 | 0.04845317019
| 1417.328846 | 0.03996496151 | 1.320328017 | 0.04841583465
| 1417.248845 | 0.03993558433 | 1.320383169 | 0.04837989255
| 1417.168845 | 0.03991254782 | 1.320433549 | 0.04835201711
| 1417.088844 | 0.03989854769 | 1.320487591 | 0.04833522293
| 1417.008843 | 0.03988454758 | 1.320556691 | 0.0483178243
| 1416.928843 | 0.03985951805 | 1.320626388 | 0.04828668935
| 1416.848842 | 0.03983260625 | 1.320689267 | 0.04825348318
| 1416.768841 | 0.03980509442 | 1.320749033 | 0.04821965163
| 1416.688841 | 0.03977709418 | 1.320805966 | 0.04818532234
| 1416.60884 | 0.03974909393 | 1.320853242 | 0.04815137621
| 1416.528839 | 0.03973461426 | 1.320898944 | 0.04813429727
| 1416.448838 | 0.03972181414 | 1.320958635 | 0.04811874246
| 1416.368838 | 0.03970527456 | 1.321021135 | 0.048098423
| 1416.288837 | 0.03968354414 | 1.321082448 | 0.04807169428
| 1416.208836 | 0.03966594399 | 1.321135397 | 0.0480504333
| 1416.128836 | 0.03965332534 | 1.3211947 | 0.04803510738
| 1416.048835 | 0.03964183689 | 1.321255326 | 0.04802113059
| 1415.968834 | 0.03963235091 | 1.321321758 | 0.04800940687
| 1415.888834 | 0.03962555085 | 1.32139153 | 0.04800088538
| 1415.808833 | 0.03961875079 | 1.321476916 | 0.04799173048
| 1415.728832 | 0.03960020804 | 1.321567652 | 0.04796775218
| 1415.648831 | 0.03957457932 | 1.321656263 | 0.04793504215
| 1415.568831 | 0.03954235046 | 1.3217408 | 0.04789428308
| 1415.48883 | 0.03950687242 | 1.321813726 | 0.04784994788
| 1415.408829 | 0.03948447223 | 1.321882592 | 0.04782203677
| 1415.328829 | 0.03946207203 | 1.32197448 | 0.0477931868
| 1415.248828 | 0.03942227335 | 1.322067641 | 0.04774263975
| 1415.168827 | 0.03937236119 | 1.322150359 | 0.04767993181
| 1415.088827 | 0.03932196075 | 1.32221799 | 0.04761722411
| 1415.008826 | 0.03927156031 | 1.322283186 | 0.04755460986
| 1414.928825 | 0.03922115988 | 1.322330293 | 0.04749272694
| 1414.848825 | 0.03918713559 | 1.322375014 | 0.04745130561
| 1414.768824 | 0.03916233538 | 1.322430553 | 0.04742091292
| 1414.688823 | 0.03913373502 | 1.322509967 | 0.04738481537
| 1414.608822 | 0.03908173457 | 1.322582952 | 0.04731986675
| 1414.528822 | 0.0390304459 | 1.322637605 | 0.04725654649
| 1414.448821 | 0.03897975725 | 1.322685652 | 0.04719423741
| 1414.36882 | 0.03893060399 | 1.322724854 | 0.04713419495
| 1414.28882 | 0.03888720491 | 1.322747741 | 0.04708197296
| 1414.208819 | 0.03886720473 | 1.322773726 | 0.04705872979
| 1414.128818 | 0.03884720456 | 1.322822155 | 0.04703456627
| 1414.048818 | 0.03882003884 | 1.322869658 | 0.04700152265
| 1413.968817 | 0.03879226872 | 1.322912028 | 0.04696793358
| 1413.888816 | 0.03877087507 | 1.322949663 | 0.0469424688
| 1413.808815 | 0.03875567494 | 1.322992025 | 0.04692451409
| 1413.728815 | 0.03874403406 | 1.323037863 | 0.04691084339
| 1413.648814 | 0.03873667292 | 1.323089817 | 0.04690224531
| 1413.568813 | 0.03873147287 | 1.323149839 | 0.04689600348
| 1413.488813 | 0.03872543378 | 1.323219386 | 0.04688832399
| 1413.408812 | 0.03871423368 | 1.323294161 | 0.04687400356
| 1413.328811 | 0.03870089792 | 1.323369716 | 0.04685698928
| 1413.248811 | 0.03868525022 | 1.323448669 | 0.04683695359
| 1413.16881 | 0.03866689057 | 1.323527736 | 0.04681353335
| 1413.088809 | 0.03864726542 | 1.32360498 | 0.04678860855
| 1413.008809 | 0.03863486532 | 1.323683137 | 0.04677263466
| 1412.928808 | 0.03862246521 | 1.323780052 | 0.04675588112
| 1412.848807 | 0.03859803477 | 1.323882937 | 0.04672389931
| 1412.768806 | 0.03856402708 | 1.323985771 | 0.04667999051
| 1412.688806 | 0.03852428343 | 1.324082643 | 0.04662918116
| 1412.608805 | 0.03847628301 | 1.324181019 | 0.04656802358
| 1412.528804 | 0.03841973912 | 1.324257611 | 0.04649712821
| 1412.448804 | 0.03837800949 | 1.324325858 | 0.04644501546
| 1412.368803 | 0.03834520921 | 1.324404076 | 0.04640359871
| 1412.288802 | 0.03830703399 | 1.324509326 | 0.04635435915
| 1412.208802 | 0.03823583338 | 1.324605538 | 0.04626437401
| 1412.128801 | 0.03816534474 | 1.324671406 | 0.04617653343
| 1412.0488 | 0.03809699213 | 1.324728416 | 0.04609171573
| 1411.968799 | 0.03803259959 | 1.324770989 | 0.04601242492
| 1411.888799 | 0.03797730359 | 1.324797108 | 0.04594514037
| 1411.808798 | 0.03795090336 | 1.324826996 | 0.04591366866
| 1411.728797 | 0.03792450313 | 1.32488955 | 0.04588082981
| 1411.648797 | 0.03788632614 | 1.324952213 | 0.04583331928
| 1411.568796 | 0.03784308595 | 1.325011465 | 0.04577964235
| 1411.488795 | 0.03780262173 | 1.325061061 | 0.04572982071
| 1411.408795 | 0.0377642214 | 1.325114198 | 0.04568241615
| 1411.328794 | 0.03772724519 | 1.325157323 | 0.04563719955
| 1411.248793 | 0.03770247847 | 1.325203035 | 0.04560707382
| 1411.168793 | 0.03768447831 | 1.325258765 | 0.04558495108
| 1411.088792 | 0.03766429256 | 1.325332761 | 0.04555933738
| 1411.008791 | 0.03763069226 | 1.325404703 | 0.04551709989
| 1410.92879 | 0.03759851617 | 1.325468855 | 0.04547695807
| 1410.84879 | 0.03756805219 | 1.325530798 | 0.04543903663
| 1410.768789 | 0.03754422597 | 1.325591153 | 0.04540944432
| 1410.688788 | 0.03752942584 | 1.325659826 | 0.04539073979
| 1410.608788 | 0.03751462571 | 1.325749087 | 0.04537116449
| 1410.528787 | 0.03748593903 | 1.325844223 | 0.04533404
| 1410.448786 | 0.03745297808 | 1.325936314 | 0.04529171351
| 1410.368786 | 0.03741576848 | 1.326029002 | 0.04524406317
| 1410.288785 | 0.03737304661 | 1.326122424 | 0.04518950892
| 1410.208784 | 0.03732344617 | 1.326201505 | 0.04512698642
| 1410.128783 | 0.03729236205 | 1.326275859 | 0.04508772235
| 1410.048783 | 0.03726356179 | 1.326376876 | 0.04505016793
| 1409.968782 | 0.03722071348 | 1.326491138 | 0.04499454476
| 1409.888781 | 0.0371551276 | 1.326602079 | 0.04491073
| 1409.808781 | 0.037084727 | 1.326691166 | 0.04482183816
| 1409.72878 | 0.03701005318 | 1.326776777 | 0.04472776411
| 1409.648779 | 0.03693229149 | 1.326838569 | 0.04463085061
| 1409.568779 | 0.03686807708 | 1.326887705 | 0.04455134542
| 1409.488778 | 0.03682727673 | 1.326940185 | 0.04450085895
| 1409.408777 | 0.03678647637 | 1.327038244 | 0.04444842529
| 1409.328777 | 0.03670792756 | 1.3271312 | 0.04434917835
| 1409.248776 | 0.03662523908 | 1.327196442 | 0.04424595039
| 1409.168775 | 0.03654439961 | 1.327246194 | 0.04414568119
| 1409.088774 | 0.03646700923 | 1.327285979 | 0.04405012847
| 1409.008774 | 0.03639580861 | 1.327299846 | 0.04396338739
| 1408.928773 | 0.03636022148 | 1.327315984 | 0.04392090834
| 1408.848772 | 0.03632902121 | 1.32736468 | 0.04388250061
| 1408.768772 | 0.03628970156 | 1.327423367 | 0.04383354702
| 1408.688771 | 0.03623882402 | 1.327478204 | 0.04377035419
| 1408.60877 | 0.03619482363 | 1.327519509 | 0.04371630252
| 1408.52877 | 0.03615652169 | 1.327568122 | 0.04366903331
| 1408.448769 | 0.03611994598 | 1.327613788 | 0.04362403649
| 1408.368768 | 0.03609128515 | 1.327661302 | 0.04358881779
| 1408.288767 | 0.036074085 | 1.327717521 | 0.04356750222
| 1408.208767 | 0.03605688486 | 1.327800862 | 0.04354502092
| 1408.128766 | 0.03602223239 | 1.327888903 | 0.04350058661
| 1408.048765 | 0.03598440738 | 1.327970769 | 0.04345245796
| 1407.968765 | 0.03594506998 | 1.328052672 | 0.04340243709
| 1407.888764 | 0.03590393255 | 1.328135386 | 0.04335013215
| 1407.808763 | 0.03586073217 | 1.328210023 | 0.04329559795
| 1407.728763 | 0.03583427259 | 1.328286243 | 0.04326185125
| 1407.648762 | 0.03580987237 | 1.328390804 | 0.04322944388
| 1407.568761 | 0.03577250806 | 1.328512187 | 0.04318014709
| 1407.488761 | 0.03571322163 | 1.328638132 | 0.04310332404
| 1407.40876 | 0.03564362103 | 1.328750649 | 0.04301421844
| 1407.328759 | 0.03556119706 | 1.328862203 | 0.04290916551
| 1407.248758 | 0.03546797285 | 1.328944545 | 0.04279191163
| 1407.168758 | 0.03538675525 | 1.329007461 | 0.0426904556
| 1407.088757 | 0.03533235478 | 1.329070475 | 0.04262240745
| 1407.008756 | 0.0352779543 | 1.329190179 | 0.04255189294
| 1406.928756 | 0.035170833 | 1.329302132 | 0.04241600844
| 1406.848755 | 0.03505774446 | 1.32937223 | 0.04227450115
| 1406.768754 | 0.0349477556 | 1.329420128 | 0.04213781682
| 1406.688754 | 0.03484339179 | 1.329453665 | 0.04200876125
| 1406.608753 | 0.03474659095 | 1.32945269 | 0.04189062426
| 1406.528752 | 0.0346978824 | 1.329453522 | 0.04183232759
| 1406.448751 | 0.03465508203 | 1.329499105 | 0.04177944433
| 1406.368751 | 0.03459900073 | 1.3295599 | 0.04170934588
| 1406.28875 | 0.03452343756 | 1.329611382 | 0.04161537062
| 1406.208749 | 0.03445543696 | 1.329642075 | 0.04153171763
| 1406.128749 | 0.03439313648 | 1.329667362 | 0.04145539755
| 1406.048748 | 0.03435331805 | 1.329687421 | 0.04140731547
| 1405.968747 | 0.03432571781 | 1.329735186 | 0.04137325035
| 1405.888747 | 0.03429479781 | 1.329805591 | 0.04133405885
| 1405.808746 | 0.03424359737 | 1.32988308 | 0.04126927953
| 1405.728745 | 0.03419382202 | 1.32994569 | 0.04120691854
| 1405.648744 | 0.03414370904 | 1.330018307 | 0.04114369487
| 1405.568744 | 0.03409112066 | 1.330085711 | 0.04107760766
| 1405.488743 | 0.03403832839 | 1.330150664 | 0.04101136765
| 1405.408742 | 0.0340051281 | 1.330214987 | 0.04096956707
| 1405.328742 | 0.03397192781 | 1.330324855 | 0.04092577017
| 1405.248741 | 0.0339097662 | 1.330442735 | 0.0408455184
| 1405.16874 | 0.03382667657 | 1.330553531 | 0.04073948459
| 1405.08874 | 0.03373514974 | 1.33064115 | 0.0406239437
| 1405.008739 | 0.03363674889 | 1.330723871 | 0.04050004441
| 1404.928738 | 0.03353478494 | 1.330767747 | 0.04037340356
| 1404.848738 | 0.03346467941 | 1.330804501 | 0.04028677346
| 1404.768737 | 0.03341267895 | 1.330863294 | 0.04022173443
| 1404.688736 | 0.03335358228 | 1.330967654 | 0.04014584423
| 1404.608735 | 0.03325118138 | 1.331063421 | 0.04001635576
| 1404.528735 | 0.0331487805 | 1.331128087 | 0.03988822918
| 1404.448734 | 0.03304535428 | 1.3311856 | 0.03975913448
| 1404.368733 | 0.03293979005 | 1.33122934 | 0.0396279766
| 1404.288733 | 0.03283911287 | 1.331242556 | 0.03950424675
| 1404.208732 | 0.03278311239 | 1.331257794 | 0.03943609651
| 1404.128731 | 0.0327271119 | 1.331332133 | 0.03936534161
| 1404.048731 | 0.03263522282 | 1.331411206 | 0.03924964882
| 1403.96873 | 0.03252415995 | 1.331465273 | 0.03911115828
| 1403.888729 | 0.03241579879 | 1.331488895 | 0.03897737047
| 1403.808728 | 0.03231499791 | 1.331500743 | 0.03885351688
| 1403.728728 | 0.03222560059 | 1.331487738 | 0.03874496116
| 1403.648727 | 0.03216964537 | 1.331475898 | 0.03867802011
| 1403.568726 | 0.03213164505 | 1.331492523 | 0.03863219671
| 1403.488726 | 0.03208964234 | 1.331543746 | 0.03857986028
| 1403.408725 | 0.03202324177 | 1.331595049 | 0.03849711128
| 1403.328724 | 0.03196111773 | 1.331631856 | 0.03842032415
| 1403.248724 | 0.0318995172 | 1.331675349 | 0.03834389006
| 1403.168723 | 0.0318363528 | 1.331714738 | 0.03826568253
| 1403.088722 | 0.03177503779 | 1.331744728 | 0.03819018843
| 1403.008722 | 0.03173983748 | 1.33177738 | 0.03814711759
| 1402.928721 | 0.03170463717 | 1.331856123 | 0.03810201227
| 1402.84872 | 0.03164379694 | 1.331941374 | 0.03802465902
| 1402.768719 | 0.03156765787 | 1.332019068 | 0.03792856566
| 1402.688719 | 0.03148971876 | 1.332079014 | 0.03783100601
| 1402.608718 | 0.03140971807 | 1.332142128 | 0.0377307315
| 1402.528717 | 0.03132686606 | 1.332180117 | 0.03762800751
| 1402.448717 | 0.03126802492 | 1.332218391 | 0.03755518961
| 1402.368716 | 0.03122282453 | 1.332276995 | 0.03749846882
| 1402.288715 | 0.03117000695 | 1.33238266 | 0.03743016823
| 1402.208715 | 0.03107080609 | 1.332483663 | 0.03730425859
| 1402.128714 | 0.03096305089 | 1.332553593 | 0.03716905757
| 1402.048713 | 0.03084860839 | 1.332598795 | 0.03702661314
| 1401.968712 | 0.03075337794 | 1.332614014 | 0.03690943399
| 1401.888712 | 0.03069297741 | 1.33264093 | 0.03683513688
| 1401.808711 | 0.03063257689 | 1.332727146 | 0.03675820836
| 1401.72871 | 0.03051906562 | 1.332810159 | 0.03661522833
| 1401.64871 | 0.0304026549 | 1.332848885 | 0.03647059374
| 1401.568709 | 0.03029169591 | 1.332873846 | 0.03633335874
| 1401.488708 | 0.03018733708 | 1.33288566 | 0.0362049262
| 1401.408708 | 0.03009053623 | 1.332872667 | 0.03608700499
| 1401.328707 | 0.03003971942 | 1.33286198 | 0.03602627645
| 1401.248706 | 0.02999451902 | 1.332904463 | 0.03597018861
| 1401.168706 | 0.0299325761 | 1.332965211 | 0.03589242333
| 1401.088705 | 0.02984468828 | 1.333025359 | 0.0357823477
| 1401.008704 | 0.02975748753 | 1.333059664 | 0.03567426788
| 1400.928703 | 0.02966886083 | 1.333098593 | 0.03556420112
| 1400.848703 | 0.02958006007 | 1.333113467 | 0.03545497808
| 1400.768702 | 0.02950878613 | 1.333122873 | 0.03536783239
| 1400.688701 | 0.02946478575 | 1.333141039 | 0.03531428025
| 1400.608701 | 0.02942078537 | 1.333216645 | 0.03525817906
| 1400.5287 | 0.02933756998 | 1.333290966 | 0.03515326003
| 1400.448699 | 0.02925008222 | 1.33334678 | 0.03504383179
| 1400.368699 | 0.02916194242 | 1.33339395 | 0.03493396913
| 1400.288698 | 0.02907166351 | 1.333442183 | 0.03482138851
| 1400.208697 | 0.02897726269 | 1.333462546 | 0.03470490284
| 1400.128696 | 0.02892172227 | 1.333483647 | 0.03463680388
| 1400.048696 | 0.02887092184 | 1.333553582 | 0.03457243999
| 1399.968695 | 0.02879679925 | 1.333650562 | 0.03447780617
| 1399.888694 | 0.02868526773 | 1.333740795 | 0.03433684904
| 1399.808694 | 0.0285668667 | 1.333798674 | 0.03418876518
| 1399.728693 | 0.02844204804 | 1.333849762 | 0.03403298301
| 1399.648692 | 0.02831336849 | 1.333865506 | 0.0338739579
| 1399.568692 | 0.02820770097 | 1.333860575 | 0.03374451942
| 1399.488691 | 0.02814050038 | 1.333865874 | 0.03366254929
| 1399.40869 | 0.0280732998 | 1.333945639 | 0.0335772668
| 1399.32869 | 0.02794405912 | 1.334021998 | 0.03341483061
| 1399.248689 | 0.02780674482 | 1.334054333 | 0.03324428929
| 1399.168688 | 0.02766914362 | 1.334066352 | 0.03307429073
| 1399.088687 | 0.02753210805 | 1.334061442 | 0.03290574547
| 1399.008687 | 0.02739850689 | 1.334009633 | 0.03274355448
| 1398.928686 | 0.02732766199 | 1.333952873 | 0.03265975327
| 1398.848685 | 0.02726446144 | 1.333958304 | 0.03258271401
| 1398.768685 | 0.02718090593 | 1.333979774 | 0.03247960139
| 1398.688684 | 0.02706785497 | 1.333988406 | 0.03234030714
| 1398.608683 | 0.0269678541 | 1.33395623 | 0.03221907015
| 1398.528683 | 0.02687997719 | 1.333932702 | 0.03211254725
| 1398.448682 | 0.02680127416 | 1.333891719 | 0.03201821671
| 1398.368681 | 0.02674300269 | 1.333857254 | 0.03194904431
| 1398.28868 | 0.02670980241 | 1.333835323 | 0.0319105472
| 1398.20868 | 0.02667660212 | 1.333867281 | 0.03186966954
| 1398.128679 | 0.02661594329 | 1.333900077 | 0.03179454055
| 1398.048678 | 0.02655040308 | 1.333930695 | 0.03171342098
| 1397.968678 | 0.02648180995 | 1.333953246 | 0.03162884859
| 1397.888677 | 0.02640912994 | 1.333983072 | 0.03153885819
| 1397.808676 | 0.02633232927 | 1.333985078 | 0.0314449559
| 1397.728676 | 0.02628691133 | 1.333994027 | 0.03138984283
| 1397.648675 | 0.02624531097 | 1.33403623 | 0.03133801534
| 1397.568674 | 0.02618616817 | 1.334107112 | 0.03126305991
| 1397.488674 | 0.0260992011 | 1.33416499 | 0.03115400413
| 1397.408673 | 0.02600880031 | 1.334209753 | 0.03104124388
| 1397.328672 | 0.02591411986 | 1.334230059 | 0.03092422632
| 1397.248671 | 0.02584689309 | 1.334243966 | 0.03084169195
| 1397.168671 | 0.02579529264 | 1.334285372 | 0.0307774083
| 1397.08867 | 0.02573513809 | 1.334376052 | 0.03070028467
| 1397.008669 | 0.02562313712 | 1.334467247 | 0.03055853251
| 1396.928669 | 0.02550114975 | 1.334522231 | 0.03040593482
| 1396.848668 | 0.02537178884 | 1.334565122 | 0.03024468221
| 1396.768667 | 0.02523616774 | 1.334584252 | 0.03007667842
| 1396.688667 | 0.0251058566 | 1.334560562 | 0.02991717847
| 1396.608666 | 0.02503425597 | 1.334535331 | 0.02983088018
| 1396.528665 | 0.02496265535 | 1.334587128 | 0.02974117617
| 1396.448664 | 0.02484613616 | 1.334641874 | 0.02959537861
| 1396.368664 | 0.02470578838 | 1.334668906 | 0.02942111765
| 1396.288663 | 0.02456829412 | 1.33465724 | 0.02925211652
| 1396.208662 | 0.02443629298 | 1.33463833 | 0.02909027302
| 1396.128662 | 0.02430928551 | 1.334579844 | 0.02893638705
| 1396.048661 | 0.02422600916 | 1.334516188 | 0.02883719018
| 1395.96866 | 0.02416680864 | 1.334485651 | 0.028766518
| 1395.88866 | 0.02410046369 | 1.334504646 | 0.02868476447
| 1395.808659 | 0.02399086274 | 1.334513906 | 0.02854955248
| 1395.728658 | 0.02388910938 | 1.334487139 | 0.028425692
| 1395.648658 | 0.0237944696 | 1.334459376 | 0.02831072905
| 1395.568657 | 0.02370702999 | 1.334421026 | 0.02820519148
| 1395.488656 | 0.02363161167 | 1.334371878 | 0.02811509282
| 1395.408655 | 0.02359361134 | 1.334333717 | 0.02807111506
| 1395.328655 | 0.02355561101 | 1.334351914 | 0.02802466742
| 1395.248654 | 0.02349424828 | 1.334379741 | 0.02794869164
| 1395.168653 | 0.0234173399 | 1.334409203 | 0.02785327379
| 1395.088653 | 0.023335291 | 1.334424855 | 0.02775205133
| 1395.008652 | 0.02324569021 | 1.334448117 | 0.02764108337
| 1394.928651 | 0.02314538713 | 1.334438735 | 0.02751820582
| 1394.848651 | 0.02307331215 | 1.334421367 | 0.02743083481
| 1394.76865 | 0.02301771168 | 1.334426639 | 0.0273629915
| 1394.688649 | 0.02295354133 | 1.334480485 | 0.02728234578
| 1394.608648 | 0.02283754032 | 1.334523878 | 0.0271375852
| 1394.528648 | 0.02272296636 | 1.334523486 | 0.02699651109
| 1394.448647 | 0.0226126736 | 1.334514523 | 0.02686113912
| 1394.368646 | 0.02250718094 | 1.334489136 | 0.02673245714
| 1394.288646 | 0.02241318743 | 1.334441995 | 0.02661903999
| 1394.208645 | 0.02236518701 | 1.33440294 | 0.02656255384
| 1394.128644 | 0.0223171866 | 1.334429086 | 0.02650322388
| 1394.048644 | 0.02223785879 | 1.334464097 | 0.02640447882
| 1393.968643 | 0.02213886296 | 1.334492204 | 0.02628152919
| 1393.888642 | 0.02203509913 | 1.334499522 | 0.02615354043
| 1393.808642 | 0.02192309816 | 1.334508043 | 0.02601523391
| 1393.728641 | 0.02180396127 | 1.334473974 | 0.02586988578
| 1393.64864 | 0.02172093932 | 1.334429914 | 0.02576994932
| 1393.568639 | 0.02165853877 | 1.33441131 | 0.02569458688
| 1393.488639 | 0.02158739008 | 1.334444023 | 0.02560609494
| 1393.408638 | 0.021463389 | 1.3344618 | 0.02545241202
| 1393.328637 | 0.02134509693 | 1.334433045 | 0.02530785414
| 1393.248637 | 0.02123417314 | 1.334395412 | 0.02517285194
| 1393.168636 | 0.02113104953 | 1.334342433 | 0.02504822174
| 1393.088635 | 0.02104169258 | 1.33426855 | 0.02494163273
| 1393.008635 | 0.0209972922 | 1.334205426 | 0.02489056577
| 1392.928634 | 0.02095289181 | 1.334199178 | 0.02483703828
| 1392.848633 | 0.02088306486 | 1.334200596 | 0.02475150278
| 1392.768632 | 0.0208006325 | 1.334188986 | 0.0246508215
| 1392.688632 | 0.02072074549 | 1.334165827 | 0.02455380233
| 1392.608631 | 0.02064154479 | 1.334125423 | 0.02445837375
| 1392.52863 | 0.0205987426 | 1.334082676 | 0.02440837969
| 1392.44863 | 0.02056034226 | 1.334088123 | 0.0243617914
| 1392.368629 | 0.02050719757 | 1.334108273 | 0.02429619888
| 1392.288628 | 0.02043096947 | 1.334134011 | 0.02420160453
| 1392.208628 | 0.0203533688 | 1.334137541 | 0.02410624999
| 1392.128627 | 0.02027148574 | 1.334152599 | 0.02400505966
| 1392.048626 | 0.02018343391 | 1.334143774 | 0.02389720538
| 1391.968626 | 0.0201076066 | 1.334131701 | 0.02380471354
| 1391.888625 | 0.02005560615 | 1.334121538 | 0.02374181707
| 1391.808624 | 0.0200036057 | 1.334178853 | 0.02367601943
| 1391.728623 | 0.01989450401 | 1.33423353 | 0.0235391926
| 1391.648623 | 0.01977233773 | 1.334254863 | 0.02338751825
| 1391.568622 | 0.01964548152 | 1.334250416 | 0.02323110447
| 1391.488621 | 0.01951690797 | 1.334232954 | 0.02307310522
| 1391.408621 | 0.01938970687 | 1.334164095 | 0.02291901147
| 1391.32862 | 0.01932282188 | 1.334093821 | 0.02284010107
| 1391.248619 | 0.01926322137 | 1.33408024 | 0.02276783319
| 1391.168619 | 0.01918306602 | 1.334089192 | 0.02266899182
| 1391.088618 | 0.01907208944 | 1.334085515 | 0.02253229081
| 1391.008617 | 0.01896728852 | 1.334050789 | 0.02240460232
| 1390.928616 | 0.01886462912 | 1.334018255 | 0.02227948043
| 1390.848616 | 0.01876222822 | 1.333962996 | 0.02215564094
| 1390.768615 | 0.01867991367 | 1.333895684 | 0.02205732523
| 1390.688614 | 0.01862871322 | 1.333840788 | 0.02199723032
| 1390.608614 | 0.01857751278 | 1.333843791 | 0.02193466992
| 1390.528613 | 0.01848133853 | 1.333845432 | 0.02181613754
| 1390.448612 | 0.01838282091 | 1.333813473 | 0.02169610606
| 1390.368612 | 0.01828884502 | 1.333771674 | 0.02158214189
| 1390.288611 | 0.01820061093 | 1.333719832 | 0.02147574745
| 1390.20861 | 0.01812061023 | 1.333650127 | 0.02138035571
| 1390.12861 | 0.01807880344 | 1.333585317 | 0.02133232697
| 1390.048609 | 0.01804160311 | 1.333568102 | 0.02128802105
| 1389.968608 | 0.01799074734 | 1.333567687 | 0.02122598911
| 1389.888607 | 0.017918291 | 1.333573573 | 0.02113677496
| 1389.808607 | 0.01784309035 | 1.33356085 | 0.02104492122
| 1389.728606 | 0.01776217818 | 1.333556996 | 0.02094557199
| 1389.648605 | 0.01767492407 | 1.333528519 | 0.02083935304
| 1389.568605 | 0.01760100582 | 1.333492866 | 0.02075004366
| 1389.488604 | 0.01755260541 | 1.333459954 | 0.02069240416
| 1389.408603 | 0.01750420498 | 1.333488223 | 0.02063218686
| 1389.328603 | 0.01740903926 | 1.333511506 | 0.02051390863
| 1389.248602 | 0.01730721042 | 1.333510262 | 0.02038835502
| 1389.168601 | 0.01720386756 | 1.33349153 | 0.0202616444
| 1389.0886 | 0.01709883866 | 1.333470097 | 0.02013294037
| 1389.0086 | 0.01699243774 | 1.333409113 | 0.02000417859
| 1388.928599 | 0.01693173338 | 1.333351272 | 0.01993220722
| 1388.848598 | 0.01687653291 | 1.333338564 | 0.01986519673
| 1388.768598 | 0.01679840875 | 1.333355379 | 0.01976838486
| 1388.688597 | 0.01668435165 | 1.333352364 | 0.01962762863
| 1388.608596 | 0.01656755063 | 1.333320181 | 0.01948466765
| 1388.528596 | 0.01645146366 | 1.333252671 | 0.01934406348
| 1388.448595 | 0.01637427348 | 1.333170982 | 0.01925249883
| 1388.368594 | 0.016318673 | 1.333120827 | 0.01918650893
| 1388.288594 | 0.01625605754 | 1.333113424 | 0.01910999366
| 1388.208593 | 0.01615125663 | 1.333098009 | 0.01898124679
| 1388.128592 | 0.01605288242 | 1.333046788 | 0.01886198773
| 1388.048591 | 0.01595836609 | 1.332995313 | 0.0187475369
| 1387.968591 | 0.01586650755 | 1.332931033 | 0.01863691889
| 1387.88859 | 0.01578255339 | 1.332848707 | 0.01853688506
| 1387.808589 | 0.01573735299 | 1.332770916 | 0.01848493651
| 1387.728589 | 0.0156921526 | 1.33274803 | 0.01843071329
| 1387.648588 | 0.01561739029 | 1.332729867 | 0.01833945559
| 1387.568587 | 0.01552744601 | 1.332694733 | 0.01822997447
| 1387.488587 | 0.01544047245 | 1.332636301 | 0.01812514657
| 1387.408586 | 0.01535967175 | 1.332571961 | 0.0180282435
| 1387.328585 | 0.01528815497 | 1.332488949 | 0.0179436652
| 1387.248584 | 0.01524397627 | 1.332409427 | 0.01789299744
| 1387.168584 | 0.015214376 | 1.332355359 | 0.01785944469
| 1387.088583 | 0.01518192153 | 1.332330592 | 0.01782113003
| 1387.008582 | 0.01513232109 | 1.332310929 | 0.0177612345
| 1386.928582 | 0.01508486321 | 1.332286222 | 0.01770421014
| 1386.848581 | 0.01503560604 | 1.332272839 | 0.01764447501
| 1386.76858 | 0.01498112105 | 1.332260376 | 0.01757818175
| 1386.68858 | 0.01492346112 | 1.33224414 | 0.01750808025
| 1386.608579 | 0.01488466078 | 1.332228877 | 0.01746143936
| 1386.528578 | 0.01484586044 | 1.332263664 | 0.01741275111
| 1386.448578 | 0.01477080728 | 1.332312593 | 0.01731829506
| 1386.368577 | 0.01466775065 | 1.332352638 | 0.01718929362
| 1386.288576 | 0.01455003641 | 1.332366924 | 0.01704307141
| 1386.208575 | 0.01441723525 | 1.332375039 | 0.01687829449
| 1386.128575 | 0.0142694348 | 1.332325837 | 0.01669715838
| 1386.048574 | 0.01416380267 | 1.332254333 | 0.01656947449
| 1385.968573 | 0.01408260197 | 1.332209321 | 0.01647115053
| 1385.888573 | 0.01398865979 | 1.332226667 | 0.01635440667
| 1385.808572 | 0.01381825831 | 1.332220249 | 0.01614334057
| 1385.728571 | 0.0136492854 | 1.332138424 | 0.01593711204
| 1385.648571 | 0.01348819835 | 1.33202817 | 0.01574185065
| 1385.56857 | 0.01334051171 | 1.33188034 | 0.0155647873
| 1385.488569 | 0.01321879859 | 1.331687774 | 0.01542186223
| 1385.408568 | 0.01316839815 | 1.331503605 | 0.0153674262
| 1385.328568 | 0.01311799772 | 1.331380894 | 0.01531050635
| 1385.248567 | 0.01305885368 | 1.331244603 | 0.01524321653
| 1385.168566 | 0.01300899825 | 1.331103048 | 0.01518769323
| 1385.088566 | 0.01298477131 | 1.330951954 | 0.01516447105
| 1385.008565 | 0.0129831713 | 1.33082814 | 0.01516835276
| 1384.928564 | 0.01299300099 | 1.330726773 | 0.01518558421
| 1384.848564 | 0.01300111491 | 1.33065557 | 0.0151994799
| 1384.768563 | 0.01300751496 | 1.330592868 | 0.01521090154
| 1384.688562 | 0.01301334313 | 1.330550959 | 0.01522078786
| 1384.608562 | 0.01301574315 | 1.330523333 | 0.01522583575
| 1384.528561 | 0.01300385535 | 1.330515298 | 0.01521229441
| 1384.44856 | 0.01297996725 | 1.330503015 | 0.0151839552
| 1384.368559 | 0.01294502211 | 1.330495469 | 0.01514163778
| 1384.288559 | 0.01290422439 | 1.330467973 | 0.01509280482
| 1384.208558 | 0.01287782416 | 1.330444568 | 0.01506176062
| 1384.128557 | 0.01285142393 | 1.330442202 | 0.01502988388
| 1384.048557 | 0.01280393194 | 1.330454053 | 0.01497113863
| 1383.968556 | 0.01274253034 | 1.330446981 | 0.0148957863
| 1383.888555 | 0.0126768142 | 1.330436948 | 0.01481516396
| 1383.808555 | 0.01260561358 | 1.330398837 | 0.01472880001
| 1383.728554 | 0.01256299141 | 1.330358843 | 0.01467814721
| 1383.648553 | 0.01252379106 | 1.330350707 | 0.01463050536
| 1383.568552 | 0.01246635117 | 1.330362676 | 0.01455931897
| 1383.488552 | 0.01237983457 | 1.330364425 | 0.01445226082
| 1383.408551 | 0.01228783377 | 1.330339174 | 0.01433941597
| 1383.32855 | 0.01219297499 | 1.330301423 | 0.01422348945
| 1383.24855 | 0.01209880317 | 1.330236909 | 0.0141094594
| 1383.168549 | 0.0120245447 | 1.330153482 | 0.01402099625
| 1383.088548 | 0.01198014432 | 1.330080121 | 0.01396937235
| 1383.008548 | 0.01193574393 | 1.33005171 | 0.01391598759
| 1382.928547 | 0.01185811787 | 1.330019714 | 0.01382129015
| 1382.848546 | 0.01178063346 | 1.32996148 | 0.01372778321
| 1382.768546 | 0.01170826371 | 1.329895063 | 0.01364096511
| 1382.688545 | 0.01164106498 | 1.329822984 | 0.01356080737
| 1382.608544 | 0.01157866444 | 1.329735734 | 0.01348721279
| 1382.528543 | 0.01154591836 | 1.329650602 | 0.01345052025
| 1382.448543 | 0.01151671811 | 1.329599288 | 0.0134169362
| 1382.368542 | 0.0114776086 | 1.329558764 | 0.01337056649
| 1382.288541 | 0.01142378106 | 1.329517283 | 0.01330586407
| 1382.208541 | 0.01137338062 | 1.329459632 | 0.01324605408
| 1382.12854 | 0.01132512399 | 1.329408182 | 0.01318867248
| 1382.048539 | 0.01127815278 | 1.329346255 | 0.0131332905
| 1381.968539 | 0.01124071888 | 1.329286102 | 0.01308973377
| 1381.888538 | 0.01121711867 | 1.32923179 | 0.01306320942
| 1381.808537 | 0.01119351847 | 1.329212226 | 0.01303534764
| 1381.728536 | 0.01114669263 | 1.329194656 | 0.01297841979
| 1381.648536 | 0.01109400435 | 1.329169285 | 0.01291446903
| 1381.568535 | 0.01103771598 | 1.329136402 | 0.01284630682
| 1381.488534 | 0.01097782753 | 1.329103024 | 0.01277366376
| 1381.408534 | 0.01091382697 | 1.329046118 | 0.01269678045
| 1381.328533 | 0.0108773412 | 1.328987154 | 0.01265431016
| 1381.248532 | 0.01084414091 | 1.328958252 | 0.01261478792
| 1381.168532 | 0.01079725188 | 1.32894391 | 0.01255761898
| 1381.088531 | 0.01072936598 | 1.328922337 | 0.01247451034
| 1381.00853 | 0.0106621654 | 1.328879831 | 0.01239304751
| 1380.92853 | 0.01059567952 | 1.328836331 | 0.01231250693
| 1380.848529 | 0.01052876423 | 1.328777107 | 0.01223201961
| 1380.768528 | 0.01047462446 | 1.328709451 | 0.01216779144
| 1380.688527 | 0.01044062417 | 1.328648985 | 0.01212842451
| 1380.608527 | 0.01040662387 | 1.328628415 | 0.01208754121
| 1380.528526 | 0.01034081768 | 1.328607927 | 0.01200694059
| 1380.448525 | 0.01027018757 | 1.328565991 | 0.01192112162
| 1380.368525 | 0.01019898696 | 1.328513721 | 0.01183497259
| 1380.288524 | 0.01012824538 | 1.328452549 | 0.01174972358
| 1380.208523 | 0.01006024479 | 1.328367688 | 0.01166877893
| 1380.128523 | 0.01002494511 | 1.32828153 | 0.01162870214
| 1380.048522 | 0.009993544843 | 1.328228351 | 0.01159224762
| 1379.968521 | 0.009952244481 | 1.328184251 | 0.01154308409
| 1379.88852 | 0.009896648271 | 1.328136001 | 0.0114762176
| 1379.80852 | 0.009846807834 | 1.328069468 | 0.01141721549
| 1379.728519 | 0.009801899586 | 1.328008754 | 0.01136414674
| 1379.648518 | 0.009759844387 | 1.327939915 | 0.0113149366
| 1379.568518 | 0.009727260912 | 1.327873579 | 0.01127745462
| 1379.488517 | 0.009707340736 | 1.327813866 | 0.01125553561
| 1379.408516 | 0.009687420566 | 1.327783931 | 0.01123250371
| 1379.328516 | 0.009648628514 | 1.32775637 | 0.01118580691
| 1379.248515 | 0.009605837669 | 1.327721323 | 0.01113438811
| 1379.168514 | 0.009560754883 | 1.327681941 | 0.01108026144
| 1379.088514 | 0.009516718591 | 1.327632602 | 0.01102780527
| 1379.008513 | 0.009491078365 | 1.32758431 | 0.01099828558
| 1378.928512 | 0.009465438145 | 1.327568735 | 0.01096754946
| 1378.848511 | 0.009420206526 | 1.327558511 | 0.01091213453
| 1378.768511 | 0.009361953285 | 1.327543026 | 0.01084064015
| 1378.68851 | 0.00929950249 | 1.327513201 | 0.01076442573
| 1378.608509 | 0.009231981906 | 1.327483274 | 0.01068187401
| 1378.528509 | 0.009159170957 | 1.327426456 | 0.01059369752
| 1378.448508 | 0.009107871893 | 1.327362703 | 0.01053264629
| 1378.368507 | 0.00906883155 | 1.327313241 | 0.0104863784
| 1378.288507 | 0.009023872104 | 1.327296592 | 0.01043150094
| 1378.208506 | 0.008943631403 | 1.32726999 | 0.01033289667
| 1378.128505 | 0.008864677615 | 1.327212069 | 0.01023704338
| 1378.048504 | 0.008789018152 | 1.32714392 | 0.01014567202
| 1377.968504 | 0.008718215637 | 1.327062244 | 0.01006085456
| 1377.888503 | 0.008657595606 | 1.326961816 | 0.009989434786
| 1377.808502 | 0.008629035362 | 1.32686701 | 0.009957862701
| 1377.728502 | 0.00860047511 | 1.326807376 | 0.009925000639
| 1377.648501 | 0.008559143117 | 1.326748511 | 0.009876141624
| 1377.5685 | 0.008513357166 | 1.326684032 | 0.009821912161
| 1377.4885 | 0.008472240828 | 1.3266104 | 0.009773843158
| 1377.408499 | 0.0084349605 | 1.326540694 | 0.009730418253
| 1377.328498 | 0.008399968236 | 1.326463973 | 0.009690099309
| 1377.248498 | 0.00837696474 | 1.326390288 | 0.009664649697
| 1377.168497 | 0.0083604446 | 1.326328246 | 0.009646878803
| 1377.088496 | 0.008341813496 | 1.326283373 | 0.009625844946
| 1377.008495 | 0.008310613228 | 1.326238265 | 0.009589100309
| 1376.928495 | 0.008281486605 | 1.326185486 | 0.009555219177
| 1376.848494 | 0.008253945512 | 1.32613544 | 0.009523216733
| 1376.768493 | 0.008227491849 | 1.326084914 | 0.009492586086
| 1376.688493 | 0.008203320741 | 1.326033789 | 0.009464826161
| 1376.608492 | 0.008189560618 | 1.32598711 | 0.009449921982
| 1376.528491 | 0.008175800502 | 1.325962791 | 0.009434213455
| 1376.448491 | 0.008150038684 | 1.32594597 | 0.009403223234
| 1376.36849 | 0.008114613435 | 1.325930342 | 0.009360100206
| 1376.288489 | 0.00807320934 | 1.325909392 | 0.009309684911
| 1376.208488 | 0.008023928915 | 1.325889624 | 0.009249370404
| 1376.128488 | 0.007966853653 | 1.325848837 | 0.009180050953
| 1376.048487 | 0.007925414548 | 1.325799816 | 0.009130577459
| 1375.968486 | 0.007893134264 | 1.325762688 | 0.009092130764
| 1375.888486 | 0.007855689829 | 1.32575167 | 0.009046288516
| 1375.808485 | 0.007787529233 | 1.325734417 | 0.008962237283
| 1375.728484 | 0.007719154097 | 1.325689411 | 0.008878898744
| 1375.648484 | 0.007652092924 | 1.325637331 | 0.008797447281
| 1375.568483 | 0.007587222136 | 1.325571743 | 0.008719206702
| 1375.488482 | 0.007529384496 | 1.325489445 | 0.008650347342
| 1375.408482 | 0.007500104245 | 1.325408566 | 0.008617156769
| 1375.328481 | 0.007470823987 | 1.325363024 | 0.008582710183
| 1375.24848 | 0.007425469542 | 1.325316978 | 0.008528162775
| 1375.168479 | 0.007373057258 | 1.325262722 | 0.00846506639
| 1375.088479 | 0.00732419419 | 1.325193626 | 0.008406925631
| 1375.008478 | 0.0072797138 | 1.325125211 | 0.008354236397
| 1374.928477 | 0.007240096956 | 1.325045088 | 0.008308035828
| 1374.848477 | 0.007215199767 | 1.324969729 | 0.008280080915
| 1374.768476 | 0.007198119622 | 1.324905579 | 0.008261510373
| 1374.688475 | 0.007178993832 | 1.324861824 | 0.008239661333
| 1374.608475 | 0.007147713563 | 1.32481676 | 0.008202640229
| 1374.528474 | 0.007116433288 | 1.324769211 | 0.008165700433
| 1374.448473 | 0.007083195001 | 1.324717957 | 0.008126433186
| 1374.368472 | 0.007054455067 | 1.324664643 | 0.008092863006
| 1374.288472 | 0.007034294895 | 1.324615022 | 0.008069899953
| 1374.208471 | 0.007014134716 | 1.32459163 | 0.008046020749
| 1374.12847 | 0.006969797543 | 1.324570434 | 0.007991791613
| 1374.04847 | 0.006918938478 | 1.324534069 | 0.007929918074
| 1373.968469 | 0.006864922906 | 1.324488052 | 0.00786442052
| 1373.888468 | 0.00680931233 | 1.324433546 | 0.007797212385
| 1373.808468 | 0.006754591858 | 1.324356656 | 0.007731884601
| 1373.728467 | 0.006726338614 | 1.324276864 | 0.007699789303
| 1373.648466 | 0.006701218399 | 1.324221561 | 0.007670765239
| 1373.568466 | 0.006668750648 | 1.324172399 | 0.007632322513
| 1373.488465 | 0.006625866943 | 1.32411874 | 0.007580983835
| 1373.408464 | 0.006588186612 | 1.324051124 | 0.00753663443
| 1373.328463 | 0.006554512334 | 1.323987926 | 0.007497143121
| 1373.248463 | 0.006522548936 | 1.323918835 | 0.007459989627
| 1373.168462 | 0.006497371259 | 1.3238505 | 0.007431302724
| 1373.088461 | 0.006481571118 | 1.323786384 | 0.007414212246
| 1373.008461 | 0.006465770984 | 1.323744008 | 0.007396374569
| 1372.92846 | 0.006434553967 | 1.323701934 | 0.007359208679
| 1372.848459 | 0.006400895195 | 1.323651098 | 0.00731927702
| 1372.768459 | 0.006367178768 | 1.323594837 | 0.007279451747
| 1372.688458 | 0.006334279372 | 1.32353541 | 0.00724075131
| 1372.608457 | 0.006303639102 | 1.323465097 | 0.007205244533
| 1372.528456 | 0.006288595323 | 1.323396169 | 0.007189227286
| 1372.448456 | 0.006275395205 | 1.323342393 | 0.007175002118
| 1372.368455 | 0.006259072149 | 1.323293122 | 0.00715670698
| 1372.288454 | 0.006238621606 | 1.323243639 | 0.007133242057
| 1372.208454 | 0.006222141466 | 1.323189745 | 0.007114898073
| 1372.128453 | 0.006208308558 | 1.323142343 | 0.007099648972
| 1372.048452 | 0.006195252373 | 1.323095544 | 0.007085349758
| 1371.968452 | 0.006184581774 | 1.323053979 | 0.007073861498
| 1371.888451 | 0.006177181713 | 1.323016491 | 0.007066333514
| 1371.80845 | 0.006169781645 | 1.322995231 | 0.007058257727
| 1371.72845 | 0.006151470139 | 1.322979374 | 0.007036318202
| 1371.648449 | 0.006127230361 | 1.32296424 | 0.007006918751
| 1371.568448 | 0.006097022531 | 1.322947248 | 0.006970095203
| 1371.488447 | 0.006060184361 | 1.322931526 | 0.006924911179
| 1371.408447 | 0.006015063972 | 1.322899027 | 0.006869899988
| 1371.328446 | 0.005986043213 | 1.322860409 | 0.006835277076
| 1371.248445 | 0.00595892298 | 1.322842364 | 0.006802343784
| 1371.168445 | 0.005918139282 | 1.322836105 | 0.006751876733
| 1371.088444 | 0.005855673831 | 1.322821238 | 0.00667450155
| 1371.008443 | 0.005789033248 | 1.322782939 | 0.006592667484
| 1370.928443 | 0.005721390868 | 1.322733404 | 0.006509944533
| 1370.848442 | 0.005655486368 | 1.322662591 | 0.006430101753
| 1370.768441 | 0.005604633698 | 1.322576935 | 0.006369620533
| 1370.68844 | 0.00557531344 | 1.32249706 | 0.006335944096
| 1370.60844 | 0.005545993188 | 1.322444127 | 0.006301366036
| 1370.528439 | 0.005498532242 | 1.322385262 | 0.00624422281
| 1370.448438 | 0.00545558326 | 1.32230767 | 0.006193350848
| 1370.368438 | 0.005420342888 | 1.322226804 | 0.006152247878
| 1370.288437 | 0.005394037284 | 1.32213889 | 0.006122577394
| 1370.208436 | 0.005383917193 | 1.322059698 | 0.006112918331
| 1370.128436 | 0.005373797108 | 1.321997159 | 0.006102706634
| 1370.048435 | 0.005361279241 | 1.321937248 | 0.00608939588
| 1369.968434 | 0.005348828018 | 1.321880397 | 0.006076064314
| 1369.888434 | 0.00533858889 | 1.32182506 | 0.006065455298
| 1369.808433 | 0.005328828808 | 1.321777231 | 0.006055198387
| 1369.728432 | 0.00531706482 | 1.32173026 | 0.006042395384
| 1369.648431 | 0.005307514225 | 1.321686608 | 0.006032258999
| 1369.568431 | 0.005299314151 | 1.321648607 | 0.006023630797
| 1369.48843 | 0.005289106698 | 1.321623121 | 0.006012072319
| 1369.408429 | 0.005267026503 | 1.321601092 | 0.005985494475
| 1369.328429 | 0.005239506893 | 1.32157394 | 0.005952251533
| 1369.248428 | 0.005207633459 | 1.3215436 | 0.005913642206
| 1369.168427 | 0.005171913522 | 1.321507418 | 0.005870388911
| 1369.088427 | 0.005136019843 | 1.321458293 | 0.005827332631
| 1369.008426 | 0.005115419667 | 1.321407567 | 0.005803525058
| 1368.928425 | 0.005094819485 | 1.321378285 | 0.005779017573
| 1368.848424 | 0.005060113408 | 1.321350332 | 0.005736750181
| 1368.768424 | 0.005017948797 | 1.321312871 | 0.005685419481
| 1368.688423 | 0.004976499976 | 1.321263659 | 0.005635361682
| 1368.608422 | 0.004936419624 | 1.321211331 | 0.005587116329
| 1368.528422 | 0.00489841505 | 1.32114672 | 0.005541867168
| 1368.448421 | 0.004873497885 | 1.321081 | 0.005513083573
| 1368.36842 | 0.004855657733 | 1.321025159 | 0.005492865076
| 1368.28842 | 0.004835443598 | 1.320985365 | 0.005469144315
| 1368.208419 | 0.004801203303 | 1.32094316 | 0.005427877694
| 1368.128418 | 0.004767607238 | 1.320890408 | 0.005387752966
| 1368.048418 | 0.00473429328 | 1.320835371 | 0.005348049499
| 1367.968417 | 0.004701282487 | 1.320775428 | 0.005308877356
| 1367.888416 | 0.00467104115 | 1.320705979 | 0.005273481451
| 1367.808415 | 0.004655441011 | 1.320637646 | 0.005256438752
| 1367.728415 | 0.004639840879 | 1.320586441 | 0.005238845237
| 1367.648414 | 0.004616038575 | 1.320535181 | 0.005210942577
| 1367.568413 | 0.004589455597 | 1.32047737 | 0.005179748658
| 1367.488413 | 0.004566358087 | 1.320412342 | 0.005153158111
| 1367.408412 | 0.004548117931 | 1.320346254 | 0.005132699796
| 1367.328411 | 0.004535246924 | 1.320279145 | 0.005119016622
| 1367.248411 | 0.004528578478 | 1.320216409 | 0.005112986768
| 1367.16841 | 0.004524978443 | 1.320160431 | 0.005110597153
| 1367.088409 | 0.004521343643 | 1.320110566 | 0.005107968548
| 1367.008408 | 0.004517503606 | 1.32006367 | 0.005104986222
| 1366.928408 | 0.00451445109 | 1.320020993 | 0.005102859245
| 1366.848407 | 0.00451040761 | 1.319983211 | 0.005099330618
| 1366.768406 | 0.004504345862 | 1.319948573 | 0.005093163819
| 1366.688406 | 0.004496372455 | 1.319915114 | 0.005084554359
| 1366.608405 | 0.004489972403 | 1.319882625 | 0.005077891164
| 1366.528404 | 0.004483572344 | 1.319859358 | 0.005070936957
| 1366.448404 | 0.004469742413 | 1.319840794 | 0.00505448928
| 1366.368403 | 0.00444992643 | 1.319821043 | 0.005030547589
| 1366.288402 | 0.004426545163 | 1.319797839 | 0.005002226661
| 1366.208402 | 0.004399264923 | 1.31977384 | 0.004969022692
| 1366.128401 | 0.004368261532 | 1.31973898 | 0.004931471137
| 1366.0484 | 0.004345670631 | 1.319699693 | 0.004904635842
| 1365.968399 | 0.00432795048 | 1.31966744 | 0.00488370443
| 1365.888399 | 0.004307138591 | 1.31965029 | 0.004858408805
| 1365.808398 | 0.004268098254 | 1.319630792 | 0.004810249164
| 1365.728397 | 0.004226480217 | 1.319595183 | 0.004759343509
| 1365.648397 | 0.004183579392 | 1.319550141 | 0.004707111416
| 1365.568396 | 0.004148830119 | 1.319491252 | 0.004665559981
| 1365.488395 | 0.004127389936 | 1.319437442 | 0.00464059142
| 1365.408395 | 0.004105949746 | 1.319401619 | 0.004615060221
| 1365.328394 | 0.004067753732 | 1.319364089 | 0.004568491358
| 1365.248393 | 0.004030638181 | 1.319308861 | 0.004523824107
| 1365.168392 | 0.003997600047 | 1.319250017 | 0.004484393343
| 1365.088392 | 0.003969156836 | 1.319185221 | 0.004450922701
| 1365.008391 | 0.003946116639 | 1.319116673 | 0.004424361593
| 1364.92839 | 0.003935930358 | 1.31904986 | 0.004413920825
| 1364.84839 | 0.003927250285 | 1.318997805 | 0.00440491834
| 1364.768389 | 0.003916879019 | 1.318947709 | 0.004393723575
| 1364.688388 | 0.003904348542 | 1.318900927 | 0.004379705557
| 1364.608388 | 0.003894348451 | 1.318850999 | 0.004368966566
| 1364.528387 | 0.003885422564 | 1.318808176 | 0.004359359617
| 1364.448386 | 0.003876416029 | 1.318764177 | 0.00434968453
| 1364.368386 | 0.003868766025 | 1.318725242 | 0.004341560394
| 1364.288385 | 0.003863365975 | 1.318687413 | 0.004336233916
| 1364.208384 | 0.003857965931 | 1.318662575 | 0.004330509435
| 1364.128383 | 0.003844723869 | 1.318639974 | 0.004314838351
| 1364.048383 | 0.003827466714 | 1.318619038 | 0.004294057028
| 1363.968382 | 0.003806135201 | 1.318595505 | 0.004268219915
| 1363.888381 | 0.003780187403 | 1.318574204 | 0.004236496514
| 1363.808381 | 0.003748427123 | 1.318539755 | 0.004197847043
| 1363.72838 | 0.003728090245 | 1.318502108 | 0.004173680901
| 1363.648379 | 0.003709090077 | 1.318477761 | 0.004150791358
| 1363.568379 | 0.003680619299 | 1.318462657 | 0.004115686241
| 1363.488378 | 0.003637252149 | 1.318440296 | 0.004062028649
| 1363.408377 | 0.003591491754 | 1.318402591 | 0.004005814943
| 1363.328376 | 0.003545444859 | 1.318356646 | 0.003949483031
| 1363.248376 | 0.003500758315 | 1.318297468 | 0.00389525779
| 1363.168375 | 0.003466277962 | 1.318227983 | 0.003854196292
| 1363.088374 | 0.00344623779 | 1.318163412 | 0.003831176342
| 1363.008374 | 0.003426197613 | 1.318117745 | 0.003807582375
| 1362.928373 | 0.003392369247 | 1.318069484 | 0.003766684476
| 1362.848372 | 0.003360233108 | 1.318007749 | 0.003728317405
| 1362.768372 | 0.003332063577 | 1.317942843 | 0.003695037921
| 1362.688371 | 0.003307997392 | 1.317874078 | 0.003667039238
| 1362.60837 | 0.003288717228 | 1.317801761 | 0.003645173112
| 1362.52837 | 0.003280611409 | 1.317731515 | 0.003637325926
| 1362.448369 | 0.003273811353 | 1.317673207 | 0.00363076526
| 1362.368368 | 0.003266441917 | 1.317615876 | 0.003623454453
| 1362.288367 | 0.003258853272 | 1.317561311 | 0.003615781845
| 1362.208367 | 0.003255093236 | 1.317505267 | 0.003612977843
| 1362.128366 | 0.003253410591 | 1.317457644 | 0.00361254144
| 1362.048365 | 0.003251815671 | 1.317411801 | 0.003612161327
| 1361.968365 | 0.003249850942 | 1.317373149 | 0.003611100483
| 1361.888364 | 0.003247450918 | 1.317334791 | 0.003609480697
| 1361.808363 | 0.0032450509 | 1.317306547 | 0.003607560855
| 1361.728363 | 0.003235845321 | 1.317280736 | 0.003596983395
| 1361.648362 | 0.003221817464 | 1.317256698 | 0.003580268436
| 1361.568361 | 0.003203330964 | 1.317228348 | 0.003558053241
| 1361.48836 | 0.00318085208 | 1.317200128 | 0.00353079411
| 1361.40836 | 0.003155091853 | 1.317158263 | 0.003499792842
| 1361.328359 | 0.003140077767 | 1.317115046 | 0.003482385599
| 1361.248358 | 0.003126317644 | 1.317080645 | 0.003466298353
| 1361.168358 | 0.003106988485 | 1.317053295 | 0.003442973774
| 1361.088357 | 0.003079229741 | 1.317019061 | 0.003409210103
| 1361.008356 | 0.003051949506 | 1.316978541 | 0.003376229884
| 1360.928356 | 0.003024669266 | 1.316929707 | 0.003343488009
| 1360.848355 | 0.003005962114 | 1.316878283 | 0.003321636741
| 1360.768354 | 0.002991961989 | 1.31683328 | 0.003305534812
| 1360.688354 | 0.002975760689 | 1.316800507 | 0.003286294396
| 1360.608353 | 0.002946640433 | 1.316764938 | 0.003250824353
| 1360.528352 | 0.002916875352 | 1.316718051 | 0.003214864844
| 1360.448351 | 0.00288770652 | 1.316665787 | 0.003179808729
| 1360.368351 | 0.002860140594 | 1.31660762 | 0.003146941654
| 1360.28835 | 0.002836702981 | 1.316539926 | 0.003119556659
| 1360.208349 | 0.002826422895 | 1.316474176 | 0.003108722239
| 1360.128349 | 0.002816142802 | 1.316419778 | 0.00309755548
| 1360.048348 | 0.002803254288 | 1.316364202 | 0.003083125285
| 1359.968347 | 0.002791308115 | 1.316305979 | 0.003069957409
| 1359.888347 | 0.002783628984 | 1.31624619 | 0.003062219657
| 1359.808346 | 0.002779708947 | 1.316189299 | 0.003059142996
| 1359.728345 | 0.002778010215 | 1.316135866 | 0.00305877018
| 1359.648344 | 0.00277737086 | 1.316085798 | 0.003059637015
| 1359.568344 | 0.002777170861 | 1.31603883 | 0.003060968367
| 1359.488343 | 0.002777011655 | 1.315993716 | 0.00306229678
| 1359.408342 | 0.002777091659 | 1.315950515 | 0.003063871399
| 1359.328342 | 0.002778103215 | 1.315908004 | 0.003066602212
| 1359.248341 | 0.002780463043 | 1.315868474 | 0.00307095066
| 1359.16834 | 0.002784326218 | 1.315831 | 0.003077139674
| 1359.08834 | 0.002789125605 | 1.315799957 | 0.003084328274
| 1359.008339 | 0.002792045628 | 1.315771847 | 0.003089058209
| 1358.928338 | 0.002794965656 | 1.315747308 | 0.003093686402
| 1358.848338 | 0.002798221484 | 1.315726933 | 0.003098620626
| 1358.768337 | 0.002799096801 | 1.315715875 | 0.003100280696
| 1358.688336 | 0.002794540471 | 1.315708993 | 0.003094955337
| 1358.608335 | 0.002781100357 | 1.315709243 | 0.003078195006
| 1358.528335 | 0.002756050467 | 1.31569864 | 0.003047063144
| 1358.448334 | 0.002734171011 | 1.315680789 | 0.003020142567
| 1358.368333 | 0.002714770839 | 1.315664346 | 0.002996313688
| 1358.288333 | 0.002691211269 | 1.315663652 | 0.002966775472
| 1358.208332 | 0.002643290849 | 1.31565617 | 0.002906622324
| 1358.128331 | 0.002592217012 | 1.315623792 | 0.002843182181
| 1358.048331 | 0.002542326644 | 1.31557823 | 0.002781605246
| 1357.96833 | 0.002496294881 | 1.315518701 | 0.002725295147
| 1357.888329 | 0.002458612519 | 1.31544278 | 0.00267999825
| 1357.808328 | 0.002442932386 | 1.315368773 | 0.002662465535
| 1357.728328 | 0.002427252247 | 1.315312829 | 0.002644419139
| 1357.648327 | 0.002408316721 | 1.315253059 | 0.00262235798
| 1357.568326 | 0.002391080633 | 1.315190396 | 0.002602522406
| 1357.488326 | 0.00238010615 | 1.315123658 | 0.002590716872
| 1357.408325 | 0.0023746661 | 1.315061429 | 0.002585782517
| 1357.328324 | 0.002372953191 | 1.315002114 | 0.002585479136
| 1357.248324 | 0.002373120115 | 1.314948462 | 0.002587394009
| 1357.168323 | 0.002374080126 | 1.31489732 | 0.002590240762
| 1357.088322 | 0.002375588987 | 1.314848335 | 0.002593720594
| 1357.008322 | 0.002380309031 | 1.314800385 | 0.002601234395
| 1356.928321 | 0.002387394481 | 1.314758123 | 0.002611583467
| 1356.84832 | 0.002395736465 | 1.314720578 | 0.002623392216
| 1356.768319 | 0.002404489817 | 1.314689327 | 0.002635547698
| 1356.688319 | 0.002412197164 | 1.314665159 | 0.002646183607
| 1356.608318 | 0.002414917185 | 1.314644906 | 0.00265039793
| 1356.528317 | 0.002417637211 | 1.31462514 | 0.00265459892
| 1356.448317 | 0.002418031482 | 1.314612785 | 0.002655650159
| 1356.368316 | 0.002413856338 | 1.314602833 | 0.002650848879
| 1356.288315 | 0.002403359251 | 1.314596924 | 0.002637929546
| 1356.208315 | 0.002385279096 | 1.314583298 | 0.002615619184
| 1356.128314 | 0.002371822691 | 1.314564862 | 0.00259929479
| 1356.048313 | 0.002358902581 | 1.314554589 | 0.002583421973
| 1355.968312 | 0.002338646808 | 1.314550339 | 0.002558090001
| 1355.888312 | 0.002306680568 | 1.314542149 | 0.002518031674
| 1355.808311 | 0.002271640261 | 1.314521921 | 0.002474407748
| 1355.72831 | 0.00223466434 | 1.314497455 | 0.00242844417
| 1355.64831 | 0.002196171756 | 1.314460575 | 0.002380896074
| 1355.568309 | 0.002164260345 | 1.314415867 | 0.002341894175
| 1355.488308 | 0.002143460161 | 1.314371796 | 0.002316945227
| 1355.408308 | 0.002122659983 | 1.314350047 | 0.002291379749
| 1355.328307 | 0.002080853729 | 1.314325487 | 0.0022392743
| 1355.248306 | 0.002035734553 | 1.314283104 | 0.002183453871
| 1355.168306 | 0.001990641265 | 1.314229483 | 0.002127966495
| 1355.088305 | 0.001947127849 | 1.31416565 | 0.002074751725
| 1355.008304 | 0.001908327509 | 1.314082791 | 0.002028018383
| 1354.928303 | 0.001891143684 | 1.31399817 | 0.002008715453
| 1354.848303 | 0.001876463554 | 1.31392772 | 0.001992193931
| 1354.768302 | 0.001860911736 | 1.313855762 | 0.0019746029
| 1354.688301 | 0.001845950163 | 1.31377807 | 0.001957909066
| 1354.608301 | 0.001842190133 | 1.313693336 | 0.001955597271
| 1354.5283 | 0.001848970002 | 1.313615696 | 0.001966450269
| 1354.448299 | 0.001862605453 | 1.313547234 | 0.001985745344
| 1354.368299 | 0.001877074795 | 1.313490427 | 0.002005784477
| 1354.288298 | 0.001888114894 | 1.313438456 | 0.002021346504
| 1354.208297 | 0.001899154987 | 1.313380996 | 0.00203705594
| 1354.128296 | 0.001922312978 | 1.313327362 | 0.002068030335
| 1354.048296 | 0.001947286823 | 1.313288796 | 0.002100907473
| 1353.968295 | 0.001972043176 | 1.313258449 | 0.00213329279
| 1353.888294 | 0.001995701981 | 1.313237622 | 0.002164035469
| 1353.808294 | 0.002016902168 | 1.313229393 | 0.002191326497
| 1353.728293 | 0.002025948016 | 1.313226393 | 0.002203061642
| 1353.648292 | 0.002033588085 | 1.313218882 | 0.002213135205
| 1353.568292 | 0.002040419585 | 1.313218246 | 0.002222000305
| 1353.488291 | 0.00204407593 | 1.313225612 | 0.002226623705
| 1353.40829 | 0.002036395861 | 1.313242129 | 0.002216617606
| 1353.32829 | 0.002014732256 | 1.313255743 | 0.002188942814
| 1353.248289 | 0.001981885486 | 1.313257111 | 0.002147400768
| 1353.168288 | 0.001949148606 | 1.313242744 | 0.002106414703
| 1353.088287 | 0.001924548389 | 1.313224135 | 0.002075864202
| 1353.008287 | 0.001899948178 | 1.313223978 | 0.002044818003
| 1352.928286 | 0.001848777945 | 1.31321951 | 0.001980160198
| 1352.848285 | 0.001795416625 | 1.313185471 | 0.001913503736
| 1352.768285 | 0.001745009959 | 1.313140198 | 0.001850889383
| 1352.688284 | 0.001699634887 | 1.313080424 | 0.001795039095
| 1352.608283 | 0.001661634554 | 1.313008085 | 0.001748874599
| 1352.528283 | 0.001644217126 | 1.312933898 | 0.001728879227
| 1352.448282 | 0.001629176993 | 1.31287904 | 0.001711385489
| 1352.368281 | 0.00161052092 | 1.312824173 | 0.001689296767
| 1352.28828 | 0.00158700528 | 1.312768124 | 0.001661064204
| 1352.20828 | 0.001567245111 | 1.312699875 | 0.001637915083
| 1352.128279 | 0.00155178819 | 1.312631891 | 0.001620217254
| 1352.048278 | 0.001543965643 | 1.312558193 | 0.001612358504
| 1351.968278 | 0.001540045606 | 1.312492918 | 0.001609231087
| 1351.888277 | 0.001537063414 | 1.312422348 | 0.00160742962
| 1351.808276 | 0.001539543433 | 1.312350737 | 0.001612589677
| 1351.728276 | 0.001553571082 | 1.312275661 | 0.001632506009
| 1351.648275 | 0.001577000324 | 1.312214332 | 0.00166400839
| 1351.568274 | 0.001608076598 | 1.312160368 | 0.001705037738
| 1351.488274 | 0.001641526402 | 1.312133537 | 0.001748383616
| 1351.408273 | 0.001660126566 | 1.312112154 | 0.001772724091
| 1351.328272 | 0.001678726725 | 1.312085978 | 0.001797191775
| 1351.248271 | 0.001704905123 | 1.312065576 | 0.001831144135
| 1351.168271 | 0.00172989487 | 1.312066559 | 0.001863035802
| 1351.08827 | 0.001744358651 | 1.312077655 | 0.001881289623
| 1351.008269 | 0.001744758652 | 1.312097742 | 0.001881434546
| 1350.928269 | 0.001730955854 | 1.312105865 | 0.001863834558
| 1350.848268 | 0.001716524491 | 1.312107079 | 0.001845612891
| 1350.768267 | 0.001702644373 | 1.312104959 | 0.00182817666
| 1350.688267 | 0.001685578626 | 1.312115124 | 0.001806369654
| 1350.608266 | 0.001649978319 | 1.312119223 | 0.001761151661
| 1350.528265 | 0.001610719531 | 1.312107487 | 0.001711688244
| 1350.448264 | 0.001570004479 | 1.31208543 | 0.001660635611
| 1350.368264 | 0.001528438491 | 1.312054414 | 0.001608727286
| 1350.288263 | 0.001489513197 | 1.312005631 | 0.00156062979
| 1350.208262 | 0.001468473011 | 1.311955888 | 0.001535294584
| 1350.128262 | 0.001447432831 | 1.311924229 | 0.001509488978
| 1350.048261 | 0.001413664854 | 1.311892031 | 0.001467506014
| 1349.96826 | 0.001374563227 | 1.311844652 | 0.001419124114
| 1349.88826 | 0.001339014761 | 1.31178429 | 0.001375587638
| 1349.808259 | 0.001309814509 | 1.311714314 | 0.001340364464
| 1349.728258 | 0.001289653716 | 1.311638819 | 0.001316773262
| 1349.648258 | 0.001280312878 | 1.311563705 | 0.001306929951
| 1349.568257 | 0.001276312841 | 1.311496719 | 0.001303669411
| 1349.488256 | 0.001273205342 | 1.311430274 | 0.001301527185
| 1349.408255 | 0.001275285357 | 1.311363832 | 0.001305982277
| 1349.328255 | 0.001283750705 | 1.31130077 | 0.001318474795
| 1349.248254 | 0.001295589825 | 1.311245551 | 0.001335061573
| 1349.168253 | 0.001309727103 | 1.311195043 | 0.001354454509
| 1349.088253 | 0.001324156963 | 1.311154583 | 0.001373967227
| 1349.008252 | 0.001332717041 | 1.31111592 | 0.001385964431
| 1348.928251 | 0.001341277112 | 1.311071868 | 0.001398097999
| 1348.848251 | 0.001357082109 | 1.311026609 | 0.001419485788
| 1348.76825 | 0.001378175783 | 1.31098978 | 0.001447396712
| 1348.688249 | 0.001401648511 | 1.310960039 | 0.001478161745
| 1348.608248 | 0.00142716873 | 1.310940441 | 0.001511282865
| 1348.528248 | 0.001451971433 | 1.310934274 | 0.001543156919
| 1348.448247 | 0.001466573953 | 1.310938802 | 0.001561775234
| 1348.368246 | 0.001475654034 | 1.310940259 | 0.001573439278
| 1348.288246 | 0.001484246308 | 1.310946906 | 0.001584352844
| 1348.208245 | 0.00149000636 | 1.310963595 | 0.001591407203
| 1348.128244 | 0.001480482447 | 1.310991127 | 0.001578718922
| 1348.048244 | 0.001457764192 | 1.311009862 | 0.0015494417
| 1347.968243 | 0.001422833608 | 1.311023891 | 0.001504721826
| 1347.888242 | 0.001381378785 | 1.311011194 | 0.001452358708
| 1347.808242 | 0.00135469855 | 1.310992319 | 0.001418969829
| 1347.728241 | 0.001328018321 | 1.310987746 | 0.001385217858
| 1347.64824 | 0.001282523379 | 1.310985226 | 0.00132743782
| 1347.568239 | 0.001228001558 | 1.310955865 | 0.00125882434
| 1347.488239 | 0.00117632552 | 1.310912746 | 0.001194174783
| 1347.408238 | 0.001130245122 | 1.310844068 | 0.001137286757
| 1347.328237 | 0.001108276965 | 1.310775632 | 0.001111110273
| 1347.248237 | 0.001089076801 | 1.310721953 | 0.001088087471
| 1347.168236 | 0.001065302611 | 1.310672485 | 0.001059125561
| 1347.088235 | 0.001035770584 | 1.31061231 | 0.001023085546
| 1347.008235 | 0.001013130384 | 1.31054084 | 0.0009961028918
| 1346.928234 | 0.0009988150597 | 1.31046464 | 0.0009798419077
| 1346.848233 | 0.0009929611288 | 1.31038995 | 0.000974323982
| 1346.768232 | 0.0009941713782 | 1.310315761 | 0.0009777951594
| 1346.688232 | 0.0009998914253 | 1.310250342 | 0.0009867974433
| 1346.608231 | 0.001005611478 | 1.310177471 | 0.0009959810985
| 1346.52823 | 0.001028376804 | 1.310105846 | 0.001026867981
| 1346.44823 | 0.001059671848 | 1.31004858 | 0.001068283041
| 1346.368229 | 0.001096267782 | 1.310006717 | 0.001116086765
| 1346.288228 | 0.001135020802 | 1.309979243 | 0.001166296508
| 1346.208228 | 0.001171181114 | 1.309977516 | 0.001212576257
| 1346.128227 | 0.001186742559 | 1.309981946 | 0.0012324326
| 1346.048226 | 0.001199942671 | 1.30997848 | 0.00124947208
| 1345.968226 | 0.001212793269 | 1.309980219 | 0.001265940331
| 1345.888225 | 0.001222923194 | 1.309991782 | 0.001278698538
| 1345.808224 | 0.001220363174 | 1.310010496 | 0.001275089646
| 1345.728223 | 0.001206103571 | 1.310024446 | 0.0012566667
| 1345.648223 | 0.0011844455 | 1.31002755 | 0.001229065668
| 1345.568222 | 0.001163250967 | 1.310020803 | 0.001202294679
| 1345.488221 | 0.001147770835 | 1.310010699 | 0.001182896257
| 1345.408221 | 0.001132290697 | 1.310015493 | 0.001163131205
| 1345.32822 | 0.001099475688 | 1.310018609 | 0.001121278669
| 1345.248219 | 0.001062552373 | 1.310008401 | 0.001074503953
| 1345.168219 | 0.001023169006 | 1.309989784 | 0.001024789781
| 1345.088218 | 0.0009814080517 | 1.309964657 | 0.0009721942731
| 1345.008217 | 0.000937327671 | 1.309919283 | 0.0009171252579
| 1344.928216 | 0.0009126647243 | 1.309867118 | 0.0008870030908
| 1344.848216 | 0.0008902245318 | 1.309831132 | 0.0008593204743
| 1344.768215 | 0.0008598222164 | 1.309798261 | 0.0008213923957
| 1344.688214 | 0.0008183318398 | 1.309753543 | 0.0007695888467
| 1344.608214 | 0.0007825715262 | 1.309688274 | 0.0007255915237
| 1344.528213 | 0.0007557128043 | 1.309617542 | 0.0006930845354
| 1344.448212 | 0.0007375371541 | 1.309542062 | 0.0006717726382
| 1344.368212 | 0.0007285754931 | 1.30946708 | 0.0006622092276
| 1344.288211 | 0.000727255479 | 1.309398567 | 0.0006622454787
| 1344.20821 | 0.0007259354701 | 1.309332854 | 0.0006622115352
| 1344.12821 | 0.0007319021883 | 1.309265678 | 0.000671517515
| 1344.048209 | 0.0007432598723 | 1.309205449 | 0.0006875429819
| 1343.968208 | 0.0007587849584 | 1.309150955 | 0.0007087559254
| 1343.888207 | 0.0007772896502 | 1.309103497 | 0.0007336095761
| 1343.808207 | 0.0007982498298 | 1.309068159 | 0.0007613147243
| 1343.728206 | 0.0008103434626 | 1.30904007 | 0.0007775201017
| 1343.648205 | 0.0008214235563 | 1.309005796 | 0.0007925786916
| 1343.568205 | 0.0008368119233 | 1.308972587 | 0.0008131195717
| 1343.488204 | 0.0008583428422 | 1.308947093 | 0.000841330844
| 1343.408203 | 0.0008776230125 | 1.308935807 | 0.0008663314613
| 1343.328203 | 0.0008915183708 | 1.308931328 | 0.0008842900292
| 1343.248202 | 0.000898686311 | 1.308932145 | 0.0008935244399
| 1343.168201 | 0.0008994418568 | 1.308933817 | 0.0008945412135
| 1343.0882 | 0.0008955218253 | 1.308933089 | 0.0008896368039
| 1343.0082 | 0.0008916017886 | 1.308937324 | 0.0008846140961
| 1342.928199 | 0.0008735369797 | 1.308946523 | 0.0008613856064
| 1342.848198 | 0.000847692416 | 1.308942318 | 0.0008285240595
| 1342.768198 | 0.0008165522248 | 1.308931325 | 0.0007890477855
| 1342.688197 | 0.0007850036668 | 1.308899802 | 0.0007495311533
| 1342.608196 | 0.0007680835222 | 1.308865643 | 0.0007287807725
| 1342.528196 | 0.0007511633725 | 1.308843597 | 0.0007077409646
| 1342.448195 | 0.0007258767084 | 1.30881976 | 0.0006760391895
| 1342.368194 | 0.000698294656 | 1.308785425 | 0.0006416447853
| 1342.288194 | 0.00067483103 | 1.308743385 | 0.0006126952587
| 1342.208193 | 0.0006553908584 | 1.308700249 | 0.0005889138321
| 1342.128192 | 0.0006380331198 | 1.308654008 | 0.0005678651449
| 1342.048191 | 0.0006265082921 | 1.308607552 | 0.0005542800541
| 1341.968191 | 0.0006180282209 | 1.308565872 | 0.0005444755924
| 1341.88819 | 0.0006082254308 | 1.308531133 | 0.0005328138112
| 1341.808189 | 0.0005907852817 | 1.308493911 | 0.0005114345391
| 1341.728189 | 0.0005742068635 | 1.30844739 | 0.0004913713037
| 1341.648188 | 0.0005603173244 | 1.308396858 | 0.0004748385903
| 1341.568187 | 0.000550668546 | 1.30834233 | 0.0004638224076
| 1341.488187 | 0.0005463539899 | 1.308286177 | 0.0004596679524
| 1341.408186 | 0.0005480740023 | 1.308233686 | 0.0004631503241
| 1341.328185 | 0.0005497940198 | 1.308183215 | 0.0004665844742
| 1341.248184 | 0.0005578096166 | 1.308130971 | 0.0004781180599
| 1341.168184 | 0.0005712859558 | 1.308086093 | 0.0004964728546
| 1341.088183 | 0.0005879642663 | 1.308048312 | 0.0005187650275
| 1341.008182 | 0.0006053244198 | 1.308020647 | 0.0005416991675
| 1340.928182 | 0.0006198118365 | 1.308001767 | 0.0005607544899
| 1340.848181 | 0.0006278314121 | 1.30798727 | 0.0005714275688
| 1340.76818 | 0.0006325114502 | 1.307970729 | 0.0005778716
| 1340.68818 | 0.0006370910203 | 1.307954629 | 0.0005841773263
| 1340.608179 | 0.0006410910525 | 1.307942059 | 0.000589659986
| 1340.528178 | 0.000641571823 | 1.307932019 | 0.0005905765907
| 1340.448178 | 0.0006397862124 | 1.307922079 | 0.0005885873361
| 1340.368177 | 0.0006358405568 | 1.307912672 | 0.0005838180364
| 1340.288176 | 0.0006302078002 | 1.30790321 | 0.0005768876729
| 1340.208175 | 0.0006248477562 | 1.307893699 | 0.0005703069592
| 1340.128175 | 0.000619487707 | 1.307891999 | 0.0005635458956
| 1340.048174 | 0.0006055245561 | 1.307895959 | 0.0005456293107
| 1339.968173 | 0.0005827787549 | 1.307898521 | 0.0005164877437
| 1339.888173 | 0.0005522572972 | 1.307895682 | 0.0004775021664
| 1339.808172 | 0.000512736951 | 1.307886917 | 0.0004271156538
| 1339.728171 | 0.0004662492233 | 1.307854876 | 0.0003683279252
| 1339.648171 | 0.000433584707 | 1.307808296 | 0.0003275834147
| 1339.56817 | 0.0004088644946 | 1.307767097 | 0.0002968926751
| 1339.488169 | 0.0003811747426 | 1.307736646 | 0.0002621455371
| 1339.408168 | 0.0003363743556 | 1.30769299 | 0.0002057607419
| 1339.328168 | 0.0003011994791 | 1.307622934 | 0.0001623077403
| 1339.248167 | 0.0002762417759 | 1.307550022 | 0.0001320092876
| 1339.168166 | 0.0002619079797 | 1.307471046 | 0.0001154611727
| 1339.088166 | 0.0002574319529 | 1.307396527 | 0.0001114454481
| 1339.008165 | 0.0002603519758 | 1.307327862 | 0.0001167773781
| 1338.928164 | 0.0002632720037 | 1.307264674 | 0.0001219837655
| 1338.848164 | 0.0002730603469 | 1.307198997 | 0.0001360525254
| 1338.768163 | 0.0002882359949 | 1.307143077 | 0.0001568114789
| 1338.688162 | 0.0003062239282 | 1.307092159 | 0.000181066761
| 1338.608162 | 0.0003259841025 | 1.307049873 | 0.0002074042703
| 1338.528161 | 0.0003469655376 | 1.307015706 | 0.0002351297015
| 1338.44816 | 0.0003616057415 | 1.306990354 | 0.0002545255444
| 1338.368159 | 0.0003727258357 | 1.30696057 | 0.0002695058644
| 1338.288159 | 0.0003855510748 | 1.30692811 | 0.0002867353052
| 1338.208158 | 0.0004081912692 | 1.306899096 | 0.0003164850556
| 1338.128157 | 0.0004291790878 | 1.306887976 | 0.0003437189551
| 1338.048157 | 0.000446402076 | 1.30688072 | 0.0003660381574
| 1337.968156 | 0.0004568578405 | 1.306884928 | 0.0003794183289
| 1337.888155 | 0.0004600178655 | 1.30688356 | 0.000383559235
| 1337.808155 | 0.0004631778955 | 1.306887998 | 0.0003875711651
| 1337.728154 | 0.0004586863088 | 1.306895415 | 0.0003816939152
| 1337.648153 | 0.0004456529361 | 1.306904507 | 0.0003648120856
| 1337.568152 | 0.0004246947778 | 1.30690552 | 0.0003379338047
| 1337.488152 | 0.0003972251742 | 1.306902691 | 0.0003027778965
| 1337.408151 | 0.0003649848914 | 1.306879011 | 0.0002619570501
| 1337.32815 | 0.0003466115858 | 1.306849341 | 0.0002390710147
| 1337.24815 | 0.0003298114372 | 1.306829044 | 0.0002179936062
| 1337.168149 | 0.0003069277548 | 1.306812749 | 0.0001890119988
| 1337.088148 | 0.0002752622823 | 1.306787344 | 0.0001489508312
| 1337.008148 | 0.0002459820301 | 1.306749946 | 0.0001122138678
| 1336.928147 | 0.0002190010715 | 1.306708229 | 7.852036948e-05
| 1336.848146 | 0.0001936290397 | 1.306659704 | 4.703852847e-05
| 1336.768146 | 0.0001744040823 | 1.306604275 | 2.359936328e-05
| 1336.688145 | 0.0001633639888 | 1.306551446 | 1.061214194e-05
| 1336.608144 | 0.0001523238903 | 1.30650587 | -2.538040388e-06
| 1336.528143 | 0.0001355352725 | 1.30645639 | -2.299129279e-05
| 1336.448143 | 0.0001229178426 | 1.306395413 | -3.783797577e-05
| 1336.368142 | 0.0001170911489 | 1.30633295 | -4.393119558e-05
| 1336.288141 | 0.0001192669363 | 1.306266887 | -3.966609749e-05
| 1336.208141 | 0.0001311870424 | 1.306210232 | -2.308551686e-05
| 1336.12814 | 0.0001422448232 | 1.30616159 | -7.78716299e-06
| 1336.048139 | 0.000153204921 | 1.306112777 | 7.389901036e-06
| 1335.968139 | 0.0001708559128 | 1.306061399 | 3.122385056e-05
| 1335.888138 | 0.0001986398809 | 1.306021611 | 6.783486069e-05
| 1335.808137 | 0.0002265601212 | 1.30599759 | 0.0001042840205
| 1335.728136 | 0.0002503122828 | 1.305985301 | 0.0001351247724
| 1335.648136 | 0.0002682504696 | 1.305980088 | 0.0001583404051
| 1335.568135 | 0.0002785108675 | 1.305980681 | 0.0001715600426
| 1335.488134 | 0.0002815508915 | 1.305977112 | 0.0001755859012
| 1335.408134 | 0.0002845909204 | 1.30597337 | 0.0001796159573
| 1335.328133 | 0.000283462659 | 1.305972034 | 0.000178233188
| 1335.248132 | 0.0002781281742 | 1.30597044 | 0.0001714455568
| 1335.168132 | 0.0002690472153 | 1.305966452 | 0.000159889781
| 1335.088131 | 0.0002567974005 | 1.305961347 | 0.0001442804602
| 1335.00813 | 0.0002412772631 | 1.305949199 | 0.0001246146092
| 1334.92813 | 0.0002306083871 | 1.305934334 | 0.0001112463782
| 1334.848129 | 0.0002204882967 | 1.305926309 | 9.843462933e-05
| 1334.768128 | 0.0002042010065 | 1.30592412 | 7.756024768e-05
| 1334.688127 | 0.0001778053203 | 1.305918332 | 4.375476663e-05
| 1334.608127 | 0.0001468450535 | 1.305902959 | 4.279077891e-06
| 1334.528126 | 0.00011293795 | 1.305878988 | -3.880761038e-05
| 1334.448125 | 7.843828154e-05 | 1.305842228 | -8.238669894e-05
| 1334.368125 | 5.136837041e-05 | 1.305793492 | -0.0001161529377
| 1334.288124 | 3.572823683e-05 | 1.305746803 | -0.0001352587856
| 1334.208123 | 2.008809841e-05 | 1.30571151 | -0.0001546125668
| 1334.128123 | -4.213264759e-06 | 1.305672228 | -0.0001850325267
| 1334.048122 | -2.513572496e-05 | 1.305620962 | -0.000210852162
| 1333.968121 | -4.140060924e-05 | 1.305568687 | -0.0002306598164
| 1333.88812 | -5.29414948e-05 | 1.305511697 | -0.000244290242
| 1333.80812 | -5.726152995e-05 | 1.305459519 | -0.0002487305017
| 1333.728119 | -6.158156993e-05 | 1.305412409 | -0.0002532807424
| 1333.648118 | -6.704300024e-05 | 1.305366494 | -0.0002593281631
| 1333.568118 | -7.213470441e-05 | 1.30531771 | -0.0002648411929
| 1333.488117 | -7.517623282e-05 | 1.305268483 | -0.0002677071257
| 1333.408116 | -7.501623383e-05 | 1.30521645 | -0.0002663928822
| 1333.328116 | -6.975243902e-05 | 1.305168538 | -0.0002585935221
| 1333.248115 | -6.37567354e-05 | 1.305123883 | -0.0002499204081
| 1333.168114 | -5.767668014e-05 | 1.305081962 | -0.0002411962472
| 1333.088114 | -4.989686479e-05 | 1.305035492 | -0.0002301870029
| 1333.008113 | -3.237671006e-05 | 1.304994201 | -0.0002067370739
| 1332.928112 | -1.326064962e-05 | 1.304965307 | -0.0001814881039
| 1332.848111 | 3.991111506e-06 | 1.30494645 | -0.0001588484408
| 1332.768111 | 1.679325608e-05 | 1.304934773 | -0.0001420902477
| 1332.68811 | 2.312653243e-05 | 1.30492999 | -0.0001338109792
| 1332.608109 | 2.128651405e-05 | 1.304921933 | -0.0001359961962
| 1332.528109 | 1.944650043e-05 | 1.304914536 | -0.0001381955851
| 1332.448108 | 9.044296623e-06 | 1.30491025 | -0.0001514967709
| 1332.368107 | -7.59046821e-06 | 1.304898645 | -0.000172680591
| 1332.288107 | -2.724909422e-05 | 1.304881332 | -0.0001976458107
| 1332.208106 | -5.044929358e-05 | 1.304856876 | -0.0002270308385
| 1332.128105 | -7.321812881e-05 | 1.304819586 | -0.0002555963243
| 1332.048104 | -8.742746016e-05 | 1.304777036 | -0.0002730211844
| 1331.968104 | -9.702754601e-05 | 1.304738268 | -0.0002845850542
| 1331.888103 | -0.0001074009258 | 1.304704438 | -0.0002972510602
| 1331.808102 | -0.0001222010569 | 1.304666784 | -0.0003155487508
| 1331.728102 | -0.0001340533531 | 1.304623806 | -0.0003299381749
| 1331.648101 | -0.0001443797789 | 1.304580553 | -0.0003423572565
| 1331.5681 | -0.0001537727636 | 1.304535832 | -0.0003535451353
| 1331.4881 | -0.0001619533689 | 1.304487767 | -0.0003631033377
| 1331.408099 | -0.0001656733989 | 1.304439591 | -0.0003669083604
| 1331.328098 | -0.0001693934336 | 1.304393735 | -0.0003707631933
| 1331.248098 | -0.0001733989272 | 1.30434545 | -0.0003749385491
| 1331.168097 | -0.0001752938411 | 1.304293051 | -0.0003763089316
| 1331.088096 | -0.0001727024782 | 1.304238807 | -0.0003718551578
| 1331.008095 | -0.0001639824047 | 1.304183672 | -0.0003594762034
| 1330.928095 | -0.000148790854 | 1.304137164 | -0.0003389217953
| 1330.848094 | -0.0001361926984 | 1.304097342 | -0.0003218489109
| 1330.768093 | -0.0001253926022 | 1.304057459 | -0.0003070942084
| 1330.688093 | -0.0001125325412 | 1.304011171 | -0.0002895495025
| 1330.608092 | -8.789232462e-05 | 1.303970119 | -0.0002569027692
| 1330.528091 | -6.332402141e-05 | 1.303943156 | -0.0002246306164
| 1330.448091 | -4.006154113e-05 | 1.303922234 | -0.0001941626357
| 1330.36809 | -1.884795434e-05 | 1.303908714 | -0.0001664861694
| 1330.288089 | -1.39323566e-06 | 1.30390329 | -0.0001438240021
| 1330.208088 | 6.174827826e-06 | 1.303898516 | -0.0001339398319
| 1330.128088 | 1.374289596e-05 | 1.303886699 | -0.0001239117458
| 1330.048087 | 2.314867621e-05 | 1.303878771 | -0.000111587718
| 1329.968086 | 3.115524908e-05 | 1.303876051 | -0.0001011749653
| 1329.888086 | 3.443534136e-05 | 1.303878307 | -9.696717087e-05
| 1329.808085 | 3.131531656e-05 | 1.303882954 | -0.0001010751525
| 1329.728084 | 1.992498327e-05 | 1.303882765 | -0.0001157700218
| 1329.648084 | 8.617247897e-06 | 1.303875451 | -0.0001302156185
| 1329.568083 | -2.142847995e-06 | 1.303868619 | -0.000143965109
| 1329.488082 | -1.564998579e-05 | 1.303868672 | -0.0001614048795
| 1329.408082 | -4.485024204e-05 | 1.303865836 | -0.0001990660018
| 1329.328081 | -7.779029015e-05 | 1.303843502 | -0.0002411696431
| 1329.24808 | -0.0001104756244 | 1.303809518 | -0.0002827141216
| 1329.168079 | -0.0001352147713 | 1.303759556 | -0.0003136736401
| 1329.088079 | -0.0001485348894 | 1.303712832 | -0.0003299459697
| 1329.008078 | -0.0001618550029 | 1.303671614 | -0.0003463323609
| 1328.928077 | -0.0001789510598 | 1.303625455 | -0.0003675037749
| 1328.848077 | -0.0001898769459 | 1.303568806 | -0.0003804940603
| 1328.768076 | -0.0001935657484 | 1.303513638 | -0.0003841624447
| 1328.688075 | -0.0001907479023 | 1.303458118 | -0.0003794145925
| 1328.608075 | -0.0001823478315 | 1.303412037 | -0.0003676385613
| 1328.528074 | -0.0001760336137 | 1.303370625 | -0.0003586521009
| 1328.448073 | -0.0001699535631 | 1.303329169 | -0.0003499675499
| 1328.368072 | -0.0001608723219 | 1.303286146 | -0.0003373708056
| 1328.288072 | -0.0001472006366 | 1.303248221 | -0.0003189376623
| 1328.208071 | -0.0001331205119 | 1.303216011 | -0.0003000876228
| 1328.12807 | -0.0001191123214 | 1.303187992 | -0.0002814115352
| 1328.04807 | -0.000105060267 | 1.303164549 | -0.0002627670722
| 1327.968069 | -9.393376347e-05 | 1.30314685 | -0.0002480186512
| 1327.888068 | -8.72537031e-05 | 1.303128624 | -0.0002390108828
| 1327.808068 | -8.057364729e-05 | 1.303106935 | -0.0002299339015
| 1327.728067 | -6.975743499e-05 | 1.303087907 | -0.0002155565376
| 1327.648066 | -6.102209405e-05 | 1.303076952 | -0.0002040293943
| 1327.568066 | -5.576970268e-05 | 1.303067601 | -0.0001970399272
| 1327.488065 | -5.458482418e-05 | 1.303061572 | -0.0001953793987
| 1327.408064 | -5.850485599e-05 | 1.303052215 | -0.0002002604752
| 1327.328063 | -6.30003848e-05 | 1.303039881 | -0.000205828595
| 1327.248063 | -6.756042217e-05 | 1.303027624 | -0.000211482555
| 1327.168062 | -7.531425878e-05 | 1.303017791 | -0.000221319484
| 1327.088061 | -8.810119993e-05 | 1.303003966 | -0.0002375950968
| 1327.008061 | -0.0001021813246 | 1.302984481 | -0.0002554359253
| 1326.92806 | -0.0001161175647 | 1.302960284 | -0.0002730005167
| 1326.848059 | -0.0001293105178 | 1.302931901 | -0.0002895232844
| 1326.768059 | -0.0001393636643 | 1.302899346 | -0.0003019014351
| 1326.688058 | -0.0001452837181 | 1.302868253 | -0.0003089583338
| 1326.608057 | -0.0001512037673 | 1.302841694 | -0.0003161053886
| 1326.528056 | -0.0001613684882 | 1.302814356 | -0.0003287361055
| 1326.448056 | -0.000171125527 | 1.30278124 | -0.0003407284375
| 1326.368055 | -0.0001794472628 | 1.302746495 | -0.0003508323401
| 1326.288054 | -0.0001858136596 | 1.3027086 | -0.0003583444043
| 1326.208054 | -0.0001892536918 | 1.302669957 | -0.0003620530803
| 1326.128053 | -0.0001890603964 | 1.302632104 | -0.000361071574
| 1326.048052 | -0.0001884603935 | 1.302597348 | -0.0003596240202
| 1325.968052 | -0.0001859914057 | 1.302560851 | -0.0003557218359
| 1325.888051 | -0.0001803767878 | 1.302527877 | -0.0003478120284
| 1325.80805 | -0.0001728567202 | 1.302498488 | -0.0003375018638
| 1325.72805 | -0.0001659842113 | 1.302476112 | -0.0003281654018
| 1325.648049 | -0.0001616778058 | 1.302455922 | -0.0003221960979
| 1325.568048 | -0.0001604272068 | 1.302439044 | -0.0003202510163
| 1325.488047 | -0.000161747216 | 1.302419329 | -0.0003215834927
| 1325.408047 | -0.0001630672298 | 1.302403168 | -0.0003229848378
| 1325.328046 | -0.0001706832094 | 1.302386784 | -0.0003325444385
| 1325.248045 | -0.0001811334243 | 1.302365165 | -0.0003456794662
| 1325.168045 | -0.0001926057016 | 1.3023379 | -0.0003600333228
| 1325.088044 | -0.0002033597364 | 1.302305785 | -0.000373365329
| 1325.008043 | -0.0002111198017 | 1.302267535 | -0.0003827001447
| 1324.928043 | -0.0002130153412 | 1.302230376 | -0.0003844530301
| 1324.848042 | -0.0002142553498 | 1.302195854 | -0.000385407361
| 1324.768041 | -0.0002142649483 | 1.302161259 | -0.0003847655532
| 1324.68804 | -0.0002121259423 | 1.302127465 | -0.0003813529251
| 1324.60804 | -0.0002082859111 | 1.302097667 | -0.0003758102623
| 1324.528039 | -0.0002058131327 | 1.302071239 | -0.0003721052275
| 1324.448038 | -0.0002054416747 | 1.302046062 | -0.0003711501597
| 1324.368038 | -0.0002061216784 | 1.302019704 | -0.0003715372403
| 1324.288037 | -0.0002074895585 | 1.301995236 | -0.0003728532822
| 1324.208036 | -0.0002127696022 | 1.301969267 | -0.0003792179082
| 1324.128036 | -0.0002193450092 | 1.30193822 | -0.0003871687606
| 1324.048035 | -0.0002247139734 | 1.3019018 | -0.0003934542089
| 1323.968034 | -0.0002269885487 | 1.301862398 | -0.0003956692511
| 1323.888034 | -0.0002252538096 | 1.301821409 | -0.0003926520751
| 1323.808033 | -0.0002209337742 | 1.301783542 | -0.0003863387225
| 1323.728032 | -0.0002166137344 | 1.301742737 | -0.000379970312
| 1323.648031 | -0.0002050181012 | 1.301700521 | -0.0003641304876
| 1323.568031 | -0.0001879954093 | 1.301665182 | -0.0003413725747
| 1323.48803 | -0.0001687750935 | 1.301638005 | -0.0003159117313
| 1323.408029 | -0.0001498949272 | 1.301619141 | -0.000291045169
| 1323.328029 | -0.0001344693894 | 1.301608718 | -0.0002708197921
| 1323.248028 | -0.0001260816768 | 1.301600617 | -0.0002597753878
| 1323.168027 | -0.0001212816373 | 1.301589322 | -0.000253329478
| 1323.088027 | -0.0001165294871 | 1.301576113 | -0.0002469092635
| 1323.008026 | -0.0001120494503 | 1.301565149 | -0.0002408838485
| 1322.928025 | -0.0001104484018 | 1.301554504 | -0.000238603742
| 1322.848024 | -0.0001101039521 | 1.301542591 | -0.0002379322526
| 1322.768024 | -0.0001103598799 | 1.301529685 | -0.0002380222964
| 1322.688023 | -0.0001108257586 | 1.301517083 | -0.0002383910026
| 1322.608022 | -0.0001116657637 | 1.301504312 | -0.0002392429013
| 1322.528022 | -0.0001125057732 | 1.301493891 | -0.0002401389125
| 1322.448021 | -0.0001158147804 | 1.301485459 | -0.0002442808059
| 1322.36802 | -0.0001223416244 | 1.301478032 | -0.0002526239749
| 1322.28802 | -0.0001325043892 | 1.301469104 | -0.0002656657572
| 1322.208019 | -0.0001472245194 | 1.301458593 | -0.0002846030935
| 1322.128018 | -0.0001657596792 | 1.301437696 | -0.0003083083089
| 1322.048018 | -0.0001790017747 | 1.301410277 | -0.0003250151174
| 1321.968017 | -0.0001891618609 | 1.30138418 | -0.0003377426398
| 1321.888016 | -0.0002005203374 | 1.301362295 | -0.0003521083357
| 1321.808015 | -0.0002186804932 | 1.301334261 | -0.0003752052049
| 1321.728015 | -0.0002325215382 | 1.301295519 | -0.0003924918773
| 1321.648014 | -0.0002419827061 | 1.30125582 | -0.0004040692332
| 1321.568013 | -0.0002473596004 | 1.301214515 | -0.0004103087386
| 1321.488013 | -0.0002493460559 | 1.301175178 | -0.0004121775162
| 1321.408012 | -0.0002489860549 | 1.301138128 | -0.0004110380952
| 1321.328011 | -0.0002486260496 | 1.301103452 | -0.0004099431421
| 1321.248011 | -0.0002473042443 | 1.30106865 | -0.0004075956374
| 1321.16801 | -0.0002453042755 | 1.30103543 | -0.0004043955397
| 1321.088009 | -0.0002429923133 | 1.301002611 | -0.0004007973151
| 1321.008008 | -0.0002402722875 | 1.300969501 | -0.0003966632377
| 1320.928008 | -0.0002355364841 | 1.300936971 | -0.000389917353
| 1320.848007 | -0.0002309143927 | 1.3009064 | -0.0003833550348
| 1320.768006 | -0.0002264743563 | 1.300875056 | -0.0003770153474
| 1320.688006 | -0.0002207089459 | 1.300840214 | -0.000368887084
| 1320.608005 | -0.0002074288325 | 1.300805904 | -0.0003509883088
| 1320.528004 | -0.0001911968917 | 1.300780745 | -0.0003294121134
| 1320.448004 | -0.0001742727752 | 1.300762476 | -0.0003070574887
| 1320.368003 | -0.0001611042633 | 1.300753534 | -0.0002897582867
| 1320.288002 | -0.0001538642025 | 1.300744003 | -0.0002801640354
| 1320.208002 | -0.0001466241374 | 1.300732808 | -0.0002705384237
| 1320.128001 | -0.0001379800929 | 1.300725828 | -0.0002591602005
| 1320.048 | -0.0001338080018 | 1.30072568 | -0.0002537274942
| 1319.967999 | -0.0001349120378 | 1.300725011 | -0.0002551551002
| 1319.887999 | -0.0001410321692 | 1.300724802 | -0.0002631234304
| 1319.807998 | -0.000151912266 | 1.300717043 | -0.0002771547313
| 1319.727997 | -0.0001596962448 | 1.300705287 | -0.0002870829574
| 1319.647997 | -0.0001671363116 | 1.300696837 | -0.0002966244628
| 1319.567996 | -0.0001786088826 | 1.300691354 | -0.0003114733799
| 1319.487995 | -0.0001964411601 | 1.300682237 | -0.0003345424293
| 1319.407995 | -0.0002160413283 | 1.30066659 | -0.0003597990416
| 1319.327994 | -0.0002376576723 | 1.300646883 | -0.0003876119413
| 1319.247993 | -0.0002607460237 | 1.300618553 | -0.0004171905554
| 1319.167992 | -0.0002798811468 | 1.300581985 | -0.000441474459
| 1319.087992 | -0.0002920812508 | 1.300544799 | -0.000456715405
| 1319.007991 | -0.000304281359 | 1.300516007 | -0.0004721100075
| 1318.92799 | -0.000325662687 | 1.300482311 | -0.0004993831608
| 1318.84799 | -0.0003446302044 | 1.300434307 | -0.0005232589238
| 1318.767989 | -0.000358293164 | 1.300381254 | -0.00054013622
| 1318.687988 | -0.0003651756855 | 1.30032197 | -0.0005480697157
| 1318.607988 | -0.0003630156646 | 1.300264908 | -0.0005442600464
| 1318.527987 | -0.0003569309352 | 1.300213381 | -0.0005354342971
| 1318.447986 | -0.0003504108764 | 1.300163099 | -0.0005260636627
| 1318.367986 | -0.0003379201231 | 1.300108974 | -0.0005088412417
| 1318.287985 | -0.0003158070853 | 1.300061874 | -0.000479196265
| 1318.207984 | -0.000289886862 | 1.300026399 | -0.0004447888358
| 1318.127983 | -0.0002638226014 | 1.300002313 | -0.0004103900159
| 1318.047983 | -0.0002400311359 | 1.299988258 | -0.0003791275489
| 1317.967982 | -0.0002231701323 | 1.299983443 | -0.0003570630959
| 1317.887981 | -0.0002148500621 | 1.299976224 | -0.0003460939437
| 1317.807981 | -0.0002065299876 | 1.299964505 | -0.0003350440615
| 1317.72798 | -0.0001967695167 | 1.29995642 | -0.0003221778419
| 1317.647979 | -0.0001909070453 | 1.299953622 | -0.0003144887261
| 1317.567979 | -0.0001894364939 | 1.299950492 | -0.0003125230216
| 1317.487978 | -0.0001919978351 | 1.299947777 | -0.0003158252247
| 1317.407977 | -0.0001986378949 | 1.299940077 | -0.0003243622336
| 1317.327976 | -0.0002042336096 | 1.299929183 | -0.0003314812864
| 1317.247976 | -0.0002097136594 | 1.299919933 | -0.000338479309
| 1317.167975 | -0.0002189566312 | 1.29991362 | -0.0003504409183
| 1317.087974 | -0.0002343057612 | 1.299903645 | -0.0003703091346
| 1317.007974 | -0.0002523059156 | 1.299887342 | -0.0003935288041
| 1316.927973 | -0.000271890668 | 1.29986438 | -0.000418702961
| 1316.847972 | -0.0002912866439 | 1.299833418 | -0.000443493979
| 1316.767972 | -0.0003060829103 | 1.29979451 | -0.0004621452112
| 1316.687971 | -0.0003142829795 | 1.29975657 | -0.0004722054016
| 1316.60797 | -0.0003224830529 | 1.299722797 | -0.0004823406125
| 1316.52797 | -0.0003336003562 | 1.299685436 | -0.0004962245366
| 1316.447969 | -0.0003411901515 | 1.299641019 | -0.0005053826143
| 1316.367968 | -0.0003444039034 | 1.299596583 | -0.0005088285658
| 1316.287967 | -0.0003434299174 | 1.299550842 | -0.0005067848392
| 1316.207967 | -0.0003383098708 | 1.299510338 | -0.0004994179158
| 1316.127966 | -0.0003340182187 | 1.299472433 | -0.000493177993
| 1316.047965 | -0.0003298181801 | 1.299434217 | -0.00048705256
| 1315.967965 | -0.0003229431948 | 1.299393106 | -0.0004773830784
| 1315.887964 | -0.0003117501612 | 1.299355666 | -0.0004621352896
| 1315.807963 | -0.0002987900506 | 1.299320704 | -0.0004446201188
| 1315.727963 | -0.0002838128879 | 1.299292928 | -0.0004245910974
| 1315.647962 | -0.0002727758076 | 1.299268595 | -0.0004097675219
| 1315.567961 | -0.000263975729 | 1.299242935 | -0.0003978429934
| 1315.48796 | -0.0002535623597 | 1.299210667 | -0.0003836956733
| 1315.40796 | -0.0002340421879 | 1.29918233 | -0.0003577113653
| 1315.327959 | -0.0002138736521 | 1.299164348 | -0.00033105347
| 1315.247958 | -0.0001947263476 | 1.299153136 | -0.0003058428379
| 1315.167958 | -0.0001779925992 | 1.299148007 | -0.0002838882338
| 1315.087957 | -0.0001655640858 | 1.299150643 | -0.0002676924452
| 1315.007956 | -0.0001620040569 | 1.299152056 | -0.0002630694216
| 1314.927956 | -0.0001584440239 | 1.299150057 | -0.0002583874443
| 1314.847955 | -0.0001576684067 | 1.299151719 | -0.0002574086796
| 1314.767954 | -0.0001614968511 | 1.299153699 | -0.0002624562724
| 1314.687954 | -0.0001708683657 | 1.299153902 | -0.0002747234416
| 1314.607953 | -0.0001852684889 | 1.299149214 | -0.0002934852793
| 1314.527952 | -0.0002024784827 | 1.299133939 | -0.0003157435982
| 1314.447951 | -0.000214481486 | 1.299112041 | -0.0003310807484
| 1314.367951 | -0.0002235215666 | 1.299091681 | -0.0003425705765
| 1314.28795 | -0.0002336943384 | 1.299075194 | -0.0003556099148
| 1314.207949 | -0.0002502544844 | 1.299054091 | -0.0003769288859
| 1314.127949 | -0.0002644369321 | 1.299023862 | -0.0003949848924
| 1314.047948 | -0.0002763270258 | 1.298991575 | -0.0004100096331
| 1313.967947 | -0.0002859411666 | 1.298956089 | -0.0004220048182
| 1313.887947 | -0.0002929555771 | 1.298918159 | -0.000430559266
| 1313.807946 | -0.0002953155956 | 1.29888073 | -0.0004330333421
| 1313.727945 | -0.0002976756182 | 1.298846162 | -0.0004355570469
| 1313.647944 | -0.0002993849427 | 1.298809508 | -0.0004371952045
| 1313.567944 | -0.0002992703709 | 1.298771913 | -0.0004364313914
| 1313.487943 | -0.000296407788 | 1.29873372 | -0.00043206126
| 1313.407942 | -0.0002904877385 | 1.298696204 | -0.0004237003292
| 1313.327942 | -0.00028139712 | 1.298663158 | -0.0004112631384
| 1313.247941 | -0.0002741174881 | 1.298633941 | -0.0004012602231
| 1313.16794 | -0.0002679974329 | 1.298603625 | -0.000392756563
| 1313.08794 | -0.0002606653131 | 1.298569156 | -0.0003825958358
| 1313.007939 | -0.0002465051879 | 1.298536037 | -0.0003635149989
| 1312.927938 | -0.0002311200167 | 1.298509711 | -0.0003429409464
| 1312.847938 | -0.0002146627552 | 1.298486335 | -0.0003210093428
| 1312.767937 | -0.0001972216623 | 1.298467968 | -0.0002978696797
| 1312.687936 | -0.0001803342398 | 1.298457193 | -0.0002755787537
| 1312.607935 | -0.0001706141573 | 1.298448959 | -0.0002627172729
| 1312.527935 | -0.0001608940707 | 1.298433121 | -0.0002497276012
| 1312.447934 | -0.0001447959095 | 1.298419378 | -0.0002284139693
| 1312.367933 | -0.0001261736037 | 1.298415367 | -0.0002039517895
| 1312.287933 | -0.0001098226407 | 1.298420925 | -0.000182622185
| 1312.207932 | -9.870254199e-05 | 1.298435697 | -0.0001682988338
| 1312.127931 | -9.68793137e-05 | 1.298453255 | -0.0001662053925
| 1312.047931 | -0.0001007915879 | 1.298468784 | -0.0001715957131
| 1311.96793 | -0.0001072316459 | 1.29848263 | -0.0001802720666
| 1311.887929 | -0.000116888573 | 1.298505886 | -0.0001933233036
| 1311.807928 | -0.0001446488165 | 1.298530764 | -0.0002301351669
| 1311.727928 | -0.0001840126816 | 1.298539843 | -0.0002818986128
| 1311.647927 | -0.0002297561818 | 1.298532648 | -0.0003417588757
| 1311.567926 | -0.0002783007486 | 1.298507076 | -0.0004049911603
| 1311.487926 | -0.0003227091325 | 1.298454378 | -0.0004623573107
| 1311.407925 | -0.0003433093096 | 1.298395456 | -0.0004884130835
| 1311.327924 | -0.0003639094907 | 1.298352985 | -0.0005147461706
| 1311.247924 | -0.0003890142751 | 1.2982989 | -0.0005467995315
| 1311.167923 | -0.0004096058672 | 1.298233816 | -0.0005727599726
| 1311.087922 | -0.0004172613103 | 1.29815706 | -0.0005815704907
| 1311.007922 | -0.0004103812525 | 1.298089047 | -0.0005714645243
| 1310.927921 | -0.0004004378261 | 1.298030148 | -0.00055749031
| 1310.84792 | -0.0003901577387 | 1.297973081 | -0.0005431044154
| 1310.767919 | -0.0003721943537 | 1.297911449 | -0.0005185645299
| 1310.687919 | -0.000342198362 | 1.297860422 | -0.0004784076938
| 1310.607918 | -0.000309078072 | 1.297824664 | -0.0004343934924
| 1310.527917 | -0.0002768227777 | 1.297801619 | -0.0003917139458
| 1310.447917 | -0.0002471104131 | 1.297789834 | -0.0003525478019
| 1310.367916 | -0.0002255440678 | 1.297788669 | -0.0003242397239
| 1310.287915 | -0.0002141839671 | 1.297784543 | -0.0003092765408
| 1310.207915 | -0.0002028238703 | 1.297772434 | -0.0002941821191
| 1310.127914 | -0.0001864177409 | 1.297764196 | -0.0002725240718
| 1310.047913 | -0.0001734682804 | 1.297764743 | -0.0002555436328
| 1309.967912 | -0.0001649463981 | 1.297766507 | -0.0002443939887
| 1309.887912 | -0.0001606241774 | 1.297770369 | -0.0002387913344
| 1309.807911 | -0.0001607841768 | 1.297772112 | -0.0002390394129
| 1309.72791 | -0.0001629987338 | 1.29777124 | -0.0002419432495
| 1309.64791 | -0.0001654387531 | 1.2977695 | -0.0002451294684
| 1309.567909 | -0.0001704621012 | 1.297770019 | -0.0002517455135
| 1309.487908 | -0.0001797774772 | 1.29776864 | -0.0002639689405
| 1309.407908 | -0.0001915375815 | 1.297763874 | -0.0002793501571
| 1309.327907 | -0.0002053883811 | 1.297755999 | -0.0002974291799
| 1309.247906 | -0.0002207708499 | 1.297742605 | -0.0003174332853
| 1309.167906 | -0.0002340908632 | 1.297724397 | -0.0003346527346
| 1309.087905 | -0.0002432909452 | 1.297705874 | -0.0003464567505
| 1309.007904 | -0.0002524910232 | 1.297696738 | -0.0003584137039
| 1308.927903 | -0.0002723613958 | 1.297687179 | -0.0003843854216
| 1308.847903 | -0.0002951207862 | 1.297667786 | -0.0004139981865
| 1308.767902 | -0.0003193466592 | 1.297641937 | -0.0004454380384
| 1308.687901 | -0.0003442537899 | 1.297608764 | -0.0004776599817
| 1308.607901 | -0.0003684140019 | 1.297561855 | -0.0005086854081
| 1308.5279 | -0.0003795962035 | 1.297509813 | -0.000522577855
| 1308.447899 | -0.0003893562903 | 1.297465319 | -0.0005347250255
| 1308.367899 | -0.0003996299961 | 1.297416422 | -0.0005474804657
| 1308.287898 | -0.0004089394904 | 1.297360866 | -0.0005588663375
| 1308.207897 | -0.0004085394849 | 1.297296213 | -0.0005573477166
| 1308.127896 | -0.0003970355421 | 1.297235677 | -0.0005412977256
| 1308.047896 | -0.0003770729443 | 1.297184157 | -0.0005142675494
| 1307.967895 | -0.0003565555967 | 1.297146205 | -0.0004867186956
| 1307.887894 | -0.0003409954595 | 1.297112292 | -0.0004657492479
| 1307.807894 | -0.0003254353261 | 1.297069354 | -0.0004446358463
| 1307.727893 | -0.0002936150619 | 1.297030472 | -0.0004021967797
| 1307.647892 | -0.0002615780023 | 1.297013822 | -0.0003598150169
| 1307.567892 | -0.0002328179663 | 1.297004868 | -0.000321858735
| 1307.487891 | -0.0002089207669 | 1.297007524 | -0.0002904769391
| 1307.40789 | -0.0001918806168 | 1.297016156 | -0.0002682068206
| 1307.32789 | -0.0001863420907 | 1.297025861 | -0.0002610850054
| 1307.247889 | -0.0001820620516 | 1.297026458 | -0.0002554753364
| 1307.167888 | -0.0001791146586 | 1.297031756 | -0.0002516925743
| 1307.087887 | -0.0001792205535 | 1.297036273 | -0.0002519154436
| 1307.007887 | -0.0001853006083 | 1.297044337 | -0.0002600570064
| 1306.927886 | -0.0001968613194 | 1.297046159 | -0.000275315183
| 1306.847885 | -0.0002129821401 | 1.297044036 | -0.000296515547
| 1306.767885 | -0.0002287494155 | 1.297031226 | -0.0003170852497
| 1306.687884 | -0.0002408295225 | 1.29701869 | -0.0003328079245
| 1306.607883 | -0.0002529096256 | 1.297012538 | -0.0003486325617
| 1306.527883 | -0.0002799180402 | 1.297007778 | -0.0003841348547
| 1306.447882 | -0.0003097570042 | 1.29698101 | -0.0004230236983
| 1306.367881 | -0.0003392737066 | 1.29694886 | -0.0004614092756
| 1306.28788 | -0.0003647179543 | 1.296894806 | -0.0004940970774
| 1306.20788 | -0.0003753980491 | 1.296843376 | -0.0005073900639
| 1306.127879 | -0.00038607814 | 1.296794594 | -0.000520727729
| 1306.047878 | -0.000396471566 | 1.29674248 | -0.0005336399006
| 1305.967878 | -0.0004015078409 | 1.296679628 | -0.000539334503
| 1305.887877 | -0.0003968481402 | 1.296617062 | -0.0005322654852
| 1305.807876 | -0.0003813280034 | 1.29655367 | -0.000510878668
| 1305.727876 | -0.000356936571 | 1.296508832 | -0.0004780875394
| 1305.647875 | -0.0003379095458 | 1.296472396 | -0.000452488884
| 1305.567874 | -0.0003222694117 | 1.29643784 | -0.0004313787533
| 1305.487874 | -0.0003040281456 | 1.296392297 | -0.0004066709289
| 1305.407873 | -0.0002712278623 | 1.296356637 | -0.0003629239382
| 1305.327872 | -0.0002397980046 | 1.296336417 | -0.0003212121578
| 1305.247871 | -0.0002104986197 | 1.296324733 | -0.0002824325802
| 1305.167871 | -0.0001834471547 | 1.296318778 | -0.0002466979613
| 1305.08787 | -0.0001603200029 | 1.296324787 | -0.00021631435
| 1305.007869 | -0.0001492399046 | 1.296329373 | -0.0002017882411
| 1304.927869 | -0.0001381598102 | 1.296325536 | -0.000187131694
| 1304.847868 | -0.0001222053664 | 1.296322835 | -0.0001660631234
| 1304.767867 | -0.0001058302328 | 1.296330978 | -0.0001446025131
| 1304.687867 | -9.397199334e-05 | 1.296345125 | -0.0001291878315
| 1304.607866 | -8.917195351e-05 | 1.296367752 | -0.0001232100251
| 1304.527865 | -9.468718908e-05 | 1.296386128 | -0.0001307721335
| 1304.447864 | -0.0001033866016 | 1.296400909 | -0.0001424801336
| 1304.367864 | -0.0001131866849 | 1.296412088 | -0.0001555861852
| 1304.287863 | -0.0001263183529 | 1.296434526 | -0.0001732609573
| 1304.207862 | -0.0001580786272 | 1.296453006 | -0.0002154519493
| 1304.127862 | -0.0001976298415 | 1.296454143 | -0.0002676593484
| 1304.047861 | -0.0002399071946 | 1.296438318 | -0.0003232088213
| 1303.96786 | -0.0002819662647 | 1.296408537 | -0.0003782631952
| 1303.88786 | -0.0003185402164 | 1.296355481 | -0.0004257332594
| 1303.807859 | -0.0003346203582 | 1.29630143 | -0.0004461552587
| 1303.727858 | -0.0003507004961 | 1.29625983 | -0.0004667703544
| 1303.647858 | -0.000370117756 | 1.296212654 | -0.0004917089775
| 1303.567857 | -0.0003867536087 | 1.296155609 | -0.0005128332684
| 1303.487856 | -0.0003950757132 | 1.296093266 | -0.0005229107806
| 1303.407855 | -0.0003949157099 | 1.296030262 | -0.0005217869759
| 1303.327855 | -0.0003873247492 | 1.295974512 | -0.0005109651076
| 1303.247854 | -0.0003794722068 | 1.295924093 | -0.0004998778037
| 1303.167853 | -0.0003719121429 | 1.295874945 | -0.0004891956165
| 1303.087853 | -0.0003622809535 | 1.295818492 | -0.0004756704012
| 1303.007852 | -0.000341080771 | 1.295763348 | -0.0004468883574
| 1302.927851 | -0.0003143972811 | 1.295717101 | -0.000410994135
| 1302.847851 | -0.0002837273329 | 1.295679576 | -0.0003699594953
| 1302.76785 | -0.0002497359927 | 1.295650885 | -0.0003246626738
| 1302.687849 | -0.0002162053123 | 1.295641124 | -0.0002802474648
| 1302.607848 | -0.0001978051505 | 1.295635353 | -0.0002558728588
| 1302.527848 | -0.0001794049923 | 1.295616435 | -0.0002313004702
| 1302.447847 | -0.0001512000839 | 1.295600777 | -0.000193818301
| 1302.367846 | -0.0001206857729 | 1.295601316 | -0.0001535185695
| 1302.287846 | -9.602052221e-05 | 1.295613109 | -0.0001211090489
| 1302.207845 | -7.970038216e-05 | 1.2956345 | -9.98661634e-05
| 1302.127844 | -7.553847208e-05 | 1.295652644 | -9.464164649e-05
| 1302.047844 | -7.269844926e-05 | 1.295665337 | -9.108290466e-05
| 1301.967843 | -7.267216728e-05 | 1.295680188 | -9.12750502e-05
| 1301.887842 | -7.804798299e-05 | 1.295696333 | -9.862741066e-05
| 1301.807842 | -9.020808686e-05 | 1.295709437 | -0.0001149039029
| 1301.727841 | -0.0001079966096 | 1.295717687 | -0.0001385508401
| 1301.64784 | -0.0001296828391 | 1.295715259 | -0.0001671947341
| 1301.567839 | -0.0001492637777 | 1.295704674 | -0.0001929372822
| 1301.487839 | -0.0001631038962 | 1.29569054 | -0.0002110398241
| 1301.407838 | -0.0001769440184 | 1.295689672 | -0.0002293410491
| 1301.327837 | -0.0002063712685 | 1.295684722 | -0.0002681951458
| 1301.247837 | -0.0002384304811 | 1.295663643 | -0.0003102954593
| 1301.167836 | -0.0002702509895 | 1.295631079 | -0.0003519157996
| 1301.087835 | -0.0003000224093 | 1.295588062 | -0.000390678168
| 1301.007835 | -0.0003245026203 | 1.295528872 | -0.0004222115982
| 1300.927834 | -0.0003332506199 | 1.295468282 | -0.0004329228787
| 1300.847833 | -0.0003402906793 | 1.295414155 | -0.0004414731958
| 1300.767832 | -0.000344757341 | 1.295355056 | -0.0004465502595
| 1300.687832 | -0.0003433652534 | 1.295290964 | -0.000443807204
| 1300.607831 | -0.0003306451447 | 1.29522569 | -0.0004260615984
| 1300.52783 | -0.0003074604398 | 1.295168335 | -0.0003945834374
| 1300.44783 | -0.000278392733 | 1.295126124 | -0.0003555353074
| 1300.367829 | -0.0002524545513 | 1.295097139 | -0.0003208142195
| 1300.287828 | -0.0002349344008 | 1.295071856 | -0.0002972833808
| 1300.207828 | -0.0002174142466 | 1.29503168 | -0.0002735352787
| 1300.127827 | -0.0001835829797 | 1.294996654 | -0.0002282661274
| 1300.047826 | -0.0001487131012 | 1.294978252 | -0.0001818540878
| 1299.967826 | -0.0001146832458 | 1.294968942 | -0.0001366778726
| 1299.887825 | -8.156645729e-05 | 1.294966926 | -9.28087493e-05
| 1299.807824 | -4.980618294e-05 | 1.294981254 | -5.096483299e-05
| 1299.727823 | -3.385257148e-05 | 1.295000132 | -3.011447918e-05
| 1299.647823 | -1.961244948e-05 | 1.295009306 | -1.139102578e-05
| 1299.567822 | -2.379774383e-06 | 1.295020496 | 1.126948843e-05
| 1299.487821 | 1.757104449e-05 | 1.295043316 | 3.73654111e-05
| 1299.407821 | 2.789113607e-05 | 1.295081192 | 5.048840503e-05
| 1299.32782 | 2.428047665e-05 | 1.295122314 | 4.510988791e-05
| 1299.247819 | 7.785034055e-06 | 1.295155619 | 2.277333483e-05
| 1299.167819 | -1.339136251e-05 | 1.295178006 | -5.608909064e-06
| 1299.087818 | -3.251152693e-05 | 1.295192039 | -3.114834236e-05
| 1299.007817 | -5.163169504e-05 | 1.295221945 | -5.692087581e-05
| 1298.927816 | -9.767631101e-05 | 1.295248187 | -0.0001183185006
| 1298.847816 | -0.0001489850281 | 1.295244693 | -0.0001862644915
| 1298.767815 | -0.000200258087 | 1.29522557 | -0.0002539427984
| 1298.687814 | -0.0002483877722 | 1.295188547 | -0.0003172039672
| 1298.607814 | -0.0002896681293 | 1.295131419 | -0.0003711070235
| 1298.527813 | -0.0003078486518 | 1.295070222 | -0.0003943473897
| 1298.447812 | -0.0003235287864 | 1.295027018 | -0.0004145369221
| 1298.367812 | -0.0003416552419 | 1.294981626 | -0.0004379416676
| 1298.287811 | -0.0003622208993 | 1.294932325 | -0.0004645285011
| 1298.20781 | -0.0003761410221 | 1.294871421 | -0.0004821466603
| 1298.12781 | -0.0003835639988 | 1.294812951 | -0.00049119116
| 1298.047809 | -0.0003854824716 | 1.294752575 | -0.0004929146442
| 1297.967808 | -0.0003832006791 | 1.294696638 | -0.0004891342608
| 1297.887807 | -0.0003784806399 | 1.294641846 | -0.0004821384207
| 1297.807807 | -0.000373760597 | 1.294583877 | -0.0004750990041
| 1297.727806 | -0.0003559012587 | 1.294520291 | -0.0004505566749
| 1297.647805 | -0.0003305665102 | 1.294471535 | -0.0004163048405
| 1297.567805 | -0.0002994950269 | 1.294428688 | -0.0003745216254
| 1297.487804 | -0.0002672497925 | 1.294409515 | -0.0003315054528
| 1297.407803 | -0.0002492096374 | 1.29439388 | -0.0003073781902
| 1297.327803 | -0.0002311694788 | 1.294368898 | -0.0002831174092
| 1297.247802 | -0.0002042817414 | 1.294346783 | -0.0002471533
| 1297.167801 | -0.0001760945399 | 1.29434138 | -0.0002096922572
| 1297.0878 | -0.0001544870807 | 1.294345546 | -0.000181091425
| 1297.0078 | -0.0001412869641 | 1.294355483 | -0.0001637257219
| 1296.927799 | -0.0001356679464 | 1.294362305 | -0.0001563769537
| 1296.847798 | -0.0001342088055 | 1.294366317 | -0.000154509881
| 1296.767798 | -0.0001345288101 | 1.29436522 | -0.0001549330974
| 1296.687797 | -0.0001352149009 | 1.294364304 | -0.0001558448891
| 1296.607796 | -0.0001379349264 | 1.294361728 | -0.000159434002
| 1296.527796 | -0.0001416658096 | 1.294358658 | -0.0001643588212
| 1296.447795 | -0.0001464977414 | 1.29435475 | -0.0001707345768
| 1296.367794 | -0.0001536935155 | 1.2943516 | -0.0001802605812
| 1296.287794 | -0.0001633572676 | 1.294344738 | -0.0001930134317
| 1296.207793 | -0.0001715973375 | 1.294336021 | -0.0002038513606
| 1296.127792 | -0.0001798374109 | 1.29433327 | -0.000214773638
| 1296.047791 | -0.00019825815 | 1.294333614 | -0.0002392619073
| 1295.967791 | -0.0002240309145 | 1.294322862 | -0.0002733639482
| 1295.88779 | -0.0002527200015 | 1.294301917 | -0.0003112022904
| 1295.807789 | -0.0002816802552 | 1.294267173 | -0.0003492146641
| 1295.727789 | -0.0003058023452 | 1.294219271 | -0.0003806239639
| 1295.647788 | -0.0003185163422 | 1.294164839 | -0.0003967934875
| 1295.567787 | -0.0003254364006 | 1.294116097 | -0.0004053475099
| 1295.487787 | -0.0003316419769 | 1.294065649 | -0.0004129317357
| 1295.407786 | -0.0003338819946 | 1.29401045 | -0.0004151846016
| 1295.327785 | -0.0003265896595 | 1.293953509 | -0.0004047486145
| 1295.247784 | -0.0003131524647 | 1.293904611 | -0.0003862557845
| 1295.167784 | -0.0002952526505 | 1.293860781 | -0.0003618989792
| 1295.087783 | -0.0002761774151 | 1.293830201 | -0.000336156711
| 1295.007782 | -0.0002648973187 | 1.293802133 | -0.0003208076873
| 1294.927782 | -0.0002536172189 | 1.293765781 | -0.000305344994
| 1294.847781 | -0.0002341387403 | 1.293728366 | -0.0002789662518
| 1294.76778 | -0.0002097830162 | 1.293699739 | -0.0002462176658
| 1294.68778 | -0.0001844183918 | 1.293678256 | -0.000212219251
| 1294.607779 | -0.0001576981577 | 1.293663681 | -0.0001765062773
| 1294.527778 | -0.0001310501489 | 1.293661475 | -0.0001410510204
| 1294.447778 | -0.0001140188506 | 1.29366745 | -0.0001184926379
| 1294.367777 | -0.0001020987487 | 1.293668981 | -0.0001026702534
| 1294.287776 | -8.945743525e-05 | 1.29366883 | -8.586361157e-05
| 1294.207775 | -7.281729231e-05 | 1.293676927 | -6.384609767e-05
| 1294.127775 | -6.578310492e-05 | 1.293698522 | -5.478909528e-05
| 1294.047774 | -6.808698083e-05 | 1.293717356 | -5.811878801e-05
| 1293.967773 | -7.970548791e-05 | 1.293735722 | -7.383703125e-05
| 1293.887773 | -9.783978592e-05 | 1.293739878 | -9.80350581e-05
| 1293.807772 | -0.0001118399059 | 1.293737987 | -0.0001166522378
| 1293.727771 | -0.0001258400294 | 1.293741729 | -0.0001353477264
| 1293.647771 | -0.0001520096066 | 1.293746586 | -0.0001702565346
| 1293.56777 | -0.0001848755031 | 1.293734477 | -0.0002138520666
| 1293.487769 | -0.0002176477113 | 1.293710685 | -0.0002571701634
| 1293.407768 | -0.0002480479774 | 1.29367398 | -0.0002971627795
| 1293.327768 | -0.0002742587716 | 1.293627443 | -0.0003314526854
| 1293.247767 | -0.0002896246486 | 1.293573072 | -0.0003512070229
| 1293.167766 | -0.0002994647324 | 1.293526097 | -0.0003637082095
| 1293.087766 | -0.000309684083 | 1.293478379 | -0.0003767077706
| 1293.007765 | -0.0003220041884 | 1.293426104 | -0.0003924474361
| 1292.927764 | -0.00032572825 | 1.29336043 | -0.0003965678473
| 1292.847764 | -0.0003208495238 | 1.29330141 | -0.0003893232369
| 1292.767763 | -0.0003110029279 | 1.293240864 | -0.0003754435336
| 1292.687762 | -0.0002998428291 | 1.29318982 | -0.0003599392012
| 1292.607762 | -0.0002886827338 | 1.293121976 | -0.0003442142822
| 1292.527761 | -0.0002558147646 | 1.293056288 | -0.0002995994239
| 1292.44776 | -0.0002141889568 | 1.293006608 | -0.0002435196222
| 1292.367759 | -0.0001673753326 | 1.292974458 | -0.0001807471294
| 1292.287759 | -0.0001183143834 | 1.292955831 | -0.0001151457665
| 1292.207758 | -7.13539733e-05 | 1.292967469 | -5.272807071e-05
| 1292.127757 | -4.928115879e-05 | 1.29298464 | -2.354441862e-05
| 1292.047757 | -2.988098838e-05 | 1.292987167 | 2.272265829e-06
| 1291.967756 | -7.433759704e-06 | 1.292990173 | 3.214806692e-05
| 1291.887755 | 1.770201098e-05 | 1.293003638 | 6.547514793e-05
| 1291.807755 | 3.274214005e-05 | 1.293028082 | 8.520270168e-05
| 1291.727754 | 3.889599905e-05 | 1.293049817 | 9.311985893e-05
| 1291.647753 | 3.981180317e-05 | 1.293067524 | 9.410642072e-05
| 1291.567752 | 3.787133775e-05 | 1.293081517 | 9.133314319e-05
| 1291.487752 | 3.507131168e-05 | 1.29309154 | 8.746551654e-05
| 1291.407751 | 3.227128906e-05 | 1.293104906 | 8.355341209e-05
| 1291.32775 | 2.376354424e-05 | 1.293118668 | 7.202332453e-05
| 1291.24775 | 1.151367369e-05 | 1.29313105 | 5.551907297e-05
| 1291.167749 | -5.146233842e-06 | 1.29313985 | 3.317806452e-05
| 1291.087748 | -2.708610463e-05 | 1.293147603 | 3.805710319e-06
| 1291.007748 | -5.572635541e-05 | 1.293139718 | -3.430172481e-05
| 1290.927747 | -7.439567732e-05 | 1.293123357 | -5.900096206e-05
| 1290.847746 | -9.199583209e-05 | 1.293115442 | -8.238775865e-05
| 1290.767746 | -0.0001178531288 | 1.293110758 | -0.0001168356273
| 1290.687745 | -0.0001555167858 | 1.293092362 | -0.0001668594121
| 1290.607744 | -0.0001908770916 | 1.293052734 | -0.0002135386118
| 1290.527743 | -0.0002189394881 | 1.293000987 | -0.0002503293941
| 1290.447743 | -0.0002382766207 | 1.292941963 | -0.000275389795
| 1290.367742 | -0.0002476870963 | 1.292878794 | -0.000287155764
| 1290.287741 | -0.0002486471029 | 1.292822195 | -0.0002877329715
| 1290.207741 | -0.000249607113 | 1.292764358 | -0.0002882965468
| 1290.12774 | -0.0002407397543 | 1.292703752 | -0.0002757095683
| 1290.047739 | -0.0002249142067 | 1.29264953 | -0.0002539159946
| 1289.967739 | -0.0002036634785 | 1.292602433 | -0.0002249688857
| 1289.887738 | -0.0001784837324 | 1.292562188 | -0.0001908599211
| 1289.807737 | -0.0001503234858 | 1.292537816 | -0.0001529687436
| 1289.727736 | -0.000133942196 | 1.29252028 | -0.0001308885668
| 1289.647736 | -0.0001188220628 | 1.292492322 | -0.0001103570988
| 1289.567735 | -9.708762671e-05 | 1.292461423 | -8.095165373e-05
| 1289.487734 | -6.555508534e-05 | 1.292438603 | -3.85572396e-05
| 1289.407734 | -3.395481223e-05 | 1.292431351 | 3.736279402e-06
| 1289.327733 | -4.464732043e-06 | 1.292433181 | 4.310153795e-05
| 1289.247732 | 2.110942172e-05 | 1.29244613 | 7.709898804e-05
| 1289.167732 | 3.80880215e-05 | 1.292467613 | 9.950712276e-05
| 1289.087731 | 4.524808208e-05 | 1.292486208 | 0.0001088347389
| 1289.00773 | 5.240814603e-05 | 1.292502601 | 0.0001181914785
| 1288.92773 | 5.526811338e-05 | 1.292525768 | 0.000121715956
| 1288.847729 | 4.935701992e-05 | 1.292550917 | 0.0001134929219
| 1288.767728 | 3.468022664e-05 | 1.292571382 | 9.361304587e-05
| 1288.687727 | 1.24432416e-05 | 1.292586205 | 6.369837179e-05
| 1288.607727 | -1.595700706e-05 | 1.292582242 | 2.578295723e-05
| 1288.527726 | -3.279341991e-05 | 1.292568411 | 3.447064349e-06
| 1288.447725 | -4.839355726e-05 | 1.292563327 | -1.735060391e-05
| 1288.367725 | -6.996462984e-05 | 1.292559225 | -4.614544629e-05
| 1288.287724 | -9.982475014e-05 | 1.292545262 | -8.589956826e-05
| 1288.207723 | -0.0001267049822 | 1.292516342 | -0.0001214841829
| 1288.127723 | -0.0001496822364 | 1.292479852 | -0.0001517593155
| 1288.047722 | -0.0001634074275 | 1.292437935 | -0.0001695995748
| 1287.967721 | -0.0001724475078 | 1.292402421 | -0.0001812592635
| 1287.88772 | -0.0001821875172 | 1.292369916 | -0.0001938953384
| 1287.80772 | -0.0001957876371 | 1.292333615 | -0.0002116486354
| 1287.727719 | -0.0002047617755 | 1.292288396 | -0.0002231064362
| 1287.647718 | -0.000209268449 | 1.292243344 | -0.0002285938841
| 1287.567718 | -0.0002087630611 | 1.292196286 | -0.0002273540938
| 1287.487717 | -0.0002037664931 | 1.292153386 | -0.0002201592372
| 1287.407716 | -0.0001976864386 | 1.292113603 | -0.0002115537388
| 1287.327716 | -0.0001916063874 | 1.292071551 | -0.0002029199267
| 1287.247715 | -0.0001775790002 | 1.292027136 | -0.0001836226
| 1287.167714 | -0.0001578214116 | 1.291991563 | -0.0001567646267
| 1287.087714 | -0.0001357229269 | 1.291963558 | -0.0001268638741
| 1287.007713 | -0.0001130827317 | 1.291944577 | -9.634536353e-05
| 1286.927712 | -9.217744192e-05 | 1.291935459 | -6.826653125e-05
| 1286.847711 | -7.935283618e-05 | 1.291931831 | -5.106869895e-05
| 1286.767711 | -7.07127594e-05 | 1.291923542 | -3.941299694e-05
| 1286.68771 | -6.134757869e-05 | 1.291912062 | -2.674562319e-05
| 1286.607709 | -4.798746087e-05 | 1.291904074 | -8.770747971e-06
| 1286.527709 | -3.788045683e-05 | 1.291903641 | 4.757295157e-06
| 1286.447708 | -3.042122007e-05 | 1.291903805 | 1.473407474e-05
| 1286.367707 | -2.58603897e-05 | 1.291906926 | 2.07940646e-05
| 1286.287707 | -2.440118824e-05 | 1.291910616 | 2.269380689e-05
| 1286.207706 | -2.636120693e-05 | 1.291913628 | 2.002255367e-05
| 1286.127705 | -2.832122233e-05 | 1.291917655 | 1.733846838e-05
| 1286.047704 | -3.637366889e-05 | 1.291926459 | 6.434123504e-06
| 1285.967704 | -5.098027535e-05 | 1.291931698 | -1.32073561e-05
| 1285.887703 | -7.154568405e-05 | 1.291932655 | -4.078089166e-05
| 1285.807702 | -9.786591128e-05 | 1.291925068 | -7.596190137e-05
| 1285.727702 | -0.0001271503721 | 1.291900999 | -0.0001149155048
| 1285.647701 | -0.0001463954266 | 1.291865009 | -0.0001402766809
| 1285.5677 | -0.0001601555479 | 1.291832974 | -0.0001583410547
| 1285.4877 | -0.0001749611989 | 1.291803151 | -0.0001778365697
| 1285.407699 | -0.0001955213793 | 1.291764276 | -0.0002049365529
| 1285.327698 | -0.0002065377216 | 1.291710491 | -0.0002190697411
| 1285.247698 | -0.0002092677662 | 1.29165973 | -0.0002221376894
| 1285.167697 | -0.000204400587 | 1.291608368 | -0.0002150174433
| 1285.087696 | -0.0001943696142 | 1.291567916 | -0.0002011073722
| 1285.007695 | -0.000186369543 | 1.291531375 | -0.0001899660035
| 1284.927695 | -0.0001783694751 | 1.291493232 | -0.0001788046561
| 1284.847694 | -0.0001639880776 | 1.291454184 | -0.0001590756355
| 1284.767693 | -0.000146389458 | 1.291424616 | -0.0001351441105
| 1284.687693 | -0.0001292016083 | 1.291399921 | -0.0001118187592
| 1284.607692 | -0.0001129614687 | 1.291380106 | -8.981976096e-05
| 1284.527691 | -9.679363456e-05 | 1.29136423 | -6.796192755e-05
| 1284.447691 | -8.552442749e-05 | 1.291353228 | -5.273024107e-05
| 1284.36769 | -7.68443504e-05 | 1.291337257 | -4.09103347e-05
| 1284.287689 | -6.660695745e-05 | 1.291317382 | -2.695313954e-05
| 1284.207688 | -4.780679236e-05 | 1.291298879 | -1.522316249e-06
| 1284.127688 | -2.915125491e-05 | 1.291294732 | 2.35465993e-05
| 1284.047687 | -1.278670279e-05 | 1.291294581 | 4.549708203e-05
| 1283.967686 | -2.021222914e-06 | 1.291304593 | 5.981534916e-05
| 1283.887686 | 2.258815916e-06 | 1.291309784 | 6.548929604e-05
| 1283.807685 | 6.538851521e-06 | 1.291317869 | 7.112934034e-05
| 1283.727684 | 6.378706837e-06 | 1.291328335 | 7.078191852e-05
| 1283.647684 | -5.417301244e-07 | 1.291341566 | 6.13270884e-05
| 1283.567683 | -1.393750158e-05 | 1.291348166 | 4.325835891e-05
| 1283.487682 | -3.264897905e-05 | 1.291351649 | 1.80890546e-05
| 1283.407682 | -5.504917222e-05 | 1.291338213 | -1.183282711e-05
| 1283.327681 | -6.775859974e-05 | 1.291319703 | -2.868747243e-05
| 1283.24768 | -7.943869969e-05 | 1.291306543 | -4.422621714e-05
| 1283.167679 | -9.509423201e-05 | 1.291295468 | -6.512966521e-05
| 1283.087679 | -0.000116158531 | 1.291276359 | -9.320301355e-05
| 1283.007678 | -0.000134718694 | 1.291248359 | -0.0001178119615
| 1282.927677 | -0.0001506029158 | 1.29121651 | -0.0001387854835
| 1282.847677 | -0.000164371736 | 1.291181143 | -0.0001568799863
| 1282.767676 | -0.0001740040897 | 1.291141516 | -0.0001693720167
| 1282.687675 | -0.0001789641344 | 1.291104243 | -0.0001756187514
| 1282.607675 | -0.000183924176 | 1.291069075 | -0.0001818920333
| 1282.527674 | -0.0001898967865 | 1.291031538 | -0.0001894996301
| 1282.447673 | -0.0001924186138 | 1.290988268 | -0.0001924064155
| 1282.367672 | -0.0001904077644 | 1.29094579 | -0.0001892341883
| 1282.287672 | -0.0001835014542 | 1.290902132 | -0.0001794711245
| 1282.207671 | -0.0001711813486 | 1.290867281 | -0.0001625349989
| 1282.12767 | -0.000162333061 | 1.290837448 | -0.0001503210358
| 1282.04767 | -0.0001538529888 | 1.290805155 | -0.0001385723441
| 1281.967669 | -0.0001412022149 | 1.290770835 | -0.0001211933817
| 1281.887668 | -0.0001226116918 | 1.290743658 | -9.591065978e-05
| 1281.807668 | -0.0001051715385 | 1.29072596 | -7.228036846e-05
| 1281.727667 | -9.055237874e-05 | 1.290712877 | -5.249270921e-05
| 1281.647666 | -7.858727273e-05 | 1.290702951 | -3.630723438e-05
| 1281.567666 | -7.050244083e-05 | 1.290695229 | -2.536256115e-05
| 1281.487665 | -6.630240274e-05 | 1.290684825 | -1.960955173e-05
| 1281.407664 | -6.210236778e-05 | 1.29066986 | -1.380338689e-05
| 1281.327663 | -5.475568923e-05 | 1.2906544 | -3.758970637e-06
| 1281.247663 | -4.670926321e-05 | 1.2906426 | 7.18572745e-06
| 1281.167662 | -3.85985418e-05 | 1.290632837 | 1.819487333e-05
| 1281.087661 | -3.106097263e-05 | 1.290627091 | 2.838826787e-05
| 1281.007661 | -2.562092375e-05 | 1.290625327 | 3.571544009e-05
| 1280.92766 | -2.506383076e-05 | 1.290624746 | 3.646053552e-05
| 1280.847659 | -2.502382885e-05 | 1.290622359 | 3.653073208e-05
| 1280.767659 | -2.810477826e-05 | 1.290624996 | 3.23438422e-05
| 1280.687658 | -3.70437405e-05 | 1.290626732 | 2.028415373e-05
| 1280.607657 | -5.288387981e-05 | 1.290625903 | -1.034350281e-06
| 1280.527656 | -7.349868824e-05 | 1.290614244 | -2.865668696e-05
| 1280.447656 | -9.535169246e-05 | 1.290592251 | -5.783054284e-05
| 1280.367655 | -0.0001122388016 | 1.290557055 | -8.017411535e-05
| 1280.287654 | -0.0001212388815 | 1.290522808 | -9.191649458e-05
| 1280.207654 | -0.0001302389582 | 1.290489943 | -0.0001036770211
| 1280.127653 | -0.0001400710284 | 1.29045187 | -0.0001165009362
| 1280.047652 | -0.0001434476515 | 1.290405338 | -0.0001205413958
| 1279.967652 | -0.0001398093296 | 1.290361796 | -0.0001151729727
| 1279.887651 | -0.0001300524659 | 1.290318849 | -0.0001015732697
| 1279.80765 | -0.0001154923408 | 1.290288697 | -8.164838867e-05
| 1279.72765 | -0.0001063946736 | 1.290262964 | -6.912698733e-05
| 1279.647649 | -9.787460102e-05 | 1.290234976 | -5.735687773e-05
| 1279.567648 | -8.603845903e-05 | 1.290204422 | -4.109048077e-05
| 1279.487647 | -6.951595617e-05 | 1.29018085 | -1.858775142e-05
| 1279.407647 | -5.407582038e-05 | 1.290162701 | 2.39925104e-06
| 1279.327646 | -3.95039351e-05 | 1.290150813 | 2.214938319e-05
| 1279.247645 | -2.973572612e-05 | 1.290140668 | 3.541060732e-05
| 1279.167645 | -2.245566434e-05 | 1.290128635 | 4.53420403e-05
| 1279.087644 | -1.401042484e-05 | 1.290110691 | 5.691076167e-05
| 1279.007643 | 8.137025326e-07 | 1.290096869 | 7.703126662e-05
| 1278.927643 | 1.508791649e-05 | 1.290090775 | 9.632718997e-05
| 1278.847642 | 2.753956966e-05 | 1.290090376 | 0.000113105734
| 1278.767641 | 3.692398901e-05 | 1.290093539 | 0.0001257124045
| 1278.68764 | 4.211966236e-05 | 1.290101596 | 0.0001326196035
| 1278.60764 | 4.159965937e-05 | 1.290106773 | 0.0001318545665
| 1278.527639 | 4.107965331e-05 | 1.290112567 | 0.0001310825574
| 1278.447638 | 3.519258568e-05 | 1.290120718 | 0.0001230479848
| 1278.367638 | 2.394824877e-05 | 1.290126428 | 0.0001078164304
| 1278.287637 | 8.407059326e-06 | 1.290126571 | 8.685147046e-05
| 1278.207636 | -1.0313105e-05 | 1.290121393 | 6.165678598e-05
| 1278.127636 | -3.026346086e-05 | 1.290104396 | 3.49318121e-05
| 1278.047635 | -4.348381092e-05 | 1.290082173 | 1.733751234e-05
| 1277.967634 | -5.308389287e-05 | 1.290062456 | 4.595377153e-06
| 1277.887634 | -6.397009137e-05 | 1.290049067 | -9.953466404e-06
| 1277.807633 | -8.189024568e-05 | 1.290031356 | -3.394413096e-05
| 1277.727632 | -9.879725289e-05 | 1.290005712 | -5.648376673e-05
| 1277.647631 | -0.0001149166061 | 1.289976247 | -7.792214943e-05
| 1277.567631 | -0.0001302559443 | 1.289942818 | -9.826812322e-05
| 1277.48763 | -0.0001436030059 | 1.289901515 | -0.0001158434758
| 1277.407629 | -0.0001494430582 | 1.289859652 | -0.0001232875237
| 1277.327629 | -0.0001552831075 | 1.289821265 | -0.0001307717371
| 1277.247628 | -0.0001615421361 | 1.289779022 | -0.000138781531
| 1277.167627 | -0.0001647201718 | 1.289730482 | -0.0001425675806
| 1277.087627 | -0.0001615800936 | 1.289679471 | -0.0001378018954
| 1277.007626 | -0.0001504599954 | 1.289627549 | -0.0001222563209
| 1276.927625 | -0.0001311615451 | 1.289587379 | -9.579663467e-05
| 1276.847624 | -0.0001154270997 | 1.289556381 | -7.42437337e-05
| 1276.767624 | -0.0001020269847 | 1.289525352 | -5.583944542e-05
| 1276.687623 | -8.618242678e-05 | 1.289487044 | -3.405448177e-05
| 1276.607622 | -5.698217435e-05 | 1.289456197 | 5.687893014e-06
| 1276.527622 | -2.937424159e-05 | 1.289443724 | 4.308908105e-05
| 1276.447621 | -5.328163529e-06 | 1.289438262 | 7.561018527e-05
| 1276.36762 | 1.403328689e-05 | 1.289440504 | 0.0001017259603
| 1276.28762 | 2.744377949e-05 | 1.28944793 | 0.0001197512657
| 1276.207619 | 3.160381716e-05 | 1.289453316 | 0.0001253046301
| 1276.127618 | 3.576385184e-05 | 1.289451971 | 0.0001309309642
| 1276.047618 | 3.871909256e-05 | 1.2894532 | 0.0001349026522
| 1275.967617 | 3.93551863e-05 | 1.289453493 | 0.0001357514264
| 1275.887616 | 3.700743322e-05 | 1.28945408 | 0.0001325653225
| 1275.807615 | 3.188738721e-05 | 1.28945218 | 0.0001256593205
| 1275.727615 | 2.416147486e-05 | 1.289446387 | 0.0001152726818
| 1275.647614 | 1.785347013e-05 | 1.289436223 | 0.0001068477678
| 1275.567613 | 1.243742453e-05 | 1.289427056 | 9.961654675e-05
| 1275.487613 | 5.771492742e-06 | 1.289420908 | 9.066266495e-05
| 1275.407612 | -7.716623059e-06 | 1.289413307 | 7.250163746e-05
| 1275.327611 | -2.260908334e-05 | 1.289396721 | 5.253584223e-05
| 1275.247611 | -3.75968232e-05 | 1.289375458 | 3.248833298e-05
| 1275.16761 | -5.148808053e-05 | 1.289347334 | 1.399316488e-05
| 1275.087609 | -6.2482368e-05 | 1.289312942 | -5.2187138e-07
| 1275.007608 | -6.624240217e-05 | 1.289277225 | -5.244278761e-06
| 1274.927608 | -7.000243339e-05 | 1.289246029 | -1.001595642e-05
| 1274.847607 | -7.234785896e-05 | 1.289209963 | -1.282478726e-05
| 1274.767606 | -7.15507445e-05 | 1.289174496 | -1.139128131e-05
| 1274.687606 | -6.651183885e-05 | 1.289137234 | -4.202630578e-06
| 1274.607605 | -5.755175947e-05 | 1.289107532 | 8.210850033e-06
| 1274.527604 | -5.134271939e-05 | 1.28908074 | 1.687375874e-05
| 1274.447604 | -4.542266645e-05 | 1.289052114 | 2.516557844e-05
| 1274.367603 | -3.655448168e-05 | 1.289021108 | 3.747139818e-05
| 1274.287602 | -2.326386163e-05 | 1.288994115 | 5.572029206e-05
| 1274.207602 | -9.479743228e-06 | 1.288972268 | 7.458568098e-05
| 1274.127601 | 4.557775193e-06 | 1.288953712 | 9.376222499e-05
| 1274.0476 | 1.894153523e-05 | 1.288939841 | 0.0001133612539
| 1273.967599 | 3.0548452e-05 | 1.288931299 | 0.000129149278
| 1273.887599 | 3.782851386e-05 | 1.2889223 | 0.0001390875497
| 1273.807598 | 4.510857862e-05 | 1.288908248 | 0.0001490795253
| 1273.727597 | 5.796364455e-05 | 1.288896679 | 0.0001665941393
| 1273.647597 | 6.930762903e-05 | 1.288894574 | 0.0001819671826
| 1273.567596 | 7.737664582e-05 | 1.288895195 | 0.0001928798961
| 1273.487595 | 8.116507282e-05 | 1.288900376 | 0.0001979506719
| 1273.407595 | 7.900505258e-05 | 1.288903377 | 0.0001949898349
| 1273.327594 | 7.463664832e-05 | 1.2889027 | 0.0001890762359
| 1273.247593 | 7.003660686e-05 | 1.288900904 | 0.0001828597958
| 1273.167592 | 6.149905462e-05 | 1.288901701 | 0.0001712829477
| 1273.087592 | 4.681909039e-05 | 1.288896812 | 0.0001514441819
| 1273.007591 | 3.017894714e-05 | 1.288883547 | 0.0001290346339
| 1272.92759 | 1.463942702e-05 | 1.288861807 | 0.0001082005584
| 1272.84759 | 1.762435063e-06 | 1.288834641 | 9.102613813e-05
| 1272.767589 | -6.380235163e-06 | 1.28880226 | 8.031625612e-05
| 1272.687588 | -9.540261195e-06 | 1.288772552 | 7.632739231e-05
| 1272.607588 | -1.270029012e-05 | 1.288743939 | 7.232610491e-05
| 1272.527587 | -1.430343482e-05 | 1.288713837 | 7.044847576e-05
| 1272.447586 | -1.31751735e-05 | 1.28868313 | 7.227746605e-05
| 1272.367586 | -9.664370141e-06 | 1.288654507 | 7.73137073e-05
| 1272.287585 | -4.405681129e-06 | 1.288627155 | 8.470611444e-05
| 1272.207584 | 2.13037714e-06 | 1.288604361 | 9.378416565e-05
| 1272.127583 | 6.352723332e-06 | 1.288583091 | 9.971138068e-05
| 1272.047583 | 1.033275937e-05 | 1.288559812 | 0.0001053309349
| 1271.967582 | 1.652531799e-05 | 1.288534701 | 0.000113968968
| 1271.887581 | 2.617651857e-05 | 1.288512145 | 0.0001272713036
| 1271.807581 | 3.697661105e-05 | 1.288493762 | 0.0001420909204
| 1271.72758 | 4.806638656e-05 | 1.288479729 | 0.0001572613634
| 1271.647579 | 5.845259151e-05 | 1.288470119 | 0.0001714350799
| 1271.567579 | 6.577791163e-05 | 1.288465296 | 0.0001814111335
| 1271.487578 | 6.917793977e-05 | 1.288459306 | 0.0001860762846
| 1271.407577 | 7.257797076e-05 | 1.288452648 | 0.0001907487398
| 1271.327576 | 7.485543434e-05 | 1.288448477 | 0.0001938739423
| 1271.247576 | 7.355545629e-05 | 1.288446054 | 0.0001921287897
| 1271.167575 | 6.874933232e-05 | 1.288441155 | 0.0001856516156
| 1271.087574 | 6.115863025e-05 | 1.288433929 | 0.0001754189913
| 1271.007574 | 5.187854813e-05 | 1.288418986 | 0.0001629702899
| 1270.927573 | 4.694408878e-05 | 1.288400945 | 0.0001564475445
| 1270.847572 | 4.24640484e-05 | 1.288384917 | 0.0001505201534
| 1270.767572 | 3.707601594e-05 | 1.28836827 | 0.0001433657243
| 1270.687571 | 3.082826135e-05 | 1.28834845 | 0.0001350749884
| 1270.60757 | 2.714823076e-05 | 1.288325497 | 0.0001302991579
| 1270.52757 | 2.564111166e-05 | 1.288303563 | 0.0001284615699
| 1270.447569 | 2.509513836e-05 | 1.288282744 | 0.0001279169892
| 1270.367568 | 2.491891962e-05 | 1.288263222 | 0.0001278610789
| 1270.287567 | 2.471891929e-05 | 1.288244523 | 0.0001277644089
| 1270.207567 | 2.451891615e-05 | 1.288226902 | 0.0001276567735
| 1270.127566 | 2.30513216e-05 | 1.288210287 | 0.0001258177427
| 1270.047565 | 2.066478651e-05 | 1.288192443 | 0.0001227425115
| 1269.967565 | 1.763771614e-05 | 1.288173983 | 0.0001188028224
| 1269.887564 | 1.453884241e-05 | 1.288152881 | 0.0001147908259
| 1269.807563 | 1.28588292e-05 | 1.288131512 | 0.0001127076293
| 1269.727563 | 1.117881319e-05 | 1.28811035 | 0.0001106217646
| 1269.647562 | 9.068807321e-06 | 1.288088769 | 0.0001079552661
| 1269.567561 | 7.183685279e-06 | 1.288065026 | 0.0001056147047
| 1269.48756 | 6.214686205e-06 | 1.288040496 | 0.0001045256747
| 1269.40756 | 6.630688428e-06 | 1.288014204 | 0.0001053349691
| 1269.327559 | 8.785275325e-06 | 1.287989121 | 0.0001084944087
| 1269.247558 | 1.134941524e-05 | 1.287963973 | 0.0001122109811
| 1269.167558 | 1.403343997e-05 | 1.287939212 | 0.0001160867731
| 1269.087557 | 1.773094419e-05 | 1.287910128 | 0.0001213819159
| 1269.007556 | 2.693102558e-05 | 1.287881117 | 0.0001341554256
| 1268.927556 | 3.997065688e-05 | 1.287855776 | 0.0001521137931
| 1268.847555 | 5.556102367e-05 | 1.287836832 | 0.0001734800855
| 1268.767554 | 7.273540862e-05 | 1.287823418 | 0.000196949369
| 1268.687554 | 8.898863928e-05 | 1.287822218 | 0.00021905162
| 1268.607553 | 9.662870433e-05 | 1.28782325 | 0.0002294240535
| 1268.527552 | 0.0001042687721 | 1.287821008 | 0.0002398295069
| 1268.447551 | 0.0001127217899 | 1.287823707 | 0.0002512941061
| 1268.367551 | 0.0001177404066 | 1.287834332 | 0.0002580128783
| 1268.28755 | 0.0001154321056 | 1.287848206 | 0.0002547360147
| 1268.207549 | 0.0001040720082 | 1.287862594 | 0.0002391421734
| 1268.127549 | 8.416264909e-05 | 1.28786388 | 0.0002120447905
| 1268.047548 | 6.818805753e-05 | 1.287855085 | 0.0001903940864
| 1267.967547 | 5.474793927e-05 | 1.287846119 | 0.0001721900846
| 1267.887547 | 3.89665782e-05 | 1.287843779 | 0.0001507349301
| 1267.807546 | 1.048632916e-05 | 1.287833262 | 0.0001120795872
| 1267.727545 | -1.553045306e-05 | 1.287804221 | 7.69491772e-05
| 1267.647544 | -3.740896989e-05 | 1.287768629 | 4.750697033e-05
| 1267.567544 | -5.419825668e-05 | 1.287725755 | 2.505424422e-05
| 1267.487543 | -6.494879423e-05 | 1.287678514 | 1.085598285e-05
| 1267.407542 | -6.718881234e-05 | 1.287633364 | 8.216182997e-06
| 1267.327542 | -6.942883318e-05 | 1.287592977 | 5.529651254e-06
| 1267.247541 | -6.846885235e-05 | 1.287548961 | 7.231224535e-06
| 1267.16754 | -6.345927301e-05 | 1.287506965 | 1.442508525e-05
| 1267.08754 | -5.418173292e-05 | 1.287466131 | 2.741798514e-05
| 1267.007539 | -4.058161601e-05 | 1.287429762 | 4.625495219e-05
| 1266.927538 | -2.357579264e-05 | 1.287402421 | 6.964675799e-05
| 1266.847538 | -1.111826156e-05 | 1.287382804 | 8.677641433e-05
| 1266.767537 | -1.23417427e-06 | 1.287361061 | 0.0001004237089
| 1266.687536 | 1.023718404e-05 | 1.287335492 | 0.0001162699016
| 1266.607535 | 3.030935993e-05 | 1.287314829 | 0.0001437865176
| 1266.527535 | 4.814235659e-05 | 1.287308577 | 0.0001681230861
| 1266.447534 | 6.23846898e-05 | 1.287305991 | 0.000187537828
| 1266.367533 | 7.204019829e-05 | 1.287309589 | 0.000200649094
| 1266.287533 | 7.653169149e-05 | 1.287313771 | 0.0002067213127
| 1266.207532 | 7.545168075e-05 | 1.287316546 | 0.0002052164378
| 1266.127531 | 7.43716727e-05 | 1.287315921 | 0.0002037430433
| 1266.047531 | 6.84382393e-05 | 1.287319134 | 0.0001956203131
| 1265.96753 | 5.839960067e-05 | 1.287314947 | 0.0001819712754
| 1265.887529 | 4.595478393e-05 | 1.287308245 | 0.0001650648274
| 1265.807528 | 3.283467119e-05 | 1.287289957 | 0.0001473434051
| 1265.727528 | 2.63457636e-05 | 1.287270254 | 0.000138670508
| 1265.647527 | 2.054571451e-05 | 1.28725341 | 0.0001309086514
| 1265.567526 | 1.345646049e-05 | 1.287237842 | 0.0001213764325
| 1265.487526 | 4.832159141e-06 | 1.287218753 | 0.0001097826095
| 1265.407525 | -1.887900631e-06 | 1.287197626 | 0.0001008017517
| 1265.327524 | -7.941181336e-06 | 1.287177002 | 9.27237878e-05
| 1265.247524 | -1.456544667e-05 | 1.287155858 | 8.387066151e-05
| 1265.167523 | -2.050247764e-05 | 1.287132764 | 7.597090384e-05
| 1265.087522 | -2.494251758e-05 | 1.287109965 | 7.010833759e-05
| 1265.007522 | -2.938255486e-05 | 1.287090746 | 6.421195501e-05
| 1264.927521 | -3.92947724e-05 | 1.287071097 | 5.085529244e-05
| 1264.84752 | -4.977486221e-05 | 1.287043463 | 3.679454357e-05
| 1264.767519 | -5.924805715e-05 | 1.287012402 | 2.413574548e-05
| 1264.687519 | -6.646180598e-05 | 1.286975386 | 1.461034795e-05
| 1264.607518 | -6.942183304e-05 | 1.286936157 | 1.090540851e-05
| 1264.527517 | -6.803289835e-05 | 1.286897446 | 1.312745787e-05
| 1264.447517 | -6.619288366e-05 | 1.286860263 | 1.595057792e-05
| 1264.367516 | -6.068216947e-05 | 1.286818369 | 2.38239144e-05
| 1264.287515 | -4.889069023e-05 | 1.286779105 | 4.024470014e-05
| 1264.207515 | -3.217054353e-05 | 1.286744125 | 6.33552975e-05
| 1264.127514 | -1.200730825e-05 | 1.286717816 | 9.109105693e-05
| 1264.047513 | 9.142713391e-06 | 1.286700787 | 0.0001200952348
| 1263.967512 | 2.592845202e-05 | 1.286694334 | 0.0001430520415
| 1263.887512 | 3.584853958e-05 | 1.286687411 | 0.0001566433734
| 1263.807511 | 4.576862454e-05 | 1.286675598 | 0.0001702799653
| 1263.72751 | 6.098045353e-05 | 1.286667927 | 0.0001911069048
| 1263.64751 | 7.290879707e-05 | 1.286671612 | 0.0002073522993
| 1263.567509 | 8.003465864e-05 | 1.286677195 | 0.0002170248028
| 1263.487508 | 8.192544779e-05 | 1.286687119 | 0.000219510542
| 1263.407508 | 7.760541153e-05 | 1.286693247 | 0.0002135479107
| 1263.327507 | 7.176301784e-05 | 1.286696238 | 0.0002055331909
| 1263.247506 | 6.576296696e-05 | 1.286699586 | 0.0001972989972
| 1263.167506 | 5.446631355e-05 | 1.286708357 | 0.0001817805455
| 1263.087505 | 3.448901124e-05 | 1.286712239 | 0.0001544456301
| 1263.007504 | 9.448792199e-06 | 1.2867084 | 0.0001202597769
| 1262.927503 | -1.914375594e-05 | 1.286693772 | 8.131258848e-05
| 1262.847503 | -4.862898167e-05 | 1.286666515 | 4.125260854e-05
| 1262.767502 | -7.1792154e-05 | 1.286625225 | 9.94838193e-06
| 1262.687501 | -8.531227286e-05 | 1.286584582 | -8.190654295e-06
| 1262.607501 | -9.883238914e-05 | 1.286550136 | -2.638742558e-05
| 1262.5275 | -0.0001184425116 | 1.286508971 | -5.285152984e-05
| 1262.447499 | -0.0001320675932 | 1.286452416 | -7.100773514e-05
| 1262.367499 | -0.0001374174705 | 1.286394371 | -7.784571764e-05
| 1262.287498 | -0.0001339121436 | 1.286332128 | -7.25470131e-05
| 1262.207497 | -0.0001205520287 | 1.286280765 | -5.38713852e-05
| 1262.127496 | -0.0001089319958 | 1.286237125 | -3.763913836e-05
| 1262.047496 | -9.749189753e-05 | 1.286191639 | -2.163585364e-05
| 1261.967495 | -7.899823065e-05 | 1.286141745 | 4.050854257e-06
| 1261.887494 | -4.993536367e-05 | 1.286102198 | 4.410614406e-05
| 1261.807494 | -1.945509738e-05 | 1.286077428 | 8.598077645e-05
| 1261.727493 | 8.994970418e-06 | 1.28606379 | 0.0001249908434
| 1261.647492 | 3.434729397e-05 | 1.286059187 | 0.0001596930167
| 1261.567492 | 5.2205956e-05 | 1.286063515 | 0.0001840733833
| 1261.487491 | 6.132603656e-05 | 1.286063896 | 0.0001965355487
| 1261.40749 | 7.044611461e-05 | 1.286058167 | 0.0002090512486
| 1261.32749 | 8.275665622e-05 | 1.286054664 | 0.0002259151908
| 1261.247489 | 9.203604974e-05 | 1.286058532 | 0.0002385711192
| 1261.167488 | 9.763791607e-05 | 1.286061911 | 0.0002462003061
| 1261.087487 | 9.981231089e-05 | 1.286068063 | 0.0002491162363
| 1261.007487 | 9.861230171e-05 | 1.286070086 | 0.0002474492893
| 1260.927486 | 9.741229002e-05 | 1.286074317 | 0.0002457633757
| 1260.847485 | 9.180105004e-05 | 1.286079487 | 0.0002380311771
| 1260.767485 | 8.15073595e-05 | 1.286084267 | 0.0002238916671
| 1260.687484 | 6.692118221e-05 | 1.286083901 | 0.0002039180046
| 1260.607483 | 4.788101539e-05 | 1.286080316 | 0.0001778717168
| 1260.527483 | 2.57951188e-05 | 1.286062421 | 0.0001477735929
| 1260.447482 | 1.061616574e-05 | 1.286037722 | 0.0001271856552
| 1260.367481 | -7.839321406e-07 | 1.286013869 | 0.0001117616705
| 1260.28748 | -1.355492019e-05 | 1.285995867 | 9.440889349e-05
| 1260.20748 | -3.371509425e-05 | 1.285969278 | 6.700669427e-05
| 1260.127479 | -4.90163696e-05 | 1.285930978 | 4.635234573e-05
| 1260.047478 | -5.945720351e-05 | 1.285889573 | 3.237670016e-05
| 1259.967478 | -6.495044671e-05 | 1.285846572 | 2.518771441e-05
| 1259.887477 | -6.602449338e-05 | 1.285804022 | 2.404604719e-05
| 1259.807476 | -6.42644793e-05 | 1.285765408 | 2.675296546e-05
| 1259.727476 | -6.250446277e-05 | 1.285726116 | 2.946482516e-05
| 1259.647475 | -5.696264239e-05 | 1.285686347 | 3.736142991e-05
| 1259.567474 | -4.833669916e-05 | 1.28564853 | 4.946819513e-05
| 1259.487474 | -3.767071105e-05 | 1.285614387 | 6.434149831e-05
| 1259.407473 | -2.471059714e-05 | 1.285581216 | 8.235241296e-05
| 1259.327472 | -9.081460039e-06 | 1.285556204 | 0.0001039572389
| 1259.247471 | 2.583624215e-06 | 1.285535158 | 0.0001200993388
| 1259.167471 | 1.203170516e-05 | 1.285513002 | 0.000133213471
| 1259.08747 | 2.333296918e-05 | 1.285483509 | 0.0001489290371
| 1259.007469 | 4.461315302e-05 | 1.285459092 | 0.0001782866586
| 1258.927469 | 6.603840197e-05 | 1.285447054 | 0.0002077474229
| 1258.847468 | 8.574502974e-05 | 1.285442725 | 0.0002347935728
| 1258.767467 | 0.000102105239 | 1.28544504 | 0.000257200766
| 1258.687467 | 0.0001132822692 | 1.285454812 | 0.0002724422198
| 1258.607466 | 0.0001157222916 | 1.285462375 | 0.0002757204215
| 1258.527465 | 0.0001181623116 | 1.285467058 | 0.0002790223814
| 1258.447464 | 0.0001166359021 | 1.285475203 | 0.000276855919
| 1258.367464 | 0.0001100750737 | 1.285482083 | 0.0002677933184
| 1258.287463 | 9.844276552e-05 | 1.285485499 | 0.0002518003905
| 1258.207462 | 8.276262796e-05 | 1.285483372 | 0.0002302971717
| 1258.127462 | 6.497888198e-05 | 1.28547028 | 0.0002059939089
| 1258.047461 | 5.283682282e-05 | 1.285450832 | 0.0001894796124
| 1257.96746 | 4.375674507e-05 | 1.285433459 | 0.0001771477357
| 1257.88746 | 3.34288959e-05 | 1.285420874 | 0.0001630632867
| 1257.807459 | 1.638874893e-05 | 1.28540403 | 0.0001397995759
| 1257.727458 | 6.761141851e-07 | 1.285378097 | 0.0001184272726
| 1257.647458 | -1.367052606e-05 | 1.285348716 | 9.89539405e-05
| 1257.567457 | -2.635604505e-05 | 1.285314912 | 8.179251177e-05
| 1257.487456 | -3.638956131e-05 | 1.285275689 | 6.831109346e-05
| 1257.407455 | -4.014959519e-05 | 1.285236414 | 6.343912996e-05
| 1257.327455 | -4.390962671e-05 | 1.285200234 | 5.854106444e-05
| 1257.247454 | -4.682892527e-05 | 1.285160674 | 5.482214712e-05
| 1257.167453 | -4.690049333e-05 | 1.285118554 | 5.503173049e-05
| 1257.087453 | -4.253196079e-05 | 1.285075494 | 6.134454539e-05
| 1257.007452 | -3.317187823e-05 | 1.285033427 | 7.450429255e-05
| 1256.927451 | -1.916867865e-05 | 1.284999321 | 9.398027463e-05
| 1256.847451 | -8.272423077e-06 | 1.284971247 | 0.0001091444099
| 1256.76745 | 7.516542297e-07 | 1.284941667 | 0.0001217502282
| 1256.687449 | 1.155293096e-05 | 1.284905969 | 0.0001368459082
| 1256.607448 | 3.190510678e-05 | 1.28487318 | 0.0001650425079
| 1256.527448 | 5.346165174e-05 | 1.284851085 | 0.0001948156633
| 1256.447447 | 7.603523864e-05 | 1.284835732 | 0.0002259389298
| 1256.367446 | 9.459931883e-05 | 1.284830046 | 0.0002514825481
| 1256.287446 | 0.0001066394224 | 1.284823845 | 0.0002680676482
| 1256.207445 | 0.0001186795282 | 1.284808679 | 0.0002847239341
| 1256.127444 | 0.0001417118198 | 1.284796978 | 0.0003164652732
| 1256.047444 | 0.0001641376701 | 1.284802076 | 0.0003472485411
| 1255.967443 | 0.000183053289 | 1.284814523 | 0.0003731537854
| 1255.887442 | 0.0001964027742 | 1.284837718 | 0.0003913267576
| 1255.807442 | 0.0002002428064 | 1.284865092 | 0.0003963943268
| 1255.727441 | 0.0001956659767 | 1.284889382 | 0.0003899126482
| 1255.64744 | 0.0001902259282 | 1.284912423 | 0.0003822526998
| 1255.567439 | 0.000176157332 | 1.284944729 | 0.0003626540687
| 1255.487439 | 0.0001474821748 | 1.284971718 | 0.0003230073784
| 1255.407438 | 0.0001078818316 | 1.284986039 | 0.0002684305318
| 1255.327437 | 6.153315929e-05 | 1.284980635 | 0.0002047208381
| 1255.247437 | 1.480813151e-05 | 1.284952624 | 0.0001406617513
| 1255.167436 | -2.077819151e-05 | 1.284903168 | 9.207944463e-05
| 1255.087435 | -4.037836079e-05 | 1.284855169 | 6.546663841e-05
| 1255.007435 | -5.997853238e-05 | 1.284818288 | 3.876420154e-05
| 1254.927434 | -8.625478577e-05 | 1.28477188 | 2.945241473e-06
| 1254.847433 | -0.0001043312275 | 1.284710311 | -2.148552256e-05
| 1254.767432 | -0.0001129839174 | 1.284648248 | -3.295320688e-05
| 1254.687432 | -0.0001133568384 | 1.284585916 | -3.303066669e-05
| 1254.607431 | -0.0001067167796 | 1.284532673 | -2.3527438e-05
| 1254.52743 | -0.0001009838431 | 1.284485765 | -1.531952827e-05
| 1254.44743 | -9.53437929e-05 | 1.284438218 | -7.234912119e-06
| 1254.367429 | -8.643035935e-05 | 1.284388836 | 5.36848206e-06
| 1254.287428 | -7.239823176e-05 | 1.284342329 | 2.499750148e-05
| 1254.207428 | -5.647809443e-05 | 1.284300578 | 4.719297183e-05
| 1254.127427 | -3.750988518e-05 | 1.284260831 | 7.357299361e-05
| 1254.047426 | -1.533816052e-05 | 1.284229441 | 0.0001043068472
| 1253.967426 | 4.433108954e-06 | 1.284205724 | 0.0001316840098
| 1253.887425 | 1.851323029e-05 | 1.284183891 | 0.0001512138511
| 1253.807424 | 3.259335383e-05 | 1.284149016 | 0.0001708404774
| 1253.727423 | 6.19871307e-05 | 1.28411722 | 0.0002115403209
| 1253.647423 | 9.28422465e-05 | 1.284103745 | 0.0002541274605
| 1253.567422 | 0.0001221113492 | 1.284099387 | 0.00029447051
| 1253.487421 | 0.0001480698212 | 1.284105744 | 0.0003301809697
| 1253.407421 | 0.0001682299954 | 1.284122617 | 0.0003578309885
| 1253.32742 | 0.0001753257638 | 1.284140582 | 0.0003674742489
| 1253.247419 | 0.0001810858128 | 1.284149624 | 0.0003753427736
| 1253.167419 | 0.000185575188 | 1.28416293 | 0.000381430088
| 1253.087418 | 0.0001868815038 | 1.28417765 | 0.0003831208099
| 1253.007417 | 0.0001810414541 | 1.284195905 | 0.0003749359951
| 1252.927416 | 0.0001685237181 | 1.284208218 | 0.0003575891209
| 1252.847416 | 0.0001509065301 | 1.284214094 | 0.0003332579123
| 1252.767415 | 0.0001338538282 | 1.284208981 | 0.0003097821404
| 1252.687414 | 0.0001209737173 | 1.284202948 | 0.0002920625286
| 1252.607414 | 0.0001080936042 | 1.284205864 | 0.0002742757836
| 1252.527413 | 7.924435298e-05 | 1.284209679 | 0.0002344634049
| 1252.447412 | 4.697610512e-05 | 1.284191329 | 0.0001900931038
| 1252.367412 | 1.410170145e-05 | 1.284166028 | 0.0001449316865
| 1252.287411 | -1.537161832e-05 | 1.284117425 | 0.0001046209614
| 1252.20741 | -2.917173722e-05 | 1.284069424 | 8.591232136e-05
| 1252.12741 | -4.297185832e-05 | 1.284028269 | 6.715094059e-05
| 1252.047409 | -6.016410805e-05 | 1.283983223 | 4.37347439e-05
| 1251.967408 | -7.436586081e-05 | 1.28392429 | 2.45358998e-05
| 1251.887407 | -7.969407519e-05 | 1.283860779 | 1.760382279e-05
| 1251.807407 | -7.457403173e-05 | 1.283793402 | 2.510831682e-05
| 1251.727406 | -5.943601992e-05 | 1.283738814 | 4.634435758e-05
| 1251.647405 | -4.58530185e-05 | 1.283691809 | 6.538446449e-05
| 1251.567405 | -3.3612911e-05 | 1.283646849 | 8.255924295e-05
| 1251.487404 | -1.862686778e-05 | 1.283591763 | 0.0001035941323
| 1251.407403 | 1.105339137e-05 | 1.283542521 | 0.0001448713801
| 1251.327403 | 4.320196125e-05 | 1.283507981 | 0.0001894617119
| 1251.247402 | 7.639121602e-05 | 1.2834828 | 0.0002354320705
| 1251.167401 | 0.0001102196989 | 1.28346657 | 0.0002822314609
| 1251.0874 | 0.0001416647997 | 1.28346689 | 0.0003256349178
| 1251.0074 | 0.0001585849458 | 1.283469421 | 0.0003489736383
| 1250.927399 | 0.000175505094 | 1.283457609 | 0.0003724135635
| 1250.847398 | 0.0002023932453 | 1.283447981 | 0.0004096081881
| 1250.767398 | 0.0002325825915 | 1.283454038 | 0.0004512608137
| 1250.687397 | 0.0002586743079 | 1.283473043 | 0.0004871708632
| 1250.607396 | 0.0002775544731 | 1.283503851 | 0.0005130425759
| 1250.527396 | 0.0002853261641 | 1.283538039 | 0.000523547797
| 1250.447395 | 0.0002849434436 | 1.283570447 | 0.0005228004176
| 1250.367394 | 0.0002809034073 | 1.283598231 | 0.000517031613
| 1250.287394 | 0.0002738819407 | 1.283634457 | 0.0005070837997
| 1250.207393 | 0.00025092174 | 1.28367193 | 0.0004751027675
| 1250.127392 | 0.0002168525371 | 1.283696479 | 0.0004278584288
| 1250.047391 | 0.0001765491989 | 1.283705607 | 0.0003721027503
| 1249.967391 | 0.00013254533 | 1.283699735 | 0.0003113324901
| 1249.88739 | 9.075117583e-05 | 1.283668233 | 0.0002537866354
| 1249.807389 | 6.887098664e-05 | 1.283631551 | 0.0002237892796
| 1249.727389 | 4.699079531e-05 | 1.283613285 | 0.0001936612324
| 1249.647388 | 1.399368091e-05 | 1.283590505 | 0.0001481951221
| 1249.567387 | -2.209684499e-05 | 1.283551622 | 9.855671858e-05
| 1249.487387 | -5.3084938e-05 | 1.283498471 | 5.605983027e-05
| 1249.407386 | -7.77251533e-05 | 1.283437592 | 2.238171499e-05
| 1249.327385 | -9.495865407e-05 | 1.283369713 | -1.018108839e-06
| 1249.247384 | -0.0001027835447 | 1.283300891 | -1.141054858e-05
| 1249.167384 | -0.0001061035726 | 1.283236408 | -1.560740076e-05
| 1249.087383 | -0.0001081429856 | 1.283168898 | -1.801715367e-05
| 1249.007382 | -0.0001033429429 | 1.283094792 | -1.092937077e-05
| 1248.927382 | -8.663349987e-05 | 1.283020101 | 1.263150305e-05
| 1248.847381 | -6.01364457e-05 | 1.282954127 | 4.967583866e-05
| 1248.76738 | -2.467465919e-05 | 1.282897753 | 9.906471085e-05
| 1248.68738 | 1.453028989e-05 | 1.282865916 | 0.0001534836799
| 1248.607379 | 3.881050003e-05 | 1.2828431 | 0.0001872040417
| 1248.527378 | 6.309071216e-05 | 1.28280336 | 0.0002210370431
| 1248.447378 | 0.0001039733149 | 1.282766839 | 0.0002778304451
| 1248.367377 | 0.0001513079937 | 1.282754436 | 0.0003434103594
| 1248.287376 | 0.0001939030166 | 1.282761663 | 0.0004023159094
| 1248.207375 | 0.0002281433153 | 1.282783586 | 0.000449571178
| 1248.127375 | 0.000251054071 | 1.282813579 | 0.0004810963312
| 1248.047374 | 0.0002614733672 | 1.282843924 | 0.0004953284181
| 1247.967373 | 0.0002659934055 | 1.282865463 | 0.0005014507362
| 1247.887373 | 0.0002694464347 | 1.282887767 | 0.0005060911944
| 1247.807372 | 0.0002672064142 | 1.28291171 | 0.0005028379598
| 1247.727371 | 0.0002566140905 | 1.282934635 | 0.0004880243917
| 1247.647371 | 0.0002402268229 | 1.282946232 | 0.0004652573857
| 1247.56737 | 0.0002238933847 | 1.282950691 | 0.0004426087521
| 1247.487369 | 0.0002113732749 | 1.282949312 | 0.0004252769155
| 1247.407368 | 0.000198853167 | 1.282961406 | 0.0004078557492
| 1247.327368 | 0.0001703176527 | 1.282969753 | 0.0003682731594
| 1247.247367 | 0.0001379994419 | 1.282962546 | 0.0003235472251
| 1247.167366 | 0.0001043307148 | 1.282942981 | 0.0002770250373
| 1247.087366 | 7.086106104e-05 | 1.282912969 | 0.0002308398007
| 1247.007365 | 4.02207936e-05 | 1.282862438 | 0.0001886984564
| 1246.927364 | 2.706757245e-05 | 1.282807799 | 0.0001708036724
| 1246.847364 | 1.568747251e-05 | 1.282762246 | 0.0001553040648
| 1246.767363 | 4.338379768e-06 | 1.282712673 | 0.0001398688228
| 1246.687362 | -4.880484985e-06 | 1.282654777 | 0.0001274333041
| 1246.607362 | -2.984467523e-06 | 1.282589544 | 0.0001304430866
| 1246.527361 | 1.04902327e-05 | 1.282529303 | 0.0001494686612
| 1246.44736 | 3.166044118e-05 | 1.282481638 | 0.0001790858951
| 1246.367359 | 5.243434794e-05 | 1.282446858 | 0.0002080789304
| 1246.287359 | 6.771448178e-05 | 1.282417608 | 0.0002294255876
| 1246.207358 | 8.299461369e-05 | 1.282376833 | 0.0002508450334
| 1246.127357 | 0.0001136749903 | 1.282341718 | 0.0002935880352
| 1246.047357 | 0.0001448097593 | 1.282325809 | 0.000336851554
| 1245.967356 | 0.0001737051797 | 1.282319604 | 0.0003769572217
| 1245.887355 | 0.0001993382113 | 1.282322369 | 0.000412489399
| 1245.807355 | 0.0002204583959 | 1.28233676 | 0.0004416958422
| 1245.727354 | 0.0002289381515 | 1.282352612 | 0.0004533615277
| 1245.647353 | 0.0002361382151 | 1.282361189 | 0.0004632977225
| 1245.567352 | 0.000243044449 | 1.282373052 | 0.000472807393
| 1245.487352 | 0.0002480193681 | 1.28239071 | 0.0004796029021
| 1245.407351 | 0.0002449793407 | 1.28241437 | 0.0004752405026
| 1245.32735 | 0.0002323495666 | 1.282436315 | 0.0004575803505
| 1245.24735 | 0.0002118522571 | 1.282448352 | 0.0004290609639
| 1245.167349 | 0.0001909065449 | 1.282449712 | 0.0003999818293
| 1245.087348 | 0.0001745064014 | 1.282445788 | 0.0003772405559
| 1245.007348 | 0.0001581062597 | 1.282456385 | 0.0003544076811
| 1244.927347 | 0.0001220171289 | 1.282463064 | 0.0003042677899
| 1244.847346 | 8.319964569e-05 | 1.282447188 | 0.0002504733989
| 1244.767346 | 4.517486517e-05 | 1.282419346 | 0.0001978457792
| 1244.687345 | 9.753067835e-06 | 1.282379147 | 0.0001488991714
| 1244.607344 | -2.088719956e-05 | 1.282322967 | 0.0001066785862
| 1244.527343 | -3.456215644e-05 | 1.282263966 | 8.802049466e-05
| 1244.447343 | -4.652226138e-05 | 1.282217701 | 7.166333421e-05
| 1244.367342 | -6.058880282e-05 | 1.282170061 | 5.238546309e-05
| 1244.287341 | -7.667094291e-05 | 1.282116614 | 3.033804265e-05
| 1244.207341 | -8.723103382e-05 | 1.282053099 | 1.601227917e-05
| 1244.12734 | -9.12517224e-05 | 1.281987772 | 1.077433097e-05
| 1244.047339 | -8.887172984e-05 | 1.281922666 | 1.442198569e-05
| 1243.967339 | -8.240119525e-05 | 1.281859717 | 2.37375982e-05
| 1243.887338 | -7.432112409e-05 | 1.28180012 | 3.526949987e-05
| 1243.807337 | -6.624105473e-05 | 1.281728967 | 4.686568279e-05
| 1243.727336 | -3.977711185e-05 | 1.281653455 | 8.402959669e-05
| 1243.647336 | -3.715226098e-06 | 1.281592119 | 0.0001344571147
| 1243.567335 | 3.995826406e-05 | 1.281542441 | 0.0001954068811
| 1243.487334 | 8.942130636e-05 | 1.281507242 | 0.000264334716
| 1243.407334 | 0.0001419817643 | 1.281502889 | 0.0003374103384
| 1243.327333 | 0.000169508438 | 1.281512452 | 0.0003756171549
| 1243.247332 | 0.0001945086562 | 1.281501576 | 0.0004104304925
| 1243.167332 | 0.0002265815801 | 1.281493162 | 0.0004550702482
| 1243.087331 | 0.0002671409455 | 1.281497663 | 0.0005114468091
| 1243.00733 | 0.0002983412159 | 1.281526851 | 0.0005546773974
| 1242.92733 | 0.0003188589274 | 1.281557606 | 0.0005830465115
| 1242.847329 | 0.0003283969143 | 1.281592469 | 0.0005961230978
| 1242.767328 | 0.0003327969534 | 1.281616881 | 0.0006021128987
| 1242.687327 | 0.0003364239641 | 1.281644656 | 0.0006070086272
| 1242.607327 | 0.0003359439609 | 1.281673933 | 0.0006061823042
| 1242.527326 | 0.0003274698202 | 1.281707467 | 0.0005942091246
| 1242.447325 | 0.0003119214565 | 1.281735083 | 0.0005724255726
| 1242.367325 | 0.0002885794183 | 1.281760563 | 0.0005398077955
| 1242.287324 | 0.0002600915523 | 1.281769554 | 0.0005001210842
| 1242.207323 | 0.0002392113698 | 1.28177286 | 0.0004710488905
| 1242.127323 | 0.0002183311892 | 1.281790883 | 0.0004418894395
| 1242.047322 | 0.0001769065346 | 1.281813179 | 0.0003841127662
| 1241.967321 | 0.0001224732069 | 1.281810911 | 0.0003083678219
| 1241.88732 | 6.485966657e-05 | 1.281787196 | 0.0002283116339
| 1241.80732 | 8.451176958e-06 | 1.281738646 | 0.0001500631118
| 1241.727319 | -3.936643016e-05 | 1.281665175 | 8.389819546e-05
| 1241.647318 | -6.559389145e-05 | 1.281579313 | 4.783874459e-05
| 1241.567318 | -8.107402694e-05 | 1.281505118 | 2.66658042e-05
| 1241.487317 | -9.591366902e-05 | 1.281430345 | 6.380621572e-06
| 1241.407316 | -0.0001073537694 | 1.281345033 | -9.122751222e-06
| 1241.327316 | -0.0001012769289 | 1.281251105 | -1.988415279e-07
| 1241.247315 | -8.284715846e-05 | 1.281170146 | 2.585520679e-05
| 1241.167314 | -5.444899696e-05 | 1.281096806 | 6.575330191e-05
| 1241.087314 | -2.180785847e-05 | 1.281048227 | 0.0001114380666
| 1241.007313 | -1.047677108e-06 | 1.28100624 | 0.0001405465414
| 1240.927312 | 1.971250259e-05 | 1.280950507 | 0.0001697293277
| 1240.847311 | 5.635828734e-05 | 1.280893265 | 0.0002210552076
| 1240.767311 | 0.0001018597728 | 1.280855609 | 0.0002846287584
| 1240.68731 | 0.0001481967273 | 1.280833461 | 0.0003492986801
| 1240.607309 | 0.0001941971265 | 1.280825951 | 0.0004134360674
| 1240.527309 | 0.0002375079473 | 1.280838179 | 0.0004737341844
| 1240.447308 | 0.0002641874402 | 1.280862869 | 0.000510794264
| 1240.367307 | 0.0002823875993 | 1.280878121 | 0.0005360876273
| 1240.287307 | 0.0003016349654 | 1.280890033 | 0.0005628616454
| 1240.207306 | 0.0003264351819 | 1.280913371 | 0.0005973217185
| 1240.127305 | 0.000337059905 | 1.280956276 | 0.0006119180387
| 1240.047304 | 0.0003349304479 | 1.280993223 | 0.000608761988
| 1239.967304 | 0.0003205873107 | 1.281029315 | 0.0005885779362
| 1239.887303 | 0.0002980955572 | 1.281044551 | 0.000557138261
| 1239.807302 | 0.0002810554082 | 1.281051799 | 0.0005333401481
| 1239.727302 | 0.0002640152609 | 1.281064313 | 0.0005095116201
| 1239.647301 | 0.0002332206719 | 1.281077146 | 0.0004664953696
| 1239.5673 | 0.0001964448325 | 1.28106709 | 0.0004152527168
| 1239.4873 | 0.0001623532582 | 1.281043844 | 0.0003678173237
| 1239.407299 | 0.00013371301 | 1.281006309 | 0.0003280539319
| 1239.327298 | 0.0001121975352 | 1.280963686 | 0.0002982493867
| 1239.247298 | 0.0001001986696 | 1.280917185 | 0.000281735583
| 1239.167297 | 9.275860408e-05 | 1.280880196 | 0.000271529917
| 1239.087296 | 8.47087543e-05 | 1.280845081 | 0.0002604615357
| 1239.007295 | 7.342865539e-05 | 1.280810997 | 0.0002448781272
| 1238.927295 | 6.374807394e-05 | 1.28076821 | 0.0002315672702
| 1238.847294 | 5.570375722e-05 | 1.280726236 | 0.0002205326847
| 1238.767293 | 5.028797411e-05 | 1.280677072 | 0.0002131993308
| 1238.687293 | 4.840028117e-05 | 1.280628608 | 0.0002107842573
| 1238.607292 | 5.092030388e-05 | 1.280577056 | 0.0002145350445
| 1238.527291 | 5.3440325e-05 | 1.280526982 | 0.0002182775703
| 1238.447291 | 6.442021257e-05 | 1.280465644 | 0.0002338845003
| 1238.36729 | 8.406537292e-05 | 1.280414958 | 0.0002615400111
| 1238.287289 | 0.0001112656572 | 1.280363642 | 0.0002997519947
| 1238.207288 | 0.0001456659555 | 1.280338372 | 0.0003479006419
| 1238.127288 | 0.0001665781384 | 1.280319905 | 0.0003771858697
| 1238.047287 | 0.0001861383078 | 1.280294034 | 0.0004046222751
| 1237.967286 | 0.0002137950977 | 1.28026196 | 0.0004434027652
| 1237.887286 | 0.000252570581 | 1.280246867 | 0.0004976424176
| 1237.807285 | 0.0002882508921 | 1.280249397 | 0.0005474823551
| 1237.727284 | 0.0003181866613 | 1.280264639 | 0.0005892419979
| 1237.647284 | 0.0003422225615 | 1.280285962 | 0.0006227334409
| 1237.567283 | 0.0003572210643 | 1.280317378 | 0.0006435500571
| 1237.487282 | 0.0003631411166 | 1.280341656 | 0.0006517150828
| 1237.407282 | 0.0003690611673 | 1.280368174 | 0.0006598699003
| 1237.327281 | 0.0003700363155 | 1.280398644 | 0.0006610940151
| 1237.24728 | 0.0003619756993 | 1.280435924 | 0.0006496535447
| 1237.167279 | 0.0003437367715 | 1.280466476 | 0.0006240158665
| 1237.087279 | 0.000315077531 | 1.280496683 | 0.0005838096945
| 1237.007278 | 0.0002753171861 | 1.280499579 | 0.0005282143545
| 1236.927277 | 0.0002493014215 | 1.28048993 | 0.0004918908073
| 1236.847277 | 0.0002246612081 | 1.280490154 | 0.0004574381171
| 1236.767276 | 0.0001884694043 | 1.280496099 | 0.0004068024532
| 1236.687275 | 0.0001362379071 | 1.280480432 | 0.0003338391467
| 1236.607275 | 8.7437482e-05 | 1.280435838 | 0.0002658043894
| 1236.527274 | 4.85278127e-05 | 1.280373198 | 0.0002116761087
| 1236.447273 | 2.074157891e-05 | 1.28030157 | 0.0001731351668
| 1236.367272 | 6.205809178e-06 | 1.280222319 | 0.0001531516497
| 1236.287272 | 3.237782609e-06 | 1.280153445 | 0.0001492930153
| 1236.207271 | 2.69757553e-07 | 1.280084244 | 0.000145432209
| 1236.12727 | 6.705669919e-06 | 1.280012641 | 0.0001547339087
| 1236.04727 | 2.154834646e-05 | 1.279944571 | 0.0001757800169
| 1235.967269 | 4.353215497e-05 | 1.27988589 | 0.0002067776164
| 1235.887268 | 7.111814364e-05 | 1.279833128 | 0.0002455922343
| 1235.807268 | 0.0001032784226 | 1.279801399 | 0.0002907216824
| 1235.727267 | 0.0001227467786 | 1.279777233 | 0.0003180611034
| 1235.647266 | 0.0001409469361 | 1.279742754 | 0.0003436745968
| 1235.567266 | 0.0001677398967 | 1.279702797 | 0.0003813445254
| 1235.487265 | 0.0002070421183 | 1.279675792 | 0.0004364771146
| 1235.407264 | 0.0002468824655 | 1.27966826 | 0.0004922873747
| 1235.327263 | 0.0002835224021 | 1.279676242 | 0.000543557091
| 1235.247263 | 0.0003140943568 | 1.279697029 | 0.0005862802385
| 1235.167262 | 0.0003332318332 | 1.279730319 | 0.0006129391262
| 1235.087261 | 0.0003401518941 | 1.279757019 | 0.0006225182969
| 1235.007261 | 0.0003470719536 | 1.279784076 | 0.0006320966828
| 1234.92726 | 0.000345590539 | 1.279817082 | 0.0006298803999
| 1234.847259 | 0.0003332497768 | 1.279849138 | 0.0006124553477
| 1234.767259 | 0.0003116042039 | 1.279870555 | 0.0005820410783
| 1234.687258 | 0.0002834687935 | 1.279882841 | 0.0005425728722
| 1234.607257 | 0.000252508525 | 1.279870328 | 0.0004992545328
| 1234.527256 | 0.0002370789979 | 1.279850606 | 0.0004777232828
| 1234.447256 | 0.0002231988779 | 1.27983995 | 0.000458319558
| 1234.367255 | 0.0002063225965 | 1.279830466 | 0.000434709685
| 1234.287254 | 0.0001860273515 | 1.279813411 | 0.000406339199
| 1234.207254 | 0.0001705072158 | 1.279791507 | 0.0003846781581
| 1234.127253 | 0.0001562237806 | 1.279769073 | 0.0003647494567
| 1234.047252 | 0.0001454922572 | 1.279746979 | 0.0003497945657
| 1233.967252 | 0.0001365321801 | 1.279729159 | 0.0003373017303
| 1233.887251 | 0.0001250222832 | 1.279722668 | 0.0003211836729
| 1233.80725 | 0.0001000620668 | 1.279715202 | 0.0002862125941
| 1233.72725 | 6.899080852e-05 | 1.279694419 | 0.0002427275325
| 1233.647249 | 3.609725666e-05 | 1.27965888 | 0.0001967449502
| 1233.567248 | 4.935099388e-06 | 1.279610513 | 0.0001532371297
| 1233.487247 | -1.961787005e-05 | 1.279542627 | 0.0001190699176
| 1233.407247 | -2.725793718e-05 | 1.27947543 | 0.0001086076937
| 1233.327246 | -3.489800293e-05 | 1.279413251 | 9.8120446e-05
| 1233.247245 | -3.639215255e-05 | 1.279342528 | 9.628296989e-05
| 1233.167245 | -2.79645347e-05 | 1.279270435 | 0.0001083639458
| 1233.087244 | -7.890970263e-06 | 1.279203053 | 0.0001367618219
| 1233.007243 | 2.226929267e-05 | 1.27914684 | 0.0001792692311
| 1232.927243 | 5.752257502e-05 | 1.279114808 | 0.0002288338109
| 1232.847242 | 8.122765281e-05 | 1.279097247 | 0.000262145265
| 1232.767241 | 9.870780415e-05 | 1.279076232 | 0.0002867398764
| 1232.68724 | 0.0001181848227 | 1.279047981 | 0.0003141689283
| 1232.60724 | 0.0001481850829 | 1.27902989 | 0.0003563323867
| 1232.527239 | 0.0001722917101 | 1.2790287 | 0.0003901633742
| 1232.447238 | 0.000191854793 | 1.279030388 | 0.0004176098433
| 1232.367238 | 0.0002072453959 | 1.279037348 | 0.0004391816715
| 1232.287237 | 0.0002181424274 | 1.27904855 | 0.0004544306292
| 1232.207236 | 0.0002215424576 | 1.279058825 | 0.0004591585956
| 1232.127236 | 0.0002249424865 | 1.279065787 | 0.0004639002928
| 1232.047235 | 0.0002260472352 | 1.279077708 | 0.0004653996471
| 1231.967234 | 0.0002221991683 | 1.27909265 | 0.0004599315172
| 1231.887234 | 0.000211297745 | 1.279107957 | 0.0004445551383
| 1231.807233 | 0.0001918575753 | 1.279121176 | 0.0004171924908
| 1231.727232 | 0.0001641946371 | 1.2791181 | 0.0003783420993
| 1231.647231 | 0.0001432866786 | 1.279102304 | 0.0003490258833
| 1231.567231 | 0.0001262865314 | 1.279088423 | 0.0003251877009
| 1231.48723 | 0.0001065216863 | 1.279082591 | 0.0002974310378
| 1231.407229 | 7.220138853e-05 | 1.279066831 | 0.0002492612487
| 1231.327229 | 4.224737058e-05 | 1.279028125 | 0.0002073084894
| 1231.247228 | 1.806764581e-05 | 1.278983662 | 0.0001734840659
| 1231.167227 | 3.008970866e-07 | 1.278931424 | 0.0001486938217
| 1231.087227 | -1.061513647e-05 | 1.278877069 | 0.0001335326975
| 1231.007226 | -1.321515971e-05 | 1.278825481 | 0.00013004379
| 1230.927225 | -1.581518169e-05 | 1.278780738 | 0.0001265274972
| 1230.847224 | -1.675277584e-05 | 1.278733327 | 0.000125355695
| 1230.767224 | -1.535784592e-05 | 1.278687537 | 0.0001274551543
| 1230.687223 | -1.126924307e-05 | 1.278641167 | 0.0001333424102
| 1230.607222 | -4.1891809e-06 | 1.278595793 | 0.000143431423
| 1230.527222 | 7.403135231e-06 | 1.278554439 | 0.0001598509499
| 1230.447221 | 1.762236486e-05 | 1.278518956 | 0.0001743206483
| 1230.36722 | 2.690244496e-05 | 1.278481626 | 0.000187477641
| 1230.28722 | 3.872582509e-05 | 1.27843757 | 0.0002042362222
| 1230.207219 | 6.392604364e-05 | 1.278395613 | 0.0002398041668
| 1230.127218 | 9.29836981e-05 | 1.278371591 | 0.0002807414202
| 1230.047218 | 0.0001220016936 | 1.278358741 | 0.0003215906931
| 1229.967217 | 0.000148113724 | 1.278359815 | 0.0003583094842
| 1229.887216 | 0.0001676693032 | 1.278373443 | 0.0003857646503
| 1229.807215 | 0.0001731093511 | 1.278388607 | 0.0003933555497
| 1229.727215 | 0.0001785493978 | 1.278396024 | 0.0004009745979
| 1229.647214 | 0.0001784997057 | 1.278413618 | 0.000400832936
| 1229.567213 | 0.0001704393882 | 1.278426215 | 0.0003894346628
| 1229.487213 | 0.0001535637945 | 1.278439043 | 0.0003656270044
| 1229.407212 | 0.0001295635852 | 1.278430493 | 0.0003318637948
| 1229.327211 | 0.0001150987025 | 1.278413952 | 0.0003115464328
| 1229.247211 | 0.0001015785844 | 1.278401753 | 0.0002925410611
| 1229.16721 | 8.333668789e-05 | 1.278390955 | 0.0002668810731
| 1229.087209 | 5.911508275e-05 | 1.278368733 | 0.0002328385825
| 1229.007208 | 3.919491012e-05 | 1.278333979 | 0.0002048902286
| 1228.927208 | 2.4734153e-05 | 1.27829516 | 0.0001846378993
| 1228.847207 | 1.427196867e-05 | 1.278254823 | 0.0001700171927
| 1228.767206 | 8.153073855e-06 | 1.278213187 | 0.00016151388
| 1228.687206 | 5.721053275e-06 | 1.278175185 | 0.0001581885406
| 1228.607205 | 3.289031563e-06 | 1.278139282 | 0.0001548548762
| 1228.527204 | 1.217349693e-06 | 1.278102868 | 0.0001520290566
| 1228.447204 | 9.816885519e-07 | 1.278064858 | 0.0001517933962
| 1228.367203 | 2.938023024e-06 | 1.278027821 | 0.0001546416691
| 1228.287202 | 7.273318636e-06 | 1.277990494 | 0.0001608421051
| 1228.207202 | 1.454538242e-05 | 1.277958014 | 0.0001711652329
| 1228.127201 | 1.985914719e-05 | 1.277928705 | 0.0001787198379
| 1228.0472 | 2.497919226e-05 | 1.277897371 | 0.0001860083758
| 1227.967199 | 3.301848701e-05 | 1.277864553 | 0.0001974162558
| 1227.887199 | 4.528419651e-05 | 1.277835944 | 0.0002147692173
| 1227.807198 | 5.768430381e-05 | 1.27781408 | 0.0002322930181
| 1227.727197 | 6.906517497e-05 | 1.277796105 | 0.0002483704031
| 1227.647197 | 7.907799205e-05 | 1.277782203 | 0.0002625087559
| 1227.567196 | 8.617459461e-05 | 1.277771098 | 0.0002725288249
| 1227.487195 | 9.001462747e-05 | 1.27775909 | 0.0002779611641
| 1227.407195 | 9.385466139e-05 | 1.277743524 | 0.0002834050603
| 1227.327194 | 0.0001001701029 | 1.277729349 | 0.0002923362263
| 1227.247193 | 0.0001060964785 | 1.277719111 | 0.0003007078236
| 1227.167192 | 0.0001110731836 | 1.27771125 | 0.0003077338387
| 1227.087192 | 0.0001146280825 | 1.277706498 | 0.0003127458052
| 1227.007191 | 0.0001154280889 | 1.277704188 | 0.0003138648483
| 1226.92719 | 0.0001134249263 | 1.277701401 | 0.000311030967
| 1226.84719 | 0.0001111449059 | 1.277699754 | 0.0003078026495
| 1226.767189 | 0.0001051408375 | 1.277702909 | 0.0002993050562
| 1226.687188 | 9.266612019e-05 | 1.277705697 | 0.0002816775242
| 1226.607188 | 7.434596141e-05 | 1.277704362 | 0.000255812082
| 1226.527187 | 5.10016982e-05 | 1.277695009 | 0.0002228780057
| 1226.447186 | 2.58939605e-05 | 1.277673229 | 0.000187488305
| 1226.367186 | 5.777827185e-06 | 1.277639974 | 0.0001591721383
| 1226.287185 | -6.222276656e-06 | 1.277606439 | 0.000142306923
| 1226.207184 | -1.822238151e-05 | 1.277581085 | 0.0001254148632
| 1226.127183 | -3.663034358e-05 | 1.277550506 | 9.948990811e-05
| 1226.047183 | -5.128667654e-05 | 1.277509027 | 7.888765362e-05
| 1225.967182 | -6.109416487e-05 | 1.277466077 | 6.513072776e-05
| 1225.887181 | -6.640509877e-05 | 1.277421726 | 5.772290216e-05
| 1225.807181 | -6.768510941e-05 | 1.277380719 | 5.599502019e-05
| 1225.72718 | -6.729025989e-05 | 1.277343082 | 5.662164467e-05
| 1225.647179 | -6.673025455e-05 | 1.277308468 | 5.747250173e-05
| 1225.567179 | -6.574357143e-05 | 1.277274504 | 5.892355349e-05
| 1225.487178 | -6.4233312e-05 | 1.277242876 | 6.110735417e-05
| 1225.407177 | -6.319330342e-05 | 1.277212362 | 6.262363209e-05
| 1225.327176 | -6.251741155e-05 | 1.277182413 | 6.36236659e-05
| 1225.247176 | -6.166610955e-05 | 1.277152275 | 6.487154947e-05
| 1225.167175 | -6.070610075e-05 | 1.277122819 | 6.627083269e-05
| 1225.087174 | -5.974609285e-05 | 1.277093346 | 6.76697822e-05
| 1225.007174 | -5.878608406e-05 | 1.277063186 | 6.907011618e-05
| 1224.927173 | -5.571409299e-05 | 1.277032563 | 7.345584099e-05
| 1224.847172 | -5.195861471e-05 | 1.27700515 | 7.879949388e-05
| 1224.767172 | -4.805706556e-05 | 1.276978791 | 8.434727161e-05
| 1224.687171 | -4.468190521e-05 | 1.276955862 | 8.914281341e-05
| 1224.60717 | -4.332189382e-05 | 1.276932683 | 9.109067734e-05
| 1224.52717 | -4.196188156e-05 | 1.276909186 | 9.303923885e-05
| 1224.447169 | -4.081319488e-05 | 1.27688615 | 9.468779838e-05
| 1224.367168 | -4.042982291e-05 | 1.276864127 | 9.525165875e-05
| 1224.287167 | -4.113098649e-05 | 1.276841541 | 9.428304739e-05
| 1224.207167 | -4.257099859e-05 | 1.276818332 | 9.227059973e-05
| 1224.127166 | -4.40838455e-05 | 1.276793294 | 9.015884833e-05
| 1224.047165 | -4.49698424e-05 | 1.276768103 | 8.893330013e-05
| 1223.967165 | -4.552984768e-05 | 1.276742757 | 8.81685954e-05
| 1223.887164 | -4.614119634e-05 | 1.2767183 | 8.7328625e-05
| 1223.807163 | -4.70212044e-05 | 1.276693427 | 8.610902185e-05
| 1223.727163 | -4.804688652e-05 | 1.276669285 | 8.468102798e-05
| 1223.647162 | -4.972095361e-05 | 1.276644849 | 8.233571013e-05
| 1223.567161 | -5.234490841e-05 | 1.276620513 | 7.864534236e-05
| 1223.48716 | -5.567876627e-05 | 1.276593626 | 7.395521661e-05
| 1223.40716 | -5.803878639e-05 | 1.276565899 | 7.064394394e-05
| 1223.327159 | -6.039880731e-05 | 1.276538558 | 6.733079492e-05
| 1223.247158 | -6.458186314e-05 | 1.27651073 | 6.143741648e-05
| 1223.167158 | -6.904506185e-05 | 1.27647797 | 5.515685935e-05
| 1223.087157 | -7.206421484e-05 | 1.276442696 | 5.092424754e-05
| 1223.007156 | -7.24642187e-05 | 1.276403187 | 5.040714699e-05
| 1222.927156 | -6.856640236e-05 | 1.276365567 | 5.596992117e-05
| 1222.847155 | -6.390287206e-05 | 1.276329821 | 6.261295868e-05
| 1222.767154 | -5.90628296e-05 | 1.276294938 | 6.950438697e-05
| 1222.687154 | -5.272617246e-05 | 1.276254987 | 7.8525987e-05
| 1222.607153 | -3.856604897e-05 | 1.27621675 | 9.862496242e-05
| 1222.527152 | -2.149201117e-05 | 1.276186877 | 0.0001228368792
| 1222.447151 | -3.67736214e-06 | 1.276164313 | 0.0001480866254
| 1222.367151 | 1.374008852e-05 | 1.276148207 | 0.0001727644065
| 1222.28715 | 2.862157221e-05 | 1.276142095 | 0.0001938327811
| 1222.207149 | 3.498162715e-05 | 1.276136755 | 0.0002028286329
| 1222.127149 | 4.134168282e-05 | 1.276126202 | 0.0002118362285
| 1222.047148 | 4.841524043e-05 | 1.276119127 | 0.0002218491657
| 1221.967147 | 5.342420234e-05 | 1.276116403 | 0.0002289287722
| 1221.887147 | 5.398020713e-05 | 1.276116219 | 0.0002296930225
| 1221.807146 | 4.950016853e-05 | 1.276115838 | 0.0002233196865
| 1221.727145 | 4.028456512e-05 | 1.276109224 | 0.0002102453971
| 1221.647144 | 3.248085254e-05 | 1.276097 | 0.0001991819672
| 1221.567144 | 2.564079271e-05 | 1.276084905 | 0.000189482817
| 1221.487143 | 1.734147324e-05 | 1.276076718 | 0.0001777057046
| 1221.407142 | 1.421334458e-06 | 1.276065294 | 0.0001551282024
| 1221.327142 | -1.464452025e-05 | 1.276043235 | 0.0001323616014
| 1221.247141 | -2.961462129e-05 | 1.276016652 | 0.0001111539887
| 1221.16714 | -4.260177899e-05 | 1.275984271 | 9.276584362e-05
| 1221.08714 | -5.232727647e-05 | 1.275947276 | 7.900857069e-05
| 1221.007139 | -5.560730466e-05 | 1.275910657 | 7.438933597e-05
| 1220.927138 | -5.888733351e-05 | 1.275879484 | 6.975870625e-05
| 1220.847138 | -6.158587438e-05 | 1.275846151 | 6.595543014e-05
| 1220.767137 | -6.273709472e-05 | 1.275814251 | 6.434340085e-05
| 1220.687136 | -6.192985845e-05 | 1.275782507 | 6.550872664e-05
| 1220.607135 | -6.024984415e-05 | 1.275755107 | 6.790443268e-05
| 1220.527135 | -5.922561664e-05 | 1.275729299 | 6.936674327e-05
| 1220.447134 | -5.934936084e-05 | 1.275705628 | 6.919615267e-05
| 1220.367133 | -6.002936645e-05 | 1.275681214 | 6.823696507e-05
| 1220.287133 | -6.123050051e-05 | 1.275659381 | 6.653331251e-05
| 1220.207132 | -6.51505343e-05 | 1.275637159 | 6.097056774e-05
| 1220.127131 | -7.067368108e-05 | 1.275612574 | 5.313493934e-05
| 1220.047131 | -7.640659962e-05 | 1.275584157 | 4.500613556e-05
| 1219.96713 | -8.068749384e-05 | 1.275553164 | 3.894108819e-05
| 1219.887129 | -8.284751234e-05 | 1.275521828 | 3.588622255e-05
| 1219.807128 | -8.50075314e-05 | 1.275491595 | 3.282853387e-05
| 1219.727128 | -8.658457212e-05 | 1.275459238 | 3.060084226e-05
| 1219.647127 | -8.625403342e-05 | 1.275426859 | 3.108113145e-05
| 1219.567126 | -8.421792887e-05 | 1.275395365 | 3.398177795e-05
| 1219.487126 | -8.104640477e-05 | 1.275366285 | 3.849135835e-05
| 1219.407125 | -7.760637459e-05 | 1.27534031 | 4.33779595e-05
| 1219.327124 | -7.617042675e-05 | 1.275316275 | 4.541513866e-05
| 1219.247124 | -7.49304157e-05 | 1.275291162 | 4.717540512e-05
| 1219.167123 | -7.393698338e-05 | 1.275267692 | 4.858285716e-05
| 1219.087122 | -7.36060445e-05 | 1.275244673 | 4.904818871e-05
| 1219.007122 | -7.488605588e-05 | 1.275222701 | 4.722264192e-05
| 1218.927121 | -7.740501283e-05 | 1.275198722 | 4.363858456e-05
| 1218.84712 | -8.030943542e-05 | 1.275173534 | 3.950741493e-05
| 1218.767119 | -8.272473074e-05 | 1.275146282 | 3.607314218e-05
| 1218.687119 | -8.42447442e-05 | 1.275119412 | 3.390990912e-05
| 1218.607118 | -8.576475718e-05 | 1.275093338 | 3.174483394e-05
| 1218.527117 | -8.866954115e-05 | 1.275067419 | 2.761017031e-05
| 1218.447117 | -9.170956736e-05 | 1.275039303 | 2.328492746e-05
| 1218.367116 | -9.474959402e-05 | 1.27501075 | 1.895904809e-05
| 1218.287115 | -9.775096599e-05 | 1.274980552 | 1.468894392e-05
| 1218.207115 | -0.0001005509906 | 1.274948725 | 1.070586086e-05
| 1218.127114 | -0.0001014559751 | 1.274915428 | 9.418247107e-06
| 1218.047113 | -0.0001021759816 | 1.274883223 | 8.391528499e-06
| 1217.967112 | -0.0001022382371 | 1.274848751 | 8.302103234e-06
| 1217.887112 | -0.0001008684771 | 1.274813832 | 1.024939544e-05
| 1217.807111 | -9.694844283e-05 | 1.274777734 | 1.582549142e-05
| 1217.72711 | -9.033149317e-05 | 1.274744528 | 2.52354681e-05
| 1217.64711 | -8.212917537e-05 | 1.27471498 | 3.689807399e-05
| 1217.567109 | -7.505810372e-05 | 1.274690937 | 4.694648822e-05
| 1217.487108 | -7.057806457e-05 | 1.274667013 | 5.330875204e-05
| 1217.407108 | -6.60980258e-05 | 1.274641498 | 5.967323085e-05
| 1217.327107 | -5.921251456e-05 | 1.274617761 | 6.946012897e-05
| 1217.247106 | -5.420820441e-05 | 1.274599697 | 7.656478201e-05
| 1217.167106 | -5.163684403e-05 | 1.274581261 | 8.020732302e-05
| 1217.087105 | -5.139658925e-05 | 1.274564 | 8.053042999e-05
| 1217.007104 | -5.323660507e-05 | 1.274542869 | 7.789541818e-05
| 1216.927103 | -5.456634524e-05 | 1.274520285 | 7.5987632e-05
| 1216.847103 | -5.58463562e-05 | 1.274496298 | 7.415133753e-05
| 1216.767102 | -5.732375528e-05 | 1.274472286 | 7.203331706e-05
| 1216.687101 | -5.883869589e-05 | 1.274445732 | 6.986342089e-05
| 1216.607101 | -5.907869815e-05 | 1.274418675 | 6.950898512e-05
| 1216.5271 | -5.807939921e-05 | 1.274391308 | 7.091947026e-05
| 1216.447099 | -5.648328292e-05 | 1.274366033 | 7.317802689e-05
| 1216.367099 | -5.513678839e-05 | 1.274341258 | 7.508047398e-05
| 1216.287098 | -5.449678298e-05 | 1.274317546 | 7.597540205e-05
| 1216.207097 | -5.385677726e-05 | 1.274292714 | 7.687098892e-05
| 1216.127096 | -5.350838596e-05 | 1.274269435 | 7.734954338e-05
| 1216.047096 | -5.387613795e-05 | 1.27424491 | 7.68082708e-05
| 1215.967095 | -5.469485911e-05 | 1.274220634 | 7.562364405e-05
| 1215.887094 | -5.552581116e-05 | 1.274193892 | 7.442284915e-05
| 1215.807094 | -5.568581269e-05 | 1.274167725 | 7.417729193e-05
| 1215.727093 | -5.584581395e-05 | 1.274139858 | 7.393244987e-05
| 1215.647092 | -5.505347682e-05 | 1.274111993 | 7.504464276e-05
| 1215.567092 | -5.311529759e-05 | 1.274083004 | 7.779081602e-05
| 1215.487091 | -5.000290898e-05 | 1.274055713 | 8.220987525e-05
| 1215.40709 | -4.568287129e-05 | 1.274028292 | 8.835115916e-05
| 1215.32709 | -4.048790802e-05 | 1.27400517 | 9.573780959e-05
| 1215.247089 | -3.682165301e-05 | 1.273982956 | 0.000100944581
| 1215.167088 | -3.398162843e-05 | 1.273961459 | 0.0001049729942
| 1215.087087 | -3.06832073e-05 | 1.273937387 | 0.0001096570543
| 1215.007087 | -2.500315802e-05 | 1.273916289 | 0.00011773692
| 1214.927086 | -1.961476438e-05 | 1.27389793 | 0.0001254000777
| 1214.847085 | -1.494260845e-05 | 1.273883275 | 0.0001320402284
| 1214.767085 | -1.150470229e-05 | 1.273869807 | 0.0001369195653
| 1214.687084 | -9.797536113e-06 | 1.273860245 | 0.0001393277911
| 1214.607083 | -1.052554234e-05 | 1.273849329 | 0.0001382621485
| 1214.527083 | -1.125354877e-05 | 1.273841819 | 0.0001371944213
| 1214.447082 | -1.594512352e-05 | 1.273836824 | 0.0001304685548
| 1214.367081 | -2.529868872e-05 | 1.273832969 | 0.0001170874187
| 1214.28708 | -3.940068692e-05 | 1.273825294 | 9.69290153e-05
| 1214.20708 | -5.860085397e-05 | 1.273815237 | 6.949209562e-05
| 1214.127079 | -8.203043422e-05 | 1.273790408 | 3.60213445e-05
| 1214.047078 | -9.85409978e-05 | 1.273757455 | 1.242666412e-05
| 1213.967078 | -0.0001113011087 | 1.273725926 | -5.818324115e-06
| 1213.887077 | -0.0001258252102 | 1.273701155 | -2.658779954e-05
| 1213.807076 | -0.0001495054161 | 1.273667376 | -6.043071953e-05
| 1213.727076 | -0.0001686643093 | 1.27361855 | -8.781805976e-05
| 1213.647075 | -0.0001826741387 | 1.27356519 | -0.0001078567466
| 1213.567074 | -0.0001910475122 | 1.273508246 | -0.0001198498421
| 1213.487074 | -0.0001939026908 | 1.273450652 | -0.0001239653462
| 1213.407073 | -0.0001920626748 | 1.273397177 | -0.0001213777361
| 1213.327072 | -0.0001902226588 | 1.27334396 | -0.0001187914993
| 1213.247071 | -0.0001830897856 | 1.273288777 | -0.0001086447135
| 1213.167071 | -0.0001713398024 | 1.27323749 | -9.19014881e-05
| 1213.08707 | -0.0001562907581 | 1.2731912 | -7.044313099e-05
| 1213.007069 | -0.0001382906016 | 1.273149251 | -4.476518845e-05
| 1212.927069 | -0.000117810779 | 1.273118622 | -1.554032523e-05
| 1212.847068 | -0.0001034424449 | 1.273094928 | 4.953375001e-06
| 1212.767067 | -9.232234822e-05 | 1.273068722 | 2.080691556e-05
| 1212.687067 | -7.936570271e-05 | 1.273036071 | 3.928812933e-05
| 1212.607066 | -5.688550723e-05 | 1.273009672 | 7.138757636e-05
| 1212.527065 | -3.630161742e-05 | 1.272998156 | 0.0001007805355
| 1212.447064 | -1.902992981e-05 | 1.27299295 | 0.0001254416752
| 1212.367064 | -6.41098158e-06 | 1.272994539 | 0.0001434526713
| 1212.287063 | 4.189887603e-07 | 1.273000593 | 0.0001531869297
| 1212.207062 | -1.438161278e-07 | 1.273004364 | 0.0001523489896
| 1212.127062 | -7.066210272e-07 | 1.273007012 | 0.0001515109803
| 1212.047061 | -8.257110229e-06 | 1.273014941 | 0.0001406772838
| 1211.96706 | -2.293610672e-05 | 1.273017658 | 0.0001196449633
| 1211.88706 | -4.361504687e-05 | 1.273014671 | 9.002676388e-05
| 1211.807059 | -6.905526809e-05 | 1.27300118 | 5.359316776e-05
| 1211.727058 | -9.588138333e-05 | 1.272971538 | 1.517144789e-05
| 1211.647058 | -0.0001130207866 | 1.272930996 | -9.396872896e-06
| 1211.567057 | -0.000125140892 | 1.27289527 | -2.678709615e-05
| 1211.487056 | -0.000138251204 | 1.27286216 | -4.559738909e-05
| 1211.407055 | -0.0001564913626 | 1.272822309 | -7.175370665e-05
| 1211.327055 | -0.0001676558302 | 1.272769468 | -8.779065931e-05
| 1211.247054 | -0.0001730531088 | 1.272719951 | -9.557632464e-05
| 1211.167053 | -0.0001740410668 | 1.272668772 | -9.705347911e-05
| 1211.087053 | -0.0001724410529 | 1.272624428 | -9.482556275e-05
| 1211.007052 | -0.0001708410389 | 1.272577316 | -9.259941e-05
| 1210.927051 | -0.0001644264078 | 1.272532645 | -8.347969675e-05
| 1210.847051 | -0.000156487359 | 1.272491646 | -7.217541186e-05
| 1210.76705 | -0.0001479413851 | 1.272455189 | -5.999933751e-05
| 1210.687049 | -0.0001392883591 | 1.27242005 | -4.766822456e-05
| 1210.607048 | -0.0001305682833 | 1.272390054 | -3.523765506e-05
| 1210.527048 | -0.0001253134381 | 1.272360147 | -2.776937887e-05
| 1210.447047 | -0.0001203933954 | 1.272326667 | -2.078173279e-05
| 1210.367046 | -0.0001124910502 | 1.272289427 | -9.522739376e-06
| 1210.287046 | -9.982572641e-05 | 1.272254678 | 8.562945187e-06
| 1210.207045 | -8.454559344e-05 | 1.27222411 | 3.039989295e-05
| 1210.127044 | -6.678496674e-05 | 1.272199697 | 5.579777198e-05
| 1210.047044 | -4.814933333e-05 | 1.272183932 | 8.245792919e-05
| 1209.967043 | -3.352302654e-05 | 1.272178118 | 0.0001033805379
| 1209.887042 | -2.508295305e-05 | 1.272172514 | 0.0001154388163
| 1209.807042 | -1.664287975e-05 | 1.272164325 | 0.0001274975202
| 1209.727041 | -5.517908368e-06 | 1.272162342 | 0.0001434102727
| 1209.64704 | 2.20667582e-07 | 1.272171662 | 0.0001516081572
| 1209.567039 | -1.204885951e-06 | 1.272182119 | 0.0001495354282
| 1209.487039 | -1.043369329e-05 | 1.272195376 | 0.0001362745158
| 1209.407038 | -2.841784958e-05 | 1.272197262 | 0.0001104512926
| 1209.327037 | -4.244013362e-05 | 1.272191033 | 9.030250874e-05
| 1209.247037 | -5.608025213e-05 | 1.272190933 | 7.07024025e-05
| 1209.167036 | -7.79449017e-05 | 1.272196374 | 3.9306963e-05
| 1209.087035 | -0.0001121026779 | 1.272192613 | -9.728815191e-06
| 1209.007035 | -0.0001491430001 | 1.272171727 | -6.291431916e-05
| 1208.927034 | -0.0001862562882 | 1.272138845 | -0.0001162184741
| 1208.847033 | -0.0002214698051 | 1.272090672 | -0.0001668150365
| 1208.767032 | -0.0002475341553 | 1.27202992 | -0.0002043039086
| 1208.687032 | -0.0002619342807 | 1.271971378 | -0.000225064679
| 1208.607031 | -0.0002763344057 | 1.271924029 | -0.0002458220405
| 1208.52703 | -0.0002973017966 | 1.271870111 | -0.0002760128983
| 1208.44703 | -0.0003131811905 | 1.271803535 | -0.0002989201367
| 1208.367029 | -0.0003225804345 | 1.271734692 | -0.0003125362306
| 1208.287028 | -0.0003255254713 | 1.271663143 | -0.0003168968144
| 1208.207028 | -0.0003213654353 | 1.271596405 | -0.0003110578494
| 1208.127027 | -0.0003158918832 | 1.271535461 | -0.0003033288506
| 1208.047026 | -0.0003102918347 | 1.271474016 | -0.000295419653
| 1207.967026 | -0.0003001083322 | 1.271409227 | -0.000280934108
| 1207.887025 | -0.0002827394279 | 1.271348422 | -0.0002561259328
| 1207.807024 | -0.0002620192475 | 1.271295211 | -0.0002264936156
| 1207.727023 | -0.0002385259578 | 1.271248087 | -0.0001928673449
| 1207.647023 | -0.0002132294101 | 1.271211566 | -0.0001566333064
| 1207.567022 | -0.0001920958783 | 1.271184627 | -0.0001263624032
| 1207.487021 | -0.0001780157556 | 1.271158318 | -0.0001062194138
| 1207.407021 | -0.0001639356334 | 1.271119043 | -8.608932347e-05
| 1207.32702 | -0.0001357703608 | 1.271082633 | -4.57137131e-05
| 1207.247019 | -0.0001066739503 | 1.271065032 | -3.970252093e-06
| 1207.167019 | -7.934382673e-05 | 1.271056001 | 3.525204635e-05
| 1207.087018 | -5.543094744e-05 | 1.271059188 | 6.958368188e-05
| 1207.007017 | -3.775079346e-05 | 1.271072791 | 9.497365851e-05
| 1206.927016 | -3.328065891e-05 | 1.271089068 | 0.0001013801418
| 1206.847016 | -3.008063085e-05 | 1.271096753 | 0.0001059513233
| 1206.767015 | -3.106968828e-05 | 1.271114334 | 0.0001045118538
| 1206.687014 | -4.018536102e-05 | 1.271129642 | 9.138491943e-05
| 1206.607014 | -6.042553725e-05 | 1.271147208 | 6.226332863e-05
| 1206.527013 | -9.029999815e-05 | 1.271141746 | 1.925805648e-05
| 1206.447012 | -0.0001130196413 | 1.271125185 | -1.347683864e-05
| 1206.367012 | -0.0001316198028 | 1.27110751 | -4.029327467e-05
| 1206.287011 | -0.0001534217768 | 1.271102474 | -7.170249254e-05
| 1206.20701 | -0.0001917421098 | 1.271085092 | -0.0001268884247
| 1206.12701 | -0.0002276537572 | 1.271045924 | -0.0001786450735
| 1206.047009 | -0.0002596246845 | 1.270996005 | -0.0002247559388
| 1205.967008 | -0.0002870326042 | 1.270937743 | -0.0002643229785
| 1205.887007 | -0.000308138235 | 1.27086763 | -0.0002948491509
| 1205.807007 | -0.0003163783069 | 1.270799893 | -0.0003068700827
| 1205.727006 | -0.0003246183783 | 1.270739933 | -0.0003188838651
| 1205.647005 | -0.0003333883968 | 1.27067632 | -0.0003316702804
| 1205.567005 | -0.0003388649766 | 1.270605577 | -0.0003397335355
| 1205.487004 | -0.0003376144818 | 1.270532101 | -0.0003381242078
| 1205.407003 | -0.0003278543966 | 1.270455794 | -0.0003242743748
| 1205.327003 | -0.0003080936623 | 1.27039189 | -0.0002960074915
| 1205.247002 | -0.0002908978581 | 1.270337971 | -0.0002714124545
| 1205.167001 | -0.0002754977245 | 1.270284693 | -0.0002493988456
| 1205.087 | -0.0002564902205 | 1.270220221 | -0.0002222088161
| 1205.007 | -0.0002188898939 | 1.270163858 | -0.0001682250745
| 1204.926999 | -0.0001793185417 | 1.270132239 | -0.0001113476258
| 1204.846998 | -0.0001420492723 | 1.270115344 | -5.774903556e-05
| 1204.766998 | -0.0001095472041 | 1.27011222 | -1.09836389e-05
| 1204.686997 | -8.513468426e-05 | 1.270123907 | 2.416137986e-05
| 1204.606996 | -7.673461086e-05 | 1.270133973 | 3.623772825e-05
| 1204.526996 | -6.833453817e-05 | 1.270134019 | 4.829783356e-05
| 1204.446995 | -6.147161255e-05 | 1.270139585 | 5.815443053e-05
| 1204.366994 | -5.905520287e-05 | 1.270147189 | 6.1608073e-05
| 1204.286994 | -6.292175881e-05 | 1.270155599 | 5.600858632e-05
| 1204.206993 | -7.228184055e-05 | 1.27016105 | 4.248542577e-05
| 1204.126992 | -8.653344945e-05 | 1.270158669 | 2.189619426e-05
| 1204.046991 | -9.831160194e-05 | 1.270150079 | 4.858588636e-06
| 1203.966991 | -0.000108591691 | 1.270143885 | -1.001746588e-05
| 1203.88699 | -0.0001216233884 | 1.270147452 | -2.884454543e-05
| 1203.806989 | -0.0001488236246 | 1.270150926 | -6.810067054e-05
| 1203.726989 | -0.000182886929 | 1.270140608 | -0.0001172813339
| 1203.646988 | -0.0002213710863 | 1.270118118 | -0.0001728645996
| 1203.566987 | -0.0002624647057 | 1.270080654 | -0.0002322461781
| 1203.486987 | -0.0003007321322 | 1.270018321 | -0.0002876103121
| 1203.406986 | -0.0003193722947 | 1.269949886 | -0.0003146939423
| 1203.326985 | -0.0003380124564 | 1.269896055 | -0.000341754549
| 1203.246984 | -0.0003616360788 | 1.269832137 | -0.0003760301941
| 1203.166984 | -0.0003812921092 | 1.269753406 | -0.0004046234567
| 1203.086983 | -0.0003889976972 | 1.269664287 | -0.0004160101383
| 1203.006982 | -0.0003828376432 | 1.269575309 | -0.0004073999629
| 1202.926982 | -0.0003640454219 | 1.269501104 | -0.0003805321855
| 1202.846981 | -0.0003479156352 | 1.269442685 | -0.0003574668445
| 1202.76698 | -0.0003337555125 | 1.269384666 | -0.0003372406961
| 1202.68698 | -0.0003168871456 | 1.269321681 | -0.0003131159946
| 1202.606979 | -0.0002860868783 | 1.269266359 | -0.0002688605674
| 1202.526978 | -0.0002573312201 | 1.269233366 | -0.00022749524
| 1202.446978 | -0.0002315281416 | 1.269207222 | -0.0001903690763
| 1202.366977 | -0.0002130886135 | 1.269193458 | -0.000163838645
| 1202.286976 | -0.0002031285273 | 1.269174413 | -0.0001495611169
| 1202.206975 | -0.0001931684403 | 1.269148825 | -0.0001352976122
| 1202.126975 | -0.0001773298199 | 1.269124351 | -0.0001125395326
| 1202.046974 | -0.0001632097933 | 1.269111272 | -9.223224013e-05
| 1201.966973 | -0.0001520661475 | 1.26910022 | -7.621619113e-05
| 1201.886973 | -0.0001446003705 | 1.269095823 | -6.549437112e-05
| 1201.806972 | -0.000142760355 | 1.269091841 | -6.289743604e-05
| 1201.726971 | -0.0001457402359 | 1.269086502 | -6.726718337e-05
| 1201.646971 | -0.0001491802663 | 1.269078991 | -7.230779002e-05
| 1201.56697 | -0.0001578060277 | 1.269077846 | -8.482652255e-05
| 1201.486969 | -0.0001749789425 | 1.269071818 | -0.0001097100884
| 1201.406968 | -0.0001981791437 | 1.269058283 | -0.000143325858
| 1201.326968 | -0.0002247388284 | 1.269031549 | -0.0001818347106
| 1201.246967 | -0.0002509296336 | 1.268992057 | -0.0002198489848
| 1201.166966 | -0.0002704274042 | 1.26893942 | -0.0002482301972
| 1201.086966 | -0.0002809074948 | 1.268888685 | -0.0002635774734
| 1201.006965 | -0.0002913875865 | 1.268844152 | -0.0002789120925
| 1200.926964 | -0.0003056655337 | 1.268795466 | -0.0002997523634
| 1200.846964 | -0.0003164340043 | 1.26873828 | -0.0003155468839
| 1200.766963 | -0.00032341704 | 1.268680417 | -0.0003258744063
| 1200.686962 | -0.000327308605 | 1.268620729 | -0.0003317404404
| 1200.606962 | -0.0003285886155 | 1.268561728 | -0.0003338308422
| 1200.526961 | -0.0003277870105 | 1.26850279 | -0.0003329128267
| 1200.44696 | -0.0003267870012 | 1.268443389 | -0.0003317111375
| 1200.366959 | -0.0003232593892 | 1.268378887 | -0.0003268702
| 1200.286959 | -0.0003148612822 | 1.268312 | -0.0003149917406
| 1200.206958 | -0.0002999011527 | 1.268243957 | -0.0002936226767
| 1200.126957 | -0.0002764680732 | 1.268179863 | -0.0002599791285
| 1200.046957 | -0.0002463930938 | 1.268129334 | -0.000216676804
| 1199.966956 | -0.000219085949 | 1.268093863 | -0.0001773267006
| 1199.886955 | -0.000199925783 | 1.268062065 | -0.0001497515431
| 1199.806955 | -0.0001807656158 | 1.268015514 | -0.0001222183843
| 1199.726954 | -0.0001440378531 | 1.267975557 | -6.922614485e-05
| 1199.646953 | -0.0001090855629 | 1.267961428 | -1.871431039e-05
| 1199.566952 | -7.958659834e-05 | 1.267956282 | 2.393726498e-05
| 1199.486952 | -5.701655997e-05 | 1.267962018 | 5.659493192e-05
| 1199.406951 | -4.301643886e-05 | 1.267971706 | 7.685756367e-05
| 1199.32695 | -3.927978786e-05 | 1.267978679 | 8.224861945e-05
| 1199.24695 | -3.651976448e-05 | 1.267976473 | 8.619737773e-05
| 1199.166949 | -3.503220372e-05 | 1.267976407 | 8.830996556e-05
| 1199.086948 | -3.590037875e-05 | 1.267974411 | 8.700404834e-05
| 1199.006948 | -3.958041013e-05 | 1.267973203 | 8.162648772e-05
| 1198.926947 | -4.589035423e-05 | 1.267969711 | 7.243058301e-05
| 1198.846946 | -5.515615405e-05 | 1.267964239 | 5.894421021e-05
| 1198.766946 | -6.490377603e-05 | 1.267954743 | 4.474526047e-05
| 1198.686945 | -7.338384914e-05 | 1.267944662 | 3.237943081e-05
| 1198.606944 | -8.186392352e-05 | 1.267945042 | 2.004474151e-05
| 1198.526943 | -0.0001053205945 | 1.267948839 | -1.398729394e-05
| 1198.446943 | -0.0001352412522 | 1.267937849 | -5.743911895e-05
| 1198.366942 | -0.0001695397221 | 1.26791756 | -0.0001072715946
| 1198.286941 | -0.0002063547502 | 1.267883126 | -0.0001608042225
| 1198.206941 | -0.0002428350667 | 1.267826721 | -0.0002139317827
| 1198.12694 | -0.0002601005906 | 1.267759825 | -0.0002392476945
| 1198.046939 | -0.0002755407242 | 1.267708986 | -0.0002618695329
| 1197.966939 | -0.000293427406 | 1.267651991 | -0.0002880651331
| 1197.886938 | -0.00031301114 | 1.267589262 | -0.0003167477939
| 1197.806937 | -0.0003234912319 | 1.267510564 | -0.0003322918519
| 1197.726936 | -0.0003249114444 | 1.267439771 | -0.0003346742388
| 1197.646936 | -0.0003226059817 | 1.267369044 | -0.0003316558022
| 1197.566935 | -0.0003188459483 | 1.267305661 | -0.0003265029027
| 1197.486934 | -0.0003135441733 | 1.267234636 | -0.0003191429503
| 1197.406934 | -0.0003003440578 | 1.267167357 | -0.0003003108188
| 1197.326933 | -0.0002826868562 | 1.267103034 | -0.0002749990378
| 1197.246932 | -0.0002614226358 | 1.267047352 | -0.0002444174579
| 1197.166932 | -0.0002363599232 | 1.266995391 | -0.0002083045892
| 1197.086931 | -0.0002101143002 | 1.266960861 | -0.00017040293
| 1197.00693 | -0.000193674158 | 1.266928997 | -0.0001467192594
| 1196.92693 | -0.0001772340143 | 1.266886825 | -0.0001230715289
| 1196.846929 | -0.0001483486795 | 1.266843729 | -8.13542429e-05
| 1196.766928 | -0.0001141736009 | 1.266822195 | -3.186591317e-05
| 1196.686927 | -8.273442951e-05 | 1.266814549 | 1.371091333e-05
| 1196.606927 | -5.785421238e-05 | 1.266825315 | 4.983927498e-05
| 1196.526926 | -4.510427525e-05 | 1.266841195 | 6.837315117e-05
| 1196.446925 | -4.250032883e-05 | 1.266858105 | 7.217537437e-05
| 1196.366925 | -4.446034666e-05 | 1.266867185 | 6.931847011e-05
| 1196.286924 | -4.926440456e-05 | 1.266885362 | 6.236377233e-05
| 1196.206923 | -6.862457369e-05 | 1.266903173 | 3.425916908e-05
| 1196.126923 | -9.872712565e-05 | 1.266910049 | -9.497318833e-06
| 1196.046922 | -0.0001341467264 | 1.266899303 | -6.105082652e-05
| 1195.966921 | -0.0001721770775 | 1.266875803 | -0.0001164527493
| 1195.88692 | -0.0002074363553 | 1.266827182 | -0.0001679328311
| 1195.80692 | -0.0002253965107 | 1.266776063 | -0.0001942927386
| 1195.726919 | -0.0002433566677 | 1.266739636 | -0.0002206001104
| 1195.646918 | -0.0002702079942 | 1.266701206 | -0.000259842503
| 1195.566918 | -0.0002995502465 | 1.266648069 | -0.0003027713934
| 1195.486917 | -0.0003252454953 | 1.266584876 | -0.0003404485616
| 1195.406916 | -0.0003469256847 | 1.266513379 | -0.0003723321156
| 1195.326916 | -0.0003634168799 | 1.266435273 | -0.000396708257
| 1195.246915 | -0.0003716400531 | 1.266353116 | -0.000409088552
| 1195.166914 | -0.0003759200895 | 1.266275523 | -0.0004157218969
| 1195.086914 | -0.0003792120977 | 1.266193283 | -0.0004209435499
| 1195.006913 | -0.0003774520815 | 1.266104189 | -0.0004188530134
| 1194.926912 | -0.0003637787427 | 1.266009809 | -0.000399462119
| 1194.846911 | -0.0003397942895 | 1.265924255 | -0.0003650328422
| 1194.766911 | -0.0003060913829 | 1.265845989 | -0.000316428007
| 1194.68691 | -0.0002679010147 | 1.265793794 | -0.0002611678218
| 1194.606909 | -0.0002434608031 | 1.265749954 | -0.000225869402
| 1194.526909 | -0.0002190205896 | 1.265689348 | -0.0001906420591
| 1194.446908 | -0.0001766618099 | 1.265629404 | -0.000129325331
| 1194.366907 | -0.0001266443499 | 1.265596325 | -5.672506295e-05
| 1194.286907 | -7.990090414e-05 | 1.265583004 | 1.121286672e-05
| 1194.206906 | -3.958055258e-05 | 1.26558759 | 6.989223858e-05
| 1194.126905 | -8.755222162e-06 | 1.265604392 | 0.0001148100343
| 1194.046904 | 7.413331886e-06 | 1.265626906 | 0.0001384154967
| 1193.966904 | 1.660941091e-05 | 1.265638901 | 0.00015182211
| 1193.886903 | 2.538704511e-05 | 1.265651946 | 0.0001646257199
| 1193.806902 | 3.202710192e-05 | 1.265670564 | 0.000174342262
| 1193.726902 | 2.748311843e-05 | 1.26569851 | 0.0001678098324
| 1193.646901 | 1.31748311e-05 | 1.265718799 | 0.0001470182229
| 1193.5669 | -1.110608138e-05 | 1.265737068 | 0.0001116870122
| 1193.4869 | -4.168776356e-05 | 1.265733268 | 6.7074256e-05
| 1193.406899 | -6.420795845e-05 | 1.265723574 | 3.417501276e-05
| 1193.326898 | -8.672815522e-05 | 1.265725935 | 1.325872358e-06
| 1193.246898 | -0.0001306221018 | 1.265734999 | -6.263980426e-05
| 1193.166897 | -0.0001869646346 | 1.265710168 | -0.0001449045351
| 1193.086896 | -0.0002449630535 | 1.265667577 | -0.0002296734369
| 1193.006895 | -0.0002996835303 | 1.265581386 | -0.000309881535
| 1192.926895 | -0.000324321186 | 1.265489234 | -0.000346294412
| 1192.846894 | -0.0003461213765 | 1.265411533 | -0.000378513679
| 1192.766893 | -0.0003699245182 | 1.265331282 | -0.0004136741591
| 1192.686893 | -0.0003934320922 | 1.265233077 | -0.0004485027954
| 1192.606892 | -0.0004009521565 | 1.265121587 | -0.0004601032989
| 1192.526891 | -0.0003922420806 | 1.265013041 | -0.0004480347481
| 1192.446891 | -0.0003731858225 | 1.264920647 | -0.000420800561
| 1192.36689 | -0.0003526620868 | 1.26483987 | -0.000391365113
| 1192.286889 | -0.0003363819442 | 1.264768393 | -0.0003680682128
| 1192.206888 | -0.0003201018037 | 1.264679429 | -0.000344861212
| 1192.126888 | -0.00028426414 | 1.264595423 | -0.0002930956205
| 1192.046887 | -0.0002444061836 | 1.264528851 | -0.0002353639582
| 1191.966886 | -0.0002021875088 | 1.264475444 | -0.0001741074462
| 1191.886886 | -0.0001577281263 | 1.264429889 | -0.000109527779
| 1191.806885 | -0.0001109277182 | 1.264411898 | -4.137286057e-05
| 1191.726884 | -8.514807792e-05 | 1.264402815 | -3.843261471e-06
| 1191.646884 | -6.134786984e-05 | 1.264377174 | 3.071535748e-05
| 1191.566883 | -2.915910315e-05 | 1.264349131 | 7.751448111e-05
| 1191.486882 | 1.338886423e-05 | 1.264339814 | 0.0001395469588
| 1191.406882 | 4.820516586e-05 | 1.264357187 | 0.000190439691
| 1191.326881 | 6.918731999e-05 | 1.26438652 | 0.0002211984058
| 1191.24688 | 7.643743801e-05 | 1.264416262 | 0.000231906803
| 1191.166879 | 7.332361662e-05 | 1.26444328 | 0.0002274642598
| 1191.086879 | 6.444353829e-05 | 1.264458409 | 0.000214536673
| 1191.006878 | 5.556346218e-05 | 1.264482811 | 0.0002016554229
| 1190.926877 | 2.540468892e-05 | 1.264505862 | 0.0001576810163
| 1190.846877 | -1.18023087e-05 | 1.26450564 | 0.0001032850072
| 1190.766876 | -5.18938961e-05 | 1.26448954 | 4.458614471e-05
| 1190.686875 | -9.171926168e-05 | 1.264457163 | -1.381642463e-05
| 1190.606875 | -0.0001277995766 | 1.264402205 | -6.687538346e-05
| 1190.526874 | -0.0001445745879 | 1.264342233 | -9.176238627e-05
| 1190.446873 | -0.0001595347191 | 1.264297924 | -0.0001139189429
| 1190.366872 | -0.0001783045143 | 1.264254148 | -0.0001416447522
| 1190.286872 | -0.0002018476988 | 1.26420443 | -0.0001763848784
| 1190.206871 | -0.000222247875 | 1.264143371 | -0.0002066007118
| 1190.12687 | -0.0002399422577 | 1.264079049 | -0.0002328868623
| 1190.04687 | -0.0002546196317 | 1.264007887 | -0.0002548080448
| 1189.966869 | -0.0002636424135 | 1.263931481 | -0.0002684990451
| 1189.886868 | -0.0002666424384 | 1.26385701 | -0.0002733790111
| 1189.806868 | -0.0002696424657 | 1.263780283 | -0.0002782761978
| 1189.726867 | -0.0002656582797 | 1.263696477 | -0.0002730052382
| 1189.646866 | -0.0002525168336 | 1.263612488 | -0.0002543452879
| 1189.566866 | -0.0002302059108 | 1.263535055 | -0.0002222343051
| 1189.486865 | -0.0001997446804 | 1.26346523 | -0.0001781516664
| 1189.406864 | -0.0001628643584 | 1.263421346 | -0.0001245167746
| 1189.326863 | -0.0001420740858 | 1.263390757 | -9.433707433e-05
| 1189.246863 | -0.0001227939168 | 1.263347531 | -6.643749271e-05
| 1189.166862 | -9.71181227e-05 | 1.263305361 | -2.916732935e-05
| 1189.086861 | -6.369854716e-05 | 1.263276336 | 1.952176066e-05
| 1189.006861 | -3.68983154e-05 | 1.263268152 | 5.865380873e-05
| 1188.92686 | -1.836290723e-05 | 1.263263191 | 8.571206843e-05
| 1188.846859 | -6.025236239e-06 | 1.263262193 | 0.0001037241
| 1188.766859 | 2.31322162e-07 | 1.263260507 | 0.0001128308652
| 1188.686858 | 1.764934212e-06 | 1.263255823 | 0.0001150053982
| 1188.606857 | 3.298548835e-06 | 1.263249545 | 0.0001171707708
| 1188.526856 | 8.12192313e-07 | 1.263247651 | 0.0001134752642
| 1188.446856 | -6.340833427e-06 | 1.263244458 | 0.000102936785
| 1188.366855 | -1.909188398e-05 | 1.263240289 | 8.419178889e-05
| 1188.286854 | -3.60084635e-05 | 1.263227502 | 5.929135637e-05
| 1188.206854 | -4.944858167e-05 | 1.263209509 | 3.944878854e-05
| 1188.126853 | -6.288869724e-05 | 1.263202864 | 1.967148758e-05
| 1188.046852 | -9.099758253e-05 | 1.263199224 | -2.158036745e-05
| 1187.966852 | -0.0001286393879 | 1.263179544 | -7.69006278e-05
| 1187.886851 | -0.0001692665935 | 1.263143418 | -0.0001367022198
| 1187.80685 | -0.0002098269448 | 1.26309075 | -0.0001965163274
| 1187.72685 | -0.0002451936141 | 1.263017905 | -0.000248855802
| 1187.646849 | -0.0002654573401 | 1.262937347 | -0.0002791230639
| 1187.566848 | -0.0002783374535 | 1.262864928 | -0.0002985268623
| 1187.486847 | -0.0002916121414 | 1.262797389 | -0.0003184844655
| 1187.406847 | -0.0003068922757 | 1.262722923 | -0.0003414324672
| 1187.326846 | -0.0003144180866 | 1.262641849 | -0.0003530633131
| 1187.246845 | -0.0003173378567 | 1.262564202 | -0.0003579249657
| 1187.166845 | -0.0003168390278 | 1.262487626 | -0.0003577715672
| 1187.086844 | -0.0003142198047 | 1.262414128 | -0.0003544918662
| 1187.006843 | -0.0003112997779 | 1.262342242 | -0.0003507628138
| 1186.926843 | -0.0003083797539 | 1.262266147 | -0.0003470642703
| 1186.846842 | -0.0003000641757 | 1.262185893 | -0.0003354820628
| 1186.766841 | -0.0002857413562 | 1.262105498 | -0.0003150895897
| 1186.68684 | -0.0002652020459 | 1.262028402 | -0.0002855534365
| 1186.60684 | -0.000236641799 | 1.261954214 | -0.000244225041
| 1186.526839 | -0.0002002533303 | 1.261901265 | -0.0001912568817
| 1186.446838 | -0.0001740577219 | 1.261863321 | -0.0001531361767
| 1186.366838 | -0.0001533775406 | 1.26182173 | -0.0001231299059
| 1186.286837 | -0.000129531658 | 1.261770104 | -8.85410329e-05
| 1186.206836 | -8.961130935e-05 | 1.261731871 | -3.025463992e-05
| 1186.126836 | -5.686107521e-05 | 1.261722118 | 1.77108475e-05
| 1186.046835 | -3.270239441e-05 | 1.261718627 | 5.311139488e-05
| 1185.966834 | -1.788191349e-05 | 1.261723286 | 7.485984432e-05
| 1185.886834 | -1.214891122e-05 | 1.261727103 | 8.325925196e-05
| 1185.806833 | -1.426893117e-05 | 1.261725814 | 8.009058044e-05
| 1185.726832 | -1.638894809e-05 | 1.261720648 | 7.689486835e-05
| 1185.646831 | -2.555380448e-05 | 1.261719801 | 6.337981881e-05
| 1185.566831 | -4.082794755e-05 | 1.261711603 | 4.083760207e-05
| 1185.48683 | -6.053782125e-05 | 1.261698691 | 1.174318083e-05
| 1185.406829 | -8.445802772e-05 | 1.261678796 | -2.35894142e-05
| 1185.326829 | -0.0001127685188 | 1.261645511 | -6.547085477e-05
| 1185.246828 | -0.0001335129588 | 1.26160016 | -9.632594134e-05
| 1185.166827 | -0.0001502331057 | 1.261559963 | -0.0001212370454
| 1185.086827 | -0.0001702070908 | 1.261528385 | -0.0001508738026
| 1185.006826 | -0.0002066874096 | 1.26148977 | -0.0002048245262
| 1184.926825 | -0.0002422164524 | 1.261423084 | -0.0002575864945
| 1184.846824 | -0.0002731368418 | 1.261345553 | -0.000303663884
| 1184.766824 | -0.0002966015975 | 1.261251993 | -0.0003389101494
| 1184.686823 | -0.0003100538816 | 1.261151208 | -0.0003595018604
| 1184.606822 | -0.0003097738775 | 1.261050751 | -0.0003599107631
| 1184.526822 | -0.0003094938767 | 1.260956925 | -0.0003602759305
| 1184.446821 | -0.0002978601536 | 1.260849807 | -0.0003440495447
| 1184.36682 | -0.0002747930946 | 1.260757242 | -0.0003108992236
| 1184.28682 | -0.0002423811428 | 1.26066793 | -0.0002639750894
| 1184.206819 | -0.0002034208057 | 1.260611825 | -0.0002071567669
| 1184.126818 | -0.0001814020507 | 1.260564564 | -0.0001751876055
| 1184.046818 | -0.0001609618746 | 1.260507255 | -0.0001456134781
| 1183.966817 | -0.0001331716195 | 1.260445218 | -0.0001052542015
| 1183.886816 | -9.585505782e-05 | 1.260398922 | -5.074524029e-05
| 1183.806815 | -6.281476878e-05 | 1.260369857 | -2.388383084e-06
| 1183.726815 | -3.497063757e-05 | 1.260349074 | 3.839124429e-05
| 1183.646814 | -1.133873431e-05 | 1.26033458 | 7.302455574e-05
| 1183.566813 | 4.610764892e-06 | 1.260328239 | 9.641448758e-05
| 1183.486813 | 1.237483413e-05 | 1.260316613 | 0.0001077140694
| 1183.406812 | 2.013889992e-05 | 1.260302072 | 0.0001189928803
| 1183.326811 | 2.775293222e-05 | 1.260291882 | 0.0001300858581
| 1183.246811 | 2.827880016e-05 | 1.260290565 | 0.0001308087192
| 1183.16681 | 2.034654846e-05 | 1.260285562 | 0.0001190446824
| 1183.086809 | 3.704634762e-06 | 1.260280568 | 9.444923899e-05
| 1183.006808 | -2.210358792e-05 | 1.260255171 | 5.618942553e-05
| 1182.926808 | -3.937760014e-05 | 1.260218142 | 3.0406422e-05
| 1182.846807 | -5.585774169e-05 | 1.260186318 | 5.828987382e-06
| 1182.766806 | -7.964048333e-05 | 1.260155923 | -2.950144413e-05
| 1182.686806 | -0.000112849953 | 1.260109039 | -7.885788956e-05
| 1182.606805 | -0.0001416502052 | 1.260040444 | -0.0001218977908
| 1182.526804 | -0.0001615205775 | 1.259961402 | -0.0001518709222
| 1182.446804 | -0.0001731664448 | 1.25987927 | -0.0001697561424
| 1182.366803 | -0.0001775012252 | 1.259796114 | -0.0001768803044
| 1182.286802 | -0.0001767812208 | 1.259719335 | -0.0001765062184
| 1182.206802 | -0.0001760612127 | 1.259641548 | -0.0001761437173
| 1182.126801 | -0.0001691924766 | 1.259563618 | -0.0001667196679
| 1182.0468 | -0.0001598904142 | 1.259490505 | -0.0001536690232
| 1181.966799 | -0.0001489199143 | 1.259420269 | -0.0001381342861
| 1181.886799 | -0.0001364577635 | 1.259351284 | -0.0001203886943
| 1181.806798 | -0.0001216576367 | 1.259288008 | -9.914563977e-05
| 1181.726797 | -0.000111249666 | 1.259227262 | -8.435893507e-05
| 1181.646797 | -0.000101249581 | 1.259157964 | -7.024544757e-05
| 1181.566796 | -8.411062009e-05 | 1.259081323 | -4.566020719e-05
| 1181.486795 | -5.580118638e-05 | 1.259009131 | -4.550418147e-06
| 1181.406795 | -2.188088948e-05 | 1.258949636 | 4.495487484e-05
| 1181.326794 | 1.518726768e-05 | 1.258903347 | 9.922795805e-05
| 1181.246793 | 5.148345773e-05 | 1.258874883 | 0.000152523323
| 1181.166792 | 7.827773256e-05 | 1.258862138 | 0.0001919333939
| 1181.086792 | 9.243785763e-05 | 1.258847071 | 0.0002126753905
| 1181.006791 | 0.0001065979788 | 1.25882255 | 0.0002333400721
| 1180.92679 | 0.0001239061176 | 1.258805539 | 0.0002587209872
| 1180.84679 | 0.0001338439831 | 1.258797907 | 0.0002733004626
| 1180.766789 | 0.0001363040376 | 1.258788073 | 0.0002768182906
| 1180.686788 | 0.0001328316751 | 1.258775683 | 0.0002715517003
| 1180.606788 | 0.0001251516102 | 1.258753072 | 0.0002599810131
| 1180.526787 | 0.0001203268524 | 1.258724922 | 0.0002525791229
| 1180.446786 | 0.0001157668147 | 1.258697764 | 0.0002455752679
| 1180.366786 | 0.0001093467616 | 1.258671204 | 0.0002358266909
| 1180.286785 | 0.0001001877483 | 1.258642047 | 0.0002220064334
| 1180.206784 | 9.04276614e-05 | 1.258610558 | 0.0002072750723
| 1180.126783 | 7.795856515e-05 | 1.258578217 | 0.0001885297763
| 1180.046783 | 6.236471978e-05 | 1.258539622 | 0.0001651080279
| 1179.966782 | 4.809827402e-05 | 1.25849308 | 0.0001435742481
| 1179.886781 | 3.773818192e-05 | 1.258444645 | 0.0001277936113
| 1179.806781 | 2.737809385e-05 | 1.258402758 | 0.0001120667495
| 1179.72678 | 7.096684142e-06 | 1.258358232 | 8.164456319e-05
| 1179.646779 | -1.351806989e-05 | 1.258295355 | 5.056014918e-05
| 1179.566779 | -2.995133931e-05 | 1.258224424 | 2.557913117e-05
| 1179.486778 | -3.902727717e-05 | 1.258141788 | 1.136544701e-05
| 1179.406777 | -3.858727543e-05 | 1.258064621 | 1.126857352e-05
| 1179.326776 | -3.814726951e-05 | 1.257986945 | 1.116364342e-05
| 1179.246776 | -2.980346964e-05 | 1.257906138 | 2.271861533e-05
| 1179.166775 | -1.420406022e-05 | 1.257830904 | 4.505787455e-05
| 1179.086774 | 6.45649432e-06 | 1.2577654 | 7.497690913e-05
| 1179.006774 | 2.936069562e-05 | 1.257710671 | 0.0001083193477
| 1178.926773 | 5.041224923e-05 | 1.257671046 | 0.0001390645813
| 1178.846772 | 6.27227719e-05 | 1.257636878 | 0.0001569276605
| 1178.766772 | 7.072283932e-05 | 1.257599572 | 0.0001683837096
| 1178.686771 | 7.911978403e-05 | 1.257558514 | 0.0001803936438
| 1178.60677 | 8.951987231e-05 | 1.257523073 | 0.000195422679
| 1178.52677 | 9.567259643e-05 | 1.257491905 | 0.0002042047119
| 1178.446769 | 9.930339689e-05 | 1.257461079 | 0.0002092565359
| 1178.366768 | 0.0001006006098 | 1.257430237 | 0.0002108527727
| 1178.286767 | 9.976994013e-05 | 1.25740041 | 0.0002093068544
| 1178.206767 | 9.71699197e-05 | 1.257368513 | 0.0002051201383
| 1178.126766 | 9.45698949e-05 | 1.257340949 | 0.0002009729589
| 1178.046765 | 8.598097468e-05 | 1.257316839 | 0.000187985692
| 1177.966765 | 7.102410019e-05 | 1.257291584 | 0.0001655516059
| 1177.886764 | 5.008650592e-05 | 1.257260341 | 0.0001341964706
| 1177.806763 | 2.280626648e-05 | 1.257223055 | 9.338125552e-05
| 1177.726763 | -8.721740474e-06 | 1.257164784 | 4.606444167e-05
| 1177.646762 | -2.994115349e-05 | 1.257094076 | 1.389386501e-05
| 1177.566761 | -4.578128897e-05 | 1.257025826 | -1.028964014e-05
| 1177.48676 | -6.327637081e-05 | 1.256963307 | -3.687715354e-05
| 1177.40676 | -8.911659323e-05 | 1.256888052 | -7.596524089e-05
| 1177.326759 | -0.0001058749454 | 1.256794571 | -0.0001017808454
| 1177.246758 | -0.0001145009794 | 1.256700272 | -0.0001155587947
| 1177.166758 | -0.0001155384314 | 1.256604703 | -0.0001181062767
| 1177.086757 | -0.000110939203 | 1.256515704 | -0.0001122356219
| 1177.006756 | -0.0001057391601 | 1.256432006 | -0.0001054238618
| 1176.926756 | -0.0001005391125 | 1.25634664 | -9.863151919e-05
| 1176.846755 | -9.02807852e-05 | 1.256261004 | -8.434179041e-05
| 1176.766754 | -7.738093412e-05 | 1.25618063 | -6.60809018e-05
| 1176.686754 | -6.42348512e-05 | 1.256104356 | -4.741249591e-05
| 1176.606753 | -5.055472983e-05 | 1.256027786 | -2.79540941e-05
| 1176.526752 | -3.423768952e-05 | 1.255956325 | -4.529192141e-06
| 1176.446751 | -2.140760599e-05 | 1.25588786 | 1.375367769e-05
| 1176.366751 | -1.045151316e-05 | 1.255815398 | 2.921469764e-05
| 1176.28675 | 3.421565363e-06 | 1.255730978 | 4.888151661e-05
| 1176.206749 | 3.198981132e-05 | 1.255647803 | 9.037828212e-05
| 1176.126749 | 6.553182962e-05 | 1.255580694 | 0.000139434005
| 1176.046748 | 0.0001007569201 | 1.255525836 | 0.0001911257719
| 1175.966747 | 0.0001351673659 | 1.255484639 | 0.0002417601968
| 1175.886747 | 0.0001642012694 | 1.255462049 | 0.0002846129597
| 1175.806746 | 0.0001762813769 | 1.255440933 | 0.0003023045663
| 1175.726745 | 0.0001883614795 | 1.25540689 | 0.0003198632679
| 1175.646744 | 0.0002011871645 | 1.255379752 | 0.0003386047001
| 1175.566744 | 0.0002096316358 | 1.255357428 | 0.0003508897207
| 1175.486743 | 0.000209880364 | 1.255338197 | 0.0003510304121
| 1175.406742 | 0.0002025202975 | 1.255312985 | 0.0003398006521
| 1175.326742 | 0.0001901786705 | 1.255277 | 0.0003210514684
| 1175.246741 | 0.000180920281 | 1.255230811 | 0.0003067729917
| 1175.16674 | 0.0001734402185 | 1.255185112 | 0.0002951394651
| 1175.08674 | 0.0001647468239 | 1.255140764 | 0.0002817135094
| 1175.006739 | 0.0001499466977 | 1.255092693 | 0.0002591657226
| 1174.926738 | 0.000136025708 | 1.255033717 | 0.0002378027686
| 1174.846738 | 0.0001227182152 | 1.254971086 | 0.000217306861
| 1174.766737 | 0.0001125221017 | 1.254900683 | 0.0002013475399
| 1174.686736 | 0.0001063220504 | 1.254831516 | 0.0001913387026
| 1174.606735 | 0.0001001219939 | 1.254765138 | 0.0001813557209
| 1174.526735 | 8.919633238e-05 | 1.254696487 | 0.0001643143718
| 1174.446734 | 7.959400797e-05 | 1.25461698 | 0.0001491160728
| 1174.366733 | 7.280340139e-05 | 1.254534097 | 0.0001380568854
| 1174.286733 | 6.981128687e-05 | 1.254444616 | 0.0001325698125
| 1174.206732 | 7.22913111e-05 | 1.25435555 | 0.0001352244528
| 1174.126731 | 7.711593006e-05 | 1.254268052 | 0.0001413820179
| 1174.046731 | 8.215597659e-05 | 1.25417907 | 0.0001478404864
| 1173.96673 | 9.225307957e-05 | 1.254083445 | 0.0001617482245
| 1173.886729 | 0.0001104087323 | 1.253990693 | 0.0001876835437
| 1173.806728 | 0.0001333689292 | 1.253904558 | 0.0002208490223
| 1173.726728 | 0.0001596996542 | 1.253826417 | 0.0002591284342
| 1173.646727 | 0.0001874053417 | 1.253759693 | 0.0002995916533
| 1173.566726 | 0.0002097727957 | 1.253703774 | 0.0003322342577
| 1173.486726 | 0.0002238929157 | 1.253646616 | 0.0003525823207
| 1173.406725 | 0.0002380130413 | 1.253575767 | 0.0003727746585
| 1173.326724 | 0.0002638939126 | 1.25350708 | 0.0004105160846
| 1173.246724 | 0.0002893091341 | 1.253453718 | 0.0004477467592
| 1173.166723 | 0.0003122854905 | 1.253405505 | 0.000481408612
| 1173.086722 | 0.0003320626161 | 1.253364239 | 0.0005103882897
| 1173.006722 | 0.0003475027475 | 1.253329042 | 0.0005329784771
| 1172.926721 | 0.0003528669963 | 1.253293864 | 0.0005405521812
| 1172.84672 | 0.0003573070321 | 1.253248793 | 0.000546633317
| 1172.766719 | 0.0003605988936 | 1.253206153 | 0.0005510309431
| 1172.686719 | 0.0003612695285 | 1.253161125 | 0.0005514918664
| 1172.606718 | 0.0003568694931 | 1.253116258 | 0.0005443920994
| 1172.526717 | 0.0003490251667 | 1.25306113 | 0.0005320325283
| 1172.446717 | 0.0003405986818 | 1.25299964 | 0.0005187255903
| 1172.366716 | 0.0003344683406 | 1.252927777 | 0.000508716029
| 1172.286715 | 0.0003317483199 | 1.252855721 | 0.0005037867533
| 1172.206715 | 0.0003290282933 | 1.252778587 | 0.0004987929045
| 1172.126714 | 0.0003292397183 | 1.252697179 | 0.0004981173413
| 1172.046713 | 0.0003341425273 | 1.252611205 | 0.0005043835569
| 1171.966712 | 0.0003437258698 | 1.252527894 | 0.0005176643981
| 1171.886712 | 0.0003574171035 | 1.252444832 | 0.000537078586
| 1171.806711 | 0.000374377254 | 1.252373326 | 0.0005615134388
| 1171.72671 | 0.0003842649499 | 1.252305123 | 0.0005754324181
| 1171.64671 | 0.0003935050332 | 1.252229583 | 0.0005882949531
| 1171.566709 | 0.0004065569317 | 1.252150131 | 0.0006068009177
| 1171.486708 | 0.000424850761 | 1.252074565 | 0.0006331835349
| 1171.406708 | 0.0004426109124 | 1.252005505 | 0.0006588518854
| 1171.326707 | 0.0004602244837 | 1.251937671 | 0.0006843192425
| 1171.246706 | 0.0004780378089 | 1.251874915 | 0.0007101507472
| 1171.166706 | 0.0004923122209 | 1.251816171 | 0.0007307478317
| 1171.086705 | 0.0005014722975 | 1.251755479 | 0.0007436809201
| 1171.006704 | 0.0005106323802 | 1.251683794 | 0.0007564773475
| 1170.926703 | 0.0005282582117 | 1.251612587 | 0.0007819320259
| 1170.846703 | 0.0005455924292 | 1.251551211 | 0.0008070767543
| 1170.766702 | 0.0005610273555 | 1.251492563 | 0.000829419615
| 1170.686701 | 0.0005738559455 | 1.251437502 | 0.000847913678
| 1170.606701 | 0.0005832160238 | 1.251384361 | 0.0008612478526
| 1170.5267 | 0.0005863089534 | 1.251328749 | 0.0008651803294
| 1170.446699 | 0.0005888289722 | 1.251264715 | 0.0008681483116
| 1170.366699 | 0.0005912324421 | 1.251198742 | 0.0008709156216
| 1170.286698 | 0.0005933527392 | 1.251128479 | 0.0008732027756
| 1170.206697 | 0.0005948727555 | 1.251054752 | 0.0008745453442
| 1170.126696 | 0.000598225354 | 1.25097578 | 0.000878559502
| 1170.046696 | 0.0006019319526 | 1.250895927 | 0.000883089339
| 1169.966695 | 0.0006057319824 | 1.250810582 | 0.000887685367
| 1169.886694 | 0.0006110821237 | 1.250718002 | 0.0008945042577
| 1169.806694 | 0.0006242022346 | 1.250619284 | 0.000912869565
| 1169.726693 | 0.0006424538429 | 1.250525229 | 0.0009389762686
| 1169.646692 | 0.0006646390036 | 1.250432365 | 0.0009709888397
| 1169.566692 | 0.0006904577939 | 1.250346183 | 0.001008532796
| 1169.486691 | 0.0007168684731 | 1.250269833 | 0.001047097402
| 1169.40669 | 0.0007329086159 | 1.25019757 | 0.001070189694
| 1169.32669 | 0.0007489487521 | 1.250104519 | 0.001093008572
| 1169.246689 | 0.0007773304349 | 1.250010133 | 0.001134298463
| 1169.166688 | 0.0008125236579 | 1.249923821 | 0.001185906533
| 1169.086687 | 0.0008486172875 | 1.2498504 | 0.001239044252
| 1169.006687 | 0.0008847775986 | 1.249780988 | 0.00129234484
| 1168.926686 | 0.0009198382069 | 1.24972789 | 0.001344224896
| 1168.846685 | 0.0009423495329 | 1.249677831 | 0.001377343718
| 1168.766685 | 0.0009586296778 | 1.249618133 | 0.00140099705
| 1168.686684 | 0.0009771269397 | 1.249542507 | 0.001427763412
| 1168.606683 | 0.0010067272 | 1.249470276 | 0.001471227425
| 1168.526683 | 0.001034054614 | 1.249407948 | 0.00151142334
| 1168.446682 | 0.001060428399 | 1.249345543 | 0.001550194432
| 1168.366681 | 0.00108676181 | 1.249285639 | 0.001588944996
| 1168.28668 | 0.001111510838 | 1.249232358 | 0.001625414608
| 1168.20668 | 0.00112599096 | 1.249177706 | 0.001646464192
| 1168.126679 | 0.00114047109 | 1.249103158 | 0.001667245917
| 1168.046678 | 0.001166522004 | 1.249023839 | 0.001705328757
| 1167.966678 | 0.001199228665 | 1.248953018 | 0.001753522741
| 1167.886677 | 0.001233175602 | 1.248891823 | 0.001803718304
| 1167.806676 | 0.001267255902 | 1.248837697 | 0.001854219777
| 1167.726676 | 0.001298989814 | 1.24879708 | 0.001901392272
| 1167.646675 | 0.001318458619 | 1.248760893 | 0.001930216226
| 1167.566674 | 0.001331898732 | 1.248713648 | 0.001949839614
| 1167.486674 | 0.00134656489 | 1.248656573 | 0.001971172073
| 1167.406673 | 0.001367365067 | 1.248601187 | 0.002001744233
| 1167.326672 | 0.0013830323 | 1.248553767 | 0.002024719594
| 1167.246671 | 0.001395672657 | 1.248499857 | 0.002043061077
| 1167.166671 | 0.00140649949 | 1.248445598 | 0.002058674812
| 1167.08667 | 0.001415893081 | 1.248385805 | 0.002072059641
| 1167.006669 | 0.001421853136 | 1.248323757 | 0.002080253707
| 1166.926669 | 0.001427813185 | 1.248246408 | 0.002088234405
| 1166.846668 | 0.001440306417 | 1.248164085 | 0.002105964858
| 1166.766667 | 0.001458333178 | 1.248078076 | 0.002131963012
| 1166.686667 | 0.001480520041 | 1.247995965 | 0.002164272811
| 1166.606666 | 0.001507640273 | 1.247911132 | 0.002203966728
| 1166.526665 | 0.001539820617 | 1.247841634 | 0.002251492345
| 1166.446664 | 0.001563180514 | 1.247776958 | 0.002285826794
| 1166.366664 | 0.00158190068 | 1.247705137 | 0.00231308576
| 1166.286663 | 0.00160439519 | 1.247613281 | 0.002345742502
| 1166.206662 | 0.001645755553 | 1.24752586 | 0.002406853156
| 1166.126662 | 0.001689096044 | 1.247457097 | 0.002471220109
| 1166.046661 | 0.001733096477 | 1.247401466 | 0.002536779674
| 1165.96666 | 0.00176790172 | 1.247360622 | 0.002588720913
| 1165.88666 | 0.001789501911 | 1.247314691 | 0.00262071969
| 1165.806659 | 0.001811102096 | 1.247244721 | 0.002652381141
| 1165.726658 | 0.001850010951 | 1.247176122 | 0.002710130442
| 1165.646658 | 0.001887984202 | 1.247126299 | 0.002766749667
| 1165.566657 | 0.001922903993 | 1.247081028 | 0.002818845619
| 1165.486656 | 0.001954677109 | 1.247040655 | 0.002866281243
| 1165.406655 | 0.001983317361 | 1.247008237 | 0.002909119424
| 1165.326655 | 0.001997728623 | 1.24697515 | 0.002930516955
| 1165.246654 | 0.002010848741 | 1.246921869 | 0.002949683233
| 1165.166653 | 0.002028870812 | 1.246862527 | 0.002976152158
| 1165.086653 | 0.002053724337 | 1.246801974 | 0.003012903555
| 1165.006652 | 0.002078444548 | 1.246750068 | 0.003049584203
| 1164.926651 | 0.002103384813 | 1.246696089 | 0.003086572876
| 1164.846651 | 0.002128238328 | 1.246650361 | 0.003123555741
| 1164.76665 | 0.002147769224 | 1.246606067 | 0.003152539814
| 1164.686649 | 0.002159929326 | 1.246558936 | 0.003170372294
| 1164.606648 | 0.002172089435 | 1.246492128 | 0.003187922517
| 1164.526648 | 0.002194885611 | 1.246424542 | 0.003221505646
| 1164.446647 | 0.002218752527 | 1.246361498 | 0.003256774785
| 1164.366646 | 0.002243439865 | 1.246300265 | 0.003293313478
| 1164.286646 | 0.002269801037 | 1.246237108 | 0.003332355625
| 1164.206645 | 0.002299161289 | 1.246184261 | 0.003376080122
| 1164.126644 | 0.002317518191 | 1.246133369 | 0.00340323418
| 1164.046644 | 0.002334878338 | 1.24606443 | 0.003428624268
| 1163.966643 | 0.002361811981 | 1.245984387 | 0.003468306756
| 1163.886642 | 0.00240278686 | 1.245909847 | 0.003529275063
| 1163.806642 | 0.002447027249 | 1.245852447 | 0.003595437268
| 1163.726641 | 0.00249214794 | 1.245804814 | 0.003663085409
| 1163.64664 | 0.002535534101 | 1.245774401 | 0.003728379753
| 1163.566639 | 0.00256788953 | 1.245755986 | 0.003777200128
| 1163.486639 | 0.002586089692 | 1.245732108 | 0.003804565185
| 1163.406638 | 0.002604289847 | 1.24568763 | 0.003831633048
| 1163.326637 | 0.002632063837 | 1.245646256 | 0.003873216795
| 1163.246637 | 0.002655954743 | 1.24561455 | 0.003909081757
| 1163.166636 | 0.002675573182 | 1.245581929 | 0.00393848248
| 1163.086635 | 0.002692306125 | 1.245546822 | 0.003963490307
| 1163.006635 | 0.002707906265 | 1.245511037 | 0.003986779812
| 1162.926634 | 0.00271734364 | 1.245472375 | 0.004000713992
| 1162.846633 | 0.002726223721 | 1.245419805 | 0.004013602547
| 1162.766632 | 0.002740409233 | 1.245359136 | 0.004034394852
| 1162.686632 | 0.002762704573 | 1.245297047 | 0.004067432609
| 1162.606631 | 0.002788464793 | 1.245242673 | 0.004105829916
| 1162.52663 | 0.002816572849 | 1.245191723 | 0.004147835793
| 1162.44663 | 0.002844999832 | 1.245152415 | 0.004190504003
| 1162.366629 | 0.002867122905 | 1.245119373 | 0.004223735309
| 1162.286628 | 0.002880363016 | 1.245084044 | 0.004243497757
| 1162.206628 | 0.002893603135 | 1.245030959 | 0.004262999645
| 1162.126627 | 0.002916345063 | 1.244979669 | 0.004296910674
| 1162.046626 | 0.002938130563 | 1.244934962 | 0.004329477585
| 1161.966626 | 0.002958610247 | 1.244892179 | 0.00436010192
| 1161.886625 | 0.002978650801 | 1.244847594 | 0.004390039671
| 1161.806624 | 0.002999290976 | 1.244809666 | 0.004420989401
| 1161.726623 | 0.003011639606 | 1.244770613 | 0.004439372435
| 1161.646623 | 0.003023239703 | 1.244719224 | 0.004456440254
| 1161.566622 | 0.003040947977 | 1.244658566 | 0.004482622251
| 1161.486621 | 0.003067669833 | 1.244602548 | 0.004522530207
| 1161.406621 | 0.00309679009 | 1.244554578 | 0.004566198946
| 1161.32662 | 0.00312701104 | 1.244519958 | 0.004611743384
| 1161.246619 | 0.003147162274 | 1.244492177 | 0.004642141024
| 1161.166619 | 0.003162242401 | 1.244456141 | 0.004664735495
| 1161.086618 | 0.003179523899 | 1.244408593 | 0.004690496778
| 1161.006617 | 0.003207764141 | 1.244365687 | 0.004732941695
| 1160.926616 | 0.003233069049 | 1.244337552 | 0.004771166778
| 1160.846616 | 0.003255600204 | 1.244311807 | 0.00480522956
| 1160.766615 | 0.003275010837 | 1.244291726 | 0.004834652241
| 1160.686614 | 0.003289990534 | 1.244276267 | 0.004857430836
| 1160.606614 | 0.00329591059 | 1.244258845 | 0.004866445546
| 1160.526613 | 0.003301830637 | 1.244231474 | 0.004875311905
| 1160.446612 | 0.003308177794 | 1.244206254 | 0.004884859589
| 1160.366612 | 0.003312333882 | 1.2441817 | 0.004891095227
| 1160.286611 | 0.003312223434 | 1.244157995 | 0.004890872395
| 1160.20661 | 0.00330758339 | 1.244130612 | 0.004883722155
| 1160.12661 | 0.003298760095 | 1.244095317 | 0.004870104068
| 1160.046609 | 0.003291775746 | 1.244051048 | 0.004859137312
| 1159.966608 | 0.003285895698 | 1.244005249 | 0.004849820088
| 1159.886607 | 0.003279084859 | 1.243958489 | 0.004839072996
| 1159.806607 | 0.003267644764 | 1.243905187 | 0.004821197375
| 1159.726606 | 0.003259067025 | 1.243838794 | 0.004807461335
| 1159.646605 | 0.003254858346 | 1.243767782 | 0.00480028154
| 1159.566605 | 0.003255937673 | 1.243692305 | 0.004801056767
| 1159.486604 | 0.003261745365 | 1.243618853 | 0.004809039375
| 1159.406603 | 0.00326858542 | 1.24354778 | 0.004818625163
| 1159.326603 | 0.003275425484 | 1.243471027 | 0.004828122277
| 1159.246602 | 0.00329147672 | 1.243389731 | 0.004851537584
| 1159.166601 | 0.003313920441 | 1.243317486 | 0.004884805614
| 1159.0866 | 0.003339148644 | 1.243253268 | 0.004922433492
| 1159.0066 | 0.003365708879 | 1.243198328 | 0.00496223598
| 1158.926599 | 0.003391168092 | 1.24315623 | 0.005000572755
| 1158.846598 | 0.00340710293 | 1.243120799 | 0.00502454645
| 1158.766598 | 0.003418343024 | 1.243078165 | 0.00504127633
| 1158.686597 | 0.003430822905 | 1.243029077 | 0.005059791883
| 1158.606596 | 0.003449463063 | 1.242983294 | 0.005087726008
| 1158.526596 | 0.003465020244 | 1.242947581 | 0.00511113541
| 1158.446595 | 0.003478377789 | 1.242911895 | 0.005131204597
| 1158.366594 | 0.003489708915 | 1.242880223 | 0.005148258523
| 1158.286594 | 0.003498496587 | 1.242850818 | 0.005161482754
| 1158.206593 | 0.003502056622 | 1.242821782 | 0.005166764234
| 1158.126592 | 0.003505616649 | 1.242787888 | 0.005171969752
| 1158.046591 | 0.003508989754 | 1.242757924 | 0.005176953203
| 1157.966591 | 0.003510031357 | 1.242730646 | 0.005178432638
| 1157.88659 | 0.003506771265 | 1.242706607 | 0.005173418638
| 1157.806589 | 0.003497651182 | 1.242683193 | 0.005159497573
| 1157.726589 | 0.003481336793 | 1.242651926 | 0.005134503043
| 1157.646588 | 0.003467501247 | 1.242611139 | 0.005113125168
| 1157.566587 | 0.003455221144 | 1.242573024 | 0.005094152481
| 1157.486587 | 0.00343987606 | 1.242543512 | 0.005070648204
| 1157.406586 | 0.003409315798 | 1.242511531 | 0.005023942547
| 1157.326585 | 0.00337545186 | 1.242458611 | 0.004971865915
| 1157.246584 | 0.003340971074 | 1.242395862 | 0.004918682586
| 1157.166584 | 0.003307400088 | 1.242317814 | 0.004866626465
| 1157.086583 | 0.003278452667 | 1.24222415 | 0.004821343788
| 1157.006582 | 0.003265052546 | 1.242125773 | 0.004799643297
| 1156.926582 | 0.003251652434 | 1.242043544 | 0.0047781967
| 1156.846581 | 0.003234272596 | 1.241953121 | 0.004750547055
| 1156.76658 | 0.003218488341 | 1.241856354 | 0.004725213155
| 1156.68658 | 0.003209218169 | 1.241749129 | 0.004709618531
| 1156.606579 | 0.003207538159 | 1.241645394 | 0.004705635028
| 1156.526578 | 0.003210447002 | 1.241544249 | 0.004708679535
| 1156.446578 | 0.003213767036 | 1.241448616 | 0.00471243786
| 1156.366577 | 0.00322128167 | 1.241347634 | 0.004722494989
| 1156.286576 | 0.003235299562 | 1.241255002 | 0.004742601207
| 1156.206575 | 0.003252579707 | 1.241169171 | 0.004767794792
| 1156.126575 | 0.003270226989 | 1.24109719 | 0.004793783537
| 1156.046574 | 0.003285609821 | 1.241032228 | 0.004816441236
| 1155.966573 | 0.003295504482 | 1.240978711 | 0.004830926399
| 1155.886573 | 0.003299344511 | 1.240921374 | 0.004836114997
| 1155.806572 | 0.003303184549 | 1.240868058 | 0.004841371158
| 1155.726571 | 0.003302692281 | 1.240818514 | 0.004840082929
| 1155.646571 | 0.00329577475 | 1.240773398 | 0.004829067375
| 1155.56657 | 0.003282444785 | 1.240723037 | 0.004808176929
| 1155.486569 | 0.003263276734 | 1.240671783 | 0.004778359325
| 1155.406568 | 0.003238716515 | 1.240603265 | 0.004740011905
| 1155.326568 | 0.003223261904 | 1.240528468 | 0.004715441352
| 1155.246567 | 0.003208621772 | 1.240463575 | 0.004692276943
| 1155.166566 | 0.003186392216 | 1.240405791 | 0.004657646142
| 1155.086566 | 0.003153108291 | 1.240339914 | 0.004605994937
| 1155.006565 | 0.003117427985 | 1.240260204 | 0.004550433661
| 1154.926564 | 0.003079618034 | 1.240171306 | 0.004491447118
| 1154.846564 | 0.003040762726 | 1.240066317 | 0.004430566334
| 1154.766563 | 0.003009841656 | 1.239945768 | 0.004381506165
| 1154.686562 | 0.002990561493 | 1.239826181 | 0.004350219538
| 1154.606562 | 0.00297128132 | 1.239722946 | 0.004319209685
| 1154.526561 | 0.002937827394 | 1.239613511 | 0.004266429296
| 1154.44656 | 0.002908130436 | 1.239480121 | 0.004218938458
| 1154.366559 | 0.002885076837 | 1.239340957 | 0.004181470598
| 1154.286559 | 0.002869611254 | 1.239192547 | 0.004155407574
| 1154.206558 | 0.002863131203 | 1.239045741 | 0.004143084908
| 1154.126557 | 0.002863811801 | 1.238903502 | 0.004141774047
| 1154.046557 | 0.002865131818 | 1.238770163 | 0.004141593461
| 1153.966556 | 0.002869210959 | 1.238634583 | 0.004145579388
| 1153.886555 | 0.002877225147 | 1.23850786 | 0.004155737035
| 1153.806555 | 0.002885705215 | 1.238387436 | 0.004166718619
| 1153.726554 | 0.002890806771 | 1.238276948 | 0.004172714808
| 1153.646553 | 0.002891758635 | 1.23816493 | 0.004172330874
| 1153.566552 | 0.002889828654 | 1.238055059 | 0.004167572676
| 1153.486552 | 0.00288654862 | 1.237939229 | 0.004160629125
| 1153.406551 | 0.002883268597 | 1.237828886 | 0.004153780841
| 1153.32655 | 0.002873671895 | 1.237714856 | 0.004137189218
| 1153.24655 | 0.002863084209 | 1.237594581 | 0.004118950957
| 1153.166549 | 0.002852986581 | 1.237467444 | 0.004101318936
| 1153.086548 | 0.002844243155 | 1.237338088 | 0.004085703967
| 1153.006548 | 0.00283736309 | 1.237202878 | 0.004072815355
| 1152.926547 | 0.002834302597 | 1.23706965 | 0.004065800027
| 1152.846546 | 0.002831582568 | 1.236938306 | 0.004059331536
| 1152.766546 | 0.002827591279 | 1.236810445 | 0.004050973573
| 1152.686545 | 0.002821454478 | 1.236680698 | 0.004039281675
| 1152.606544 | 0.002813454414 | 1.236551567 | 0.004024735911
| 1152.526543 | 0.002802516076 | 1.236418297 | 0.004005594239
| 1152.446543 | 0.00278923115 | 1.236280148 | 0.003982745809
| 1152.366542 | 0.002777437097 | 1.236132442 | 0.003961974778
| 1152.286541 | 0.002769157031 | 1.235984537 | 0.003946567967
| 1152.206541 | 0.002760876953 | 1.235840124 | 0.003931215806
| 1152.12654 | 0.00274418571 | 1.235695227 | 0.003902944847
| 1152.046539 | 0.002726905935 | 1.235533327 | 0.003873406705
| 1151.966539 | 0.00271037502 | 1.2353675 | 0.003844914297
| 1151.886538 | 0.002696356681 | 1.235185081 | 0.003819910765
| 1151.806537 | 0.002690156633 | 1.235002976 | 0.00380688004
| 1151.726536 | 0.002683956573 | 1.234818385 | 0.003793775858
| 1151.646536 | 0.002677302079 | 1.234629603 | 0.003779864602
| 1151.566535 | 0.002674002761 | 1.234425863 | 0.003770763698
| 1151.486534 | 0.002677541037 | 1.234218283 | 0.003772050261
| 1151.406534 | 0.002690261142 | 1.2339993 | 0.003787165732
| 1151.326533 | 0.002715250251 | 1.233793632 | 0.003821382026
| 1151.246532 | 0.002736839183 | 1.233594543 | 0.003850507707
| 1151.166532 | 0.002756199358 | 1.23339289 | 0.003876143843
| 1151.086531 | 0.002780529619 | 1.233168336 | 0.003908905268
| 1151.00653 | 0.002829410051 | 1.232948699 | 0.003979479041
| 1150.92653 | 0.002883506875 | 1.232753792 | 0.004058611115
| 1150.846529 | 0.002938388182 | 1.232574876 | 0.004139308221
| 1150.766528 | 0.002991955892 | 1.232410128 | 0.004218308555
| 1150.686527 | 0.003038666634 | 1.232269163 | 0.004287301358
| 1150.606527 | 0.003061626828 | 1.232125321 | 0.004319715647
| 1150.526526 | 0.003084587034 | 1.231951438 | 0.004351462985
| 1150.446525 | 0.003119204705 | 1.231774329 | 0.004401066832
| 1150.366525 | 0.003157763917 | 1.23160773 | 0.004456970053
| 1150.286524 | 0.003193157801 | 1.231449155 | 0.004508185133
| 1150.206523 | 0.003225558089 | 1.231293344 | 0.004554857473
| 1150.126523 | 0.003254284492 | 1.231144236 | 0.004596026649
| 1150.046522 | 0.003271186944 | 1.230996106 | 0.004619013091
| 1149.966521 | 0.003282387035 | 1.23083253 | 0.004632863472
| 1149.88652 | 0.003294112841 | 1.23065965 | 0.004647301962
| 1149.80652 | 0.003308432959 | 1.230483754 | 0.004665656736
| 1149.726519 | 0.003314670187 | 1.23031085 | 0.0046716163
| 1149.646518 | 0.003316072144 | 1.230119304 | 0.00466968162
| 1149.566518 | 0.003315264733 | 1.229919031 | 0.004664119834
| 1149.486517 | 0.003314986508 | 1.229695057 | 0.004658798972
| 1149.406516 | 0.003318466545 | 1.229464021 | 0.004659078522
| 1149.326516 | 0.003321946568 | 1.229206697 | 0.004658710748
| 1149.246515 | 0.003338717654 | 1.228930668 | 0.004678363639
| 1149.166514 | 0.003371353417 | 1.228637707 | 0.00472205476
| 1149.086514 | 0.003420838849 | 1.228347335 | 0.004791781967
| 1149.006513 | 0.003489879442 | 1.228050359 | 0.004891519912
| 1148.926512 | 0.0035780269 | 1.227798507 | 0.005021849481
| 1148.846511 | 0.003642781529 | 1.227567873 | 0.005116593615
| 1148.766511 | 0.003695101991 | 1.227316726 | 0.005191643042
| 1148.68651 | 0.003757661329 | 1.227012464 | 0.005281209428
| 1148.606509 | 0.003870702319 | 1.226717105 | 0.005449006253
| 1148.526509 | 0.003986903424 | 1.226472082 | 0.005622969167
| 1148.446508 | 0.004104400793 | 1.226243048 | 0.005799381319
| 1148.366507 | 0.004222937696 | 1.226038479 | 0.005978059095
| 1148.286507 | 0.00433232804 | 1.225877222 | 0.006143712824
| 1148.206506 | 0.00439296856 | 1.22571372 | 0.006233922385
| 1148.126505 | 0.004453609095 | 1.225470823 | 0.006322176628
| 1148.046504 | 0.004556083126 | 1.225211286 | 0.006474788648
| 1147.966504 | 0.004679250709 | 1.224992133 | 0.006660494331
| 1147.886503 | 0.00480176441 | 1.224799508 | 0.006845909497
| 1147.806502 | 0.004921285457 | 1.224660934 | 0.00702809938
| 1147.726502 | 0.004982816313 | 1.224531369 | 0.007120701753
| 1147.646501 | 0.005039216811 | 1.224326118 | 0.007203474906
| 1147.5665 | 0.005115750621 | 1.224099021 | 0.007316922919
| 1147.4865 | 0.005219016501 | 1.223875236 | 0.00747193211
| 1147.406499 | 0.005316297339 | 1.22368972 | 0.007618666318
| 1147.326498 | 0.005410417615 | 1.223490476 | 0.007760190342
| 1147.246498 | 0.005505060961 | 1.223316943 | 0.007903215231
| 1147.166497 | 0.005581340008 | 1.223145069 | 0.008017815256
| 1147.086496 | 0.005631580437 | 1.222961043 | 0.008091705846
| 1147.006495 | 0.005681820882 | 1.222691189 | 0.008163414337
| 1146.926495 | 0.005785058617 | 1.222411366 | 0.008317185313
| 1146.846494 | 0.0058977951 | 1.222163256 | 0.008486566435
| 1146.766493 | 0.006015462601 | 1.221929161 | 0.008664020731
| 1146.686493 | 0.006137460597 | 1.221701644 | 0.008848431336
| 1146.606492 | 0.006263381684 | 1.221521993 | 0.009040236466
| 1146.526491 | 0.006333950693 | 1.221348463 | 0.009146163736
| 1146.446491 | 0.006399631256 | 1.22108691 | 0.00924222861
| 1146.36649 | 0.006496107661 | 1.220783998 | 0.009385150839
| 1146.286489 | 0.006637186871 | 1.220479366 | 0.00959749086
| 1146.206488 | 0.006787508186 | 1.220219941 | 0.009825474979
| 1146.126488 | 0.006950620614 | 1.219958392 | 0.01007341279
| 1146.046487 | 0.007124494378 | 1.219758009 | 0.010339817
| 1145.966486 | 0.007268298509 | 1.219590119 | 0.01056030622
| 1145.886486 | 0.007363779347 | 1.219412 | 0.01070526484
| 1145.806485 | 0.00745926017 | 1.219096875 | 0.01084667025
| 1145.726484 | 0.007650127646 | 1.218777317 | 0.01113679502
| 1145.646484 | 0.007852085191 | 1.218537594 | 0.01144645359
| 1145.566483 | 0.008055702138 | 1.218330351 | 0.01175969456
| 1145.486482 | 0.008259743351 | 1.218147792 | 0.012074384
| 1145.406482 | 0.008463585132 | 1.218047204 | 0.01239104183
| 1145.326481 | 0.008574278081 | 1.217962013 | 0.01256267162
| 1145.24648 | 0.00867675898 | 1.217742524 | 0.01271801437
| 1145.166479 | 0.00882335295 | 1.217473695 | 0.01294107606
| 1145.086479 | 0.009031723222 | 1.217214757 | 0.01326109384
| 1145.006478 | 0.009243085052 | 1.217039019 | 0.0135881126
| 1144.926477 | 0.009456873146 | 1.216866894 | 0.01391916715
| 1144.846477 | 0.009670928523 | 1.216772487 | 0.01425280376
| 1144.766476 | 0.009839501479 | 1.216710548 | 0.01451619021
| 1144.686475 | 0.009944982388 | 1.216628973 | 0.01468034227
| 1144.606475 | 0.01005046331 | 1.216389731 | 0.01484047218
| 1144.526474 | 0.01024869746 | 1.216150421 | 0.01514600121
| 1144.446473 | 0.01045188765 | 1.21598004 | 0.0154612145
| 1144.366472 | 0.01065315412 | 1.215835906 | 0.0157742222
| 1144.286472 | 0.01085436172 | 1.215700755 | 0.01608749873
| 1144.206471 | 0.01105756348 | 1.215642626 | 0.01640600099
| 1144.12647 | 0.01117032381 | 1.215591461 | 0.01658285558
| 1144.04647 | 0.01127512472 | 1.215404407 | 0.01674380828
| 1143.966469 | 0.01142720437 | 1.215156284 | 0.01697748915
| 1143.886468 | 0.01164588879 | 1.214920172 | 0.01731618629
| 1143.806468 | 0.01186989075 | 1.214764541 | 0.01766544404
| 1143.726467 | 0.01209830468 | 1.214615611 | 0.01802196226
| 1143.646466 | 0.01232924803 | 1.214542956 | 0.0183845383
| 1143.566466 | 0.01251296036 | 1.21450959 | 0.01867396016
| 1143.486465 | 0.01262976138 | 1.214447405 | 0.01885750246
| 1143.406464 | 0.01274656239 | 1.214212637 | 0.01903678669
| 1143.326463 | 0.01297587439 | 1.213959788 | 0.01939276555
| 1143.246463 | 0.01322096556 | 1.213805235 | 0.01977621513
| 1143.166462 | 0.01347466918 | 1.213679884 | 0.02017413307
| 1143.086461 | 0.0137154219 | 1.213659817 | 0.02055441927
| 1143.006461 | 0.01385382311 | 1.213634119 | 0.02077340301
| 1142.92646 | 0.0139922243 | 1.21342319 | 0.02098791645
| 1142.846459 | 0.01423181755 | 1.213176052 | 0.02136118871
| 1142.766459 | 0.01452443879 | 1.213006194 | 0.02182018782
| 1142.686458 | 0.01482097053 | 1.212925624 | 0.02228775617
| 1142.606457 | 0.01511617309 | 1.212882832 | 0.02275434683
| 1142.526456 | 0.01540328588 | 1.212959002 | 0.02321118492
| 1142.446456 | 0.01558875748 | 1.213069866 | 0.02350843713
| 1142.366455 | 0.01572435866 | 1.213080712 | 0.02372462636
| 1142.286454 | 0.01588021055 | 1.212958316 | 0.02396975899
| 1142.206454 | 0.01613541277 | 1.212849505 | 0.0243723227
| 1142.126453 | 0.01637590558 | 1.21284887 | 0.02475430205
| 1142.046452 | 0.01660868194 | 1.212846365 | 0.02512416659
| 1141.966452 | 0.01683560006 | 1.212889956 | 0.02548593405
| 1141.886451 | 0.01703969777 | 1.21298461 | 0.02581284587
| 1141.80645 | 0.01715009872 | 1.213073726 | 0.0259914392
| 1141.72645 | 0.01726049969 | 1.212981422 | 0.02616602261
| 1141.646449 | 0.01744373026 | 1.212868518 | 0.02645549184
| 1141.566448 | 0.0176632677 | 1.212782644 | 0.02680316206
| 1141.486447 | 0.01788340513 | 1.212761067 | 0.02715333132
| 1141.406447 | 0.01810420706 | 1.212729425 | 0.02750445536
| 1141.326446 | 0.01833015775 | 1.21278467 | 0.02786573937
| 1141.246445 | 0.01848372537 | 1.212848654 | 0.02811257732
| 1141.166445 | 0.01860132639 | 1.212834178 | 0.02830077689
| 1141.086444 | 0.01874088824 | 1.212675762 | 0.02852078414
| 1141.006443 | 0.01898809038 | 1.212517831 | 0.0289116176
| 1140.926443 | 0.01924926845 | 1.212452087 | 0.0293267526
| 1140.846442 | 0.01952131119 | 1.212416466 | 0.02975993371
| 1140.766441 | 0.01980247626 | 1.212439152 | 0.03020897479
| 1140.68644 | 0.02006567836 | 1.212569203 | 0.03063183315
| 1140.60644 | 0.02021127963 | 1.212703113 | 0.03086806906
| 1140.526439 | 0.02035688089 | 1.212635334 | 0.03110028617
| 1140.446438 | 0.02059782186 | 1.212546856 | 0.03148366263
| 1140.366438 | 0.02088246813 | 1.212530891 | 0.03193810679
| 1140.286437 | 0.02116084301 | 1.212602378 | 0.03238446295
| 1140.206436 | 0.02143124535 | 1.212692771 | 0.03281863477
| 1140.126436 | 0.02169355563 | 1.212884008 | 0.03324196154
| 1140.046435 | 0.02186516852 | 1.21309575 | 0.03352142916
| 1139.966434 | 0.02199236963 | 1.213213232 | 0.03372849016
| 1139.886434 | 0.0221401918 | 1.213196474 | 0.03396591685
| 1139.806433 | 0.02238899397 | 1.213189868 | 0.03436433422
| 1139.726432 | 0.02263264638 | 1.213292329 | 0.03475665849
| 1139.646431 | 0.02287102733 | 1.213408606 | 0.03514092286
| 1139.566431 | 0.02310266537 | 1.213579249 | 0.03551547792
| 1139.48643 | 0.02330791237 | 1.213814066 | 0.03584914335
| 1139.406429 | 0.02341351329 | 1.214043716 | 0.03602396967
| 1139.326429 | 0.02351911421 | 1.214098885 | 0.03619582953
| 1139.246428 | 0.02368632299 | 1.214145355 | 0.03646574791
| 1139.166427 | 0.02387922453 | 1.214213715 | 0.0367770433
| 1139.086427 | 0.02406481174 | 1.214339477 | 0.03707768848
| 1139.006426 | 0.02424641332 | 1.214441662 | 0.03737164192
| 1138.926425 | 0.02443169364 | 1.214614205 | 0.03767263555
| 1138.846424 | 0.02455836216 | 1.214781802 | 0.03788009778
| 1138.766424 | 0.02465596301 | 1.214889704 | 0.03804027065
| 1138.686423 | 0.02477230003 | 1.214867459 | 0.0382283258
| 1138.606422 | 0.02498030183 | 1.214857294 | 0.038562876
| 1138.526422 | 0.02520154774 | 1.214920484 | 0.03891978718
| 1138.446421 | 0.02543091494 | 1.21505093 | 0.03929076012
| 1138.36642 | 0.02561586588 | 1.215245021 | 0.03959182179
| 1138.28642 | 0.02573466691 | 1.215411268 | 0.03978687234
| 1138.206419 | 0.02585346795 | 1.215415181 | 0.03997958949
| 1138.126418 | 0.02608300959 | 1.215416373 | 0.04034919532
| 1138.046418 | 0.02632006837 | 1.215521865 | 0.04073239726
| 1137.966417 | 0.02655472709 | 1.215662716 | 0.04111233468
| 1137.886416 | 0.02678657825 | 1.215837186 | 0.04148830391
| 1137.806415 | 0.02701378022 | 1.216106454 | 0.0418581396
| 1137.726415 | 0.02713391562 | 1.216391851 | 0.04205701689
| 1137.646414 | 0.02724471658 | 1.216529086 | 0.04223903535
| 1137.566413 | 0.02739901228 | 1.216623337 | 0.04249006262
| 1137.486413 | 0.02761178366 | 1.21673799 | 0.04283489751
| 1137.406412 | 0.02781658544 | 1.216948225 | 0.04316821197
| 1137.326411 | 0.02801034891 | 1.217160289 | 0.04348390454
| 1137.246411 | 0.02819404038 | 1.217436999 | 0.04378424314
| 1137.16641 | 0.02833293376 | 1.217730738 | 0.04401307289
| 1137.086409 | 0.02841613448 | 1.217999325 | 0.04415247129
| 1137.006408 | 0.0284993352 | 1.218134906 | 0.04429036636
| 1136.926408 | 0.02864950486 | 1.218274383 | 0.04453546721
| 1136.846407 | 0.02879961099 | 1.218461128 | 0.04478099169
| 1136.766406 | 0.0289451326 | 1.21866642 | 0.04501937555
| 1136.686406 | 0.02908779007 | 1.218874596 | 0.04525319898
| 1136.606405 | 0.02922779129 | 1.219137425 | 0.0454833077
| 1136.526404 | 0.02930229231 | 1.219396929 | 0.045608497
| 1136.446404 | 0.02937109292 | 1.219560727 | 0.04572360281
| 1136.366403 | 0.02946845105 | 1.219684828 | 0.04588404356
| 1136.286402 | 0.02960484431 | 1.219817015 | 0.04610707148
| 1136.206402 | 0.02973924547 | 1.219998429 | 0.04632737904
| 1136.126401 | 0.02987291065 | 1.22017435 | 0.04654646015
| 1136.0464 | 0.03000811981 | 1.220391464 | 0.04676837719
| 1135.966399 | 0.03011640051 | 1.220624554 | 0.04694728474
| 1135.886399 | 0.03018640112 | 1.220840952 | 0.04706471125
| 1135.806398 | 0.03025640173 | 1.220947489 | 0.04718121027
| 1135.726397 | 0.03039522083 | 1.221049994 | 0.0474079348
| 1135.646397 | 0.03054270226 | 1.221207743 | 0.04764900747
| 1135.566396 | 0.03069251168 | 1.221390711 | 0.04789402003
| 1135.486395 | 0.03084330485 | 1.22159345 | 0.0481407631
| 1135.406395 | 0.03099210614 | 1.221864233 | 0.04838480487
| 1135.326394 | 0.03106950947 | 1.222143685 | 0.04851443686
| 1135.246393 | 0.03114071009 | 1.222327141 | 0.04863342238
| 1135.166392 | 0.03123913282 | 1.222481656 | 0.04879583443
| 1135.086392 | 0.03137377318 | 1.222649195 | 0.04901639313
| 1135.006391 | 0.03150177429 | 1.222872078 | 0.04922666597
| 1134.92639 | 0.03162535883 | 1.223089539 | 0.04942980759
| 1134.84639 | 0.03174748769 | 1.223347009 | 0.04963083689
| 1134.766389 | 0.03184354437 | 1.223619348 | 0.0497901121
| 1134.686388 | 0.0319043449 | 1.223877489 | 0.04989273425
| 1134.606388 | 0.03196514543 | 1.224046789 | 0.0499948403
| 1134.526387 | 0.03208041966 | 1.224218074 | 0.05018430231
| 1134.446386 | 0.03219774001 | 1.22444603 | 0.05037733158
| 1134.366386 | 0.03231004343 | 1.224693836 | 0.05056238935
| 1134.286385 | 0.03240703296 | 1.224987977 | 0.05072306883
| 1134.206384 | 0.03245423337 | 1.225270547 | 0.05080379091
| 1134.126383 | 0.03250143378 | 1.225482242 | 0.05088416461
| 1134.046383 | 0.03257061728 | 1.225690229 | 0.05099975825
| 1133.966382 | 0.03264557528 | 1.225910611 | 0.05112464242
| 1133.886381 | 0.032712214 | 1.226148167 | 0.05123622335
| 1133.806381 | 0.03277221452 | 1.226372712 | 0.05133707867
| 1133.72638 | 0.03283147885 | 1.226609891 | 0.0514367703
| 1133.646379 | 0.03287164399 | 1.226840267 | 0.05150577242
| 1133.566379 | 0.03290244426 | 1.227043956 | 0.05155963868
| 1133.486378 | 0.03293957883 | 1.227202337 | 0.05162350432
| 1133.406377 | 0.03300757942 | 1.227358233 | 0.05173686644
| 1133.326376 | 0.03307999742 | 1.227537121 | 0.05185737433
| 1133.246376 | 0.03315655175 | 1.227722024 | 0.05198452299
| 1133.166375 | 0.03323629743 | 1.227922468 | 0.05211681847
| 1133.086374 | 0.03331122158 | 1.228151201 | 0.05224142724
| 1133.006374 | 0.03335362195 | 1.228378845 | 0.05231382233
| 1132.926373 | 0.03339602232 | 1.228545655 | 0.05238606406
| 1132.846372 | 0.03346845421 | 1.228703837 | 0.05250646566
| 1132.766372 | 0.03355733639 | 1.22888362 | 0.05265329872
| 1132.686371 | 0.03364853718 | 1.229093425 | 0.05280389275
| 1132.60637 | 0.03373973797 | 1.229316555 | 0.05295448787
| 1132.52637 | 0.03382872985 | 1.22958159 | 0.05310156735
| 1132.446369 | 0.0338848156 | 1.229860786 | 0.0531958109
| 1132.366368 | 0.03392481594 | 1.230112249 | 0.05326416965
| 1132.286367 | 0.03396917872 | 1.230333172 | 0.0533394716
| 1132.206367 | 0.03403477929 | 1.230568603 | 0.05344884159
| 1132.126366 | 0.03408565306 | 1.230837503 | 0.05353456066
| 1132.046365 | 0.03412399021 | 1.231100228 | 0.05360011707
| 1131.966365 | 0.03415174519 | 1.2313646 | 0.05364865218
| 1131.886364 | 0.03417022724 | 1.231619082 | 0.05368226791
| 1131.806363 | 0.03417742731 | 1.231862346 | 0.05369774571
| 1131.726363 | 0.03418462737 | 1.232078801 | 0.05371320027
| 1131.646362 | 0.03419665487 | 1.232288497 | 0.05373637994
| 1131.566361 | 0.03421307332 | 1.232489368 | 0.05376658742
| 1131.48636 | 0.03423295547 | 1.232693231 | 0.05380233038
| 1131.40636 | 0.03425615567 | 1.232894618 | 0.05384337806
| 1131.326359 | 0.03428082869 | 1.233110237 | 0.05388675601
| 1131.246358 | 0.03429597341 | 1.233328042 | 0.05391481713
| 1131.166358 | 0.0343063735 | 1.233538678 | 0.05393524762
| 1131.086357 | 0.03431718288 | 1.233740162 | 0.05395632291
| 1131.006356 | 0.03432998299 | 1.233946121 | 0.05398056583
| 1130.926356 | 0.03433541866 | 1.234153086 | 0.05399296805
| 1130.846355 | 0.03433646355 | 1.23435056 | 0.05399831727
| 1130.766354 | 0.03433566354 | 1.234538838 | 0.05400070128
| 1130.686354 | 0.03433540939 | 1.234716001 | 0.05400396221
| 1130.606353 | 0.03433780941 | 1.234887249 | 0.05401147669
| 1130.526352 | 0.03434020943 | 1.235048769 | 0.05401899456
| 1130.446351 | 0.03435065674 | 1.235198985 | 0.05403943417
| 1130.366351 | 0.03436943128 | 1.235349519 | 0.05407322438
| 1130.28635 | 0.03439586949 | 1.235502584 | 0.05411929645
| 1130.206349 | 0.03443026979 | 1.235664213 | 0.05417811591
| 1130.126349 | 0.03446835266 | 1.235847493 | 0.05424278244
| 1130.046348 | 0.03449468127 | 1.236043384 | 0.05428853822
| 1129.966347 | 0.03451508145 | 1.23622955 | 0.05432478568
| 1129.886347 | 0.03453869019 | 1.236403226 | 0.05436619851
| 1129.806346 | 0.03457789053 | 1.236583773 | 0.05443259964
| 1129.726345 | 0.03461488123 | 1.236790701 | 0.05449536153
| 1129.646344 | 0.03464899877 | 1.237006143 | 0.0545534641
| 1129.566344 | 0.03467355328 | 1.237240295 | 0.05459613461
| 1129.486343 | 0.03468675339 | 1.237466696 | 0.05462057969
| 1129.406342 | 0.03469995351 | 1.237688951 | 0.05464501242
| 1129.326342 | 0.03471646825 | 1.237917772 | 0.05467471532
| 1129.246341 | 0.03472468295 | 1.238166798 | 0.05469099611
| 1129.16634 | 0.03472127785 | 1.238415683 | 0.05468859908
| 1129.08634 | 0.03470439923 | 1.238671486 | 0.05466452406
| 1129.006339 | 0.03467159895 | 1.238902761 | 0.0546149713
| 1128.926338 | 0.03464616484 | 1.239118292 | 0.05457727971
| 1128.846338 | 0.03462136462 | 1.239345646 | 0.05454053434
| 1128.766337 | 0.03458074271 | 1.239584856 | 0.0544783318
| 1128.686336 | 0.03451738569 | 1.239802303 | 0.05437973105
| 1128.606335 | 0.0344493851 | 1.23998394 | 0.05427382609
| 1128.526335 | 0.03438285782 | 1.24013905 | 0.05417039308
| 1128.446334 | 0.03432236049 | 1.240265872 | 0.05407675073
| 1128.366333 | 0.0342789 | 1.240371857 | 0.05401052101
| 1128.286333 | 0.03425489979 | 1.240485875 | 0.05397546113
| 1128.206332 | 0.03423089958 | 1.240622525 | 0.05394028973
| 1128.126331 | 0.03419584906 | 1.240751832 | 0.0538874186
| 1128.046331 | 0.03416628908 | 1.240862275 | 0.0538434333
| 1127.96633 | 0.03414392927 | 1.240969474 | 0.05381100455
| 1127.886329 | 0.03412849621 | 1.241072895 | 0.05378969706
| 1127.806328 | 0.03411969613 | 1.241177206 | 0.05377901825
| 1127.726328 | 0.034119 | 1.241285895 | 0.05378131126
| 1127.646327 | 0.034119 | 1.241403693 | 0.05378467019
| 1127.566326 | 0.0341227041 | 1.241517776 | 0.05379398256
| 1127.486326 | 0.03413287161 | 1.241638381 | 0.05381362431
| 1127.406325 | 0.03414967175 | 1.241765636 | 0.05384386584
| 1127.326324 | 0.03417015568 | 1.241910956 | 0.05387991634
| 1127.246324 | 0.0341904191 | 1.242070291 | 0.05391552931
| 1127.166323 | 0.03420469417 | 1.242248593 | 0.05394142043
| 1127.086322 | 0.03421109422 | 1.242426692 | 0.05395466263
| 1127.006322 | 0.03421749428 | 1.242612576 | 0.05396784524
| 1126.926321 | 0.034218 | 1.242809199 | 0.05397149284
| 1126.84632 | 0.03420833762 | 1.243015434 | 0.05395875283
| 1126.766319 | 0.03418720138 | 1.243218041 | 0.05392760681
| 1126.686319 | 0.03415474892 | 1.243418585 | 0.05387830096
| 1126.606318 | 0.03411234855 | 1.243589875 | 0.05381319649
| 1126.526317 | 0.03408615837 | 1.243748494 | 0.05377415864
| 1126.446317 | 0.03406135816 | 1.243928032 | 0.05373720963
| 1126.366316 | 0.03402476852 | 1.244116122 | 0.05368128221
| 1126.286315 | 0.03397210491 | 1.244291278 | 0.05359963954
| 1126.206315 | 0.03392010445 | 1.244440849 | 0.05351921044
| 1126.126314 | 0.03386957773 | 1.244584666 | 0.05344117206
| 1126.046313 | 0.03381971415 | 1.244710095 | 0.05336430546
| 1125.966312 | 0.03378055686 | 1.244825181 | 0.05330466752
| 1125.886312 | 0.03375575664 | 1.244945137 | 0.05326801586
| 1125.806311 | 0.03373095643 | 1.245098865 | 0.05323113643
| 1125.72631 | 0.03368404932 | 1.245250803 | 0.05315880376
| 1125.64631 | 0.0336352489 | 1.24538115 | 0.05308356712
| 1125.566309 | 0.0335871223 | 1.245501548 | 0.05300946861
| 1125.486308 | 0.03354033264 | 1.245613826 | 0.05293756028
| 1125.406308 | 0.03349553225 | 1.245705306 | 0.05286897317
| 1125.326307 | 0.03347320826 | 1.245794555 | 0.05283643857
| 1125.246306 | 0.03345280808 | 1.245912217 | 0.05280679224
| 1125.166306 | 0.03342516359 | 1.24603663 | 0.05276547474
| 1125.086305 | 0.03338824802 | 1.246155568 | 0.05270931832
| 1125.006304 | 0.03335464773 | 1.246259458 | 0.05265857344
| 1124.926303 | 0.03332325833 | 1.246358861 | 0.05261139786
| 1124.846303 | 0.03330387146 | 1.246451175 | 0.05258351282
| 1124.766302 | 0.03329027134 | 1.246562174 | 0.05256477251
| 1124.686301 | 0.0332748904 | 1.246683155 | 0.05254309926
| 1124.606301 | 0.03325089019 | 1.246808519 | 0.05250756384
| 1124.5263 | 0.03322983798 | 1.246921392 | 0.05247683627
| 1124.446299 | 0.03321064882 | 1.24704385 | 0.05244902064
| 1124.366299 | 0.03319258568 | 1.247162281 | 0.05242303151
| 1124.286298 | 0.03317615021 | 1.247288864 | 0.05239958586
| 1124.206297 | 0.03316535012 | 1.247415914 | 0.05238516613
| 1124.126296 | 0.03315455002 | 1.247571965 | 0.05237052411
| 1124.046296 | 0.03313059239 | 1.247735118 | 0.05233471495
| 1123.966295 | 0.03309547343 | 1.247903457 | 0.05228095398
| 1123.886294 | 0.03305168017 | 1.248060572 | 0.05221335403
| 1123.806294 | 0.0329972797 | 1.248220692 | 0.05212871022
| 1123.726293 | 0.03293182317 | 1.248342688 | 0.05202661777
| 1123.646292 | 0.03288529445 | 1.248449739 | 0.05195498453
| 1123.566292 | 0.03284849413 | 1.24856933 | 0.05189884815
| 1123.486291 | 0.03280497635 | 1.248723385 | 0.05183166626
| 1123.40629 | 0.03272897569 | 1.248860299 | 0.0517125216
| 1123.32629 | 0.03265666055 | 1.248956018 | 0.05159959937
| 1123.246289 | 0.03258949393 | 1.249038038 | 0.05149503254
| 1123.166288 | 0.03252873879 | 1.249103594 | 0.05140086695
| 1123.086287 | 0.03247909191 | 1.249149368 | 0.05132465859
| 1123.006287 | 0.03245629171 | 1.249202472 | 0.05129143452
| 1122.926286 | 0.03243349152 | 1.249292143 | 0.05125792341
| 1122.846285 | 0.03240021695 | 1.249382924 | 0.05120760211
| 1122.766285 | 0.03236485101 | 1.24946585 | 0.05115398216
| 1122.686284 | 0.03233461086 | 1.249541112 | 0.05110863545
| 1122.606283 | 0.03230901064 | 1.24962016 | 0.05107069398
| 1122.526283 | 0.03228635911 | 1.249696768 | 0.05103749479
| 1122.446282 | 0.03227282241 | 1.249777758 | 0.05101887294
| 1122.366281 | 0.03226362233 | 1.249873839 | 0.05100708131
| 1122.28628 | 0.0322529817 | 1.249985443 | 0.05099284997
| 1122.20628 | 0.03223538155 | 1.250104411 | 0.05096739108
| 1122.126279 | 0.03221630698 | 1.25022393 | 0.05093955515
| 1122.046278 | 0.03219334629 | 1.250351151 | 0.05090541603
| 1121.966278 | 0.03216517385 | 1.250476765 | 0.05086292305
| 1121.886277 | 0.03213429478 | 1.25059687 | 0.05081612629
| 1121.806276 | 0.0321126946 | 1.250714207 | 0.05078422522
| 1121.726276 | 0.03209109441 | 1.250862845 | 0.05075205569
| 1121.646275 | 0.03204961593 | 1.251018496 | 0.05068793678
| 1121.566274 | 0.03199538016 | 1.251162249 | 0.05060344864
| 1121.486274 | 0.03193656786 | 1.251286363 | 0.05051177854
| 1121.406273 | 0.03187576733 | 1.25140143 | 0.0504169894
| 1121.326272 | 0.03181570408 | 1.251488076 | 0.05032361641
| 1121.246271 | 0.03177638906 | 1.251569195 | 0.05026355516
| 1121.166271 | 0.03174718881 | 1.251670423 | 0.0502195368
| 1121.08627 | 0.03171338901 | 1.251802868 | 0.050167869
| 1121.006269 | 0.03165738853 | 1.251932381 | 0.05008061725
| 1120.926269 | 0.03160065073 | 1.252042684 | 0.04999234068
| 1120.846268 | 0.03154223827 | 1.252148768 | 0.04990140832
| 1120.766267 | 0.03148168844 | 1.252244822 | 0.04980712863
| 1120.686267 | 0.03142430062 | 1.252318598 | 0.04971810483
| 1120.606266 | 0.03139110032 | 1.252394456 | 0.04966784059
| 1120.526265 | 0.03135790004 | 1.252513402 | 0.04961719727
| 1120.446264 | 0.03130078743 | 1.252640289 | 0.04952813455
| 1120.366264 | 0.03123266156 | 1.252740448 | 0.04942163865
| 1120.286263 | 0.03116601045 | 1.252825177 | 0.04931763578
| 1120.206262 | 0.0311020099 | 1.252879393 | 0.04921814208
| 1120.126262 | 0.03106971682 | 1.252931544 | 0.04916949924
| 1120.046261 | 0.03104011656 | 1.253026084 | 0.04912479971
| 1119.96626 | 0.03099971959 | 1.253132471 | 0.04906267821
| 1119.88626 | 0.03094493133 | 1.253236745 | 0.04897749289
| 1119.806259 | 0.03089213087 | 1.253320374 | 0.04889566924
| 1119.726258 | 0.03084006783 | 1.253409845 | 0.04881497032
| 1119.646258 | 0.03078699252 | 1.253482899 | 0.04873278623
| 1119.566257 | 0.03074418988 | 1.253552214 | 0.04866709991
| 1119.486256 | 0.03071618964 | 1.253627944 | 0.04862508559
| 1119.406255 | 0.0306881894 | 1.253749615 | 0.04858265933
| 1119.326255 | 0.03063216594 | 1.253872533 | 0.04849528074
| 1119.246254 | 0.03057269052 | 1.253975345 | 0.04840253891
| 1119.166253 | 0.03051167759 | 1.25407027 | 0.04830739568
| 1119.086253 | 0.03044900211 | 1.254160304 | 0.04820962412
| 1119.006252 | 0.03038500155 | 1.254224511 | 0.0481099519
| 1118.926251 | 0.03034902552 | 1.25428621 | 0.04805522825
| 1118.846251 | 0.03031542523 | 1.254392037 | 0.04800391429
| 1118.76625 | 0.03026629987 | 1.254515885 | 0.04792753955
| 1118.686249 | 0.0301950742 | 1.254635886 | 0.04781575845
| 1118.606248 | 0.03011987355 | 1.254727093 | 0.04769785731
| 1118.526248 | 0.03004246033 | 1.254813718 | 0.04757644474
| 1118.446247 | 0.02996324707 | 1.254870735 | 0.04745240625
| 1118.366246 | 0.02990012318 | 1.254912198 | 0.04735429435
| 1118.286246 | 0.02986012284 | 1.254961065 | 0.04729318115
| 1118.206245 | 0.02982012249 | 1.255067939 | 0.04723154375
| 1118.126244 | 0.02974324428 | 1.255170922 | 0.04711081219
| 1118.046244 | 0.02966539384 | 1.255239907 | 0.04698882094
| 1117.966243 | 0.02958926832 | 1.255297239 | 0.04686969319
| 1117.886242 | 0.02951461797 | 1.255344617 | 0.04675301263
| 1117.806241 | 0.02944261735 | 1.255361597 | 0.04664084247
| 1117.726241 | 0.02940528354 | 1.255376676 | 0.04658425674
| 1117.64624 | 0.02937088325 | 1.255439158 | 0.04653194934
| 1117.566239 | 0.02932365392 | 1.25551445 | 0.04645895517
| 1117.486239 | 0.02925981665 | 1.255583318 | 0.04635938555
| 1117.406238 | 0.02920061613 | 1.25562529 | 0.04626748104
| 1117.326237 | 0.02914510376 | 1.255671396 | 0.04618144625
| 1117.246237 | 0.02909366671 | 1.255700514 | 0.04610208822
| 1117.166236 | 0.02905487078 | 1.25573221 | 0.04604296829
| 1117.086235 | 0.02903087057 | 1.25577252 | 0.04600748988
| 1117.006235 | 0.02900687036 | 1.255857566 | 0.04597161305
| 1116.926234 | 0.02896074031 | 1.255943753 | 0.04590023689
| 1116.846233 | 0.02891166456 | 1.256020716 | 0.04582421274
| 1116.766232 | 0.02886037574 | 1.256090673 | 0.04574469587
| 1116.686232 | 0.02880622455 | 1.256162029 | 0.04566057079
| 1116.606231 | 0.02874942405 | 1.256205981 | 0.04557243378
| 1116.52623 | 0.02871807409 | 1.256250711 | 0.04552509229
| 1116.44623 | 0.02868887383 | 1.256329866 | 0.04548088827
| 1116.366229 | 0.02864700945 | 1.25642829 | 0.04541620022
| 1116.286228 | 0.02858794664 | 1.256515544 | 0.045324027
| 1116.206228 | 0.02852954614 | 1.256586332 | 0.04523305582
| 1116.126227 | 0.02847188336 | 1.256641013 | 0.04514340432
| 1116.046226 | 0.02843310369 | 1.256690481 | 0.045084072
| 1115.966225 | 0.02840350343 | 1.256766877 | 0.04503921452
| 1115.886225 | 0.02836797984 | 1.256878154 | 0.04498454178
| 1115.806224 | 0.02830397928 | 1.256993815 | 0.0448841584
| 1115.726223 | 0.02823481437 | 1.257083963 | 0.04477571588
| 1115.646223 | 0.02816037381 | 1.257169801 | 0.04465884687
| 1115.566222 | 0.02808120868 | 1.257235584 | 0.04453457595
| 1115.486221 | 0.0280056973 | 1.257271557 | 0.04441642286
| 1115.406221 | 0.02796329694 | 1.257303257 | 0.04435139175
| 1115.32622 | 0.02792089656 | 1.257394134 | 0.04428582904
| 1115.246219 | 0.02785106801 | 1.257485335 | 0.04417627727
| 1115.166219 | 0.02776989417 | 1.257554132 | 0.04404872783
| 1115.086218 | 0.02769287171 | 1.257593881 | 0.04392808627
| 1115.006217 | 0.02762247109 | 1.257629733 | 0.04381808941
| 1114.926216 | 0.027558711 | 1.257643235 | 0.04371892911
| 1114.846216 | 0.02751809983 | 1.257661401 | 0.04365683786
| 1114.766215 | 0.02748849958 | 1.25770516 | 0.04361217238
| 1114.686214 | 0.0274542122 | 1.257786764 | 0.04355965361
| 1114.606214 | 0.02739741171 | 1.257868511 | 0.04347102667
| 1114.526213 | 0.02733987334 | 1.257935389 | 0.043381341
| 1114.446212 | 0.02727958346 | 1.258001517 | 0.04328724352
| 1114.366212 | 0.0272162935 | 1.258058778 | 0.0431884069
| 1114.286211 | 0.02715607068 | 1.258095241 | 0.04309466425
| 1114.20621 | 0.02712167038 | 1.258134613 | 0.04304229747
| 1114.126209 | 0.02708727009 | 1.258225357 | 0.04298947531
| 1114.046209 | 0.02702705001 | 1.258324866 | 0.04289516511
| 1113.966208 | 0.02695391146 | 1.25840585 | 0.04278029587
| 1113.886207 | 0.02688017289 | 1.258466849 | 0.04266463404
| 1113.806207 | 0.02680577225 | 1.258521544 | 0.04254795959
| 1113.726206 | 0.02673210954 | 1.258546841 | 0.04243271816
| 1113.646205 | 0.02668406137 | 1.258564902 | 0.04235860564
| 1113.566205 | 0.02664846106 | 1.258611252 | 0.0423042022
| 1113.486204 | 0.02660741131 | 1.258692658 | 0.04224074979
| 1113.406203 | 0.02654021072 | 1.25877085 | 0.0421353833
| 1113.326203 | 0.02647670001 | 1.258819497 | 0.04203618442
| 1113.246202 | 0.02641672735 | 1.258870002 | 0.04194263642
| 1113.166201 | 0.0263596788 | 1.258910288 | 0.04185385941
| 1113.0862 | 0.02630930815 | 1.258942914 | 0.04177585071
| 1113.0062 | 0.02628210792 | 1.258980864 | 0.04173494779
| 1112.926199 | 0.02625490768 | 1.259069212 | 0.04169360444
| 1112.846198 | 0.02620941489 | 1.259165049 | 0.04162285335
| 1112.766198 | 0.02615366232 | 1.25926054 | 0.04153564468
| 1112.686197 | 0.02609509561 | 1.259342964 | 0.04144403012
| 1112.606196 | 0.02603189506 | 1.259432978 | 0.04134491209
| 1112.526196 | 0.02596279016 | 1.25949401 | 0.04123657134
| 1112.446195 | 0.02591444257 | 1.259551511 | 0.04116154281
| 1112.366194 | 0.02587644224 | 1.259631931 | 0.04110290282
| 1112.286193 | 0.0258311935 | 1.259757834 | 0.04103223563
| 1112.206193 | 0.02575119281 | 1.259879156 | 0.04090587112
| 1112.126192 | 0.02566823979 | 1.259969128 | 0.04077504147
| 1112.046191 | 0.02558450098 | 1.26004841 | 0.04064304036
| 1111.966191 | 0.02550083834 | 1.260113312 | 0.0405112816
| 1111.88619 | 0.02542488786 | 1.260149825 | 0.04039212961
| 1111.806189 | 0.0253836875 | 1.260195524 | 0.0403286123
| 1111.726189 | 0.02534248715 | 1.260302448 | 0.04026455818
| 1111.646188 | 0.02527303545 | 1.260425198 | 0.04015505878
| 1111.566187 | 0.02518915847 | 1.26052575 | 0.04002261713
| 1111.486187 | 0.02510366706 | 1.260616439 | 0.0398876683
| 1111.406186 | 0.02501486629 | 1.260674953 | 0.03974768817
| 1111.326185 | 0.02496371109 | 1.260729474 | 0.03966809371
| 1111.246184 | 0.02491571068 | 1.260850068 | 0.03959297846
| 1111.166184 | 0.02484336256 | 1.261000112 | 0.03947856366
| 1111.086183 | 0.02473568911 | 1.261148644 | 0.03930752463
| 1111.006182 | 0.02461808808 | 1.261256936 | 0.03912092226
| 1110.926182 | 0.0244901525 | 1.26135896 | 0.0389178107
| 1110.846181 | 0.02435489309 | 1.261406119 | 0.03870343649
| 1110.76618 | 0.02424439316 | 1.261423279 | 0.03852899966
| 1110.68618 | 0.02417199252 | 1.261447049 | 0.03841556166
| 1110.606179 | 0.0240995919 | 1.261569807 | 0.03830127611
| 1110.526178 | 0.02395890609 | 1.261681736 | 0.03807764391
| 1110.446177 | 0.0238162724 | 1.261723245 | 0.03785149023
| 1110.366177 | 0.02367986819 | 1.261736297 | 0.03763555514
| 1110.286176 | 0.02355195536 | 1.261725684 | 0.03743341514
| 1110.206175 | 0.02343595435 | 1.261665201 | 0.03725075621
| 1110.126175 | 0.02338122833 | 1.261607542 | 0.03716624049
| 1110.046174 | 0.02333162789 | 1.261628296 | 0.03708929625
| 1109.966173 | 0.02326748199 | 1.26166579 | 0.03698890185
| 1109.886173 | 0.02318597019 | 1.261701648 | 0.03686068489
| 1109.806172 | 0.02311636958 | 1.261709019 | 0.03675177414
| 1109.726171 | 0.02305415185 | 1.261740043 | 0.03665449861
| 1109.646171 | 0.0229941662 | 1.261760944 | 0.03656087247
| 1109.56617 | 0.02294680624 | 1.261795985 | 0.03648736096
| 1109.486169 | 0.02291560597 | 1.261845877 | 0.03643962394
| 1109.406168 | 0.0228844057 | 1.261967107 | 0.03639131881
| 1109.326168 | 0.02281555099 | 1.262102992 | 0.03628254473
| 1109.246167 | 0.02273386043 | 1.262231727 | 0.03615325145
| 1109.166166 | 0.02264001628 | 1.262352602 | 0.03600454102
| 1109.086166 | 0.02253269513 | 1.262476323 | 0.03583421115
| 1109.006165 | 0.02240949407 | 1.262545033 | 0.0356388736
| 1108.926164 | 0.02233502457 | 1.262599794 | 0.03552172001
| 1108.846164 | 0.02226462396 | 1.262735566 | 0.03541044164
| 1108.766163 | 0.02215767926 | 1.262911446 | 0.03524029555
| 1108.686162 | 0.02199921737 | 1.263067162 | 0.03498778788
| 1108.606161 | 0.02183281591 | 1.263157217 | 0.03472309506
| 1108.526161 | 0.02166050734 | 1.263228636 | 0.03444909966
| 1108.44616 | 0.02148716743 | 1.263232249 | 0.03417398314
| 1108.366159 | 0.02135095977 | 1.263198656 | 0.0339586043
| 1108.286159 | 0.02126575903 | 1.263183504 | 0.03382475124
| 1108.206158 | 0.02118055829 | 1.263285886 | 0.03369001419
| 1108.126157 | 0.02102262251 | 1.263380689 | 0.0334388694
| 1108.046157 | 0.02086454386 | 1.263406475 | 0.03318801185
| 1107.966156 | 0.02071272692 | 1.263411169 | 0.03294733141
| 1107.886155 | 0.02056691011 | 1.263399059 | 0.0327163711
| 1107.806155 | 0.0204277089 | 1.263335402 | 0.03249635223
| 1107.726154 | 0.02035607692 | 1.263272253 | 0.03238447702
| 1107.646153 | 0.02029007635 | 1.263308583 | 0.03228091903
| 1107.566152 | 0.02019852088 | 1.263375279 | 0.03213623583
| 1107.486152 | 0.02007281219 | 1.263440763 | 0.03193688434
| 1107.406151 | 0.01995041113 | 1.263460367 | 0.03174313617
| 1107.32615 | 0.01982874856 | 1.263494726 | 0.03155046596
| 1107.24615 | 0.01970553199 | 1.263492043 | 0.03135554819
| 1107.166149 | 0.0196060729 | 1.263485726 | 0.03119867029
| 1107.086148 | 0.01954007233 | 1.263497183 | 0.03109522033
| 1107.006148 | 0.01947407176 | 1.263622212 | 0.03099102838
| 1106.926147 | 0.0193360644 | 1.263760108 | 0.03077150255
| 1106.846146 | 0.01918236946 | 1.263845467 | 0.0305272185
| 1106.766145 | 0.0190165201 | 1.263908648 | 0.03026363535
| 1106.686145 | 0.01885430449 | 1.263904795 | 0.03000629329
| 1106.606144 | 0.01875790365 | 1.263900225 | 0.02985425338
| 1106.526143 | 0.01866150281 | 1.26403066 | 0.02970137663
| 1106.446143 | 0.01848997106 | 1.264182536 | 0.02942817415
| 1106.366142 | 0.01827689055 | 1.264281245 | 0.02908885832
| 1106.286141 | 0.01805605712 | 1.264309977 | 0.0287375903
| 1106.206141 | 0.01783125516 | 1.264314389 | 0.02838013677
| 1106.12614 | 0.01760497601 | 1.264217215 | 0.02802090207
| 1106.046139 | 0.01745667215 | 1.264090842 | 0.027786481
| 1105.966139 | 0.01734627119 | 1.264039405 | 0.02761223482
| 1105.886138 | 0.01721812667 | 1.264095165 | 0.02740904183
| 1105.806137 | 0.01700532482 | 1.264128605 | 0.02707061527
| 1105.726136 | 0.01680212523 | 1.26406513 | 0.02674803683
| 1105.646136 | 0.01660726446 | 1.263990033 | 0.02643883096
| 1105.566135 | 0.01642046524 | 1.263873896 | 0.02614268083
| 1105.486134 | 0.01625595579 | 1.263709713 | 0.02588233629
| 1105.406134 | 0.01616915503 | 1.263556471 | 0.02574611334
| 1105.326133 | 0.01608235428 | 1.263542143 | 0.02560927623
| 1105.246132 | 0.01594141647 | 1.263539385 | 0.02538583765
| 1105.166132 | 0.01577590843 | 1.263508367 | 0.02512322927
| 1105.086131 | 0.01561340047 | 1.263429292 | 0.02486558915
| 1105.00613 | 0.01545419909 | 1.263351661 | 0.02461320529
| 1104.926129 | 0.01529721381 | 1.26321406 | 0.02436454897
| 1104.846129 | 0.01519455301 | 1.263072999 | 0.0242026938
| 1104.766128 | 0.01511815234 | 1.262992017 | 0.02408258349
| 1104.686127 | 0.01502905826 | 1.262999634 | 0.02394188055
| 1104.606127 | 0.01487945696 | 1.263003196 | 0.02370446185
| 1104.526126 | 0.01473207188 | 1.262953162 | 0.0234707398
| 1104.446125 | 0.01458433185 | 1.262903533 | 0.02323643236
| 1104.366125 | 0.01443463679 | 1.262830798 | 0.02299904564
| 1104.286124 | 0.01429512393 | 1.262721433 | 0.02277800338
| 1104.206123 | 0.01421512324 | 1.262619931 | 0.02265203025
| 1104.126123 | 0.01413512254 | 1.262647982 | 0.0225257255
| 1104.046122 | 0.01399262319 | 1.262701207 | 0.02229946097
| 1103.966121 | 0.01381406228 | 1.262724812 | 0.02201563303
| 1103.88612 | 0.01362516234 | 1.262699509 | 0.0217153913
| 1103.80612 | 0.01342436059 | 1.262664292 | 0.0213961472
| 1103.726119 | 0.01321395433 | 1.262535934 | 0.02106171491
| 1103.646118 | 0.01307145157 | 1.262378857 | 0.02083578652
| 1103.566118 | 0.01296225062 | 1.262290855 | 0.02066292599
| 1103.486117 | 0.01283382168 | 1.26231113 | 0.02045917341
| 1103.406116 | 0.01261381977 | 1.262313607 | 0.02010913203
| 1103.326116 | 0.01239603439 | 1.262212243 | 0.0197627498
| 1103.246115 | 0.01218220446 | 1.262092086 | 0.01942267754
| 1103.166114 | 0.01197291348 | 1.26191991 | 0.01908985257
| 1103.086113 | 0.01178578074 | 1.261685021 | 0.01879238602
| 1103.006113 | 0.01168657987 | 1.261452824 | 0.01863530555
| 1102.926112 | 0.01158737901 | 1.26137436 | 0.0184781639
| 1102.846111 | 0.01142566739 | 1.261301205 | 0.01822113147
| 1102.766111 | 0.01123739354 | 1.261188838 | 0.0179216306
| 1102.68611 | 0.01105544204 | 1.261014778 | 0.01763216283
| 1102.606109 | 0.01087944051 | 1.260837397 | 0.0173521397
| 1102.526109 | 0.01071304486 | 1.260588258 | 0.01708733002
| 1102.446108 | 0.01060645523 | 1.260342373 | 0.01691798294
| 1102.366107 | 0.01052845456 | 1.260151489 | 0.01679431688
| 1102.286107 | 0.01043857497 | 1.260053384 | 0.01665176049
| 1102.206106 | 0.0102921737 | 1.259938147 | 0.01641882951
| 1102.126105 | 0.01015242296 | 1.259776422 | 0.01619640427
| 1102.046104 | 0.01001613211 | 1.259591423 | 0.0159794089
| 1101.966104 | 0.00990953735 | 1.259384207 | 0.01580976164
| 1101.886103 | 0.009841416759 | 1.259208425 | 0.01570161867
| 1101.806102 | 0.009773296165 | 1.259138941 | 0.01559369654
| 1101.726102 | 0.009637965044 | 1.259084388 | 0.01537836511
| 1101.646101 | 0.009492286804 | 1.258980225 | 0.01514634211
| 1101.5661 | 0.009340793848 | 1.258861433 | 0.01490495049
| 1101.4861 | 0.009183134645 | 1.258728024 | 0.01465362112
| 1101.406099 | 0.009018733217 | 1.25852829 | 0.01439125558
| 1101.326098 | 0.00892690336 | 1.258312559 | 0.01424476688
| 1101.246097 | 0.008841062616 | 1.258208867 | 0.01410819608
| 1101.166097 | 0.008716368802 | 1.258143947 | 0.01390962982
| 1101.086096 | 0.008538040834 | 1.258065421 | 0.01362525303
| 1101.006095 | 0.008355879248 | 1.257910454 | 0.01333441547
| 1100.926095 | 0.008171057076 | 1.257747524 | 0.01303924054
| 1100.846094 | 0.007985530311 | 1.257511361 | 0.01274255298
| 1100.766093 | 0.007839659903 | 1.257242026 | 0.01250901068
| 1100.686093 | 0.007748019104 | 1.2569868 | 0.01236213921
| 1100.606092 | 0.00765637831 | 1.256861275 | 0.01221586151
| 1100.526091 | 0.007486061631 | 1.256722608 | 0.011943685
| 1100.446091 | 0.007316430055 | 1.256508803 | 0.0116721424
| 1100.36609 | 0.007156033333 | 1.256263794 | 0.01141510788
| 1100.286089 | 0.007006128982 | 1.255999727 | 0.01117464499
| 1100.206088 | 0.006868847785 | 1.255679286 | 0.01095391411
| 1100.126088 | 0.006801672356 | 1.255364489 | 0.01084522417
| 1100.046087 | 0.006740271818 | 1.255141608 | 0.01074629892
| 1099.966086 | 0.006658167015 | 1.254945817 | 0.01061438143
| 1099.886086 | 0.006549498372 | 1.254745575 | 0.0104398787
| 1099.806085 | 0.006448297496 | 1.254506216 | 0.01027697869
| 1099.726084 | 0.006352862038 | 1.254278295 | 0.01012331462
| 1099.646084 | 0.006260219622 | 1.254025535 | 0.009973861204
| 1099.566083 | 0.006188574249 | 1.253770703 | 0.009857920645
| 1099.486082 | 0.006143933866 | 1.253532558 | 0.009785272448
| 1099.406081 | 0.006099293473 | 1.253371788 | 0.009713201126
| 1099.326081 | 0.006014293207 | 1.253216202 | 0.009576519321
| 1099.24608 | 0.005925541075 | 1.253038079 | 0.009433597834
| 1099.166079 | 0.005835359165 | 1.252852326 | 0.009288271153
| 1099.086079 | 0.00574252995 | 1.252668317 | 0.009138667263
| 1099.006078 | 0.005645009107 | 1.252448916 | 0.008981179738
| 1098.926077 | 0.005588404456 | 1.252227497 | 0.008889145958
| 1098.846077 | 0.005535163998 | 1.252074821 | 0.00880308419
| 1098.766076 | 0.005454936934 | 1.251957566 | 0.008674085613
| 1098.686075 | 0.005336231779 | 1.251832226 | 0.008483331976
| 1098.606075 | 0.005208870666 | 1.251663139 | 0.008278247865
| 1098.526074 | 0.005074116948 | 1.251479698 | 0.008061122618
| 1098.446073 | 0.004936221203 | 1.25124353 | 0.00783836922
| 1098.366072 | 0.00482682053 | 1.250972031 | 0.007660829035
| 1098.286072 | 0.004757779924 | 1.250714396 | 0.007548027402
| 1098.206071 | 0.00468873933 | 1.250544711 | 0.007436095133
| 1098.12607 | 0.004560407157 | 1.250371966 | 0.007229044487
| 1098.04607 | 0.004432383317 | 1.250129462 | 0.007021659699
| 1097.966069 | 0.004310594631 | 1.249870163 | 0.006823995943
| 1097.886068 | 0.004204837887 | 1.249556353 | 0.006651316077
| 1097.806068 | 0.004151077413 | 1.249256791 | 0.006562074742
| 1097.726067 | 0.004097316952 | 1.249028762 | 0.006473607086
| 1097.646066 | 0.004014000751 | 1.248809182 | 0.006337777677
| 1097.566065 | 0.003921116806 | 1.248558976 | 0.006186159516
| 1097.486065 | 0.003836865678 | 1.248284305 | 0.006048006862
| 1097.406064 | 0.003763185045 | 1.247999944 | 0.005926606938
| 1097.326063 | 0.003702886919 | 1.247701112 | 0.005826411761
| 1097.246063 | 0.003668308783 | 1.247408524 | 0.005767498471
| 1097.166062 | 0.003645628578 | 1.247149046 | 0.00572805892
| 1097.086061 | 0.003620920312 | 1.246917647 | 0.005685690143
| 1097.006061 | 0.003586600005 | 1.246694787 | 0.005627958099
| 1096.92606 | 0.003557307639 | 1.246470892 | 0.005578242553
| 1096.846059 | 0.003527456446 | 1.246266583 | 0.005527857982
| 1096.766059 | 0.003493470513 | 1.246066718 | 0.005470854829
| 1096.686058 | 0.003456747882 | 1.24587069 | 0.005409469978
| 1096.606057 | 0.003430627663 | 1.245675618 | 0.005365098923
| 1096.526056 | 0.003404507428 | 1.245528543 | 0.005321384025
| 1096.446056 | 0.003350093454 | 1.245397828 | 0.005232402675
| 1096.366055 | 0.003275868819 | 1.245258402 | 0.005111418951
| 1096.286054 | 0.003191285993 | 1.245096656 | 0.004973417617
| 1096.206054 | 0.003097125166 | 1.244927091 | 0.004819855446
| 1096.126053 | 0.002996013336 | 1.244707413 | 0.004654310456
| 1096.046052 | 0.002927240552 | 1.244469399 | 0.004540419061
| 1095.966052 | 0.002874360101 | 1.244261229 | 0.004452483545
| 1095.886051 | 0.002811994236 | 1.244105199 | 0.004350054827
| 1095.80605 | 0.002704713313 | 1.243939189 | 0.00417518207
| 1095.726049 | 0.002597284469 | 1.243722077 | 0.003999205386
| 1095.646049 | 0.002490652813 | 1.243490605 | 0.003824208744
| 1095.566048 | 0.002385498339 | 1.24323138 | 0.003651058264
| 1095.486047 | 0.002291249399 | 1.242933033 | 0.003494719387
| 1095.406047 | 0.002241648957 | 1.242633254 | 0.003410114573
| 1095.326046 | 0.002192048537 | 1.242402521 | 0.003326603278
| 1095.246045 | 0.002113744206 | 1.242171271 | 0.003196817224
| 1095.166045 | 0.002025386417 | 1.241912689 | 0.003050302568
| 1095.086044 | 0.001944069752 | 1.241621971 | 0.002914479078
| 1095.006043 | 0.001871669134 | 1.241321797 | 0.002792754075
| 1094.926043 | 0.001810583984 | 1.240996615 | 0.002688712169
| 1094.846042 | 0.001775109329 | 1.240673189 | 0.002625866131
| 1094.766041 | 0.001751549112 | 1.240371846 | 0.002582545054
| 1094.68604 | 0.001726292834 | 1.24009264 | 0.002536836428
| 1094.60604 | 0.001693012533 | 1.239804698 | 0.002477969402
| 1094.526039 | 0.001673045225 | 1.239503732 | 0.002440253422
| 1094.446038 | 0.001663716258 | 1.239212259 | 0.002419812016
| 1094.366038 | 0.001664090578 | 1.238928066 | 0.002415109487
| 1094.286037 | 0.001671412518 | 1.238663456 | 0.002421952425
| 1094.206036 | 0.001678932596 | 1.238413749 | 0.002429372895
| 1094.126036 | 0.001686452649 | 1.23817347 | 0.002436949296
| 1094.046035 | 0.001699908889 | 1.237942728 | 0.002454270341
| 1093.966034 | 0.00171354572 | 1.237738227 | 0.002472384852
| 1093.886033 | 0.001721199447 | 1.237549865 | 0.002481145153
| 1093.806033 | 0.001717759404 | 1.237383168 | 0.002472407878
| 1093.726032 | 0.001698194386 | 1.237209764 | 0.002437470068
| 1093.646031 | 0.00167831261 | 1.237030598 | 0.002401877169
| 1093.566031 | 0.001658912455 | 1.236854391 | 0.00236709554
| 1093.48603 | 0.001633651865 | 1.236703677 | 0.002323340981
| 1093.406029 | 0.001580691418 | 1.236549236 | 0.00223471702
| 1093.326029 | 0.001519742036 | 1.236365673 | 0.002132538753
| 1093.246028 | 0.001456414407 | 1.236155783 | 0.002025917651
| 1093.166027 | 0.001406182669 | 1.235921528 | 0.001939899099
| 1093.086027 | 0.00137482241 | 1.235692568 | 0.00188445204
| 1093.006026 | 0.001343462124 | 1.235502593 | 0.001829795363
| 1092.926025 | 0.001285322969 | 1.235311087 | 0.001731756016
| 1092.846024 | 0.001225650137 | 1.235092621 | 0.00163060197
| 1092.766024 | 0.001166051801 | 1.234863389 | 0.001529276001
| 1092.686023 | 0.001105963542 | 1.234624494 | 0.001426883633
| 1092.606022 | 0.001045083028 | 1.234354308 | 0.001322447383
| 1092.526022 | 0.001013386935 | 1.234073653 | 0.001264937991
| 1092.446021 | 0.0009840666945 | 1.233825567 | 0.001211949459
| 1092.36602 | 0.0009454529707 | 1.23357963 | 0.00114391071
| 1092.28602 | 0.0008967130941 | 1.233316964 | 0.001059032733
| 1092.206019 | 0.000859592756 | 1.233021384 | 0.0009921442628
| 1092.126018 | 0.00083971021 | 1.232722955 | 0.0009530420927
| 1092.046017 | 0.0008345637122 | 1.232428237 | 0.0009378422385
| 1091.966017 | 0.0008389701934 | 1.23214822 | 0.0009384219608
| 1091.886016 | 0.0008476102527 | 1.231882664 | 0.0009461689934
| 1091.806015 | 0.0008562503438 | 1.231618527 | 0.0009539166112
| 1091.726015 | 0.0008812411512 | 1.231361101 | 0.0009883101311
| 1091.646014 | 0.0009078313262 | 1.231136153 | 0.001026065259
| 1091.566013 | 0.0009317646346 | 1.230926312 | 0.001059865943
| 1091.486013 | 0.0009500225435 | 1.230737235 | 0.001084953937
| 1091.406012 | 0.0009593026077 | 1.230558363 | 0.001095711255
| 1091.326011 | 0.000958816188 | 1.230382202 | 0.001090668746
| 1091.246011 | 0.0009575361602 | 1.230204587 | 0.001084284339
| 1091.16601 | 0.0009509876916 | 1.230039505 | 0.001069637778
| 1091.086009 | 0.0009355586993 | 1.229876825 | 0.001040610566
| 1091.006008 | 0.0009118785103 | 1.229714829 | 0.000998176483
| 1090.926008 | 0.0008788012724 | 1.229549419 | 0.0009403660469
| 1090.846007 | 0.0008377259415 | 1.229368376 | 0.0008691362703
| 1090.766006 | 0.000800117235 | 1.229172025 | 0.0008031126872
| 1090.686006 | 0.0007719170072 | 1.228973446 | 0.0007522814156
| 1090.606005 | 0.0007437167444 | 1.228810649 | 0.0007023317203
| 1090.526004 | 0.0006797395855 | 1.228648931 | 0.0005942266328
| 1090.446004 | 0.0006085932691 | 1.228444517 | 0.000473318153
| 1090.366003 | 0.0005358006159 | 1.228218141 | 0.0003491021637
| 1090.286002 | 0.0004651697176 | 1.227963636 | 0.0002275953016
| 1090.206001 | 0.0004021291877 | 1.227670419 | 0.000117329934
| 1090.126001 | 0.0003755702266 | 1.227366711 | 6.603913716e-05
| 1090.046 | 0.00035197004 | 1.227098731 | 2.045441408e-05
| 1089.965999 | 0.0003262957799 | 1.226823724 | -2.875102217e-05
| 1089.885999 | 0.0003007418202 | 1.226545109 | -7.791801729e-05
| 1089.805998 | 0.0002889816988 | 1.22625009 | -0.0001051401314
| 1089.725997 | 0.0002875079881 | 1.225973269 | -0.0001151676229
| 1089.645997 | 0.0002899461554 | 1.225701249 | -0.0001187348033
| 1089.565996 | 0.0002929651012 | 1.225445002 | -0.0001209556464
| 1089.485995 | 0.0002947650972 | 1.225187818 | -0.0001252235313
| 1089.405995 | 0.0002965651327 | 1.224937068 | -0.0001293458901
| 1089.325994 | 0.0002987721622 | 1.224682461 | -0.0001329480722
| 1089.245993 | 0.0003020923388 | 1.224430414 | -0.0001346974851
| 1089.165992 | 0.0003087549785 | 1.224172835 | -0.0001311881923
| 1089.085992 | 0.0003210841781 | 1.223917169 | -0.0001184146338
| 1089.005991 | 0.0003421243406 | 1.223669045 | -9.124135295e-05
| 1088.92599 | 0.0003586869612 | 1.223437838 | -7.090406021e-05
| 1088.84599 | 0.0003748870814 | 1.223195733 | -5.149451989e-05
| 1088.765989 | 0.0004009674462 | 1.222955096 | -1.593616822e-05
| 1088.685988 | 0.0004403236979 | 1.222728837 | 4.170439442e-05
| 1088.605988 | 0.0004792840577 | 1.222538688 | 9.975716189e-05
| 1088.525987 | 0.0005093628018 | 1.222369201 | 0.0001439150439
| 1088.445986 | 0.0005231400944 | 1.222215405 | 0.0001619063814
| 1088.365985 | 0.0005294201277 | 1.222051449 | 0.0001673413082
| 1088.285985 | 0.0005332545513 | 1.221900056 | 0.0001691410282
| 1088.205984 | 0.000525574463 | 1.221756853 | 0.0001523546247
| 1088.125983 | 0.0005003524856 | 1.221615847 | 0.0001069450536
| 1088.045983 | 0.0004639891205 | 1.221453888 | 4.267138768e-05
| 1087.965982 | 0.0004194109153 | 1.221279581 | -3.54366683e-05
| 1087.885981 | 0.0003741088714 | 1.221068536 | -0.000115878257
| 1087.805981 | 0.0003479086658 | 1.220851785 | -0.0001653019801
| 1087.72598 | 0.0003217084156 | 1.220657516 | -0.0002140798387
| 1087.645979 | 0.0002782485757 | 1.220465193 | -0.0002910689038
| 1087.565979 | 0.0002276788541 | 1.220245799 | -0.0003805685005
| 1087.485978 | 0.0001795738027 | 1.220008097 | -0.0004666569854
| 1087.405977 | 0.0001354933964 | 1.219752567 | -0.0005467737486
| 1087.325976 | 9.792710848e-05 | 1.219480016 | -0.0006168245762
| 1087.245976 | 7.693196346e-05 | 1.219196903 | -0.0006601426533
| 1087.165975 | 6.365187149e-05 | 1.218927642 | -0.0006904458013
| 1087.085974 | 5.037173231e-05 | 1.218659318 | -0.0007207687006
| 1087.005974 | 3.709164068e-05 | 1.218383638 | -0.0007513766133
| 1086.925973 | 3.758052809e-05 | 1.218094918 | -0.0007598937826
| 1086.845972 | 4.831125124e-05 | 1.217820151 | -0.0007512188054
| 1086.765972 | 6.744671168e-05 | 1.217550646 | -0.0007286286111
| 1086.685971 | 9.013406306e-05 | 1.21730827 | -0.0006993557529
| 1086.60597 | 0.0001040141591 | 1.217072438 | -0.0006843310326
| 1086.525969 | 0.0001178943046 | 1.216833511 | -0.0006694298756
| 1086.445969 | 0.0001391496592 | 1.216597036 | -0.0006423692963
| 1086.365968 | 0.0001609210611 | 1.216381629 | -0.00061378169
| 1086.285967 | 0.0001771418002 | 1.216174597 | -0.00059403945
| 1086.205967 | 0.0001865019068 | 1.215977087 | -0.000585257786
| 1086.125966 | 0.0001897911762 | 1.215774987 | -0.0005866143776
| 1086.045965 | 0.0001902947522 | 1.215573553 | -0.0005925446012
| 1085.965965 | 0.0001896947213 | 1.21536671 | -0.0006004918907
| 1085.885964 | 0.0001885964614 | 1.215164754 | -0.0006091171471
| 1085.805963 | 0.0001851564055 | 1.214961191 | -0.0006216683658
| 1085.725963 | 0.0001796433528 | 1.214762044 | -0.0006375017233
| 1085.645962 | 0.000170829064 | 1.214561335 | -0.0006588402689
| 1085.565961 | 0.0001573093485 | 1.214362911 | -0.0006878642803
| 1085.48596 | 0.0001402273024 | 1.214154028 | -0.0007231348647
| 1085.40596 | 0.0001267072115 | 1.21394284 | -0.0007526610589
| 1085.325959 | 0.0001131870671 | 1.213741793 | -0.0007818692742
| 1085.245958 | 8.502169329e-05 | 1.213547432 | -0.0008349695376
| 1085.165958 | 4.815328576e-05 | 1.213331042 | -0.0009031944643
| 1085.085957 | 9.468306768e-06 | 1.213099554 | -0.0009749849193
| 1085.005956 | -2.717203943e-05 | 1.212845084 | -0.001044272025
| 1084.925956 | -5.611171082e-05 | 1.212575283 | -0.001101483703
| 1084.845955 | -7.086666149e-05 | 1.212295954 | -0.001135737653
| 1084.765954 | -7.910670502e-05 | 1.212029546 | -0.001158854232
| 1084.685953 | -8.670066578e-05 | 1.211761104 | -0.001181024988
| 1084.605953 | -9.126067695e-05 | 1.211491963 | -0.001198267709
| 1084.525952 | -8.752738091e-05 | 1.21121907 | -0.001202022585
| 1084.445951 | -8.015464124e-05 | 1.21096089 | -0.001199282847
| 1084.365951 | -7.293788566e-05 | 1.210704691 | -0.001196760201
| 1084.28595 | -6.78578123e-05 | 1.210456795 | -0.001197488982
| 1084.205949 | -6.277779752e-05 | 1.210199607 | -0.001198590173
| 1084.125949 | -5.329166703e-05 | 1.209948478 | -0.001192232343
| 1084.045948 | -4.274893428e-05 | 1.209696421 | -0.00118419403
| 1083.965947 | -3.071101577e-05 | 1.209451807 | -0.001173439821
| 1083.885947 | -1.64209026e-05 | 1.209203998 | -0.001159111838
| 1083.805946 | 1.107279995e-06 | 1.208972362 | -0.001138857039
| 1083.725945 | 1.15150279e-05 | 1.208743567 | -0.001130273565
| 1083.645944 | 2.135114393e-05 | 1.208513269 | -0.001122713323
| 1083.565944 | 3.476480723e-05 | 1.208279941 | -0.001109379674
| 1083.485943 | 5.183827063e-05 | 1.208062228 | -0.001089428439
| 1083.405942 | 6.343834048e-05 | 1.207856438 | -0.001078086963
| 1083.325942 | 6.533683106e-05 | 1.20766076 | -0.001082415608
| 1083.245941 | 5.823983734e-05 | 1.207456176 | -0.001101978152
| 1083.16594 | 4.752334016e-05 | 1.207247459 | -0.001127712393
| 1083.08594 | 3.724321908e-05 | 1.207027236 | -0.001153197772
| 1083.005939 | 2.69631615e-05 | 1.206820125 | -0.001178210896
| 1082.925938 | 2.344673688e-06 | 1.206605566 | -0.001227267177
| 1082.845937 | -2.325051818e-05 | 1.206373666 | -0.001278653744
| 1082.765937 | -4.736958755e-05 | 1.206128738 | -0.001328151157
| 1082.685936 | -6.883623404e-05 | 1.205877408 | -0.001373557294
| 1082.605935 | -8.667642204e-05 | 1.20561274 | -0.001413532686
| 1082.525935 | -9.492508937e-05 | 1.205349887 | -0.001437602428
| 1082.445934 | -0.0001024051877 | 1.205093814 | -0.001460174635
| 1082.365933 | -0.0001127297871 | 1.204842469 | -0.001487313639
| 1082.285933 | -0.000126932146 | 1.204584055 | -0.00152120366
| 1082.205932 | -0.0001413322374 | 1.204319583 | -0.001555711581
| 1082.125931 | -0.0001541769526 | 1.204043549 | -0.00158815573
| 1082.045931 | -0.0001632743751 | 1.203763161 | -0.001614613953
| 1081.96593 | -0.0001669378615 | 1.203473094 | -0.001632503109
| 1081.885929 | -0.0001656178153 | 1.203188728 | -0.001641942059
| 1081.805928 | -0.0001642978388 | 1.202892919 | -0.001651893901
| 1081.725928 | -0.0001503484745 | 1.202592789 | -0.001641109127
| 1081.645927 | -0.0001273855847 | 1.202298071 | -0.001615175998
| 1081.565926 | -9.734832072e-05 | 1.202017226 | -0.001576951022
| 1081.485926 | -6.269471941e-05 | 1.201746517 | -0.001530657812
| 1081.405925 | -2.685437188e-05 | 1.201506313 | -0.001481137672
| 1081.325924 | -9.533027129e-06 | 1.201274024 | -0.001462068911
| 1081.245924 | 6.307146843e-06 | 1.201027185 | -0.00144608899
| 1081.165923 | 2.586165353e-05 | 1.200778842 | -0.001424019698
| 1081.085922 | 4.919713423e-05 | 1.200539749 | -0.001395294007
| 1081.005921 | 6.679725038e-05 | 1.200310746 | -0.001375697601
| 1080.925921 | 8.084163874e-05 | 1.200080192 | -0.001362099495
| 1080.84592 | 9.379052266e-05 | 1.199851159 | -0.001350279814
| 1080.765919 | 0.0001037775845 | 1.199625026 | -0.001343286736
| 1080.685919 | 0.0001102976035 | 1.199396705 | -0.001342180332
| 1080.605918 | 0.000116817698 | 1.199163781 | -0.001341295479
| 1080.525917 | 0.0001278938014 | 1.198933381 | -0.001332740746
| 1080.445917 | 0.0001357644363 | 1.198717082 | -0.001328940793
| 1080.365916 | 0.0001376298584 | 1.198502932 | -0.001335073934
| 1080.285915 | 0.0001315408088 | 1.198295571 | -0.001354192623
| 1080.205915 | 0.0001153006287 | 1.198075039 | -0.001390828712
| 1080.125914 | 0.0001013942405 | 1.19784391 | -0.001424073265
| 1080.045913 | 8.767408185e-05 | 1.197614788 | -0.001456958573
| 1079.965912 | 6.541507083e-05 | 1.197390979 | -0.00150388826
| 1079.885912 | 3.173785815e-05 | 1.197149088 | -0.001570699076
| 1079.805911 | -1.550391437e-06 | 1.196884012 | -0.001637939433
| 1079.72591 | -2.874855308e-05 | 1.196596852 | -0.001696060119
| 1079.64591 | -4.299833248e-05 | 1.196302726 | -0.001732948006
| 1079.565909 | -5.12784453e-05 | 1.196013611 | -0.001759706269
| 1079.485908 | -5.925550435e-05 | 1.19572741 | -0.001785880952
| 1079.405908 | -6.581560272e-05 | 1.195433357 | -0.001810094948
| 1079.325907 | -6.563314493e-05 | 1.195138241 | -0.001823147723
| 1079.245906 | -6.220849e-05 | 1.194845981 | -0.001830702481
| 1079.165905 | -5.667013891e-05 | 1.194557638 | -0.001834591627
| 1079.085905 | -5.041774156e-05 | 1.19427163 | -0.001837222683
| 1079.005904 | -4.597766056e-05 | 1.19398817 | -0.001842808074
| 1078.925903 | -4.153766479e-05 | 1.193695682 | -0.001848850475
| 1078.845903 | -3.122802748e-05 | 1.193400381 | -0.001845248371
| 1078.765902 | -1.544729103e-05 | 1.19310508 | -0.001832532319
| 1078.685901 | 5.000073151e-06 | 1.192816641 | -0.001811723054
| 1078.605901 | 3.05178512e-05 | 1.19253225 | -0.001782266819
| 1078.5259 | 5.929834308e-05 | 1.192269586 | -0.001746356487
| 1078.445899 | 7.784300253e-05 | 1.192018368 | -0.001727070111
| 1078.365899 | 9.13631644e-05 | 1.191764614 | -0.001716341683
| 1078.285898 | 0.000105842184 | 1.191505637 | -0.001704278517
| 1078.205897 | 0.0001248023936 | 1.191260564 | -0.001684074589
| 1078.125896 | 0.0001324987737 | 1.191030711 | -0.001682052314
| 1078.045896 | 0.0001304798861 | 1.190797737 | -0.0016964923
| 1077.965895 | 0.0001199084587 | 1.190559269 | -0.001725568798
| 1077.885894 | 0.0001045239676 | 1.190304459 | -0.001763538416
| 1077.805894 | 9.388382886e-05 | 1.190038772 | -0.00179411679
| 1077.725893 | 8.324378262e-05 | 1.189778322 | -0.001824490412
| 1077.645892 | 6.567785467e-05 | 1.189512472 | -0.001866795199
| 1077.565892 | 4.663957458e-05 | 1.189232654 | -0.001912300605
| 1077.485891 | 3.101058476e-05 | 1.188940761 | -0.001952726346
| 1077.40589 | 1.973053408e-05 | 1.188643765 | -0.001986156506
| 1077.325889 | 1.237824482e-05 | 1.188342728 | -0.002013244325
| 1077.245889 | 8.528086948e-06 | 1.18804265 | -0.002034456857
| 1077.165888 | 6.204018127e-06 | 1.187743349 | -0.002053119633
| 1077.085887 | 3.684587083e-06 | 1.18744604 | -0.002072064347
| 1077.005887 | 2.525080285e-07 | 1.187145768 | -0.002092742527
| 1076.925886 | -3.25358663e-06 | 1.186841957 | -0.002113774866
| 1076.845885 | -4.422501345e-06 | 1.186531528 | -0.002131260723
| 1076.765885 | -2.348475615e-06 | 1.186220456 | -0.002143376499
| 1076.685884 | 2.640921696e-06 | 1.185908349 | -0.002150689512
| 1076.605883 | 7.917017941e-06 | 1.185600143 | -0.002157373074
| 1076.525883 | 1.319301275e-05 | 1.185284818 | -0.002164466578
| 1076.445882 | 2.480364005e-05 | 1.184968316 | -0.002160999967
| 1076.365881 | 4.005785504e-05 | 1.184657009 | -0.002151174737
| 1076.28588 | 5.591213363e-05 | 1.184353668 | -0.002139971506
| 1076.20588 | 7.071221003e-05 | 1.184053881 | -0.002130401154
| 1076.125879 | 8.343700453e-05 | 1.183760544 | -0.002124036109
| 1076.045878 | 9.120729599e-05 | 1.183465996 | -0.002126128271
| 1075.965878 | 9.66873964e-05 | 1.183166372 | -0.002132389555
| 1075.885877 | 0.0001033184173 | 1.182856962 | -0.002137263021
| 1075.805876 | 0.000115318575 | 1.182545678 | -0.002133218818
| 1075.725876 | 0.0001305800996 | 1.182235721 | -0.002123642253
| 1075.645875 | 0.0001489689197 | 1.181930767 | -0.002108562017
| 1075.565874 | 0.0001696504336 | 1.181631521 | -0.002089344307
| 1075.485873 | 0.0001894305131 | 1.181347654 | -0.002070870844
| 1075.405873 | 0.0001992305429 | 1.181066881 | -0.002069131043
| 1075.325872 | 0.0002090306833 | 1.180778059 | -0.002067854275
| 1075.245871 | 0.0002202109916 | 1.18049559 | -0.002063944111
| 1075.165871 | 0.0002272047913 | 1.180221052 | -0.002066727629
| 1075.08587 | 0.0002255369812 | 1.179951725 | -0.002083923252
| 1075.005869 | 0.0002138569361 | 1.179671752 | -0.00211867521
| 1074.925869 | 0.0002035482076 | 1.179377661 | -0.002151919257
| 1074.845868 | 0.0001933481761 | 1.179084446 | -0.002184988792
| 1074.765867 | 0.0001774990563 | 1.178789238 | -0.002227789074
| 1074.685867 | 0.0001546666492 | 1.178480501 | -0.002283215425
| 1074.605866 | 0.0001346664164 | 1.178149597 | -0.00233512615
| 1074.525865 | 0.0001217832471 | 1.177808974 | -0.002375587361
| 1074.445864 | 0.0001154721264 | 1.177463071 | -0.002405275391
| 1074.365864 | 0.0001142339437 | 1.177117997 | -0.002426388899
| 1074.285863 | 0.0001159538981 | 1.176775022 | -0.002442437006
| 1074.205862 | 0.0001176739732 | 1.176431837 | -0.002458561083
| 1074.125862 | 0.000123879296 | 1.176086261 | -0.002467271601
| 1074.045861 | 0.0001304394139 | 1.175747196 | -0.002475076596
| 1073.96586 | 0.0001366580116 | 1.17540626 | -0.002483625078
| 1073.88586 | 0.0001425029658 | 1.1750666 | -0.002492795752
| 1073.805859 | 0.0001487429572 | 1.174723707 | -0.002501537454
| 1073.725858 | 0.0001536855921 | 1.174381392 | -0.002512511218
| 1073.645857 | 0.0001585255705 | 1.17402922 | -0.002524281657
| 1073.565857 | 0.000168060366 | 1.173670672 | -0.002528498612
| 1073.485856 | 0.0001851026706 | 1.173308887 | -0.002520194756
| 1073.405855 | 0.0002077429313 | 1.172954447 | -0.002502001073
| 1073.325855 | 0.0002351283613 | 1.172606277 | -0.00247541828
| 1073.245854 | 0.0002637550031 | 1.172275746 | -0.002445743633
| 1073.165853 | 0.0002859658534 | 1.171956963 | -0.002426347218
| 1073.085853 | 0.0002990060322 | 1.171639577 | -0.00242252683
| 1073.005852 | 0.0003120460787 | 1.171308581 | -0.002419544793
| 1072.925851 | 0.0003309440109 | 1.170985577 | -0.002406161103
| 1072.845851 | 0.0003447267169 | 1.17067333 | -0.002400907796
| 1072.76585 | 0.0003525684652 | 1.170364005 | -0.002405655379
| 1072.685849 | 0.0003547490006 | 1.170053939 | -0.002420149306
| 1072.605848 | 0.0003510690364 | 1.169739664 | -0.002444942671
| 1072.525848 | 0.000346462032 | 1.169416234 | -0.00247191996
| 1072.445847 | 0.0003417820599 | 1.169094441 | -0.00249898714
| 1072.365846 | 0.0003326448993 | 1.168773729 | -0.002533662343
| 1072.285846 | 0.0003165057253 | 1.168450611 | -0.002580505926
| 1072.205845 | 0.0002956254726 | 1.168117136 | -0.002636144196
| 1072.125844 | 0.0002694803049 | 1.167775245 | -0.002701367781
| 1072.045844 | 0.0002405912757 | 1.167412261 | -0.002772648386
| 1071.965843 | 0.0002170638596 | 1.167032039 | -0.002835912612
| 1071.885842 | 0.0002022236572 | 1.166644585 | -0.002884866868
| 1071.805841 | 0.0001873836004 | 1.166266057 | -0.002933373554
| 1071.725841 | 0.0001644971235 | 1.165873038 | -0.002996635851
| 1071.64584 | 0.000148505218 | 1.16545671 | -0.003049647715
| 1071.565839 | 0.0001421514598 | 1.165031374 | -0.003086831146
| 1071.485839 | 0.0001463189685 | 1.164599941 | -0.003106482886
| 1071.405838 | 0.0001616790253 | 1.164178406 | -0.003106439371
| 1071.325837 | 0.0001744435401 | 1.163769769 | -0.003110118276
| 1071.245837 | 0.0001870035715 | 1.163353666 | -0.003114697654
| 1071.165836 | 0.0002064307353 | 1.162934514 | -0.003107775499
| 1071.085835 | 0.0002347167862 | 1.162523788 | -0.003085197264
| 1071.005835 | 0.000261357095 | 1.162132796 | -0.00306425186
| 1070.925834 | 0.0002828797817 | 1.161746218 | -0.003051867961
| 1070.845833 | 0.0003001541967 | 1.161365212 | -0.003046484266
| 1070.765832 | 0.0003117333168 | 1.160982175 | -0.00305107815
| 1070.685832 | 0.0003181334515 | 1.160593916 | -0.003064978339
| 1070.605831 | 0.000324533425 | 1.160189388 | -0.003080007884
| 1070.52583 | 0.0003379055066 | 1.159779995 | -0.003083449022
| 1070.44583 | 0.0003544257203 | 1.15937214 | -0.003081454392
| 1070.365829 | 0.0003740653624 | 1.158966981 | -0.0030739913
| 1070.285828 | 0.0003943831464 | 1.158572011 | -0.003064764423
| 1070.205828 | 0.0004061433308 | 1.158180735 | -0.003070095286
| 1070.125827 | 0.0004179033474 | 1.157774576 | -0.003076480361
| 1070.045826 | 0.0004361102163 | 1.157370287 | -0.003071713715
| 1069.965825 | 0.0004545196559 | 1.156975525 | -0.003066037867
| 1069.885825 | 0.0004676056456 | 1.156589119 | -0.00306905198
| 1069.805824 | 0.0004738456119 | 1.156202674 | -0.00308394573
| 1069.725823 | 0.0004732615049 | 1.155810422 | -0.003111078653
| 1069.645823 | 0.0004709495055 | 1.155406434 | -0.003142069096
| 1069.565822 | 0.0004680695669 | 1.154996701 | -0.003174521958
| 1069.485821 | 0.0004645514106 | 1.154580934 | -0.003208583076
| 1069.405821 | 0.0004580714418 | 1.154158164 | -0.003248337648
| 1069.32582 | 0.0004536683354 | 1.153721962 | -0.003285527065
| 1069.245819 | 0.0004516497988 | 1.153281285 | -0.003319013276
| 1069.165819 | 0.0004520911369 | 1.152833419 | -0.003348851533
| 1069.085818 | 0.0004544112469 | 1.152384161 | -0.003375648729
| 1069.005817 | 0.000456731172 | 1.151930427 | -0.003402867101
| 1068.925816 | 0.0004590512832 | 1.151469667 | -0.003430686613
| 1068.845816 | 0.000464947367 | 1.150999499 | -0.003453086476
| 1068.765815 | 0.000474461882 | 1.150524869 | -0.003469647696
| 1068.685814 | 0.0004878327818 | 1.150044953 | -0.003480012097
| 1068.605814 | 0.0005071930434 | 1.149558877 | -0.00348053977
| 1068.525813 | 0.0005354555553 | 1.149081274 | -0.003465136338
| 1068.445812 | 0.0005579946563 | 1.148614679 | -0.003458974011
| 1068.365812 | 0.0005774747242 | 1.148137782 | -0.00345894898
| 1068.285811 | 0.0006016728704 | 1.147641647 | -0.003452209284
| 1068.20581 | 0.0006477531676 | 1.147146469 | -0.003407494699
| 1068.125809 | 0.0006953174753 | 1.146685129 | -0.003357841837
| 1068.045809 | 0.0007395295482 | 1.146235313 | -0.003313243154
| 1067.965808 | 0.0007774741102 | 1.145804213 | -0.003278248164
| 1067.885807 | 0.0008052035837 | 1.145383859 | -0.003260303901
| 1067.805807 | 0.0008142437621 | 1.144960755 | -0.003275153658
| 1067.725806 | 0.0008232837332 | 1.144511527 | -0.003292001361
| 1067.645805 | 0.0008302645149 | 1.144066803 | -0.003312208343
| 1067.565805 | 0.0008329475063 | 1.143608498 | -0.003341005109
| 1067.485804 | 0.0008309604562 | 1.143146365 | -0.003378339557
| 1067.405803 | 0.0008279203186 | 1.142660294 | -0.003419406521
| 1067.325803 | 0.0008288870587 | 1.14216755 | -0.003454118306
| 1067.245802 | 0.0008324974774 | 1.14166131 | -0.003485360431
| 1067.165801 | 0.0008372176231 | 1.141153206 | -0.003514945423
| 1067.0858 | 0.0008443514723 | 1.140623522 | -0.003542078029
| 1067.0058 | 0.0008626717374 | 1.140089005 | -0.003550180084
| 1066.925799 | 0.0008883376721 | 1.139552826 | -0.003545703746
| 1066.845798 | 0.0009184263236 | 1.139025679 | -0.003532931588
| 1066.765798 | 0.0009520565979 | 1.138498852 | -0.003514052511
| 1066.685797 | 0.0009850511946 | 1.137992021 | -0.003494862619
| 1066.605796 | 0.001004491242 | 1.137480299 | -0.003499879844
| 1066.525796 | 0.001023931521 | 1.136944451 | -0.00350687811
| 1066.445795 | 0.001058277972 | 1.13639298 | -0.003489097291
| 1066.365794 | 0.001100607795 | 1.135859917 | -0.003456009217
| 1066.285793 | 0.001144284318 | 1.135329568 | -0.00342044458
| 1066.205793 | 0.001188684817 | 1.134826532 | -0.003381567892
| 1066.125792 | 0.001212158447 | 1.134324816 | -0.003379405183
| 1066.045791 | 0.001233998751 | 1.133796052 | -0.003382348618
| 1065.965791 | 0.001264049039 | 1.133252341 | -0.003372173081
| 1065.88579 | 0.001304478482 | 1.132715177 | -0.003343354843
| 1065.805789 | 0.001342078675 | 1.13219162 | -0.003318532339
| 1065.725789 | 0.001376562241 | 1.131668367 | -0.003299268135
| 1065.645788 | 0.001409609737 | 1.13114953 | -0.003282281828
| 1065.565787 | 0.001435042308 | 1.130635364 | -0.003278433848
| 1065.485787 | 0.001451042309 | 1.130110712 | -0.003292160904
| 1065.405786 | 0.001467042567 | 1.12955949 | -0.003308168458
| 1065.325785 | 0.001498108181 | 1.129000107 | -0.003298420877
| 1065.245784 | 0.001529914857 | 1.12845704 | -0.003286165756
| 1065.165784 | 0.001560077906 | 1.127914729 | -0.00327686778
| 1065.085783 | 0.001587180918 | 1.127380069 | -0.0032724659
| 1065.005782 | 0.001609020962 | 1.126849847 | -0.00327711687
| 1064.925782 | 0.001616611356 | 1.126317749 | -0.003307231609
| 1064.845781 | 0.001623091263 | 1.125760112 | -0.003341575335
| 1064.76578 | 0.001628715952 | 1.125200919 | -0.003377727925
| 1064.68578 | 0.001632257291 | 1.124626806 | -0.003418982188
| 1064.605779 | 0.00163145741 | 1.12404741 | -0.003468547256
| 1064.525778 | 0.001631028356 | 1.12344052 | -0.003519962534
| 1064.445777 | 0.001635020503 | 1.122826859 | -0.003564325901
| 1064.365777 | 0.001642332431 | 1.12219428 | -0.003604617246
| 1064.285776 | 0.001651292637 | 1.121561708 | -0.003642199588
| 1064.205775 | 0.00166025255 | 1.120894952 | -0.003682921812
| 1064.125775 | 0.001690144287 | 1.120215517 | -0.003687801225
| 1064.045774 | 0.001730503227 | 1.119538848 | -0.003674050604
| 1063.965773 | 0.001779102491 | 1.118873095 | -0.003644884006
| 1063.885773 | 0.00183405602 | 1.11820969 | -0.003604364238
| 1063.805772 | 0.001893416666 | 1.117582691 | -0.003552969582
| 1063.725771 | 0.001925794848 | 1.116963455 | -0.003549057784
| 1063.645771 | 0.001956075243 | 1.116305596 | -0.003552439937
| 1063.56577 | 0.001999106058 | 1.115627344 | -0.003535083442
| 1063.485769 | 0.002058873632 | 1.114956658 | -0.003487383313
| 1063.405768 | 0.002117193952 | 1.114308599 | -0.003440394663
| 1063.325768 | 0.002173733017 | 1.113664492 | -0.003396362997
| 1063.245767 | 0.002228289397 | 1.113036191 | -0.00335458868
| 1063.165766 | 0.002269526071 | 1.112419994 | -0.003335661187
| 1063.085766 | 0.002294126091 | 1.111791153 | -0.003347769292
| 1063.005765 | 0.00231872644 | 1.111124488 | -0.003363479684
| 1062.925764 | 0.002360289316 | 1.110452761 | -0.003349486234
| 1062.845764 | 0.002397583472 | 1.109800116 | -0.003341577157
| 1062.765763 | 0.002428697145 | 1.109142868 | -0.003345339345
| 1062.685762 | 0.002453958486 | 1.108484271 | -0.0033599083
| 1062.605761 | 0.00247395845 | 1.107817719 | -0.003384851137
| 1062.525761 | 0.002483379674 | 1.107141133 | -0.003429930996
| 1062.44576 | 0.002491979531 | 1.106432175 | -0.003479739853
| 1062.365759 | 0.002505219342 | 1.105707023 | -0.003522991659
| 1062.285759 | 0.002525641933 | 1.104963303 | -0.003555341067
| 1062.205758 | 0.002550602283 | 1.10421686 | -0.00358005479
| 1062.125757 | 0.002582392592 | 1.10345714 | -0.003593992054
| 1062.045757 | 0.002618998231 | 1.102709494 | -0.003598367618
| 1061.965756 | 0.002650001897 | 1.101963117 | -0.003612963169
| 1061.885755 | 0.002670802211 | 1.101212863 | -0.003646589813
| 1061.805755 | 0.00269160214 | 1.100421693 | -0.003684431956
| 1061.725754 | 0.002730889742 | 1.099625826 | -0.003689645793
| 1061.645753 | 0.002769005986 | 1.098840849 | -0.003696193178
| 1061.565752 | 0.002803900075 | 1.098056005 | -0.003708822664
| 1061.485752 | 0.002833076713 | 1.09726993 | -0.003732194711
| 1061.405751 | 0.00284811697 | 1.096471997 | -0.003782622719
| 1061.32575 | 0.002863156819 | 1.095627704 | -0.003837962919
| 1061.24575 | 0.00289002364 | 1.094763522 | -0.003874203616
| 1061.165749 | 0.002925928726 | 1.09387974 | -0.003896360171
| 1061.085748 | 0.002968746471 | 1.092992046 | -0.003906713025
| 1061.005748 | 0.00302234662 | 1.092079539 | -0.003900310264
| 1060.925747 | 0.003091169078 | 1.091191051 | -0.003864128304
| 1060.845746 | 0.00314294008 | 1.090310706 | -0.00385843175
| 1060.765745 | 0.003186060553 | 1.089402023 | -0.00387169624
| 1060.685745 | 0.003239344537 | 1.088427641 | -0.003873528611
| 1060.605744 | 0.003339505483 | 1.087444322 | -0.003791146294
| 1060.525743 | 0.003447759951 | 1.086506061 | -0.003689588132
| 1060.445743 | 0.003558919778 | 1.085584598 | -0.003581175602
| 1060.365742 | 0.003670064116 | 1.084689034 | -0.003470269713
| 1060.285741 | 0.003769421862 | 1.083837752 | -0.003376466607
| 1060.205741 | 0.00382118193 | 1.082983626 | -0.003370310604
| 1060.12574 | 0.003872942442 | 1.082037772 | -0.003374108779
| 1060.045739 | 0.003954220326 | 1.081073008 | -0.003326121465
| 1059.965739 | 0.004046143576 | 1.080122058 | -0.00325741632
| 1059.885738 | 0.00413248571 | 1.079189933 | -0.003197213141
| 1059.805737 | 0.004213766453 | 1.078247056 | -0.003147726612
| 1059.725736 | 0.00429229895 | 1.077320415 | -0.003101830006
| 1059.645736 | 0.00434413871 | 1.076387033 | -0.003106111149
| 1059.565735 | 0.004383418564 | 1.075404346 | -0.003139261818
| 1059.485734 | 0.004430231156 | 1.074353357 | -0.003166410814
| 1059.405734 | 0.004511751319 | 1.073276515 | -0.00313277959
| 1059.325733 | 0.004598099348 | 1.07221844 | -0.003088558028
| 1059.245732 | 0.004689215209 | 1.071147017 | -0.0030373589
| 1059.165732 | 0.004785602921 | 1.070081965 | -0.002976050252
| 1059.085731 | 0.004878009909 | 1.069034829 | -0.002920459627
| 1059.00573 | 0.00493249031 | 1.067981677 | -0.002936258726
| 1058.925729 | 0.004986970111 | 1.066815511 | -0.002965276519
| 1058.845729 | 0.00508459603 | 1.065607632 | -0.002919398797
| 1058.765728 | 0.005207268741 | 1.064400326 | -0.002827317035
| 1058.685727 | 0.005338167731 | 1.063213862 | -0.00271790326
| 1058.605727 | 0.005478728148 | 1.062010497 | -0.002592737477
| 1058.525726 | 0.005631395799 | 1.060862068 | -0.002438922075
| 1058.445725 | 0.005737560242 | 1.059730806 | -0.002370245698
| 1058.365725 | 0.005821240688 | 1.058525227 | -0.002352662775
| 1058.285724 | 0.005922308701 | 1.057194052 | -0.002317755004
| 1058.205723 | 0.006103429835 | 1.055830849 | -0.002137080373
| 1058.125723 | 0.006296211918 | 1.054540526 | -0.001926172415
| 1058.045722 | 0.006497112127 | 1.053253995 | -0.001699704595
| 1057.965721 | 0.006704894959 | 1.052009081 | -0.001455431293
| 1057.88572 | 0.006898782899 | 1.05083201 | -0.001229271056
| 1057.80572 | 0.007007462732 | 1.049661941 | -0.001163065628
| 1057.725719 | 0.00711614303 | 1.048284415 | -0.001122277834
| 1057.645718 | 0.007300464037 | 1.046856525 | -0.0009451716684
| 1057.565718 | 0.007521276528 | 1.045451365 | -0.0006965084353
| 1057.485717 | 0.007743299787 | 1.044106214 | -0.0004383199918
| 1057.405716 | 0.007966900876 | 1.042739061 | -0.0001798794095
| 1057.325716 | 0.008194958372 | 1.041459445 | 9.776874356e-05
| 1057.245715 | 0.008348988888 | 1.040184846 | 0.0002351847982
| 1057.165714 | 0.008467788213 | 1.038802638 | 0.00029180429
| 1057.085713 | 0.008610489293 | 1.037218209 | 0.0003681838325
| 1057.005713 | 0.00886312935 | 1.035594665 | 0.0006490517133
| 1056.925712 | 0.009135233547 | 1.03404051 | 0.0009757949636
| 1056.845711 | 0.009426586123 | 1.03254323 | 0.001346695271
| 1056.765711 | 0.009668346975 | 1.031124146 | 0.001632547624
| 1056.68571 | 0.009832786081 | 1.029645909 | 0.001762240701
| 1056.605709 | 0.009997225412 | 1.027863219 | 0.001852407255
| 1056.525709 | 0.01034326898 | 1.025969072 | 0.002277589259
| 1056.445708 | 0.01072390083 | 1.024225787 | 0.002789360633
| 1056.365707 | 0.01112698944 | 1.022502155 | 0.003347763832
| 1056.285707 | 0.01155213639 | 1.020822795 | 0.003955496592
| 1056.205706 | 0.01200093741 | 1.019325769 | 0.004633942341
| 1056.125705 | 0.01225471523 | 1.017929635 | 0.004947450893
| 1056.045704 | 0.01249351348 | 1.016127854 | 0.00517867037
| 1055.965704 | 0.01284703307 | 1.014152525 | 0.005610528211
| 1055.885703 | 0.01335886594 | 1.012132398 | 0.006346367081
| 1055.805702 | 0.01389566754 | 1.010344592 | 0.00716344968
| 1055.725702 | 0.01445995859 | 1.008527928 | 0.008032503694
| 1055.645701 | 0.01504536569 | 1.006972999 | 0.008979897181
| 1055.5657 | 0.01551800357 | 1.005530205 | 0.009722182014
| 1055.4857 | 0.01582840343 | 1.004068172 | 0.01014323141
| 1055.405699 | 0.01613880059 | 1.002005595 | 0.01048456248
| 1055.325698 | 0.01675755158 | 0.9998565379 | 0.01142525411
| 1055.245697 | 0.01741244254 | 0.9979694979 | 0.01247535528
| 1055.165697 | 0.01807976309 | 0.9962006934 | 0.0135689196
| 1055.085696 | 0.01875848337 | 0.9944835582 | 0.01469513239
| 1055.005695 | 0.01944968835 | 0.9931167244 | 0.01589612858
| 1054.925695 | 0.01982732314 | 0.9918570253 | 0.01648709096
| 1054.845694 | 0.02018092209 | 0.9900193539 | 0.01695372083
| 1054.765693 | 0.02069370296 | 0.9879012889 | 0.01770300529
| 1054.685693 | 0.02142194013 | 0.985777985 | 0.01888706002
| 1054.605692 | 0.02216594441 | 0.9839716979 | 0.02014913876
| 1054.525691 | 0.02293001356 | 0.9821629649 | 0.02145528865
| 1054.445691 | 0.02370974088 | 0.9806738883 | 0.02283971651
| 1054.36569 | 0.02433197454 | 0.9793666687 | 0.0239325728
| 1054.285689 | 0.02473557609 | 0.9779871828 | 0.02457424478
| 1054.205688 | 0.02513917572 | 0.9758359759 | 0.02511467891
| 1054.125688 | 0.02593551843 | 0.9735380219 | 0.02643818084
| 1054.045687 | 0.02677442029 | 0.9716195514 | 0.02790384511
| 1053.965686 | 0.02762712299 | 0.969818244 | 0.02941824214
| 1053.885686 | 0.0284939148 | 0.9681215304 | 0.03098033705
| 1053.805685 | 0.02937712989 | 0.9668514511 | 0.03263693832
| 1053.725684 | 0.02985866501 | 0.9657665842 | 0.03349387233
| 1053.645684 | 0.03030946922 | 0.9638850966 | 0.03418559135
| 1053.565683 | 0.03096189026 | 0.9616918323 | 0.03525575113
| 1053.485682 | 0.0318858569 | 0.9594627316 | 0.03688842867
| 1053.405681 | 0.03282427793 | 0.9577154165 | 0.03861970025
| 1053.325681 | 0.03377756348 | 0.9559309073 | 0.0403831347
| 1053.24568 | 0.03474122331 | 0.9546149826 | 0.0422338825
| 1053.165679 | 0.03550400798 | 0.9534773077 | 0.0436920747
| 1053.085679 | 0.03599362168 | 0.9523025619 | 0.04457684839
| 1053.005678 | 0.03648323396 | 0.9501049422 | 0.04533516765
| 1052.925677 | 0.03743663274 | 0.9478168785 | 0.04706066251
| 1052.845677 | 0.03843198347 | 0.9459300782 | 0.04893171285
| 1052.765676 | 0.0394348806 | 0.944271068 | 0.05085372502
| 1052.685675 | 0.04044586536 | 0.9426550063 | 0.05280469919
| 1052.605675 | 0.04146670311 | 0.9416443034 | 0.05485617961
| 1052.525674 | 0.04201964509 | 0.9407281231 | 0.05592939333
| 1052.445673 | 0.04253686899 | 0.9389841843 | 0.05682988196
| 1052.365672 | 0.04328323773 | 0.9367414485 | 0.05816249475
| 1052.285672 | 0.04433778169 | 0.9346497189 | 0.06017767442
| 1052.205671 | 0.04540743027 | 0.9329369364 | 0.06227782797
| 1052.12567 | 0.04649640503 | 0.9316761499 | 0.06447921164
| 1052.04567 | 0.04722418659 | 0.9307356131 | 0.06594613636
| 1051.965669 | 0.04778061973 | 0.9292052861 | 0.06698001911
| 1051.885668 | 0.04844075275 | 0.9269128916 | 0.06815434991
| 1051.805668 | 0.04957602027 | 0.9244706861 | 0.0703457672
| 1051.725667 | 0.05073060988 | 0.9227069975 | 0.07266476791
| 1051.645666 | 0.05189862905 | 0.9209744894 | 0.07502511711
| 1051.565665 | 0.05307881407 | 0.9196286599 | 0.07746233476
| 1051.485665 | 0.05416223222 | 0.9187279252 | 0.07974268873
| 1051.405664 | 0.0547626649 | 0.9179444634 | 0.08098419609
| 1051.325663 | 0.05536311969 | 0.9158526681 | 0.08209194876
| 1051.245663 | 0.05637954219 | 0.9135581235 | 0.08409665034
| 1051.165662 | 0.05759757311 | 0.9114823841 | 0.08657671144
| 1051.085661 | 0.0588254547 | 0.9099105011 | 0.08913938836
| 1051.005661 | 0.06006712658 | 0.9083162911 | 0.09173936606
| 1050.92566 | 0.06132810908 | 0.9074426679 | 0.09446014871
| 1050.845659 | 0.06217049705 | 0.9067323684 | 0.09627380367
| 1050.765659 | 0.0628145429 | 0.9054504537 | 0.09759726132
| 1050.685658 | 0.06357894908 | 0.9031160377 | 0.0990952005
| 1050.605657 | 0.0648942387 | 0.9007529853 | 0.1018272806
| 1050.525656 | 0.06623404233 | 0.8990882198 | 0.1046890351
| 1050.445656 | 0.06759146419 | 0.8975802683 | 0.1076143508
| 1050.365655 | 0.06896386796 | 0.8964425496 | 0.1106142259
| 1050.285654 | 0.07022370748 | 0.8959452942 | 0.1134208868
| 1050.205654 | 0.07092252425 | 0.8954701064 | 0.1149706408
| 1050.125653 | 0.07162138542 | 0.8935282177 | 0.1164077212
| 1050.045652 | 0.07280313055 | 0.8912929032 | 0.1189194763
| 1049.965652 | 0.07421793382 | 0.8894417305 | 0.121999711
| 1049.885651 | 0.07564214335 | 0.8881273126 | 0.1251521693
| 1049.80565 | 0.07707815897 | 0.8868972774 | 0.1283470276
| 1049.725649 | 0.0785290098 | 0.886460073 | 0.1316373924
| 1049.645649 | 0.07949319066 | 0.886279222 | 0.1338395747
| 1049.565648 | 0.08022719967 | 0.8853340668 | 0.135471036
| 1049.485647 | 0.08109593721 | 0.8832649933 | 0.1373451209
| 1049.405647 | 0.08258074987 | 0.8811546797 | 0.1406367341
| 1049.325646 | 0.08407667317 | 0.8799625278 | 0.1440196936
| 1049.245645 | 0.0855794092 | 0.8788691171 | 0.147433106
| 1049.165645 | 0.0870873443 | 0.8782866455 | 0.1508928665
| 1049.085644 | 0.08846329529 | 0.8783222392 | 0.1540831053
| 1049.005643 | 0.08922124179 | 0.8784143493 | 0.1558531814
| 1048.925643 | 0.08997923566 | 0.8767695539 | 0.1575483364
| 1048.845642 | 0.09125603505 | 0.8749428729 | 0.1604415724
| 1048.765641 | 0.09278133091 | 0.8734633059 | 0.1639352701
| 1048.68564 | 0.0943140588 | 0.8726859075 | 0.1674823328
| 1048.60564 | 0.09585793589 | 0.8718965126 | 0.1710620544
| 1048.525639 | 0.09741591256 | 0.8721030568 | 0.1747102507
| 1048.445638 | 0.09845069308 | 0.8724287966 | 0.1771458928
| 1048.365638 | 0.09923822073 | 0.8720393538 | 0.1789888667
| 1048.285637 | 0.1001695943 | 0.8703082304 | 0.1811382029
| 1048.205636 | 0.1017582427 | 0.8687980067 | 0.1848340352
| 1048.125636 | 0.1033498467 | 0.8681608934 | 0.1885630748
| 1048.045635 | 0.1049525387 | 0.86808694 | 0.1923316186
| 1047.965634 | 0.1062150201 | 0.8686267345 | 0.1953129474
| 1047.885633 | 0.1070189279 | 0.8687349323 | 0.1972170892
| 1047.805633 | 0.1078228321 | 0.8671945904 | 0.1991105541
| 1047.725632 | 0.1093814675 | 0.8655230986 | 0.2027802169
| 1047.645631 | 0.1110027023 | 0.864853229 | 0.2066099748
| 1047.565631 | 0.1126299358 | 0.8644415028 | 0.2104594911
| 1047.48563 | 0.1142646095 | 0.8643404974 | 0.2143291308
| 1047.405629 | 0.1159124288 | 0.8651763783 | 0.2182226423
| 1047.325629 | 0.116798047 | 0.8661912806 | 0.2203184627
| 1047.245628 | 0.1176259353 | 0.8654884469 | 0.2222995834
| 1047.165627 | 0.1188129608 | 0.8643102493 | 0.2251369847
| 1047.085627 | 0.1204767407 | 0.8632866994 | 0.2291025346
| 1047.005626 | 0.1221405553 | 0.8633187619 | 0.2330524039
| 1046.925625 | 0.1238043763 | 0.8633343072 | 0.2370042248
| 1046.845624 | 0.1254519322 | 0.864291852 | 0.2408907106
| 1046.765624 | 0.1267377847 | 0.8654691371 | 0.243912432
| 1046.685623 | 0.127553748 | 0.8663702475 | 0.245832045
| 1046.605622 | 0.1283696303 | 0.8653783468 | 0.2478177946
| 1046.525622 | 0.1299292315 | 0.864521911 | 0.2515575917
| 1046.445621 | 0.1315396607 | 0.8644940342 | 0.2553888572
| 1046.36562 | 0.1331441209 | 0.8648609631 | 0.2591894357
| 1046.28562 | 0.13474404 | 0.8653768529 | 0.2629709488
| 1046.205619 | 0.1363440294 | 0.8669058982 | 0.2666973824
| 1046.125618 | 0.1372002551 | 0.8683739278 | 0.2686666469
| 1046.045617 | 0.138000209 | 0.8682636381 | 0.2705871754
| 1045.965617 | 0.1391473855 | 0.8675983115 | 0.2733592768
| 1045.885616 | 0.140755299 | 0.8672132414 | 0.2772054012
| 1045.805615 | 0.1423632802 | 0.8677271863 | 0.2809973316
| 1045.725615 | 0.1439712779 | 0.8682878294 | 0.2847841296
| 1045.645614 | 0.1455793402 | 0.8696411802 | 0.2885126052
| 1045.565613 | 0.1468418513 | 0.8712768356 | 0.2913996741
| 1045.485613 | 0.1476459273 | 0.8725070079 | 0.2932321751
| 1045.405612 | 0.1484498955 | 0.8719574997 | 0.2951967409
| 1045.325611 | 0.1500089218 | 0.8715154626 | 0.2989329569
| 1045.245611 | 0.1516195428 | 0.8720165302 | 0.3027167497
| 1045.16561 | 0.1532310735 | 0.8728063285 | 0.3064760551
| 1045.085609 | 0.1548457565 | 0.8738727931 | 0.3102146101
| 1045.005608 | 0.1564539459 | 0.8758651625 | 0.3138480766
| 1044.925608 | 0.1573144678 | 0.8778302771 | 0.3157202001
| 1044.845607 | 0.1581185283 | 0.8781395849 | 0.3176102342
| 1044.765606 | 0.1592648028 | 0.878048568 | 0.3203406211
| 1044.685606 | 0.1608634738 | 0.8781795548 | 0.3241112896
| 1044.605605 | 0.1624556504 | 0.8793076786 | 0.3277651544
| 1044.525604 | 0.1640329528 | 0.8803719258 | 0.3313853749
| 1044.445604 | 0.1656037451 | 0.8822913644 | 0.334893421
| 1044.365603 | 0.166833146 | 0.8843339132 | 0.3375809322
| 1044.285602 | 0.1676132984 | 0.8860531176 | 0.3392483977
| 1044.205601 | 0.1683933701 | 0.8859512097 | 0.3411151632
| 1044.125601 | 0.1698989172 | 0.8861400767 | 0.3446426243
| 1044.0456 | 0.1714482436 | 0.8870929441 | 0.3481824829
| 1043.965599 | 0.17299247 | 0.8884503368 | 0.3516577507
| 1043.885599 | 0.1745352634 | 0.8899072414 | 0.3551112429
| 1043.805598 | 0.1760715297 | 0.8923893054 | 0.3584151606
| 1043.725597 | 0.1768897167 | 0.894615129 | 0.3600737202
| 1043.645597 | 0.1776538362 | 0.8954841573 | 0.3617735968
| 1043.565596 | 0.1787362164 | 0.895800796 | 0.3642803961
| 1043.485595 | 0.1802389902 | 0.8966234848 | 0.3676951123
| 1043.405595 | 0.1817352193 | 0.898076203 | 0.371007337
| 1043.325594 | 0.1832165753 | 0.900185759 | 0.374189951
| 1043.245593 | 0.1841907619 | 0.9024368735 | 0.3761729298
| 1043.165592 | 0.1849268789 | 0.9036908023 | 0.3777380658
| 1043.085592 | 0.1857955558 | 0.9039594393 | 0.3797432132
| 1043.005591 | 0.1872677639 | 0.9044011948 | 0.3831159022
| 1042.92559 | 0.1887399798 | 0.9057790238 | 0.3863527466
| 1042.84559 | 0.1902121936 | 0.9071812354 | 0.3895804192
| 1042.765589 | 0.1916912872 | 0.9090805404 | 0.3927448006
| 1042.685588 | 0.1930454455 | 0.9114797165 | 0.3955397453
| 1042.605588 | 0.193789541 | 0.9136730892 | 0.396958014
| 1042.525587 | 0.1945336427 | 0.9141729979 | 0.398628172
| 1042.445586 | 0.1957947406 | 0.9147288107 | 0.4014739847
| 1042.365585 | 0.1973023826 | 0.9157387697 | 0.4048125539
| 1042.285585 | 0.1988145712 | 0.9174253868 | 0.4080510573
| 1042.205584 | 0.2003267538 | 0.9191201532 | 0.411281504
| 1042.125583 | 0.2018463545 | 0.9217205007 | 0.4143761299
| 1042.045583 | 0.202849478 | 0.9242346016 | 0.416297784
| 1041.965582 | 0.2036095413 | 0.9259352163 | 0.4177929294
| 1041.885581 | 0.2045051787 | 0.9265157347 | 0.4197771636
| 1041.805581 | 0.2060173467 | 0.9274965008 | 0.4230963205
| 1041.72558 | 0.2075071592 | 0.9293114007 | 0.4262206472
| 1041.645579 | 0.2089789563 | 0.9312769103 | 0.4292717111
| 1041.565579 | 0.210432731 | 0.9336221864 | 0.4322095827
| 1041.485578 | 0.2117401045 | 0.9365174214 | 0.4347127748
| 1041.405577 | 0.2124440993 | 0.9390568052 | 0.4359062973
| 1041.325576 | 0.2131481407 | 0.9401088913 | 0.437355117
| 1041.245576 | 0.2143148301 | 0.9411597729 | 0.4398463223
| 1041.165575 | 0.215688589 | 0.9426810611 | 0.4427182017
| 1041.085574 | 0.2170457638 | 0.9446935574 | 0.4454599564
| 1041.005574 | 0.2183898132 | 0.946737922 | 0.4481601085
| 1040.925573 | 0.2197263855 | 0.9494482058 | 0.4507162499
| 1040.845572 | 0.2206078896 | 0.9520745493 | 0.4522594108
| 1040.765572 | 0.2212758734 | 0.9538934621 | 0.4534673443
| 1040.685571 | 0.2220629411 | 0.9547799252 | 0.455110403
| 1040.60557 | 0.2233909996 | 0.9559021345 | 0.4579189939
| 1040.525569 | 0.224733908 | 0.957756472 | 0.4606208188
| 1040.445569 | 0.2260833645 | 0.9596929639 | 0.4633163207
| 1040.365568 | 0.2274422406 | 0.9620185276 | 0.4659534497
| 1040.285567 | 0.2286875207 | 0.9648137519 | 0.4682414053
| 1040.205567 | 0.229375451 | 0.9673443178 | 0.4693336945
| 1040.125566 | 0.2300634438 | 0.9684256451 | 0.470700264
| 1040.045565 | 0.2312250334 | 0.9695729486 | 0.4731045405
| 1039.965565 | 0.2326090331 | 0.9711641483 | 0.4759135352
| 1039.885564 | 0.2339930011 | 0.9733193274 | 0.4786075497
| 1039.805563 | 0.2353769627 | 0.9755019793 | 0.4812899967
| 1039.725563 | 0.23675344 | 0.9784515003 | 0.4837979519
| 1039.645562 | 0.2376611839 | 0.9812657487 | 0.4852903301
| 1039.565561 | 0.2383491151 | 0.9833506335 | 0.4864387459
| 1039.48556 | 0.2391612708 | 0.984451461 | 0.4880546027
| 1039.40556 | 0.2405372419 | 0.9859370824 | 0.4908332684
| 1039.325559 | 0.2419057351 | 0.988118034 | 0.4934507673
| 1039.245558 | 0.24327366 | 0.9904686658 | 0.4960267151
| 1039.165558 | 0.2446346796 | 0.9931468266 | 0.498514413
| 1039.085557 | 0.2458630737 | 0.9963701406 | 0.5005928769
| 1039.005556 | 0.2465309664 | 0.9992052611 | 0.5015185051
| 1038.925556 | 0.2471989076 | 1.000799284 | 0.502696906
| 1038.845555 | 0.2483105752 | 1.002356863 | 0.5048501383
| 1038.765554 | 0.2496132687 | 1.004558083 | 0.5072832387
| 1038.685553 | 0.2508888388 | 1.007043522 | 0.5095926551
| 1038.605553 | 0.2521447168 | 1.010199071 | 0.5117131027
| 1038.525552 | 0.2528013077 | 1.013157376 | 0.5125665183
| 1038.445551 | 0.25341324 | 1.014951247 | 0.5135650971
| 1038.365551 | 0.2542783778 | 1.016516073 | 0.5151594573
| 1038.28555 | 0.2554768575 | 1.018289119 | 0.5174300055
| 1038.205549 | 0.256668762 | 1.020678059 | 0.5195516302
| 1038.125549 | 0.2578606668 | 1.023013329 | 0.5216799566
| 1038.045548 | 0.2590471106 | 1.025900638 | 0.5236736017
| 1037.965547 | 0.2599777795 | 1.02880582 | 0.5251063474
| 1037.885547 | 0.2605736936 | 1.031391641 | 0.5258827324
| 1037.805546 | 0.261169641 | 1.032755921 | 0.5269199463
| 1037.725545 | 0.2623202514 | 1.034388496 | 0.5290914641
| 1037.645544 | 0.2635121615 | 1.036564883 | 0.5312307127
| 1037.565544 | 0.2647075122 | 1.038974425 | 0.5333224348
| 1037.485543 | 0.2659074143 | 1.041488961 | 0.5353964711
| 1037.405542 | 0.2671073043 | 1.044653706 | 0.5373233505
| 1037.325542 | 0.2677525098 | 1.047588721 | 0.5381087995
| 1037.245541 | 0.2683564506 | 1.049474478 | 0.5390341378
| 1037.16554 | 0.2692274476 | 1.051086188 | 0.5405885461
| 1037.08554 | 0.2704528126 | 1.053000727 | 0.5428302925
| 1037.005539 | 0.2716847203 | 1.05551947 | 0.5449484009
| 1036.925538 | 0.2729166293 | 1.058085338 | 0.5470514333
| 1036.845537 | 0.2741485312 | 1.061184276 | 0.5490308984
| 1036.765537 | 0.2751116355 | 1.064411346 | 0.5504055598
| 1036.685536 | 0.2757195722 | 1.067266841 | 0.5511061544
| 1036.605535 | 0.2763275251 | 1.069006507 | 0.5520545704
| 1036.525535 | 0.2774715985 | 1.070997207 | 0.5540808933
| 1036.445534 | 0.2786391814 | 1.0735933 | 0.5560173721
| 1036.365533 | 0.2797818715 | 1.076373505 | 0.557855513
| 1036.285533 | 0.2808960112 | 1.079292697 | 0.5595977006
| 1036.205532 | 0.2819839378 | 1.082720071 | 0.5611652087
| 1036.125531 | 0.2825468923 | 1.08595029 | 0.561667843
| 1036.045531 | 0.2830708559 | 1.088188398 | 0.5623118926
| 1035.96553 | 0.2838068031 | 1.090261208 | 0.5634377549
| 1035.885529 | 0.2848184078 | 1.092493544 | 0.5651043334
| 1035.805528 | 0.2858103555 | 1.095250721 | 0.5666070629
| 1035.725528 | 0.2867725176 | 1.09790001 | 0.5680687013
| 1035.645527 | 0.2877324712 | 1.10095672 | 0.5694294238
| 1035.565526 | 0.2884855955 | 1.103985604 | 0.5703607865
| 1035.485526 | 0.2889655743 | 1.106761297 | 0.5707774328
| 1035.405525 | 0.2894455534 | 1.108531764 | 0.5714232272
| 1035.325524 | 0.2903798141 | 1.110523621 | 0.5729648102
| 1035.245524 | 0.2913695663 | 1.112889612 | 0.5745336845
| 1035.165523 | 0.2923798735 | 1.115502683 | 0.5760855923
| 1035.085522 | 0.2934096295 | 1.118155917 | 0.5776655799
| 1035.005521 | 0.2944655992 | 1.121450201 | 0.5791485451
| 1034.925521 | 0.2950374781 | 1.124529087 | 0.5796731899
| 1034.84552 | 0.2955734676 | 1.126815495 | 0.5803054217
| 1034.765519 | 0.2963439134 | 1.128828556 | 0.5814855452
| 1034.685519 | 0.2974224383 | 1.131260166 | 0.583204546
| 1034.605518 | 0.2984944156 | 1.134118724 | 0.5848076
| 1034.525517 | 0.2995440555 | 1.137410585 | 0.586260112
| 1034.445517 | 0.3002242955 | 1.140732714 | 0.5869398367
| 1034.365516 | 0.3007322987 | 1.143440753 | 0.5874059389
| 1034.285515 | 0.3013264787 | 1.145613762 | 0.5881732626
| 1034.205515 | 0.3023104661 | 1.147999415 | 0.5896919516
| 1034.125514 | 0.3032646663 | 1.150927157 | 0.5910199278
| 1034.045513 | 0.3041948697 | 1.153859343 | 0.5922947357
| 1033.965512 | 0.3051010775 | 1.157052991 | 0.5934562319
| 1033.885512 | 0.3059050573 | 1.160461874 | 0.5943549225
| 1033.805511 | 0.3063290778 | 1.163668115 | 0.5945210076
| 1033.72551 | 0.3067530906 | 1.166006001 | 0.5948901768
| 1033.64551 | 0.3074549952 | 1.168429436 | 0.5958065956
| 1033.565509 | 0.3082732066 | 1.171066536 | 0.5969087465
| 1033.485508 | 0.3090703206 | 1.173995652 | 0.5978970607
| 1033.405508 | 0.3098543348 | 1.176870207 | 0.5988694213
| 1033.325507 | 0.3106383544 | 1.180129679 | 0.5997490373
| 1033.245506 | 0.3111526386 | 1.183276519 | 0.6001043242
| 1033.165505 | 0.3115406629 | 1.186027048 | 0.6002953751
| 1033.085505 | 0.3119989815 | 1.188260064 | 0.6007505841
| 1033.005504 | 0.3127749953 | 1.190697675 | 0.6018016296
| 1032.925503 | 0.3135510151 | 1.193479894 | 0.6027695565
| 1032.845503 | 0.314332486 | 1.196343419 | 0.6037274191
| 1032.765502 | 0.315109612 | 1.199390142 | 0.6046312126
| 1032.685501 | 0.3158073246 | 1.202689414 | 0.6053126361
| 1032.605501 | 0.316187359 | 1.205782699 | 0.6053992291
| 1032.5255 | 0.316567384 | 1.208192411 | 0.6056469999
| 1032.445499 | 0.3172008331 | 1.210631556 | 0.6063985723
| 1032.365499 | 0.3179459576 | 1.21332344 | 0.6073141514
| 1032.285498 | 0.3186819869 | 1.216241548 | 0.6081560766
| 1032.205497 | 0.3194180168 | 1.219194305 | 0.6089880461
| 1032.125496 | 0.3201466024 | 1.222478114 | 0.6097247026
| 1032.045496 | 0.320629373 | 1.2257064 | 0.6099789288
| 1031.965495 | 0.3209974076 | 1.228561306 | 0.6100906257
| 1031.885494 | 0.3214307103 | 1.230998659 | 0.6104318418
| 1031.805494 | 0.3221587393 | 1.233620186 | 0.6113193967
| 1031.725493 | 0.3228793227 | 1.236620764 | 0.6121003579
| 1031.645492 | 0.3235884573 | 1.239682314 | 0.6128422418
| 1031.565492 | 0.3242786927 | 1.242938619 | 0.6134983452
| 1031.485491 | 0.3248861704 | 1.246393825 | 0.6139401677
| 1031.40549 | 0.3252022118 | 1.2496897 | 0.6138370055
| 1031.325489 | 0.3255182458 | 1.252395766 | 0.6138738667
| 1031.245489 | 0.3260223417 | 1.25517308 | 0.614268149
| 1031.165488 | 0.3265971224 | 1.258111208 | 0.6147639739
| 1031.085487 | 0.3271419048 | 1.261251981 | 0.6151507069
| 1031.005487 | 0.3276539437 | 1.264353469 | 0.6154806228
| 1030.925486 | 0.3281436305 | 1.267663103 | 0.6157155917
| 1030.845485 | 0.3284599507 | 1.270869052 | 0.6156303158
| 1030.765485 | 0.3286959867 | 1.273832017 | 0.6154433509
| 1030.685484 | 0.3289733897 | 1.276473363 | 0.6154147422
| 1030.605483 | 0.3294374234 | 1.279245661 | 0.6157242266
| 1030.525483 | 0.329894008 | 1.282200923 | 0.6159746085
| 1030.445482 | 0.3303445925 | 1.28520359 | 0.6162010353
| 1030.365481 | 0.3307926299 | 1.288274956 | 0.6164052796
| 1030.28548 | 0.3311992879 | 1.291514667 | 0.6164869598
| 1030.20548 | 0.3314193241 | 1.294617431 | 0.6162324669
| 1030.125479 | 0.3316393555 | 1.297369032 | 0.6160614078
| 1030.045478 | 0.3320038689 | 1.300109649 | 0.6161773926
| 1029.965478 | 0.3324324509 | 1.303057016 | 0.6163697348
| 1029.885477 | 0.3328535818 | 1.306091752 | 0.6165258803
| 1029.805476 | 0.3332616186 | 1.309351356 | 0.616602026
| 1029.725476 | 0.3334647129 | 1.312533246 | 0.6162934687
| 1029.645475 | 0.3336527433 | 1.315399089 | 0.6160304336
| 1029.565474 | 0.3339150038 | 1.31821384 | 0.6159250229
| 1029.485473 | 0.3342692247 | 1.321122623 | 0.615977166
| 1029.405473 | 0.3345972577 | 1.324189516 | 0.6159398401
| 1029.325472 | 0.334910384 | 1.327236057 | 0.6158776791
| 1029.245471 | 0.3352060584 | 1.330399659 | 0.615753074
| 1029.165471 | 0.3354284843 | 1.333550537 | 0.6154879209
| 1029.08547 | 0.3355645137 | 1.336618894 | 0.6150734386
| 1029.005469 | 0.3357005399 | 1.339434976 | 0.6147189018
| 1028.925469 | 0.3359558173 | 1.342321304 | 0.6145802113
| 1028.845468 | 0.3362143925 | 1.345323961 | 0.6144199519
| 1028.765467 | 0.3364635149 | 1.348385965 | 0.6142268121
| 1028.685467 | 0.3366991828 | 1.351476051 | 0.6140004644
| 1028.605466 | 0.3369152115 | 1.354675187 | 0.6137096874
| 1028.525465 | 0.3370231627 | 1.357817782 | 0.6132220003
| 1028.445464 | 0.3371231874 | 1.360819721 | 0.6127523224
| 1028.365464 | 0.3372525669 | 1.363804783 | 0.6123436298
| 1028.285463 | 0.3374133234 | 1.366856332 | 0.6119799326
| 1028.205462 | 0.3375413473 | 1.369976572 | 0.6115363027
| 1028.125462 | 0.3376395558 | 1.37308535 | 0.6110375351
| 1028.045461 | 0.3377083086 | 1.376201696 | 0.6104799148
| 1027.96546 | 0.3377436064 | 1.379291418 | 0.6098639147
| 1027.88546 | 0.3377516263 | 1.382337093 | 0.6092057166
| 1027.805459 | 0.3377596459 | 1.385354106 | 0.6085544591
| 1027.725458 | 0.3377527562 | 1.388385772 | 0.6078710724
| 1027.645457 | 0.3377175032 | 1.391389323 | 0.6071397671
| 1027.565457 | 0.3376626111 | 1.394352608 | 0.6063803271
| 1027.485456 | 0.3375971729 | 1.397277152 | 0.6056099623
| 1027.405455 | 0.3375251878 | 1.40014931 | 0.6048396169
| 1027.325455 | 0.3374830209 | 1.403009313 | 0.6041297777
| 1027.245454 | 0.3374430356 | 1.405919757 | 0.6034123599
| 1027.165453 | 0.337385777 | 1.408830532 | 0.6026617895
| 1027.085453 | 0.3373072449 | 1.411722446 | 0.6018749609
| 1027.005452 | 0.337235258 | 1.414568653 | 0.6011116953
| 1026.925451 | 0.3371781804 | 1.417446239 | 0.6003697995
| 1026.845451 | 0.3371167381 | 1.420322612 | 0.5996199396
| 1026.76545 | 0.3370665702 | 1.423216695 | 0.5988876328
| 1026.685449 | 0.3370345828 | 1.426146412 | 0.598181835
| 1026.605448 | 0.3370025951 | 1.429190687 | 0.5974490337
| 1026.525448 | 0.3369109652 | 1.432254864 | 0.5965974173
| 1026.445447 | 0.3367931543 | 1.435306155 | 0.5956989135
| 1026.365446 | 0.3366444318 | 1.438352843 | 0.5947425984
| 1026.285446 | 0.336458252 | 1.441395883 | 0.5937158298
| 1026.205445 | 0.336226259 | 1.444313511 | 0.5926314631
| 1026.125444 | 0.3360800049 | 1.44721924 | 0.5917138894
| 1026.045444 | 0.3359400133 | 1.450323266 | 0.5907617187
| 1025.965443 | 0.3357188111 | 1.45348955 | 0.5896402628
| 1025.885442 | 0.3353835366 | 1.456588809 | 0.5883176446
| 1025.805441 | 0.3350155391 | 1.459526888 | 0.5869712373
| 1025.725441 | 0.3346177177 | 1.462431578 | 0.5855765352
| 1025.64544 | 0.3341904383 | 1.465141219 | 0.5841723065
| 1025.565439 | 0.3338420246 | 1.46777411 | 0.5829366308
| 1025.485439 | 0.3336140277 | 1.470502585 | 0.581907684
| 1025.405438 | 0.3333860318 | 1.473609241 | 0.580790103
| 1025.325437 | 0.3329157043 | 1.476628803 | 0.5792333989
| 1025.245437 | 0.3324167899 | 1.479364837 | 0.5776897535
| 1025.165436 | 0.3319093306 | 1.482014473 | 0.5761508799
| 1025.085435 | 0.3314439351 | 1.484432715 | 0.5747466233
| 1025.005435 | 0.3311879358 | 1.486983028 | 0.5737084406
| 1024.925434 | 0.3309319374 | 1.489938749 | 0.5725753871
| 1024.845433 | 0.330501323 | 1.492891683 | 0.5711128655
| 1024.765432 | 0.3299893195 | 1.495679052 | 0.5695357809
| 1024.685432 | 0.3294773151 | 1.49832711 | 0.5679919511
| 1024.605431 | 0.328965311 | 1.500969552 | 0.566450025
| 1024.52543 | 0.3284383919 | 1.503407094 | 0.5649284674
| 1024.44543 | 0.3280850134 | 1.505873725 | 0.5637280821
| 1024.365429 | 0.3278130123 | 1.508630506 | 0.5626135192
| 1024.285428 | 0.3274856388 | 1.51171646 | 0.5613176405
| 1024.205428 | 0.3269096325 | 1.514723712 | 0.5595719658
| 1024.125427 | 0.3263037966 | 1.517468852 | 0.5578320926
| 1024.045426 | 0.325668502 | 1.520178247 | 0.5560458062
| 1023.965425 | 0.3250101215 | 1.52271466 | 0.5542572224
| 1023.885425 | 0.3243956848 | 1.525066813 | 0.5525949883
| 1023.805424 | 0.3240396812 | 1.527537096 | 0.5513913679
| 1023.725423 | 0.3236836772 | 1.53062416 | 0.5500437828
| 1023.645423 | 0.3230629716 | 1.53369674 | 0.5482027784
| 1023.565422 | 0.3222982138 | 1.53657363 | 0.5461378372
| 1023.485421 | 0.321498913 | 1.539197962 | 0.5440679528
| 1023.405421 | 0.3206669004 | 1.541802022 | 0.5419423683
| 1023.32542 | 0.3197826815 | 1.543984472 | 0.5398182353
| 1023.245419 | 0.319183948 | 1.54616927 | 0.5382289743
| 1023.165419 | 0.3187199413 | 1.548775411 | 0.5367940453
| 1023.085418 | 0.3181640658 | 1.5518912 | 0.5350686022
| 1023.005417 | 0.3171960507 | 1.554808514 | 0.5326192764
| 1022.925416 | 0.3161982014 | 1.557237634 | 0.5302291172
| 1022.845416 | 0.3151927272 | 1.559576008 | 0.5278469445
| 1022.765415 | 0.3141777938 | 1.56165567 | 0.525508397
| 1022.685414 | 0.3132471265 | 1.56343027 | 0.5233990236
| 1022.605414 | 0.3127351179 | 1.565390806 | 0.5220279892
| 1022.525413 | 0.3122231094 | 1.568241347 | 0.5204500945
| 1022.445412 | 0.3113562775 | 1.571029445 | 0.5182257229
| 1022.365412 | 0.3103208018 | 1.57354571 | 0.5157513091
| 1022.285411 | 0.3092764077 | 1.575729478 | 0.5133386547
| 1022.20541 | 0.3082123903 | 1.577912273 | 0.5108907251
| 1022.125409 | 0.3071259956 | 1.57958551 | 0.5085205518
| 1022.045409 | 0.306401012 | 1.581345193 | 0.5068029904
| 1021.965408 | 0.3058450019 | 1.583603883 | 0.505283926
| 1021.885407 | 0.3051831946 | 1.586521222 | 0.5034155111
| 1021.805407 | 0.304047175 | 1.58918819 | 0.5007253064
| 1021.725406 | 0.3028813183 | 1.591372593 | 0.4980929625
| 1021.645405 | 0.3016969202 | 1.593425546 | 0.4954578824
| 1021.565405 | 0.3004945221 | 1.595240593 | 0.4928457641
| 1021.485404 | 0.2993857842 | 1.596648666 | 0.4905025847
| 1021.405403 | 0.2987577733 | 1.598347013 | 0.4889831221
| 1021.325403 | 0.2981297611 | 1.601005632 | 0.4872411672
| 1021.245402 | 0.2970513113 | 1.603709633 | 0.4846554438
| 1021.165401 | 0.2957494498 | 1.605869324 | 0.4817838099
| 1021.0854 | 0.2944235883 | 1.607782367 | 0.4789263065
| 1021.0054 | 0.2930715666 | 1.609034287 | 0.4761749342
| 1020.925399 | 0.2923387368 | 1.610429444 | 0.4745347454
| 1020.845398 | 0.2916507234 | 1.612865121 | 0.472736527
| 1020.765398 | 0.2906547473 | 1.615508278 | 0.4703222211
| 1020.685397 | 0.2892503423 | 1.617894331 | 0.4672151579
| 1020.605396 | 0.2878263192 | 1.619655396 | 0.4642182066
| 1020.525396 | 0.2863724538 | 1.621415235 | 0.4611679904
| 1020.445395 | 0.2849000496 | 1.622560259 | 0.4582273798
| 1020.365394 | 0.2837349412 | 1.623629984 | 0.4558708253
| 1020.285393 | 0.2829829284 | 1.625024373 | 0.454199725
| 1020.205393 | 0.2822309132 | 1.627701325 | 0.4522321541
| 1020.125392 | 0.2807477371 | 1.630062914 | 0.4489942494
| 1020.045391 | 0.2792007903 | 1.631770324 | 0.445792162
| 1019.965391 | 0.2776418441 | 1.633210472 | 0.4426314589
| 1019.88539 | 0.2760708975 | 1.634493419 | 0.4394866447
| 1019.805389 | 0.2744868745 | 1.635031762 | 0.436491337
| 1019.725389 | 0.2736415074 | 1.635790362 | 0.4348000221
| 1019.645388 | 0.2728494929 | 1.637741575 | 0.4329315143
| 1019.565387 | 0.2717148093 | 1.639948667 | 0.4303766625
| 1019.485387 | 0.2701278611 | 1.641857065 | 0.4270639633
| 1019.405386 | 0.2685278364 | 1.64308357 | 0.4238864662
| 1019.325385 | 0.2669203506 | 1.644301385 | 0.4206989416
| 1019.245384 | 0.2653014041 | 1.644900597 | 0.4176347251
| 1019.165384 | 0.2640252762 | 1.645403649 | 0.4152200173
| 1019.085383 | 0.2632052631 | 1.646300772 | 0.4135479236
| 1019.005382 | 0.2623852474 | 1.648552436 | 0.4115639953
| 1018.925382 | 0.2607929286 | 1.650502721 | 0.4082413006
| 1018.845381 | 0.2591339801 | 1.651756157 | 0.4049594843
| 1018.76538 | 0.2574664936 | 1.652752402 | 0.4017231165
| 1018.68538 | 0.2557915457 | 1.653579339 | 0.3985138636
| 1018.605379 | 0.2541035232 | 1.653654659 | 0.3954553818
| 1018.525378 | 0.2531990331 | 1.653952538 | 0.3937719217
| 1018.445377 | 0.2523510182 | 1.65553971 | 0.3918951629
| 1018.365377 | 0.2511290708 | 1.657391184 | 0.3892783952
| 1018.285376 | 0.2494141201 | 1.658930711 | 0.3858390255
| 1018.205375 | 0.2476860962 | 1.659723373 | 0.3825496084
| 1018.125375 | 0.245943147 | 1.660517753 | 0.3792345807
| 1018.045374 | 0.2441881997 | 1.660617342 | 0.3760591989
| 1017.965373 | 0.2428056098 | 1.660625163 | 0.3735809893
| 1017.885373 | 0.2419175978 | 1.66103036 | 0.3719082431
| 1017.805372 | 0.241029582 | 1.662896634 | 0.369900847
| 1017.725371 | 0.2393131849 | 1.66440788 | 0.3664764555
| 1017.645371 | 0.237537161 | 1.66519214 | 0.363112988
| 1017.56537 | 0.2357542123 | 1.665691697 | 0.3598042831
| 1017.485369 | 0.2339636528 | 1.666009991 | 0.356525315
| 1017.405368 | 0.232179633 | 1.665519884 | 0.3534449394
| 1017.325368 | 0.2312240328 | 1.665300731 | 0.351798208
| 1017.245367 | 0.2303280196 | 1.666394204 | 0.3499594943
| 1017.165366 | 0.2290406438 | 1.667785104 | 0.34734786
| 1017.085366 | 0.2272420839 | 1.668799702 | 0.3439026598
| 1017.005365 | 0.2254500624 | 1.669072513 | 0.3406408502
| 1016.925364 | 0.2236505779 | 1.669316836 | 0.3373741287
| 1016.845364 | 0.2218560223 | 1.668888527 | 0.334271568
| 1016.765363 | 0.2204536724 | 1.668342077 | 0.3319020219
| 1016.685362 | 0.2195616626 | 1.668252118 | 0.3303459446
| 1016.605361 | 0.2186696493 | 1.66957808 | 0.328468269
| 1016.525361 | 0.2169379437 | 1.670602996 | 0.3251530047
| 1016.44536 | 0.2151513881 | 1.670757124 | 0.321939523
| 1016.365359 | 0.2133673691 | 1.670670402 | 0.3187873247
| 1016.285359 | 0.211745139 | 1.669903228 | 0.3160809694
| 1016.205358 | 0.2108451302 | 1.669573279 | 0.3145691827
| 1016.125357 | 0.2099451183 | 1.670597348 | 0.312751103
| 1016.045357 | 0.2084303671 | 1.671597642 | 0.3098396538
| 1015.965356 | 0.2066303477 | 1.672023341 | 0.3065503379
| 1015.885355 | 0.2048303296 | 1.671939053 | 0.3033786883
| 1015.805355 | 0.2030303124 | 1.671744725 | 0.3002339924
| 1015.725354 | 0.201230297 | 1.670804719 | 0.2972595615
| 1015.645353 | 0.2000532567 | 1.669935532 | 0.2953806715
| 1015.565352 | 0.1991652479 | 1.669913802 | 0.2938264278
| 1015.485352 | 0.1981146415 | 1.670813075 | 0.2917758342
| 1015.405351 | 0.1963386232 | 1.671345402 | 0.2885177535
| 1015.32535 | 0.1945850023 | 1.671072909 | 0.2854827647
| 1015.24535 | 0.192843917 | 1.670724127 | 0.2824891469
| 1015.165349 | 0.1911148334 | 1.66996193 | 0.2796113934
| 1015.085348 | 0.1895545246 | 1.668752375 | 0.2771347099
| 1015.005348 | 0.1887065192 | 1.667854719 | 0.275852556
| 1014.925347 | 0.1878585103 | 1.668355927 | 0.2742583874
| 1014.845346 | 0.1864530331 | 1.668747696 | 0.2717011267
| 1014.765345 | 0.1847959495 | 1.668713625 | 0.2687947395
| 1014.685345 | 0.1831537989 | 1.668148602 | 0.2660349472
| 1014.605344 | 0.1815377863 | 1.667564731 | 0.2633271892
| 1014.525343 | 0.1799516383 | 1.666315395 | 0.260821375
| 1014.445343 | 0.1789142001 | 1.665231867 | 0.2592489808
| 1014.365342 | 0.1781301945 | 1.664851083 | 0.2579689367
| 1014.285341 | 0.1772039977 | 1.665346797 | 0.2562443833
| 1014.205341 | 0.1756439849 | 1.665499534 | 0.2534780471
| 1014.12534 | 0.1740989052 | 1.665020404 | 0.2508793678
| 1014.045339 | 0.1725603604 | 1.664441819 | 0.2483156381
| 1013.965339 | 0.1710243499 | 1.66355762 | 0.2458250383
| 1013.885338 | 0.1696298304 | 1.662236438 | 0.2436804657
| 1013.805337 | 0.1688658262 | 1.661227121 | 0.242577034
| 1013.725336 | 0.1681018201 | 1.661435331 | 0.2412071174
| 1013.645336 | 0.1668157708 | 1.66159046 | 0.2389316838
| 1013.565335 | 0.1652981594 | 1.661295935 | 0.2363491662
| 1013.485334 | 0.1637970825 | 1.660568012 | 0.2338918789
| 1013.405334 | 0.1623090729 | 1.659780065 | 0.2314718975
| 1013.325333 | 0.1608359975 | 1.658397875 | 0.2292084384
| 1013.245332 | 0.1598751315 | 1.65709529 | 0.2278256438
| 1013.165332 | 0.159151127 | 1.656469621 | 0.2267111412
| 1013.085331 | 0.158300234 | 1.65657889 | 0.2252156507
| 1013.00533 | 0.156884224 | 1.656410376 | 0.2227918309
| 1012.925329 | 0.1554980833 | 1.655626989 | 0.2205544258
| 1012.845329 | 0.1541304758 | 1.654797344 | 0.2183604231
| 1012.765328 | 0.1527878039 | 1.653654183 | 0.2162782951
| 1012.685327 | 0.1515917795 | 1.652204178 | 0.2145185042
| 1012.605327 | 0.1509477766 | 1.651001414 | 0.2136691819
| 1012.525326 | 0.1503037721 | 1.650881936 | 0.2125882702
| 1012.445325 | 0.1492360399 | 1.650678094 | 0.2107866031
| 1012.365325 | 0.1479893692 | 1.650176181 | 0.2087374037
| 1012.285324 | 0.1467682971 | 1.649293364 | 0.2068148101
| 1012.205323 | 0.1455602896 | 1.648436897 | 0.2049100342
| 1012.125323 | 0.144374686 | 1.647061996 | 0.2031546647
| 1012.045322 | 0.1436034983 | 1.645835814 | 0.2020887989
| 1011.965321 | 0.1430234951 | 1.645097903 | 0.2012522131
| 1011.88532 | 0.1423400004 | 1.645036255 | 0.2000931661
| 1011.80532 | 0.141195993 | 1.644681847 | 0.1981957732
| 1011.725319 | 0.1400669219 | 1.643903576 | 0.1964142917
| 1011.645318 | 0.1389553197 | 1.642872941 | 0.1947166302
| 1011.565318 | 0.1380906206 | 1.641680628 | 0.1934815178
| 1011.485317 | 0.1375386176 | 1.640835789 | 0.1927161839
| 1011.405316 | 0.1369866138 | 1.640790752 | 0.1917839065
| 1011.325316 | 0.135941694 | 1.640632254 | 0.1900208589
| 1011.245315 | 0.134861687 | 1.640011722 | 0.1882940301
| 1011.165314 | 0.1337886174 | 1.639273211 | 0.1866043636
| 1011.085313 | 0.1327260792 | 1.638416265 | 0.1849580195
| 1011.005313 | 0.1316700729 | 1.637147777 | 0.183408499
| 1010.925312 | 0.1311144742 | 1.63599754 | 0.1827000764
| 1010.845311 | 0.130594471 | 1.635640728 | 0.1818894131
| 1010.765311 | 0.1298524563 | 1.635427188 | 0.1806654861
| 1010.68531 | 0.1288263257 | 1.635047557 | 0.1789851068
| 1010.605309 | 0.1278263191 | 1.634231761 | 0.1774400817
| 1010.525309 | 0.1268487201 | 1.633468618 | 0.1759233225
| 1010.445308 | 0.1258836521 | 1.632353754 | 0.1745004238
| 1010.365307 | 0.1251387408 | 1.6312256 | 0.1734600126
| 1010.285307 | 0.1246747378 | 1.630318928 | 0.1728587759
| 1010.205306 | 0.1242107348 | 1.63019129 | 0.1720989991
| 1010.125305 | 0.1233284411 | 1.629903785 | 0.1706507277
| 1010.045304 | 0.1224273743 | 1.629296061 | 0.1692355732
| 1009.965304 | 0.1215348378 | 1.628558888 | 0.1678616792
| 1009.885303 | 0.1206497713 | 1.627772614 | 0.1665108285
| 1009.805302 | 0.1197777654 | 1.626613957 | 0.1652576864
| 1009.725302 | 0.1193203347 | 1.6256043 | 0.164687674
| 1009.645301 | 0.1188923316 | 1.625217229 | 0.1640429936
| 1009.5653 | 0.1182856255 | 1.62499187 | 0.163058531
| 1009.4853 | 0.1174500297 | 1.624619297 | 0.1617102782
| 1009.405299 | 0.1166340242 | 1.623937723 | 0.1604579227
| 1009.325298 | 0.1158329588 | 1.623284059 | 0.1592258663
| 1009.245297 | 0.1150384236 | 1.622379093 | 0.1580552928
| 1009.165297 | 0.1144216689 | 1.621447886 | 0.1571951055
| 1009.085296 | 0.1140336663 | 1.620728655 | 0.1566852855
| 1009.005295 | 0.1136456634 | 1.620655858 | 0.1560471358
| 1008.925295 | 0.1128878702 | 1.620489199 | 0.1547931994
| 1008.845294 | 0.1121038645 | 1.620024838 | 0.1535536506
| 1008.765293 | 0.1113129178 | 1.619478144 | 0.1523187819
| 1008.685293 | 0.110512912 | 1.61885326 | 0.1510840823
| 1008.605292 | 0.1097129063 | 1.617909721 | 0.1499123171
| 1008.525291 | 0.1092789728 | 1.617055808 | 0.1493497875
| 1008.445291 | 0.10887097 | 1.616789412 | 0.1487161995
| 1008.36529 | 0.1082859454 | 1.616651201 | 0.1477544787
| 1008.285289 | 0.1074714107 | 1.616384144 | 0.14642549
| 1008.205288 | 0.1066634047 | 1.615782285 | 0.14517359
| 1008.125288 | 0.1058553989 | 1.615195657 | 0.1439189819
| 1008.045287 | 0.1050583354 | 1.614305282 | 0.1427424826
| 1007.965286 | 0.1044398976 | 1.613401428 | 0.1418737795
| 1007.885286 | 0.1040478944 | 1.61266045 | 0.1413601133
| 1007.805285 | 0.1036558917 | 1.612563766 | 0.1407214786
| 1007.725284 | 0.1029052537 | 1.612322152 | 0.1394986011
| 1007.645284 | 0.1021401913 | 1.61180046 | 0.1383056299
| 1007.565283 | 0.1013871288 | 1.611151907 | 0.1371578597
| 1007.485282 | 0.1006481273 | 1.610466888 | 0.1360412459
| 1007.405281 | 0.09993132165 | 1.609465778 | 0.1350232787
| 1007.325281 | 0.09955785056 | 1.608614557 | 0.134561626
| 1007.24528 | 0.09920864775 | 1.608242976 | 0.1340492894
| 1007.165279 | 0.09871587572 | 1.608043421 | 0.1332593681
| 1007.085279 | 0.09803852026 | 1.607679169 | 0.1321865854
| 1007.005278 | 0.09737291525 | 1.607132162 | 0.1311689021
| 1006.925277 | 0.09671179326 | 1.606406365 | 0.1301929945
| 1006.845277 | 0.09627644827 | 1.605664835 | 0.1296043259
| 1006.765276 | 0.09594524554 | 1.605280172 | 0.1291250316
| 1006.685275 | 0.09555175742 | 1.605219185 | 0.12847836
| 1006.605275 | 0.09488215221 | 1.60510371 | 0.1273724074
| 1006.525274 | 0.09420358 | 1.60468591 | 0.1263087522
| 1006.445273 | 0.09351780736 | 1.604268808 | 0.125232948
| 1006.365272 | 0.09282552928 | 1.603679616 | 0.1241787668
| 1006.285272 | 0.09219234956 | 1.602936821 | 0.1232539906
| 1006.205271 | 0.09184114675 | 1.60228368 | 0.1227911919
| 1006.12527 | 0.09148994393 | 1.602220519 | 0.1222175448
| 1006.04527 | 0.09089464425 | 1.602127469 | 0.1212351701
| 1005.965269 | 0.0901835128 | 1.601887624 | 0.1200840124
| 1005.885268 | 0.08946653942 | 1.601423205 | 0.1189653127
| 1005.805268 | 0.08874173351 | 1.600969202 | 0.1178316346
| 1005.725267 | 0.08800646505 | 1.60018941 | 0.1167411894
| 1005.645266 | 0.08751922389 | 1.599455441 | 0.1160625169
| 1005.565265 | 0.08714682092 | 1.599016465 | 0.1155235006
| 1005.485265 | 0.08670479407 | 1.59898582 | 0.1147907598
| 1005.405264 | 0.08595438824 | 1.598800376 | 0.113564672
| 1005.325263 | 0.08520472938 | 1.598308425 | 0.1123970137
| 1005.245263 | 0.08446333393 | 1.597741502 | 0.1112574544
| 1005.165262 | 0.08373406479 | 1.597034275 | 0.1101644628
| 1005.085261 | 0.08308419366 | 1.596115931 | 0.1092445743
| 1005.005261 | 0.08273779045 | 1.595346195 | 0.1088101987
| 1004.92526 | 0.08239138771 | 1.59511212 | 0.1082774924
| 1004.845259 | 0.08182711659 | 1.594877185 | 0.107376808
| 1004.765259 | 0.0811741233 | 1.594471423 | 0.1063576685
| 1004.685258 | 0.08054020336 | 1.593910561 | 0.1053992254
| 1004.605257 | 0.07992259826 | 1.593350413 | 0.1044682771
| 1004.525256 | 0.07931620435 | 1.592590686 | 0.1035925584
| 1004.445256 | 0.07891917474 | 1.591876828 | 0.1030616557
| 1004.365255 | 0.07861837201 | 1.591464195 | 0.1026383905
| 1004.285254 | 0.07826109386 | 1.591382213 | 0.1020600069
| 1004.205254 | 0.07765388876 | 1.591243777 | 0.1010704383
| 1004.125253 | 0.07703547171 | 1.590862854 | 0.1001060094
| 1004.045252 | 0.07640476935 | 1.590475606 | 0.09912220227
| 1003.965252 | 0.07575972943 | 1.589947239 | 0.09813981306
| 1003.885251 | 0.07516140388 | 1.589262616 | 0.09726423852
| 1003.80525 | 0.07482180094 | 1.588658498 | 0.09680978323
| 1003.725249 | 0.07448219801 | 1.588605778 | 0.09625654638
| 1003.645249 | 0.07389594119 | 1.588535951 | 0.0952913202
| 1003.565248 | 0.07318794226 | 1.588304615 | 0.09415043686
| 1003.485247 | 0.07246658569 | 1.587844999 | 0.09302817575
| 1003.405247 | 0.07173217927 | 1.587369899 | 0.09188700648
| 1003.325246 | 0.07098880242 | 1.586552961 | 0.09079171005
| 1003.245245 | 0.07049885743 | 1.585765228 | 0.09011689034
| 1003.165245 | 0.0701260542 | 1.585257409 | 0.08958913679
| 1003.085244 | 0.06968581564 | 1.58514366 | 0.08887852295
| 1003.005243 | 0.06894740943 | 1.58485037 | 0.08769924266
| 1002.925243 | 0.06822320676 | 1.584258068 | 0.08659679174
| 1002.845242 | 0.06751478514 | 1.583505917 | 0.08554902225
| 1002.765241 | 0.06697133153 | 1.582620357 | 0.08480115879
| 1002.68524 | 0.0666337285 | 1.581952721 | 0.08436004818
| 1002.60524 | 0.06629612545 | 1.58175621 | 0.083836612
| 1002.525239 | 0.06566545972 | 1.581508866 | 0.08283099613
| 1002.445238 | 0.06502958711 | 1.580986386 | 0.08186476876
| 1002.365238 | 0.06440738647 | 1.580427717 | 0.08092782619
| 1002.285237 | 0.06379525718 | 1.579806998 | 0.08001855295
| 1002.205236 | 0.06318965178 | 1.578986027 | 0.07915477148
| 1002.125236 | 0.06286740335 | 1.578221568 | 0.07875513457
| 1002.045235 | 0.06256500075 | 1.577928326 | 0.07830742807
| 1001.965234 | 0.06212874957 | 1.577735528 | 0.07761857161
| 1001.885233 | 0.06151701534 | 1.577487144 | 0.07664594544
| 1001.805233 | 0.06089940973 | 1.576989955 | 0.07570636468
| 1001.725232 | 0.06027283218 | 1.576520771 | 0.07474712565
| 1001.645231 | 0.05963960185 | 1.575811338 | 0.07381786838
| 1001.565231 | 0.05914023953 | 1.575080486 | 0.07311572849
| 1001.48523 | 0.05881863642 | 1.574465382 | 0.07269054599
| 1001.405229 | 0.0584970337 | 1.574375757 | 0.07217616512
| 1001.325229 | 0.05786737263 | 1.574194274 | 0.07116329238
| 1001.245228 | 0.05721123743 | 1.573778067 | 0.07014624463
| 1001.165227 | 0.05654935414 | 1.57325766 | 0.06913739989
| 1001.085227 | 0.05588147088 | 1.572691661 | 0.06812637573
| 1001.005226 | 0.05520706461 | 1.571830466 | 0.06715411463
| 1000.925225 | 0.05484372202 | 1.571037048 | 0.06668853024
| 1000.845224 | 0.05450211883 | 1.570707478 | 0.06618143611
| 1000.765224 | 0.05400889138 | 1.57050708 | 0.0654002806
| 1000.685223 | 0.05331774627 | 1.570185028 | 0.06431008505
| 1000.605222 | 0.05262334009 | 1.569593735 | 0.06325951766
| 1000.525222 | 0.05192818591 | 1.568975858 | 0.06221224814
| 1000.445221 | 0.05123736197 | 1.56811764 | 0.06121197942
| 1000.36522 | 0.05070106471 | 1.567191016 | 0.06047966289
| 1000.28522 | 0.05036306162 | 1.566418748 | 0.06005120459
| 1000.205219 | 0.05002505847 | 1.566143209 | 0.05954107737
| 1000.125218 | 0.04938904988 | 1.565790048 | 0.0585485986
| 1000.045217 | 0.04874977423 | 1.565190352 | 0.05759117045
| 999.9652168 | 0.04806561112 | 1.5645212 | 0.05657059944
| 999.8852161 | 0.04743217385 | 1.563595662 | 0.05567582508
| 999.8052154 | 0.04695416952 | 1.562739319 | 0.05502743549
| 999.7252147 | 0.0464973542 | 1.561990787 | 0.05439648727
| 999.645214 | 0.04604897397 | 1.561273594 | 0.0537742478
| 999.5652133 | 0.04560963651 | 1.560581363 | 0.05316277922
| 999.4852126 | 0.04518089412 | 1.559916109 | 0.05256435512
| 999.4052119 | 0.04475433961 | 1.559276234 | 0.05196531926
| 999.3252112 | 0.04432966915 | 1.558653801 | 0.05136645879
| 999.2452105 | 0.04390499851 | 1.55804998 | 0.05076448444
| 999.1652098 | 0.04347800871 | 1.557459638 | 0.05015638875
| 999.0852091 | 0.0430480047 | 1.55688243 | 0.04954109226
| 999.0052084 | 0.04261176824 | 1.556312855 | 0.0489141504
| 998.9252077 | 0.04217132835 | 1.555747177 | 0.048279524
| 998.845207 | 0.04172599106 | 1.555187921 | 0.04763567667
| 998.7652064 | 0.04127130439 | 1.554629655 | 0.04697610368
| 998.6852057 | 0.04081132776 | 1.554064166 | 0.04630881369
| 998.605205 | 0.04034532345 | 1.55350147 | 0.04563102416
| 998.5252043 | 0.03986809995 | 1.552924916 | 0.04493674687
| 998.4452036 | 0.03938516603 | 1.552337057 | 0.0442346895
| 998.3652029 | 0.03889582835 | 1.551713912 | 0.04352740412
| 998.2852022 | 0.03843362869 | 1.551088797 | 0.04286514363
| 998.2052015 | 0.03796039307 | 1.5505054 | 0.04217809745
| 998.1252008 | 0.03745838845 | 1.549885947 | 0.04144896155
| 998.0452001 | 0.036958004 | 1.549229208 | 0.04072809067
| 997.9651994 | 0.0364608928 | 1.548549423 | 0.04001599197
| 997.8851987 | 0.03597022178 | 1.547844995 | 0.03931809894
| 997.805198 | 0.03549197098 | 1.547124552 | 0.03864292966
| 997.7251973 | 0.03502242074 | 1.546394306 | 0.03798337329
| 997.6451966 | 0.03456574987 | 1.545648864 | 0.03734710987
| 997.5651959 | 0.03412474015 | 1.544904639 | 0.03673622963
| 997.4851952 | 0.03369277717 | 1.544159672 | 0.0361401064
| 997.4051945 | 0.03327277347 | 1.543412762 | 0.03556371074
| 997.3251938 | 0.03286465074 | 1.542670941 | 0.03500585505
| 997.2451931 | 0.03246386177 | 1.541933008 | 0.03445922084
| 997.1651924 | 0.03207319151 | 1.54119493 | 0.0339289915
| 997.0851917 | 0.03169278273 | 1.540465009 | 0.03341417216
| 997.005191 | 0.03131891408 | 1.53973949 | 0.03290918686
| 996.9251904 | 0.03095424423 | 1.539015778 | 0.03241879582
| 996.8451897 | 0.0306019962 | 1.538301172 | 0.0319472383
| 996.765189 | 0.03025700175 | 1.537599471 | 0.03148545572
| 996.6851883 | 0.02992166534 | 1.536906167 | 0.03103807325
| 996.6051876 | 0.02959497075 | 1.536233514 | 0.03060165128
| 996.5251869 | 0.02927174854 | 1.535576606 | 0.03016840786
| 996.4451862 | 0.02895174577 | 1.534938837 | 0.02973745586
| 996.3651855 | 0.02863066259 | 1.534317379 | 0.02930214425
| 996.2851848 | 0.02830663816 | 1.533711684 | 0.0288595082
| 996.2051841 | 0.02797663515 | 1.533117734 | 0.02840514153
| 996.1251834 | 0.02763528939 | 1.532527496 | 0.02793137687
| 996.0451827 | 0.0272949134 | 1.531923959 | 0.02746089403
| 995.965182 | 0.02696260283 | 1.531354819 | 0.02699860313
| 995.8851813 | 0.02660035267 | 1.53080008 | 0.02648484735
| 995.8051806 | 0.02622200301 | 1.530218553 | 0.02594821902
| 995.7251799 | 0.02583333283 | 1.529621625 | 0.02539660301
| 995.6451792 | 0.02543872388 | 1.528999998 | 0.02483849224
| 995.5651785 | 0.02504052237 | 1.528363038 | 0.02427641036
| 995.4851778 | 0.02463851889 | 1.527702672 | 0.02371111739
| 995.4051771 | 0.02423651526 | 1.52702179 | 0.02314843127
| 995.3251764 | 0.02383562355 | 1.526317197 | 0.02259059157
| 995.2451757 | 0.02343961999 | 1.525590174 | 0.02204359005
| 995.165175 | 0.02305138344 | 1.524843538 | 0.02151173284
| 995.0851744 | 0.02266967844 | 1.524078046 | 0.02099285282
| 995.0051737 | 0.0223010086 | 1.523288836 | 0.02049825837
| 994.925173 | 0.02194878674 | 1.522491117 | 0.0200314477
| 994.8451723 | 0.02160918326 | 1.521679609 | 0.01958682506
| 994.7651716 | 0.02129184707 | 1.520857782 | 0.01917973796
| 994.6851709 | 0.02099598577 | 1.52004323 | 0.01880650425
| 994.6051702 | 0.02071579154 | 1.519230522 | 0.01845832076
| 994.5251695 | 0.02046112271 | 1.518424598 | 0.01815071444
| 994.4451688 | 0.02022564467 | 1.517646226 | 0.01787054039
| 994.3651681 | 0.02000305487 | 1.51688377 | 0.01760902802
| 994.2851674 | 0.01979838634 | 1.51614646 | 0.01737324702
| 994.2051667 | 0.01960377073 | 1.515440843 | 0.01714945374
| 994.125166 | 0.01941500517 | 1.514761693 | 0.01693147264
| 994.0451653 | 0.01923167031 | 1.514110222 | 0.0167184892
| 993.9651646 | 0.01904787834 | 1.513486871 | 0.01650081078
| 993.8851639 | 0.01886226956 | 1.512885969 | 0.01627697197
| 993.8051632 | 0.01866960115 | 1.512304603 | 0.01603876422
| 993.7251625 | 0.0184782335 | 1.511732186 | 0.01580130296
| 993.6451618 | 0.01828545283 | 1.511204596 | 0.01555552146
| 993.5651611 | 0.01806145094 | 1.510689316 | 0.01525669302
| 993.4851604 | 0.01782623903 | 1.510158177 | 0.01494129974
| 993.4051597 | 0.01758106723 | 1.509634161 | 0.01460844386
| 993.325159 | 0.01731773153 | 1.509098847 | 0.01424701122
| 993.2451584 | 0.01704580132 | 1.508545099 | 0.0138736111
| 993.1651577 | 0.01676648651 | 1.507980326 | 0.01348927328
| 993.085157 | 0.01647715072 | 1.507394435 | 0.01309093346
| 993.0051563 | 0.01618632 | 1.506784544 | 0.01269292703
| 992.9251556 | 0.01589451937 | 1.50615557 | 0.0122954698
| 992.8451549 | 0.01560585013 | 1.505502886 | 0.0119058469
| 992.7651542 | 0.01532353417 | 1.504835133 | 0.01152823781
| 992.6851535 | 0.01504712727 | 1.504147891 | 0.01116244062
| 992.6051528 | 0.01478512506 | 1.503448757 | 0.01082143003
| 992.5251521 | 0.0145320923 | 1.502749007 | 0.01049487927
| 992.4451514 | 0.01428710035 | 1.502037496 | 0.01018263083
| 992.3651507 | 0.01405776496 | 1.501324024 | 0.009895967344
| 992.28515 | 0.0138373997 | 1.500616402 | 0.009622961721
| 992.2051493 | 0.01362491332 | 1.499904981 | 0.009363002808
| 992.1251486 | 0.01342557832 | 1.499195251 | 0.009124075199
| 992.0451479 | 0.01323521361 | 1.49849308 | 0.008898613419
| 991.9651472 | 0.01305280887 | 1.497790136 | 0.00868597145
| 991.8851465 | 0.01288480735 | 1.497091896 | 0.008496071044
| 991.8051458 | 0.01272652436 | 1.496406854 | 0.008320218139
| 991.7251451 | 0.0125768273 | 1.495725634 | 0.008157687887
| 991.6451444 | 0.01244215953 | 1.495055151 | 0.008018247824
| 991.5651437 | 0.01232089101 | 1.494404501 | 0.007898165759
| 991.485143 | 0.01221012088 | 1.493782757 | 0.007791637602
| 991.4051424 | 0.01209944661 | 1.493187625 | 0.007681883601
| 991.3251417 | 0.0119896505 | 1.49260862 | 0.007571444482
| 991.245141 | 0.01188098284 | 1.492051728 | 0.007460048602
| 991.1651403 | 0.0117685723 | 1.491514639 | 0.007339983883
| 991.0851396 | 0.01165125654 | 1.490992883 | 0.007209876989
| 991.0051389 | 0.0115279222 | 1.490487852 | 0.007067749223
| 990.9251382 | 0.01139211077 | 1.489992156 | 0.00690385478
| 990.8451375 | 0.01124876099 | 1.489496049 | 0.006727437795
| 990.7651368 | 0.01109675961 | 1.489007889 | 0.006535705297
| 990.6851361 | 0.0109310333 | 1.488513356 | 0.00632196634
| 990.6051354 | 0.01075942598 | 1.488008491 | 0.00609955676
| 990.5251347 | 0.01058142449 | 1.487498855 | 0.005866988121
| 990.445134 | 0.0103953124 | 1.486976765 | 0.00562230654
| 990.3651333 | 0.01020631973 | 1.48644009 | 0.005374335836
| 990.2851326 | 0.01001431801 | 1.485892179 | 0.005122470925
| 990.2051319 | 0.009820257522 | 1.485327985 | 0.004868829249
| 990.1251312 | 0.009626578813 | 1.4847493 | 0.004617202985
| 990.0451305 | 0.009433577194 | 1.484152482 | 0.00436846822
| 989.9651298 | 0.00924662747 | 1.48353819 | 0.004131366156
| 989.8851291 | 0.009065381322 | 1.48291185 | 0.003904701913
| 989.8051284 | 0.008890979756 | 1.482265282 | 0.003691243434
| 989.7251277 | 0.00873348695 | 1.481607162 | 0.003506559093
| 989.645127 | 0.008587149122 | 1.48094869 | 0.003339950016
| 989.5651264 | 0.008453748021 | 1.480277025 | 0.003195755756
| 989.4851257 | 0.008344057023 | 1.479609376 | 0.00308981014
| 989.405125 | 0.008246887925 | 1.47895793 | 0.003002403878
| 989.3251243 | 0.008163820489 | 1.47830532 | 0.002938043425
| 989.2451236 | 0.00810527999 | 1.477677265 | 0.002911116246
| 989.1651229 | 0.008052023499 | 1.477080216 | 0.002889304548
| 989.0851222 | 0.008006756495 | 1.47649632 | 0.002879012129
| 989.0051215 | 0.007969707334 | 1.475938777 | 0.002879222176
| 988.9251208 | 0.007936107969 | 1.475401794 | 0.002882732533
| 988.8451201 | 0.00790590766 | 1.474888011 | 0.002889199777
| 988.7651194 | 0.007876139989 | 1.474395205 | 0.002893995807
| 988.6851187 | 0.007845664375 | 1.473923071 | 0.002895291267
| 988.605118 | 0.007813397482 | 1.473470511 | 0.002891432391
| 988.5251173 | 0.007776372423 | 1.473037141 | 0.002877583925
| 988.4451166 | 0.007735315013 | 1.472618719 | 0.002855398546
| 988.3651159 | 0.007687781219 | 1.472221245 | 0.002820225813
| 988.2851152 | 0.007628784547 | 1.471835485 | 0.002764822503
| 988.2051145 | 0.007561206995 | 1.471459876 | 0.002694105029
| 988.1251138 | 0.007480539679 | 1.471097307 | 0.002600340024
| 988.0451131 | 0.007381163216 | 1.470733944 | 0.002475703691
| 987.9651124 | 0.007270066461 | 1.470363093 | 0.002332408922
| 987.8851117 | 0.007142665305 | 1.469989533 | 0.002162391724
| 987.805111 | 0.00699839312 | 1.469592387 | 0.001966868265
| 987.7251103 | 0.006846084992 | 1.469173344 | 0.001760213708
| 987.6451097 | 0.006684683639 | 1.468728824 | 0.001541031621
| 987.565109 | 0.006520686547 | 1.46825365 | 0.001320544623
| 987.4851083 | 0.006358553597 | 1.46775122 | 0.001105732278
| 987.4051076 | 0.006201885522 | 1.467220134 | 0.0009026499772
| 987.3251069 | 0.006058682867 | 1.4666682 | 0.000723676627
| 987.2451062 | 0.005925626698 | 1.466104142 | 0.0005624384077
| 987.1651055 | 0.005808092393 | 1.465521516 | 0.0004284452295
| 987.0851048 | 0.005710026558 | 1.464940718 | 0.0003261525293
| 987.0051041 | 0.005625319339 | 1.464359243 | 0.0002457406341
| 986.9251034 | 0.005560149497 | 1.463786241 | 0.0001965059548
| 986.8451027 | 0.005504885897 | 1.463230842 | 0.000161663749
| 986.765102 | 0.005457342733 | 1.462680067 | 0.0001389144313
| 986.6851013 | 0.00542374249 | 1.462138733 | 0.0001380703548
| 986.6051006 | 0.005400252792 | 1.461616098 | 0.0001519099921
| 986.5250999 | 0.005383807273 | 1.461106178 | 0.0001759799142
| 986.4450992 | 0.005377940512 | 1.4606124 | 0.0002158025383
| 986.3650985 | 0.00537943979 | 1.460141298 | 0.0002654523512
| 986.2850978 | 0.005385585559 | 1.459690289 | 0.0003207091441
| 986.2050971 | 0.005397319042 | 1.459262672 | 0.0003828269937
| 986.1250964 | 0.005409738729 | 1.458861885 | 0.0004433870867
| 986.0450957 | 0.00542137924 | 1.458484719 | 0.0005002931626
| 985.965095 | 0.005428245923 | 1.458135389 | 0.0005465420973
| 985.8850943 | 0.005425915999 | 1.457804626 | 0.0005757209137
| 985.8050937 | 0.005415767777 | 1.457494091 | 0.0005899531654
| 985.725093 | 0.005389834263 | 1.457200781 | 0.0005763457149
| 985.6450923 | 0.005348160443 | 1.456909373 | 0.0005364420919
| 985.5650916 | 0.005294945103 | 1.456622813 | 0.000476903569
| 985.4850909 | 0.005222744432 | 1.456336909 | 0.0003858034209
| 985.4050902 | 0.005135763954 | 1.456034888 | 0.0002716978623
| 985.3250895 | 0.0050387743 | 1.455723864 | 0.0001417942
| 985.2450888 | 0.004927573377 | 1.455396558 | -1.018369012e-05
| 985.1650881 | 0.004808089821 | 1.455045401 | -0.0001737154268
| 985.0850874 | 0.004683703681 | 1.454673784 | -0.0003435432993
| 985.0050867 | 0.004554435848 | 1.454278526 | -0.0005193497087
| 984.925086 | 0.004425854526 | 1.45385696 | -0.0006916816271
| 984.8450853 | 0.004299152746 | 1.45341322 | -0.0008589721886
| 984.7650846 | 0.00417928508 | 1.452939336 | -0.001012288061
| 984.6850839 | 0.004075800629 | 1.452451955 | -0.001137382055
| 984.6050832 | 0.003980660274 | 1.451957441 | -0.001248168673
| 984.5250825 | 0.003898659521 | 1.451448585 | -0.001336036021
| 984.4450818 | 0.003831070097 | 1.450938797 | -0.001400116354
| 984.3650811 | 0.00377631847 | 1.450420087 | -0.001442274409
| 984.2850804 | 0.003745718247 | 1.449906824 | -0.001445065206
| 984.2050797 | 0.003727807914 | 1.449415603 | -0.001428984445
| 984.125079 | 0.003720849489 | 1.448931649 | -0.001395539821
| 984.0450783 | 0.003729782861 | 1.448469496 | -0.001337839222
| 983.9650777 | 0.00374478083 | 1.448032482 | -0.001272459997
| 983.885077 | 0.003764834293 | 1.447613613 | -0.00120042162
| 983.8050763 | 0.003789767884 | 1.447216428 | -0.001122317601
| 983.7250756 | 0.003815712195 | 1.446840037 | -0.001044474803
| 983.6450749 | 0.003842417072 | 1.446481446 | -0.0009670269501
| 983.5650742 | 0.003868683928 | 1.446141923 | -0.00089206844
| 983.4850735 | 0.003893677945 | 1.445819214 | -0.0008207753898
| 983.4050728 | 0.003917324998 | 1.445516307 | -0.0007535309662
| 983.3250721 | 0.003935591864 | 1.445233339 | -0.0006970429246
| 983.2450714 | 0.003947755848 | 1.444965239 | -0.000652056757
| 983.1650707 | 0.003954092044 | 1.44471831 | -0.0006186746212
| 983.08507 | 0.003944225253 | 1.444488616 | -0.000613793723
| 983.0050693 | 0.003921216312 | 1.44425969 | -0.0006308679548
| 982.9250686 | 0.003886326068 | 1.444043838 | -0.0006688974129
| 982.8450679 | 0.003826725589 | 1.443825541 | -0.0007478478314
| 982.7650672 | 0.00375319587 | 1.443585931 | -0.0008481332924
| 982.6850665 | 0.003667668698 | 1.443338511 | -0.0009677451228
| 982.6050658 | 0.0035650011 | 1.44306464 | -0.001113608353
| 982.5250651 | 0.00345742819 | 1.442760852 | -0.001265085026
| 982.4450644 | 0.003346650773 | 1.442426885 | -0.001419343361
| 982.3650637 | 0.003245357623 | 1.442069885 | -0.001555916173
| 982.285063 | 0.003144628763 | 1.441707073 | -0.001691156185
| 982.2050623 | 0.003044627932 | 1.441315384 | -0.0018227951
| 982.1250617 | 0.002958053479 | 1.440908514 | -0.001930904641
| 982.045061 | 0.002879228334 | 1.440495342 | -0.002025704038
| 981.9650603 | 0.002809227689 | 1.440069861 | -0.002104887519
| 981.8850596 | 0.002753528251 | 1.439641204 | -0.00216012297
| 981.8050589 | 0.002705316749 | 1.439216721 | -0.002203376108
| 981.7250582 | 0.002665516441 | 1.438784302 | -0.002232068737
| 981.6450575 | 0.002640767015 | 1.438355224 | -0.002236097804
| 981.5650568 | 0.002624779258 | 1.43793496 | -0.002226389792
| 981.4850561 | 0.002618779171 | 1.437514604 | -0.002200135227
| 981.4050554 | 0.002630391138 | 1.437106624 | -0.002145667644
| 981.3250547 | 0.002650500606 | 1.43672162 | -0.002079047457
| 981.245054 | 0.002680034233 | 1.43635034 | -0.001997931132
| 981.1650533 | 0.002719373314 | 1.436009037 | -0.001903026409
| 981.0850526 | 0.002759956154 | 1.435694593 | -0.001808329734
| 981.0050519 | 0.002801289812 | 1.435409768 | -0.001714880908
| 980.9250512 | 0.002834129345 | 1.435151961 | -0.001637878227
| 980.8450505 | 0.002858794746 | 1.434909943 | -0.001575850737
| 980.7650498 | 0.002873661577 | 1.43468997 | -0.001532031539
| 980.6850491 | 0.002868916194 | 1.434476889 | -0.001521546911
| 980.6050484 | 0.002854228124 | 1.434257239 | -0.001527146348
| 980.5250477 | 0.002828427865 | 1.43404171 | -0.001551676336
| 980.445047 | 0.002789385987 | 1.433813269 | -0.001597290426
| 980.3650463 | 0.002745782138 | 1.433573541 | -0.001649638086
| 980.2850457 | 0.002697448419 | 1.433324964 | -0.001709207715
| 980.205045 | 0.002645991505 | 1.433066802 | -0.001773261501
| 980.1250443 | 0.002595039223 | 1.432799342 | -0.0018357679
| 980.0450436 | 0.002545007985 | 1.43253449 | -0.001897009602
| 979.9650429 | 0.002488451955 | 1.432267782 | -0.001969063387
| 979.8850422 | 0.002428512913 | 1.431993036 | -0.002046179022
| 979.8050415 | 0.002364445723 | 1.431712982 | -0.002129829876
| 979.7250408 | 0.002295344126 | 1.431421273 | -0.002221021001
| 979.6450401 | 0.002224078486 | 1.431116257 | -0.002314829206
| 979.5650394 | 0.002150611147 | 1.430795338 | -0.002411116995
| 979.4850387 | 0.002080012999 | 1.430455335 | -0.00250116003
| 979.405038 | 0.00201363611 | 1.430101069 | -0.002583095028
| 979.3250373 | 0.001955102301 | 1.429727185 | -0.00265044262
| 979.2450366 | 0.001911076917 | 1.429346342 | -0.00269307146
| 979.1650359 | 0.001876817378 | 1.428963342 | -0.002719292427
| 979.0850352 | 0.001856683837 | 1.428576279 | -0.002721651756
| 979.0050345 | 0.001852087939 | 1.428200811 | -0.002699017066
| 978.9250338 | 0.001855561004 | 1.427838449 | -0.002663988762
| 978.8450331 | 0.001868894486 | 1.427487127 | -0.002613389476
| 978.7650324 | 0.001889211916 | 1.427155237 | -0.002552680798
| 978.6850317 | 0.001912414692 | 1.426838335 | -0.002488362409
| 978.605031 | 0.001938414887 | 1.426536263 | -0.002420559287
| 978.5250303 | 0.001965822821 | 1.426248166 | -0.002351523962
| 978.4450297 | 0.001993702024 | 1.425973843 | -0.002282803032
| 978.365029 | 0.002021902301 | 1.425711945 | -0.002214537108
| 978.2850283 | 0.002049723513 | 1.42546451 | -0.002148053673
| 978.2050276 | 0.002076458222 | 1.425230452 | -0.002084449812
| 978.1250269 | 0.002100991737 | 1.425013966 | -0.002025917006
| 978.0450262 | 0.002118973788 | 1.424812081 | -0.001979518226
| 977.9650255 | 0.002130914735 | 1.424622664 | -0.001944232877
| 977.8850248 | 0.002132884014 | 1.424447722 | -0.001926811722
| 977.8050241 | 0.002121542717 | 1.424276624 | -0.001932038915
| 977.7250234 | 0.002100061471 | 1.424109237 | -0.001954589973
| 977.6450227 | 0.002060861099 | 1.423941457 | -0.002006873538
| 977.565022 | 0.002008374439 | 1.423754937 | -0.002080046545
| 977.4850213 | 0.001947456457 | 1.423555975 | -0.002166455575
| 977.4050206 | 0.001876189202 | 1.423335659 | -0.002268646193
| 977.3250199 | 0.001802356147 | 1.423091138 | -0.002373347074
| 977.2450192 | 0.001728254373 | 1.422825819 | -0.002476974554
| 977.1650185 | 0.001658053732 | 1.422539047 | -0.002572488062
| 977.0850178 | 0.001595413201 | 1.422239034 | -0.002654376373
| 977.0050171 | 0.00153868483 | 1.421927743 | -0.002725559225
| 976.9250164 | 0.00149268446 | 1.421607183 | -0.002778101933
| 976.8450157 | 0.001455481512 | 1.421288971 | -0.002816120832
| 976.765015 | 0.001424254272 | 1.420968721 | -0.002844020183
| 976.6850143 | 0.001401587379 | 1.420650267 | -0.002857740535
| 976.6050137 | 0.001384923221 | 1.420337348 | -0.002861852585
| 976.525013 | 0.001372401017 | 1.420027778 | -0.002859313791
| 976.4450123 | 0.001366000991 | 1.419720744 | -0.002846729063
| 976.3650116 | 0.001364824807 | 1.419421522 | -0.002825994577
| 976.2850109 | 0.001367336396 | 1.419126911 | -0.00279944836
| 976.2050102 | 0.001375536438 | 1.418839339 | -0.002763899106
| 976.1250095 | 0.001387860828 | 1.41856219 | -0.002722220222
| 976.0450088 | 0.001402673064 | 1.418295099 | -0.002677130476
| 975.9650081 | 0.001420139911 | 1.418038996 | -0.002628411474
| 975.8850074 | 0.001437515047 | 1.417795672 | -0.002580811316
| 975.8050067 | 0.001454223839 | 1.417562166 | -0.002535075736
| 975.725006 | 0.001468223932 | 1.417340476 | -0.002494787421
| 975.6450053 | 0.001478226391 | 1.417123771 | -0.002461615906
| 975.5650046 | 0.001486116449 | 1.416913853 | -0.002432518675
| 975.4850039 | 0.001489583174 | 1.416708571 | -0.002411231502
| 975.4050032 | 0.001490462528 | 1.416505585 | -0.002394492482
| 975.3250025 | 0.001489087668 | 1.416307124 | -0.002381903159
| 975.2450018 | 0.001484087597 | 1.416112848 | -0.002375749669
| 975.1650011 | 0.001476275152 | 1.415920781 | -0.002374519855
| 975.0850004 | 0.001465816744 | 1.415735309 | -0.002378251649
| 975.0049997 | 0.001448483288 | 1.415555239 | -0.002393988675
| 974.924999 | 0.001424737139 | 1.415374423 | -0.00242051005
| 974.8449983 | 0.001395119959 | 1.41519768 | -0.002457253479
| 974.7649977 | 0.001352252892 | 1.415018455 | -0.002516193788
| 974.684997 | 0.001301435342 | 1.414823814 | -0.002587471549
| 974.6049963 | 0.001243775993 | 1.414621434 | -0.00266977619
| 974.5249956 | 0.0011762421 | 1.414398191 | -0.002767291987
| 974.4449949 | 0.001107245486 | 1.414151183 | -0.002865634321
| 974.3649942 | 0.001037541237 | 1.413881322 | -0.002963606736
| 974.2849935 | 0.0009742739926 | 1.413585466 | -0.003048942909
| 974.2049928 | 0.0009201207645 | 1.413275592 | -0.003117983599
| 974.1249921 | 0.0008744475308 | 1.412945047 | -0.003171331962
| 974.0449914 | 0.0008496473421 | 1.412603984 | -0.003188786945
| 973.9649907 | 0.0008384249066 | 1.412272211 | -0.003184045536
| 973.88499 | 0.000839094261 | 1.411936709 | -0.003159026569
| 973.8049893 | 0.0008597610809 | 1.411613916 | -0.003101177204
| 973.7249886 | 0.0008895052511 | 1.411314098 | -0.003029635763
| 973.6449879 | 0.0009269028185 | 1.411027632 | -0.002946119906
| 973.5649872 | 0.0009732365811 | 1.410763848 | -0.002849096183
| 973.4849865 | 0.00102167092 | 1.410522762 | -0.002750104222
| 973.4049858 | 0.001071442662 | 1.410303102 | -0.002650337251
| 973.3249851 | 0.001116796877 | 1.410101623 | -0.00255929609
| 973.2449844 | 0.001161879548 | 1.409910116 | -0.002469400423
| 973.1649837 | 0.001206613245 | 1.40974051 | -0.002381602592
| 973.084983 | 0.001244157868 | 1.409587736 | -0.002307122609
| 973.0049823 | 0.00127632236 | 1.40944679 | -0.002242557114
| 972.9249817 | 0.001302189277 | 1.409323814 | -0.002189883948
| 972.844981 | 0.001313614977 | 1.409212329 | -0.0021624441
| 972.7649803 | 0.001315793755 | 1.409100627 | -0.002150646332
| 972.6849796 | 0.001307326989 | 1.40900154 | -0.002157745341
| 972.6049789 | 0.00127910471 | 1.408897838 | -0.00219798759
| 972.5249782 | 0.001240932377 | 1.408780007 | -0.002254126201
| 972.4449775 | 0.001191665308 | 1.40865718 | -0.002328732367
| 972.3649768 | 0.00112776866 | 1.408514237 | -0.002426765011
| 972.2849761 | 0.001059048824 | 1.408347001 | -0.002531341602
| 972.2049754 | 0.0009853814915 | 1.408160721 | -0.002643040969
| 972.1249747 | 0.0009109639564 | 1.407948528 | -0.002754296423
| 972.044974 | 0.0008392403205 | 1.40771842 | -0.002859827461
| 971.9649733 | 0.0007710397525 | 1.407466141 | -0.002957949247
| 971.8849726 | 0.0007130928781 | 1.40719985 | -0.003037816591
| 971.8049719 | 0.0006616345628 | 1.406926873 | -0.003106304207
| 971.7249712 | 0.0006176341555 | 1.406641591 | -0.003161392001
| 971.6449705 | 0.0005861387107 | 1.406353117 | -0.003195135697
| 971.5649698 | 0.0005610181971 | 1.406068085 | -0.003218363009
| 971.4849691 | 0.0005430180651 | 1.405777527 | -0.003229206633
| 971.4049684 | 0.0005360850402 | 1.405490713 | -0.003221585797
| 971.3249677 | 0.0005350814627 | 1.405210506 | -0.003204393429
| 971.244967 | 0.0005407481545 | 1.40493071 | -0.003175955256
| 971.1649663 | 0.0005576699425 | 1.404658797 | -0.003128978327
| 971.0849657 | 0.0005794038673 | 1.404401692 | -0.00307483928
| 971.004965 | 0.0006063579719 | 1.404149096 | -0.003012158656
| 970.9249643 | 0.0006424545527 | 1.403911863 | -0.002934982892
| 970.8449636 | 0.0006821362312 | 1.403692567 | -0.002852903621
| 970.7649629 | 0.0007250699141 | 1.403492244 | -0.002766545912
| 970.6849622 | 0.0007668112844 | 1.403312712 | -0.002683570359
| 970.6049615 | 0.0008057535703 | 1.403150562 | -0.002606480819
| 970.5249608 | 0.0008391538844 | 1.403008145 | -0.002540090613
| 970.4449601 | 0.0008617683655 | 1.402877418 | -0.002492788222
| 970.3649594 | 0.0008768729085 | 1.402752747 | -0.002458644685
| 970.2849587 | 0.000880939587 | 1.402637507 | -0.002443880654
| 970.204958 | 0.0008719979124 | 1.40251725 | -0.002450912335
| 970.1249573 | 0.0008560576204 | 1.402391116 | -0.002469473883
| 970.0449566 | 0.0008313240954 | 1.402259701 | -0.002502660685
| 969.9649559 | 0.0007994898774 | 1.40211582 | -0.0025471351
| 969.8849552 | 0.0007646663506 | 1.401960725 | -0.00259599253
| 969.8049545 | 0.0007268659987 | 1.40179592 | -0.002649313666
| 969.7249538 | 0.0006881442057 | 1.401619984 | -0.002703515347
| 969.6449531 | 0.0006494818518 | 1.401435982 | -0.002757130069
| 969.5649524 | 0.0006114148772 | 1.40124357 | -0.002809226861
| 969.4849517 | 0.000574540408 | 1.401045031 | -0.002858938611
| 969.404951 | 0.0005386707072 | 1.400839969 | -0.002906561245
| 969.3249503 | 0.0005044037198 | 1.400628759 | -0.002951102816
| 969.2449497 | 0.0004725219573 | 1.400411916 | -0.002991265659
| 969.164949 | 0.0004425661364 | 1.400190553 | -0.003027903081
| 969.0849483 | 0.0004156325914 | 1.39996248 | -0.003059010276
| 969.0049476 | 0.0003933610926 | 1.399731413 | -0.003082030486
| 968.9249469 | 0.0003744157125 | 1.399498044 | -0.003099280773
| 968.8449462 | 0.0003604155684 | 1.399260933 | -0.003107910979
| 968.7649455 | 0.0003528458584 | 1.399026213 | -0.003105773912
| 968.6849448 | 0.0003480003564 | 1.398794181 | -0.003099197571
| 968.6049441 | 0.0003485337165 | 1.398562521 | -0.003083509739
| 968.5249434 | 0.0003531503977 | 1.398337677 | -0.003061316738
| 968.4449427 | 0.0003605707719 | 1.398115717 | -0.00303454906
| 968.364942 | 0.0003721041836 | 1.397899487 | -0.003001148083
| 968.2849413 | 0.000386390574 | 1.397690034 | -0.002963492913
| 968.2049406 | 0.0004025263963 | 1.397487207 | -0.002923110772
| 968.1249399 | 0.0004212599143 | 1.397290544 | -0.002878693186
| 968.0449392 | 0.0004415993283 | 1.397103378 | -0.002832134443
| 967.9649385 | 0.0004627540585 | 1.396924019 | -0.002784675428
| 967.8849378 | 0.0004842875575 | 1.396755326 | -0.002737234927
| 967.8049371 | 0.0005044445279 | 1.396595948 | -0.002692723009
| 967.7249364 | 0.000522885901 | 1.396447367 | -0.002651808749
| 967.6449357 | 0.0005366193752 | 1.396309296 | -0.002619582725
| 967.564935 | 0.0005441121114 | 1.396176928 | -0.002598368398
| 967.4849343 | 0.000546606875 | 1.396049992 | -0.002586029761
| 967.4049337 | 0.0005397401273 | 1.395927903 | -0.002589986147
| 967.324933 | 0.0005245215871 | 1.395799624 | -0.002607841643
| 967.2449323 | 0.0005036128202 | 1.395668452 | -0.002635256846
| 967.1649316 | 0.0004744792547 | 1.395529451 | -0.00267626467
| 967.0849309 | 0.0004406647707 | 1.395377841 | -0.002724524773
| 967.0049302 | 0.000404266493 | 1.39521508 | -0.002776548134
| 966.9249295 | 0.0003658661381 | 1.395040009 | -0.002831275281
| 966.8449288 | 0.0003284754641 | 1.394852271 | -0.002883541986
| 966.7649281 | 0.000292383304 | 1.394654719 | -0.002933031079
| 966.6849274 | 0.0002599163758 | 1.3944449 | -0.002975619659
| 966.6049267 | 0.0002332356335 | 1.394230516 | -0.003008078944
| 966.524926 | 0.000209524533 | 1.394011434 | -0.003035215489
| 966.4449253 | 0.0001909910179 | 1.393786923 | -0.003053209098
| 966.3649246 | 0.000177228023 | 1.393560851 | -0.003062985737
| 966.2849239 | 0.0001677703789 | 1.393329845 | -0.003065137026
| 966.2049232 | 0.0001673037286 | 1.393097206 | -0.003051840468
| 966.1249225 | 0.0001726595453 | 1.392871087 | -0.003028996524
| 966.0449218 | 0.0001831737854 | 1.392644523 | -0.002997321403
| 965.9649211 | 0.0002032406064 | 1.392425102 | -0.002949737456
| 965.8849204 | 0.0002281910874 | 1.392218557 | -0.002894567341
| 965.8049197 | 0.0002572167656 | 1.392021613 | -0.0028329942
| 965.724919 | 0.0002905504089 | 1.391839722 | -0.002764934593
| 965.6449183 | 0.0003236961718 | 1.391673374 | -0.002698112196
| 965.5649177 | 0.0003563110673 | 1.391521638 | -0.002633056835
| 965.484917 | 0.0003832446149 | 1.391385065 | -0.002578625121
| 965.4049163 | 0.0004046554441 | 1.391253687 | -0.002533961798
| 965.3249156 | 0.0004210516633 | 1.391133153 | -0.002498530379
| 965.2449149 | 0.0004265850646 | 1.391014826 | -0.002481852693
| 965.1649142 | 0.0004262572687 | 1.390890668 | -0.002474889077
| 965.0849135 | 0.0004209539862 | 1.390765119 | -0.002476385004
| 965.0049128 | 0.0004092205312 | 1.390631957 | -0.002488475496
| 964.9249121 | 0.0003959090384 | 1.390489121 | -0.0025027235
| 964.8449114 | 0.0003814264452 | 1.390340074 | -0.002518635869
| 964.7649107 | 0.000367693012 | 1.39018316 | -0.00253282437
| 964.68491 | 0.0003555001148 | 1.390023089 | -0.002544205981
| 964.6049093 | 0.0003446909398 | 1.389858527 | -0.00255297259
| 964.5249086 | 0.0003366908508 | 1.389692952 | -0.002556879271
| 964.4449079 | 0.0003300059865 | 1.389527672 | -0.002558564144
| 964.3649072 | 0.0003244727737 | 1.389361824 | -0.002558257435
| 964.2849065 | 0.0003209035311 | 1.389196314 | -0.002554615794
| 964.2049058 | 0.0003179056553 | 1.389032805 | -0.002550124821
| 964.1249051 | 0.000315638988 | 1.388868081 | -0.00254432453
| 964.0449044 | 0.0003154999903 | 1.38870443 | -0.002534947077
| 963.9649037 | 0.0003167576254 | 1.388542728 | -0.002523296707
| 963.884903 | 0.000319624298 | 1.388382866 | -0.002509000784
| 963.8049023 | 0.0003249316823 | 1.388227127 | -0.002490758741
| 963.7249017 | 0.0003307493611 | 1.388077775 | -0.002472014423
| 963.644901 | 0.0003370161011 | 1.387933957 | -0.002452822764
| 963.5649003 | 0.0003415930593 | 1.387798188 | -0.002437001947
| 963.4848996 | 0.0003438075056 | 1.387666196 | -0.002425465535
| 963.4048989 | 0.0003431408144 | 1.387541825 | -0.002419324078
| 963.3248982 | 0.0003355898264 | 1.38741913 | -0.002425125386
| 963.2448975 | 0.0003241087379 | 1.387293733 | -0.002437544857
| 963.1648968 | 0.0003081752847 | 1.387168178 | -0.002457627342
| 963.0848961 | 0.0002863586542 | 1.387036447 | -0.002487497518
| 963.0048954 | 0.0002625787722 | 1.386896278 | -0.002520288785
| 962.9248947 | 0.0002367785294 | 1.386750244 | -0.002556247362
| 962.844894 | 0.0002104776168 | 1.386595396 | -0.002592595583
| 962.7648933 | 0.0001848754256 | 1.386435199 | -0.002627466038
| 962.6848926 | 0.0001602085628 | 1.386268371 | -0.002660381241
| 962.6048919 | 0.000137794906 | 1.386098203 | -0.002689257507
| 962.5248912 | 0.0001164350409 | 1.385925266 | -0.002716191411
| 962.4448905 | 9.623484708e-05 | 1.385749285 | -0.002740985455
| 962.3648898 | 7.753689303e-05 | 1.385570351 | -0.002763055056
| 962.2848891 | 5.969744881e-05 | 1.38538939 | -0.002783560123
| 962.2048884 | 4.283065346e-05 | 1.385203481 | -0.00280214273
| 962.1248877 | 2.87179385e-05 | 1.385013678 | -0.002815793161
| 962.044887 | 1.726176612e-05 | 1.384821154 | -0.002824743275
| 961.9648863 | 8.97244545e-06 | 1.384625091 | -0.002828067858
| 961.8848857 | 5.82385481e-06 | 1.384427889 | -0.002822495403
| 961.804885 | 6.171535389e-06 | 1.38423229 | -0.002811006873
| 961.7248843 | 1.159160019e-05 | 1.384036242 | -0.002790769826
| 961.6448836 | 2.242172033e-05 | 1.383847172 | -0.002761602985
| 961.5648829 | 3.563971141e-05 | 1.383664427 | -0.002728676172
| 961.4848822 | 5.137316403e-05 | 1.383488907 | -0.002691814663
| 961.4048815 | 6.748650972e-05 | 1.383320949 | -0.002654716834
| 961.3248808 | 8.312145072e-05 | 1.383158819 | -0.002618767513
| 961.2448801 | 9.752159333e-05 | 1.383001547 | -0.002585218419
| 961.1648794 | 0.0001099138157 | 1.382846458 | -0.002555259188
| 961.0848787 | 0.0001214913849 | 1.382691597 | -0.002526725705
| 961.004878 | 0.0001322914616 | 1.382536496 | -0.002499529077
| 960.9248773 | 0.0001443397578 | 1.382379819 | -0.00247010053
| 960.8448766 | 0.00015782467 | 1.382224615 | -0.002438277886
| 960.7648759 | 0.0001738248263 | 1.382069387 | -0.002402116519
| 960.6848752 | 0.0001933525409 | 1.381919914 | -0.002360175378
| 960.6048745 | 0.0002145026462 | 1.381776776 | -0.002315773124
| 960.5248738 | 0.0002374361619 | 1.381642497 | -0.002268763995
| 960.4448731 | 0.000259447081 | 1.381518423 | -0.002223893367
| 960.3648724 | 0.0002795092635 | 1.381403129 | -0.002182857812
| 960.2848717 | 0.0002957760886 | 1.381298125 | -0.002148930249
| 960.204871 | 0.0003046615978 | 1.381198034 | -0.00212802487
| 960.1248703 | 0.0003085948222 | 1.381098392 | -0.002115708263
| 960.0448696 | 0.0003053947775 | 1.381001108 | -0.002115856373
| 959.964869 | 0.0002949760756 | 1.38089616 | -0.002128088444
| 959.8848683 | 0.000281087236 | 1.38078468 | -0.002145986462
| 959.8048676 | 0.0002632204307 | 1.380664229 | -0.002170302986
| 959.7248669 | 0.0002452199855 | 1.380534277 | -0.002194363544
| 959.6448662 | 0.000227245343 | 1.380398705 | -0.002218099572
| 959.5648655 | 0.0002095118388 | 1.380255664 | -0.002241042404
| 959.4848648 | 0.0001941675607 | 1.380107205 | -0.002259584298
| 959.4048641 | 0.0001805818697 | 1.37995534 | -0.002274922415
| 959.3248634 | 0.0001699151267 | 1.379800605 | -0.002285076042
| 959.2448627 | 0.0001610862611 | 1.379646492 | -0.002292098481
| 959.164862 | 0.0001533889679 | 1.379491 | -0.002297106647
| 959.0848613 | 0.000146988896 | 1.379335161 | -0.002299867221
| 959.0048606 | 0.000141553796 | 1.379177995 | -0.002300903728
| 958.9248599 | 0.0001370331724 | 1.37901928 | -0.002300291816
| 958.8448592 | 0.0001345665005 | 1.378857263 | -0.002295966194
| 958.7648585 | 0.0001350406752 | 1.37869494 | -0.00228654491
| 958.6848578 | 0.0001379511333 | 1.37853113 | -0.002272839051
| 958.6048571 | 0.0001456178505 | 1.378367182 | -0.002250896043
| 958.5248564 | 0.0001577879913 | 1.37820793 | -0.002221399843
| 958.4448557 | 0.0001730229567 | 1.37805339 | -0.002186840797
| 958.364855 | 0.0001926898104 | 1.377905692 | -0.002144954571
| 958.2848543 | 0.0002141488659 | 1.377769272 | -0.002100541953
| 958.2048536 | 0.0002362137908 | 1.377641939 | -0.002055544699
| 958.124853 | 0.0002574139593 | 1.377526865 | -0.002012674735
| 958.0448523 | 0.0002750755127 | 1.377420237 | -0.00197637454
| 957.9648516 | 0.0002896400832 | 1.377322179 | -0.001945885452
| 957.8848509 | 0.0002977735031 | 1.377231608 | -0.001926939168
| 957.8048502 | 0.0002993348701 | 1.377141593 | -0.001919429062
| 957.7248495 | 0.0002961168107 | 1.377053048 | -0.001920294085
| 957.6448488 | 0.0002851166994 | 1.37696393 | -0.00193464499
| 957.5648481 | 0.000268463548 | 1.376867021 | -0.001958422183
| 957.4848474 | 0.0002484008322 | 1.376764705 | -0.001987855919
| 957.4048467 | 0.0002246467951 | 1.376656583 | -0.002023418132
| 957.324846 | 0.0001972167279 | 1.376541794 | -0.002065041833
| 957.2448453 | 0.0001667951726 | 1.376418196 | -0.002111433008
| 957.1648446 | 0.0001341282064 | 1.376284777 | -0.002161248412
| 957.0848439 | 0.0001011226004 | 1.376140586 | -0.002211131726
| 957.0048432 | 6.797595406e-05 | 1.375986833 | -0.002260803797
| 956.9248425 | 3.657569634e-05 | 1.375821354 | -0.002306879825
| 956.8448418 | 7.734371359e-06 | 1.375648102 | -0.002348148438
| 956.7648411 | -1.866391613e-05 | 1.375463369 | -0.002384626721
| 956.6848404 | -3.826410175e-05 | 1.375269668 | -0.002408872531
| 956.6048397 | -5.218159055e-05 | 1.375073037 | -0.002423123775
| 956.524839 | -6.097098356e-05 | 1.374869055 | -0.002428121982
| 956.4448383 | -5.897095113e-05 | 1.374662341 | -0.00241424967
| 956.3648376 | -5.015896084e-05 | 1.374462683 | -0.002388900551
| 956.284837 | -3.540805327e-05 | 1.374262578 | -0.002353215107
| 956.2048363 | -1.074118701e-05 | 1.374069786 | -0.002300650875
| 956.1248356 | 1.957126372e-05 | 1.373889421 | -0.002238879671
| 956.0448349 | 5.450938652e-05 | 1.373719846 | -0.002169588091
| 955.9648342 | 9.337640596e-05 | 1.373564787 | -0.002094168462
| 955.8848335 | 0.0001325068672 | 1.373424123 | -0.002018991501
| 955.8048328 | 0.0001716553986 | 1.373295719 | -0.001944373572
| 955.7248321 | 0.0002081223677 | 1.373180526 | -0.001875061502
| 955.6448314 | 0.0002418039684 | 1.373072781 | -0.001810954947
| 955.5648307 | 0.0002729154012 | 1.372976391 | -0.001751871405
| 955.48483 | 0.0002979156332 | 1.372887146 | -0.001703776002
| 955.4048293 | 0.0003188128309 | 1.372801038 | -0.001662977414
| 955.3248286 | 0.0003360291936 | 1.372721482 | -0.001628908847
| 955.2448279 | 0.000345762597 | 1.372646425 | -0.001608099369
| 955.1648272 | 0.0003504169868 | 1.372568414 | -0.001595999578
| 955.0848265 | 0.0003511554403 | 1.372494894 | -0.001590947254
| 955.0048258 | 0.0003428682026 | 1.372420298 | -0.001601582963
| 954.9248251 | 0.0003296045853 | 1.37233905 | -0.001620579734
| 954.8448244 | 0.000310737769 | 1.372256648 | -0.00164930092
| 954.7648237 | 0.0002830377129 | 1.372165159 | -0.001692998812
| 954.684823 | 0.0002515755743 | 1.372059862 | -0.001742605638
| 954.6048223 | 0.0002160419176 | 1.371945027 | -0.001798872259
| 954.5248216 | 0.000176749372 | 1.371813133 | -0.001860895345
| 954.444821 | 0.000137596787 | 1.371665595 | -0.001921947147
| 954.3648203 | 9.892979833e-05 | 1.371500358 | -0.001981330765
| 954.2848196 | 6.583866375e-05 | 1.37131828 | -0.002030209772
| 954.2048189 | 3.791314814e-05 | 1.371125624 | -0.002069601564
| 954.1248182 | 1.611294451e-05 | 1.37091594 | -0.00209752424
| 954.0448175 | 8.472144477e-06 | 1.370697352 | -0.002100338645
| 953.9648168 | 9.449727807e-06 | 1.370481195 | -0.002088248957
| 953.8848161 | 2.024983564e-05 | 1.370256101 | -0.002058606647
| 953.8048154 | 4.827972258e-05 | 1.370037445 | -0.00199919125
| 953.7248147 | 8.480223767e-05 | 1.369833756 | -0.001925650506
| 953.644814 | 0.0001307359566 | 1.369636534 | -0.001835967259
| 953.5648133 | 0.0001892008196 | 1.369458993 | -0.001725297245
| 953.4848126 | 0.0002519280817 | 1.369305466 | -0.001608282686
| 953.4048119 | 0.0003190620126 | 1.369171587 | -0.001484459408
| 953.3248112 | 0.0003870731185 | 1.36906491 | -0.001360348016
| 953.2448105 | 0.0004522665831 | 1.36897887 | -0.001242102037
| 953.1648098 | 0.0005138004378 | 1.368919097 | -0.001131460883
| 953.0848091 | 0.0005629278259 | 1.368878768 | -0.001043413026
| 953.0048084 | 0.0006022629013 | 1.368847354 | -0.0009729000797
| 952.9248077 | 0.0006301400804 | 1.36882838 | -0.0009230091757
| 952.844807 | 0.0006432318033 | 1.368810012 | -0.0008990168411
| 952.7648063 | 0.000646813784 | 1.36878915 | -0.0008915504105
| 952.6848056 | 0.0006370136852 | 1.36876782 | -0.0009074885378
| 952.604805 | 0.000614391921 | 1.3687308 | -0.0009451427579
| 952.5248043 | 0.0005855619091 | 1.368679302 | -0.000992997095
| 952.4448036 | 0.0005495616096 | 1.368613395 | -0.001052743829
| 952.3648029 | 0.0005097581169 | 1.368528499 | -0.001118278342
| 952.2848022 | 0.000469196101 | 1.368427664 | -0.001184416216
| 952.2048015 | 0.0004288624035 | 1.368311518 | -0.001249462468
| 952.1248008 | 0.000391245367 | 1.368182384 | -0.001309170299
| 952.0448001 | 0.0003557780269 | 1.36804344 | -0.001364682244
| 951.9647994 | 0.0003236444274 | 1.367893334 | -0.001413863277
| 951.8847987 | 0.0002958575553 | 1.367736742 | -0.00145515539
| 951.804798 | 0.0002708214757 | 1.367573596 | -0.001491351488
| 951.7247973 | 0.0002496212781 | 1.367402529 | -0.001520487496
| 951.6447966 | 0.0002335830424 | 1.367225914 | -0.001540347528
| 951.5647959 | 0.0002212996526 | 1.367044883 | -0.001553448132
| 951.4847952 | 0.000214632941 | 1.366855649 | -0.001556350926
| 951.4047945 | 0.0002162255644 | 1.366664619 | -0.001544711221
| 951.3247938 | 0.0002234521956 | 1.366473107 | -0.001523186853
| 951.2447931 | 0.0002388523166 | 1.366278639 | -0.001487206423
| 951.1647924 | 0.0002645226555 | 1.366089934 | -0.001433478533
| 951.0847917 | 0.0002961990914 | 1.365909665 | -0.001369595671
| 951.004791 | 0.0003358661158 | 1.365735054 | -0.001291941864
| 950.9247903 | 0.0003831952492 | 1.365575958 | -0.001201528406
| 950.8447896 | 0.0004341111144 | 1.36543082 | -0.001105430946
| 950.764789 | 0.0004890449127 | 1.365302887 | -0.001003032878
| 950.6847883 | 0.0005420391051 | 1.365191534 | -0.0009047648164
| 950.6047876 | 0.0005951092532 | 1.365087934 | -0.0008066903713
| 950.5247869 | 0.0006503764132 | 1.365001124 | -0.0007054877609
| 950.4447862 | 0.0007020546488 | 1.364931217 | -0.0006113274712
| 950.3647855 | 0.000750600311 | 1.364874959 | -0.0005232642668
| 950.2847848 | 0.0007926673308 | 1.364834486 | -0.0004472784668
| 950.2047841 | 0.0008270041476 | 1.364801793 | -0.0003852159183
| 950.1247834 | 0.0008552588849 | 1.364779512 | -0.0003343022327
| 950.0447827 | 0.0008723923798 | 1.364766588 | -0.0003033550704
| 949.964782 | 0.0008784362337 | 1.364752673 | -0.0002918602759
| 949.8847813 | 0.0008762689487 | 1.364740165 | -0.0002948683448
| 949.8047806 | 0.0008603354642 | 1.364726837 | -0.0003220535833
| 949.7247799 | 0.0008332199365 | 1.364699124 | -0.0003682675092
| 949.6447792 | 0.0007986002494 | 1.364661518 | -0.0004272469647
| 949.5647785 | 0.0007533998689 | 1.364608381 | -0.0005041558461
| 949.4847778 | 0.000702723264 | 1.364532544 | -0.0005896997931
| 949.4047771 | 0.0006493357666 | 1.364437085 | -0.0006791575785
| 949.3247764 | 0.0005948686138 | 1.364318725 | -0.0007695192764
| 949.2447757 | 0.0005439450429 | 1.364180103 | -0.0008527737211
| 949.164775 | 0.0004966285755 | 1.364023194 | -0.0009289013928
| 949.0847743 | 0.0004578949177 | 1.363847748 | -0.0009891381706
| 949.0047736 | 0.0004286877809 | 1.363665292 | -0.001032331455
| 948.924773 | 0.0004065458684 | 1.363473629 | -0.001062714177
| 948.8447723 | 0.0003962791002 | 1.363275946 | -0.001071954656
| 948.7647716 | 0.0003956773332 | 1.363082603 | -0.001064390252
| 948.6847709 | 0.000401720439 | 1.36289003 | -0.00104517564
| 948.6047702 | 0.0004175872557 | 1.362700482 | -0.001008802812
| 948.5247695 | 0.0004405879912 | 1.362520992 | -0.0009603067638
| 948.4447688 | 0.0004680213741 | 1.362348554 | -0.000904308742
| 948.3647681 | 0.0005006985694 | 1.362181632 | -0.0008393068034
| 948.2847674 | 0.0005394763922 | 1.362022707 | -0.0007638916962
| 948.2047667 | 0.0005834057005 | 1.361872972 | -0.0006797812472
| 948.124766 | 0.0006339394852 | 1.361735486 | -0.0005845386619
| 948.0447653 | 0.0006874511971 | 1.361615284 | -0.0004847699952
| 947.9647646 | 0.0007433738534 | 1.361508545 | -0.0003813067302
| 947.8847639 | 0.0008010410097 | 1.361421406 | -0.0002755861931
| 947.8047632 | 0.0008570495075 | 1.361351693 | -0.0001735187444
| 947.7247625 | 0.0009112115465 | 1.3613025 | -7.557066622e-05
| 947.6447618 | 0.0009572119583 | 1.361273183 | 7.135395093e-06
| 947.5647611 | 0.0009950316502 | 1.361254133 | 7.497330411e-05
| 947.4847604 | 0.001025325238 | 1.361252432 | 0.000128787542
| 947.4047597 | 0.001037925336 | 1.36126099 | 0.000150924276
| 947.324759 | 0.001038498902 | 1.361262147 | 0.000152144886
| 947.2447583 | 0.001028469317 | 1.361268793 | 0.0001344019014
| 947.1647576 | 0.0009990024062 | 1.361265882 | 8.273712386e-05
| 947.084757 | 0.0009598836214 | 1.361240694 | 1.497669848e-05
| 947.0047563 | 0.0009126070315 | 1.361202819 | -6.665839671e-05
| 946.9247556 | 0.0008547398499 | 1.361141165 | -0.0001659936644
| 946.8447549 | 0.0007945727307 | 1.36105221 | -0.0002682397199
| 946.7647542 | 0.0007328661665 | 1.360940353 | -0.0003722493116
| 946.6847535 | 0.000674399003 | 1.360801254 | -0.0004694012138
| 946.6047528 | 0.0006216631311 | 1.360644845 | -0.0005557225187
| 946.5247521 | 0.0005743352398 | 1.360465243 | -0.0006315384385
| 946.4447514 | 0.0005413349414 | 1.360269841 | -0.0006814021637
| 946.3647507 | 0.0005185157603 | 1.360072283 | -0.0007132148821
| 946.28475 | 0.0005047187445 | 1.359863844 | -0.0007286521187
| 946.2047493 | 0.0005080521182 | 1.359654863 | -0.000713806264
| 946.1247486 | 0.0005199426241 | 1.359459809 | -0.0006844302063
| 946.0447479 | 0.0005384043344 | 1.359263178 | -0.0006433778049
| 945.9647472 | 0.000570729901 | 1.35907722 | -0.0005782512752
| 945.8847465 | 0.0006079843514 | 1.358908771 | -0.0005051301033
| 945.8047458 | 0.0006503847089 | 1.358750079 | -0.0004232998147
| 945.7247451 | 0.0006978020804 | 1.358607761 | -0.0003332566547
| 945.6447444 | 0.0007464172069 | 1.358480315 | -0.0002416935842
| 945.5647437 | 0.0007961509838 | 1.358365972 | -0.000148674661
| 945.484743 | 0.0008456965961 | 1.358265559 | -5.654673697e-05
| 945.4047423 | 0.0008941432602 | 1.358177198 | 3.315520746e-05
| 945.3247416 | 0.0009412103251 | 1.358102163 | 0.0001198806208
| 945.244741 | 0.000984389028 | 1.358039384 | 0.0001992275484
| 945.1647403 | 0.001024325645 | 1.357985716 | 0.0002724686467
| 945.0847396 | 0.001060459304 | 1.357946034 | 0.0003384054344
| 945.0047389 | 0.001087436169 | 1.357916175 | 0.0003877168733
| 944.9247382 | 0.001108223902 | 1.357888791 | 0.0004259628533
| 944.8447375 | 0.001121890676 | 1.357872379 | 0.0004511354555
| 944.7647368 | 0.001121571057 | 1.357856419 | 0.0004514927915
| 944.6847361 | 0.001113612118 | 1.357831959 | 0.0004386544015
| 944.6047354 | 0.001097078652 | 1.357807286 | 0.0004106150524
| 944.5247347 | 0.001068189109 | 1.35776937 | 0.0003612027622
| 944.444734 | 0.001034613547 | 1.357713789 | 0.0003041984075
| 944.3647333 | 0.0009960798672 | 1.357645012 | 0.0002389305199
| 944.2847326 | 0.0009547864052 | 1.357556492 | 0.0001695637558
| 944.2047319 | 0.0009143480198 | 1.357452487 | 0.0001023310087
| 944.1247312 | 0.000875214357 | 1.357331798 | 3.807564249e-05
| 944.0447305 | 0.000841976782 | 1.357198386 | -1.522068334e-05
| 943.9647298 | 0.0008124017237 | 1.357059076 | -6.1800441e-05
| 943.8847291 | 0.0007870014921 | 1.356908921 | -0.0001005526999
| 943.8047284 | 0.0007690560624 | 1.356756661 | -0.000126010148
| 943.7247277 | 0.0007525720471 | 1.35660504 | -0.000148919925
| 943.644727 | 0.0007382385997 | 1.356446788 | -0.0001677636015
| 943.5647263 | 0.0007272232087 | 1.356284574 | -0.0001805757605
| 943.4847256 | 0.0007185992963 | 1.356116814 | -0.0001889370696
| 943.404725 | 0.000713532575 | 1.355940218 | -0.0001906446163
| 943.3247243 | 0.0007157549995 | 1.355756292 | -0.0001791279395
| 943.2447236 | 0.0007240029389 | 1.355568748 | -0.0001567766134
| 943.1647229 | 0.0007417364369 | 1.355371661 | -0.0001172007968
| 943.0847222 | 0.000774157426 | 1.355178567 | -5.16850944e-05
| 943.0047215 | 0.0008157894033 | 1.354994348 | 2.985567832e-05
| 942.9247208 | 0.000870189866 | 1.354817596 | 0.0001338151658
| 942.8447201 | 0.000936775934 | 1.354664326 | 0.0002585375724
| 942.7647194 | 0.001008385115 | 1.35453511 | 0.0003912735375
| 942.6847187 | 0.001084919124 | 1.354431964 | 0.0005317749335
| 942.604718 | 0.001159331448 | 1.354358544 | 0.0006673610331
| 942.5247173 | 0.001229557305 | 1.354307487 | 0.0007946449215
| 942.4447166 | 0.001291757835 | 1.354282949 | 0.0009066220513
| 942.3647159 | 0.0013398135 | 1.354270848 | 0.0009929462772
| 942.2847152 | 0.00137869648 | 1.354265476 | 0.00106268753
| 942.2047145 | 0.001404630049 | 1.354268524 | 0.001109046012
| 942.1247138 | 0.001417451957 | 1.35426523 | 0.001132311649
| 942.0447131 | 0.001423504616 | 1.354255728 | 0.00114377013
| 941.9647124 | 0.001421304587 | 1.35424221 | 0.001140688316
| 941.8847117 | 0.001412358124 | 1.354218878 | 0.001125976075
| 941.804711 | 0.00139972072 | 1.354188194 | 0.001104976203
| 941.7247103 | 0.001382387246 | 1.354152772 | 0.001075791821
| 941.6447096 | 0.001360316016 | 1.354109334 | 0.001038475953
| 941.564709 | 0.001335012112 | 1.354062193 | 0.0009955373585
| 941.4847083 | 0.001300545135 | 1.354009272 | 0.0009364865376
| 941.4047076 | 0.001259627394 | 1.353938328 | 0.0008666364954
| 941.3247069 | 0.001214692762 | 1.35385289 | 0.0007901805201
| 941.2447062 | 0.001164959007 | 1.353745354 | 0.0007060178036
| 941.1647055 | 0.001116238964 | 1.35361336 | 0.0006245958505
| 941.0847048 | 0.001070036742 | 1.353457606 | 0.000548562123
| 941.0047041 | 0.00103256974 | 1.353274687 | 0.0004891293752
| 940.9247034 | 0.001008972991 | 1.353077858 | 0.000454937267
| 940.8447027 | 0.000996378735 | 1.352867933 | 0.0004408443906
| 940.764702 | 0.001004112145 | 1.352648478 | 0.0004633546528
| 940.6847013 | 0.001029218545 | 1.352443094 | 0.0005163038086
| 940.6047006 | 0.001065833859 | 1.352246219 | 0.0005894608765
| 940.5246999 | 0.001118300972 | 1.352067269 | 0.0006902316117
| 940.4446992 | 0.001178371963 | 1.35191633 | 0.0008035229097
| 940.3646985 | 0.001242170704 | 1.351787879 | 0.0009226352638
| 940.2846978 | 0.001307371281 | 1.351684837 | 0.001043307543
| 940.2046971 | 0.001369023237 | 1.351602417 | 0.001156880811
| 940.1246964 | 0.001427368784 | 1.351537516 | 0.001263903392
| 940.0446957 | 0.001478435885 | 1.351488605 | 0.001357332077
| 939.964695 | 0.001522958585 | 1.351446147 | 0.001438838125
| 939.8846943 | 0.001562837051 | 1.35141308 | 0.001511700339
| 939.8046936 | 0.001595437344 | 1.351387229 | 0.001571289515
| 939.724693 | 0.001621953842 | 1.351364331 | 0.001619899741
| 939.6446923 | 0.001643802321 | 1.351346982 | 0.00165995925
| 939.5646916 | 0.00165740243 | 1.351336708 | 0.001685003541
| 939.4846909 | 0.001662014823 | 1.351325125 | 0.001694027444
| 939.4046902 | 0.001659909101 | 1.35131461 | 0.001690994999
| 939.3246895 | 0.001646370531 | 1.351303128 | 0.001667547335
| 939.2446888 | 0.001623395009 | 1.351280429 | 0.001627643031
| 939.1646881 | 0.001592335995 | 1.351250731 | 0.001573537659
| 939.0846874 | 0.001549202277 | 1.351203518 | 0.00149848831
| 939.0046867 | 0.001502179186 | 1.351131135 | 0.001417425981
| 938.924686 | 0.001452205312 | 1.351039368 | 0.001331803095
| 938.8446853 | 0.00140260489 | 1.350921168 | 0.001247830051
| 938.7646846 | 0.001357309412 | 1.350784351 | 0.001172239858
| 938.6846839 | 0.001316155201 | 1.35062492 | 0.001104886667
| 938.6046832 | 0.00128688827 | 1.350448525 | 0.001059419492
| 938.5246825 | 0.001266344974 | 1.350267102 | 0.00102972872
| 938.4446818 | 0.00125353295 | 1.350072815 | 0.001014335216
| 938.3646811 | 0.001255532977 | 1.349873336 | 0.001025636588
| 938.2846804 | 0.001266596899 | 1.349680184 | 0.001052919223
| 938.2046797 | 0.001285625649 | 1.349482498 | 0.001094627382
| 938.124679 | 0.001319092598 | 1.349288734 | 0.001162054781
| 938.0446783 | 0.001361397288 | 1.349108301 | 0.001244831421
| 937.9646776 | 0.001411462313 | 1.348932326 | 0.001341365498
| 937.884677 | 0.001475529546 | 1.34876955 | 0.001462536113
| 937.8046763 | 0.001546659711 | 1.348631325 | 0.00159549649
| 937.7246756 | 0.001623664045 | 1.34850989 | 0.001738409716
| 937.6446749 | 0.001707264763 | 1.348416881 | 0.001892149221
| 937.5646742 | 0.001790261154 | 1.348351869 | 0.002043814734
| 937.4846735 | 0.001872080554 | 1.348316402 | 0.002192318214
| 937.4046728 | 0.001943881187 | 1.348310963 | 0.002321764588
| 937.3246721 | 0.002004765329 | 1.34832068 | 0.002431080581
| 937.2446714 | 0.002055647258 | 1.348353885 | 0.002521588383
| 937.1646707 | 0.002083380823 | 1.348399375 | 0.002570086731
| 937.08467 | 0.002096446082 | 1.348432169 | 0.002592720957
| 937.0046693 | 0.002098292242 | 1.348469201 | 0.002595050699
| 936.9246686 | 0.002079567155 | 1.348492402 | 0.002560945896
| 936.8446679 | 0.002053059979 | 1.348491269 | 0.002513762899
| 936.7646672 | 0.002018326352 | 1.34847566 | 0.002452333378
| 936.6846665 | 0.001977063806 | 1.348434069 | 0.002380129419
| 936.6046658 | 0.001935573457 | 1.348370988 | 0.002308298878
| 936.5246651 | 0.001894306422 | 1.348287257 | 0.002237616909
| 936.4446644 | 0.001857810659 | 1.348185665 | 0.002176148324
| 936.3646637 | 0.001824996727 | 1.348072979 | 0.002121684436
| 936.284663 | 0.001796463155 | 1.347945173 | 0.002075447891
| 936.2046623 | 0.001776091144 | 1.347808787 | 0.002044174169
| 936.1246616 | 0.001760317673 | 1.347668753 | 0.002021281022
| 936.044661 | 0.001749717572 | 1.347518935 | 0.002008027778
| 935.9646603 | 0.00174840939 | 1.347365576 | 0.002011594761
| 935.8846596 | 0.001752447001 | 1.347214064 | 0.002024695942
| 935.8046589 | 0.001762513764 | 1.347057331 | 0.002048821204
| 935.7246582 | 0.001782877227 | 1.346903688 | 0.00209135188
| 935.6446575 | 0.001808413042 | 1.346758483 | 0.002142884236
| 935.5646568 | 0.001839679972 | 1.346615592 | 0.002204650655
| 935.4846561 | 0.001878669671 | 1.346483186 | 0.002279947767
| 935.4046554 | 0.001920463526 | 1.346363108 | 0.002359862813
| 935.3246547 | 0.001965197257 | 1.34625197 | 0.002444765731
| 935.244654 | 0.002012002986 | 1.346152677 | 0.002532992523
| 935.1646533 | 0.002059142925 | 1.3460634 | 0.002621481238
| 935.0846526 | 0.002106543329 | 1.345983401 | 0.002710126163
| 935.0046519 | 0.002153504219 | 1.345912242 | 0.002797682139
| 934.9246512 | 0.002200408494 | 1.345848646 | 0.002884884827
| 934.8446505 | 0.002247275577 | 1.345796187 | 0.002971640657
| 934.7646498 | 0.00229057317 | 1.345752005 | 0.003051684818
| 934.6846491 | 0.002334302123 | 1.345711275 | 0.003132400687
| 934.6046484 | 0.002379435841 | 1.345685242 | 0.003215139308
| 934.5246477 | 0.002420430598 | 1.345674293 | 0.003289889622
| 934.444647 | 0.002457243974 | 1.345675634 | 0.003356671885
| 934.3646463 | 0.002487044242 | 1.345694229 | 0.003410195692
| 934.2846456 | 0.00250371916 | 1.345721573 | 0.003439736367
| 934.204645 | 0.002511050471 | 1.345751118 | 0.003452345837
| 934.1246443 | 0.00250458374 | 1.345788633 | 0.003439775158
| 934.0446436 | 0.002480470786 | 1.345815108 | 0.003395762687
| 933.9646429 | 0.002446466071 | 1.345826816 | 0.003334429448
| 933.8846422 | 0.002399665672 | 1.34582466 | 0.0032504996
| 933.8046415 | 0.00234268022 | 1.345794415 | 0.003149191358
| 933.7246408 | 0.00228218735 | 1.345737704 | 0.00304248922
| 933.6446401 | 0.002219053459 | 1.345652906 | 0.002932007761
| 933.5646394 | 0.002159950157 | 1.345539668 | 0.002829791819
| 933.4846387 | 0.002105553839 | 1.345405214 | 0.002736798038
| 933.404638 | 0.002059353446 | 1.345245095 | 0.00265947743
| 933.3246373 | 0.002026661327 | 1.345072341 | 0.002606955907
| 933.2446366 | 0.002002827992 | 1.344891445 | 0.002570684792
| 933.1646359 | 0.001991561219 | 1.344698992 | 0.002557483766
| 933.0846352 | 0.001995219423 | 1.344508895 | 0.002571132115
| 933.0046345 | 0.002007546228 | 1.344323913 | 0.002600245172
| 932.9246338 | 0.002031346443 | 1.344139618 | 0.002650054837
| 932.8446331 | 0.002066967152 | 1.343968567 | 0.002720762844
| 932.7646324 | 0.002109018155 | 1.343809837 | 0.002802672792
| 932.6846317 | 0.002159218584 | 1.343662488 | 0.002898933862
| 932.604631 | 0.00221655514 | 1.343533966 | 0.003007465188
| 932.5246303 | 0.002275475968 | 1.343425933 | 0.003118176687
| 932.4446296 | 0.002334368796 | 1.343329553 | 0.003228460793
| 932.364629 | 0.002396889121 | 1.343247294 | 0.003344845682
| 932.2846283 | 0.002460254433 | 1.343185653 | 0.003462073898
| 932.2046276 | 0.002520388281 | 1.343144095 | 0.003572786102
| 932.1246269 | 0.002574800255 | 1.343116932 | 0.003672667894
| 932.0446262 | 0.002624566274 | 1.343103478 | 0.003763685223
| 931.9646255 | 0.002665499971 | 1.343103342 | 0.003838267201
| 931.8846248 | 0.002698035077 | 1.343106718 | 0.003897534012
| 931.8046241 | 0.002724439254 | 1.343116928 | 0.003945470989
| 931.7246234 | 0.002740772722 | 1.343131966 | 0.003975008656
| 931.6446227 | 0.002748707313 | 1.343143878 | 0.003989447584
| 931.564622 | 0.002750562195 | 1.343156425 | 0.003992853651
| 931.4846213 | 0.002742562134 | 1.343169158 | 0.003978400728
| 931.4046206 | 0.002725655203 | 1.343173638 | 0.003948097236
| 931.3246199 | 0.002702225014 | 1.343173192 | 0.003906142248
| 931.2446192 | 0.002668024709 | 1.343165774 | 0.003844909723
| 931.1646185 | 0.002624871079 | 1.343140721 | 0.003768058941
| 931.0846178 | 0.002575865829 | 1.343100015 | 0.003681136568
| 931.0046171 | 0.002518998676 | 1.343038491 | 0.003580674004
| 930.9246164 | 0.002459500787 | 1.342949046 | 0.003476390185
| 930.8446157 | 0.002399807938 | 1.342834029 | 0.003372610134
| 930.764615 | 0.002344207447 | 1.34268772 | 0.003277293402
| 930.6846143 | 0.00229857639 | 1.342519241 | 0.003200772907
| 930.6046136 | 0.002261735491 | 1.342328295 | 0.003140918636
| 930.5246129 | 0.002243202004 | 1.342116958 | 0.003114915845
| 930.4446123 | 0.002243084927 | 1.341907223 | 0.003122225549
| 930.3646116 | 0.002256152915 | 1.341696174 | 0.003153474542
| 930.2846109 | 0.00229021987 | 1.341492407 | 0.003222563536
| 930.2046102 | 0.00233521213 | 1.341316531 | 0.003310542965
| 930.1246095 | 0.002386129214 | 1.341148666 | 0.003409021169
| 930.0446088 | 0.002451863126 | 1.341003806 | 0.003533645893
| 929.9646081 | 0.002518958781 | 1.340890578 | 0.00365971332
| 929.8846074 | 0.002586778145 | 1.340798465 | 0.003786419783
| 929.8046067 | 0.002650245356 | 1.340730699 | 0.003904436762
| 929.724606 | 0.002708794899 | 1.340674649 | 0.004013156116
| 929.6446053 | 0.002762952499 | 1.340635479 | 0.004113354584
| 929.5646046 | 0.002808219567 | 1.340604744 | 0.004197136102
| 929.4846039 | 0.002848568709 | 1.340576842 | 0.004271902522
| 929.4046032 | 0.002884674329 | 1.340555896 | 0.004338737164
| 929.3246025 | 0.002913941243 | 1.340539262 | 0.004393007734
| 929.2446018 | 0.002939046672 | 1.340522346 | 0.004439732222
| 929.1646011 | 0.002960404308 | 1.340511857 | 0.004479434178
| 929.0846004 | 0.002973804432 | 1.340504511 | 0.004504566004
| 929.0045997 | 0.002981264673 | 1.34049431 | 0.00451899518
| 928.924599 | 0.0029834194 | 1.340486632 | 0.004523691204
| 928.8445983 | 0.002974819318 | 1.340476031 | 0.004508922177
| 928.7645976 | 0.002960089933 | 1.340452401 | 0.004483438597
| 928.6845969 | 0.002940140446 | 1.340422907 | 0.00444864992
| 928.6045963 | 0.002912606881 | 1.340378455 | 0.004400557591
| 928.5245956 | 0.002883030101 | 1.340316585 | 0.004349321585
| 928.4445949 | 0.002851982086 | 1.340239276 | 0.004295912638
| 928.3645942 | 0.002822115152 | 1.340144177 | 0.00424523292
| 928.2845935 | 0.002795502368 | 1.340035602 | 0.004200908828
| 928.2045928 | 0.002771968118 | 1.339911826 | 0.004162676788
| 928.1245921 | 0.002756701326 | 1.339774918 | 0.004139913648
| 928.0445914 | 0.002747829565 | 1.339634476 | 0.004128894912
| 927.9645907 | 0.002744649257 | 1.339483201 | 0.00412858411
| 927.88459 | 0.002752772397 | 1.339328171 | 0.004148972258
| 927.8045893 | 0.002767539599 | 1.339175711 | 0.004181372062
| 927.7245886 | 0.002790673126 | 1.339017528 | 0.004229200265
| 927.6445879 | 0.002827946435 | 1.338865426 | 0.004302598898
| 927.5645872 | 0.002872542927 | 1.338728117 | 0.004388872957
| 927.4845865 | 0.002925276726 | 1.338597258 | 0.004489788577
| 927.4045858 | 0.002989196948 | 1.338486891 | 0.004610455701
| 927.3245851 | 0.00305642412 | 1.338400867 | 0.004736389832
| 927.2445844 | 0.003126958059 | 1.338337291 | 0.004867655411
| 927.1645837 | 0.003195669454 | 1.338302336 | 0.004994693648
| 927.084583 | 0.003259459239 | 1.338287882 | 0.005112111354
| 927.0045823 | 0.003317193081 | 1.338300945 | 0.005217601207
| 926.9245816 | 0.003357832082 | 1.338331248 | 0.005291344895
| 926.8445809 | 0.003387692195 | 1.338362321 | 0.005345401022
| 926.7645803 | 0.003405292341 | 1.338406679 | 0.005376647339
| 926.6845796 | 0.003402843233 | 1.338443766 | 0.005371535039
| 926.6045789 | 0.003391679053 | 1.338463783 | 0.005351073547
| 926.5245782 | 0.003371078882 | 1.338476089 | 0.005313634802
| 926.4445775 | 0.003340736618 | 1.338467738 | 0.005259083216
| 926.3645768 | 0.003308031862 | 1.338439878 | 0.005200851567
| 926.2845761 | 0.003273098218 | 1.338396112 | 0.005139062205
| 926.2045754 | 0.003238604565 | 1.338335996 | 0.005078600679
| 926.1245747 | 0.003205170829 | 1.338263893 | 0.00502045378
| 926.044574 | 0.003173037224 | 1.338179132 | 0.004965080353
| 925.9645733 | 0.00314366925 | 1.33808394 | 0.004915083067
| 925.8845726 | 0.003115945145 | 1.337980438 | 0.004868342723
| 925.8045719 | 0.003090078246 | 1.337863788 | 0.004825405054
| 925.7245712 | 0.00307038105 | 1.337737734 | 0.004794027825
| 925.6445705 | 0.003053131279 | 1.337606564 | 0.004767271227
| 925.5645698 | 0.003040331175 | 1.337460585 | 0.004749107786
| 925.4845691 | 0.003037345688 | 1.337307868 | 0.004749086085
| 925.4045684 | 0.003041356494 | 1.33715214 | 0.004761939808
| 925.3245677 | 0.003055689945 | 1.336990888 | 0.004793837867
| 925.244567 | 0.003082673783 | 1.336837146 | 0.004848630544
| 925.1645663 | 0.00311654342 | 1.336694369 | 0.004915675245
| 925.0845656 | 0.003159143798 | 1.336561073 | 0.004998403386
| 925.0045649 | 0.003207960491 | 1.336447615 | 0.00509189356
| 924.9245643 | 0.003258563667 | 1.336350792 | 0.00518814633
| 924.8445636 | 0.003310030774 | 1.3362723 | 0.005285421014
| 924.7645629 | 0.003358171508 | 1.336209429 | 0.00537613193
| 924.6845622 | 0.003403197715 | 1.336158227 | 0.005460789646
| 924.6045615 | 0.003443131403 | 1.336119518 | 0.00553574215
| 924.5245608 | 0.003475921294 | 1.336086082 | 0.005597457546
| 924.4445601 | 0.003504471581 | 1.336055192 | 0.005651337975
| 924.3645594 | 0.003527338439 | 1.336029042 | 0.005694665102
| 924.2845587 | 0.00354415199 | 1.336001189 | 0.005726962688
| 924.204558 | 0.003557435012 | 1.335972091 | 0.005752835714
| 924.1245573 | 0.003566035094 | 1.33594317 | 0.005770124583
| 924.0445566 | 0.003569236082 | 1.335910415 | 0.005777641485
| 923.9645559 | 0.003569158171 | 1.335872621 | 0.00577930834
| 923.8845552 | 0.003564624792 | 1.33583135 | 0.005772916221
| 923.8045545 | 0.003555892007 | 1.335780771 | 0.005759117134
| 923.7245538 | 0.003545207402 | 1.335721732 | 0.005742002478
| 923.6445531 | 0.003532340631 | 1.335652673 | 0.005721197148
| 923.5645524 | 0.003519582925 | 1.335572465 | 0.00570093676
| 923.4845517 | 0.003508022391 | 1.335482532 | 0.005683170619
| 923.404551 | 0.003498976152 | 1.335383685 | 0.0056702888
| 923.3245503 | 0.003492873024 | 1.335278866 | 0.00566298566
| 923.2445496 | 0.00348912875 | 1.335167429 | 0.005660210356
| 923.1645489 | 0.003489795429 | 1.335049979 | 0.005665710698
| 923.0845483 | 0.003494112668 | 1.334930813 | 0.005677958836
| 923.0045476 | 0.003501024714 | 1.334807533 | 0.005695093978
| 922.9245469 | 0.003512024803 | 1.334679771 | 0.005719870762
| 922.8445462 | 0.003527461212 | 1.334549509 | 0.005752869814
| 922.7645455 | 0.003546651507 | 1.334415124 | 0.005792891536
| 922.6845448 | 0.003573318412 | 1.33427487 | 0.005846831531
| 922.6045441 | 0.003608673398 | 1.334137639 | 0.005916646716
| 922.5245434 | 0.003650720339 | 1.334001558 | 0.005998735738
| 922.4445427 | 0.003704654135 | 1.333869955 | 0.006102551269
| 922.364542 | 0.00376824688 | 1.333756261 | 0.006223595664
| 922.2845413 | 0.003837814588 | 1.333658775 | 0.006355158164
| 922.2045406 | 0.003914481928 | 1.333584067 | 0.006499110131
| 922.1245399 | 0.003991518988 | 1.333536953 | 0.006642928783
| 922.0445392 | 0.004067044747 | 1.333513716 | 0.006783265881
| 921.9645385 | 0.00413557867 | 1.333518212 | 0.006909912316
| 921.8845378 | 0.004192789077 | 1.333536697 | 0.007015313868
| 921.8045371 | 0.004241214005 | 1.333569066 | 0.007104134636
| 921.7245364 | 0.004273880962 | 1.333610198 | 0.007163692392
| 921.6445357 | 0.004294207107 | 1.333642901 | 0.007200805298
| 921.564535 | 0.004306651065 | 1.333671368 | 0.007223545234
| 921.4845343 | 0.004308984412 | 1.333689941 | 0.007227983034
| 921.4045336 | 0.004307250239 | 1.333693478 | 0.007225402549
| 921.3245329 | 0.004303471974 | 1.333688023 | 0.007219338935
| 921.2445323 | 0.004298671938 | 1.333673392 | 0.007211679469
| 921.1645316 | 0.004294213234 | 1.333653742 | 0.007204803946
| 921.0845309 | 0.004289739684 | 1.333632135 | 0.007197960623
| 921.0045302 | 0.004283006286 | 1.333611016 | 0.007186937447
| 920.9245295 | 0.004273241532 | 1.333586143 | 0.007170444435
| 920.8445288 | 0.004260645868 | 1.333560943 | 0.007148742326
| 920.7645281 | 0.004240845703 | 1.333530055 | 0.007113938112
| 920.6845274 | 0.004217294033 | 1.333485662 | 0.007072634151
| 920.6045267 | 0.004190756977 | 1.333430002 | 0.007026169285
| 920.524526 | 0.004162356724 | 1.333355902 | 0.006976831081
| 920.4445253 | 0.004136684966 | 1.333265797 | 0.006933003406
| 920.3645246 | 0.004113874124 | 1.333157822 | 0.006894986236
| 920.2845239 | 0.004101807359 | 1.333034461 | 0.006877234954
| 920.2045232 | 0.004098419068 | 1.332910833 | 0.006875480643
| 920.1245225 | 0.004102646131 | 1.332779211 | 0.006888006095
| 920.0445218 | 0.004120846283 | 1.332651947 | 0.006926164977
| 919.9645211 | 0.004145413491 | 1.332539122 | 0.006975630394
| 919.8845204 | 0.004175169912 | 1.332434497 | 0.007034426908
| 919.8045197 | 0.00420977022 | 1.332345279 | 0.007101702601
| 919.724519 | 0.004244332613 | 1.332269865 | 0.007168501258
| 919.6445183 | 0.004278610442 | 1.332206343 | 0.007234426246
| 919.5645176 | 0.004309410704 | 1.332153536 | 0.007293618551
| 919.4845169 | 0.004337368287 | 1.332105172 | 0.007347439157
| 919.4045163 | 0.00436286233 | 1.332063615 | 0.007396514052
| 919.3245156 | 0.004384195855 | 1.332025271 | 0.007437816951
| 919.2445149 | 0.004403179302 | 1.331988119 | 0.007474750841
| 919.1645142 | 0.004420054879 | 1.331954898 | 0.007507678
| 919.0845135 | 0.004432521648 | 1.331924957 | 0.007532365963
| 919.0045128 | 0.004441576887 | 1.3318938 | 0.007550791816
| 918.9245121 | 0.004447502903 | 1.331866373 | 0.007563324409
| 918.8445114 | 0.004446087512 | 1.331837681 | 0.007562329678
| 918.7645107 | 0.004440775109 | 1.331802058 | 0.007554342273
| 918.68451 | 0.004430575027 | 1.331764066 | 0.007537389673
| 918.6045093 | 0.004413706587 | 1.331714278 | 0.007508463681
| 918.5245086 | 0.00439502012 | 1.331650289 | 0.00747659973
| 918.4445079 | 0.004374553269 | 1.33157266 | 0.0074418474
| 918.3645072 | 0.004356162482 | 1.331478146 | 0.007411432725
| 918.2845065 | 0.00434114922 | 1.331373046 | 0.007387570937
| 918.2045058 | 0.004330215798 | 1.331252525 | 0.007371706588
| 918.1245051 | 0.004329537085 | 1.331124267 | 0.007375031874
| 918.0445044 | 0.004334676441 | 1.330997056 | 0.007389081745
| 917.9645037 | 0.004346343203 | 1.330863926 | 0.007415381995
| 917.884503 | 0.004368013325 | 1.330735275 | 0.00746006029
| 917.8045023 | 0.004393859527 | 1.330615237 | 0.007512216317
| 917.7245016 | 0.00442419313 | 1.330498238 | 0.007572597217
| 917.6445009 | 0.004459811655 | 1.330389789 | 0.007642520311
| 917.5645003 | 0.004497372378 | 1.330290247 | 0.007715789846
| 917.4844996 | 0.004536972716 | 1.330196081 | 0.007792693411
| 917.4044989 | 0.004579341442 | 1.330109413 | 0.007874520274
| 917.3244982 | 0.004622940194 | 1.330030917 | 0.007958402654
| 917.2444975 | 0.004667873924 | 1.329959263 | 0.008044575769
| 917.1644968 | 0.004714128949 | 1.329896523 | 0.008132953856
| 917.0844961 | 0.004760344345 | 1.329842894 | 0.00822100917
| 917.0044954 | 0.004806411406 | 1.329798515 | 0.008308535668
| 916.9244947 | 0.004850276241 | 1.329764267 | 0.008391697903
| 916.844494 | 0.004892086706 | 1.329735972 | 0.008470892203
| 916.7644933 | 0.004931487055 | 1.329719391 | 0.008545285078
| 916.6844926 | 0.0049630898 | 1.329706399 | 0.008605121999
| 916.6044919 | 0.004993249093 | 1.32969067 | 0.008662375077
| 916.5244912 | 0.005021315998 | 1.329681754 | 0.008715554274
| 916.4444905 | 0.005045233981 | 1.329674402 | 0.008760998258
| 916.3644898 | 0.005066746081 | 1.329669266 | 0.008801919899
| 916.2844891 | 0.005085079579 | 1.329667728 | 0.008836842026
| 916.2044884 | 0.005098936442 | 1.329668744 | 0.008863384315
| 916.1244877 | 0.005109443341 | 1.32967072 | 0.008883683561
| 916.044487 | 0.00511491005 | 1.329678507 | 0.008894454662
| 915.9644863 | 0.005111805399 | 1.329685164 | 0.008889346067
| 915.8844856 | 0.005102850624 | 1.329687548 | 0.008873501157
| 915.8044849 | 0.005085450479 | 1.329687644 | 0.008842038437
| 915.7244843 | 0.005058113767 | 1.329673776 | 0.008792533955
| 915.6444836 | 0.005025900956 | 1.329642803 | 0.008734475305
| 915.5644829 | 0.004987967287 | 1.329593623 | 0.008666322091
| 915.4844822 | 0.004948996264 | 1.329518341 | 0.008597003492
| 915.4044815 | 0.004912241443 | 1.329421868 | 0.008532412456
| 915.3244808 | 0.004880707841 | 1.329298698 | 0.00847829099
| 915.2444801 | 0.004862005212 | 1.329159249 | 0.008448469257
| 915.1644794 | 0.004852773774 | 1.329011147 | 0.008436484375
| 915.0844787 | 0.004857707145 | 1.328851384 | 0.008451154437
| 915.004478 | 0.004879676249 | 1.328699571 | 0.008497253984
| 914.9244773 | 0.004910727031 | 1.328560041 | 0.008559884199
| 914.8444766 | 0.004953127405 | 1.328431819 | 0.008643302038
| 914.7644759 | 0.005002844625 | 1.328327805 | 0.008739642575
| 914.6844752 | 0.005054561283 | 1.328242839 | 0.008839171491
| 914.6044745 | 0.005107095067 | 1.328179585 | 0.008939612863
| 914.5244738 | 0.005155260451 | 1.328133743 | 0.009031441618
| 914.4444731 | 0.005198671096 | 1.32810167 | 0.009114040381
| 914.3644724 | 0.005233994486 | 1.32807743 | 0.009181374314
| 914.2844717 | 0.005264882721 | 1.328053268 | 0.009240463371
| 914.204471 | 0.005292250475 | 1.328035012 | 0.009292837073
| 914.1244703 | 0.005313117317 | 1.328018658 | 0.009333059704
| 914.0444696 | 0.005329680568 | 1.327999233 | 0.009365365041
| 913.9644689 | 0.005343376666 | 1.327979074 | 0.009392357603
| 913.8844683 | 0.005353043422 | 1.327957942 | 0.009411877719
| 913.8044676 | 0.005359285667 | 1.327932996 | 0.009425132946
| 913.7244669 | 0.005363100003 | 1.327905466 | 0.00943394211
| 913.6444662 | 0.005363099997 | 1.327874898 | 0.009435733534
| 913.5644655 | 0.005359999325 | 1.32783725 | 0.009431952986
| 913.4844648 | 0.005355040665 | 1.327793223 | 0.009424893923
| 913.4044641 | 0.00534804061 | 1.327740597 | 0.009414277628
| 913.3244634 | 0.005341364507 | 1.327678346 | 0.009404541372
| 913.2444627 | 0.00533559504 | 1.327607647 | 0.009396736436
| 913.164462 | 0.005332995012 | 1.327527686 | 0.009395105276
| 913.0844613 | 0.005334838091 | 1.327444326 | 0.009401854124
| 913.0044606 | 0.005339958968 | 1.327357747 | 0.009414807042
| 912.9244599 | 0.005350559066 | 1.327270573 | 0.00943799664
| 912.8444592 | 0.005364584168 | 1.32718863 | 0.009467426348
| 912.7644585 | 0.005380480276 | 1.327110114 | 0.009500251781
| 912.6844578 | 0.005397880422 | 1.327037184 | 0.009535727581
| 912.6044571 | 0.005414354864 | 1.326968548 | 0.009569357665
| 912.5244564 | 0.005429929452 | 1.326901921 | 0.009601255671
| 912.4444557 | 0.005443462909 | 1.326835974 | 0.009629328705
| 912.364455 | 0.005455839167 | 1.326766494 | 0.00965534691
| 912.2844543 | 0.005468003901 | 1.326693749 | 0.009681067349
| 912.2044536 | 0.005481404012 | 1.326615391 | 0.009709259244
| 912.1244529 | 0.005497164884 | 1.32653575 | 0.00974190096
| 912.0444523 | 0.005514570654 | 1.326449937 | 0.009777797035
| 911.9644516 | 0.005540104215 | 1.326363026 | 0.00982891561
| 911.8844509 | 0.005569471484 | 1.326285816 | 0.009886930174
| 911.8044502 | 0.005601974305 | 1.326213114 | 0.009950688107
| 911.7244495 | 0.005637641276 | 1.326152721 | 0.01002002246
| 911.6444488 | 0.005672397234 | 1.326102905 | 0.01008736686
| 911.5644481 | 0.00570602929 | 1.32606448 | 0.01015229906
| 911.4844474 | 0.005733829538 | 1.326035627 | 0.01020606616
| 911.4044467 | 0.005756429104 | 1.326007445 | 0.01025009905
| 911.324446 | 0.005774535909 | 1.325982412 | 0.01028564733
| 911.2444453 | 0.005785135996 | 1.325953103 | 0.01030728263
| 911.1644446 | 0.005793154621 | 1.3259137 | 0.01032438118
| 911.0844439 | 0.005799267635 | 1.325867261 | 0.01033811809
| 911.0044432 | 0.005806001033 | 1.325809654 | 0.01035333668
| 910.9244425 | 0.005815581762 | 1.325747057 | 0.01037402801
| 910.8444418 | 0.005827810808 | 1.325677705 | 0.0103998716
| 910.7644411 | 0.005846677633 | 1.325607313 | 0.01043817432
| 910.6844404 | 0.005868999404 | 1.32554302 | 0.01048277859
| 910.6044397 | 0.005894127558 | 1.325482386 | 0.01053254234
| 910.524439 | 0.005921861138 | 1.325430861 | 0.01058693625
| 910.4444383 | 0.00594875941 | 1.325387671 | 0.01063953976
| 910.3644376 | 0.005974706475 | 1.325352249 | 0.01069015127
| 910.2844369 | 0.005996373324 | 1.325323601 | 0.01073256138
| 910.2044363 | 0.006014584934 | 1.325294978 | 0.01076850525
| 910.1244356 | 0.006029823375 | 1.325269084 | 0.01079880691
| 910.0444349 | 0.006040223471 | 1.325241013 | 0.01082010867
| 909.9644342 | 0.006048611065 | 1.325207988 | 0.01083778327
| 909.8844335 | 0.00605534684 | 1.325172336 | 0.01085243916
| 909.8044328 | 0.006060331494 | 1.325131963 | 0.01086394868
| 909.7244321 | 0.006065293358 | 1.325087018 | 0.01087554685
| 909.6444314 | 0.006070226729 | 1.325039455 | 0.01088716719
| 909.5644307 | 0.006075097136 | 1.324989143 | 0.01089874858
| 909.48443 | 0.006079756348 | 1.324936461 | 0.01091000206
| 909.4044293 | 0.006084156392 | 1.324880564 | 0.01092086129
| 909.3244286 | 0.006088619401 | 1.324820724 | 0.01093195083
| 909.2444279 | 0.00609376791 | 1.324756869 | 0.01094444054
| 909.1644272 | 0.006099767957 | 1.324687732 | 0.01095867792
| 909.0844265 | 0.006109357755 | 1.324613817 | 0.0109797879
| 909.0044258 | 0.006121707318 | 1.324540124 | 0.01100607366
| 908.9244251 | 0.006137240792 | 1.32446266 | 0.01103844617
| 908.8444244 | 0.006159072219 | 1.324388447 | 0.01108255647
| 908.7644237 | 0.006183555229 | 1.324321842 | 0.01113143986
| 908.684423 | 0.006210888794 | 1.324261305 | 0.01118551582
| 908.6044223 | 0.006239607961 | 1.324212274 | 0.01124188184
| 908.5244216 | 0.006266925775 | 1.324172265 | 0.01129537349
| 908.4444209 | 0.006292392668 | 1.324143399 | 0.0113450852
| 908.3644203 | 0.006310679475 | 1.324122062 | 0.01138110363
| 908.2844196 | 0.006324098746 | 1.324099281 | 0.01140802269
| 908.2044189 | 0.006331965476 | 1.32408013 | 0.01142440897
| 908.1244182 | 0.00633120329 | 1.324053416 | 0.01142479219
| 908.0444175 | 0.00632744583 | 1.32401503 | 0.01141987289
| 907.9644168 | 0.006320579109 | 1.32396682 | 0.01140938237
| 907.8844161 | 0.006313334458 | 1.323903808 | 0.0113985931
| 907.8044154 | 0.006308173156 | 1.323830529 | 0.01139200432
| 907.7244147 | 0.006305639796 | 1.323744271 | 0.01139071623
| 907.644414 | 0.006311105965 | 1.323650741 | 0.0114046729
| 907.5644133 | 0.006320805604 | 1.323558505 | 0.01142655593
| 907.4844126 | 0.006335205735 | 1.323460157 | 0.01145745384
| 907.4044119 | 0.006357913681 | 1.323364865 | 0.01150390267
| 907.3244112 | 0.00638462228 | 1.323276199 | 0.01155770428
| 907.2444105 | 0.00641595588 | 1.323192532 | 0.01162008305
| 907.1644098 | 0.006450787635 | 1.323118555 | 0.01168879137
| 907.0844091 | 0.006486985059 | 1.323053016 | 0.01175985205
| 907.0044084 | 0.006524452057 | 1.322995522 | 0.01183309625
| 906.9244077 | 0.006562247006 | 1.322946727 | 0.01190673103
| 906.844407 | 0.006599708785 | 1.322905911 | 0.01197953321
| 906.7644063 | 0.006636309098 | 1.322873666 | 0.01205049056
| 906.6844056 | 0.006670777605 | 1.322849147 | 0.01211723194
| 906.6044049 | 0.00670330618 | 1.322831371 | 0.01218014437
| 906.5244043 | 0.006732706441 | 1.322822595 | 0.01223692335
| 906.4444036 | 0.006756530993 | 1.322819041 | 0.01228305864
| 906.3644029 | 0.006776294178 | 1.322818239 | 0.01232147013
| 906.2844022 | 0.006790027626 | 1.322822799 | 0.01234837131
| 906.2044015 | 0.006795725264 | 1.322824623 | 0.0123602028
| 906.1244008 | 0.006796608051 | 1.322821436 | 0.01236309751
| 906.0444001 | 0.006791008008 | 1.322814304 | 0.01235387782
| 905.9643994 | 0.006779503898 | 1.322795083 | 0.01233385881
| 905.8843987 | 0.006765423726 | 1.322764209 | 0.01230930156
| 905.804398 | 0.006748623575 | 1.322720353 | 0.01227997026
| 905.7243973 | 0.006732370124 | 1.322661581 | 0.0122520783
| 905.6443966 | 0.00671770884 | 1.322591199 | 0.01222750474
| 905.5643959 | 0.006706175412 | 1.322506973 | 0.01220920848
| 905.4843952 | 0.006701202452 | 1.322414455 | 0.01220351352
| 905.4043945 | 0.00670076309 | 1.322317817 | 0.01220648254
| 905.3243938 | 0.006706896472 | 1.322214983 | 0.01222202478
| 905.2443931 | 0.006720061575 | 1.322115776 | 0.01225074059
| 905.1643924 | 0.006736608283 | 1.322017109 | 0.01228582901
| 905.0843917 | 0.006760741831 | 1.321921031 | 0.01233517809
| 905.004391 | 0.006788721656 | 1.321836011 | 0.01239149695
| 904.9243903 | 0.006818856876 | 1.321757371 | 0.01245172379
| 904.8443896 | 0.006850923816 | 1.321688138 | 0.01251535495
| 904.7643889 | 0.006882712711 | 1.321626625 | 0.01257826297
| 904.6843883 | 0.006913937316 | 1.32157201 | 0.01263992922
| 904.6043876 | 0.006943337576 | 1.321522973 | 0.0126980078
| 904.5243869 | 0.006970791367 | 1.321476707 | 0.01275234351
| 904.4443862 | 0.006996923188 | 1.321432633 | 0.0128041314
| 904.3643855 | 0.007021123394 | 1.321389756 | 0.01285224506
| 904.2843848 | 0.007044582073 | 1.32134595 | 0.01289899208
| 904.2043841 | 0.007067754642 | 1.32130271 | 0.01294519222
| 904.1243834 | 0.007091088183 | 1.321259229 | 0.01299171317
| 904.0443827 | 0.007115116931 | 1.321217607 | 0.01303950809
| 903.964382 | 0.007139541586 | 1.321178247 | 0.01308800011
| 903.8843813 | 0.007164341796 | 1.32114293 | 0.01313710205
| 903.8043806 | 0.007188539474 | 1.321112011 | 0.01318495327
| 903.7243799 | 0.007211887256 | 1.321086103 | 0.01323106812
| 903.6443792 | 0.007232820777 | 1.321066082 | 0.01327246043
| 903.5643785 | 0.007250092539 | 1.321048866 | 0.0133068513
| 903.4843778 | 0.007264431461 | 1.321034217 | 0.01333562511
| 903.4043771 | 0.0072732982 | 1.321021926 | 0.01335397707
| 903.3243764 | 0.007277066121 | 1.321004972 | 0.01336280425
| 903.2443757 | 0.0072772714 | 1.320985062 | 0.01336496634
| 903.164375 | 0.007272004692 | 1.320959016 | 0.01335693197
| 903.0843743 | 0.007263493144 | 1.32092198 | 0.01334305021
| 903.0043736 | 0.007253396454 | 1.32087473 | 0.01332644168
| 902.9243729 | 0.007242627125 | 1.320816446 | 0.01330885592
| 902.8443722 | 0.007232258511 | 1.320747841 | 0.01329230579
| 902.7643716 | 0.007222543529 | 1.320666613 | 0.0132773324
| 902.6843709 | 0.007217476824 | 1.320572477 | 0.01327151388
| 902.6043702 | 0.007217163216 | 1.320472429 | 0.01327486008
| 902.5243695 | 0.007221175961 | 1.320361803 | 0.01328669134
| 902.4443688 | 0.007235042744 | 1.320245399 | 0.01331736159
| 902.3643681 | 0.007255678271 | 1.320133034 | 0.01336076157
| 902.2843674 | 0.007282228553 | 1.320017973 | 0.01341546005
| 902.2043667 | 0.007319562216 | 1.31990796 | 0.01349049014
| 902.124366 | 0.007362486036 | 1.319811644 | 0.01357577478
| 902.0443653 | 0.00741007056 | 1.319722937 | 0.01366972024
| 901.9643646 | 0.007463604354 | 1.319649052 | 0.01377458232
| 901.8843639 | 0.007518507241 | 1.319591567 | 0.01388162794
| 901.8043632 | 0.007574314228 | 1.3195486 | 0.0139900254
| 901.7243625 | 0.007628448037 | 1.319522145 | 0.01409482555
| 901.6443618 | 0.007679387163 | 1.319507259 | 0.01419326941
| 901.5643611 | 0.007727338239 | 1.319506272 | 0.01428568221
| 901.4843604 | 0.007767605251 | 1.319516109 | 0.01436322171
| 901.4043597 | 0.007802319373 | 1.319528157 | 0.01443016559
| 901.324359 | 0.007832119641 | 1.31954866 | 0.01448755385
| 901.2443583 | 0.007852253154 | 1.319571507 | 0.01452651674
| 901.1643576 | 0.007866643328 | 1.319588879 | 0.01455471971
| 901.0843569 | 0.007876042325 | 1.319607473 | 0.01457340657
| 901.0043562 | 0.007876642326 | 1.319621193 | 0.01457550294
| 900.9243556 | 0.007872639854 | 1.319623601 | 0.01456915932
| 900.8443549 | 0.007864809802 | 1.319619703 | 0.01455570976
| 900.7643542 | 0.007852194313 | 1.319604653 | 0.01453346348
| 900.6843535 | 0.007837565698 | 1.31957792 | 0.01450770404
| 900.6043528 | 0.007820432221 | 1.319539233 | 0.01447750174
| 900.5243521 | 0.007803235694 | 1.319485029 | 0.01444759547
| 900.4443514 | 0.007787699151 | 1.319418679 | 0.01442116912
| 900.3643507 | 0.007774232363 | 1.319337372 | 0.01439907786
| 900.28435 | 0.007767574085 | 1.319244302 | 0.01439025039
| 900.2043493 | 0.007765704279 | 1.319146757 | 0.01439064875
| 900.1243486 | 0.007769304316 | 1.3190384 | 0.01440174374
| 900.0443479 | 0.007783117375 | 1.318927921 | 0.01443233248
| 899.9643472 | 0.007802360343 | 1.318821847 | 0.01447314196
| 899.8843465 | 0.007827627225 | 1.318713317 | 0.01452549308
| 899.8043458 | 0.007862098708 | 1.318611019 | 0.01459521502
| 899.7243451 | 0.007900753633 | 1.318519232 | 0.01467263813
| 899.6443444 | 0.007943954014 | 1.318432262 | 0.01475860935
| 899.5643437 | 0.007993080793 | 1.318356515 | 0.01485559221
| 899.484343 | 0.008044627884 | 1.318293541 | 0.01495686905
| 899.4043423 | 0.008098761683 | 1.318240986 | 0.01506282204
| 899.3243416 | 0.008155165243 | 1.318202815 | 0.01517274187
| 899.2443409 | 0.008211550484 | 1.318178877 | 0.01528227079
| 899.1643402 | 0.008267750977 | 1.318170174 | 0.01539106268
| 899.0843396 | 0.00832035759 | 1.318177773 | 0.01549258471
| 899.0043389 | 0.008369251371 | 1.318196409 | 0.01558674761
| 898.9243382 | 0.008413785087 | 1.318232458 | 0.01567213889
| 898.8443375 | 0.008447221641 | 1.318279451 | 0.01573607623
| 898.7643368 | 0.00847360254 | 1.318327474 | 0.01578653322
| 898.6843361 | 0.008492002705 | 1.318386561 | 0.01582146662
| 898.6043354 | 0.008495522152 | 1.318443535 | 0.01582806556
| 898.5243347 | 0.008492034293 | 1.318488673 | 0.01582161604
| 898.444334 | 0.00848089573 | 1.318532569 | 0.015800598
| 898.3643333 | 0.008458816934 | 1.318563438 | 0.01575905372
| 898.2843326 | 0.008431505246 | 1.318578411 | 0.01570795154
| 898.2043319 | 0.008398171628 | 1.318579237 | 0.01564573504
| 898.1243312 | 0.008360952596 | 1.318559791 | 0.01557664664
| 898.0443305 | 0.0083226503 | 1.318522351 | 0.01550596953
| 897.9643298 | 0.008283849958 | 1.318465491 | 0.01543485651
| 897.8843291 | 0.008247785912 | 1.318389746 | 0.01536946466
| 897.8043284 | 0.00821467216 | 1.318298021 | 0.0153101215
| 897.7243277 | 0.008186538587 | 1.318186808 | 0.01526079638
| 897.644327 | 0.008167544492 | 1.318062651 | 0.01522925613
| 897.5643263 | 0.008155187003 | 1.317929731 | 0.01521061129
| 897.4843256 | 0.008152653643 | 1.317783023 | 0.01521108954
| 897.4043249 | 0.008163857325 | 1.317635482 | 0.01523782801
| 897.3243242 | 0.008183556333 | 1.317491239 | 0.01528071179
| 897.2443236 | 0.008214889944 | 1.317346597 | 0.01534584919
| 897.1643229 | 0.008258756933 | 1.317216035 | 0.0154345863
| 897.0843222 | 0.008309037833 | 1.317100758 | 0.0155352036
| 897.0043215 | 0.008367105 | 1.316999583 | 0.01565036484
| 896.9243208 | 0.008430207584 | 1.316920561 | 0.01577460186
| 896.8443201 | 0.008494793336 | 1.316860373 | 0.01590121036
| 896.7643194 | 0.00856019391 | 1.316820789 | 0.01602886394
| 896.6843187 | 0.00862258408 | 1.31679999 | 0.01615028804
| 896.604318 | 0.008682070779 | 1.316794544 | 0.01626577386
| 896.5243173 | 0.008736804583 | 1.316806705 | 0.0163717153
| 896.4443166 | 0.00878349218 | 1.316830754 | 0.01646195359
| 896.3643159 | 0.008824637495 | 1.316862242 | 0.01654139589
| 896.2843152 | 0.008857771121 | 1.316908147 | 0.0166051199
| 896.2043145 | 0.008878201333 | 1.316954672 | 0.01664450555
| 896.1243138 | 0.008893079737 | 1.317000224 | 0.01667328831
| 896.0443131 | 0.008896546429 | 1.317051326 | 0.01668006372
| 895.9643124 | 0.008888365146 | 1.317091595 | 0.01666481825
| 895.8843117 | 0.008872156808 | 1.317124521 | 0.01663439068
| 895.804311 | 0.0088438899 | 1.317143823 | 0.01658122437
| 895.7243103 | 0.008808151286 | 1.317138456 | 0.01651440231
| 895.6443096 | 0.008768484112 | 1.317110805 | 0.01644064437
| 895.5643089 | 0.008726083738 | 1.317055413 | 0.01636238341
| 895.4843082 | 0.008687396158 | 1.31697304 | 0.01629194606
| 895.4043076 | 0.008652983803 | 1.316867059 | 0.01623031599
| 895.3243069 | 0.00862945027 | 1.316735541 | 0.01619020008
| 895.2443062 | 0.008619144014 | 1.3165959 | 0.01617563909
| 895.1643055 | 0.00861862583 | 1.316446271 | 0.01618009706
| 895.0843048 | 0.008634559298 | 1.316292503 | 0.01621620567
| 895.0043041 | 0.008662931531 | 1.316151362 | 0.01627584001
| 894.9243034 | 0.00869925636 | 1.316018176 | 0.01635053119
| 894.8443027 | 0.008745923437 | 1.315897677 | 0.01644474913
| 894.764302 | 0.008797510496 | 1.315796268 | 0.01654792967
| 894.6843013 | 0.008851767591 | 1.315708009 | 0.01665591596
| 894.6043006 | 0.008908168077 | 1.315634083 | 0.01676766808
| 894.5242999 | 0.008965079156 | 1.315572029 | 0.01688011712
| 894.4442992 | 0.009022252234 | 1.315521006 | 0.01699280755
| 894.3642985 | 0.00907958607 | 1.31547924 | 0.01710559126
| 894.2842978 | 0.009137198409 | 1.31544796 | 0.01721866107
| 894.2042971 | 0.009194906077 | 1.315426484 | 0.01733168218
| 894.1242964 | 0.009252506574 | 1.315418229 | 0.01744417322
| 894.0442957 | 0.009308157429 | 1.315422461 | 0.01755261027
| 893.964295 | 0.0093609827 | 1.315442425 | 0.01765521912
| 893.8842943 | 0.009405721555 | 1.315472792 | 0.01774202342
| 893.8042936 | 0.009446762873 | 1.315505265 | 0.01782167776
| 893.7242929 | 0.009484131016 | 1.315552346 | 0.01789388975
| 893.6442922 | 0.009509797901 | 1.31560677 | 0.01794341142
| 893.5642916 | 0.009528113354 | 1.31565654 | 0.01797892596
| 893.4842909 | 0.00954009515 | 1.315709673 | 0.01800217125
| 893.4042902 | 0.0095414285 | 1.315757695 | 0.01800507381
| 893.3242895 | 0.009537771773 | 1.315794101 | 0.01799869109
| 893.2442888 | 0.009529914815 | 1.315825961 | 0.01798434965
| 893.1642881 | 0.009516114691 | 1.315849149 | 0.01795880645
| 893.0842874 | 0.009499267067 | 1.315861548 | 0.01792768811
| 893.0042867 | 0.009479762197 | 1.315867489 | 0.01789162682
| 892.924286 | 0.009455428657 | 1.31586453 | 0.01784650876
| 892.8442853 | 0.009428276034 | 1.315848324 | 0.01779631622
| 892.7642846 | 0.009398780501 | 1.315821392 | 0.0177418953
| 892.6842839 | 0.009366313547 | 1.315778252 | 0.01768218153
| 892.6042832 | 0.009334418063 | 1.315717492 | 0.01762402898
| 892.5242825 | 0.009303446634 | 1.315638137 | 0.01756813975
| 892.4442818 | 0.009278913092 | 1.315537871 | 0.01752518871
| 892.3642811 | 0.009261999354 | 1.315427722 | 0.01749715756
| 892.2842804 | 0.009252076634 | 1.315300756 | 0.01748302332
| 892.2042797 | 0.009258743354 | 1.315166265 | 0.01750102985
| 892.124279 | 0.009275964007 | 1.315042468 | 0.01753908106
| 892.0442783 | 0.009302165598 | 1.314919297 | 0.01759442389
| 891.9642776 | 0.009342232618 | 1.314811676 | 0.017676086
| 891.8842769 | 0.009386757626 | 1.314727563 | 0.01776573885
| 891.8042762 | 0.009434629483 | 1.314660499 | 0.01786141558
| 891.7242756 | 0.009482563229 | 1.314617727 | 0.01795659302
| 891.6442749 | 0.009524801859 | 1.314590352 | 0.01804040361
| 891.5642742 | 0.009562771415 | 1.314573823 | 0.01811571249
| 891.4842735 | 0.009594080929 | 1.31456569 | 0.01817796875
| 891.4042728 | 0.009620429532 | 1.314560014 | 0.01823060272
| 891.3242721 | 0.009641096383 | 1.314559845 | 0.018272139
| 891.2442714 | 0.00965425347 | 1.314556253 | 0.01829928426
| 891.1642707 | 0.009664694287 | 1.314546813 | 0.01832134885
| 891.08427 | 0.009672294349 | 1.314536168 | 0.01833796735
| 891.0042693 | 0.009676486538 | 1.314521605 | 0.01834811569
| 890.9242686 | 0.009678878655 | 1.314502919 | 0.01835490091
| 890.8442679 | 0.009679278663 | 1.314483506 | 0.01835786078
| 890.7642672 | 0.009675197805 | 1.314461167 | 0.01835224764
| 890.6842665 | 0.009668303538 | 1.314431648 | 0.01834139158
| 890.6042658 | 0.009658236779 | 1.314398101 | 0.0183245135
| 890.5242651 | 0.009643373487 | 1.314353731 | 0.01829865516
| 890.4442644 | 0.00962719773 | 1.314295977 | 0.01827060983
| 890.3642637 | 0.009609730916 | 1.314224568 | 0.01824042357
| 890.284263 | 0.009594473088 | 1.31413628 | 0.01821494025
| 890.2042623 | 0.009582466673 | 1.314036818 | 0.01819602249
| 890.1242616 | 0.009574333265 | 1.313920462 | 0.01818502212
| 890.0442609 | 0.009576487753 | 1.313794165 | 0.01819415479
| 889.9642602 | 0.009584850117 | 1.313667127 | 0.01821530071
| 889.8842596 | 0.009600183588 | 1.3135312 | 0.01825015372
| 889.8042589 | 0.00962719381 | 1.313396991 | 0.01830754206
| 889.7242582 | 0.009659834794 | 1.313270973 | 0.01837561652
| 889.6442575 | 0.009698635127 | 1.313144345 | 0.01845563516
| 889.5642568 | 0.009746840253 | 1.313026127 | 0.0185536493
| 889.4842561 | 0.009799624984 | 1.312919435 | 0.01866025128
| 889.4042554 | 0.009857425491 | 1.312821398 | 0.01877636512
| 889.3242547 | 0.009918474298 | 1.31273441 | 0.0188985123
| 889.244254 | 0.009983600514 | 1.312652381 | 0.01902845986
| 889.1642533 | 0.01005693448 | 1.312582433 | 0.01917402498
| 889.0842526 | 0.01013519951 | 1.312534328 | 0.01932861354
| 889.0042519 | 0.01021453353 | 1.312507104 | 0.01948477073
| 888.9242512 | 0.01029386756 | 1.312501534 | 0.01964040217
| 888.8442505 | 0.01036936619 | 1.312517547 | 0.01978807225
| 888.7642498 | 0.01044081474 | 1.312550771 | 0.01992747199
| 888.6842491 | 0.01050548196 | 1.312606776 | 0.02005315165
| 888.6042484 | 0.01055754681 | 1.312674134 | 0.02015411954
| 888.5242477 | 0.01060173011 | 1.312746397 | 0.02023969008
| 888.444247 | 0.01063506374 | 1.312828409 | 0.02030397295
| 888.3642463 | 0.01065579457 | 1.312906286 | 0.02034393373
| 888.2842456 | 0.01066971696 | 1.312978702 | 0.02037084023
| 888.2042449 | 0.01067505033 | 1.313050063 | 0.0203811188
| 888.1242442 | 0.01067106832 | 1.313111944 | 0.0203735847
| 888.0442436 | 0.01066206335 | 1.313163908 | 0.02035657289
| 887.9642429 | 0.01064672988 | 1.31321069 | 0.02032742231
| 887.8842422 | 0.01062372466 | 1.313245789 | 0.02028370072
| 887.8042415 | 0.01059605262 | 1.313268101 | 0.02023126461
| 887.7242408 | 0.01056205232 | 1.313279373 | 0.02016684181
| 887.6442401 | 0.01052147604 | 1.313270698 | 0.0200901882
| 887.5642394 | 0.01047840231 | 1.313240262 | 0.02000926106
| 887.4842387 | 0.01043306859 | 1.31318676 | 0.01992455151
| 887.404238 | 0.01038992692 | 1.313105946 | 0.01984480654
| 887.3242373 | 0.01035090961 | 1.313002384 | 0.01977364962
| 887.2442366 | 0.010319576 | 1.312869447 | 0.01971816156
| 887.1642359 | 0.01030413539 | 1.312720714 | 0.01969391783
| 887.0842352 | 0.01029917105 | 1.312565545 | 0.01969016469
| 887.0042345 | 0.01030901729 | 1.312397946 | 0.01971548465
| 886.9242338 | 0.01033616535 | 1.312237246 | 0.019774223
| 886.8442331 | 0.01037451126 | 1.312084532 | 0.01985451374
| 886.7642324 | 0.01042784505 | 1.311943489 | 0.01996363872
| 886.6842317 | 0.0104909383 | 1.31182731 | 0.02009111012
| 886.604231 | 0.0105597177 | 1.31173019 | 0.02022917319
| 886.5242303 | 0.01063438502 | 1.311656464 | 0.02037811212
| 886.4442296 | 0.01070998184 | 1.311606523 | 0.02052827848
| 886.3642289 | 0.01078585108 | 1.311575898 | 0.0206785095
| 886.2842282 | 0.01086118506 | 1.311566879 | 0.02082717047
| 886.2042276 | 0.01093326566 | 1.311577661 | 0.02096901585
| 886.1242269 | 0.01100261851 | 1.311606777 | 0.02110510017
| 886.0442262 | 0.01106661907 | 1.311658889 | 0.02123018492
| 885.9642255 | 0.01112178866 | 1.311727674 | 0.02133765865
| 885.8842248 | 0.01116944155 | 1.311814557 | 0.0214300316
| 885.8042241 | 0.0112021085 | 1.311921643 | 0.0214926984
| 885.7242234 | 0.01121711286 | 1.312030232 | 0.02152094167
| 885.6442227 | 0.01121905567 | 1.312141315 | 0.02152368642
| 885.564222 | 0.0111990555 | 1.312251049 | 0.0214837425
| 885.4842213 | 0.01116092724 | 1.312333161 | 0.02140924557
| 885.4042206 | 0.01111124498 | 1.312393598 | 0.02131283274
| 885.3242199 | 0.01104657775 | 1.312420376 | 0.02118814541
| 885.2442192 | 0.01097726213 | 1.312403597 | 0.02105556872
| 885.1642185 | 0.01090724329 | 1.312348747 | 0.02092262677
| 885.0842178 | 0.01084257607 | 1.312252074 | 0.0208011992
| 885.0042171 | 0.01078953027 | 1.312126809 | 0.02070313323
| 884.9242164 | 0.01074600187 | 1.31197619 | 0.02062424269
| 884.8442157 | 0.01072066831 | 1.311801852 | 0.02058138602
| 884.764215 | 0.01071128354 | 1.311630606 | 0.02056949087
| 884.6842143 | 0.0107103982 | 1.311448625 | 0.02057441998
| 884.6042136 | 0.01072973171 | 1.311264639 | 0.02061879239
| 884.5242129 | 0.01075898573 | 1.311097069 | 0.02068207466
| 884.4442122 | 0.01079671381 | 1.310929102 | 0.02076189867
| 884.3642116 | 0.01084804759 | 1.310770502 | 0.02086802838
| 884.2842109 | 0.01090777605 | 1.310627894 | 0.02099014442
| 884.2042102 | 0.01097483809 | 1.310492751 | 0.0211264095
| 884.1242095 | 0.01105550546 | 1.310372733 | 0.02128887292
| 884.0442088 | 0.01114304151 | 1.310280922 | 0.02146406066
| 883.9642081 | 0.01123623991 | 1.310208098 | 0.02164986392
| 883.8842074 | 0.01133624078 | 1.310167439 | 0.02184816742
| 883.8042067 | 0.01143547843 | 1.310159263 | 0.02204418665
| 883.724206 | 0.01153327685 | 1.310185102 | 0.02223655081
| 883.6442053 | 0.01161994427 | 1.310246179 | 0.02240627985
| 883.5642046 | 0.01169439958 | 1.310323441 | 0.02255174802
| 883.4842039 | 0.01175784975 | 1.310426541 | 0.02267504166
| 883.4042032 | 0.01179718342 | 1.31054013 | 0.02275093437
| 883.3242025 | 0.01182239621 | 1.310639164 | 0.02279962287
| 883.2442018 | 0.01183575841 | 1.310738439 | 0.02282514319
| 883.1642011 | 0.01183242505 | 1.310819875 | 0.02281850985
| 883.0842004 | 0.01182298507 | 1.310877254 | 0.0228005867
| 883.0041997 | 0.01180883995 | 1.31091749 | 0.02277392587
| 882.924199 | 0.0117928398 | 1.310937307 | 0.02274418663
| 882.8441983 | 0.01177836639 | 1.310943305 | 0.02271780134
| 882.7641976 | 0.01176508129 | 1.310939766 | 0.02269399289
| 882.6841969 | 0.01175241452 | 1.310929569 | 0.02267156918
| 882.6041962 | 0.01173995327 | 1.310911891 | 0.02264974509
| 882.5241956 | 0.01172764547 | 1.310892083 | 0.02262827428
| 882.4441949 | 0.01170994384 | 1.310864984 | 0.02259644539
| 882.3641942 | 0.01169104854 | 1.310821202 | 0.02256272364
| 882.2841935 | 0.01167104836 | 1.3107643 | 0.02252718455
| 882.2041928 | 0.01165231165 | 1.310685111 | 0.02249470507
| 882.1241921 | 0.01163841921 | 1.310589373 | 0.02247213598
| 882.0441914 | 0.01163041914 | 1.31046897 | 0.02246174559
| 881.9641907 | 0.01163947616 | 1.310333228 | 0.02248513978
| 881.88419 | 0.01166051767 | 1.310199742 | 0.02253193418
| 881.8041893 | 0.01169518464 | 1.310057274 | 0.02260565297
| 881.7241886 | 0.01175133151 | 1.309929231 | 0.02272107289
| 881.6441879 | 0.01181642463 | 1.309828137 | 0.02285333495
| 881.5641872 | 0.01189109195 | 1.309743751 | 0.02300395116
| 881.4841865 | 0.01197397239 | 1.309692661 | 0.02316982186
| 881.4041858 | 0.01205670954 | 1.309670625 | 0.02333468516
| 881.3241851 | 0.01213871025 | 1.309676832 | 0.02349739367
| 881.2441844 | 0.01221376121 | 1.309707856 | 0.02364584965
| 881.1641837 | 0.01228335455 | 1.309753921 | 0.02378323033
| 881.084183 | 0.01234668844 | 1.309821068 | 0.02390779134
| 881.0041823 | 0.01239864967 | 1.309899933 | 0.0240097481
| 880.9241816 | 0.01244431221 | 1.309983517 | 0.02409923415
| 880.8441809 | 0.01248297921 | 1.310082181 | 0.02417459476
| 880.7641802 | 0.01250837776 | 1.310187958 | 0.02422373505
| 880.6841796 | 0.01252558204 | 1.310291734 | 0.02425685395
| 880.6041789 | 0.01253358212 | 1.310408342 | 0.02427155937
| 880.5241782 | 0.01252136302 | 1.310522219 | 0.02424666415
| 880.4441775 | 0.01249877542 | 1.31061641 | 0.02420196129
| 880.3641768 | 0.01246477512 | 1.310704062 | 0.0241350391
| 880.2841761 | 0.01241750565 | 1.310765216 | 0.02404280468
| 880.2041754 | 0.01236498592 | 1.310803846 | 0.02394088059
| 880.1241747 | 0.01230298538 | 1.310813847 | 0.02382113052
| 880.044174 | 0.01224153339 | 1.310785355 | 0.02370349956
| 879.9641733 | 0.01218364309 | 1.310729742 | 0.02359358184
| 879.8841726 | 0.01213297597 | 1.310641781 | 0.0234987007
| 879.8041719 | 0.01209657163 | 1.310537296 | 0.02343223874
| 879.7241712 | 0.01206926472 | 1.310424648 | 0.02338383448
| 879.6441705 | 0.01205459793 | 1.3103013 | 0.0233605164
| 879.5641698 | 0.01205309717 | 1.310185155 | 0.02336284239
| 879.4841691 | 0.01205722886 | 1.310077495 | 0.0233759951
| 879.4041684 | 0.01206722895 | 1.30997442 | 0.02340054882
| 879.3241677 | 0.01208161785 | 1.309879967 | 0.02343349427
| 879.244167 | 0.01209759714 | 1.30979168 | 0.02346940363
| 879.1641663 | 0.01211493063 | 1.309704862 | 0.02350794058
| 879.0841656 | 0.01213555583 | 1.309618885 | 0.02355293123
| 879.0041649 | 0.01215861169 | 1.309535805 | 0.02360263097
| 878.9241642 | 0.01218527858 | 1.309450662 | 0.02365949549
| 878.8441636 | 0.01221907777 | 1.309370616 | 0.02373026035
| 878.7641629 | 0.01225677981 | 1.309300059 | 0.02380846374
| 878.6841622 | 0.01229944685 | 1.309239141 | 0.02389619437
| 878.6041615 | 0.0123443085 | 1.309195075 | 0.02398781302
| 878.5241608 | 0.01238899625 | 1.309163962 | 0.02407876501
| 878.4441601 | 0.01243232996 | 1.309150532 | 0.02416659954
| 878.3641594 | 0.01246853094 | 1.309148608 | 0.02424010704
| 878.2841587 | 0.01249996774 | 1.309150973 | 0.02430413744
| 878.204158 | 0.01252463462 | 1.309159602 | 0.0243546854
| 878.1241573 | 0.01254216854 | 1.309163207 | 0.02439133601
| 878.0441566 | 0.01255637952 | 1.309162135 | 0.02442157744
| 877.9641559 | 0.01256684115 | 1.309153357 | 0.02444465003
| 877.8841552 | 0.01257837672 | 1.309136795 | 0.02447005246
| 877.8041545 | 0.01259077296 | 1.309118837 | 0.02449719284
| 877.7241538 | 0.01260477309 | 1.309100514 | 0.02452750785
| 877.6441531 | 0.0126187732 | 1.309086953 | 0.02455770023
| 877.5641524 | 0.01263198095 | 1.30907685 | 0.02458624401
| 877.4841517 | 0.01264198103 | 1.309074813 | 0.02460825465
| 877.404151 | 0.01264546541 | 1.309073018 | 0.02461742298
| 877.3241503 | 0.01264375463 | 1.309070766 | 0.02461636677
| 877.2441496 | 0.0126324212 | 1.30906313 | 0.02459649016
| 877.1641489 | 0.01261410638 | 1.30903678 | 0.02456335464
| 877.0841482 | 0.01259250867 | 1.308991196 | 0.02452425997
| 877.0041476 | 0.0125698418 | 1.308920962 | 0.02448371223
| 876.9241469 | 0.01255182937 | 1.308828175 | 0.02445293601
| 876.8441462 | 0.012539 | 1.308714264 | 0.02443293473
| 876.7641455 | 0.012539 | 1.308578372 | 0.02443881248
| 876.6841448 | 0.01255389473 | 1.308440759 | 0.02447411066
| 876.6041441 | 0.01257932436 | 1.308300363 | 0.02453027051
| 876.5241434 | 0.01262132473 | 1.30816358 | 0.02461904408
| 876.4441427 | 0.01267496204 | 1.308047422 | 0.02473025938
| 876.364142 | 0.01273547931 | 1.307947247 | 0.02485466261
| 876.2841413 | 0.01280347991 | 1.307867479 | 0.02499333443
| 876.2041406 | 0.01287380797 | 1.307810738 | 0.02513602886
| 876.1241399 | 0.01294500976 | 1.30777242 | 0.02527999719
| 876.0441392 | 0.01301567704 | 1.307753962 | 0.02542241662
| 875.9641385 | 0.01308355125 | 1.307751787 | 0.02555891641
| 875.8841378 | 0.01314929319 | 1.307764185 | 0.02569084278
| 875.8041371 | 0.01321129374 | 1.307794868 | 0.02581490981
| 875.7241364 | 0.01326523703 | 1.307837502 | 0.02592275092
| 875.6441357 | 0.01331527422 | 1.3078859 | 0.02602273274
| 875.564135 | 0.01335994127 | 1.307950403 | 0.02611167458
| 875.4841343 | 0.0133954352 | 1.308022684 | 0.02618227756
| 875.4041336 | 0.01342268441 | 1.308107653 | 0.02623623656
| 875.3241329 | 0.01343201783 | 1.308195559 | 0.02625468768
| 875.2441322 | 0.01343064876 | 1.30826674 | 0.02625243106
| 875.1641316 | 0.01342019056 | 1.30833375 | 0.02623231024
| 875.0841309 | 0.01339552368 | 1.308379578 | 0.02618466524
| 875.0041302 | 0.01336703431 | 1.308396623 | 0.02613024508
| 874.9241295 | 0.01333589639 | 1.30839097 | 0.02607120186
| 874.8441288 | 0.01330722948 | 1.308357081 | 0.02601781231
| 874.7641281 | 0.01328467881 | 1.308307206 | 0.02597695069
| 874.6841274 | 0.01326760849 | 1.308239447 | 0.02594741195
| 874.6041267 | 0.01326227511 | 1.308162917 | 0.02594132986
| 874.524126 | 0.01326382284 | 1.30809009 | 0.02594876119
| 874.4441253 | 0.01327093016 | 1.308016486 | 0.02596721768
| 874.3641246 | 0.01328359694 | 1.307949809 | 0.02599649368
| 874.2841239 | 0.01329702832 | 1.30788875 | 0.02602713583
| 874.2041232 | 0.01331093049 | 1.307829864 | 0.02605865687
| 874.1241225 | 0.01332359727 | 1.307769597 | 0.02608777475
| 874.0441218 | 0.01333702869 | 1.307703198 | 0.02611857916
| 873.9641211 | 0.0133515677 | 1.30762869 | 0.02615180361
| 873.8841204 | 0.01337290122 | 1.307542827 | 0.02619880462
| 873.8041197 | 0.01340149912 | 1.307458429 | 0.02626017119
| 873.724119 | 0.01343677363 | 1.307366201 | 0.02633499752
| 873.6441183 | 0.0134881074 | 1.307279551 | 0.02644152665
| 873.5641176 | 0.01354861766 | 1.307214965 | 0.02656568093
| 873.4841169 | 0.01361611373 | 1.307171518 | 0.02670314896
| 873.4041162 | 0.0136856528 | 1.307154733 | 0.02684398048
| 873.3241155 | 0.01375689408 | 1.307156635 | 0.02698771465
| 873.2441149 | 0.01383022805 | 1.307193816 | 0.02713466846
| 873.1641142 | 0.01389154676 | 1.307263743 | 0.02725690973
| 873.0841135 | 0.01394234516 | 1.307346977 | 0.02735792493
| 873.0041128 | 0.01398101216 | 1.307454539 | 0.02743420145
| 872.9241121 | 0.01399691279 | 1.307564587 | 0.02746522724
| 872.8441114 | 0.01400171021 | 1.307660165 | 0.02747461557
| 872.7641107 | 0.01399437681 | 1.307755805 | 0.0274599208
| 872.68411 | 0.01397123299 | 1.307831085 | 0.02741440592
| 872.6041093 | 0.01394244736 | 1.307882694 | 0.02735834577
| 872.5241086 | 0.01390778039 | 1.307916904 | 0.02729108858
| 872.4441079 | 0.01386931882 | 1.307927999 | 0.02721693367
| 872.3641072 | 0.0138300536 | 1.307919847 | 0.02714170825
| 872.2841065 | 0.01379005326 | 1.307891694 | 0.02706556655
| 872.2041058 | 0.01375258271 | 1.30784432 | 0.02699496654
| 872.1241051 | 0.0137170438 | 1.307782488 | 0.02692858677
| 872.0441044 | 0.01368371017 | 1.307699701 | 0.02686714799
| 871.9641037 | 0.01365859865 | 1.307599369 | 0.02682250422
| 871.884103 | 0.01363931631 | 1.307490546 | 0.02678965593
| 871.8041023 | 0.01362664954 | 1.307362144 | 0.02677047135
| 871.7241016 | 0.01362979492 | 1.307226269 | 0.02678289621
| 871.6441009 | 0.01364127393 | 1.307097099 | 0.02681169524
| 871.5641002 | 0.01366194077 | 1.30696145 | 0.0268589343
| 871.4840995 | 0.0136971552 | 1.306836105 | 0.02693482229
| 871.4040989 | 0.01373854069 | 1.306727235 | 0.02702255147
| 871.3240982 | 0.01378654111 | 1.306628554 | 0.02712318272
| 871.2440975 | 0.01384086673 | 1.306549734 | 0.02723588385
| 871.1640968 | 0.01389419901 | 1.306490715 | 0.02734610134
| 871.0840961 | 0.01394589177 | 1.306438062 | 0.02745291286
| 871.0040954 | 0.01400058403 | 1.3063947 | 0.02756546927
| 870.9240947 | 0.01405505433 | 1.306366047 | 0.02767721183
| 870.844094 | 0.01410772146 | 1.306347458 | 0.02778511772
| 870.7640933 | 0.01415874092 | 1.30633754 | 0.02788953173
| 870.6840926 | 0.01420876034 | 1.306335596 | 0.02799176018
| 870.6040919 | 0.01425742743 | 1.30634497 | 0.02809100716
| 870.5240912 | 0.01430224984 | 1.306364592 | 0.02818233479
| 870.4440905 | 0.01434387518 | 1.306392071 | 0.02826709471
| 870.3640898 | 0.01438054217 | 1.306432621 | 0.02834162985
| 870.2840891 | 0.01440732252 | 1.306478328 | 0.02839633451
| 870.2040884 | 0.01442767081 | 1.306522793 | 0.0284382643
| 870.1240877 | 0.01443900424 | 1.306569892 | 0.02846216085
| 870.044087 | 0.01443990145 | 1.306605162 | 0.02846558958
| 869.9640863 | 0.01443576079 | 1.306626849 | 0.02845935524
| 869.8840856 | 0.01442576071 | 1.306632731 | 0.02844188007
| 869.8040849 | 0.01441521132 | 1.306617003 | 0.02842390844
| 869.7240842 | 0.01440648825 | 1.306586194 | 0.02840999384
| 869.6440835 | 0.01440182154 | 1.306536797 | 0.02840468043
| 869.5640829 | 0.0144064931 | 1.306479506 | 0.02841820592
| 869.4840822 | 0.01441683151 | 1.306421364 | 0.02844305882
| 869.4040815 | 0.01443483167 | 1.306361668 | 0.02848324237
| 869.3240808 | 0.01445942375 | 1.306312304 | 0.02853629873
| 869.2440801 | 0.01448607198 | 1.30627235 | 0.02859320871
| 869.1640794 | 0.01451407222 | 1.306242823 | 0.02865254029
| 869.0840787 | 0.01453932574 | 1.306221874 | 0.02870616512
| 869.004078 | 0.01456226449 | 1.306203513 | 0.0287551094
| 868.9240773 | 0.01458159799 | 1.30618837 | 0.02879677765
| 868.8440766 | 0.01459666337 | 1.30616748 | 0.02883009321
| 868.7640759 | 0.01461091942 | 1.306138942 | 0.02886201253
| 868.6840752 | 0.01462558621 | 1.306101868 | 0.0288949963
| 868.6040745 | 0.01464351533 | 1.306058273 | 0.02893468422
| 868.5240738 | 0.01466444145 | 1.306009793 | 0.02898050324
| 868.4440731 | 0.01469177502 | 1.30595685 | 0.02903925761
| 868.3640724 | 0.01472563347 | 1.305909593 | 0.02911090497
| 868.2840717 | 0.01476362782 | 1.305868008 | 0.02919067701
| 868.204071 | 0.01480696152 | 1.305835176 | 0.02928089648
| 868.1240703 | 0.01485309172 | 1.305816006 | 0.02937634698
| 868.0440696 | 0.01490029271 | 1.305809488 | 0.02947360739
| 867.9640689 | 0.01494695979 | 1.305817378 | 0.02956941894
| 867.8840682 | 0.01499083027 | 1.305836478 | 0.02965934384
| 867.8040675 | 0.01503243515 | 1.305865771 | 0.02974446889
| 867.7240669 | 0.0150697688 | 1.305906144 | 0.02982075397
| 867.6440662 | 0.01510197519 | 1.305952815 | 0.02988661714
| 867.5640655 | 0.01513024921 | 1.306006678 | 0.0299444195
| 867.4840648 | 0.01515158273 | 1.306069578 | 0.02998808679
| 867.4040641 | 0.01516452586 | 1.30613341 | 0.03001494337
| 867.3240634 | 0.01517120317 | 1.306198973 | 0.03002921416
| 867.2440627 | 0.01516720313 | 1.306265729 | 0.03002208356
| 867.164062 | 0.0151529478 | 1.306320789 | 0.02999475981
| 867.0840613 | 0.01513175734 | 1.306365403 | 0.02995384949
| 867.0040606 | 0.01510042373 | 1.306394908 | 0.02989306256
| 866.9240599 | 0.01506349611 | 1.306397591 | 0.02982183391
| 866.8440592 | 0.01502429528 | 1.306377049 | 0.02974670408
| 866.7640585 | 0.01498562828 | 1.306325177 | 0.02967351794
| 866.6840578 | 0.01495506572 | 1.306251996 | 0.0296171439
| 866.6040571 | 0.01492905904 | 1.306159552 | 0.02957041975
| 866.5240564 | 0.01491639227 | 1.306046649 | 0.02955096922
| 866.4440557 | 0.01491482869 | 1.305933979 | 0.02955373837
| 866.364055 | 0.01492293212 | 1.305810089 | 0.02957618137
| 866.2840543 | 0.01494893234 | 1.305692583 | 0.02963430181
| 866.2040536 | 0.01498220741 | 1.305594966 | 0.02970645519
| 866.1240529 | 0.01502146912 | 1.305505258 | 0.02979040332
| 866.0440522 | 0.01506813619 | 1.305433731 | 0.02988870855
| 865.9640515 | 0.01511556907 | 1.305380327 | 0.02998806734
| 865.8840509 | 0.01516347034 | 1.305339595 | 0.03008803579
| 865.8040502 | 0.01521013741 | 1.305311181 | 0.0301852085
| 865.7240495 | 0.01525565572 | 1.305290505 | 0.03027988337
| 865.6440488 | 0.01530022358 | 1.305278382 | 0.03037243337
| 865.5640481 | 0.0153435573 | 1.30527278 | 0.03046234483
| 865.4840474 | 0.01538650806 | 1.30527424 | 0.03055130863
| 865.4040467 | 0.01542892705 | 1.305285507 | 0.03063894703
| 865.324046 | 0.01546826072 | 1.305307261 | 0.03072011352
| 865.2440453 | 0.01550491371 | 1.305335185 | 0.03079573936
| 865.1640446 | 0.01553888588 | 1.305375914 | 0.03086563238
| 865.0840439 | 0.01556421943 | 1.305426055 | 0.03091792381
| 865.0040432 | 0.01558265946 | 1.305475304 | 0.03095640621
| 864.9240425 | 0.01559504965 | 1.305529699 | 0.03098259745
| 864.8440418 | 0.01559571632 | 1.305581608 | 0.03098531883
| 864.7640411 | 0.01558948916 | 1.305619359 | 0.03097460022
| 864.6840404 | 0.01557765909 | 1.305648669 | 0.03095286824
| 864.6040397 | 0.01555965894 | 1.305660869 | 0.03091922989
| 864.524039 | 0.01554012675 | 1.305655961 | 0.03088299885
| 864.4440383 | 0.01551971595 | 1.305633529 | 0.03084549803
| 864.3640376 | 0.01550248503 | 1.305595173 | 0.0308148338
| 864.2840369 | 0.01548760554 | 1.30554668 | 0.03078917662
| 864.2040362 | 0.01547560543 | 1.305483332 | 0.03076972236
| 864.1240355 | 0.01547056874 | 1.305409567 | 0.03076455316
| 864.0440349 | 0.01547039767 | 1.305331589 | 0.0307692799
| 863.9640342 | 0.01547573106 | 1.305242822 | 0.03078537715
| 863.8840335 | 0.01549182636 | 1.305151663 | 0.03082318143
| 863.8040328 | 0.01551388826 | 1.305066613 | 0.03087281792
| 863.7240321 | 0.01554255517 | 1.304978744 | 0.0309358298
| 863.6440314 | 0.01558261739 | 1.304900282 | 0.0310215133
| 863.5640307 | 0.01562718108 | 1.30483883 | 0.03111579355
| 863.48403 | 0.01567651485 | 1.304787559 | 0.03121940855
| 863.4040293 | 0.01573028023 | 1.304756876 | 0.03133138484
| 863.3240286 | 0.01578368118 | 1.304744311 | 0.03144214016
| 863.2440279 | 0.0158363483 | 1.304753669 | 0.03155081906
| 863.1640272 | 0.01588015194 | 1.304781144 | 0.03164115695
| 863.0840265 | 0.01591749006 | 1.304813072 | 0.03171836501
| 863.0040258 | 0.01594749032 | 1.304857026 | 0.03178046371
| 862.9240251 | 0.0159648281 | 1.304897663 | 0.03181716414
| 862.8440244 | 0.01597699797 | 1.304926783 | 0.03184379203
| 862.7640237 | 0.01598366469 | 1.304949619 | 0.0318595194
| 862.684023 | 0.01598653257 | 1.304956056 | 0.03186806885
| 862.6040223 | 0.01599069832 | 1.304950629 | 0.03187957686
| 862.5240216 | 0.01599669838 | 1.304933364 | 0.0318951246
| 862.4440209 | 0.01600966317 | 1.304911016 | 0.03192485769
| 862.3640202 | 0.01602599494 | 1.304893433 | 0.03196124567
| 862.2840195 | 0.01604599511 | 1.304877256 | 0.03200499536
| 862.2040189 | 0.01606916117 | 1.304873466 | 0.03205477909
| 862.1240182 | 0.01609002672 | 1.304880125 | 0.03209963285
| 862.0440175 | 0.01610787303 | 1.304896118 | 0.03213813725
| 861.9640168 | 0.01611869804 | 1.304917394 | 0.0321623365
| 861.8840161 | 0.01612370081 | 1.304938083 | 0.03217481466
| 861.8040154 | 0.01611970077 | 1.304957585 | 0.03216917105
| 861.7240147 | 0.01610690269 | 1.304959637 | 0.03214628568
| 861.644014 | 0.01609136969 | 1.304942663 | 0.03211843031
| 861.5640133 | 0.01607403621 | 1.304904145 | 0.03208756031
| 861.4840126 | 0.01606110189 | 1.304842851 | 0.03206621699
| 861.4040119 | 0.01605386627 | 1.30476554 | 0.03205682821
| 861.3240112 | 0.01605653296 | 1.304669238 | 0.03206796582
| 861.2440105 | 0.01607404729 | 1.304571125 | 0.03210912443
| 861.1640098 | 0.01610077851 | 1.304477702 | 0.03216876332
| 861.0840091 | 0.01614011219 | 1.304388846 | 0.03225373162
| 861.0040084 | 0.01618989453 | 1.304321968 | 0.03235919161
| 860.9240077 | 0.0162436278 | 1.304275111 | 0.0324720842
| 860.844007 | 0.01630096163 | 1.304249944 | 0.03259165514
| 860.7640063 | 0.01635664562 | 1.304247451 | 0.03270726755
| 860.6840056 | 0.01640938 | 1.304261947 | 0.03281645427
| 860.6040049 | 0.01645671375 | 1.304294417 | 0.03291422746
| 860.5240042 | 0.01649579802 | 1.304335512 | 0.0329950936
| 860.4440035 | 0.01652966549 | 1.30438151 | 0.03306528487
| 860.3640029 | 0.01655633238 | 1.304435437 | 0.0331206982
| 860.2840022 | 0.01657419957 | 1.304487512 | 0.03315838156
| 860.2040015 | 0.01658716654 | 1.304535918 | 0.0331862688
| 860.1240008 | 0.01659383327 | 1.30458299 | 0.03320145831
| 860.0440001 | 0.01659445 | 1.304622052 | 0.03320464946
| 859.9639994 | 0.01659139994 | 1.304654119 | 0.0332006299
| 859.8839987 | 0.01658339987 | 1.304679121 | 0.03318680483
| 859.803998 | 0.01657119965 | 1.304691767 | 0.0331648447
| 859.7239973 | 0.01655693281 | 1.304691364 | 0.03313908365
| 859.6439966 | 0.01654159935 | 1.304676658 | 0.03311158007
| 859.5639959 | 0.01652766598 | 1.304647855 | 0.03308731741
| 859.4839952 | 0.01651566627 | 1.304606004 | 0.03306734429
| 859.4039945 | 0.01650899954 | 1.304549716 | 0.03305858073
| 859.3239938 | 0.01650980031 | 1.304488783 | 0.03306506315
| 859.2439931 | 0.0165158012 | 1.304424601 | 0.03308216634
| 859.1639924 | 0.01652980133 | 1.304359189 | 0.03311550217
| 859.0839917 | 0.01655033575 | 1.304302288 | 0.03316182663
| 859.003991 | 0.01657433633 | 1.304253782 | 0.03321493557
| 858.9239903 | 0.01660100322 | 1.304215109 | 0.03327316602
| 858.8439896 | 0.01662767012 | 1.304186056 | 0.0333311286
| 858.7639889 | 0.01665366989 | 1.304164429 | 0.03338753575
| 858.6839882 | 0.01667700343 | 1.30414974 | 0.03343835024
| 858.6039875 | 0.01669706957 | 1.30413549 | 0.03348254193
| 858.5239869 | 0.01671520263 | 1.304120693 | 0.03352284151
| 858.4439862 | 0.01673120277 | 1.304102102 | 0.03355893771
| 858.3639855 | 0.0167476697 | 1.304078511 | 0.03359613445
| 858.2839848 | 0.01676513727 | 1.304051349 | 0.03363547261
| 858.2039841 | 0.01678580412 | 1.304020731 | 0.0336814076
| 858.1239834 | 0.0168102054 | 1.303993188 | 0.03373483552
| 858.0439827 | 0.0168370065 | 1.303969416 | 0.03379303194
| 857.963982 | 0.01686700675 | 1.303952766 | 0.03385752143
| 857.8839813 | 0.01689747384 | 1.303946971 | 0.03392265303
| 857.8039806 | 0.01692720631 | 1.303950716 | 0.03398602722
| 857.7239799 | 0.01695320654 | 1.30396604 | 0.03404149979
| 857.6439792 | 0.01697349695 | 1.303983351 | 0.03408533715
| 857.5639785 | 0.01699075269 | 1.304003976 | 0.03412292564
| 857.4839778 | 0.01700075277 | 1.304025498 | 0.03414576718
| 857.4039771 | 0.0170065341 | 1.304038843 | 0.03416029095
| 857.3239764 | 0.0170088996 | 1.304048276 | 0.03416799863
| 857.2439757 | 0.01700756626 | 1.304047685 | 0.0341684949
| 857.163975 | 0.01700546583 | 1.304037611 | 0.03416771451
| 857.0839743 | 0.017003 | 1.304017472 | 0.0341664898
| 857.0039736 | 0.017003 | 1.303988768 | 0.03417052586
| 856.9239729 | 0.0170049178 | 1.303956409 | 0.03417856572
| 856.8439722 | 0.01700850231 | 1.30391856 | 0.0341901548
| 856.7639715 | 0.01701516904 | 1.303878351 | 0.03420807724
| 856.6839709 | 0.01702298649 | 1.303837898 | 0.03422834822
| 856.6039702 | 0.01703180398 | 1.303794154 | 0.03425075245
| 856.5239695 | 0.01704247074 | 1.303747929 | 0.03427699259
| 856.4439688 | 0.01705428828 | 1.303699787 | 0.03430563362
| 856.3639681 | 0.01706735718 | 1.303645679 | 0.0343370004
| 856.2839674 | 0.01708535734 | 1.303586944 | 0.03437853617
| 856.2039667 | 0.01710680999 | 1.303530253 | 0.03442704118
| 856.123966 | 0.01713141361 | 1.303469494 | 0.03448208561
| 856.0439653 | 0.01716341388 | 1.303410383 | 0.0345521396
| 855.9639646 | 0.01719963408 | 1.303360164 | 0.03463053329
| 855.8839639 | 0.01723942046 | 1.303314328 | 0.03471607326
| 855.8039632 | 0.01728475419 | 1.303278799 | 0.03481261894
| 855.7239625 | 0.01733200614 | 1.303257572 | 0.03491266961
| 855.6439618 | 0.01738052228 | 1.303249319 | 0.03501493325
| 855.5639611 | 0.01742718935 | 1.303256236 | 0.03511300547
| 855.4839604 | 0.01747193811 | 1.303271275 | 0.03520695141
| 855.4039597 | 0.0175145555 | 1.303302679 | 0.03529608819
| 855.323959 | 0.01754840195 | 1.303340784 | 0.03536717833
| 855.2439583 | 0.01757991493 | 1.303377265 | 0.0354335765
| 855.1639576 | 0.01760858185 | 1.303424309 | 0.0354938714
| 855.0839569 | 0.01762964446 | 1.303475517 | 0.03553855861
| 855.0039562 | 0.01764580584 | 1.303525508 | 0.03557330279
| 854.9239555 | 0.01765647259 | 1.303580266 | 0.03559671203
| 854.8439549 | 0.017657 | 1.30363174 | 0.03559956196
| 854.7639542 | 0.01765219389 | 1.303671622 | 0.03559189266
| 854.6839535 | 0.01764152713 | 1.303707691 | 0.03557239326
| 854.6039528 | 0.01762198819 | 1.303727706 | 0.03553529342
| 854.5239521 | 0.01759988522 | 1.30372713 | 0.03549358336
| 854.4439514 | 0.01757521834 | 1.303708826 | 0.03544717455
| 854.3639507 | 0.01755118521 | 1.303665623 | 0.0354027985
| 854.28395 | 0.01753139083 | 1.303603731 | 0.03536761571
| 854.2039493 | 0.01751672404 | 1.303517926 | 0.0353435955
| 854.1239486 | 0.01751663376 | 1.30341724 | 0.03534973696
| 854.0439479 | 0.01752571259 | 1.303318555 | 0.03537451676
| 853.9639472 | 0.01754504609 | 1.303209304 | 0.03542053393
| 853.8839465 | 0.01758149163 | 1.303110716 | 0.03550115507
| 853.8039458 | 0.01762423342 | 1.303032428 | 0.03559403871
| 853.7239451 | 0.01767356718 | 1.30296519 | 0.03570007135
| 853.6439444 | 0.01772860511 | 1.302920474 | 0.03581710292
| 853.5639437 | 0.01778333799 | 1.302894877 | 0.03593296961
| 853.483943 | 0.01783733846 | 1.302886131 | 0.03604686391
| 853.4039423 | 0.01788690223 | 1.302890749 | 0.03615132223
| 853.3239416 | 0.01793353161 | 1.302901568 | 0.03624962341
| 853.2439409 | 0.01797686533 | 1.302919949 | 0.03634098479
| 853.1639402 | 0.01801766371 | 1.302940193 | 0.03642712878
| 853.0839395 | 0.01805692068 | 1.302965796 | 0.03650997792
| 853.0039389 | 0.01809445946 | 1.302990938 | 0.036589346
| 852.9239382 | 0.01813513195 | 1.303021667 | 0.03667496388
| 852.8439375 | 0.01817603127 | 1.30306545 | 0.03676066308
| 852.7639368 | 0.01821603162 | 1.303125871 | 0.03684403019
| 852.6839361 | 0.01824887504 | 1.303203603 | 0.03691224669
| 852.6039354 | 0.01827521293 | 1.303290503 | 0.03696688736
| 852.5239347 | 0.01829121306 | 1.303395383 | 0.03699984031
| 852.443934 | 0.0182895956 | 1.303499412 | 0.03699679428
| 852.3639333 | 0.01827687665 | 1.303593973 | 0.0369713354
| 852.2839326 | 0.01824887641 | 1.303680278 | 0.03691487773
| 852.2039319 | 0.01820711197 | 1.303735733 | 0.03683121924
| 852.1239312 | 0.01816005528 | 1.30376088 | 0.03673766439
| 852.0439305 | 0.01810805483 | 1.303751666 | 0.03663504622
| 851.9639298 | 0.01806045906 | 1.30370539 | 0.03654256013
| 851.8839291 | 0.01801857164 | 1.303633961 | 0.03646250221
| 851.8039284 | 0.01798657137 | 1.30353037 | 0.0364036328
| 851.7239277 | 0.01797219036 | 1.3034151 | 0.0363811465
| 851.643927 | 0.0179684764 | 1.303297488 | 0.03638054575
| 851.5639263 | 0.01797914315 | 1.303175223 | 0.03640951062
| 851.4839256 | 0.01800302479 | 1.3030673 | 0.03646509161
| 851.4039249 | 0.01803316836 | 1.302971881 | 0.03653312455
| 851.3239242 | 0.01807050202 | 1.302888252 | 0.03661553853
| 851.2439235 | 0.01811169014 | 1.302820885 | 0.03670537359
| 851.1639229 | 0.01815412512 | 1.302765268 | 0.03679742905
| 851.0839222 | 0.01819745883 | 1.302717611 | 0.03689110756
| 851.0039215 | 0.01824354582 | 1.302677367 | 0.03699022598
| 850.9239208 | 0.01829004571 | 1.302649076 | 0.0370898515
| 850.8439201 | 0.01833619996 | 1.302621812 | 0.0371887625
| 850.7639194 | 0.01838832176 | 1.302600599 | 0.03729974616
| 850.6839187 | 0.01844365896 | 1.302594212 | 0.03741689551
| 850.603918 | 0.01850165946 | 1.302604075 | 0.03753903507
| 850.5239173 | 0.01855872526 | 1.302634143 | 0.03765866326
| 850.4439166 | 0.01861405213 | 1.302681534 | 0.03777421433
| 850.3639159 | 0.01866405257 | 1.302751871 | 0.03787814962
| 850.2839152 | 0.01870470553 | 1.302834387 | 0.0379625455
| 850.2039145 | 0.01873788733 | 1.302929567 | 0.03803122821
| 850.1239138 | 0.01875722083 | 1.303033784 | 0.03807122038
| 850.0439131 | 0.01876486956 | 1.303130392 | 0.0380874749
| 849.9639124 | 0.0187644528 | 1.303224255 | 0.0380872633
| 849.8839117 | 0.01875178602 | 1.303309807 | 0.03806217164
| 849.803911 | 0.01873164071 | 1.303376179 | 0.03802232968
| 849.7239103 | 0.01870696638 | 1.30342926 | 0.03797360439
| 849.6439096 | 0.01867696611 | 1.303466469 | 0.03791443995
| 849.5639089 | 0.0186441613 | 1.303485889 | 0.03785006906
| 849.4839082 | 0.0186098928 | 1.303489047 | 0.03778319384
| 849.4039075 | 0.01857455917 | 1.303475677 | 0.03771463858
| 849.3239069 | 0.01853969297 | 1.303444888 | 0.03764757466
| 849.2439062 | 0.01850583069 | 1.303397259 | 0.03758308324
| 849.1639055 | 0.01847516376 | 1.303330132 | 0.037525744
| 849.0839048 | 0.01844963889 | 1.3032484 | 0.03747940122
| 849.0039041 | 0.01842885387 | 1.303149507 | 0.03744330884
| 848.9239034 | 0.01841818712 | 1.303033642 | 0.03742850854
| 848.8439027 | 0.0184192073 | 1.302913441 | 0.03743783894
| 848.763902 | 0.01842882941 | 1.302789043 | 0.03746496795
| 848.6839013 | 0.01845282961 | 1.302662682 | 0.03752170505
| 848.6039006 | 0.01848675511 | 1.302553818 | 0.03759831517
| 848.5238999 | 0.01852611757 | 1.302446387 | 0.03768607749
| 848.4438992 | 0.01858011804 | 1.302352972 | 0.03780352958
| 848.3638985 | 0.01863834448 | 1.302286574 | 0.03792887442
| 848.2838978 | 0.01869978005 | 1.302236343 | 0.03806035746
| 848.2038971 | 0.01876244726 | 1.302208161 | 0.03819372985
| 848.1238964 | 0.01882434608 | 1.302195317 | 0.03832508201
| 848.0438957 | 0.01888532386 | 1.302201046 | 0.0384539957
| 847.963895 | 0.01894199103 | 1.302221034 | 0.03857362423
| 847.8838943 | 0.01899558447 | 1.302250832 | 0.03868664583
| 847.8038936 | 0.01904646028 | 1.302293173 | 0.03879370348
| 847.7238929 | 0.019091794 | 1.302347009 | 0.03888900998
| 847.6438922 | 0.01913290119 | 1.302406834 | 0.03897544095
| 847.5638915 | 0.01917003615 | 1.302480576 | 0.0390532664
| 847.4838909 | 0.01919670305 | 1.302564005 | 0.03910923673
| 847.4038902 | 0.01921568497 | 1.302645434 | 0.03914944665
| 847.3238895 | 0.0192277454 | 1.302735205 | 0.03917513815
| 847.2438888 | 0.01922441203 | 1.30282271 | 0.03916919257
| 847.1638881 | 0.01921262482 | 1.302891433 | 0.03914642537
| 847.0838874 | 0.0191937587 | 1.30295249 | 0.03910931476
| 847.0038867 | 0.01916442512 | 1.302991512 | 0.03905133421
| 846.923886 | 0.01913278582 | 1.303003938 | 0.03898943947
| 846.8438853 | 0.0190998089 | 1.302992785 | 0.03892552666
| 846.7638846 | 0.01907114198 | 1.302955438 | 0.03887131246
| 846.6838839 | 0.01904823958 | 1.302904251 | 0.03882940299
| 846.6038832 | 0.01903069416 | 1.302832869 | 0.03879916044
| 846.5238825 | 0.01902669413 | 1.302751707 | 0.03879713608
| 846.4438818 | 0.01903038045 | 1.302676241 | 0.03881077422
| 846.3638811 | 0.01904041205 | 1.302598066 | 0.0388375811
| 846.2838804 | 0.01905887375 | 1.302526561 | 0.03888156647
| 846.2038797 | 0.0190810401 | 1.302462821 | 0.03893295786
| 846.123879 | 0.01910770699 | 1.3024045 | 0.0389934742
| 846.0438783 | 0.01913754563 | 1.302355578 | 0.03906025295
| 845.9638776 | 0.01916874996 | 1.302313611 | 0.03912964706
| 845.8838769 | 0.01920141692 | 1.302277408 | 0.03920189494
| 845.8038762 | 0.0192353526 | 1.302246184 | 0.03927662205
| 845.7238755 | 0.01927115912 | 1.302219782 | 0.03935507705
| 845.6438748 | 0.01930915944 | 1.302199736 | 0.03943787943
| 845.5638742 | 0.01934906292 | 1.302188623 | 0.03952434878
| 845.4838735 | 0.01938966538 | 1.302187014 | 0.03961198081
| 845.4038728 | 0.01943099907 | 1.30219692 | 0.03970077765
| 845.3238721 | 0.01946979517 | 1.302220048 | 0.03978393171
| 845.2438714 | 0.01950575253 | 1.30225077 | 0.03986099613
| 845.1638707 | 0.01953841947 | 1.302294282 | 0.03993086873
| 845.08387 | 0.01956283901 | 1.302343933 | 0.03998351551
| 845.0038693 | 0.01958232287 | 1.302392103 | 0.04002601797
| 844.9238686 | 0.019596323 | 1.302443937 | 0.04005707625
| 844.8438679 | 0.01960270991 | 1.302490657 | 0.04007256748
| 844.7638672 | 0.0196056989 | 1.302529446 | 0.0400812915
| 844.6838665 | 0.01960503222 | 1.302564086 | 0.04008259304
| 844.6038658 | 0.01960055884 | 1.302590338 | 0.04007629448
| 844.5238651 | 0.01959468763 | 1.30260827 | 0.04006737204
| 844.4438644 | 0.01958735424 | 1.302621739 | 0.04005556831
| 844.3638637 | 0.01957684849 | 1.302628707 | 0.0400374118
| 844.283863 | 0.01956437489 | 1.302626288 | 0.04001548423
| 844.2038623 | 0.01954970809 | 1.30261464 | 0.03998931316
| 844.1238616 | 0.01953377233 | 1.302589216 | 0.03996095423
| 844.0438609 | 0.01951832817 | 1.302551142 | 0.03993401132
| 843.9638602 | 0.01950355882 | 1.302497343 | 0.03990896091
| 843.8838595 | 0.01949328361 | 1.302427535 | 0.03989371288
| 843.8038588 | 0.01948765353 | 1.302345506 | 0.03988846032
| 843.7238582 | 0.01948965354 | 1.302246039 | 0.03989954937
| 843.6438575 | 0.01950488207 | 1.302141641 | 0.03993817481
| 843.5638568 | 0.01952876445 | 1.302039454 | 0.03999465165
| 843.4838561 | 0.01956476477 | 1.301936526 | 0.04007625579
| 843.4038554 | 0.0196128916 | 1.301850611 | 0.04018245327
| 843.3238547 | 0.01966704475 | 1.301780983 | 0.04030064452
| 843.243854 | 0.01972837861 | 1.301729365 | 0.04043317146
| 843.1638533 | 0.0197924686 | 1.301701405 | 0.0405706907
| 843.0838526 | 0.01985670003 | 1.301692005 | 0.04070794576
| 843.0038519 | 0.01992003392 | 1.301701918 | 0.0408427553
| 842.9238512 | 0.01997950912 | 1.301726804 | 0.04096911542
| 842.8438505 | 0.020036433 | 1.301762579 | 0.04108986183
| 842.7638498 | 0.02008976679 | 1.301811241 | 0.04120277126
| 842.6838491 | 0.02013869054 | 1.301867514 | 0.04130630873
| 842.6038484 | 0.02018494751 | 1.301931707 | 0.04140407488
| 842.5238477 | 0.02022761455 | 1.302006023 | 0.0414940794
| 842.443847 | 0.02026532011 | 1.302088496 | 0.04157353691
| 842.3638463 | 0.02029937173 | 1.3021779 | 0.04164519543
| 842.2838456 | 0.02032803865 | 1.302280757 | 0.0417052466
| 842.2038449 | 0.02034678231 | 1.302389745 | 0.04174450954
| 842.1238442 | 0.02035865389 | 1.30250041 | 0.04176945713
| 842.0438435 | 0.02036065391 | 1.302618138 | 0.04177368527
| 841.9638428 | 0.0203494225 | 1.302728822 | 0.04175068535
| 841.8838422 | 0.02033062677 | 1.30282818 | 0.04171235725
| 841.8038415 | 0.02030195985 | 1.302918983 | 0.0416538218
| 841.7238408 | 0.02026595605 | 1.302989027 | 0.04158074092
| 841.6438401 | 0.02022603471 | 1.303048242 | 0.04149988056
| 841.5638394 | 0.02017670095 | 1.30308993 | 0.0414000576
| 841.4838387 | 0.02012362309 | 1.303104389 | 0.04129335262
| 841.403838 | 0.02006895595 | 1.303096152 | 0.04118408372
| 841.3238373 | 0.02001428881 | 1.303062832 | 0.04107562352
| 841.2438366 | 0.01996149378 | 1.303006382 | 0.04097178879
| 841.1638359 | 0.01991124444 | 1.302924483 | 0.04087404911
| 841.0838352 | 0.01986791073 | 1.302814433 | 0.04079156016
| 841.0038345 | 0.01983534207 | 1.302685206 | 0.04073202022
| 840.9238338 | 0.01981165282 | 1.302536783 | 0.04069151773
| 840.8438331 | 0.01980498609 | 1.302367238 | 0.04068703236
| 840.7638324 | 0.0198170419 | 1.302200156 | 0.04072134778
| 840.6838317 | 0.01984256623 | 1.302032592 | 0.04078366455
| 840.603831 | 0.01988989998 | 1.301871526 | 0.04089111027
| 840.5238303 | 0.01995361654 | 1.301742109 | 0.04103162265
| 840.4438296 | 0.02002724839 | 1.301638151 | 0.04119197485
| 840.3638289 | 0.02011258247 | 1.301569447 | 0.04137557666
| 840.2838282 | 0.02020025704 | 1.301542865 | 0.04156273966
| 840.2038275 | 0.02028730722 | 1.301551624 | 0.04174750822
| 840.1238268 | 0.0203679746 | 1.301599263 | 0.0419177731
| 840.0438262 | 0.02043740719 | 1.301669693 | 0.04206394602
| 839.9638255 | 0.02049803079 | 1.301761989 | 0.0421910901
| 839.8838248 | 0.02054269784 | 1.301870642 | 0.04228449703
| 839.8038241 | 0.02057472531 | 1.301976363 | 0.04235169658
| 839.7238234 | 0.02059815688 | 1.30208586 | 0.04240087936
| 839.6438227 | 0.02060882365 | 1.302194047 | 0.04242353124
| 839.563822 | 0.02061059555 | 1.302291278 | 0.04242802626
| 839.4838213 | 0.02060663542 | 1.302382587 | 0.04242078075
| 839.4038206 | 0.02059494301 | 1.30247005 | 0.04239755995
| 839.3238199 | 0.0205753763 | 1.30254804 | 0.0423582541
| 839.2438192 | 0.02054911562 | 1.302619239 | 0.04230523022
| 839.1638185 | 0.02051178197 | 1.302678459 | 0.04222954141
| 839.0838178 | 0.02046752098 | 1.302714007 | 0.04214020729
| 839.0038171 | 0.02041756893 | 1.302732179 | 0.04203958938
| 838.9238164 | 0.02036023509 | 1.30272 | 0.0419245937
| 838.8438157 | 0.02030328614 | 1.302674433 | 0.0418114883
| 838.763815 | 0.02024744364 | 1.302595969 | 0.04170175234
| 838.6838143 | 0.02020144324 | 1.302481079 | 0.04161369078
| 838.6038136 | 0.02016698943 | 1.302349003 | 0.04155021954
| 838.5238129 | 0.020143 | 1.302188796 | 0.0415094469
| 838.4438122 | 0.020143 | 1.302015774 | 0.04151906242
| 838.3638115 | 0.02015801125 | 1.301856845 | 0.0415594981
| 838.2838108 | 0.02018566191 | 1.301695973 | 0.0416263517
| 838.2038102 | 0.02023299566 | 1.301552743 | 0.04173368974
| 838.1238095 | 0.02028879767 | 1.301439129 | 0.04185775649
| 838.0438088 | 0.02035126255 | 1.301345073 | 0.04199512344
| 837.9638081 | 0.02041926314 | 1.301278405 | 0.04214318929
| 837.8838074 | 0.02048764868 | 1.301235545 | 0.04229132443
| 837.8038067 | 0.02055610949 | 1.301213761 | 0.04243896834
| 837.723806 | 0.02062211007 | 1.301211985 | 0.04258085847
| 837.6438053 | 0.02068541595 | 1.301225301 | 0.04271666049
| 837.5638046 | 0.02074633679 | 1.301255455 | 0.04284695739
| 837.4838039 | 0.02080233727 | 1.301302429 | 0.04296644843
| 837.4038032 | 0.02085294814 | 1.301361559 | 0.04307430028
| 837.3238025 | 0.02089858229 | 1.301437635 | 0.04317120925
| 837.2438018 | 0.02093191592 | 1.301529145 | 0.04324191778
| 837.1638011 | 0.02095417365 | 1.301618123 | 0.04328957561
| 837.0838004 | 0.02096832762 | 1.30171455 | 0.04332005413
| 837.0037997 | 0.02096518998 | 1.301807131 | 0.04331452969
| 836.923799 | 0.02095304473 | 1.301879509 | 0.04329085699
| 836.8437983 | 0.02093104454 | 1.301942481 | 0.04324690159
| 836.7637976 | 0.02089824901 | 1.301975422 | 0.04318138779
| 836.6837969 | 0.02086370862 | 1.301979658 | 0.04311318098
| 836.6037962 | 0.02082770831 | 1.301953368 | 0.04304293418
| 836.5237955 | 0.02079932844 | 1.301898081 | 0.04298957185
| 836.4437948 | 0.02077736239 | 1.301829262 | 0.04295005581
| 836.3637942 | 0.02076269559 | 1.301737444 | 0.04292655515
| 836.2837935 | 0.02076327011 | 1.301638269 | 0.04293515955
| 836.2037928 | 0.02077154317 | 1.301544204 | 0.04295969259
| 836.1237921 | 0.02078820999 | 1.301445976 | 0.04300192438
| 836.0437914 | 0.02081503795 | 1.301357214 | 0.04306510809
| 835.9637907 | 0.02084569071 | 1.30127845 | 0.04313597824
| 835.88379 | 0.02088035767 | 1.301203663 | 0.04321513524
| 835.8037893 | 0.02092010536 | 1.30113459 | 0.04330475784
| 835.7237886 | 0.02096312332 | 1.301073149 | 0.04340099712
| 835.6437879 | 0.0210097904 | 1.301011839 | 0.04350489907
| 835.5637872 | 0.02106534896 | 1.300956951 | 0.04362723661
| 835.4837865 | 0.02112617792 | 1.300917218 | 0.04376014235
| 835.4037858 | 0.02119284516 | 1.300886669 | 0.04390500924
| 835.3237851 | 0.02126840415 | 1.300878909 | 0.04406778351
| 835.2437844 | 0.02134561199 | 1.300900198 | 0.0442330798
| 835.1637837 | 0.02142427935 | 1.300949293 | 0.04440053644
| 835.083783 | 0.02149659528 | 1.301033551 | 0.04455352299
| 835.0037823 | 0.02156135237 | 1.3011352 | 0.04469009511
| 834.9237816 | 0.02161735286 | 1.301272498 | 0.04480710787
| 834.8437809 | 0.02164931503 | 1.301417817 | 0.04487344843
| 834.7637802 | 0.02167305897 | 1.301554396 | 0.04492285264
| 834.6837795 | 0.02168239239 | 1.301702965 | 0.04494162343
| 834.6037788 | 0.02167406683 | 1.301833564 | 0.04492397532
| 834.5237782 | 0.0216574779 | 1.301946438 | 0.04488960227
| 834.4437775 | 0.02163147767 | 1.302041569 | 0.0448360982
| 834.3637768 | 0.02159995885 | 1.302112275 | 0.04477185606
| 834.2837761 | 0.02156707336 | 1.302162619 | 0.04470544185
| 834.2037754 | 0.02153373974 | 1.30219561 | 0.04463867731
| 834.1237747 | 0.02150206175 | 1.302214645 | 0.04457585668
| 834.043774 | 0.02147094669 | 1.302224565 | 0.04451452132
| 833.9637733 | 0.02144027976 | 1.302224879 | 0.04445444667
| 833.8837726 | 0.02140906093 | 1.302217678 | 0.04439346254
| 833.8037719 | 0.02137663448 | 1.302200551 | 0.04433027492
| 833.7237712 | 0.02134196752 | 1.302171506 | 0.04426278312
| 833.6437705 | 0.02130674864 | 1.302124227 | 0.04419474339
| 833.5637698 | 0.02127207075 | 1.302060763 | 0.04412837593
| 833.4837691 | 0.02123873713 | 1.301972316 | 0.04406566348
| 833.4037684 | 0.02121368246 | 1.301861807 | 0.04402105822
| 833.3237677 | 0.02119603258 | 1.30173541 | 0.04399251782
| 833.243767 | 0.02119003253 | 1.301587224 | 0.04398915849
| 833.1637663 | 0.02120169479 | 1.301434338 | 0.04402303717
| 833.0837656 | 0.02122467995 | 1.301284808 | 0.04408058648
| 833.0037649 | 0.02126334695 | 1.301131196 | 0.04417122927
| 832.9237642 | 0.02132078075 | 1.30099791 | 0.04430064522
| 832.8437635 | 0.02138758054 | 1.300888639 | 0.04444897629
| 832.7637628 | 0.02146558123 | 1.300803533 | 0.04462008539
| 832.6837622 | 0.02154727593 | 1.300752052 | 0.04479787841
| 832.6037615 | 0.02163180965 | 1.300716849 | 0.04498114437
| 832.5237608 | 0.02172447712 | 1.300714333 | 0.0451804607
| 832.4437601 | 0.0218143326 | 1.300749421 | 0.04537263059
| 832.3637594 | 0.02190110529 | 1.300812634 | 0.04555739373
| 832.2837587 | 0.02198043932 | 1.300909381 | 0.04572538396
| 832.203758 | 0.02204899362 | 1.30102627 | 0.04587001442
| 832.1237573 | 0.02210879814 | 1.301165989 | 0.0459954498
| 832.0437566 | 0.02215213185 | 1.301326559 | 0.04608549434
| 831.9637559 | 0.02217906103 | 1.301488225 | 0.04614096507
| 831.8837552 | 0.02219405238 | 1.301655104 | 0.04617111583
| 831.8037545 | 0.02218938568 | 1.301823517 | 0.04615982165
| 831.7237538 | 0.02216831383 | 1.301970727 | 0.04611472797
| 831.6437531 | 0.02213665804 | 1.30210259 | 0.04604788507
| 831.5637524 | 0.02209065764 | 1.302212742 | 0.04595160179
| 831.4837517 | 0.02203668873 | 1.302289641 | 0.0458397055
| 831.403751 | 0.02197827163 | 1.302340478 | 0.04571935147
| 831.3237503 | 0.02191560442 | 1.3023596 | 0.04559115122
| 831.2437496 | 0.02185481222 | 1.302348203 | 0.0454679511
| 831.1637489 | 0.02179616596 | 1.302311814 | 0.04535012298
| 831.0837482 | 0.02174283216 | 1.302248778 | 0.04524438649
| 831.0037475 | 0.02169652992 | 1.302168753 | 0.0451540223
| 830.9237468 | 0.02165549874 | 1.302070595 | 0.04507536264
| 830.8437462 | 0.02162349846 | 1.301955155 | 0.04501629605
| 830.7637455 | 0.02159993636 | 1.301831173 | 0.04497527561
| 830.6837448 | 0.02158305178 | 1.301693651 | 0.04494876955
| 830.6037441 | 0.02157838507 | 1.301542904 | 0.04494844479
| 830.5237434 | 0.0215859073 | 1.301392201 | 0.04497379572
| 830.4437427 | 0.02160225282 | 1.301238031 | 0.04501786224
| 830.363742 | 0.02163302232 | 1.301080205 | 0.04509246932
| 830.2837413 | 0.02167722463 | 1.300934102 | 0.04519501901
| 830.2037406 | 0.02173278996 | 1.300792986 | 0.04532139475
| 830.1237399 | 0.0218067906 | 1.300671536 | 0.04548603033
| 830.0437392 | 0.02188888689 | 1.30058553 | 0.04566658954
| 829.9637385 | 0.02197746162 | 1.300522143 | 0.04586010542
| 829.8837378 | 0.02207279579 | 1.300494997 | 0.04606670475
| 829.8037371 | 0.0221673589 | 1.300501636 | 0.0462705701
| 829.7237364 | 0.02226078555 | 1.300540348 | 0.04647097713
| 829.6437357 | 0.02234745297 | 1.300611466 | 0.04665602521
| 829.563735 | 0.02242602402 | 1.300703341 | 0.04682327905
| 829.4837343 | 0.0224974904 | 1.300819936 | 0.04697468026
| 829.4037336 | 0.02255482423 | 1.30095541 | 0.04709557216
| 829.3237329 | 0.02260213353 | 1.301094912 | 0.04719514574
| 829.2437322 | 0.02264072364 | 1.301251196 | 0.04727570109
| 829.1637315 | 0.02266272382 | 1.301415363 | 0.04732091494
| 829.0837308 | 0.02267315673 | 1.301573885 | 0.0473418774
| 829.0037302 | 0.02267343254 | 1.301740092 | 0.04734109197
| 828.9237295 | 0.02265343237 | 1.301904537 | 0.04729751168
| 828.8437288 | 0.02261993641 | 1.302045762 | 0.04722623307
| 828.7637281 | 0.02257487792 | 1.302179973 | 0.04713076364
| 828.6837274 | 0.02250954402 | 1.302288041 | 0.04699337859
| 828.6037267 | 0.02243456984 | 1.302353579 | 0.04683713626
| 828.523726 | 0.02235209857 | 1.302384455 | 0.04666627853
| 828.4437253 | 0.02226409781 | 1.302366284 | 0.04648546662
| 828.3637246 | 0.02217995333 | 1.302302207 | 0.04631440732
| 828.2837239 | 0.02210013602 | 1.302191976 | 0.04615408983
| 828.2037232 | 0.02203813547 | 1.302033978 | 0.04603306658
| 828.1237225 | 0.02199455694 | 1.301862654 | 0.04595140484
| 828.0437218 | 0.02196440283 | 1.301661381 | 0.04589913166
| 827.9637211 | 0.02196427132 | 1.301450655 | 0.04591063781
| 827.8837204 | 0.02197981416 | 1.301258308 | 0.04595464228
| 827.8037197 | 0.02201248112 | 1.301060901 | 0.04603505145
| 827.723719 | 0.02206930371 | 1.300890387 | 0.04616565935
| 827.6437183 | 0.02213516525 | 1.300754616 | 0.04631423305
| 827.5637176 | 0.02221049923 | 1.300641227 | 0.04648213171
| 827.4837169 | 0.02229409722 | 1.30056327 | 0.04666635216
| 827.4037162 | 0.02237870268 | 1.300517092 | 0.04685165716
| 827.3237155 | 0.02246403676 | 1.300498462 | 0.04703759811
| 827.2437148 | 0.02254682799 | 1.300507283 | 0.04721724037
| 827.1637142 | 0.02262677394 | 1.300537177 | 0.04739015695
| 827.0837135 | 0.02270344127 | 1.300593309 | 0.0475552374
| 827.0037128 | 0.02277120843 | 1.300670756 | 0.04770072889
| 826.9237121 | 0.02283279675 | 1.300760185 | 0.04783271871
| 826.8437114 | 0.0228874639 | 1.30087382 | 0.04794918846
| 826.7637107 | 0.02292560168 | 1.300999125 | 0.04803020372
| 826.68371 | 0.02295477009 | 1.30112011 | 0.04809235736
| 826.6037093 | 0.02297410359 | 1.301254288 | 0.04813318197
| 826.5237086 | 0.022975 | 1.301381262 | 0.04813516563
| 826.4437079 | 0.02296804401 | 1.301489136 | 0.0481211801
| 826.3637072 | 0.02295271055 | 1.301590573 | 0.04808965562
| 826.2837065 | 0.02292720461 | 1.301671435 | 0.04803729488
| 826.2037058 | 0.02289848232 | 1.301731131 | 0.04797887007
| 826.1237051 | 0.02286648204 | 1.301774294 | 0.04791408229
| 826.0437044 | 0.02283321017 | 1.301798412 | 0.04784727598
| 825.9637037 | 0.02279987655 | 1.301808086 | 0.04778084986
| 825.883703 | 0.02276654293 | 1.301801517 | 0.04771499837
| 825.8037023 | 0.02273565474 | 1.301782665 | 0.04765476519
| 825.7237016 | 0.0227042615 | 1.301755145 | 0.04759376055
| 825.6437009 | 0.02267159455 | 1.301710073 | 0.04753067071
| 825.5637002 | 0.02264169009 | 1.301645686 | 0.04747412015
| 825.4836995 | 0.02261476737 | 1.30156484 | 0.04742447072
| 825.4036988 | 0.02259276718 | 1.30145981 | 0.04738611658
| 825.3236982 | 0.02258292233 | 1.301337327 | 0.04737417162
| 825.2436975 | 0.02258282214 | 1.301205973 | 0.04738322099
| 825.1636968 | 0.02259748893 | 1.301058301 | 0.04742420364
| 825.0836961 | 0.02263315197 | 1.30091935 | 0.04750947736
| 825.0036954 | 0.02268060529 | 1.300798289 | 0.04761918617
| 824.9236947 | 0.02274327251 | 1.30069146 | 0.04776074998
| 824.843694 | 0.02281920092 | 1.300622641 | 0.04792919122
| 824.7636933 | 0.02289874517 | 1.300590702 | 0.04810405683
| 824.6836926 | 0.0229800792 | 1.300597409 | 0.04828139686
| 824.6036919 | 0.02305422987 | 1.300640475 | 0.04844220321
| 824.5236912 | 0.02312097768 | 1.300707746 | 0.04858642876
| 824.4436905 | 0.02317564483 | 1.300803833 | 0.04870394425
| 824.3636898 | 0.02321262925 | 1.300905374 | 0.04878366294
| 824.2836891 | 0.02323982367 | 1.301004627 | 0.04884264467
| 824.2036884 | 0.02325449046 | 1.301104689 | 0.04887494923
| 824.1236877 | 0.02325810521 | 1.301188958 | 0.0488843148
| 824.043687 | 0.02325702652 | 1.301259931 | 0.04888417703
| 823.9636863 | 0.02325102648 | 1.301318802 | 0.04887400689
| 823.8836856 | 0.02324336856 | 1.301364832 | 0.04886077443
| 823.8036849 | 0.02323471062 | 1.301403642 | 0.04884567448
| 823.7236842 | 0.02322471053 | 1.301436936 | 0.04882791668
| 823.6436835 | 0.02321194726 | 1.301465323 | 0.04880445389
| 823.5636828 | 0.02319692681 | 1.30148632 | 0.04877645241
| 823.4836822 | 0.02317846511 | 1.301502441 | 0.04874129906
| 823.4036815 | 0.02315516579 | 1.301506029 | 0.04869629843
| 823.3236808 | 0.02312928827 | 1.301494527 | 0.04864635069
| 823.2436801 | 0.02310128802 | 1.301463593 | 0.04859258067
| 823.1636794 | 0.02307516514 | 1.301411518 | 0.04854356447
| 823.0836787 | 0.02305187174 | 1.301339133 | 0.04850129771
| 823.003678 | 0.02303653828 | 1.301243665 | 0.04847680675
| 822.9236773 | 0.02303246935 | 1.301139037 | 0.04847663081
| 822.8436766 | 0.0230368088 | 1.30102582 | 0.04849467373
| 822.7636759 | 0.02305547562 | 1.300906336 | 0.04854347202
| 822.6836752 | 0.02308681554 | 1.30079915 | 0.04861884595
| 822.6036745 | 0.02312633948 | 1.30070081 | 0.04871136587
| 822.5236738 | 0.02317700659 | 1.300616488 | 0.04882716364
| 822.4436731 | 0.02323424517 | 1.300555652 | 0.04895616019
| 822.3636724 | 0.02329492601 | 1.300514361 | 0.04909182884
| 822.2836717 | 0.02335825989 | 1.300494176 | 0.04923243003
| 822.203671 | 0.02342159378 | 1.300494534 | 0.04937232248
| 822.1236703 | 0.02348424725 | 1.300513932 | 0.04951010441
| 822.0436696 | 0.02354424778 | 1.30055419 | 0.04964149442
| 821.9636689 | 0.02359908462 | 1.300610651 | 0.0497612964
| 821.8836682 | 0.02364971028 | 1.300682419 | 0.04987156825
| 821.8036675 | 0.02369237731 | 1.300771887 | 0.04996421483
| 821.7236668 | 0.02372518605 | 1.300867958 | 0.05003558039
| 821.6436662 | 0.02375058619 | 1.300971861 | 0.0500908434
| 821.5636655 | 0.02376325297 | 1.301082444 | 0.05011867201
| 821.4836648 | 0.02376371378 | 1.30118371 | 0.05012077983
| 821.4036641 | 0.02375605215 | 1.301277423 | 0.05010581921
| 821.3236634 | 0.02373671865 | 1.301359326 | 0.05006636696
| 821.2436627 | 0.02371106526 | 1.301416899 | 0.05001431496
| 821.163662 | 0.02368214789 | 1.301461655 | 0.04995576082
| 821.0836613 | 0.02364614758 | 1.301484812 | 0.04988287219
| 821.0036606 | 0.02361014726 | 1.301482168 | 0.0498109291
| 820.9236599 | 0.02357451679 | 1.301459006 | 0.04974052334
| 820.8436592 | 0.02354318318 | 1.301413857 | 0.0496800957
| 820.7636585 | 0.02351571137 | 1.30135639 | 0.04962835931
| 820.6836578 | 0.02349183726 | 1.30127875 | 0.04958503987
| 820.6036571 | 0.02347717047 | 1.301186822 | 0.04956190826
| 820.5236564 | 0.02346945521 | 1.301089207 | 0.04955383276
| 820.4436557 | 0.02346784591 | 1.30097933 | 0.04955925265
| 820.363655 | 0.02347851266 | 1.300860624 | 0.04959123838
| 820.2836543 | 0.02349883477 | 1.300747024 | 0.04964368784
| 820.2036536 | 0.02352759628 | 1.300627753 | 0.0497144063
| 820.1236529 | 0.02357293001 | 1.300515138 | 0.04982035017
| 820.0436522 | 0.02362753328 | 1.300425405 | 0.04994532016
| 819.9636515 | 0.02368981942 | 1.300347842 | 0.05008632363
| 819.8836508 | 0.02376315339 | 1.300296651 | 0.05025004919
| 819.8036502 | 0.02383880486 | 1.300278003 | 0.0504175872
| 819.7236495 | 0.02391587425 | 1.300285709 | 0.05058723484
| 819.6436488 | 0.0239898749 | 1.300326658 | 0.0507491225
| 819.5636481 | 0.02405692275 | 1.300388515 | 0.05089537647
| 819.4836474 | 0.02411754689 | 1.30047634 | 0.05102692918
| 819.4036467 | 0.02416221394 | 1.300579543 | 0.05112374093
| 819.323646 | 0.02419683763 | 1.300678381 | 0.05119920734
| 819.2436453 | 0.02422300616 | 1.300784243 | 0.05125629995
| 819.1636446 | 0.02423567294 | 1.30088297 | 0.05128473265
| 819.0836439 | 0.0242429315 | 1.300966301 | 0.0513021552
| 819.0036432 | 0.02424585331 | 1.301043658 | 0.05131050876
| 818.9236425 | 0.02424400713 | 1.301109779 | 0.05130906658
| 818.8436418 | 0.02424087911 | 1.301166661 | 0.05130522391
| 818.7636411 | 0.0242362124 | 1.301219042 | 0.05129825153
| 818.6836404 | 0.02422900037 | 1.301267416 | 0.05128597272
| 818.6036397 | 0.02421924295 | 1.301310658 | 0.05126842888
| 818.523639 | 0.02420657618 | 1.301351368 | 0.05124474067
| 818.4436383 | 0.02418818227 | 1.301385812 | 0.05120900698
| 818.3636376 | 0.02416587921 | 1.301408245 | 0.05116534009
| 818.2836369 | 0.02413921231 | 1.301420253 | 0.05111270322
| 818.2036362 | 0.02410809086 | 1.301412343 | 0.05105125723
| 818.1236355 | 0.02407675725 | 1.301384089 | 0.05099011181
| 818.0436348 | 0.02404542365 | 1.301332925 | 0.05092981576
| 817.9636342 | 0.02402045386 | 1.301258412 | 0.05088403201
| 817.8836335 | 0.02400093891 | 1.301171875 | 0.05085038682
| 817.8036328 | 0.02398760546 | 1.301061846 | 0.05083087119
| 817.7236321 | 0.0239895456 | 1.30094097 | 0.05084452456
| 817.6436314 | 0.02400039523 | 1.300823365 | 0.05087717507
| 817.5636307 | 0.02402106208 | 1.300696512 | 0.05093124889
| 817.48363 | 0.02405763934 | 1.300577039 | 0.05101921867
| 817.4036293 | 0.02410194406 | 1.300474084 | 0.05112319031
| 817.3236286 | 0.02415461118 | 1.300376766 | 0.05124494335
| 817.2436279 | 0.02421873412 | 1.300298263 | 0.05139064072
| 817.1636272 | 0.02428764484 | 1.300243093 | 0.05154579717
| 817.0836265 | 0.02436164549 | 1.300204798 | 0.05171130642
| 817.0036258 | 0.02444073774 | 1.300192374 | 0.05188683583
| 816.9236251 | 0.02452067802 | 1.300205253 | 0.05206328254
| 816.8436244 | 0.02460134538 | 1.300245307 | 0.05224030897
| 816.7636237 | 0.02467755747 | 1.300315436 | 0.05240665182
| 816.683623 | 0.02474614282 | 1.300408047 | 0.05255576493
| 816.6036223 | 0.02480583565 | 1.300518588 | 0.05268508597
| 816.5236216 | 0.02485638017 | 1.30064179 | 0.05279425496
| 816.4436209 | 0.02489823268 | 1.300778698 | 0.05288420443
| 816.3636202 | 0.02492623291 | 1.300930966 | 0.05294376094
| 816.2836195 | 0.02493597854 | 1.301078231 | 0.05296423115
| 816.2036188 | 0.02493582298 | 1.30121227 | 0.05296390271
| 816.1236181 | 0.02492315621 | 1.301340253 | 0.05293688314
| 816.0436175 | 0.02489831929 | 1.301443138 | 0.05288464279
| 815.9636168 | 0.0248683474 | 1.301523006 | 0.05282223785
| 815.8836161 | 0.02483301376 | 1.301578862 | 0.05274921804
| 815.8036154 | 0.02479712692 | 1.301608579 | 0.05267601055
| 815.7236147 | 0.02476222599 | 1.301618057 | 0.05260569724
| 815.643614 | 0.02472955904 | 1.301605284 | 0.05254104024
| 815.5636133 | 0.02470297754 | 1.301575951 | 0.05249010806
| 815.4836126 | 0.02468050262 | 1.301535683 | 0.052448426
| 815.4036119 | 0.02466383581 | 1.301479955 | 0.05241983255
| 815.3236112 | 0.0246554676 | 1.301417884 | 0.05240934165
| 815.2436105 | 0.02465253939 | 1.301351192 | 0.05241073759
| 815.1636098 | 0.0246572061 | 1.301276702 | 0.05242878761
| 815.0836091 | 0.02467183143 | 1.301203427 | 0.05246824323
| 815.0036084 | 0.02469289685 | 1.301135043 | 0.05252139301
| 814.9236077 | 0.0247228971 | 1.301068156 | 0.0525937467
| 814.843607 | 0.02476230304 | 1.301016529 | 0.0526858012
| 814.7636063 | 0.02480671599 | 1.30097974 | 0.05278810106
| 814.6836056 | 0.0248573831 | 1.300960654 | 0.05290322758
| 814.6036049 | 0.02491081667 | 1.300966255 | 0.05302339512
| 814.5236042 | 0.02496263442 | 1.300995511 | 0.05313919201
| 814.4436035 | 0.02501001944 | 1.301041966 | 0.05324478734
| 814.3636028 | 0.02505407848 | 1.301101803 | 0.05334270893
| 814.2836021 | 0.02509414919 | 1.301180173 | 0.05343132215
| 814.2036015 | 0.02512414946 | 1.301275209 | 0.05349757326
| 814.1236008 | 0.02514333986 | 1.301371261 | 0.05354046988
| 814.0436001 | 0.02515513667 | 1.30146937 | 0.05356733657
| 813.9635994 | 0.02515580334 | 1.301565417 | 0.05357026787
| 813.8835987 | 0.02514894984 | 1.301648437 | 0.05355747856
| 813.803598 | 0.02513730954 | 1.301723834 | 0.05353465608
| 813.7235973 | 0.02511930939 | 1.301789516 | 0.05349848714
| 813.6435966 | 0.02509707897 | 1.301841505 | 0.05345372156
| 813.5635959 | 0.02507212186 | 1.3018826 | 0.05340349286
| 813.4835952 | 0.02504345494 | 1.301912848 | 0.05334567631
| 813.4035945 | 0.02501149771 | 1.301928363 | 0.05328132773
| 813.3235938 | 0.02497761721 | 1.301928798 | 0.05321340884
| 813.2435931 | 0.0249416169 | 1.301911659 | 0.05314159054
| 813.1635924 | 0.02490608665 | 1.301873557 | 0.05307159259
| 813.0835917 | 0.02487212037 | 1.301814965 | 0.05300575538
| 813.003591 | 0.02484345345 | 1.301731116 | 0.05295232715
| 812.9235903 | 0.02482418815 | 1.301631809 | 0.05291978506
| 812.8435896 | 0.02481282052 | 1.301516608 | 0.05290490325
| 812.7635889 | 0.02481682056 | 1.30138719 | 0.05292375807
| 812.6835882 | 0.02483633382 | 1.301265475 | 0.05297582972
| 812.6035875 | 0.02486643717 | 1.301149757 | 0.05305056434
| 812.5235868 | 0.02491243756 | 1.301047157 | 0.05315916938
| 812.4435861 | 0.02496784027 | 1.300976176 | 0.05328690608
| 812.3635855 | 0.02502826842 | 1.300928439 | 0.05342464407
| 812.2835848 | 0.02509293566 | 1.300916035 | 0.05357021433
| 812.2035841 | 0.02515105719 | 1.300931616 | 0.0537005744
| 812.1235834 | 0.02520584998 | 1.300963316 | 0.05382313419
| 812.0435827 | 0.0252538504 | 1.301017928 | 0.05393012765
| 811.963582 | 0.02529256721 | 1.301081314 | 0.05401670911
| 811.8835813 | 0.02532344421 | 1.301155407 | 0.05408591856
| 811.8035806 | 0.02534144437 | 1.301229134 | 0.05412728539
| 811.7235799 | 0.02535325517 | 1.301290961 | 0.05415573029
| 811.6435792 | 0.02536 | 1.301350283 | 0.05417331238
| 811.5635785 | 0.02536 | 1.301398301 | 0.05417674311
| 811.4835778 | 0.02535806574 | 1.30143384 | 0.05417647945
| 811.4035771 | 0.02535467885 | 1.301460713 | 0.05417341302
| 811.3235764 | 0.02535067882 | 1.301478503 | 0.05416937733
| 811.2435757 | 0.02534706565 | 1.301489139 | 0.05416646111
| 811.163575 | 0.02534373229 | 1.301494689 | 0.05416435127
| 811.0835743 | 0.02534039893 | 1.301494552 | 0.05416246571
| 811.0035736 | 0.02533745246 | 1.301488974 | 0.05416163269
| 810.9235729 | 0.025335 | 1.301476476 | 0.05416214292
| 810.8435722 | 0.025335 | 1.301457816 | 0.0541682092
| 810.7635715 | 0.02533732142 | 1.30143687 | 0.05417939613
| 810.6835708 | 0.02534158934 | 1.30141292 | 0.05419492146
| 810.6035701 | 0.02534892273 | 1.301387907 | 0.05421713478
| 810.5235695 | 0.02535819074 | 1.301364978 | 0.05424346323
| 810.4435688 | 0.02536901828 | 1.301342408 | 0.05427316348
| 810.3635681 | 0.02538168506 | 1.301323554 | 0.05430671038
| 810.2835674 | 0.02539396489 | 1.301308082 | 0.05433929201
| 810.2035667 | 0.02540580417 | 1.301294306 | 0.05437085837
| 810.123566 | 0.02541580425 | 1.301280924 | 0.05439842759
| 810.0435653 | 0.02542464347 | 1.301263622 | 0.05442364023
| 809.9635646 | 0.02543264354 | 1.301242398 | 0.05444719328
| 809.8835639 | 0.02544064361 | 1.301213046 | 0.05447107317
| 809.8035632 | 0.02545076916 | 1.301177285 | 0.05449982318
| 809.7235625 | 0.02546343594 | 1.301133645 | 0.05453440552
| 809.6435618 | 0.02548247256 | 1.301085822 | 0.05458298488
| 809.5635611 | 0.02550575362 | 1.301041333 | 0.05464065629
| 809.4835604 | 0.02553375385 | 1.30099474 | 0.05470866971
| 809.4035597 | 0.02556939813 | 1.300955772 | 0.05479299441
| 809.323559 | 0.02560813151 | 1.300929009 | 0.05488356453
| 809.2435583 | 0.02565013188 | 1.30091035 | 0.05498093096
| 809.1635576 | 0.02569531734 | 1.300906312 | 0.05508465856
| 809.0835569 | 0.02574034738 | 1.300916401 | 0.05518751052
| 809.0035562 | 0.02578501443 | 1.300939308 | 0.05528908555
| 808.9235555 | 0.02582713334 | 1.300974969 | 0.05538463506
| 808.8435548 | 0.02586731145 | 1.301019069 | 0.05547564729
| 808.7635541 | 0.02590531178 | 1.301078111 | 0.05556134312
| 808.6835535 | 0.02593630451 | 1.301148044 | 0.05563138242
| 808.6035528 | 0.02596241554 | 1.301221767 | 0.05569066612
| 808.5235521 | 0.02598308238 | 1.301307771 | 0.05573762551
| 808.4435514 | 0.02599164487 | 1.301397847 | 0.05575810747
| 808.3635507 | 0.02599235506 | 1.301479807 | 0.05576184408
| 808.28355 | 0.025984355 | 1.301564285 | 0.0557465378
| 808.2035493 | 0.02596106478 | 1.301632909 | 0.0556986217
| 808.1235486 | 0.02593159686 | 1.301673778 | 0.05563838799
| 808.0435479 | 0.02589559655 | 1.30169427 | 0.05556476413
| 807.9635472 | 0.02585513649 | 1.301677551 | 0.05548293288
| 807.8835465 | 0.02581750726 | 1.301629298 | 0.0554085148
| 807.8035458 | 0.02578350697 | 1.301541331 | 0.05534357115
| 807.7235451 | 0.02576798327 | 1.301422318 | 0.05532004986
| 807.6435444 | 0.02576532813 | 1.301299665 | 0.05532466103
| 807.5635437 | 0.02577702053 | 1.301153301 | 0.05536144107
| 807.483543 | 0.02581499753 | 1.301013694 | 0.05545516824
| 807.4035423 | 0.02586692999 | 1.300896658 | 0.05557840104
| 807.3235416 | 0.02593626393 | 1.300796629 | 0.05573888511
| 807.2435409 | 0.02601999732 | 1.300740735 | 0.05592901299
| 807.1635402 | 0.02610798774 | 1.300725557 | 0.05612683562
| 807.0835395 | 0.02619865519 | 1.30075486 | 0.05632875109
| 807.0035388 | 0.02628156884 | 1.300825817 | 0.05651212967
| 806.9235381 | 0.02635738999 | 1.300923635 | 0.05667899165
| 806.8435375 | 0.02642205723 | 1.301058288 | 0.05682006119
| 806.7635368 | 0.02646678548 | 1.30120617 | 0.05691713436
| 806.6835361 | 0.02649995439 | 1.301355665 | 0.05698894201
| 806.6035354 | 0.02651795454 | 1.301514963 | 0.05702727447
| 806.5235347 | 0.02651823061 | 1.301661542 | 0.05702748332
| 806.443534 | 0.02650938349 | 1.301792048 | 0.05700845728
| 806.3635333 | 0.02648938332 | 1.301912022 | 0.05696554324
| 806.2835326 | 0.02645885914 | 1.302007227 | 0.05690069997
| 806.2035319 | 0.02642376595 | 1.302078625 | 0.05682687005
| 806.1235312 | 0.02638376559 | 1.302127322 | 0.05674326911
| 806.0435305 | 0.02634210351 | 1.30214836 | 0.0566571752
| 805.9635298 | 0.02630120607 | 1.302145809 | 0.05657370803
| 805.8835291 | 0.02626253907 | 1.302115548 | 0.05649623079
| 805.8035284 | 0.02623218101 | 1.30206293 | 0.05643777724
| 805.7235277 | 0.02620858795 | 1.301996138 | 0.05639464614
| 805.643527 | 0.0261952545 | 1.301909567 | 0.05637469331
| 805.5635263 | 0.02619687763 | 1.301821422 | 0.05638742766
| 805.4835256 | 0.02620733136 | 1.301737841 | 0.05641924458
| 805.4035249 | 0.02622948541 | 1.301655726 | 0.05647654303
| 805.3235242 | 0.02626329662 | 1.301591375 | 0.0565585742
| 805.2435235 | 0.02630347397 | 1.301546299 | 0.05665373633
| 805.1635228 | 0.02634947436 | 1.301523925 | 0.05676070778
| 805.0835221 | 0.02639594542 | 1.301526813 | 0.0568676971
| 805.0035215 | 0.02644123927 | 1.301550636 | 0.05697127918
| 804.9235208 | 0.02648123962 | 1.30159614 | 0.05706242652
| 804.8435201 | 0.02651417997 | 1.30165086 | 0.05713778634
| 804.7635194 | 0.02654198282 | 1.301715389 | 0.0572015279
| 804.6835187 | 0.02656131632 | 1.30178571 | 0.05724653273
| 804.603518 | 0.02657406026 | 1.301852668 | 0.05727728245
| 804.5235173 | 0.02658268678 | 1.301918261 | 0.0572990937
| 804.4435166 | 0.02658602014 | 1.301982318 | 0.05730940225
| 804.3635159 | 0.02658558789 | 1.302041024 | 0.05731170294
| 804.2835152 | 0.02658235152 | 1.302098735 | 0.05730791508
| 804.2035145 | 0.02657435145 | 1.302155244 | 0.05729376275
| 804.1235138 | 0.02656117348 | 1.302206531 | 0.05726850584
| 804.0435131 | 0.02654419132 | 1.302252207 | 0.05723516174
| 803.9635124 | 0.02652085779 | 1.302293229 | 0.05718812049
| 803.8835117 | 0.02649140468 | 1.30231896 | 0.05712832869
| 803.803511 | 0.02645816774 | 1.302330916 | 0.05706082721
| 803.7235103 | 0.0264201674 | 1.3023221 | 0.0569837618
| 803.6435096 | 0.02638216707 | 1.302289266 | 0.0569076789
| 803.5635089 | 0.02634567842 | 1.302233382 | 0.05683584079
| 803.4835082 | 0.02631501149 | 1.302153326 | 0.05677771788
| 803.4035075 | 0.02629281842 | 1.302058581 | 0.05673872051
| 803.3235068 | 0.02627786256 | 1.301948989 | 0.0567161541
| 803.2435061 | 0.02627719588 | 1.301826712 | 0.05672536541
| 803.1635055 | 0.02628873348 | 1.301715685 | 0.05676082039
| 803.0835048 | 0.02630670635 | 1.301603545 | 0.05681041357
| 803.0035041 | 0.02634003998 | 1.301501359 | 0.05689323874
| 802.9235034 | 0.0263787982 | 1.301425165 | 0.0569868961
| 802.8435027 | 0.02642179011 | 1.301361743 | 0.05708932656
| 802.763502 | 0.02646845718 | 1.301322312 | 0.05719884777
| 802.6835013 | 0.02651318681 | 1.301301173 | 0.05730339932
| 802.6035006 | 0.02655592474 | 1.301297222 | 0.05740290334
| 802.5234999 | 0.02659192505 | 1.301305933 | 0.057487142
| 802.4434992 | 0.02662288777 | 1.301316067 | 0.05756029924
| 802.3634985 | 0.0266495712 | 1.301331795 | 0.05762386009
| 802.2834978 | 0.0266689047 | 1.301343664 | 0.0576714813
| 802.2034971 | 0.02668591306 | 1.301345459 | 0.0577144327
| 802.1234964 | 0.02670130072 | 1.301340509 | 0.05775411964
| 802.0434957 | 0.02671730086 | 1.301325253 | 0.05779558673
| 801.963495 | 0.0267352387 | 1.301305153 | 0.05784151451
| 801.8834943 | 0.02675522278 | 1.301275823 | 0.05789232534
| 801.8034936 | 0.02678255634 | 1.301242113 | 0.0579594545
| 801.7234929 | 0.02681531574 | 1.301215037 | 0.05803822956
| 801.6434922 | 0.0268526335 | 1.301190681 | 0.05812691446
| 801.5634915 | 0.02689730056 | 1.301177751 | 0.05823127568
| 801.4834908 | 0.02694468064 | 1.301182926 | 0.05834086192
| 801.4034901 | 0.02699401441 | 1.301203377 | 0.05845412366
| 801.3234895 | 0.02704334817 | 1.301245981 | 0.05856648099
| 801.2434888 | 0.027088806 | 1.301306386 | 0.05866960015
| 801.1634881 | 0.02713044198 | 1.30138729 | 0.05876347909
| 801.0834874 | 0.02716044224 | 1.301486767 | 0.05883102932
| 801.0034867 | 0.027179977 | 1.301586316 | 0.05887559324
| 800.923486 | 0.02719039871 | 1.301696122 | 0.058899706
| 800.8434853 | 0.02718301402 | 1.301800025 | 0.0588849508
| 800.7634846 | 0.0271668282 | 1.301883184 | 0.05885173542
| 800.6834839 | 0.02714016129 | 1.301956174 | 0.05879591976
| 800.6034832 | 0.02710201688 | 1.301996663 | 0.05871625842
| 800.5234825 | 0.027061524 | 1.302004575 | 0.05863280626
| 800.4434818 | 0.02701885696 | 1.301978278 | 0.05854601058
| 800.3634811 | 0.02698320415 | 1.30191525 | 0.05847616212
| 800.2834804 | 0.02695517443 | 1.301832606 | 0.0584238757
| 800.2034797 | 0.02693584093 | 1.301717016 | 0.05839207346
| 800.123479 | 0.02693818838 | 1.301588036 | 0.05840848149
| 800.0434783 | 0.02695278259 | 1.301468182 | 0.0584514322
| 799.9634776 | 0.02698078283 | 1.301341266 | 0.05852417024
| 799.8834769 | 0.02702855153 | 1.301233786 | 0.05863959449
| 799.8034762 | 0.02708391465 | 1.301155214 | 0.05877054731
| 799.7234755 | 0.02714724853 | 1.301094897 | 0.05891831184
| 799.6434748 | 0.02721759722 | 1.301067465 | 0.05908017374
| 799.5634741 | 0.02728765574 | 1.301069392 | 0.05924020246
| 799.4834735 | 0.02735698968 | 1.301099381 | 0.05939748847
| 799.4034728 | 0.02741930861 | 1.301154618 | 0.05953829141
| 799.3234721 | 0.02747643876 | 1.301222466 | 0.05966715751
| 799.2434714 | 0.02752777254 | 1.301313035 | 0.05978230935
| 799.1634707 | 0.02756635143 | 1.301412961 | 0.05986898142
| 799.08347 | 0.02759856784 | 1.301511786 | 0.05994169308
| 799.0034693 | 0.0276239014 | 1.301621325 | 0.05999878789
| 798.9234686 | 0.02763711747 | 1.301730075 | 0.06002922303
| 798.8434679 | 0.027644 | 1.301830024 | 0.06004608185
| 798.7634672 | 0.027644 | 1.301931845 | 0.06004769403
| 798.6834665 | 0.02763251998 | 1.302023103 | 0.0600244638
| 798.6034658 | 0.0276164449 | 1.302096606 | 0.05999186938
| 798.5234651 | 0.02759552164 | 1.30216316 | 0.05994888629
| 798.4434644 | 0.02756704915 | 1.302212561 | 0.05989000123
| 798.3634637 | 0.02753550094 | 1.302242032 | 0.05982518941
| 798.283463 | 0.02750083397 | 1.302251332 | 0.05975436402
| 798.2034623 | 0.02746672149 | 1.302237161 | 0.0596857598
| 798.1234616 | 0.02743426926 | 1.302204545 | 0.05962159547
| 798.0434609 | 0.02740493568 | 1.30214926 | 0.05956526578
| 797.9634602 | 0.02738281056 | 1.30207764 | 0.05952551473
| 797.8834595 | 0.02736612479 | 1.301993967 | 0.05949826114
| 797.8034588 | 0.02735745804 | 1.30189376 | 0.05948938876
| 797.7234581 | 0.02736043613 | 1.301788923 | 0.05950639157
| 797.6434575 | 0.02737063563 | 1.301683994 | 0.05953932913
| 797.5634568 | 0.02739063581 | 1.30157347 | 0.05959413544
| 797.4834561 | 0.02742228117 | 1.301470624 | 0.05967432531
| 797.4034554 | 0.02746114799 | 1.301376537 | 0.05977010247
| 797.3234547 | 0.02750981507 | 1.301289132 | 0.05988725742
| 797.243454 | 0.02756846407 | 1.301221049 | 0.06002566204
| 797.1634533 | 0.02763222838 | 1.301173377 | 0.0601745315
| 797.0834526 | 0.02770222899 | 1.301145518 | 0.06033637016
| 797.0034519 | 0.027775557 | 1.301146377 | 0.06050437089
| 796.9234512 | 0.02784889393 | 1.301171988 | 0.06067136791
| 796.8434505 | 0.02792089455 | 1.301226801 | 0.06083418841
| 796.7634498 | 0.02798568558 | 1.301305678 | 0.06098006304
| 796.6834491 | 0.02804459431 | 1.301401696 | 0.06111221312
| 796.6034484 | 0.02809459475 | 1.301520226 | 0.06122370525
| 796.5234477 | 0.02813073012 | 1.301646717 | 0.06130420478
| 796.443447 | 0.02815808932 | 1.301774131 | 0.06136526235
| 796.3634463 | 0.02817342279 | 1.301907314 | 0.06139947712
| 796.2834456 | 0.02817651196 | 1.302026979 | 0.06140720797
| 796.2034449 | 0.02817437878 | 1.302138889 | 0.06140372734
| 796.1234442 | 0.02816171201 | 1.302243747 | 0.06137725952
| 796.0434435 | 0.02814197567 | 1.302328717 | 0.06133602769
| 795.9634428 | 0.02811779107 | 1.302400157 | 0.061285548
| 795.8834421 | 0.0280877908 | 1.30245403 | 0.06122297306
| 795.8034415 | 0.02805496262 | 1.302486708 | 0.06115506781
| 795.7234408 | 0.02802068633 | 1.302500663 | 0.06108477321
| 795.6434401 | 0.0279853527 | 1.302492243 | 0.06101311155
| 795.5634394 | 0.02795284708 | 1.302461554 | 0.06094866988
| 795.4834387 | 0.02792316961 | 1.30241166 | 0.06089131284
| 795.403438 | 0.02789983607 | 1.302337466 | 0.06084904129
| 795.3234373 | 0.02788687237 | 1.302250675 | 0.06083025394
| 795.2434366 | 0.0278819324 | 1.302152209 | 0.06082972568
| 795.1634359 | 0.02789126582 | 1.302043674 | 0.06086122716
| 795.0834352 | 0.02791426905 | 1.301945428 | 0.06092254873
| 795.0034345 | 0.02794611103 | 1.301855479 | 0.06100309558
| 794.9234338 | 0.02799011141 | 1.301779034 | 0.06111000295
| 794.8434331 | 0.02804165405 | 1.301728636 | 0.06123251032
| 794.7634324 | 0.02809673538 | 1.301700668 | 0.06136191125
| 794.6834317 | 0.02815340254 | 1.301698013 | 0.0614937519
| 794.603431 | 0.02820724125 | 1.301716012 | 0.06161845029
| 794.5234303 | 0.02825838949 | 1.301750795 | 0.06173647521
| 794.4434296 | 0.02830372321 | 1.301801027 | 0.06184095407
| 794.3634289 | 0.02834339983 | 1.301856426 | 0.06193268184
| 794.2834282 | 0.02837935251 | 1.301918526 | 0.06201587168
| 794.2034275 | 0.02841001945 | 1.301984449 | 0.06208718407
| 794.1234268 | 0.02843727748 | 1.302050314 | 0.06215094914
| 794.0434261 | 0.02846297216 | 1.302118144 | 0.06221116806
| 793.9634255 | 0.02848697236 | 1.302192932 | 0.06226732661
| 793.8834248 | 0.02850786756 | 1.302274379 | 0.06231630706
| 793.8034241 | 0.02852560279 | 1.302368163 | 0.0623577314
| 793.7234234 | 0.02853293619 | 1.30247263 | 0.06237560424
| 793.6434227 | 0.02853134226 | 1.302571952 | 0.06237389919
| 793.563422 | 0.02852191696 | 1.302675834 | 0.0623546114
| 793.4834213 | 0.0284965834 | 1.302770769 | 0.06230042323
| 793.4034206 | 0.02846271029 | 1.302839291 | 0.06222846267
| 793.3234199 | 0.02842199709 | 1.302890831 | 0.06214207634
| 793.2434192 | 0.02837333001 | 1.302909898 | 0.06203948206
| 793.1634185 | 0.02832543927 | 1.302896033 | 0.06194006627
| 793.0834178 | 0.02827892831 | 1.302851747 | 0.06184505095
| 793.0034171 | 0.02824159465 | 1.302776948 | 0.06177174117
| 792.9234164 | 0.02821357771 | 1.302690543 | 0.0617196069
| 792.8434157 | 0.02819367078 | 1.302584655 | 0.06168632399
| 792.763415 | 0.02818967075 | 1.302473583 | 0.0616885751
| 792.6834143 | 0.02819382321 | 1.302373044 | 0.06170845922
| 792.6034136 | 0.0282046466 | 1.302271313 | 0.06174321439
| 792.5234129 | 0.02822464677 | 1.302179413 | 0.06179792662
| 792.4434122 | 0.02824736456 | 1.302099079 | 0.0618581783
| 792.3634115 | 0.02827236086 | 1.30202156 | 0.06192338398
| 792.2834108 | 0.02830102778 | 1.301946633 | 0.06199665015
| 792.2034101 | 0.02833280069 | 1.301875599 | 0.062076668
| 792.1234095 | 0.02836751496 | 1.301802536 | 0.06216333737
| 792.0434088 | 0.028410182 | 1.301729508 | 0.06226771439
| 791.9634081 | 0.02845983783 | 1.301666931 | 0.06238720217
| 791.8834074 | 0.02851507126 | 1.301613484 | 0.06251872734
| 791.8034067 | 0.02857661026 | 1.30157169 | 0.0626638027
| 791.723406 | 0.02864506927 | 1.301543713 | 0.06282370456
| 791.6434053 | 0.02872173661 | 1.301539744 | 0.06300085032
| 791.5634046 | 0.02880095712 | 1.301570532 | 0.06318217213
| 791.4834039 | 0.02887785141 | 1.301629448 | 0.06335709513
| 791.4034032 | 0.02895185205 | 1.301720862 | 0.06352414676
| 791.3234025 | 0.02901372476 | 1.301839768 | 0.06366297421
| 791.2434018 | 0.02906651904 | 1.30196839 | 0.063781156
| 791.1634011 | 0.02910918608 | 1.302121115 | 0.06387569483
| 791.0834004 | 0.02913206489 | 1.302276365 | 0.06392604199
| 791.0033997 | 0.02914552501 | 1.302418858 | 0.0639559848
| 790.923399 | 0.02914885837 | 1.302564769 | 0.06396320855
| 790.8433983 | 0.0291368714 | 1.302695428 | 0.0639369949
| 790.7633976 | 0.02911871427 | 1.302803774 | 0.06389804859
| 790.6833969 | 0.02909404739 | 1.302900694 | 0.0638451162
| 790.6033962 | 0.02906172013 | 1.302974962 | 0.06377614679
| 790.5233955 | 0.02902752799 | 1.303026404 | 0.06370405733
| 790.4433948 | 0.02899152768 | 1.303060007 | 0.06362874494
| 790.3633941 | 0.02895488899 | 1.303072873 | 0.06355294616
| 790.2833935 | 0.02891913716 | 1.303068074 | 0.06347991718
| 790.2033928 | 0.0288844702 | 1.303042363 | 0.06341024534
| 790.1233921 | 0.02885554882 | 1.302998319 | 0.06335419782
| 790.0433914 | 0.02883084784 | 1.302944188 | 0.06330800189
| 789.9633907 | 0.02881084766 | 1.302872683 | 0.06327306074
| 789.88339 | 0.02880042375 | 1.302792164 | 0.06325986604
| 789.8033893 | 0.02879591527 | 1.302710192 | 0.06325992001
| 789.7233886 | 0.02879791529 | 1.302619107 | 0.06327489773
| 789.6433879 | 0.02881076868 | 1.302529642 | 0.06331400991
| 789.5633872 | 0.02882813893 | 1.302449347 | 0.06336279102
| 789.4833865 | 0.02885029297 | 1.302364516 | 0.06342246232
| 789.4033858 | 0.02888231104 | 1.302285416 | 0.06350390089
| 789.3233851 | 0.0289194164 | 1.302217524 | 0.06359620846
| 789.2433844 | 0.02896275011 | 1.302155601 | 0.06370217482
| 789.1633837 | 0.02901330059 | 1.302109111 | 0.06382358384
| 789.083383 | 0.02906707551 | 1.302079793 | 0.06395144755
| 789.0033823 | 0.02912440934 | 1.302065011 | 0.06408663344
| 788.9233816 | 0.02918451894 | 1.302070837 | 0.06422711622
| 788.8433809 | 0.0292449643 | 1.302096391 | 0.06436748281
| 788.7633802 | 0.02930496483 | 1.302145603 | 0.06450580413
| 788.6833795 | 0.02935941364 | 1.302216738 | 0.0646307406
| 788.6033788 | 0.02940875427 | 1.302303652 | 0.06474355534
| 788.5233781 | 0.02945008796 | 1.302411626 | 0.06483751809
| 788.4433775 | 0.02947865233 | 1.302527419 | 0.06490258493
| 788.3633768 | 0.02949866232 | 1.3026451 | 0.0649484443
| 788.2833761 | 0.0295066624 | 1.302770392 | 0.06496710288
| 788.2033754 | 0.02949911671 | 1.302884038 | 0.06495154416
| 788.1233747 | 0.02948334677 | 1.302980182 | 0.06491840525
| 788.043374 | 0.02945734654 | 1.303063582 | 0.06486297988
| 787.9633733 | 0.02942190753 | 1.303118243 | 0.0647877772
| 787.8833726 | 0.0293832425 | 1.303144914 | 0.06470664931
| 787.8033719 | 0.02934190881 | 1.303143645 | 0.06462083644
| 787.7233712 | 0.02930168559 | 1.30311196 | 0.06453889895
| 787.6433705 | 0.02926457011 | 1.30305311 | 0.06446514902
| 787.5633698 | 0.0292332365 | 1.302962838 | 0.06440576102
| 787.4833691 | 0.02921467382 | 1.302849846 | 0.06437596731
| 787.4033684 | 0.02920555351 | 1.302725122 | 0.06436782372
| 787.3233677 | 0.02921022022 | 1.302577688 | 0.06439156528
| 787.243367 | 0.02923406526 | 1.302434751 | 0.06445802378
| 787.1633663 | 0.02926750496 | 1.302291887 | 0.06454597368
| 787.0833656 | 0.02932283877 | 1.302148728 | 0.06468298621
| 787.0033649 | 0.02939516311 | 1.302039348 | 0.06485654565
| 786.9233642 | 0.02947824018 | 1.301953142 | 0.0650531875
| 786.8433635 | 0.02957557437 | 1.301903972 | 0.06528013529
| 786.7633628 | 0.02967810028 | 1.301901653 | 0.06551662702
| 786.6833621 | 0.02978221327 | 1.301940198 | 0.06575484966
| 786.6033614 | 0.02988421415 | 1.302025095 | 0.06598623826
| 786.5233608 | 0.02997724716 | 1.302147656 | 0.06619580301
| 786.4433601 | 0.03006228261 | 1.302304235 | 0.06638586497
| 786.3633594 | 0.03013094988 | 1.302496421 | 0.06653755574
| 786.2833587 | 0.03018120871 | 1.302697922 | 0.06664751783
| 786.203358 | 0.03021846709 | 1.302912018 | 0.06672771542
| 786.1233573 | 0.0302351339 | 1.303134555 | 0.06676131449
| 786.0433566 | 0.03023386363 | 1.303342859 | 0.06675534394
| 785.9633559 | 0.03022061975 | 1.303542635 | 0.06672291059
| 785.8833552 | 0.03018995282 | 1.303732163 | 0.06665187893
| 785.8033545 | 0.03014512451 | 1.303893079 | 0.06655044298
| 785.7233538 | 0.03009098945 | 1.304032506 | 0.06642915289
| 785.6433531 | 0.03002365552 | 1.304145032 | 0.06627953986
| 785.5633524 | 0.02994782447 | 1.304218246 | 0.06611273619
| 785.4833517 | 0.02986724182 | 1.304256247 | 0.06593693966
| 785.403351 | 0.02978190775 | 1.304253154 | 0.065752421
| 785.3233503 | 0.02969798991 | 1.304204877 | 0.06557319161
| 785.2433496 | 0.02961729217 | 1.304114717 | 0.06540312646
| 785.1633489 | 0.02954662488 | 1.30397434 | 0.06525787837
| 785.0833482 | 0.02949342524 | 1.303804546 | 0.06515314323
| 785.0033475 | 0.02945443808 | 1.30360507 | 0.06508163619
| 784.9233468 | 0.02944213029 | 1.30338518 | 0.06507090774
| 784.8433461 | 0.02944944103 | 1.303178025 | 0.06510359535
| 784.7633454 | 0.02947349182 | 1.302961452 | 0.06517429994
| 784.6833448 | 0.02952749229 | 1.30276459 | 0.06531135634
| 784.6033441 | 0.02959510075 | 1.302613261 | 0.06547690468
| 784.5233434 | 0.02967343324 | 1.30248784 | 0.06566539951
| 784.4433427 | 0.02976276736 | 1.302407683 | 0.0658765732
| 784.363342 | 0.02985210146 | 1.302368414 | 0.06608590677
| 784.2833413 | 0.02994076971 | 1.302364356 | 0.06629215762
| 784.2033406 | 0.03002210374 | 1.302391419 | 0.06648051116
| 784.1233399 | 0.03009721644 | 1.302433525 | 0.06665421006
| 784.0433392 | 0.03016710662 | 1.302495089 | 0.06681528083
| 783.9633385 | 0.03022844049 | 1.302566997 | 0.06695664479
| 783.8833378 | 0.03028510813 | 1.302643094 | 0.06708733575
| 783.8033371 | 0.03033805327 | 1.302727424 | 0.06720927983
| 783.7233364 | 0.03038672035 | 1.302819197 | 0.06732125932
| 783.6433357 | 0.03043188762 | 1.302917814 | 0.06742504931
| 783.563335 | 0.03047383262 | 1.303028602 | 0.06752101509
| 783.4833343 | 0.03050783292 | 1.303151895 | 0.06759850619
| 783.4033336 | 0.03053444436 | 1.303277342 | 0.0676592644
| 783.3233329 | 0.03055438891 | 1.303414349 | 0.06770445832
| 783.2433322 | 0.03055905562 | 1.303552803 | 0.06771518683
| 783.1633315 | 0.03055477754 | 1.30367433 | 0.0677065898
| 783.0833308 | 0.03054299925 | 1.303792425 | 0.06768126782
| 783.0033301 | 0.03051899905 | 1.303891176 | 0.06762935884
| 782.9233294 | 0.03049110962 | 1.303964311 | 0.06756992428
| 782.8433288 | 0.03046053677 | 1.304017188 | 0.06750541903
| 782.7633281 | 0.03043099805 | 1.304050382 | 0.06744418412
| 782.6833274 | 0.03040124776 | 1.304072371 | 0.06738300488
| 782.6033267 | 0.0303712475 | 1.304075637 | 0.06732215652
| 782.523326 | 0.03034444199 | 1.30406554 | 0.06726913671
| 782.4433253 | 0.0303193032 | 1.304044908 | 0.06722036826
| 782.3633246 | 0.03029596967 | 1.304012912 | 0.06717620308
| 782.2833239 | 0.03027455303 | 1.3039689 | 0.06713692407
| 782.2033232 | 0.03025505336 | 1.303912738 | 0.06710253784
| 782.1233225 | 0.03023771987 | 1.303837108 | 0.06707395743
| 782.0433218 | 0.03022933218 | 1.303742979 | 0.06706641422
| 781.9633211 | 0.03022836223 | 1.303642665 | 0.06707588026
| 781.8833204 | 0.03023569563 | 1.303521319 | 0.06710507062
| 781.8033197 | 0.0302634771 | 1.303396969 | 0.06718051358
| 781.723319 | 0.03030192562 | 1.303291851 | 0.06727911177
| 781.6433183 | 0.03035192605 | 1.30318602 | 0.06740383092
| 781.5633176 | 0.03042109708 | 1.303108886 | 0.06757046463
| 781.4833169 | 0.03049537738 | 1.303070921 | 0.06774679988
| 781.4033162 | 0.03057471141 | 1.303061312 | 0.06793322941
| 781.3233155 | 0.03065468446 | 1.303092033 | 0.06811920697
| 781.2433148 | 0.03073009952 | 1.303151155 | 0.06829356379
| 781.1633141 | 0.03080010012 | 1.303243632 | 0.06845411102
| 781.0833134 | 0.03085540248 | 1.303354874 | 0.06858057752
| 781.0033128 | 0.03090334362 | 1.303467806 | 0.06869034988
| 780.9233121 | 0.03094334397 | 1.303597408 | 0.06878138216
| 780.8433114 | 0.0309699238 | 1.303725517 | 0.06884217805
| 780.7633107 | 0.03099164361 | 1.303846196 | 0.06889235992
| 780.68331 | 0.03100831042 | 1.303971955 | 0.06893087747
| 780.6033093 | 0.03101666907 | 1.304097344 | 0.06895064235
| 780.5233086 | 0.03101987103 | 1.304218504 | 0.0689589617
| 780.4433079 | 0.03101740948 | 1.304346795 | 0.06895413007
| 780.3633072 | 0.03100199411 | 1.304474003 | 0.06892007993
| 780.2833065 | 0.03097798792 | 1.304589376 | 0.06886719701
| 780.2033058 | 0.03094198761 | 1.304701351 | 0.06878737577
| 780.1233051 | 0.03089042515 | 1.304785466 | 0.06867376054
| 780.0433044 | 0.03083153121 | 1.304836809 | 0.06854518573
| 779.9633037 | 0.03076419729 | 1.304850812 | 0.06839936591
| 779.883303 | 0.03069686337 | 1.304816173 | 0.06825591631
| 779.8033023 | 0.03063375659 | 1.304743286 | 0.06812386695
| 779.7233016 | 0.03057908944 | 1.304623514 | 0.06801315128
| 779.6433009 | 0.0305438762 | 1.304475875 | 0.0679477291
| 779.5633002 | 0.0305223325 | 1.304315603 | 0.06791379357
| 779.4832995 | 0.03052033249 | 1.304134574 | 0.0679250347
| 779.4032988 | 0.03054223372 | 1.303966951 | 0.06798966932
| 779.3232981 | 0.03057624363 | 1.303818134 | 0.06808079423
| 779.2432974 | 0.03062491072 | 1.303683825 | 0.06820440292
| 779.1632968 | 0.03068469502 | 1.303580408 | 0.06835170768
| 779.0832961 | 0.03074936595 | 1.303501594 | 0.06850892415
| 779.0032954 | 0.03081936656 | 1.303446092 | 0.06867712108
| 778.9232947 | 0.03089159068 | 1.303414912 | 0.06884921757
| 778.843294 | 0.03096537073 | 1.303402713 | 0.06902396005
| 778.7632933 | 0.03104137139 | 1.303410378 | 0.06920280745
| 778.6832926 | 0.03111959563 | 1.30344086 | 0.06938561787
| 778.6032919 | 0.03119804041 | 1.303497655 | 0.06956767475
| 778.5232912 | 0.03127604109 | 1.303582637 | 0.0697473698
| 778.4432905 | 0.03134848264 | 1.30370093 | 0.06991284423
| 778.3632898 | 0.03141447456 | 1.303843283 | 0.07006252193
| 778.2832891 | 0.03146980837 | 1.304026644 | 0.07018600419
| 778.2032884 | 0.03150157931 | 1.304221439 | 0.0702554952
| 778.1232877 | 0.03152244292 | 1.304419834 | 0.07030006738
| 778.043287 | 0.03151977624 | 1.304634117 | 0.07029048733
| 777.9632863 | 0.03149347884 | 1.304820663 | 0.07022871674
| 777.8832856 | 0.03145218565 | 1.304986031 | 0.07013400633
| 777.8032849 | 0.03139085177 | 1.305114348 | 0.06999572134
| 777.7232842 | 0.03132053792 | 1.305188988 | 0.06983976699
| 777.6432835 | 0.03124667657 | 1.305218717 | 0.06967800998
| 777.5632828 | 0.03117334261 | 1.305196074 | 0.06952004973
| 777.4832821 | 0.03110993425 | 1.305132672 | 0.06938659859
| 777.4032814 | 0.03105491937 | 1.305036674 | 0.06927376987
| 777.3232808 | 0.03101625236 | 1.304908319 | 0.06919958517
| 777.2432801 | 0.03099460135 | 1.304775207 | 0.06916419642
| 777.1632794 | 0.03098425405 | 1.304634385 | 0.06915481003
| 777.0832787 | 0.0309902541 | 1.304490595 | 0.06918264516
| 777.003278 | 0.03100948929 | 1.304359947 | 0.06923986249
| 776.9232773 | 0.03103722201 | 1.304238119 | 0.06931594163
| 776.8432766 | 0.03107655568 | 1.304126085 | 0.06941789056
| 776.7632759 | 0.03112439798 | 1.304035371 | 0.06953813251
| 776.6832752 | 0.03117754361 | 1.303959915 | 0.06966969861
| 776.6032745 | 0.03123754413 | 1.303903137 | 0.06981594812
| 776.5232738 | 0.0313013264 | 1.303869399 | 0.0699696883
| 776.4432731 | 0.03136693908 | 1.303856404 | 0.07012659947
| 776.3632724 | 0.03143360633 | 1.303865595 | 0.07028484361
| 776.2832717 | 0.03149838263 | 1.303896475 | 0.07043774596
| 776.203271 | 0.03156071029 | 1.303946948 | 0.07058413557
| 776.1232703 | 0.03161671078 | 1.304017206 | 0.07071517715
| 776.0432696 | 0.03166609272 | 1.304094948 | 0.07083081596
| 775.9632689 | 0.03171020723 | 1.304185065 | 0.07093387086
| 775.8832682 | 0.03174466907 | 1.304277724 | 0.07101485895
| 775.8032675 | 0.0317757458 | 1.304365631 | 0.07108839678
| 775.7232668 | 0.03180385162 | 1.304460397 | 0.07115483776
| 775.6432661 | 0.03182585181 | 1.304557923 | 0.07120725628
| 775.5632654 | 0.031843568 | 1.304654889 | 0.07124996114
| 775.4832648 | 0.03185750515 | 1.304756704 | 0.07128382435
| 775.4032641 | 0.03186350519 | 1.304863533 | 0.07129937532
| 775.3232634 | 0.03186171581 | 1.304965225 | 0.07129746339
| 775.2432627 | 0.03185303494 | 1.305068926 | 0.07127976563
| 775.163262 | 0.03182970141 | 1.305164149 | 0.07122915567
| 775.0832613 | 0.0317977991 | 1.305232306 | 0.07116042055
| 775.0032606 | 0.03175901251 | 1.305282441 | 0.07107693006
| 774.9232599 | 0.03171167876 | 1.305297778 | 0.0709757505
| 774.8432592 | 0.03166434502 | 1.305275632 | 0.07087646141
| 774.7632585 | 0.0316180225 | 1.305215513 | 0.07078138234
| 774.6832578 | 0.03158268886 | 1.305114375 | 0.07071337117
| 774.6032571 | 0.03156059904 | 1.304995911 | 0.07067636285
| 774.5232564 | 0.03155029252 | 1.3048495 | 0.07066757873
| 774.4432557 | 0.03156562599 | 1.304693877 | 0.07071763877
| 774.363255 | 0.03159654112 | 1.304560278 | 0.07080208795
| 774.2832543 | 0.03164028412 | 1.304430382 | 0.07091559995
| 774.2032536 | 0.03170295133 | 1.304327538 | 0.07107090562
| 774.1232529 | 0.0317726306 | 1.304261762 | 0.07124037026
| 774.0432522 | 0.03184741038 | 1.304224318 | 0.07142008135
| 773.9632515 | 0.03192341104 | 1.304220146 | 0.07160094121
| 773.8832508 | 0.03199746382 | 1.304239546 | 0.07177620897
| 773.8032501 | 0.03206951238 | 1.30428438 | 0.07194565158
| 773.7232494 | 0.03213484629 | 1.304348997 | 0.0720988023
| 773.6432488 | 0.03219400662 | 1.304423777 | 0.07223737619
| 773.5632481 | 0.03224877633 | 1.304503492 | 0.07236570165
| 773.4832474 | 0.03230280803 | 1.304592092 | 0.07249190547
| 773.4032467 | 0.03235374573 | 1.304695235 | 0.07261031598
| 773.323246 | 0.03240107947 | 1.304812642 | 0.07271977694
| 773.2432453 | 0.03244073774 | 1.30494486 | 0.07281096029
| 773.1632446 | 0.0324742518 | 1.305082182 | 0.07288785653
| 773.0832439 | 0.03250091871 | 1.305238057 | 0.07294815825
| 773.0032432 | 0.0325115946 | 1.305398412 | 0.07297171691
| 772.9232425 | 0.03251301794 | 1.305548294 | 0.07297468799
| 772.8432418 | 0.03250435119 | 1.305701633 | 0.07295443585
| 772.7632411 | 0.03247905336 | 1.305838123 | 0.07289708646
| 772.6832404 | 0.03244723286 | 1.305947047 | 0.07282627624
| 772.6032397 | 0.03240856586 | 1.306040532 | 0.07274063298
| 772.523239 | 0.03236286243 | 1.306104581 | 0.07264045185
| 772.4432383 | 0.03231624934 | 1.306142043 | 0.07253956882
| 772.3632376 | 0.03226891559 | 1.306155287 | 0.07243828887
| 772.2832369 | 0.03222350093 | 1.306144716 | 0.07234261482
| 772.2032362 | 0.03218061811 | 1.306114478 | 0.07225372757
| 772.1232355 | 0.03214061777 | 1.306062378 | 0.07217253973
| 772.0432348 | 0.03210701451 | 1.305990782 | 0.07210695399
| 771.9632341 | 0.03207827663 | 1.30590633 | 0.07205312406
| 771.8832334 | 0.03205494309 | 1.305798734 | 0.07201281433
| 771.8032328 | 0.0320444041 | 1.305676116 | 0.07200249852
| 771.7232321 | 0.03204237039 | 1.305550819 | 0.07201174849
| 771.6432314 | 0.03204970379 | 1.305406543 | 0.07204338459
| 771.5632307 | 0.03207750901 | 1.305261186 | 0.07212188276
| 771.48323 | 0.03211659411 | 1.305134476 | 0.07222523446
| 771.4032293 | 0.03216792788 | 1.305011463 | 0.07235644286
| 771.3232286 | 0.03223377934 | 1.304914786 | 0.07251954764
| 771.2432279 | 0.03230700313 | 1.304838796 | 0.07269850802
| 771.1632272 | 0.03239367055 | 1.304792591 | 0.07290675473
| 771.0832265 | 0.03248423309 | 1.304793033 | 0.07312156405
| 771.0032258 | 0.03257378227 | 1.30482834 | 0.07333229979
| 770.9232251 | 0.03265978302 | 1.304902549 | 0.07353293133
| 770.8432244 | 0.03273576743 | 1.305005156 | 0.07370917632
| 770.7632237 | 0.03280352027 | 1.30512818 | 0.0738655216
| 770.683223 | 0.03285885408 | 1.305274124 | 0.07399222991
| 770.6032223 | 0.03289860644 | 1.305422311 | 0.0740831321
| 770.5232216 | 0.03292947144 | 1.305568285 | 0.07415379134
| 770.4432209 | 0.03294880494 | 1.305715841 | 0.07419794652
| 770.3632202 | 0.03295700848 | 1.305849451 | 0.07421733651
| 770.2832195 | 0.03296010732 | 1.305970135 | 0.07422571127
| 770.2032188 | 0.03295744063 | 1.306082437 | 0.07422131637
| 770.1232181 | 0.0329497653 | 1.306181294 | 0.0742061542
| 770.0432174 | 0.03293953624 | 1.306269214 | 0.07418571659
| 769.9632168 | 0.03292620279 | 1.306348122 | 0.07415863946
| 769.8832161 | 0.03291008668 | 1.306416142 | 0.07412575918
| 769.8032154 | 0.03289230384 | 1.306474108 | 0.07408958827
| 769.7232147 | 0.03287230367 | 1.306523785 | 0.07404877045
| 769.643214 | 0.03284952074 | 1.306561544 | 0.0740022018
| 769.5632133 | 0.03282574076 | 1.306586122 | 0.073954041
| 769.4832126 | 0.03280107388 | 1.306598929 | 0.07390446459
| 769.4032119 | 0.03277585043 | 1.306597633 | 0.07385435268
| 769.3232112 | 0.03275096335 | 1.30658222 | 0.07380575184
| 769.2432105 | 0.03272696315 | 1.306549682 | 0.07376008272
| 769.1632098 | 0.03270685903 | 1.306500744 | 0.07372420658
| 769.0832091 | 0.03269049658 | 1.306438326 | 0.07369761586
| 769.0032084 | 0.03268003494 | 1.306359191 | 0.07368543622
| 768.9232077 | 0.03267747327 | 1.306270679 | 0.07369186976
| 768.843207 | 0.03268177842 | 1.306169549 | 0.07371472451
| 768.7632063 | 0.03269977858 | 1.30605755 | 0.07376958517
| 768.6832056 | 0.03273150404 | 1.30595427 | 0.07385550275
| 768.6032049 | 0.03277317643 | 1.305856157 | 0.07396400829
| 768.5232042 | 0.03283117693 | 1.305770674 | 0.07410937297
| 768.4432035 | 0.03290053673 | 1.305719335 | 0.07427906547
| 768.3632028 | 0.03297621709 | 1.305696693 | 0.07446180776
| 768.2832021 | 0.03305821781 | 1.305712458 | 0.07465708295
| 768.2032014 | 0.03313879855 | 1.305768949 | 0.07484697482
| 768.1232008 | 0.03321557939 | 1.305863551 | 0.07502613669
| 768.0432001 | 0.03328024662 | 1.305997016 | 0.07517540092
| 767.9631994 | 0.03332882034 | 1.306145658 | 0.07528686877
| 767.8831987 | 0.03336522025 | 1.306309256 | 0.07536954933
| 767.803198 | 0.03338055372 | 1.306481606 | 0.07540332606
| 767.7231973 | 0.03337789966 | 1.306632334 | 0.07539691039
| 767.6431966 | 0.03336425883 | 1.306766123 | 0.07536614439
| 767.5631959 | 0.03333692526 | 1.306873664 | 0.07530531065
| 767.4831952 | 0.03330391121 | 1.306944429 | 0.07523339659
| 767.4031945 | 0.03326913775 | 1.306985348 | 0.07515904054
| 767.3231938 | 0.0332364708 | 1.306994818 | 0.07509121506
| 767.2431931 | 0.03320995793 | 1.306984618 | 0.07503859015
| 767.1631924 | 0.03318805867 | 1.306958358 | 0.07499743051
| 767.0831917 | 0.03317405855 | 1.306918959 | 0.0749751368
| 767.003191 | 0.03316668614 | 1.306877901 | 0.07496817138
| 766.9231903 | 0.03316356032 | 1.30683255 | 0.0749712037
| 766.8431896 | 0.03316622701 | 1.306786207 | 0.07498761638
| 766.7631889 | 0.03317137008 | 1.306742536 | 0.07500958665
| 766.6831882 | 0.03317802177 | 1.306692569 | 0.07503537241
| 766.6031875 | 0.03319002187 | 1.306637189 | 0.07507376575
| 766.5231868 | 0.03320592307 | 1.306582382 | 0.07512111786
| 766.4431861 | 0.03322549841 | 1.306519752 | 0.07517736237
| 766.3631854 | 0.033254832 | 1.306454739 | 0.07525622112
| 766.2831848 | 0.03329079775 | 1.306400044 | 0.0753498207
| 766.2031841 | 0.03333248717 | 1.306346342 | 0.07545657802
| 766.1231834 | 0.03338515429 | 1.306305464 | 0.07558796643
| 766.0431827 | 0.03344250315 | 1.306287823 | 0.07572892533
| 765.963182 | 0.03350339761 | 1.306287034 | 0.07587718239
| 765.8831813 | 0.03356673149 | 1.306311076 | 0.07602975467
| 765.8031806 | 0.03362811456 | 1.306356018 | 0.07617672981
| 765.7231799 | 0.03368754675 | 1.306421012 | 0.07631814592
| 765.6431792 | 0.03374088054 | 1.306505041 | 0.0764444864
| 765.5631785 | 0.03378797147 | 1.306597753 | 0.07655597343
| 765.4831778 | 0.03382972888 | 1.306702827 | 0.07665449619
| 765.4031771 | 0.03386172916 | 1.306813331 | 0.07673022471
| 765.3231764 | 0.03388826668 | 1.306919452 | 0.07679359742
| 765.2431757 | 0.03391002365 | 1.307032025 | 0.07684559056
| 765.163175 | 0.03392202375 | 1.307142573 | 0.07687518698
| 765.0831743 | 0.03392895107 | 1.307242499 | 0.07689366374
| 765.0031736 | 0.03393143113 | 1.307341956 | 0.07690190385
| 764.9231729 | 0.03392476441 | 1.307433117 | 0.07688949399
| 764.8431722 | 0.03391302467 | 1.30750634 | 0.0768663643
| 764.7631715 | 0.03389729289 | 1.307566564 | 0.07683473557
| 764.6831708 | 0.03387729271 | 1.307605108 | 0.07679444807
| 764.6031701 | 0.03385819311 | 1.307622306 | 0.07675741086
| 764.5231694 | 0.03383973141 | 1.307621027 | 0.07672285913
| 764.4431688 | 0.03382555453 | 1.3075973 | 0.07669942989
| 764.3631681 | 0.03381738613 | 1.307560344 | 0.07669059607
| 764.2831674 | 0.03381605279 | 1.307503307 | 0.07669864809
| 764.2031667 | 0.03383008611 | 1.30744052 | 0.07674250397
| 764.123166 | 0.03385242666 | 1.307388674 | 0.07680495434
| 764.0431653 | 0.03388376027 | 1.307334694 | 0.07688831305
| 763.9631646 | 0.03392854008 | 1.307299384 | 0.07700173086
| 763.8831639 | 0.03397755741 | 1.307288814 | 0.077123605
| 763.8031632 | 0.03403089121 | 1.307295466 | 0.07725453397
| 763.7231625 | 0.03408678625 | 1.307328315 | 0.07738996362
| 763.6431618 | 0.03414094484 | 1.307382438 | 0.0775202275
| 763.5631611 | 0.03419294528 | 1.307458394 | 0.0776443122
| 763.4831604 | 0.03423790211 | 1.307551432 | 0.07775117782
| 763.4031597 | 0.03427827113 | 1.307651913 | 0.07784703186
| 763.323159 | 0.03431360477 | 1.30776938 | 0.07793030079
| 763.2431583 | 0.0343380525 | 1.307893353 | 0.07798803332
| 763.1631576 | 0.03435652636 | 1.308014279 | 0.07803211988
| 763.0831569 | 0.03436852646 | 1.308143554 | 0.07806076295
| 763.0031562 | 0.03436835964 | 1.308268433 | 0.078061506
| 762.9231555 | 0.03436247333 | 1.308379381 | 0.07804979677
| 762.8431548 | 0.03435047323 | 1.308488343 | 0.07802405121
| 762.7631541 | 0.034328227 | 1.308581467 | 0.07797548797
| 762.6831534 | 0.0343024896 | 1.30865272 | 0.0779200717
| 762.6031528 | 0.03427315601 | 1.30870861 | 0.07785719226
| 762.5231521 | 0.03424190122 | 1.30874112 | 0.07779117426
| 762.4431514 | 0.03421148883 | 1.308756604 | 0.07772805272
| 762.3631507 | 0.03418215525 | 1.308748538 | 0.07766874029
| 762.28315 | 0.03416090076 | 1.308726792 | 0.07762888153
| 762.2031493 | 0.03414230112 | 1.308700798 | 0.0775953971
| 762.1231486 | 0.034128301 | 1.308661253 | 0.07757331173
| 762.0431479 | 0.03412042899 | 1.308619462 | 0.07756553287
| 761.9631472 | 0.03411622377 | 1.308574012 | 0.07756644595
| 761.8831465 | 0.03411689045 | 1.308526306 | 0.07757876599
| 761.8031458 | 0.03412145694 | 1.308479188 | 0.07760008675
| 761.7231451 | 0.03412858066 | 1.308431368 | 0.07762737429
| 761.6431444 | 0.03413924741 | 1.308379904 | 0.07766307972
| 761.5631437 | 0.03415437126 | 1.308328217 | 0.07770913263
| 761.483143 | 0.03417305709 | 1.308275876 | 0.07776348748
| 761.4031423 | 0.03419705731 | 1.308221147 | 0.07783030672
| 761.3231416 | 0.0342283005 | 1.308171584 | 0.07791364293
| 761.2431409 | 0.03426365337 | 1.308130834 | 0.07800603473
| 761.1631402 | 0.03430432038 | 1.308095668 | 0.07811046011
| 761.0831395 | 0.03435000194 | 1.308075495 | 0.07822570016
| 761.0031388 | 0.03439756438 | 1.308068451 | 0.07834459441
| 760.9231381 | 0.03444689815 | 1.308076461 | 0.0784667796
| 760.8431374 | 0.03449456034 | 1.308097649 | 0.07858437228
| 760.7631368 | 0.03454122251 | 1.30812652 | 0.07869923689
| 760.6831361 | 0.03458655623 | 1.308164942 | 0.07881050289
| 760.6031354 | 0.03462966114 | 1.308208353 | 0.07891633573
| 760.5231347 | 0.0346721043 | 1.308255837 | 0.07902042202
| 760.443134 | 0.03471410467 | 1.308307878 | 0.07912324112
| 760.3631333 | 0.03475666225 | 1.308366049 | 0.07922702382
| 760.2831326 | 0.03479932929 | 1.308432975 | 0.07933057975
| 760.2031319 | 0.03484199633 | 1.308511809 | 0.07943347259
| 760.1231312 | 0.03488187717 | 1.308605006 | 0.07952908772
| 760.0431305 | 0.03491750767 | 1.308710324 | 0.07961414718
| 759.9631298 | 0.03494581561 | 1.308826257 | 0.07968159533
| 759.8831291 | 0.03496679595 | 1.308942849 | 0.07973198628
| 759.8031284 | 0.03498156239 | 1.309064885 | 0.0797676288
| 759.7231277 | 0.03498422907 | 1.309185788 | 0.0797752239
| 759.643127 | 0.03497741694 | 1.309287902 | 0.07976187423
| 759.5631263 | 0.03496534403 | 1.309373124 | 0.07973727001
| 759.4831256 | 0.03494801055 | 1.309434795 | 0.07970179461
| 759.4031249 | 0.03493209894 | 1.309471232 | 0.07967107171
| 759.3231242 | 0.03491873432 | 1.309489078 | 0.07964733382
| 759.2431235 | 0.03491273426 | 1.309487097 | 0.07964185035
| 759.1631228 | 0.03491621374 | 1.309483683 | 0.0796584827
| 759.0831221 | 0.03492607881 | 1.30947943 | 0.07969001138
| 759.0031214 | 0.03494541232 | 1.309483865 | 0.07974305986
| 758.9231207 | 0.03496806377 | 1.309507321 | 0.07980273744
| 758.8431201 | 0.03499164199 | 1.309543808 | 0.07986382958
| 758.7631194 | 0.03501364217 | 1.309598769 | 0.07992019501
| 758.6831187 | 0.03502900621 | 1.309662139 | 0.07996064733
| 758.603118 | 0.03503928136 | 1.3097292 | 0.07998905377
| 758.5231173 | 0.03504061471 | 1.309794665 | 0.07999675446
| 758.4431166 | 0.03503625971 | 1.309843509 | 0.07999218487
| 758.3631159 | 0.03502931159 | 1.309878896 | 0.07998236088
| 758.2831152 | 0.03502131152 | 1.309893454 | 0.07997129492
| 758.2031145 | 0.03501805191 | 1.309892431 | 0.07997216147
| 758.1231138 | 0.03501925149 | 1.309879894 | 0.07998407369
| 758.0431131 | 0.03502991826 | 1.309858008 | 0.08001856634
| 757.9631124 | 0.03505006628 | 1.309845244 | 0.08007460947
| 757.8831117 | 0.03507589606 | 1.309841525 | 0.08014336926
| 757.803111 | 0.035108563 | 1.309856458 | 0.08022698209
| 757.7231103 | 0.03513988065 | 1.309892966 | 0.08030621637
| 757.6431096 | 0.03517029679 | 1.309940739 | 0.08038271044
| 757.5631089 | 0.03519696369 | 1.31000703 | 0.08044940563
| 757.4831082 | 0.03521698759 | 1.310078599 | 0.08050032757
| 757.4031075 | 0.03523128719 | 1.310158397 | 0.08053743938
| 757.3231068 | 0.03523462055 | 1.310233735 | 0.08054926565
| 757.2431061 | 0.03523287375 | 1.31029308 | 0.08055019032
| 757.1631054 | 0.03522742545 | 1.310340007 | 0.08054321538
| 757.0831047 | 0.03522075873 | 1.310368256 | 0.08053449196
| 757.0031041 | 0.035216046 | 1.310383794 | 0.08053106437
| 756.9231034 | 0.03521345978 | 1.310384171 | 0.08053347952
| 756.8431027 | 0.03521879315 | 1.310374987 | 0.08055491553
| 756.763102 | 0.03522959798 | 1.310369615 | 0.08058888884
| 756.6831013 | 0.03524489715 | 1.310362619 | 0.08063344393
| 756.6031006 | 0.03526689734 | 1.310363309 | 0.08069318512
| 756.5230999 | 0.03529163337 | 1.310375444 | 0.08075864947
| 756.4430992 | 0.03531824277 | 1.310398238 | 0.08082787227
| 756.3630985 | 0.03534424299 | 1.310431763 | 0.08089505827
| 756.2830978 | 0.03536946152 | 1.310471403 | 0.08096007411
| 756.2030971 | 0.03539384077 | 1.310519635 | 0.08102263824
| 756.1230964 | 0.0354151743 | 1.31057344 | 0.08107777764
| 756.0430957 | 0.03543455346 | 1.310628724 | 0.08112827773
| 755.963095 | 0.03545232346 | 1.310687519 | 0.08117482273
| 755.8830943 | 0.03546765692 | 1.310748377 | 0.08121556545
| 755.8030936 | 0.03548103596 | 1.31080981 | 0.08125171735
| 755.7230929 | 0.03549274826 | 1.310873201 | 0.0812838671
| 755.6430922 | 0.03550141501 | 1.310938263 | 0.08130881139
| 755.5630915 | 0.03550734542 | 1.31100121 | 0.08132749441
| 755.4830908 | 0.035511 | 1.311063966 | 0.08134087628
| 755.4030901 | 0.035511 | 1.311123819 | 0.08134589688
| 755.3230894 | 0.03550884689 | 1.311178206 | 0.08134621304
| 755.2430887 | 0.03550418017 | 1.311229422 | 0.08134084588
| 755.1630881 | 0.03549630881 | 1.311271946 | 0.08132850779
| 755.0830874 | 0.03548800113 | 1.311304791 | 0.08131572237
| 755.0030867 | 0.03547933439 | 1.311330407 | 0.08130252471
| 754.923086 | 0.03547130859 | 1.311347728 | 0.08129131435
| 754.8430853 | 0.0354642314 | 1.311359671 | 0.08128263746
| 754.7630846 | 0.03545823134 | 1.311365048 | 0.08127686548
| 754.6830839 | 0.0354541542 | 1.311366637 | 0.08127581104
| 754.6030832 | 0.03545107708 | 1.311365193 | 0.08127727356
| 754.5230825 | 0.03544907706 | 1.311359896 | 0.08128148277
| 754.4430818 | 0.03544835901 | 1.311351184 | 0.08128889238
| 754.3630811 | 0.03544830766 | 1.311339346 | 0.08129804771
| 754.2830804 | 0.03544897433 | 1.311320367 | 0.08130930764
| 754.2030797 | 0.03545284602 | 1.311295369 | 0.08132842217
| 754.123079 | 0.0354586921 | 1.31126824 | 0.08135228509
| 754.0430783 | 0.03546669217 | 1.311231035 | 0.08138178994
| 753.9630776 | 0.03548238447 | 1.311189187 | 0.08142957285
| 753.8830769 | 0.03550238462 | 1.311152806 | 0.08148712242
| 753.8030762 | 0.03552705149 | 1.311110353 | 0.08155596819
| 753.7230755 | 0.03556261601 | 1.311075649 | 0.08164987761
| 753.6430748 | 0.03560230884 | 1.311058988 | 0.08175240277
| 753.5630741 | 0.03564630923 | 1.311051178 | 0.08186451259
| 753.4830734 | 0.03569543804 | 1.311064335 | 0.08198740958
| 753.4030727 | 0.03574477181 | 1.311097585 | 0.08210961616
| 753.3230721 | 0.03579410557 | 1.31115214 | 0.08223057509
| 753.2430714 | 0.03583831076 | 1.311227749 | 0.08233828233
| 753.1630707 | 0.03587648766 | 1.311315097 | 0.0824311796
| 753.08307 | 0.03590787255 | 1.311413333 | 0.08250752165
| 753.0030693 | 0.03593140595 | 1.311514811 | 0.08256527949
| 752.9230686 | 0.035949142 | 1.31161839 | 0.08260933026
| 752.8430679 | 0.03595847541 | 1.31172578 | 0.08263346277
| 752.7630672 | 0.03595776891 | 1.311823499 | 0.08263464927
| 752.6830665 | 0.03595218442 | 1.31190823 | 0.08262518454
| 752.6030658 | 0.03594085099 | 1.311983914 | 0.08260278878
| 752.5230651 | 0.03592449744 | 1.312042223 | 0.08256967112
| 752.4430644 | 0.03590604164 | 1.312084955 | 0.08253256077
| 752.3630637 | 0.03588537479 | 1.312111215 | 0.08249125551
| 752.283063 | 0.03586470795 | 1.312119126 | 0.08245105047
| 752.2030623 | 0.0358451635 | 1.312111019 | 0.08241443574
| 752.1230616 | 0.03582783002 | 1.312084376 | 0.08238411521
| 752.0430609 | 0.03581607479 | 1.312043167 | 0.08236774661
| 751.9630602 | 0.0358087755 | 1.311991706 | 0.08236244151
| 751.8830595 | 0.03580810883 | 1.311926041 | 0.08237354695
| 751.8030588 | 0.03581692549 | 1.311856872 | 0.08240711272
| 751.7230581 | 0.03583185804 | 1.311787424 | 0.08245505307
| 751.6430574 | 0.03585519158 | 1.311713226 | 0.0825230069
| 751.5630567 | 0.03588912446 | 1.311647128 | 0.08261537002
| 751.4830561 | 0.03592894184 | 1.311592067 | 0.08272090895
| 751.4030554 | 0.03597627558 | 1.311543985 | 0.08284370606
| 751.3230547 | 0.03603141962 | 1.311513785 | 0.08298380131
| 751.243054 | 0.03609033227 | 1.311501802 | 0.08313168705
| 751.1630533 | 0.03615366616 | 1.31150651 | 0.08328898902
| 751.0830526 | 0.03621978952 | 1.311534407 | 0.08345147949
| 751.0030519 | 0.03628645677 | 1.311582232 | 0.08361407576
| 750.9230512 | 0.03635312401 | 1.31165655 | 0.08377509372
| 750.8430505 | 0.03641240965 | 1.311749843 | 0.08391763237
| 750.7630498 | 0.03646986514 | 1.311849013 | 0.08405553027
| 750.6830491 | 0.03652586564 | 1.311972355 | 0.08418854536
| 750.6030484 | 0.03657379797 | 1.312112345 | 0.08430158127
| 750.5230477 | 0.03661535711 | 1.312266677 | 0.08439875509
| 750.443047 | 0.03664535737 | 1.312435001 | 0.08446788725
| 750.3630463 | 0.03666349228 | 1.312600603 | 0.08450928023
| 750.2830456 | 0.03667343485 | 1.312765729 | 0.08453143041
| 750.2030449 | 0.03667076817 | 1.312927129 | 0.08452415058
| 750.1230442 | 0.03665860884 | 1.313069662 | 0.08449570547
| 750.0430435 | 0.03664048915 | 1.313199643 | 0.08445401207
| 749.9630428 | 0.03661448892 | 1.313311613 | 0.08439489285
| 749.8830421 | 0.03658516616 | 1.313401058 | 0.08432934592
| 749.8030414 | 0.03655421658 | 1.313473466 | 0.08426101906
| 749.7230407 | 0.0365222163 | 1.313528836 | 0.08419126661
| 749.6430401 | 0.03649021602 | 1.313569225 | 0.08412243148
| 749.5630394 | 0.03645835708 | 1.313595501 | 0.08405479161
| 749.4830387 | 0.03642702347 | 1.31360794 | 0.08398923229
| 749.403038 | 0.03639663924 | 1.313606713 | 0.08392673968
| 749.3230373 | 0.03636706304 | 1.313591758 | 0.0838669842
| 749.2430366 | 0.0363390628 | 1.313559307 | 0.08381200429
| 749.1630359 | 0.03631486016 | 1.313510783 | 0.08376693938
| 749.0830352 | 0.03629431391 | 1.313445093 | 0.08373152544
| 749.0030345 | 0.03628164713 | 1.313358779 | 0.08371591725
| 748.9230338 | 0.0362803736 | 1.31326405 | 0.08372764137
| 748.8430331 | 0.03628809007 | 1.313162007 | 0.08376098317
| 748.7630324 | 0.03631209028 | 1.313055405 | 0.08383296109
| 748.6830317 | 0.0363487988 | 1.312972099 | 0.08393346001
| 748.603031 | 0.0363923429 | 1.31289366 | 0.08404979382
| 748.5230303 | 0.03645367676 | 1.312838314 | 0.08420666071
| 748.4430296 | 0.03651970767 | 1.312825963 | 0.08437199331
| 748.3630289 | 0.03658880923 | 1.312842885 | 0.08454280098
| 748.2830282 | 0.03665547648 | 1.31290108 | 0.08470535642
| 748.2030275 | 0.03671509785 | 1.312981834 | 0.08484993162
| 748.1230268 | 0.03676807982 | 1.313093614 | 0.0849769453
| 748.0430261 | 0.03680341345 | 1.313220392 | 0.08506141886
| 747.9630254 | 0.03682739491 | 1.313338724 | 0.08511964974
| 747.8830247 | 0.03684205813 | 1.313459063 | 0.08515577946
| 747.8030241 | 0.0368427248 | 1.313564822 | 0.08515980562
| 747.7230234 | 0.03683830233 | 1.313645855 | 0.08515336978
| 747.6430227 | 0.03683012784 | 1.313711676 | 0.08513903134
| 747.563022 | 0.03682012774 | 1.31375476 | 0.08512180468
| 747.4830213 | 0.03681208511 | 1.313782889 | 0.08511012828
| 747.4030206 | 0.03680594184 | 1.313795706 | 0.08510388887
| 747.3230199 | 0.03680527517 | 1.31379962 | 0.08511112857
| 747.2430192 | 0.03680774055 | 1.3138019 | 0.08512586364
| 747.1630185 | 0.03681269815 | 1.313799822 | 0.08514675691
| 747.0830178 | 0.03682069822 | 1.31379634 | 0.08517492452
| 747.0030171 | 0.03683026439 | 1.313792119 | 0.08520684187
| 746.9230164 | 0.03684116393 | 1.313784384 | 0.08524213467
| 746.8430157 | 0.03685449739 | 1.313772448 | 0.08528344607
| 746.763015 | 0.03687018008 | 1.313758471 | 0.08533044326
| 746.6830143 | 0.03688821214 | 1.313736943 | 0.08538347409
| 746.6030136 | 0.03691354569 | 1.313711838 | 0.08545399112
| 746.5230129 | 0.03694396951 | 1.313693551 | 0.08553612516
| 746.4430122 | 0.03697854764 | 1.313676801 | 0.08562800065
| 746.3630115 | 0.03701916338 | 1.313666254 | 0.08573377949
| 746.2830108 | 0.03706473471 | 1.313664564 | 0.08585074245
| 746.2030101 | 0.0371160685 | 1.313674344 | 0.08598063598
| 746.1230094 | 0.03717189339 | 1.313703289 | 0.08611997212
| 746.0430087 | 0.03722881866 | 1.313750707 | 0.08626077558
| 745.9630081 | 0.03728681916 | 1.31381697 | 0.086402959
| 745.8830074 | 0.03734225325 | 1.313903301 | 0.08653782612
| 745.8030067 | 0.03739512084 | 1.314002526 | 0.08666582384
| 745.723006 | 0.03744512128 | 1.314120608 | 0.0867858555
| 745.6430053 | 0.03748806385 | 1.314251868 | 0.08688835968
| 745.5630046 | 0.03752610647 | 1.314389904 | 0.08697884286
| 745.4830039 | 0.03755877342 | 1.314543059 | 0.0870556417
| 745.4030032 | 0.03757989085 | 1.314702169 | 0.08710472652
| 745.3230025 | 0.03759469975 | 1.314855498 | 0.08713924702
| 745.2430018 | 0.03760269982 | 1.315017388 | 0.08715709888
| 745.1630011 | 0.03759786674 | 1.315172622 | 0.08714499904
| 745.0830004 | 0.03758667509 | 1.315313059 | 0.08711879283
| 745.0029997 | 0.03756867493 | 1.315446792 | 0.08707689603
| 744.922999 | 0.03754233301 | 1.315563172 | 0.08701636418
| 744.8429983 | 0.03751258263 | 1.315660265 | 0.08694899713
| 744.7629976 | 0.03747924901 | 1.315743163 | 0.08687405344
| 744.6829969 | 0.03744270692 | 1.315806492 | 0.08679276423
| 744.6029962 | 0.03740573158 | 1.315851913 | 0.08671159007
| 744.5229955 | 0.03736839791 | 1.315882578 | 0.0866305044
| 744.4429948 | 0.03733042255 | 1.315897328 | 0.08654890926
| 744.3629941 | 0.0372927306 | 1.315895331 | 0.08646904622
| 744.2829934 | 0.03725539694 | 1.315875848 | 0.08639113801
| 744.2029927 | 0.03721998846 | 1.3158364 | 0.08631905129
| 744.1229921 | 0.03718762021 | 1.315778863 | 0.08625530501
| 744.0429914 | 0.03715869687 | 1.315700508 | 0.0862010315
| 743.9629907 | 0.03713613085 | 1.315600475 | 0.08616318403
| 743.88299 | 0.0371206495 | 1.315480554 | 0.08614337453
| 743.8029893 | 0.03711664947 | 1.31533194 | 0.08615258762
| 743.7229886 | 0.03713386971 | 1.315174511 | 0.08621264959
| 743.6429879 | 0.03716510768 | 1.315023487 | 0.08630554664
| 743.5629872 | 0.03721577478 | 1.314867364 | 0.08644486541
| 743.4829865 | 0.03729045507 | 1.314742297 | 0.08663920454
| 743.4029858 | 0.03737766823 | 1.314653728 | 0.08686101688
| 743.3229851 | 0.0374803358 | 1.314602032 | 0.08711722197
| 743.2429844 | 0.03759249723 | 1.314609117 | 0.08739227868
| 743.1629837 | 0.03770604795 | 1.314667641 | 0.08766740762
| 743.082983 | 0.0378187156 | 1.314784798 | 0.08793672446
| 743.0029823 | 0.03791797971 | 1.314952149 | 0.08817101204
| 742.9229816 | 0.03800631654 | 1.315150466 | 0.08837736004
| 742.8429809 | 0.03807831717 | 1.31539293 | 0.08854204161
| 742.7629802 | 0.03812462688 | 1.315645555 | 0.08864503137
| 742.6829795 | 0.0381558279 | 1.315896786 | 0.08871220803
| 742.6029788 | 0.03816716133 | 1.316155705 | 0.08873167613
| 742.5229781 | 0.03815615415 | 1.316392443 | 0.08869952277
| 742.4429774 | 0.03813383985 | 1.316603388 | 0.08864219431
| 742.3629767 | 0.03809783954 | 1.316797911 | 0.08855343279
| 742.2829761 | 0.03804843443 | 1.316956864 | 0.08843516726
| 742.2029754 | 0.03799328111 | 1.317081952 | 0.08830546773
| 742.1229747 | 0.03793194724 | 1.317178093 | 0.0881629832
| 742.042974 | 0.03786502787 | 1.317236756 | 0.08800968226
| 741.9629733 | 0.03779879441 | 1.317254983 | 0.08786064281
| 741.8829726 | 0.03773602464 | 1.317244693 | 0.08772167348
| 741.8029719 | 0.03767427844 | 1.317204676 | 0.08758705314
| 741.7229712 | 0.03761592462 | 1.317126115 | 0.08746297556
| 741.6429705 | 0.03756859087 | 1.317007931 | 0.08736762069
| 741.5629698 | 0.03753646519 | 1.316868945 | 0.08730971335
| 741.4829691 | 0.03751642577 | 1.316707892 | 0.08728192941
| 741.4029684 | 0.03751842579 | 1.316527895 | 0.08730773129
| 741.3229677 | 0.03754133765 | 1.316361066 | 0.08738238485
| 741.242967 | 0.03757863281 | 1.316200445 | 0.08749085246
| 741.1629663 | 0.03763796665 | 1.316055709 | 0.08765073574
| 741.0829656 | 0.03771250967 | 1.315952066 | 0.08784418639
| 741.0029649 | 0.03779587426 | 1.315880266 | 0.08805662493
| 740.9229642 | 0.03788920841 | 1.315847654 | 0.08829030999
| 740.8429635 | 0.03798539437 | 1.315859023 | 0.08852798713
| 740.7629628 | 0.03808173472 | 1.315908056 | 0.08876363444
| 740.6829621 | 0.03817440219 | 1.315996534 | 0.08898800533
| 740.6029614 | 0.03825946453 | 1.316112524 | 0.08919249875
| 740.5229607 | 0.03833876735 | 1.316253394 | 0.08938166428
| 740.4429601 | 0.03840810129 | 1.316419512 | 0.08954543561
| 740.3629594 | 0.03846650243 | 1.31659663 | 0.08968244347
| 740.2829587 | 0.03851723665 | 1.316786381 | 0.08980034926
| 740.202958 | 0.03855590365 | 1.316990006 | 0.08988858007
| 740.1229573 | 0.0385822114 | 1.317192533 | 0.08994742975
| 740.0429566 | 0.03859971014 | 1.317397911 | 0.08998509078
| 739.9629559 | 0.03860304351 | 1.317604255 | 0.08998892728
| 739.8829552 | 0.03859401716 | 1.317794615 | 0.08996437362
| 739.8029545 | 0.03857646589 | 1.317974649 | 0.08992018989
| 739.7229538 | 0.03854579895 | 1.318138132 | 0.08984585827
| 739.6429531 | 0.03850847655 | 1.318270158 | 0.08975776756
| 739.5629524 | 0.03846747779 | 1.318388801 | 0.08966180556
| 739.4829517 | 0.03841614401 | 1.318480442 | 0.08954302039
| 739.402951 | 0.038363634 | 1.31853594 | 0.08942383873
| 739.3229503 | 0.03831059395 | 1.318564792 | 0.08930516109
| 739.2429496 | 0.03826059351 | 1.318561419 | 0.08919586023
| 739.1629489 | 0.03821569028 | 1.318537378 | 0.08910006419
| 739.0829482 | 0.03817529682 | 1.318487985 | 0.08901668432
| 739.0029475 | 0.03814462989 | 1.318418474 | 0.08895780372
| 738.9229468 | 0.03812219726 | 1.318339395 | 0.08891916864
| 738.8429461 | 0.03810694122 | 1.318242923 | 0.08889878397
| 738.7629454 | 0.03810627454 | 1.318134929 | 0.08891393906
| 738.6829447 | 0.03811658744 | 1.318033229 | 0.0889548585
| 738.6029441 | 0.03813629278 | 1.317924302 | 0.08901866868
| 738.5229434 | 0.03817362644 | 1.317821525 | 0.08912414101
| 738.4429427 | 0.03822194014 | 1.31774283 | 0.08925424427
| 738.362942 | 0.03827941105 | 1.317674879 | 0.08940552802
| 738.2829413 | 0.03835207835 | 1.317634375 | 0.08959130626
| 738.2029406 | 0.03843062808 | 1.317634677 | 0.08978846442
| 738.1229399 | 0.03851341313 | 1.317666567 | 0.08999368023
| 738.0429392 | 0.03859741386 | 1.317741474 | 0.09019896939
| 737.9629385 | 0.03867710062 | 1.317849676 | 0.09039176027
| 737.8829378 | 0.03875235551 | 1.317996398 | 0.09057140124
| 737.8029371 | 0.0388130227 | 1.318174305 | 0.09071410475
| 737.7229364 | 0.038861924 | 1.318360856 | 0.09082811526
| 737.6429357 | 0.0389005306 | 1.318570427 | 0.0909159663
| 737.562935 | 0.03891786409 | 1.318785926 | 0.0909525773
| 737.4829343 | 0.03892264672 | 1.318983553 | 0.09096039975
| 737.4029336 | 0.03891715187 | 1.319180469 | 0.09094370262
| 737.3229329 | 0.03889622861 | 1.319360617 | 0.09089127195
| 737.2429322 | 0.03886770171 | 1.319518105 | 0.09082220568
| 737.1629315 | 0.03883036805 | 1.319662702 | 0.0907329666
| 737.0829308 | 0.03878211626 | 1.319780145 | 0.09061948108
| 737.0029301 | 0.03872943327 | 1.319866561 | 0.09049750898
| 736.9229294 | 0.03867209944 | 1.319927621 | 0.09036613705
| 736.8429287 | 0.0386115543 | 1.319953269 | 0.09022948279
| 736.7629281 | 0.03855212284 | 1.319947251 | 0.09009761895
| 736.6829274 | 0.03849412233 | 1.319905457 | 0.08997157556
| 736.6029267 | 0.03844511372 | 1.319828993 | 0.08986933924
| 736.522926 | 0.03840478829 | 1.319732744 | 0.08978916476
| 736.4429253 | 0.03837412136 | 1.319603447 | 0.08973428172
| 736.3629246 | 0.03836529246 | 1.319460935 | 0.08973247598
| 736.2829239 | 0.0383687242 | 1.319328767 | 0.08975928226
| 736.2029232 | 0.038385391 | 1.319185737 | 0.08981847729
| 736.1229225 | 0.03842325414 | 1.319061992 | 0.08992709385
| 736.0429218 | 0.03846933678 | 1.318968149 | 0.09005339592
| 735.9629211 | 0.03852400392 | 1.318891101 | 0.09019915021
| 735.8829204 | 0.03858637902 | 1.318845298 | 0.09036129195
| 735.8029197 | 0.03864966424 | 1.318825634 | 0.09052389517
| 735.722919 | 0.03871366479 | 1.318827259 | 0.09068681652
| 735.6429183 | 0.03877573831 | 1.318847135 | 0.09084392885
| 735.5629176 | 0.03883650277 | 1.318878902 | 0.09099713714
| 735.4829169 | 0.03889583662 | 1.318921648 | 0.09114620743
| 735.4029162 | 0.03895517047 | 1.318971388 | 0.09129483408
| 735.3229155 | 0.03901604951 | 1.319032165 | 0.09144644196
| 735.2429148 | 0.03907871671 | 1.319106683 | 0.09160142638
| 735.1629141 | 0.03914266869 | 1.319202192 | 0.09175808142
| 735.0829134 | 0.03920381643 | 1.319319732 | 0.09190652733
| 735.0029127 | 0.0392616631 | 1.319453919 | 0.09204593275
| 734.9229121 | 0.03931628437 | 1.319610292 | 0.09217608934
| 734.8429114 | 0.0393641899 | 1.319790882 | 0.09228847808
| 734.7629107 | 0.0394001902 | 1.319998395 | 0.09237045713
| 734.68291 | 0.03941606351 | 1.320211421 | 0.09240378258
| 734.6029093 | 0.03941925912 | 1.320415369 | 0.09240732357
| 734.5229086 | 0.03940525901 | 1.320618465 | 0.09236967902
| 734.4429079 | 0.03937280854 | 1.320788459 | 0.09229007957
| 734.3629072 | 0.03933184122 | 1.320925574 | 0.09219233044
| 734.2829065 | 0.03928117411 | 1.321026577 | 0.09207381956
| 734.2029058 | 0.03922827053 | 1.3210824 | 0.09195306702
| 734.1229051 | 0.03917696885 | 1.321103284 | 0.09183856124
| 734.0429044 | 0.03912963511 | 1.321083019 | 0.09173640075
| 733.9629037 | 0.03909516148 | 1.321034552 | 0.09166701122
| 733.882903 | 0.03906970965 | 1.320971675 | 0.09162023861
| 733.8029023 | 0.03905704287 | 1.320887261 | 0.09160560821
| 733.7229016 | 0.03906059154 | 1.320805188 | 0.09162971331
| 733.6429009 | 0.03907335555 | 1.320728429 | 0.0916755691
| 733.5629002 | 0.03909802244 | 1.320652949 | 0.09174991527
| 733.4828995 | 0.03913555024 | 1.320594948 | 0.09185394715
| 733.4028988 | 0.03917938992 | 1.320557223 | 0.09197176209
| 733.3228981 | 0.0392307237 | 1.320534623 | 0.09210655991
| 733.2428974 | 0.03928764936 | 1.320538682 | 0.09225297915
| 733.1628967 | 0.0393465533 | 1.320563635 | 0.0924027394
| 733.0828961 | 0.0394072205 | 1.320614083 | 0.09255500086
| 733.0028954 | 0.03946509166 | 1.320686664 | 0.09269903676
| 732.9228947 | 0.03951926321 | 1.320777766 | 0.0928329168
| 732.842894 | 0.03956726362 | 1.320879287 | 0.09295125925
| 732.7628933 | 0.0396128846 | 1.32098605 | 0.09306353138
| 732.6828926 | 0.03965584091 | 1.321106524 | 0.0931684517
| 732.6028919 | 0.0396925079 | 1.321235318 | 0.09325767942
| 732.5228912 | 0.03972489171 | 1.321365304 | 0.09333653165
| 732.4428905 | 0.03975441802 | 1.321500778 | 0.09340813151
| 732.3628898 | 0.03977975157 | 1.321641091 | 0.09346931172
| 732.2828891 | 0.03980175366 | 1.321785085 | 0.09352222173
| 732.2028884 | 0.03982070934 | 1.321936987 | 0.09356724673
| 732.1228877 | 0.03983337612 | 1.322099787 | 0.093596376
| 732.042887 | 0.03983747594 | 1.322264716 | 0.09360474744
| 731.9628863 | 0.03983471988 | 1.322432948 | 0.09359638056
| 731.8828856 | 0.03981938641 | 1.322603845 | 0.09355755925
| 731.8028849 | 0.03979120206 | 1.322757523 | 0.0934890448
| 731.7228842 | 0.03975430264 | 1.322895901 | 0.09340064765
| 731.6428835 | 0.03970430221 | 1.323010642 | 0.09328241137
| 731.5628828 | 0.03964716213 | 1.323084659 | 0.09314987813
| 731.4828821 | 0.03958716161 | 1.323123427 | 0.09301294536
| 731.4028814 | 0.03952716108 | 1.323118249 | 0.09287909936
| 731.3228807 | 0.03947477647 | 1.323077516 | 0.09276605561
| 731.2428801 | 0.03942958002 | 1.323005141 | 0.09267250622
| 731.1628794 | 0.03939957976 | 1.322901607 | 0.09261768015
| 731.0828787 | 0.0393867159 | 1.322793723 | 0.09260436881
| 731.002878 | 0.03938570978 | 1.322680014 | 0.09261999177
| 730.9228773 | 0.03940304326 | 1.32256627 | 0.09267975694
| 730.8428766 | 0.03943465761 | 1.322475292 | 0.09277231475
| 730.7628759 | 0.03947513068 | 1.322399802 | 0.09288514003
| 730.6828752 | 0.03952713114 | 1.322346764 | 0.09302417938
| 730.6028745 | 0.03958286672 | 1.322323655 | 0.09317014832
| 730.5228738 | 0.03964105729 | 1.322310068 | 0.09332140147
| 730.4428731 | 0.03970905787 | 1.322317325 | 0.09349486108
| 730.3628724 | 0.03978020031 | 1.322356821 | 0.09367365707
| 730.2828717 | 0.03985365308 | 1.322420698 | 0.09385633503
| 730.202871 | 0.0399283204 | 1.322517705 | 0.0940396253
| 730.1228703 | 0.04000063123 | 1.322644314 | 0.09421515787
| 730.0428696 | 0.04007028838 | 1.32280563 | 0.09438183749
| 729.9628689 | 0.04012962222 | 1.323002424 | 0.09452109956
| 729.8828682 | 0.04017717313 | 1.323217551 | 0.09463063278
| 729.8028675 | 0.04021406987 | 1.323462577 | 0.094712318
| 729.7228668 | 0.04022606998 | 1.32372473 | 0.09473271972
| 729.6428661 | 0.04021960932 | 1.323969039 | 0.09470986946
| 729.5628654 | 0.04019771927 | 1.324215108 | 0.09464967254
| 729.4828647 | 0.04014971885 | 1.324435513 | 0.0945283588
| 729.402864 | 0.04008914885 | 1.324607478 | 0.09438022268
| 729.3228634 | 0.04001880388 | 1.324747621 | 0.09421080661
| 729.2428627 | 0.03993813652 | 1.324836629 | 0.09402017811
| 729.162862 | 0.03985825478 | 1.324876894 | 0.09383493354
| 729.0828613 | 0.03977975362 | 1.324875382 | 0.09365599542
| 729.0028606 | 0.039709753 | 1.324832778 | 0.09350046881
| 728.9228599 | 0.03964839475 | 1.324768325 | 0.09336731137
| 728.8428592 | 0.03959442959 | 1.324674309 | 0.093254061
| 728.7628585 | 0.03955442925 | 1.32456108 | 0.09317582588
| 728.6828578 | 0.03952425019 | 1.324442088 | 0.09312166139
| 728.6028571 | 0.03950240476 | 1.324306279 | 0.09308877528
| 728.5228564 | 0.03949573803 | 1.324161481 | 0.09309313294
| 728.4428557 | 0.03949928591 | 1.324022588 | 0.09312171354
| 728.362855 | 0.03951152823 | 1.323874037 | 0.0931719689
| 728.2828543 | 0.03953983617 | 1.323725346 | 0.09326103063
| 728.2028536 | 0.0395794547 | 1.323588252 | 0.09337660615
| 728.1228529 | 0.03963212183 | 1.323449674 | 0.09352384197
| 728.0428522 | 0.03970600459 | 1.323334104 | 0.09372074733
| 727.9628515 | 0.03978903032 | 1.32325767 | 0.09393702977
| 727.8828508 | 0.03988169779 | 1.323200872 | 0.09417529219
| 727.8028501 | 0.03998722358 | 1.323187885 | 0.09444159028
| 727.7228494 | 0.04009539161 | 1.323219887 | 0.09471113724
| 727.6428487 | 0.04020605924 | 1.323292535 | 0.09498388263
| 727.562848 | 0.04031415513 | 1.323410153 | 0.09524722952
| 727.4828474 | 0.04041720239 | 1.32356271 | 0.09549588314
| 727.4028467 | 0.04051453657 | 1.323755707 | 0.09572781262
| 727.322846 | 0.0405983688 | 1.323980997 | 0.09592473687
| 727.2428453 | 0.04067241417 | 1.324223595 | 0.09609671216
| 727.1628446 | 0.04073574805 | 1.324500885 | 0.09624021872
| 727.0828439 | 0.04077722103 | 1.32479436 | 0.09632961326
| 727.0028432 | 0.04080550245 | 1.325084857 | 0.09638727171
| 726.9228425 | 0.04081950257 | 1.325398668 | 0.0964086294
| 726.8428418 | 0.04080456836 | 1.32570837 | 0.09636024889
| 726.7628411 | 0.04077370466 | 1.32598765 | 0.09627554329
| 726.6828404 | 0.04072570425 | 1.326264484 | 0.09614954604
| 726.6028397 | 0.04064941171 | 1.32650068 | 0.09595809764
| 726.522839 | 0.04056185844 | 1.326677979 | 0.09574374902
| 726.4428383 | 0.04046252424 | 1.326814964 | 0.09550387319
| 726.3628376 | 0.04035225871 | 1.32688214 | 0.09524268465
| 726.2828369 | 0.04024406861 | 1.326886086 | 0.09499113512
| 726.2028362 | 0.04013873437 | 1.326823114 | 0.09475135688
| 726.1228355 | 0.04005269123 | 1.326699792 | 0.09456259378
| 726.0428348 | 0.03998355736 | 1.326550166 | 0.0944165923
| 725.9628341 | 0.03993309538 | 1.326358647 | 0.09431875542
| 725.8828334 | 0.03991156669 | 1.326158876 | 0.09429147962
| 725.8028327 | 0.0399082446 | 1.325963011 | 0.09430795891
| 725.722832 | 0.03992957813 | 1.32576405 | 0.09438434252
| 725.6428314 | 0.03997721936 | 1.325601141 | 0.09452183347
| 725.5628307 | 0.04003713165 | 1.325477813 | 0.09468622099
| 725.48283 | 0.04011113229 | 1.325386146 | 0.09488249839
| 725.4028293 | 0.04019520855 | 1.325345805 | 0.09509952699
| 725.3228286 | 0.04028120929 | 1.32534918 | 0.09531810532
| 725.2428279 | 0.04036721004 | 1.325395219 | 0.09553363174
| 725.1628272 | 0.04044761305 | 1.325477502 | 0.09573298773
| 725.0828265 | 0.04052241816 | 1.325588283 | 0.0959167199
| 725.0028258 | 0.04058841873 | 1.32572917 | 0.09607691742
| 724.9228251 | 0.04064154412 | 1.325884384 | 0.09620485113
| 724.8428244 | 0.04068632317 | 1.326047347 | 0.09631197678
| 724.7628237 | 0.0407196568 | 1.326222095 | 0.09639047364
| 724.682823 | 0.04074067463 | 1.326390379 | 0.09643957142
| 724.6028223 | 0.04075503833 | 1.326552616 | 0.09647297031
| 724.5228216 | 0.04076103838 | 1.32671209 | 0.09648628014
| 724.4428209 | 0.04075864105 | 1.326858775 | 0.09648016075
| 724.3628202 | 0.04075237603 | 1.326992644 | 0.09646560227
| 724.2828195 | 0.04074170928 | 1.327118465 | 0.09644095636
| 724.2028188 | 0.04072768345 | 1.327232492 | 0.09640903004
| 724.1228181 | 0.04071120454 | 1.327339625 | 0.0963716578
| 724.0428174 | 0.04069120436 | 1.327439708 | 0.09632625938
| 723.9628167 | 0.04066672531 | 1.32753118 | 0.09627062666
| 723.882816 | 0.04063867336 | 1.327611089 | 0.09620717588
| 723.8028154 | 0.04060533974 | 1.32768024 | 0.09613169996
| 723.7228147 | 0.04056795776 | 1.327727846 | 0.09604798983
| 723.642814 | 0.04052811804 | 1.327761117 | 0.09595936756
| 723.5628133 | 0.04048211763 | 1.32776624 | 0.09585786813
| 723.4828126 | 0.04043802348 | 1.327736002 | 0.09576359682
| 723.4028119 | 0.04039698152 | 1.327676446 | 0.09567888283
| 723.3228112 | 0.04036431457 | 1.327579005 | 0.09561727736
| 723.2428105 | 0.04034689815 | 1.327462474 | 0.09559408622
| 723.1628098 | 0.0403412948 | 1.327330224 | 0.09560072761
| 723.0828091 | 0.04035662826 | 1.327184523 | 0.09565920739
| 723.0028084 | 0.04039197879 | 1.327059428 | 0.09576480737
| 722.9228077 | 0.04044018365 | 1.326949921 | 0.09590052351
| 722.842807 | 0.04050618423 | 1.326867233 | 0.09607755344
| 722.7628063 | 0.04058171708 | 1.326829042 | 0.09627452334
| 722.6828056 | 0.04066176754 | 1.32682623 | 0.09647991803
| 722.6028049 | 0.04074443492 | 1.326865618 | 0.09668860327
| 722.5228042 | 0.04082185936 | 1.326940171 | 0.09688197323
| 722.4428035 | 0.04089475718 | 1.327040565 | 0.09706244584
| 722.3628028 | 0.04095875774 | 1.327167787 | 0.09721930046
| 722.2828021 | 0.04101274867 | 1.327303319 | 0.09735119865
| 722.2028014 | 0.041060026 | 1.32744926 | 0.09746599324
| 722.1228007 | 0.04109735966 | 1.327600029 | 0.09755623613
| 722.0428 | 0.04112801999 | 1.327747158 | 0.09763051502
| 721.9627994 | 0.04115401349 | 1.327896551 | 0.09769326681
| 721.8827987 | 0.04117268032 | 1.328048623 | 0.09773798503
| 721.802798 | 0.04118419689 | 1.328195365 | 0.09776569925
| 721.7227973 | 0.04119042658 | 1.328339954 | 0.097780704
| 721.6427966 | 0.04118775989 | 1.328481132 | 0.09777430803
| 721.5627959 | 0.04117651258 | 1.32860592 | 0.09774825814
| 721.4827952 | 0.04116023559 | 1.328713944 | 0.09771122513
| 721.4027945 | 0.04113808156 | 1.328802802 | 0.09766132747
| 721.3227938 | 0.04111287121 | 1.328866366 | 0.09760589293
| 721.2427931 | 0.04108601811 | 1.328902425 | 0.09754852794
| 721.1627924 | 0.04106401791 | 1.328906499 | 0.09750538282
| 721.0827917 | 0.04104949237 | 1.328895105 | 0.09748159634
| 721.002791 | 0.04104184105 | 1.328860084 | 0.09747632669
| 720.9227903 | 0.04105117447 | 1.328816116 | 0.0975130959
| 720.8427896 | 0.04107113022 | 1.32878619 | 0.09757468875
| 720.7627889 | 0.04109972573 | 1.328758549 | 0.09765717316
| 720.6827882 | 0.04114105942 | 1.328749873 | 0.09776928429
| 720.6027875 | 0.04118711437 | 1.328768011 | 0.09789090231
| 720.5227868 | 0.04123638801 | 1.328807274 | 0.09801879486
| 720.4427861 | 0.04128505511 | 1.328870471 | 0.09814342238
| 720.3627854 | 0.04133175492 | 1.328947111 | 0.09826225701
| 720.2827847 | 0.04137654751 | 1.329041103 | 0.09837514252
| 720.202784 | 0.04141588118 | 1.329143831 | 0.09847406815
| 720.1227834 | 0.04145285403 | 1.329249772 | 0.09856700344
| 720.0427827 | 0.04148800723 | 1.329361989 | 0.09865503208
| 719.962782 | 0.04152134086 | 1.329479812 | 0.0987382028
| 719.8827813 | 0.04155349401 | 1.329604146 | 0.09881800258
| 719.8027806 | 0.04158440648 | 1.329739389 | 0.09889394556
| 719.7227799 | 0.04161107338 | 1.329886486 | 0.09895862565
| 719.6427792 | 0.04163341171 | 1.330039463 | 0.09901229376
| 719.5627785 | 0.04165154162 | 1.330206802 | 0.09905458851
| 719.4827778 | 0.04165754167 | 1.330381352 | 0.09906672936
| 719.4027771 | 0.04165527771 | 1.330545068 | 0.09905953241
| 719.3227764 | 0.04164595332 | 1.330710449 | 0.09903497287
| 719.2427757 | 0.04162328645 | 1.330860881 | 0.09897900243
| 719.162775 | 0.04159619982 | 1.330984192 | 0.09891432844
| 719.0827743 | 0.0415660457 | 1.331096417 | 0.09884301574
| 719.0027736 | 0.04152960458 | 1.331185795 | 0.09875811426
| 718.9227729 | 0.04149324782 | 1.331250461 | 0.09867531172
| 718.8427722 | 0.04145724751 | 1.33129449 | 0.09859495702
| 718.7627715 | 0.04142575218 | 1.331319544 | 0.09852704471
| 718.6827708 | 0.04139690053 | 1.331335835 | 0.0984662474
| 718.6027701 | 0.0413709003 | 1.331335765 | 0.09841365718
| 718.5227694 | 0.04135004878 | 1.331327368 | 0.09837426469
| 718.4427687 | 0.04133217427 | 1.331311007 | 0.09834274353
| 718.362768 | 0.04131750748 | 1.331283644 | 0.09831989198
| 718.2827674 | 0.04130863313 | 1.331244662 | 0.09831207076
| 718.2027667 | 0.04130493084 | 1.331200662 | 0.09831726247
| 718.122766 | 0.04130693085 | 1.331140836 | 0.09833759706
| 718.0427653 | 0.04132244695 | 1.331077008 | 0.09839125984
| 717.9627646 | 0.04134589417 | 1.331023255 | 0.09846353985
| 717.8827639 | 0.04137789446 | 1.330964138 | 0.0985571522
| 717.8027632 | 0.04142662938 | 1.33092062 | 0.09869049241
| 717.7227625 | 0.04148185908 | 1.330907711 | 0.09883739261
| 717.6427618 | 0.04154385962 | 1.330910094 | 0.09899970945
| 717.5627611 | 0.04161358405 | 1.330947228 | 0.09917827548
| 717.4827604 | 0.04168358466 | 1.331015371 | 0.09935516291
| 717.4027597 | 0.04175358527 | 1.331116134 | 0.09952956059
| 717.322759 | 0.04181650545 | 1.331244961 | 0.09968448895
| 717.2427583 | 0.04187420711 | 1.331388578 | 0.09982551842
| 717.1627576 | 0.04192620755 | 1.331557552 | 0.09995063639
| 717.0827569 | 0.04196469047 | 1.331737901 | 0.1000417964
| 717.0027562 | 0.0419964835 | 1.331914474 | 0.1001168778
| 716.9227555 | 0.04202115039 | 1.332104032 | 0.1001735022
| 716.8427548 | 0.04203328968 | 1.332287029 | 0.1001999765
| 716.7627541 | 0.04204145411 | 1.332461235 | 0.100217403
| 716.6827534 | 0.04204278745 | 1.33263804 | 0.100217901
| 716.6027527 | 0.0420351545 | 1.332805049 | 0.1001972164
| 716.522752 | 0.04202241508 | 1.332960608 | 0.1001649246
| 716.4427514 | 0.04200308159 | 1.333108683 | 0.100117075
| 716.3627507 | 0.04197646273 | 1.333237997 | 0.1000528611
| 716.28275 | 0.04194664583 | 1.333348138 | 0.09998231767
| 716.2027493 | 0.0419133122 | 1.333438223 | 0.09990473373
| 716.1227486 | 0.04187997858 | 1.333504778 | 0.09982898749
| 716.0427479 | 0.04184823466 | 1.33355294 | 0.0997585656
| 715.9627472 | 0.04181956775 | 1.333580372 | 0.09969729149
| 715.8827465 | 0.04179762618 | 1.333594132 | 0.09965354268
| 715.8027458 | 0.04178104747 | 1.333599586 | 0.09962356625
| 715.7227451 | 0.04177238072 | 1.333595846 | 0.09961367622
| 715.6427444 | 0.0417726814 | 1.333597691 | 0.09962530416
| 715.5627437 | 0.04177740704 | 1.333606597 | 0.09964721716
| 715.482743 | 0.04178740713 | 1.333621721 | 0.09968156526
| 715.4027423 | 0.0418007701 | 1.333649473 | 0.09972316674
| 715.3227416 | 0.04181499738 | 1.333686448 | 0.09976616958
| 715.2427409 | 0.04182966417 | 1.333732572 | 0.09980953857
| 715.1627402 | 0.04184264947 | 1.333784679 | 0.09984832494
| 715.0827395 | 0.04185463473 | 1.333838753 | 0.09988451246
| 715.0027388 | 0.0418653015 | 1.333893235 | 0.09991744245
| 714.9227381 | 0.04187652877 | 1.333945465 | 0.0999519286
| 714.8427374 | 0.04188854377 | 1.333999284 | 0.09998822601
| 714.7627367 | 0.04190187721 | 1.334052682 | 0.1000277943
| 714.682736 | 0.04191693538 | 1.334110391 | 0.1000712574
| 714.6027354 | 0.04193331616 | 1.334169701 | 0.1001178438
| 714.5227347 | 0.04195331634 | 1.334236752 | 0.1001727011
| 714.442734 | 0.04197427095 | 1.334317358 | 0.1002288358
| 714.3627333 | 0.04199474113 | 1.334411354 | 0.1002827305
| 714.2827326 | 0.04201207461 | 1.334521191 | 0.1003276834
| 714.2027319 | 0.04202320406 | 1.334639781 | 0.100356728
| 714.1227312 | 0.04202928047 | 1.334765143 | 0.1003728405
| 714.0427305 | 0.04202594711 | 1.334897517 | 0.1003653118
| 713.9627298 | 0.04201259146 | 1.335019879 | 0.1003339871
| 713.8827291 | 0.04199252342 | 1.335133765 | 0.1002868622
| 713.8027284 | 0.04196252315 | 1.33523266 | 0.1002165544
| 713.7227277 | 0.0419263184 | 1.335304174 | 0.1001331896
| 713.642727 | 0.04188750745 | 1.335349987 | 0.1000454595
| 713.5627263 | 0.04184817378 | 1.335367372 | 0.09995868886
| 713.4827256 | 0.0418121811 | 1.335359418 | 0.09988210991
| 713.4027249 | 0.04178024936 | 1.335327101 | 0.099817411
| 713.3227242 | 0.04175824916 | 1.335271641 | 0.09977890338
| 713.2427235 | 0.04174722697 | 1.335211918 | 0.0997676678
| 713.1627228 | 0.04174401567 | 1.335145343 | 0.09977614453
| 713.0827221 | 0.04175334909 | 1.335078176 | 0.09981546928
| 713.0027214 | 0.04177175161 | 1.335025297 | 0.09987594375
| 712.9227207 | 0.04179576772 | 1.33498098 | 0.09994954395
| 712.84272 | 0.04182710132 | 1.33494913 | 0.1000401521
| 712.7627194 | 0.0418617763 | 1.33493467 | 0.1001376164
| 712.6827187 | 0.04189806463 | 1.334931234 | 0.1002381963
| 712.602718 | 0.04193539829 | 1.334937833 | 0.1003405747
| 712.5227173 | 0.04197416401 | 1.334950951 | 0.1004459805
| 712.4427166 | 0.04201350877 | 1.334973467 | 0.1005520882
| 712.3627159 | 0.04205289373 | 1.334995309 | 0.1006583731
| 712.2827152 | 0.0420973709 | 1.33502053 | 0.100776935
| 712.2027145 | 0.04214585701 | 1.335055694 | 0.1009045913
| 712.1227138 | 0.04219919082 | 1.335104491 | 0.101043112
| 712.0427131 | 0.0422544949 | 1.335172591 | 0.1011849667
| 711.9627124 | 0.04231116206 | 1.335257042 | 0.1013288939
| 711.8827117 | 0.04236782922 | 1.33536508 | 0.1014709555
| 711.802711 | 0.04242055563 | 1.335491784 | 0.1016018415
| 711.7227103 | 0.0424695841 | 1.335637919 | 0.1017220785
| 711.6427096 | 0.04250891778 | 1.335800017 | 0.1018171783
| 711.5627089 | 0.04254036961 | 1.335961766 | 0.1018929075
| 711.4827082 | 0.04256509378 | 1.336132566 | 0.1019513456
| 711.4027075 | 0.04257709387 | 1.336297439 | 0.1019789381
| 711.3227068 | 0.04258397056 | 1.336444398 | 0.1019953605
| 711.2427061 | 0.04258681766 | 1.336584798 | 0.102002389
| 711.1627054 | 0.04258481764 | 1.336708553 | 0.1019988271
| 711.0827047 | 0.04258321175 | 1.336817953 | 0.1019973929
| 711.002704 | 0.04258224321 | 1.33691678 | 0.1019983806
| 710.9227034 | 0.04258490989 | 1.337009192 | 0.102008836
| 710.8427027 | 0.04258915316 | 1.337103795 | 0.1020229949
| 710.762702 | 0.04259466899 | 1.337196514 | 0.1020404397
| 710.6827013 | 0.04260200239 | 1.337295102 | 0.1020618843
| 710.6027006 | 0.0426081533 | 1.337398586 | 0.1020800192
| 710.5226999 | 0.04261300001 | 1.337507747 | 0.1020944802
| 710.4426992 | 0.042613 | 1.337620412 | 0.1020967171
| 710.3626985 | 0.04260866404 | 1.337727466 | 0.1020887273
| 710.2826978 | 0.04260084382 | 1.337830339 | 0.1020724913
| 710.2026971 | 0.04258817705 | 1.337922066 | 0.1020452193
| 710.1226964 | 0.0425746309 | 1.337998836 | 0.1020169934
| 710.0426957 | 0.04256047694 | 1.338065654 | 0.1019880754
| 709.962695 | 0.04254647163 | 1.338116286 | 0.1019608367
| 709.8826943 | 0.0425358912 | 1.338154733 | 0.1019430246
| 709.8026936 | 0.04252922447 | 1.338180901 | 0.1019358536
| 709.7226929 | 0.04253093268 | 1.338201852 | 0.1019497461
| 709.6426922 | 0.04253790707 | 1.33822856 | 0.1019761523
| 709.5626915 | 0.04255057385 | 1.338254092 | 0.1020166916
| 709.4826908 | 0.04257161578 | 1.338294256 | 0.1020766934
| 709.4026901 | 0.04259450388 | 1.338352552 | 0.1021397793
| 709.3226894 | 0.04261917076 | 1.338427114 | 0.1022059335
| 709.2426887 | 0.04264061634 | 1.338520856 | 0.1022625863
| 709.162688 | 0.04265821866 | 1.338621848 | 0.1023091737
| 709.0826874 | 0.04267155212 | 1.338737908 | 0.1023440027
| 709.0026867 | 0.04267393284 | 1.338856149 | 0.1023516389
| 708.922686 | 0.04266971385 | 1.338963738 | 0.1023438663
| 708.8426853 | 0.04265838041 | 1.339064237 | 0.102319122
| 708.7626846 | 0.04263995974 | 1.339141545 | 0.1022787909
| 708.6826839 | 0.04262067097 | 1.339196349 | 0.1022381568
| 708.6026832 | 0.0426006708 | 1.339226313 | 0.1021977975
| 708.5226825 | 0.04258775806 | 1.339231672 | 0.1021769352
| 708.4426818 | 0.04258131099 | 1.3392294 | 0.1021726492
| 708.3626811 | 0.04258197766 | 1.339207561 | 0.1021875221
| 708.2826804 | 0.04259875259 | 1.339186257 | 0.1022421141
| 708.2026797 | 0.04262355013 | 1.339182052 | 0.1023151223
| 708.122679 | 0.04265688376 | 1.339184782 | 0.1024086549
| 708.0426783 | 0.04269923824 | 1.339214132 | 0.1025222998
| 707.9626776 | 0.04274346038 | 1.339266835 | 0.1026386629
| 707.8826769 | 0.04278946078 | 1.339346165 | 0.10275725
| 707.8026762 | 0.0428290671 | 1.33944511 | 0.102858446
| 707.7226755 | 0.04286684061 | 1.339549412 | 0.1029546855
| 707.6426748 | 0.04290150758 | 1.339672462 | 0.1030417128
| 707.5626741 | 0.04292888091 | 1.339799938 | 0.1031103599
| 707.4826734 | 0.04295237621 | 1.3399291 | 0.1031692884
| 707.4026727 | 0.04297104303 | 1.340058851 | 0.1032162384
| 707.322672 | 0.04298634347 | 1.340184706 | 0.1032551923
| 707.2426714 | 0.0430000993 | 1.340308475 | 0.1032905017
| 707.1626707 | 0.04301209941 | 1.340432932 | 0.1033214141
| 707.08267 | 0.04302185517 | 1.34055644 | 0.1033468571
| 707.0026693 | 0.04303050532 | 1.340678904 | 0.1033696524
| 706.9226686 | 0.04303783872 | 1.340804969 | 0.1033888914
| 706.8426679 | 0.04304124441 | 1.340931983 | 0.1033983396
| 706.7626672 | 0.04304208891 | 1.341055997 | 0.1034017025
| 706.6826665 | 0.04303942222 | 1.341179506 | 0.1033964231
| 706.6026658 | 0.0430328277 | 1.341295018 | 0.1033820949
| 706.5226651 | 0.04302481093 | 1.341402711 | 0.1033648976
| 706.4426644 | 0.04301547751 | 1.34150379 | 0.1033449917
| 706.3626637 | 0.04300558297 | 1.341597683 | 0.1033242935
| 706.282663 | 0.04299581069 | 1.341685889 | 0.1033043679
| 706.2026623 | 0.04298647728 | 1.341769009 | 0.103285948
| 706.1226616 | 0.04297826616 | 1.34185006 | 0.1032704728
| 706.0426609 | 0.04296981045 | 1.341931026 | 0.1032543963
| 705.9626602 | 0.04296047703 | 1.342011104 | 0.1032362197
| 705.8826595 | 0.04294889894 | 1.342088359 | 0.103212723
| 705.8026588 | 0.04293575961 | 1.342159333 | 0.1031858852
| 705.7226581 | 0.04292042615 | 1.342223433 | 0.1031541893
| 705.6426574 | 0.0429039703 | 1.342274562 | 0.1031207959
| 705.5626567 | 0.04288816235 | 1.342314134 | 0.1030899663
| 705.482656 | 0.04287400838 | 1.342339912 | 0.1030643773
| 705.4026554 | 0.04286378767 | 1.342355197 | 0.1030493945
| 705.3226547 | 0.04285714455 | 1.342360132 | 0.1030441282
| 705.242654 | 0.04285781122 | 1.342353345 | 0.103057934
| 705.1626533 | 0.04286803568 | 1.342348561 | 0.1030952358
| 705.0826526 | 0.04288463792 | 1.342347863 | 0.1031479948
| 705.0026519 | 0.04291063814 | 1.342353611 | 0.1032234978
| 704.9226512 | 0.04294332907 | 1.34237864 | 0.1033139738
| 704.8426505 | 0.04298025308 | 1.342417124 | 0.103413827
| 704.7626498 | 0.04302292012 | 1.342476597 | 0.103526167
| 704.6826491 | 0.043066543 | 1.342560574 | 0.1036388387
| 704.6026484 | 0.0431102542 | 1.342663981 | 0.1037501136
| 704.5226477 | 0.04315292123 | 1.342792827 | 0.1038566739
| 704.442647 | 0.04318985297 | 1.342942503 | 0.1039472751
| 704.3626463 | 0.04322191688 | 1.343109444 | 0.1040243587
| 704.2826456 | 0.04324458375 | 1.343297509 | 0.1040763671
| 704.2026449 | 0.04325482367 | 1.343489586 | 0.1040972303
| 704.1226442 | 0.04325567348 | 1.34368639 | 0.1040944112
| 704.0426435 | 0.04324034001 | 1.343883463 | 0.1040514507
| 703.9626428 | 0.04321066726 | 1.344055751 | 0.1039750416
| 703.8826421 | 0.04317186204 | 1.344207423 | 0.1038777369
| 703.8026414 | 0.04312052826 | 1.344327048 | 0.1037520889
| 703.7226407 | 0.04306489253 | 1.34440126 | 0.1036196141
| 703.64264 | 0.04300857137 | 1.344437911 | 0.1034886051
| 703.5626394 | 0.04295590424 | 1.344427335 | 0.1033706277
| 703.4826387 | 0.04291614342 | 1.344385233 | 0.1032872828
| 703.402638 | 0.04288711911 | 1.344319655 | 0.1032325156
| 703.3226373 | 0.04287845238 | 1.344233636 | 0.1032299309
| 703.2426366 | 0.04288791394 | 1.344167727 | 0.1032705993
| 703.1626359 | 0.04290674344 | 1.34410297 | 0.1033344146
| 703.0826352 | 0.04294741045 | 1.344059458 | 0.1034506241
| 703.0026345 | 0.04299518231 | 1.344061999 | 0.1035806033
| 702.9226338 | 0.04304791081 | 1.3440918 | 0.1037206099
| 702.8426331 | 0.04310124461 | 1.344163456 | 0.1038586071
| 702.7626324 | 0.04314944691 | 1.344258333 | 0.1039819247
| 702.6826317 | 0.04319282452 | 1.344380989 | 0.1040909261
| 702.602631 | 0.04322349145 | 1.344515484 | 0.1041673788
| 702.5226303 | 0.04324705293 | 1.344645121 | 0.1042266086
| 702.4426296 | 0.0432649213 | 1.344777527 | 0.1042714702
| 702.3626289 | 0.04327492139 | 1.344900651 | 0.1042975869
| 702.2826282 | 0.04328373718 | 1.345011102 | 0.1043218422
| 702.2026275 | 0.04329179869 | 1.345117555 | 0.1043445653
| 702.1226268 | 0.04330046543 | 1.345218566 | 0.1043692558
| 702.0426261 | 0.04330992174 | 1.345321304 | 0.1043957603
| 701.9626254 | 0.04331979891 | 1.345425911 | 0.104423151
| 701.8826247 | 0.04332846566 | 1.345537235 | 0.1044469615
| 701.802624 | 0.0433347636 | 1.345649475 | 0.1044648093
| 701.7226233 | 0.04333875412 | 1.345767736 | 0.1044764085
| 701.6426227 | 0.04333608742 | 1.345884874 | 0.1044715637
| 701.562622 | 0.04332947257 | 1.345991867 | 0.1044577759
| 701.4826213 | 0.04331964723 | 1.346092939 | 0.1044365152
| 701.4026206 | 0.04330498044 | 1.346179692 | 0.1044044487
| 701.3226199 | 0.04328991881 | 1.346248472 | 0.1043729369
| 701.2426192 | 0.0432750774 | 1.346301011 | 0.1043433599
| 701.1626185 | 0.04326507731 | 1.346336447 | 0.1043272758
| 701.0826178 | 0.0432594206 | 1.346367484 | 0.1043223608
| 701.0026171 | 0.04325773829 | 1.346384579 | 0.1043285195
| 700.9226164 | 0.04326573836 | 1.346398869 | 0.1043589888
| 700.8426157 | 0.04327934607 | 1.346418817 | 0.1044029207
| 700.762615 | 0.04329934625 | 1.346438413 | 0.1044627865
| 700.6826143 | 0.04332837475 | 1.346469874 | 0.1045440973
| 700.6026136 | 0.04336113543 | 1.346518626 | 0.104633221
| 700.5226129 | 0.04339780241 | 1.346578554 | 0.104731117
| 700.4426122 | 0.04343769389 | 1.346658012 | 0.1048353701
| 700.3626115 | 0.04347800581 | 1.346753209 | 0.1049393292
| 700.2826108 | 0.04351867283 | 1.346866873 | 0.105042592
| 700.2026101 | 0.04355611527 | 1.346996484 | 0.1051364643
| 700.1226094 | 0.04359064464 | 1.347136169 | 0.1052222229
| 700.0426087 | 0.04362197824 | 1.347288185 | 0.1052989643
| 699.962608 | 0.04364750746 | 1.347446908 | 0.1053606791
| 699.8826073 | 0.04366972495 | 1.347606675 | 0.1054140586
| 699.8026067 | 0.04368839178 | 1.347771948 | 0.105458119
| 699.722606 | 0.04370318891 | 1.347936058 | 0.1054926437
| 699.6426053 | 0.04371660921 | 1.348101357 | 0.1055236321
| 699.5626046 | 0.04372860931 | 1.348270598 | 0.1055507359
| 699.4826039 | 0.04373867452 | 1.348446768 | 0.1055724122
| 699.4026032 | 0.04374649312 | 1.34862907 | 0.1055879526
| 699.3226025 | 0.0437518265 | 1.348825929 | 0.1055960257
| 699.2426018 | 0.04374813009 | 1.349034468 | 0.1055805876
| 699.1626011 | 0.04373696193 | 1.349242466 | 0.1055465832
| 699.0826004 | 0.04371762842 | 1.349462714 | 0.1054911676
| 699.0025997 | 0.04368023486 | 1.34967769 | 0.1053912439
| 698.922599 | 0.0436325726 | 1.349867037 | 0.1052679926
| 698.8425983 | 0.04357390543 | 1.350046778 | 0.1051181817
| 698.7625976 | 0.04349846773 | 1.350185594 | 0.1049302032
| 698.6825969 | 0.04342174778 | 1.350274709 | 0.1047433704
| 698.6025962 | 0.04334420864 | 1.35033808 | 0.1045567345
| 698.5225955 | 0.04326291041 | 1.350359498 | 0.1043643861
| 698.4425948 | 0.04318547722 | 1.350335823 | 0.1041855636
| 698.3625941 | 0.04311680996 | 1.35026762 | 0.1040324056
| 698.2825934 | 0.04306555606 | 1.350173079 | 0.1039248512
| 698.2025927 | 0.04302600622 | 1.350067088 | 0.1038473997
| 698.122592 | 0.04300267268 | 1.349939398 | 0.1038121862
| 698.0425913 | 0.04299956174 | 1.34982009 | 0.1038265951
| 697.9625907 | 0.04300753757 | 1.349711978 | 0.1038676499
| 697.88259 | 0.04302953776 | 1.349607506 | 0.1039433409
| 697.8025893 | 0.04306726712 | 1.349525642 | 0.1040562904
| 697.7225886 | 0.043113188 | 1.349468946 | 0.1041875077
| 697.6425879 | 0.04316918849 | 1.349429352 | 0.1043424086
| 697.5625872 | 0.0432353009 | 1.349422163 | 0.1045197528
| 697.4825865 | 0.04330649973 | 1.349445307 | 0.1047071919
| 697.4025858 | 0.04338383374 | 1.349499695 | 0.1049072588
| 697.3225851 | 0.04346453849 | 1.349594102 | 0.1051122857
| 697.2425844 | 0.04354450176 | 1.349726427 | 0.1053121828
| 697.1625837 | 0.04362183576 | 1.349900925 | 0.1055018484
| 697.082583 | 0.0436879336 | 1.350111193 | 0.1056603451
| 697.0025823 | 0.04374530821 | 1.350341725 | 0.1057952864
| 696.9225816 | 0.04378997527 | 1.350606762 | 0.1058954613
| 696.8425809 | 0.04381329294 | 1.350876055 | 0.1059419582
| 696.7625802 | 0.04382417202 | 1.351139294 | 0.1059579245
| 696.6825795 | 0.04381883863 | 1.351400942 | 0.1059335514
| 696.6025788 | 0.04379777365 | 1.351635492 | 0.1058723004
| 696.5225781 | 0.04377039843 | 1.35184367 | 0.1057976237
| 696.4425774 | 0.04373655199 | 1.352033268 | 0.1057084334
| 696.3625767 | 0.04369780984 | 1.352197803 | 0.1056092368
| 696.282576 | 0.04365728802 | 1.352340259 | 0.1055075457
| 696.2025753 | 0.04361728767 | 1.352462899 | 0.1054089011
| 696.1225747 | 0.04357872296 | 1.352573683 | 0.1053148791
| 696.042574 | 0.04354086784 | 1.352673656 | 0.1052235752
| 695.9625733 | 0.04350353419 | 1.352767031 | 0.1051341468
| 695.8825726 | 0.04346476484 | 1.352851507 | 0.1050419133
| 695.8025719 | 0.04342485023 | 1.352925503 | 0.1049477386
| 695.7225712 | 0.04338284986 | 1.352985041 | 0.1048496264
| 695.6425705 | 0.0433408495 | 1.353025553 | 0.1047531842
| 695.5625698 | 0.04329986589 | 1.353047195 | 0.1046609338
| 695.4825691 | 0.04326253224 | 1.353044135 | 0.1045799615
| 695.4025684 | 0.04323381332 | 1.353024957 | 0.1045219023
| 695.3225677 | 0.04321225677 | 1.352992571 | 0.1044828778
| 695.242567 | 0.04320425669 | 1.352948315 | 0.1044787404
| 695.1625663 | 0.04320917921 | 1.352915895 | 0.1045058276
| 695.0825656 | 0.04322295674 | 1.35288947 | 0.1045545086
| 695.0025649 | 0.04325029032 | 1.352880597 | 0.1046355149
| 694.9225642 | 0.04328432473 | 1.352903079 | 0.1047305124
| 694.8425635 | 0.04332186354 | 1.352948042 | 0.1048323002
| 694.7625628 | 0.04336253056 | 1.353022522 | 0.104939314
| 694.6825621 | 0.04340032569 | 1.353123193 | 0.1050368484
| 694.6025614 | 0.04343539413 | 1.353243435 | 0.1051258444
| 694.5225607 | 0.04346472773 | 1.353384362 | 0.1051986773
| 694.44256 | 0.04348688132 | 1.35353393 | 0.1052527965
| 694.3625593 | 0.04350418008 | 1.353691945 | 0.1052940267
| 694.2825587 | 0.04351418016 | 1.353859109 | 0.1053161926
| 694.202558 | 0.04351655814 | 1.354024545 | 0.1053194504
| 694.1225573 | 0.0435149456 | 1.354193319 | 0.1053124268
| 694.0425566 | 0.04350361218 | 1.354365884 | 0.1052807536
| 693.9625559 | 0.04348516212 | 1.354527271 | 0.1052322585
| 693.8825552 | 0.04346052575 | 1.354690208 | 0.1051681298
| 693.8025545 | 0.04342319208 | 1.354841259 | 0.105073308
| 693.7225538 | 0.0433787415 | 1.354967079 | 0.1049629357
| 693.6425531 | 0.04332847686 | 1.355076582 | 0.1048394737
| 693.5625524 | 0.04326914302 | 1.35515518 | 0.104696083
| 693.4825517 | 0.04320901836 | 1.35519537 | 0.1045541241
| 693.402551 | 0.04314890985 | 1.355204114 | 0.1044149881
| 693.3225503 | 0.0430942427 | 1.355172816 | 0.1042929988
| 693.2425496 | 0.04304867022 | 1.355119271 | 0.1041957053
| 693.1625489 | 0.0430113235 | 1.355034143 | 0.1041217657
| 693.0825482 | 0.04299332335 | 1.354930997 | 0.1040977951
| 693.0025475 | 0.04298955893 | 1.354835182 | 0.1041087767
| 692.9225468 | 0.04299767072 | 1.354732363 | 0.1041500946
| 692.8425461 | 0.04302633763 | 1.354640317 | 0.1042419091
| 692.7625454 | 0.04306647274 | 1.35457946 | 0.1043596891
| 692.6825447 | 0.04311571569 | 1.354533841 | 0.1044989541
| 692.602544 | 0.04317704956 | 1.354517506 | 0.1046659349
| 692.5225433 | 0.04324431551 | 1.354534477 | 0.1048448569
| 692.4425427 | 0.04331614662 | 1.354579774 | 0.1050327374
| 692.362542 | 0.04339281395 | 1.354657616 | 0.1052298742
| 692.2825413 | 0.04347027227 | 1.354771702 | 0.1054257929
| 692.2025406 | 0.04354796213 | 1.354917714 | 0.1056194633
| 692.1225399 | 0.04362262945 | 1.355104108 | 0.1058019568
| 692.0425392 | 0.04369136416 | 1.355319538 | 0.1059669783
| 691.9625385 | 0.04375396034 | 1.35557885 | 0.1061126574
| 691.8825378 | 0.04379642224 | 1.355864989 | 0.1062054305
| 691.8025371 | 0.04382805353 | 1.356152975 | 0.1062708609
| 691.7225364 | 0.04384738703 | 1.356476734 | 0.1063022012
| 691.6425357 | 0.04383638035 | 1.356802301 | 0.1062573025
| 691.562535 | 0.04380939424 | 1.357097661 | 0.1061750689
| 691.4825343 | 0.04376539386 | 1.357391987 | 0.1060502753
| 691.4025336 | 0.04369492579 | 1.357641873 | 0.1058631835
| 691.3225329 | 0.04361609842 | 1.35783551 | 0.1056602469
| 691.2425322 | 0.04352876433 | 1.357987235 | 0.1054397949
| 691.1625315 | 0.04343884796 | 1.35808113 | 0.1052181052
| 691.0825308 | 0.04335259409 | 1.358134646 | 0.1050092304
| 691.0025301 | 0.04327059338 | 1.358139414 | 0.1048153953
| 690.9225294 | 0.04320537795 | 1.358113849 | 0.1046663233
| 690.8425287 | 0.04314914176 | 1.358082822 | 0.1045402138
| 690.762528 | 0.04310247468 | 1.358027603 | 0.1044402358
| 690.6825273 | 0.04307194775 | 1.357974689 | 0.104380474
| 690.6025267 | 0.04304725621 | 1.357931001 | 0.1043344912
| 690.522526 | 0.04302858938 | 1.357884863 | 0.1043038186
| 690.4425253 | 0.04301637878 | 1.357843245 | 0.1042889161
| 690.3625246 | 0.04300687704 | 1.357804275 | 0.1042805626
| 690.2825239 | 0.04300021031 | 1.357755725 | 0.1042801764
| 690.2025232 | 0.04300258256 | 1.357700788 | 0.1043030326
| 690.1225225 | 0.04301087087 | 1.35765063 | 0.1043403034
| 690.0425218 | 0.04302553767 | 1.357586768 | 0.1043948175
| 689.9625211 | 0.04305763721 | 1.357526807 | 0.1044927375
| 689.8825204 | 0.04309904941 | 1.357490736 | 0.1046119079
| 689.8025197 | 0.04315038318 | 1.35746095 | 0.1047554514
| 689.722519 | 0.04321785884 | 1.357465313 | 0.1049364843
| 689.6425183 | 0.04328773351 | 1.357513242 | 0.1051196595
| 689.5625176 | 0.04335973415 | 1.357580021 | 0.1053065138
| 689.4825169 | 0.04343904543 | 1.357682988 | 0.1055084947
| 689.4025162 | 0.04351788056 | 1.357828761 | 0.1057054338
| 689.3225155 | 0.04359321454 | 1.358015385 | 0.1058898888
| 689.2425148 | 0.04365786338 | 1.358234802 | 0.1060445228
| 689.1625141 | 0.04371503341 | 1.358473822 | 0.1061785734
| 689.0825134 | 0.04376170049 | 1.358745365 | 0.1062832513
| 689.0025127 | 0.04379149574 | 1.35902813 | 0.1063444876
| 688.922512 | 0.04381037439 | 1.359316697 | 0.1063777369
| 688.8425113 | 0.04381437442 | 1.359620377 | 0.1063721915
| 688.7625107 | 0.04379756524 | 1.35991692 | 0.1063149948
| 688.68251 | 0.04376773504 | 1.360196564 | 0.1062266174
| 688.6025093 | 0.0437204013 | 1.36047084 | 0.1060947498
| 688.5225086 | 0.04365169527 | 1.360705805 | 0.1059128027
| 688.4425079 | 0.04357261314 | 1.360896833 | 0.1057088275
| 688.3625072 | 0.04348127901 | 1.36104428 | 0.10547808
| 688.2825065 | 0.04338375798 | 1.361129301 | 0.1052375135
| 688.2025058 | 0.04328715252 | 1.361160412 | 0.105004168
| 688.1225051 | 0.04319448505 | 1.36112824 | 0.1047864728
| 688.0425044 | 0.0431198164 | 1.36104668 | 0.104618452
| 687.9625037 | 0.04305948098 | 1.360938654 | 0.1044888033
| 687.882503 | 0.04302014729 | 1.360790143 | 0.1044155602
| 687.8025023 | 0.04301118759 | 1.360646853 | 0.1044181261
| 687.7225016 | 0.04301931188 | 1.360520392 | 0.1044620863
| 687.6425009 | 0.04304931215 | 1.360404794 | 0.1045600545
| 687.5625002 | 0.04310012484 | 1.360334593 | 0.1047062447
| 687.4824995 | 0.04315778883 | 1.360309921 | 0.1048655613
| 687.4024988 | 0.04322117399 | 1.360312386 | 0.1050368391
| 687.3224981 | 0.0432926684 | 1.360350907 | 0.1052252703
| 687.2424974 | 0.04336689815 | 1.360431342 | 0.1054167965
| 687.1624967 | 0.04343956545 | 1.360547676 | 0.1056011418
| 687.082496 | 0.04350935755 | 1.36069281 | 0.1057756375
| 687.0024953 | 0.04357671197 | 1.360866193 | 0.105941421
| 686.9224947 | 0.04363937917 | 1.361070039 | 0.1060926126
| 686.842494 | 0.04369485814 | 1.361298275 | 0.1062234612
| 686.7624933 | 0.04374431569 | 1.361551449 | 0.1063368397
| 686.6824926 | 0.04378231602 | 1.361833792 | 0.1064186624
| 686.6024919 | 0.04380593931 | 1.362127223 | 0.1064632429
| 686.5224912 | 0.0438181032 | 1.362436113 | 0.1064775166
| 686.4424905 | 0.04380943645 | 1.362755293 | 0.1064383768
| 686.3624898 | 0.04378159964 | 1.36305402 | 0.1063528653
| 686.2824891 | 0.04374101272 | 1.363338991 | 0.1062365283
| 686.2024884 | 0.04368167888 | 1.36360182 | 0.1060750653
| 686.1224877 | 0.04360988402 | 1.363820936 | 0.1058863076
| 686.042487 | 0.04353131945 | 1.364005644 | 0.1056837128
| 685.9624863 | 0.04344598537 | 1.364149744 | 0.1054678558
| 685.8824856 | 0.0433606513 | 1.36425441 | 0.105255652
| 685.8024849 | 0.04327590106 | 1.364328847 | 0.1050477083
| 685.7224842 | 0.04319323368 | 1.364370859 | 0.1048479917
| 685.6424835 | 0.04311440072 | 1.364387694 | 0.1046602298
| 685.5624828 | 0.04303823453 | 1.364378397 | 0.1044815673
| 685.4824821 | 0.0429662339 | 1.364340723 | 0.1043159757
| 685.4024814 | 0.04290046446 | 1.364274782 | 0.104168636
| 685.3224807 | 0.04284063442 | 1.364180047 | 0.1040388582
| 685.24248 | 0.04279330068 | 1.36404377 | 0.1039443137
| 685.1624793 | 0.04276584105 | 1.363895733 | 0.1039008383
| 685.0824787 | 0.04274956694 | 1.363722856 | 0.1038877804
| 685.002478 | 0.04276623374 | 1.363528716 | 0.1039596092
| 684.9224773 | 0.04280864204 | 1.363371024 | 0.1040929452
| 684.8424766 | 0.04287259236 | 1.363217592 | 0.1042802103
| 684.7624759 | 0.04297459326 | 1.363116459 | 0.104558632
| 684.6824752 | 0.04309401991 | 1.363102552 | 0.1048730568
| 684.6024745 | 0.04322623237 | 1.363157487 | 0.1052134728
| 684.5224738 | 0.04336690025 | 1.363310634 | 0.1055662189
| 684.4424731 | 0.04349925093 | 1.363548358 | 0.1058901993
| 684.3624724 | 0.04362271946 | 1.363870406 | 0.1061839414
| 684.2824717 | 0.04371538694 | 1.364267646 | 0.1063929411
| 684.202471 | 0.04378072523 | 1.364680594 | 0.1065314682
| 684.1224703 | 0.04382268625 | 1.365140511 | 0.1066065556
| 684.0424696 | 0.04381935288 | 1.365601393 | 0.1065672468
| 683.9624689 | 0.04379066961 | 1.366017089 | 0.1064682095
| 683.8824682 | 0.0437414682 | 1.366422552 | 0.1063183735
| 683.8024675 | 0.04366146751 | 1.366784845 | 0.106094949
| 683.7224668 | 0.04356799907 | 1.367084761 | 0.1058434571
| 683.6424661 | 0.04346388753 | 1.367349644 | 0.1055684535
| 683.5624654 | 0.04334588649 | 1.367562571 | 0.1052633528
| 683.4824647 | 0.04322273582 | 1.367721711 | 0.1049503438
| 683.402464 | 0.04309562845 | 1.367836485 | 0.1046315352
| 683.3224633 | 0.04296429398 | 1.36789994 | 0.1043068817
| 683.2424627 | 0.04283454408 | 1.367910033 | 0.1039911924
| 683.162462 | 0.04270688137 | 1.36786973 | 0.1036854313
| 683.0824613 | 0.04258888034 | 1.367771647 | 0.1034093405
| 683.0024606 | 0.04248276418 | 1.367639355 | 0.1031663056
| 682.9224599 | 0.04238796788 | 1.367449872 | 0.1029570228
| 682.8424592 | 0.04232396733 | 1.36723341 | 0.1028277581
| 682.7624585 | 0.04227435768 | 1.367023914 | 0.1027340512
| 682.6824578 | 0.04224102406 | 1.366773912 | 0.1026850591
| 682.6024571 | 0.04224387713 | 1.366528639 | 0.1027268307
| 682.5224564 | 0.04226414607 | 1.366318274 | 0.102809304
| 682.4424557 | 0.04230281306 | 1.366106743 | 0.1029383194
| 682.362455 | 0.04237120566 | 1.365934583 | 0.1031387604
| 682.2824543 | 0.04245117753 | 1.365817509 | 0.1033634237
| 682.2024536 | 0.04254317834 | 1.36572606 | 0.1036161777
| 682.1224529 | 0.04265327345 | 1.365687654 | 0.1039098172
| 682.0424522 | 0.04276894746 | 1.365708914 | 0.1042121229
| 681.9624515 | 0.04289028184 | 1.365776475 | 0.1045245222
| 681.8824508 | 0.04301549369 | 1.365904491 | 0.104841173
| 681.8024501 | 0.04313895062 | 1.366086537 | 0.1051484068
| 681.7224494 | 0.04326028501 | 1.366331141 | 0.1054444578
| 681.6424487 | 0.04336740166 | 1.366635393 | 0.1056989781
| 681.562448 | 0.04346155194 | 1.366974748 | 0.1059173919
| 681.4824473 | 0.04354155263 | 1.367374366 | 0.1060943078
| 681.4024467 | 0.0435873006 | 1.367802456 | 0.1061818782
| 681.322446 | 0.04361319063 | 1.368220338 | 0.1062201477
| 681.2424453 | 0.04361785734 | 1.368668507 | 0.1062018424
| 681.1624446 | 0.04358310003 | 1.36909569 | 0.1060858468
| 681.0824439 | 0.0435308254 | 1.369472828 | 0.1059303138
| 681.0024432 | 0.04346015811 | 1.369835548 | 0.1057296729
| 680.9224425 | 0.04336428464 | 1.370143061 | 0.10547061
| 680.8424418 | 0.04325947952 | 1.370392383 | 0.10519453
| 680.7624411 | 0.04314547853 | 1.370589999 | 0.1049001488
| 680.6824404 | 0.0430322233 | 1.370736738 | 0.1046124839
| 680.6024397 | 0.04291482217 | 1.370856922 | 0.1043168682
| 680.522439 | 0.04278948774 | 1.370919743 | 0.1040066432
| 680.4424383 | 0.04266809443 | 1.370925338 | 0.1037117538
| 680.3624376 | 0.04255133138 | 1.370883973 | 0.1034329476
| 680.2824369 | 0.0424419971 | 1.370785295 | 0.1031782417
| 680.2024362 | 0.04235067982 | 1.370640631 | 0.1029732857
| 680.1224355 | 0.04227370485 | 1.370466102 | 0.1028072807
| 680.0424348 | 0.04221770436 | 1.370240473 | 0.1026989672
| 679.9624341 | 0.04219717596 | 1.3700065 | 0.1026809856
| 679.8824334 | 0.04219902661 | 1.369783581 | 0.1027184922
| 679.8024327 | 0.04223102689 | 1.369554542 | 0.1028327743
| 679.722432 | 0.04230075261 | 1.369374695 | 0.1030378799
| 679.6424313 | 0.0423895961 | 1.36925607 | 0.1032856937
| 679.5624307 | 0.04250159707 | 1.369189982 | 0.1035872706
| 679.48243 | 0.04263049056 | 1.369214874 | 0.1039231732
| 679.4024293 | 0.04276318097 | 1.369318192 | 0.1042614178
| 679.3224286 | 0.04289718214 | 1.369508217 | 0.1045948857
| 679.2424279 | 0.04301766887 | 1.369774824 | 0.1048869434
| 679.1624272 | 0.04312533009 | 1.370097283 | 0.1051412347
| 679.0824265 | 0.04321333085 | 1.370487999 | 0.1053392313
| 679.0024258 | 0.04326867075 | 1.370907605 | 0.1054517259
| 678.9224251 | 0.0433030681 | 1.371336288 | 0.1055102657
| 678.8424244 | 0.04330906815 | 1.371791721 | 0.105494301
| 678.7624237 | 0.04327959064 | 1.37222291 | 0.1053908075
| 678.682423 | 0.04323049126 | 1.372623212 | 0.1052405835
| 678.6024223 | 0.04315649061 | 1.373004451 | 0.1050291676
| 678.5224216 | 0.04305545861 | 1.373327073 | 0.1047549888
| 678.4424209 | 0.04294526778 | 1.373583604 | 0.1044639897
| 678.3624202 | 0.04282711292 | 1.37380441 | 0.1041562857
| 678.2824195 | 0.04269467365 | 1.373968028 | 0.1038179423
| 678.2024188 | 0.04255755151 | 1.374061245 | 0.1034744857
| 678.1224181 | 0.04242355034 | 1.374084761 | 0.1031455519
| 678.0424174 | 0.04230154555 | 1.374055044 | 0.1028519827
| 677.9624167 | 0.04218977923 | 1.373980268 | 0.1025885331
| 677.882416 | 0.04209777843 | 1.373860176 | 0.1023793003
| 677.8024153 | 0.04202785174 | 1.373731538 | 0.1022266389
| 677.7224147 | 0.0419728193 | 1.373591613 | 0.1021126635
| 677.642414 | 0.04194015234 | 1.373448239 | 0.1020555461
| 677.5624133 | 0.04192428153 | 1.373327989 | 0.1020387149
| 677.4824126 | 0.04191875872 | 1.373219368 | 0.1020469605
| 677.4024119 | 0.0419267588 | 1.373126728 | 0.1020879223
| 677.3224112 | 0.04194339719 | 1.373058169 | 0.1021484896
| 677.2424105 | 0.04196574264 | 1.373003776 | 0.1022221862
| 677.1624098 | 0.04199640956 | 1.37296122 | 0.1023158588
| 677.0824091 | 0.04203571514 | 1.372938059 | 0.1024296062
| 677.0024084 | 0.0420814607 | 1.372931605 | 0.102558121
| 676.9224077 | 0.04213812787 | 1.372942851 | 0.1027126681
| 676.842407 | 0.0422048738 | 1.372990287 | 0.1028893708
| 676.7624063 | 0.04227759368 | 1.373072232 | 0.1030779855
| 676.6824056 | 0.04235759437 | 1.373198543 | 0.1032808823
| 676.6024049 | 0.04243807503 | 1.373377266 | 0.1034800435
| 676.5224042 | 0.04251610303 | 1.373606085 | 0.1036682297
| 676.4424035 | 0.0425847703 | 1.373892159 | 0.1038272165
| 676.3624028 | 0.04263567842 | 1.374214949 | 0.1039376438
| 676.2824021 | 0.04267219972 | 1.374569029 | 0.104008562
| 676.2024014 | 0.0426821998 | 1.374955603 | 0.1040090857
| 676.1224007 | 0.04266594792 | 1.37532262 | 0.103944898
| 676.0424 | 0.04263592001 | 1.375696067 | 0.1038451441
| 675.9623993 | 0.04257191946 | 1.376057406 | 0.1036604377
| 675.8823987 | 0.04248967171 | 1.376361943 | 0.1034349531
| 675.802398 | 0.04239304037 | 1.376640847 | 0.1031754987
| 675.7223973 | 0.04227770603 | 1.376865831 | 0.1028738599
| 675.6423966 | 0.04215523118 | 1.377034556 | 0.10255955
| 675.5623959 | 0.04202738979 | 1.377156198 | 0.1022361705
| 675.4823952 | 0.04189472198 | 1.377224082 | 0.101905713
| 675.4023945 | 0.04176403772 | 1.377237427 | 0.1015854759
| 675.3223938 | 0.04163559066 | 1.3772025 | 0.1012754778
| 675.2423931 | 0.04151558961 | 1.377111917 | 0.1009921205
| 675.1623924 | 0.04140630028 | 1.376985355 | 0.1007392476
| 675.0823917 | 0.0413069623 | 1.376805067 | 0.1005166021
| 675.002391 | 0.04123296166 | 1.37658611 | 0.1003617189
| 674.9223903 | 0.04117879839 | 1.376360709 | 0.1002576295
| 674.8423896 | 0.04114193657 | 1.376103097 | 0.1002003625
| 674.7623889 | 0.04114126989 | 1.375836856 | 0.1002356087
| 674.6823882 | 0.04116520264 | 1.375607647 | 0.100329728
| 674.6023875 | 0.04120935871 | 1.375383963 | 0.1004746422
| 674.5223868 | 0.04128669272 | 1.375200483 | 0.1006999921
| 674.4423861 | 0.04138148514 | 1.375082931 | 0.10096352
| 674.3623854 | 0.04149005638 | 1.375009476 | 0.101257966
| 674.2823847 | 0.04161672415 | 1.375001867 | 0.1015922436
| 674.202384 | 0.04174815352 | 1.375070147 | 0.1019315325
| 674.1223833 | 0.04188263093 | 1.375198431 | 0.1022729529
| 674.0423827 | 0.04201529876 | 1.375400365 | 0.1026028262
| 673.962382 | 0.04214122068 | 1.375656805 | 0.102910386
| 673.8823813 | 0.04225979084 | 1.375988143 | 0.1031920913
| 673.8023806 | 0.04235209933 | 1.376365194 | 0.1034026373
| 673.7223799 | 0.0424342311 | 1.37675684 | 0.1035858575
| 673.6423792 | 0.04250489838 | 1.377218731 | 0.1037330951
| 673.5623785 | 0.04253804859 | 1.377714151 | 0.1037816738
| 673.4823778 | 0.04254904313 | 1.378200396 | 0.1037747653
| 673.4023771 | 0.04253637635 | 1.378724845 | 0.1037039715
| 673.3223764 | 0.04247648854 | 1.379232096 | 0.1035148683
| 673.2423757 | 0.04239320717 | 1.379681878 | 0.103271938
| 673.162375 | 0.04228520623 | 1.380119997 | 0.1029674034
| 673.0823743 | 0.04213839244 | 1.380488694 | 0.1025711532
| 673.0023736 | 0.04197722191 | 1.380768121 | 0.1021472076
| 672.9223729 | 0.04180122039 | 1.380983477 | 0.1016919116
| 672.8423722 | 0.04161422158 | 1.381101864 | 0.1012181557
| 672.7623715 | 0.04142970876 | 1.381139044 | 0.1007585673
| 672.6823708 | 0.04124837385 | 1.381088685 | 0.1003154538
| 672.6023701 | 0.04108774024 | 1.380962588 | 0.09993205845
| 672.5223694 | 0.04094341825 | 1.380796794 | 0.09959374801
| 672.4423687 | 0.04081675049 | 1.380560972 | 0.09930680285
| 672.362368 | 0.04072889869 | 1.380295988 | 0.0991209837
| 672.2823673 | 0.04066261563 | 1.380040856 | 0.09898884815
| 672.2023666 | 0.04061928192 | 1.37975307 | 0.09891797199
| 672.122366 | 0.04061670609 | 1.379483662 | 0.09894874816
| 672.0423653 | 0.04063324924 | 1.37926099 | 0.09902362143
| 671.9623646 | 0.04066991623 | 1.379046412 | 0.09914885104
| 671.8823639 | 0.04073763766 | 1.378883532 | 0.09934811048
| 671.8023632 | 0.04081728234 | 1.37878753 | 0.09957139615
| 671.7223625 | 0.04090928314 | 1.378734505 | 0.09982208697
| 671.6423618 | 0.04101422364 | 1.378753713 | 0.1000988873
| 671.5623611 | 0.04111661433 | 1.378841022 | 0.1003627925
| 671.4823604 | 0.04121569212 | 1.37897219 | 0.1006141419
| 671.4023597 | 0.04131385936 | 1.379155794 | 0.1008581972
| 671.322359 | 0.04140518031 | 1.379395007 | 0.1010795244
| 671.2423583 | 0.04148384765 | 1.379689844 | 0.1012633122
| 671.1623576 | 0.04153996754 | 1.380017189 | 0.1013865841
| 671.0823569 | 0.04158114111 | 1.380358911 | 0.1014704076
| 671.0023562 | 0.04160180796 | 1.380730404 | 0.1014991468
| 670.9223555 | 0.04159598072 | 1.381091918 | 0.101461417
| 670.8423548 | 0.04157563815 | 1.381439102 | 0.1013881222
| 670.7623541 | 0.04153697114 | 1.38178173 | 0.1012686418
| 670.6823534 | 0.04147801018 | 1.382093793 | 0.101100504
| 670.6023527 | 0.04140935272 | 1.382372237 | 0.1009109659
| 670.522352 | 0.04132935203 | 1.382629332 | 0.100694659
| 670.4423513 | 0.04123864029 | 1.382848642 | 0.100454789
| 670.3623506 | 0.04114274707 | 1.383036129 | 0.1002048353
| 670.28235 | 0.04104074617 | 1.383192838 | 0.09994233963
| 670.2023493 | 0.04093367149 | 1.383313765 | 0.09967040866
| 670.1223486 | 0.04082520969 | 1.383397361 | 0.09939855247
| 670.0423479 | 0.04071587541 | 1.383447482 | 0.09912769499
| 669.9623472 | 0.04060823244 | 1.383458724 | 0.09886485955
| 669.8823465 | 0.04050366353 | 1.383437131 | 0.09861296398
| 669.8023458 | 0.04040432933 | 1.383372332 | 0.09837848176
| 669.7223451 | 0.04031739854 | 1.383276397 | 0.09817846033
| 669.6423444 | 0.04024033642 | 1.383155279 | 0.09800588146
| 669.5623437 | 0.04017766922 | 1.382999814 | 0.09787312569
| 669.482343 | 0.04013868195 | 1.382832541 | 0.09780165232
| 669.4023423 | 0.04011507807 | 1.382670954 | 0.09776871881
| 669.3223416 | 0.04011241137 | 1.382496471 | 0.09779024602
| 669.2423409 | 0.0401359409 | 1.382355585 | 0.09787521171
| 669.1623402 | 0.04017109766 | 1.382238132 | 0.09798755378
| 669.0823395 | 0.04023043151 | 1.382147508 | 0.09815890877
| 669.0023388 | 0.04030514167 | 1.382120592 | 0.09836338397
| 668.9223381 | 0.04038845833 | 1.382141855 | 0.09858523238
| 668.8423374 | 0.04048112579 | 1.382227617 | 0.09882478028
| 668.7623367 | 0.04057187116 | 1.382379415 | 0.09905314897
| 668.682336 | 0.04065863355 | 1.382587804 | 0.09926596144
| 668.6023353 | 0.04073396754 | 1.382860456 | 0.09944347763
| 668.5223346 | 0.04078959919 | 1.383169938 | 0.09956722838
| 668.442334 | 0.04082994433 | 1.383513228 | 0.09964873426
| 668.3623333 | 0.04084327777 | 1.383887096 | 0.09965842742
| 668.2823326 | 0.04082969976 | 1.384248693 | 0.09960071765
| 668.2023319 | 0.04079760165 | 1.384605648 | 0.09949625673
| 668.1223312 | 0.04073693446 | 1.384945366 | 0.09932069262
| 668.0423305 | 0.04065608293 | 1.385231927 | 0.09909888597
| 667.9623298 | 0.04056329245 | 1.385480138 | 0.09885040786
| 667.8823291 | 0.04045595817 | 1.385677073 | 0.0985698844
| 667.8023284 | 0.04034429854 | 1.38581503 | 0.09828407003
| 667.7223277 | 0.04023214237 | 1.38590435 | 0.09800169539
| 667.642327 | 0.04012414144 | 1.385942437 | 0.09773483501
| 667.5623263 | 0.04002623339 | 1.385945501 | 0.09749702001
| 667.4823256 | 0.03993620932 | 1.385919008 | 0.09728208977
| 667.4023249 | 0.03986020865 | 1.385863457 | 0.09710561693
| 667.3223242 | 0.03979910758 | 1.385803472 | 0.09696746361
| 667.2423235 | 0.03974789827 | 1.385736359 | 0.09685514657
| 667.1623228 | 0.03971123129 | 1.3856658 | 0.09678016055
| 667.0823221 | 0.03968658052 | 1.385608545 | 0.09673447777
| 667.0023214 | 0.03966977609 | 1.385558487 | 0.09670807591
| 666.9223207 | 0.03966423758 | 1.385518998 | 0.09670935064
| 666.84232 | 0.03966597333 | 1.385500358 | 0.09672715857
| 666.7623193 | 0.03967353612 | 1.38549302 | 0.09675873447
| 666.6823186 | 0.03968953627 | 1.38550545 | 0.09680992342
| 666.602318 | 0.03970990725 | 1.385542648 | 0.09686988771
| 666.5223173 | 0.03973368895 | 1.38559971 | 0.09693665152
| 666.4423166 | 0.03976168919 | 1.385683634 | 0.09701160123
| 666.3623159 | 0.03978889471 | 1.385796701 | 0.09708173434
| 666.2823152 | 0.03981511332 | 1.38593341 | 0.09714708315
| 666.2023145 | 0.03983711351 | 1.386099699 | 0.09719882974
| 666.1223138 | 0.03985235815 | 1.386283292 | 0.09723167927
| 666.0423131 | 0.03986161565 | 1.386490292 | 0.09724699607
| 665.9623124 | 0.03985761561 | 1.386711375 | 0.09722713556
| 665.8823117 | 0.03984407792 | 1.386930118 | 0.09718316681
| 665.802311 | 0.03982241179 | 1.387158665 | 0.09711751048
| 665.7223103 | 0.03978507814 | 1.387384352 | 0.09701216878
| 665.6423096 | 0.03973860381 | 1.387589473 | 0.09688549928
| 665.5623089 | 0.03968471894 | 1.38778861 | 0.09674050589
| 665.4823082 | 0.03961938503 | 1.387968379 | 0.09656818888
| 665.4023075 | 0.03954808958 | 1.388122362 | 0.0963831598
| 665.3223068 | 0.03947224271 | 1.388255376 | 0.09618854639
| 665.2423061 | 0.03939157534 | 1.388362451 | 0.09598414002
| 665.1623054 | 0.03931051052 | 1.388441029 | 0.09578145764
| 665.0823047 | 0.03922949712 | 1.388497116 | 0.0955810584
| 665.002304 | 0.03915149643 | 1.388524765 | 0.09539105807
| 664.9223033 | 0.03907826543 | 1.388536821 | 0.09521469369
| 664.8423026 | 0.03900984869 | 1.388521147 | 0.09505324213
| 664.762302 | 0.03895630977 | 1.388499034 | 0.09493031317
| 664.6823013 | 0.03890695153 | 1.388486731 | 0.09481707846
| 664.6023006 | 0.03886228448 | 1.388461925 | 0.09471698338
| 664.5222999 | 0.03882797744 | 1.388441504 | 0.09464286765
| 664.4422992 | 0.03879837558 | 1.388431336 | 0.09457975422
| 664.3622985 | 0.03877370869 | 1.38842747 | 0.09452861193
| 664.2822978 | 0.03875227941 | 1.388436494 | 0.09448448403
| 664.2022971 | 0.03873157427 | 1.388452728 | 0.094441505
| 664.1222964 | 0.0387115741 | 1.38847648 | 0.09439959713
| 664.0422957 | 0.03869027885 | 1.388502089 | 0.0943541996
| 663.962295 | 0.03866957375 | 1.388526192 | 0.09431044428
| 663.8822943 | 0.03864957357 | 1.388547283 | 0.0942687685
| 663.8022936 | 0.03863345872 | 1.388565253 | 0.0942373005
| 663.7222929 | 0.03862060083 | 1.388587815 | 0.09421370096
| 663.6422922 | 0.03861126743 | 1.38860796 | 0.09419932574
| 663.5622915 | 0.03861035242 | 1.388638221 | 0.09420547298
| 663.4822908 | 0.0386121997 | 1.388688106 | 0.09421679676
| 663.4022901 | 0.0386168664 | 1.388751687 | 0.0942340112
| 663.3222894 | 0.03862218071 | 1.388839822 | 0.09425053061
| 663.2422887 | 0.03862468573 | 1.388943838 | 0.09425835522
| 663.162288 | 0.03862401907 | 1.389072515 | 0.09425571435
| 663.0822873 | 0.03861040028 | 1.389212314 | 0.09421892182
| 663.0022866 | 0.03858980033 | 1.389343502 | 0.09416511663
| 662.922286 | 0.03856180008 | 1.389480798 | 0.0940918155
| 662.8422853 | 0.03852084738 | 1.389600461 | 0.09398711274
| 662.7622846 | 0.03847637073 | 1.389694744 | 0.09387583224
| 662.6822839 | 0.03842837032 | 1.389770034 | 0.09375735964
| 662.6022832 | 0.03838101754 | 1.389817372 | 0.09364320624
| 662.5222825 | 0.03833859191 | 1.389848487 | 0.0935431783
| 662.4422818 | 0.03830166851 | 1.389866536 | 0.09345844299
| 662.3622811 | 0.03827173406 | 1.389880814 | 0.09339191098
| 662.2822804 | 0.03824676308 | 1.389893188 | 0.09333823201
| 662.2022797 | 0.03822876293 | 1.389904879 | 0.09330242206
| 662.122279 | 0.03821753487 | 1.389927014 | 0.09328291385
| 662.0422783 | 0.03820892088 | 1.389960364 | 0.0932690109
| 661.9622776 | 0.03820292082 | 1.390000988 | 0.09326109148
| 661.8822769 | 0.03819861385 | 1.390051818 | 0.09325652271
| 661.8022762 | 0.03819484484 | 1.390109653 | 0.09325265823
| 661.7222755 | 0.03819151148 | 1.390172751 | 0.09324940325
| 661.6422748 | 0.03818987124 | 1.390240403 | 0.09325004099
| 661.5622741 | 0.03818923105 | 1.390316222 | 0.09325245367
| 661.4822734 | 0.03818989772 | 1.390397205 | 0.09325771359
| 661.4022727 | 0.03819225758 | 1.390489203 | 0.09326624843
| 661.322272 | 0.03819492426 | 1.390591417 | 0.09327458843
| 661.2422713 | 0.03819759096 | 1.390707683 | 0.09328157968
| 661.1622706 | 0.03819743559 | 1.390836164 | 0.09328017776
| 661.08227 | 0.038194227 | 1.390974203 | 0.09327004357
| 661.0022693 | 0.03818622692 | 1.391121299 | 0.09324677621
| 660.9222686 | 0.03817201815 | 1.391269202 | 0.09320754052
| 660.8422679 | 0.03815414256 | 1.391414758 | 0.09315914119
| 660.7622672 | 0.0381314757 | 1.391559151 | 0.09309858722
| 660.6822665 | 0.03810542216 | 1.391693923 | 0.09303028477
| 660.6022658 | 0.03807852415 | 1.39182358 | 0.09296030466
| 660.5222651 | 0.03805119057 | 1.391947626 | 0.09288974072
| 660.4422644 | 0.03802498593 | 1.392071353 | 0.09282208719
| 660.3622637 | 0.0379989857 | 1.3921971 | 0.09275475383
| 660.282263 | 0.03797298548 | 1.392327634 | 0.09268695118
| 660.2022623 | 0.0379460734 | 1.392463889 | 0.09261625624
| 660.1222616 | 0.03791701773 | 1.392610678 | 0.09253905348
| 660.0422609 | 0.03788101741 | 1.392763728 | 0.09244346844
| 659.9622602 | 0.03783828079 | 1.392911071 | 0.09233118526
| 659.8822595 | 0.0377907295 | 1.393054135 | 0.0922069838
| 659.8022588 | 0.03773539569 | 1.393188846 | 0.09206366173
| 659.7222581 | 0.03767476887 | 1.393303255 | 0.09190873759
| 659.6422574 | 0.0376116581 | 1.393400672 | 0.09174907903
| 659.5622567 | 0.03754699086 | 1.393476947 | 0.09158745524
| 659.482256 | 0.03748424844 | 1.393535527 | 0.09143243998
| 659.4022553 | 0.03742357874 | 1.3935786 | 0.09128419932
| 659.3222546 | 0.03736757826 | 1.393607083 | 0.0911492876
| 659.242254 | 0.03731735237 | 1.393629847 | 0.09102968312
| 659.1622533 | 0.03727097875 | 1.393648239 | 0.09092033846
| 659.0822526 | 0.03723031172 | 1.393661761 | 0.09082604877
| 659.0022519 | 0.03719493829 | 1.393678647 | 0.09074497151
| 658.9222512 | 0.03716323163 | 1.393695781 | 0.09067324339
| 658.8422505 | 0.03713723141 | 1.393714798 | 0.09061593223
| 658.7622498 | 0.03711652495 | 1.393742067 | 0.09057137616
| 658.6822491 | 0.03709978114 | 1.393776363 | 0.09053628775
| 658.6022484 | 0.03708978105 | 1.393821793 | 0.0905173986
| 658.5222477 | 0.03708363113 | 1.393890062 | 0.09050618349
| 658.442247 | 0.03707911235 | 1.393977198 | 0.09049733995
| 658.3622463 | 0.03707511233 | 1.394091526 | 0.09048722158
| 658.2822456 | 0.03706678071 | 1.394229612 | 0.0904637307
| 658.2022449 | 0.03705308165 | 1.394392832 | 0.09042407829
| 658.1222442 | 0.03702641474 | 1.394579083 | 0.09034899414
| 658.0422435 | 0.03698338351 | 1.394764013 | 0.09023210945
| 657.9622428 | 0.03692956492 | 1.394942313 | 0.09008820855
| 657.8822421 | 0.03686002586 | 1.395117599 | 0.08990431114
| 657.8022414 | 0.03677309777 | 1.395263043 | 0.08967872829
| 657.7222407 | 0.0366732017 | 1.395372768 | 0.08942334394
| 657.64224 | 0.03656186739 | 1.395427017 | 0.08914395537
| 657.5622393 | 0.0364505331 | 1.395425337 | 0.08886987965
| 657.4822386 | 0.03634062171 | 1.395370035 | 0.08860451742
| 657.402238 | 0.0362439542 | 1.395259445 | 0.08837827814
| 657.3222373 | 0.03616280958 | 1.395125412 | 0.0881939615
| 657.2422366 | 0.03609518299 | 1.394954747 | 0.08804768275
| 657.1622359 | 0.03605584931 | 1.394768654 | 0.08797529313
| 657.0822352 | 0.03603641765 | 1.394604272 | 0.08795181063
| 657.0022345 | 0.03603313553 | 1.394441841 | 0.08796951634
| 656.9222338 | 0.03605513572 | 1.394307935 | 0.08804931276
| 656.8422331 | 0.0360894757 | 1.394223692 | 0.08815608001
| 656.7622324 | 0.03613337261 | 1.394170237 | 0.08828448126
| 656.6822317 | 0.03618870642 | 1.394166813 | 0.08843752746
| 656.602231 | 0.03624523446 | 1.394214204 | 0.08858886916
| 656.5222303 | 0.03630185607 | 1.394305977 | 0.08873627875
| 656.4422296 | 0.03635185651 | 1.394443949 | 0.08886233805
| 656.3622289 | 0.036393497 | 1.39460939 | 0.08896434436
| 656.2822282 | 0.0364274896 | 1.394812334 | 0.0890431564
| 656.2022275 | 0.03644282307 | 1.395039962 | 0.08907171905
| 656.1222268 | 0.03644382458 | 1.395265187 | 0.08906371164
| 656.0422261 | 0.03643289046 | 1.395502337 | 0.08902391786
| 655.9622254 | 0.03640089018 | 1.395731119 | 0.088930841
| 655.8822247 | 0.03635734421 | 1.395929266 | 0.08881104512
| 655.802224 | 0.03630484404 | 1.396111691 | 0.08866976104
| 655.7222233 | 0.03624151015 | 1.396259632 | 0.08850395709
| 655.6422226 | 0.03617851317 | 1.396373127 | 0.08834229407
| 655.562222 | 0.03611574339 | 1.396470989 | 0.08818269291
| 655.4822213 | 0.03605177702 | 1.396544245 | 0.08802235243
| 655.4022206 | 0.03599123957 | 1.39659705 | 0.08787274308
| 655.3222199 | 0.03593457242 | 1.39662988 | 0.08773494965
| 655.2422192 | 0.03588762786 | 1.396653682 | 0.08762294937
| 655.1622185 | 0.03584473894 | 1.396682101 | 0.0875209026
| 655.0822178 | 0.03580607193 | 1.396703013 | 0.08743039041
| 655.0022171 | 0.03577388685 | 1.396729657 | 0.08735595846
| 654.9222164 | 0.03574409061 | 1.39676212 | 0.08728709465
| 654.8422157 | 0.03571675704 | 1.396797995 | 0.08722421847
| 654.762215 | 0.0356920163 | 1.396838518 | 0.08716754852
| 654.6822143 | 0.03566860895 | 1.396885332 | 0.0871136964
| 654.6022136 | 0.03564660875 | 1.39693496 | 0.08706318243
| 654.5222129 | 0.03562655324 | 1.396991993 | 0.08701695236
| 654.4422122 | 0.03560686796 | 1.397055949 | 0.0869710092
| 654.3622115 | 0.03558753446 | 1.39712827 | 0.08692516893
| 654.2822108 | 0.03556625623 | 1.397208908 | 0.08687353743
| 654.2022101 | 0.03554271831 | 1.397292713 | 0.08681579334
| 654.1222094 | 0.03551671807 | 1.397383058 | 0.08675109533
| 654.0422087 | 0.03548423525 | 1.397471182 | 0.0866699458
| 653.962208 | 0.03544967869 | 1.397547908 | 0.0865845399
| 653.8822073 | 0.03541301171 | 1.397619837 | 0.08649415618
| 653.8022066 | 0.03537504817 | 1.397676584 | 0.08640186929
| 653.722206 | 0.0353392525 | 1.397724012 | 0.0863160234
| 653.6422053 | 0.03530591887 | 1.397757573 | 0.08623780564
| 653.5622046 | 0.03528166138 | 1.397786425 | 0.0861833458
| 653.4822039 | 0.03526301562 | 1.397825109 | 0.08614236764
| 653.4022032 | 0.03525034885 | 1.397866447 | 0.08611649884
| 653.3222025 | 0.03524640936 | 1.397930205 | 0.08611093481
| 653.2422018 | 0.03524307341 | 1.398019859 | 0.08610446718
| 653.1622011 | 0.03524040671 | 1.398134099 | 0.08609738686
| 653.0822004 | 0.03523096007 | 1.398275552 | 0.08607029149
| 653.0021997 | 0.03521473324 | 1.398428669 | 0.08602465097
| 652.922199 | 0.03518806635 | 1.398603667 | 0.08595008408
| 652.8421983 | 0.03514388401 | 1.398771621 | 0.08583114466
| 652.7621976 | 0.03509006304 | 1.398922789 | 0.08568900884
| 652.6821969 | 0.03502406246 | 1.399058295 | 0.08551703785
| 652.6021962 | 0.03494789132 | 1.399156032 | 0.08532249145
| 652.5221955 | 0.03486942723 | 1.399217434 | 0.08512547895
| 652.4421948 | 0.03479009321 | 1.39924055 | 0.08492983424
| 652.3621941 | 0.03471866987 | 1.399227647 | 0.08475790695
| 652.2821934 | 0.03465492575 | 1.39919509 | 0.08460754997
| 652.2021927 | 0.03460292529 | 1.399133927 | 0.08449005791
| 652.122192 | 0.03456957203 | 1.399074087 | 0.08442036491
| 652.0421913 | 0.03454652393 | 1.399024816 | 0.08437616052
| 651.9621906 | 0.03453652385 | 1.398981758 | 0.08436492149
| 651.88219 | 0.03453952068 | 1.398966446 | 0.08438450098
| 651.8021893 | 0.03454809865 | 1.398979595 | 0.08441576356
| 651.7221886 | 0.03456276544 | 1.399019204 | 0.08446020761
| 651.6421879 | 0.03457912755 | 1.399093249 | 0.08450577621
| 651.5621872 | 0.03459463548 | 1.399192738 | 0.08454675257
| 651.4821865 | 0.03460796894 | 1.399323626 | 0.08457917105
| 651.4021858 | 0.03461395584 | 1.399476509 | 0.08459060041
| 651.3221851 | 0.03461445032 | 1.399645846 | 0.08458633079
| 651.2421844 | 0.03460711692 | 1.399836796 | 0.0845598582
| 651.1621837 | 0.0345867854 | 1.400035773 | 0.0844991556
| 651.082183 | 0.03455937537 | 1.400232193 | 0.08442046239
| 651.0021823 | 0.03452306737 | 1.400444741 | 0.08431732644
| 650.9221816 | 0.03447011804 | 1.400651819 | 0.08417186375
| 650.8421809 | 0.0344066264 | 1.400846064 | 0.08400047444
| 650.7621802 | 0.03432862572 | 1.4010264 | 0.0837930543
| 650.6821795 | 0.03423906095 | 1.401172667 | 0.08355909311
| 650.6021788 | 0.03414253546 | 1.401290587 | 0.08330989396
| 650.5221781 | 0.03403720122 | 1.401370966 | 0.08304156357
| 650.4421774 | 0.0339304214 | 1.401406158 | 0.08277375981
| 650.3621767 | 0.03382427535 | 1.401404852 | 0.08251099877
| 650.282176 | 0.03372227446 | 1.401357894 | 0.08226316181
| 650.2021753 | 0.03363135664 | 1.401280046 | 0.08204670076
| 650.1221746 | 0.03354959119 | 1.401174238 | 0.08185636433
| 650.042174 | 0.03348492396 | 1.401041958 | 0.08171246167
| 649.9621733 | 0.03343856853 | 1.400911831 | 0.08161544795
| 649.8821726 | 0.03340488022 | 1.400781216 | 0.08155105566
| 649.8021719 | 0.03339088009 | 1.40065606 | 0.08153682582
| 649.7221712 | 0.03339230099 | 1.400563545 | 0.08155925756
| 649.6421705 | 0.03340320029 | 1.400494351 | 0.08160393325
| 649.5621698 | 0.03342653383 | 1.400458248 | 0.08167756952
| 649.4821691 | 0.03345516853 | 1.400464714 | 0.08176091241
| 649.4021684 | 0.03348583547 | 1.400505828 | 0.08184627739
| 649.3221677 | 0.0335165024 | 1.400584997 | 0.0819281036
| 649.242167 | 0.03354234992 | 1.400695519 | 0.08199458676
| 649.1621663 | 0.0335639723 | 1.400832545 | 0.08204770285
| 649.0821656 | 0.03357730575 | 1.400998646 | 0.08207672586
| 649.0021649 | 0.03357955414 | 1.401176802 | 0.0820760339
| 648.9221642 | 0.03357443286 | 1.401365719 | 0.08205532273
| 648.8421635 | 0.03355843272 | 1.401566195 | 0.08200546745
| 648.7621628 | 0.03353206786 | 1.401765111 | 0.08192902428
| 648.6821621 | 0.03349716666 | 1.401969098 | 0.08183008518
| 648.6021614 | 0.0334478329 | 1.402168503 | 0.08169435788
| 648.5221607 | 0.0333897286 | 1.402347983 | 0.08153788335
| 648.44216 | 0.03332448672 | 1.402521227 | 0.08136358722
| 648.3621593 | 0.03324781938 | 1.402675959 | 0.08116157013
| 648.2821586 | 0.03316557056 | 1.402804669 | 0.08094760078
| 648.202158 | 0.03307891631 | 1.40291629 | 0.08072386982
| 648.1221573 | 0.03298624884 | 1.403004564 | 0.08048681601
| 648.0421566 | 0.03289118919 | 1.403066422 | 0.08024605413
| 647.9621559 | 0.03279445632 | 1.403105632 | 0.08000307722
| 647.8821552 | 0.03269712214 | 1.40311988 | 0.07976085657
| 647.8021545 | 0.03260018667 | 1.403111548 | 0.07952173862
| 647.7221538 | 0.0325037807 | 1.403078181 | 0.07928628032
| 647.6421531 | 0.03240977989 | 1.403017873 | 0.07905948379
| 647.5621524 | 0.03231976637 | 1.402932661 | 0.07884522839
| 647.4821517 | 0.03223360953 | 1.402817512 | 0.07864363502
| 647.402151 | 0.03215827553 | 1.402669917 | 0.07847288724
| 647.3221503 | 0.03209490397 | 1.40250754 | 0.07833428927
| 647.2421496 | 0.03204218695 | 1.402316763 | 0.07822573001
| 647.1621489 | 0.03201352004 | 1.402108161 | 0.07818079604
| 647.0821482 | 0.03200519013 | 1.401916321 | 0.07818675502
| 647.0021475 | 0.03201392626 | 1.401722847 | 0.07823689347
| 646.9221468 | 0.0320539266 | 1.401555541 | 0.07836533749
| 646.8421461 | 0.03211187216 | 1.401452481 | 0.07853424961
| 646.7621454 | 0.03218364004 | 1.401392652 | 0.07873494016
| 646.6821447 | 0.03227164081 | 1.401412186 | 0.07897031655
| 646.602144 | 0.03235559222 | 1.401509385 | 0.07918812764
| 646.5221433 | 0.0324368237 | 1.401661138 | 0.07939390855
| 646.4421426 | 0.03250907163 | 1.401884389 | 0.07956987278
| 646.362142 | 0.03256561356 | 1.402153422 | 0.07970099482
| 646.2821413 | 0.03260494723 | 1.402486464 | 0.07978166959
| 646.2021406 | 0.03260405353 | 1.402840493 | 0.07975639451
| 646.1221399 | 0.03258280794 | 1.403167359 | 0.07968102655
| 646.0421392 | 0.03254014091 | 1.40351234 | 0.07954859644
| 645.9621385 | 0.03246243618 | 1.403818888 | 0.07932922034
| 645.8821378 | 0.03237114809 | 1.404071013 | 0.07907983713
| 645.8021371 | 0.03226581384 | 1.404292516 | 0.07879703856
| 645.7221364 | 0.03214555573 | 1.404458674 | 0.07848086426
| 645.6421357 | 0.03202173265 | 1.404571487 | 0.07816045366
| 645.562135 | 0.03189439822 | 1.404641 | 0.07783499481
| 645.4821343 | 0.03176771265 | 1.40466144 | 0.0775157472
| 645.4021336 | 0.03164388487 | 1.404644831 | 0.0772072793
| 645.3221329 | 0.03152321715 | 1.404581883 | 0.07691121039
| 645.2421322 | 0.03141422961 | 1.404481433 | 0.07664870465
| 645.1621315 | 0.0313140824 | 1.404358967 | 0.07641098953
| 645.0821308 | 0.03122341495 | 1.404197493 | 0.07620127051
| 645.0021301 | 0.03115481062 | 1.40401572 | 0.07605032713
| 644.9221294 | 0.03109974914 | 1.403839666 | 0.07593378016
| 644.8421287 | 0.03105908212 | 1.403643242 | 0.07585623337
| 644.762128 | 0.03104437242 | 1.403461051 | 0.07584442513
| 644.6821273 | 0.03104173409 | 1.403311663 | 0.07586080615
| 644.6021266 | 0.03105173419 | 1.403175632 | 0.07590864015
| 644.522126 | 0.03107666013 | 1.403078463 | 0.07599153544
| 644.4421253 | 0.03110609678 | 1.403019173 | 0.07608266391
| 644.3621246 | 0.03114009707 | 1.4029924 | 0.07618265565
| 644.2821239 | 0.03117274952 | 1.402996951 | 0.07627632617
| 644.2021232 | 0.03120561536 | 1.403018442 | 0.0763690248
| 644.1221225 | 0.03123894899 | 1.403064479 | 0.0764607113
| 644.0421218 | 0.0312711513 | 1.4031279 | 0.07654789834
| 643.9621211 | 0.03130338391 | 1.403210065 | 0.07663346354
| 643.8821204 | 0.03133605086 | 1.403310113 | 0.07671852814
| 643.8021197 | 0.03136928348 | 1.403434501 | 0.0768028353
| 643.722119 | 0.03140192007 | 1.403583576 | 0.07688333894
| 643.6421183 | 0.03143325368 | 1.403765972 | 0.07695740672
| 643.5621176 | 0.03145779905 | 1.403981443 | 0.0770108455
| 643.4821169 | 0.03147485889 | 1.404225364 | 0.07704226414
| 643.4021162 | 0.03148019227 | 1.404507444 | 0.07703977449
| 643.3221155 | 0.03146346319 | 1.404806444 | 0.07697856544
| 643.2421148 | 0.03143187465 | 1.405104915 | 0.07687890568
| 643.1621141 | 0.0313798742 | 1.405419664 | 0.07672487353
| 643.0821134 | 0.03130015339 | 1.405708659 | 0.07650145054
| 643.0021127 | 0.03120549306 | 1.405964003 | 0.07624247206
| 642.922112 | 0.03109215873 | 1.406192875 | 0.07593761828
| 642.8421113 | 0.03096128652 | 1.406366951 | 0.07559245263
| 642.7621106 | 0.03082310194 | 1.406487724 | 0.07523329255
| 642.6821099 | 0.03067710068 | 1.406559126 | 0.07485845369
| 642.6021093 | 0.03052827062 | 1.406570815 | 0.07448176916
| 642.5221086 | 0.03038033057 | 1.406531637 | 0.07411201737
| 642.4421079 | 0.03023499596 | 1.40643241 | 0.07375444361
| 642.3621072 | 0.03010097684 | 1.406280065 | 0.07343091403
| 642.2821065 | 0.02997757619 | 1.40608458 | 0.073138688
| 642.2021058 | 0.02987024193 | 1.40583283 | 0.07289303332
| 642.1221051 | 0.02979119721 | 1.405552605 | 0.07272305795
| 642.0421044 | 0.02973312926 | 1.405261446 | 0.07260826838
| 641.9621037 | 0.02970482132 | 1.404950625 | 0.0725722265
| 641.882103 | 0.02970906189 | 1.404669417 | 0.0726177692
| 641.8021023 | 0.02973527414 | 1.404411329 | 0.0727181496
| 641.7221016 | 0.02979460799 | 1.404193318 | 0.0729007925
| 641.6421009 | 0.02987613649 | 1.404058493 | 0.07313355686
| 641.5621002 | 0.02996882225 | 1.403994275 | 0.07338898346
| 641.4820995 | 0.03007082313 | 1.404014393 | 0.07366105197
| 641.4020988 | 0.03016751641 | 1.40411567 | 0.07391209181
| 641.3220981 | 0.03025681334 | 1.404283202 | 0.07413798778
| 641.2420974 | 0.03032748062 | 1.404518628 | 0.0743093999
| 641.1620967 | 0.03037450406 | 1.404777339 | 0.07441733262
| 641.082096 | 0.03040504441 | 1.405060471 | 0.07448024734
| 641.0020953 | 0.03040971112 | 1.405354144 | 0.07447503346
| 640.9220946 | 0.03039555859 | 1.405625578 | 0.07442299187
| 640.8420939 | 0.03037049464 | 1.405885903 | 0.07434363341
| 640.7620933 | 0.03033249431 | 1.406132941 | 0.07423190871
| 640.6820926 | 0.03028629042 | 1.406360088 | 0.07410070645
| 640.6020919 | 0.03023516585 | 1.406577209 | 0.07395764513
| 640.5220912 | 0.03017783202 | 1.40679144 | 0.07379873139
| 640.4420905 | 0.03011181176 | 1.407000336 | 0.07361776542
| 640.3620898 | 0.03003829877 | 1.407205816 | 0.07341767171
| 640.2820891 | 0.029950298 | 1.407410626 | 0.07318006008
| 640.2020884 | 0.02984588894 | 1.407587864 | 0.07290241339
| 640.1220877 | 0.02973029543 | 1.407738885 | 0.07259815827
| 640.042087 | 0.02959762761 | 1.407853869 | 0.07225291437
| 639.9620863 | 0.02945385967 | 1.407905807 | 0.07188462045
| 639.8820856 | 0.02930541051 | 1.407900557 | 0.07150936037
| 639.8020849 | 0.02915540921 | 1.407817481 | 0.07113708001
| 639.7220842 | 0.02902222576 | 1.407675227 | 0.07081367753
| 639.6420835 | 0.02889718082 | 1.407498556 | 0.07051438623
| 639.5620828 | 0.02878784653 | 1.407258739 | 0.07026140445
| 639.4820821 | 0.02870207187 | 1.406994463 | 0.0700716026
| 639.4020814 | 0.02863662444 | 1.406688381 | 0.06993816071
| 639.3220807 | 0.02861262423 | 1.406372629 | 0.06991303184
| 639.24208 | 0.028616178 | 1.406099246 | 0.06995559113
| 639.1620793 | 0.02864227054 | 1.40583586 | 0.07005576838
| 639.0820786 | 0.02870560441 | 1.405621178 | 0.07024835343
| 639.0020779 | 0.02878770777 | 1.405491717 | 0.07048217998
| 638.9220773 | 0.02888389379 | 1.405422986 | 0.07074727718
| 638.8420766 | 0.02899389475 | 1.405446125 | 0.07104017061
| 638.7620759 | 0.02910229823 | 1.405555919 | 0.07132123889
| 638.6820752 | 0.02920758525 | 1.405750892 | 0.07158661484
| 638.6020745 | 0.02929425267 | 1.40603202 | 0.07179584157
| 638.5220738 | 0.02935815514 | 1.406358202 | 0.0719417875
| 638.4420731 | 0.02940213213 | 1.406745376 | 0.07203036519
| 638.3620724 | 0.02940346548 | 1.407166946 | 0.07200488988
| 638.2820717 | 0.02937404482 | 1.407560815 | 0.0719019195
| 638.202071 | 0.02931948521 | 1.407963069 | 0.07173281041
| 638.1220703 | 0.02922348437 | 1.40832647 | 0.07145950943
| 638.0420696 | 0.02910711312 | 1.408617309 | 0.07113987589
| 637.9620689 | 0.02897512921 | 1.408863249 | 0.07078377633
| 637.8820682 | 0.02882512791 | 1.409041245 | 0.07038705238
| 637.8020675 | 0.02867073279 | 1.409147565 | 0.06998541638
| 637.7220668 | 0.02851366253 | 1.409197812 | 0.06958189366
| 637.6420661 | 0.02835899451 | 1.409184571 | 0.06919030621
| 637.5620654 | 0.02820951942 | 1.40912731 | 0.06881611637
| 637.4820647 | 0.0280657919 | 1.409007795 | 0.06846236611
| 637.402064 | 0.02794271391 | 1.408856705 | 0.06816498515
| 637.3220633 | 0.02782299185 | 1.408696763 | 0.06787701925
| 637.2420626 | 0.02770699085 | 1.408473268 | 0.06760426903
| 637.1620619 | 0.0276163197 | 1.40820658 | 0.06740103926
| 637.0820613 | 0.0275430752 | 1.407930614 | 0.06724379948
| 637.0020606 | 0.02748840805 | 1.40760694 | 0.0671389506
| 636.9220599 | 0.02747660799 | 1.407277153 | 0.06714599628
| 636.8420592 | 0.02748965425 | 1.406990063 | 0.06721386087
| 636.7620585 | 0.02752898793 | 1.406700306 | 0.06735034872
| 636.6820578 | 0.02761313838 | 1.406474858 | 0.06759785511
| 636.6020571 | 0.02771491439 | 1.406345974 | 0.06788285291
| 636.5220564 | 0.02783491543 | 1.406285246 | 0.06820942212
| 636.4420557 | 0.02796920627 | 1.406339593 | 0.06856317142
| 636.362055 | 0.02809944719 | 1.406491882 | 0.06889779844
| 636.2820543 | 0.02822478161 | 1.406751548 | 0.06921015938
| 636.2020536 | 0.02832023658 | 1.407103792 | 0.06943641886
| 636.1220529 | 0.02839213582 | 1.407493411 | 0.06959791341
| 636.0420522 | 0.02843880289 | 1.40796372 | 0.06968636951
| 635.9620515 | 0.02843220516 | 1.408451503 | 0.06963440388
| 635.8820508 | 0.02839795691 | 1.408904283 | 0.06951349618
| 635.8020501 | 0.02833462303 | 1.409376053 | 0.06931509637
| 635.7220494 | 0.02822386921 | 1.409799861 | 0.0689975339
| 635.6420487 | 0.02809352512 | 1.41014761 | 0.06863585047
| 635.562048 | 0.02794285714 | 1.410461443 | 0.06822436977
| 635.4820473 | 0.02776555534 | 1.410698011 | 0.06775057983
| 635.4020466 | 0.02757964684 | 1.410852876 | 0.06726177737
| 635.3220459 | 0.02738497849 | 1.410941664 | 0.06675613217
| 635.2420453 | 0.02718511314 | 1.410942678 | 0.06624480301
| 635.1620446 | 0.02699591411 | 1.410864613 | 0.06576821099
| 635.0820439 | 0.02681868179 | 1.410745383 | 0.06532631955
| 635.0020432 | 0.02664532651 | 1.410575163 | 0.06489891872
| 634.9220425 | 0.02648290943 | 1.410342618 | 0.06450532721
| 634.8420418 | 0.02633957485 | 1.41004776 | 0.06416668197
| 634.7620411 | 0.02622795443 | 1.409725412 | 0.06391277675
| 634.6820404 | 0.02613546733 | 1.409400296 | 0.06370874119
| 634.6020397 | 0.02606813341 | 1.409050085 | 0.0635722097
| 634.522039 | 0.02603138195 | 1.408723816 | 0.06351310014
| 634.4420383 | 0.02601030096 | 1.408422935 | 0.06349252264
| 634.3620376 | 0.02600830095 | 1.408136122 | 0.06352038085
| 634.2820369 | 0.0260261235 | 1.407887069 | 0.0635966043
| 634.2020362 | 0.02605328281 | 1.40767677 | 0.06369382476
| 634.1220355 | 0.02609128313 | 1.407489595 | 0.06381733591
| 634.0420348 | 0.02614117738 | 1.407341067 | 0.06396856481
| 633.9620341 | 0.02619737271 | 1.407228057 | 0.0641332146
| 633.8820334 | 0.02626137327 | 1.407144608 | 0.06431573184
| 633.8020327 | 0.02633556891 | 1.407102309 | 0.06452135816
| 633.722032 | 0.02641436637 | 1.407108776 | 0.06473484088
| 633.6420313 | 0.0264983671 | 1.407160697 | 0.0649580285
| 633.5620306 | 0.02658350066 | 1.407273788 | 0.06517891525
| 633.4820299 | 0.02666580464 | 1.407439495 | 0.06538787279
| 633.4020293 | 0.02674247198 | 1.407675274 | 0.06557601655
| 633.3220286 | 0.02679988073 | 1.407965246 | 0.0657091203
| 633.2420279 | 0.02684199304 | 1.408292374 | 0.0657989921
| 633.1620272 | 0.02686199321 | 1.408677047 | 0.0658260254
| 633.0820265 | 0.02684347506 | 1.409076041 | 0.06575116767
| 633.0020258 | 0.02680089073 | 1.40946068 | 0.06561470063
| 632.9220251 | 0.02672622342 | 1.4098518 | 0.06539389004
| 632.8420244 | 0.02661878836 | 1.410186666 | 0.06509250939
| 632.7620237 | 0.02649444817 | 1.410496189 | 0.0647492708
| 632.682023 | 0.02633178009 | 1.410756038 | 0.0643104367
| 632.6020223 | 0.02614978611 | 1.410912261 | 0.06383033447
| 632.5220216 | 0.02595760454 | 1.410994176 | 0.06333020075
| 632.4420209 | 0.02575560279 | 1.41097856 | 0.06281297399
| 632.3620202 | 0.02555891584 | 1.410869738 | 0.06231767468
| 632.2820195 | 0.02536934196 | 1.410679001 | 0.06184793137
| 632.2020188 | 0.02519734046 | 1.410396264 | 0.0614318154
| 632.1220181 | 0.02505432991 | 1.410059482 | 0.06109577866
| 632.0420174 | 0.02493356786 | 1.409674391 | 0.06082172296
| 631.9620167 | 0.02485156715 | 1.409239656 | 0.0606528485
| 631.882016 | 0.02481063841 | 1.408820801 | 0.06058965445
| 631.8020153 | 0.02479744451 | 1.408410315 | 0.0605980547
| 631.7220146 | 0.02482611142 | 1.408022758 | 0.06071378927
| 631.6420139 | 0.02488618745 | 1.407713124 | 0.06090500043
| 631.5620133 | 0.02496463333 | 1.40746318 | 0.06113923919
| 631.4820126 | 0.02506530087 | 1.407288156 | 0.06142532684
| 631.4020119 | 0.0251741834 | 1.40720336 | 0.06172535984
| 631.3220112 | 0.02528513503 | 1.407192078 | 0.06202466784
| 631.2420105 | 0.02539246929 | 1.407259089 | 0.06230793227
| 631.1620098 | 0.02548820551 | 1.407382768 | 0.06255607086
| 631.0820091 | 0.02557444221 | 1.407557665 | 0.06277500013
| 631.0020084 | 0.02564310948 | 1.407778851 | 0.0629439822
| 630.9220077 | 0.02569437904 | 1.408017857 | 0.06306588375
| 630.842007 | 0.02573409803 | 1.408277949 | 0.063155716
| 630.7620063 | 0.02575676489 | 1.408560544 | 0.06319894226
| 630.6820056 | 0.02576389223 | 1.408841821 | 0.06320157408
| 630.6020049 | 0.0257626681 | 1.409141213 | 0.06318074949
| 630.5220042 | 0.02573933457 | 1.409457644 | 0.06310054512
| 630.4420035 | 0.02569960223 | 1.409758778 | 0.0629787191
| 630.3620028 | 0.02564560296 | 1.410074397 | 0.06281828118
| 630.2820021 | 0.02556160223 | 1.410379564 | 0.06258022838
| 630.2020014 | 0.0254576021 | 1.410638577 | 0.06229385345
| 630.1220007 | 0.02533726801 | 1.410874092 | 0.06196679685
| 630.042 | 0.0251899334 | 1.411054626 | 0.06157388761
| 629.9619993 | 0.02503179863 | 1.411152759 | 0.06115986633
| 629.8819986 | 0.02486639719 | 1.411185548 | 0.06073247074
| 629.8019979 | 0.02470039574 | 1.411129276 | 0.06031113224
| 629.7219973 | 0.02454559494 | 1.411008316 | 0.05992456533
| 629.6419966 | 0.02440159509 | 1.410815624 | 0.0595722785
| 629.5619959 | 0.02428759411 | 1.410569241 | 0.05930290831
| 629.4819952 | 0.02419799557 | 1.41031982 | 0.05909750932
| 629.4019945 | 0.02412853094 | 1.410045363 | 0.05894680186
| 629.3219938 | 0.02409386397 | 1.409781949 | 0.05888613511
| 629.2419931 | 0.02407679954 | 1.409565657 | 0.05886751165
| 629.1619924 | 0.02407313441 | 1.409369447 | 0.05888224882
| 629.0819917 | 0.02408446785 | 1.409217633 | 0.0589325128
| 629.001991 | 0.0240986018 | 1.409105054 | 0.05898681352
| 628.9219903 | 0.02411473544 | 1.409017398 | 0.05904426518
| 628.8419896 | 0.02413206892 | 1.408949828 | 0.05910318279
| 628.7619889 | 0.02415060269 | 1.408897948 | 0.05916393954
| 628.6819882 | 0.02417080413 | 1.408853331 | 0.05922847235
| 628.6019875 | 0.02419880437 | 1.408816594 | 0.05931280614
| 628.5219868 | 0.02423560703 | 1.408804331 | 0.05941818209
| 628.4419861 | 0.02427936314 | 1.408817378 | 0.05953968797
| 628.3619854 | 0.02433290206 | 1.408867596 | 0.05968374659
| 628.2819847 | 0.02439204581 | 1.408966417 | 0.05983843013
| 628.201984 | 0.0244573797 | 1.409128297 | 0.06000403708
| 628.1219833 | 0.02451361167 | 1.409372398 | 0.06013879091
| 628.0419826 | 0.02455535564 | 1.409664385 | 0.06023143949
| 627.9619819 | 0.02458135587 | 1.410040645 | 0.0602755609
| 627.8819813 | 0.02455859437 | 1.410457686 | 0.06018821306
| 627.8019806 | 0.02450607959 | 1.410846069 | 0.06002522441
| 627.7219799 | 0.02442207885 | 1.411265081 | 0.05977702056
| 627.6419792 | 0.02427891233 | 1.411626159 | 0.05937863395
| 627.5619785 | 0.02411269886 | 1.411880076 | 0.05892903499
| 627.4819778 | 0.02392269721 | 1.412071318 | 0.05842248481
| 627.4019771 | 0.02371058906 | 1.412137211 | 0.05786870171
| 627.3219764 | 0.0235001386 | 1.412095678 | 0.05732836927
| 627.2419757 | 0.02329213678 | 1.411942516 | 0.05680381569
| 627.161975 | 0.02311144373 | 1.411692098 | 0.05635887288
| 627.0819743 | 0.02295267318 | 1.411400186 | 0.05597468439
| 627.0019736 | 0.02281733867 | 1.411029314 | 0.05565831441
| 626.9219729 | 0.02273012087 | 1.41064049 | 0.05546937516
| 626.8419722 | 0.022666303 | 1.410280629 | 0.05533923444
| 626.7619715 | 0.02262696932 | 1.409902332 | 0.05527471362
| 626.6819708 | 0.02262469951 | 1.409562216 | 0.05530419971
| 626.6019701 | 0.02263635971 | 1.409275548 | 0.05536581001
| 626.5219694 | 0.02266235994 | 1.409008445 | 0.05546345486
| 626.4419687 | 0.02270721772 | 1.408785646 | 0.05560699803
| 626.361968 | 0.02275952398 | 1.408609625 | 0.05576630651
| 626.2819673 | 0.02281952449 | 1.408460618 | 0.0559436682
| 626.2019666 | 0.0228918803 | 1.408351278 | 0.05615030443
| 626.1219659 | 0.02296832662 | 1.408290625 | 0.05636375835
| 626.0419653 | 0.02304894271 | 1.408250697 | 0.05658654432
| 625.9619646 | 0.0231460443 | 1.408256724 | 0.0568489694
| 625.8819639 | 0.02324814789 | 1.408332337 | 0.05711887147
| 625.8019632 | 0.02335414881 | 1.408469814 | 0.05739395845
| 625.7219625 | 0.02345731483 | 1.408687704 | 0.05765493659
| 625.6419618 | 0.02355297283 | 1.408973273 | 0.05789051721
| 625.5619611 | 0.02363564022 | 1.409351726 | 0.05808410799
| 625.4819604 | 0.02368485479 | 1.409793082 | 0.05818431257
| 625.4019597 | 0.02370902762 | 1.41026856 | 0.05821566314
| 625.321959 | 0.02369769419 | 1.410810449 | 0.0581479042
| 625.2419583 | 0.02362852531 | 1.411346667 | 0.05792841274
| 625.1619576 | 0.02352465418 | 1.411839684 | 0.05762129759
| 625.0819569 | 0.02337531955 | 1.412319623 | 0.05719579503
| 625.0019562 | 0.02317325098 | 1.412695058 | 0.05664060757
| 624.9219555 | 0.02294719246 | 1.41295756 | 0.05603203649
| 624.8419548 | 0.02269385691 | 1.413111316 | 0.05536106892
| 624.7619541 | 0.0224280463 | 1.413116184 | 0.05466987883
| 624.6819534 | 0.02216541956 | 1.412995438 | 0.05399751072
| 624.6019527 | 0.0219127507 | 1.412734258 | 0.05336282358
| 624.521952 | 0.02169637408 | 1.412365887 | 0.05283206567
| 624.4419513 | 0.02150787624 | 1.411936007 | 0.05237929235
| 624.3619506 | 0.02135920827 | 1.411414239 | 0.0520383324
| 624.2819499 | 0.02126951703 | 1.410888429 | 0.05185235817
| 624.2019493 | 0.02121309111 | 1.41038598 | 0.05175169604
| 624.1219486 | 0.021199091 | 1.409885652 | 0.05176225303
| 624.0419479 | 0.02122989186 | 1.409460681 | 0.05188450582
| 623.9619472 | 0.0212791686 | 1.409115033 | 0.05204899396
| 623.8819465 | 0.02134809227 | 1.408823969 | 0.05226085394
| 623.8019458 | 0.02143376236 | 1.408613796 | 0.05251039356
| 623.7219451 | 0.02152636499 | 1.408478569 | 0.05277226814
| 623.6419444 | 0.02162103248 | 1.408421712 | 0.05303337071
| 623.5619437 | 0.02170844293 | 1.408428241 | 0.05327032082
| 623.481943 | 0.02178919798 | 1.408488651 | 0.05348543836
| 623.4019423 | 0.0218565319 | 1.408601323 | 0.0536609856
| 623.3219416 | 0.02190789976 | 1.408740638 | 0.05379229959
| 623.2419409 | 0.02194796625 | 1.408905945 | 0.0538917115
| 623.1619402 | 0.02196996644 | 1.409096846 | 0.05394139803
| 623.0819395 | 0.02197406465 | 1.409285138 | 0.05394407915
| 623.0019388 | 0.02196643114 | 1.4094756 | 0.05391563386
| 622.9219381 | 0.02194176425 | 1.409664264 | 0.05384237391
| 622.8419374 | 0.02190354944 | 1.409830909 | 0.05373517086
| 622.7619367 | 0.02185720518 | 1.409982442 | 0.05360775213
| 622.681936 | 0.02180053802 | 1.410118245 | 0.05345438349
| 622.6019353 | 0.02173661278 | 1.410229936 | 0.05328382999
| 622.5219346 | 0.021668139 | 1.410324626 | 0.0531026544
| 622.4419339 | 0.02159347168 | 1.410403101 | 0.0529064513
| 622.3619333 | 0.02151299769 | 1.410459909 | 0.0526966806
| 622.2819326 | 0.02142867412 | 1.410495991 | 0.05247842069
| 622.2019319 | 0.02133867334 | 1.410512617 | 0.05224674189
| 622.1219312 | 0.02124238176 | 1.410498453 | 0.05200093579
| 622.0419305 | 0.02114281077 | 1.410449407 | 0.05174926117
| 621.9619298 | 0.0210401432 | 1.410358553 | 0.05149274163
| 621.8819291 | 0.02094086312 | 1.410217401 | 0.0512491406
| 621.8019284 | 0.02084692838 | 1.410031808 | 0.05102312786
| 621.7219277 | 0.02076692768 | 1.409782573 | 0.05083888192
| 621.641927 | 0.02071372991 | 1.409514058 | 0.05072680369
| 621.5619263 | 0.02067479816 | 1.409221829 | 0.05065418726
| 621.4819256 | 0.02067279814 | 1.408906963 | 0.05068081117
| 621.4019249 | 0.02069924255 | 1.408638523 | 0.0507788381
| 621.3219242 | 0.02074874877 | 1.408381889 | 0.05093687526
| 621.2419235 | 0.0208354162 | 1.408191306 | 0.05118792516
| 621.1619228 | 0.02093690741 | 1.408096295 | 0.05147065987
| 621.0819221 | 0.02104837635 | 1.40808161 | 0.05177348374
| 621.0019214 | 0.02116104399 | 1.408167831 | 0.05207151119
| 620.9219207 | 0.02126209248 | 1.408330945 | 0.05233270883
| 620.84192 | 0.02135165597 | 1.408575595 | 0.05255699904
| 620.7619193 | 0.02140765646 | 1.408884335 | 0.05268732182
| 620.6819186 | 0.0214372122 | 1.409194809 | 0.0527475095
| 620.6019179 | 0.02144496923 | 1.409537819 | 0.05274736081
| 620.5219173 | 0.02141496896 | 1.409869503 | 0.05264821407
| 620.4419166 | 0.02136533463 | 1.410155978 | 0.05250077753
| 620.3619159 | 0.02130044428 | 1.410423488 | 0.05231451915
| 620.2819152 | 0.02121577688 | 1.410651089 | 0.05207919065
| 620.2019145 | 0.02112389664 | 1.410830228 | 0.05182871609
| 620.1219138 | 0.0210264879 | 1.410982724 | 0.05156577899
| 620.0419131 | 0.02092248699 | 1.411100168 | 0.05128824216
| 619.9619124 | 0.02081608171 | 1.411187016 | 0.05100680973
| 619.8819117 | 0.02070760895 | 1.411248766 | 0.05072191977
| 619.801911 | 0.02059494131 | 1.411286087 | 0.05042788464
| 619.7219103 | 0.02048026992 | 1.411290446 | 0.05013117139
| 619.6419096 | 0.02036413408 | 1.411269326 | 0.04983259154
| 619.5619089 | 0.02024679972 | 1.411210951 | 0.04953377539
| 619.4819082 | 0.02013146919 | 1.411121686 | 0.04924266213
| 619.4019075 | 0.02001910226 | 1.410987469 | 0.04896288987
| 619.3219068 | 0.01992125526 | 1.410828552 | 0.04872338836
| 619.2419061 | 0.01982619203 | 1.410663833 | 0.04849162169
| 619.1619054 | 0.01973419124 | 1.410453509 | 0.04827146571
| 619.0819047 | 0.01966106346 | 1.410216286 | 0.04810325208
| 619.001904 | 0.01959855509 | 1.409977408 | 0.04796317008
| 618.9219033 | 0.0195472213 | 1.409707526 | 0.04785500361
| 618.8419026 | 0.01952061836 | 1.40943361 | 0.04781253315
| 618.7619019 | 0.01950763496 | 1.409179254 | 0.04780453899
| 618.6819013 | 0.01950896831 | 1.408916807 | 0.04783505861
| 618.6019006 | 0.0195363348 | 1.408677543 | 0.0479327211
| 618.5218999 | 0.01957576509 | 1.408484536 | 0.0480587671
| 618.4418992 | 0.01962776554 | 1.408309775 | 0.04821675172
| 618.3618985 | 0.01969929138 | 1.408188912 | 0.04842235874
| 618.2818978 | 0.01977541974 | 1.408130738 | 0.04863535477
| 618.2018971 | 0.01985608711 | 1.408123086 | 0.04885651578
| 618.1218964 | 0.01993545275 | 1.408179636 | 0.04906926292
| 618.0418957 | 0.02000843606 | 1.408282772 | 0.0492614716
| 617.961895 | 0.02007443663 | 1.408446236 | 0.04943043991
| 617.8818943 | 0.02011765638 | 1.40864948 | 0.04953582778
| 617.8018936 | 0.02014730372 | 1.408858677 | 0.04960471937
| 617.7218929 | 0.02016263719 | 1.409103889 | 0.04963276308
| 617.6418922 | 0.02015063293 | 1.409347742 | 0.04958833892
| 617.5618915 | 0.02012589847 | 1.409568608 | 0.04951193139
| 617.4818908 | 0.02008789813 | 1.409792714 | 0.04940004687
| 617.4018901 | 0.02002971942 | 1.409992342 | 0.04923653953
| 617.3218894 | 0.01996311254 | 1.41015732 | 0.04905340176
| 617.2418887 | 0.01988777855 | 1.410306667 | 0.04884833461
| 617.161888 | 0.01980007683 | 1.410421551 | 0.04861316536
| 617.0818873 | 0.0197106102 | 1.410496139 | 0.04837648259
| 617.0018866 | 0.01961953248 | 1.410560057 | 0.04813634841
| 616.9218859 | 0.01951631649 | 1.41059341 | 0.04786639158
| 616.8418853 | 0.01941051366 | 1.410578113 | 0.04759336391
| 616.7618846 | 0.01930384607 | 1.410520608 | 0.04732130787
| 616.6818839 | 0.01920342245 | 1.410415039 | 0.04706952418
| 616.6018832 | 0.01910971163 | 1.410277862 | 0.0468379521
| 616.5218825 | 0.01902637756 | 1.410091866 | 0.04663764449
| 616.4418818 | 0.01896404663 | 1.409884224 | 0.04649468759
| 616.3618811 | 0.01891615837 | 1.409667897 | 0.0463906746
| 616.2818804 | 0.01888815813 | 1.409434006 | 0.04634077273
| 616.2018797 | 0.01888627067 | 1.4092188 | 0.04635874448
| 616.121879 | 0.01889831104 | 1.409035262 | 0.0464112624
| 616.0418783 | 0.01892764462 | 1.408871738 | 0.04650820151
| 615.9618776 | 0.01897287344 | 1.408760695 | 0.04664337014
| 615.8818769 | 0.01902438924 | 1.408695524 | 0.04679175629
| 615.8018762 | 0.01908238975 | 1.408679336 | 0.04695364822
| 615.7218755 | 0.01914039025 | 1.408714265 | 0.0471116302
| 615.6418748 | 0.01919604699 | 1.408792727 | 0.04726004104
| 615.5618741 | 0.01924738077 | 1.408918681 | 0.04739329053
| 615.4818734 | 0.01928736012 | 1.409084558 | 0.04749323809
| 615.4018727 | 0.01931832863 | 1.409277655 | 0.04756708981
| 615.321872 | 0.01933632879 | 1.409511559 | 0.04760324099
| 615.2418713 | 0.01933389034 | 1.409760539 | 0.04758380996
| 615.1618706 | 0.01931734179 | 1.410017207 | 0.04752621233
| 615.0818699 | 0.01928134147 | 1.41029084 | 0.04741551137
| 615.0018692 | 0.01921865662 | 1.410547712 | 0.04723511109
| 614.9218686 | 0.01914318982 | 1.4107702 | 0.04702339165
| 614.8418679 | 0.0190527275 | 1.410989781 | 0.04677200913
| 614.7618672 | 0.0189378941 | 1.411168531 | 0.04645899733
| 614.6818665 | 0.01881056854 | 1.411292872 | 0.0461170131
| 614.6018658 | 0.01867190066 | 1.411360556 | 0.04574927443
| 614.5218651 | 0.01853032605 | 1.411363528 | 0.04537881516
| 614.4418644 | 0.01838977396 | 1.411310121 | 0.04501540235
| 614.3618637 | 0.01825643947 | 1.411197501 | 0.04467569334
| 614.281863 | 0.0181361858 | 1.411046963 | 0.0443736076
| 614.2018623 | 0.01802629278 | 1.410862022 | 0.04410162266
| 614.1218616 | 0.01793495865 | 1.410646858 | 0.04388121503
| 614.0418609 | 0.01786058176 | 1.410432949 | 0.0437057244
| 613.9618602 | 0.01779756961 | 1.410211833 | 0.04356093425
| 613.8818595 | 0.01775156922 | 1.409992246 | 0.04346122363
| 613.8018588 | 0.01771768156 | 1.409792063 | 0.04339222075
| 613.7218581 | 0.01769122044 | 1.409603376 | 0.04334207204
| 613.6418574 | 0.01767455362 | 1.409427002 | 0.04331703673
| 613.5618567 | 0.01766418567 | 1.409272069 | 0.04330713211
| 613.481856 | 0.01765784879 | 1.409128983 | 0.04330705516
| 613.4018553 | 0.01765718213 | 1.409001667 | 0.04332088575
| 613.3218546 | 0.01765942272 | 1.4088916 | 0.04334115881
| 613.2418539 | 0.01766351217 | 1.408794682 | 0.04336536819
| 613.1618532 | 0.01767017889 | 1.408709223 | 0.04339558739
| 613.0818526 | 0.01767878387 | 1.408638283 | 0.04342988553
| 613.0018519 | 0.01768857098 | 1.408578628 | 0.04346649316
| 612.9218512 | 0.01769990442 | 1.408531721 | 0.04350627315
| 612.8418505 | 0.017712207 | 1.408497183 | 0.04354771598
| 612.7618498 | 0.01772517629 | 1.408475407 | 0.04358998601
| 612.6818491 | 0.01773917641 | 1.408466572 | 0.04363404178
| 612.6018484 | 0.01775284104 | 1.408473794 | 0.04367600163
| 612.5218477 | 0.01776635871 | 1.408493071 | 0.04371666953
| 612.441847 | 0.01777969217 | 1.408532551 | 0.04375532931
| 612.3618463 | 0.01778981536 | 1.408589194 | 0.0437841286
| 612.2818456 | 0.01779686409 | 1.40866612 | 0.04380318956
| 612.2018449 | 0.01779553074 | 1.408761378 | 0.04379848108
| 612.1218442 | 0.01778617144 | 1.408861455 | 0.04377197038
| 612.0418435 | 0.01776980537 | 1.408974508 | 0.04372575799
| 611.9618428 | 0.01773847177 | 1.409090317 | 0.04363935161
| 611.8818421 | 0.01769710527 | 1.409186228 | 0.04352764245
| 611.8018414 | 0.01764781308 | 1.409274189 | 0.04339535159
| 611.7218407 | 0.01758714588 | 1.409336843 | 0.04323457456
| 611.64184 | 0.01752246536 | 1.409367637 | 0.04306546333
| 611.5618393 | 0.01745533545 | 1.409370089 | 0.04289192151
| 611.4818386 | 0.01739000155 | 1.409340723 | 0.04272554356
| 611.4018379 | 0.01732988521 | 1.409290979 | 0.04257460225
| 611.3218372 | 0.01727437444 | 1.409221331 | 0.04243742424
| 611.2418366 | 0.01722904071 | 1.409138258 | 0.04232841026
| 611.1618359 | 0.01719093161 | 1.409059585 | 0.04223834046
| 611.0818352 | 0.01715855054 | 1.408976944 | 0.04216384864
| 611.0018345 | 0.01713455034 | 1.40890325 | 0.04211106691
| 610.9218338 | 0.01711376121 | 1.408842584 | 0.04206587788
| 610.8418331 | 0.01709516244 | 1.408791378 | 0.04202582398
| 610.7618324 | 0.01707716228 | 1.408749485 | 0.04198666259
| 610.6818317 | 0.01705876072 | 1.408712975 | 0.04194601361
| 610.601831 | 0.01704009389 | 1.408679153 | 0.04190444243
| 610.5218303 | 0.01702142707 | 1.408646546 | 0.04186276872
| 610.4418296 | 0.01700316165 | 1.408614788 | 0.04182209379
| 610.3618289 | 0.01698555434 | 1.408581343 | 0.04178329395
| 610.2818282 | 0.01697140037 | 1.408550037 | 0.04175356637
| 610.2018275 | 0.01695795602 | 1.408527454 | 0.04172508044
| 610.1218268 | 0.01694528924 | 1.408506681 | 0.04169853366
| 610.0418261 | 0.01693392536 | 1.408494257 | 0.04167484713
| 609.9618254 | 0.01692227381 | 1.40848777 | 0.04164994282
| 609.8818247 | 0.01691027371 | 1.408489897 | 0.0416234587
| 609.801824 | 0.01689566773 | 1.408497438 | 0.04158958684
| 609.7218233 | 0.01687909211 | 1.408506544 | 0.04155031536
| 609.6418226 | 0.01686042528 | 1.40851861 | 0.04150521349
| 609.5618219 | 0.01683784955 | 1.408528049 | 0.04144982471
| 609.4818212 | 0.01681454637 | 1.408529604 | 0.04139306026
| 609.4018206 | 0.01679054616 | 1.408528997 | 0.0413345759
| 609.3218199 | 0.01676654595 | 1.408520629 | 0.04127665385
| 609.2418192 | 0.01674381844 | 1.408509935 | 0.04122230181
| 609.1618185 | 0.01672248492 | 1.408493183 | 0.04117212207
| 609.0818178 | 0.01670506052 | 1.408477903 | 0.04113230055
| 609.0018171 | 0.01668899979 | 1.408467432 | 0.04109576923
| 608.9218164 | 0.016674333 | 1.408459078 | 0.04106280999
| 608.8418157 | 0.01666162081 | 1.408455649 | 0.04103472023
| 608.761815 | 0.01664927225 | 1.408458779 | 0.04100711406
| 608.6818143 | 0.01663727214 | 1.408464857 | 0.04098021834
| 608.6018136 | 0.01662592359 | 1.408475651 | 0.04095471605
| 608.5218129 | 0.01661522661 | 1.408490303 | 0.0409306712
| 608.4418122 | 0.01660522652 | 1.408509636 | 0.04090814537
| 608.3618115 | 0.01659718115 | 1.40853402 | 0.04089048725
| 608.2818108 | 0.01659045405 | 1.408569394 | 0.0408755516
| 608.2018101 | 0.01658512067 | 1.408614659 | 0.040863623
| 608.1218094 | 0.01658043888 | 1.408678293 | 0.04085208359
| 608.0418087 | 0.01657447465 | 1.408757382 | 0.04083595672
| 607.961808 | 0.01656708997 | 1.408861661 | 0.04081415021
| 607.8818073 | 0.01655122492 | 1.408987851 | 0.04076795019
| 607.8018066 | 0.01652801782 | 1.409126353 | 0.04070111919
| 607.7218059 | 0.01649401752 | 1.409287443 | 0.04060362907
| 607.6418052 | 0.01644126367 | 1.409448742 | 0.04045576384
| 607.5618046 | 0.01637680455 | 1.409595886 | 0.04027751048
| 607.4818039 | 0.01629680386 | 1.409740457 | 0.04005771514
| 607.4018032 | 0.01619748072 | 1.409848951 | 0.03978870414
| 607.3218025 | 0.01608917366 | 1.409915711 | 0.03949864108
| 607.2418018 | 0.01597050595 | 1.409944315 | 0.03918355277
| 607.1618011 | 0.01584501837 | 1.409917105 | 0.03885422053
| 607.0818004 | 0.01571929058 | 1.409838614 | 0.03852794362
| 607.0017997 | 0.01559528951 | 1.409705507 | 0.038210213
| 606.921799 | 0.01548151858 | 1.409523976 | 0.03792337356
| 606.8417983 | 0.01537609801 | 1.40930916 | 0.03766125718
| 606.7617976 | 0.01528276386 | 1.409045679 | 0.03743499335
| 606.6817969 | 0.01521102736 | 1.408760999 | 0.03726813803
| 606.6017962 | 0.01515242803 | 1.40846843 | 0.03713702669
| 606.5217955 | 0.01511109434 | 1.40815155 | 0.03705394917
| 606.4417948 | 0.01509363246 | 1.407840541 | 0.03703452987
| 606.3617941 | 0.01509040613 | 1.407543909 | 0.03705230524
| 606.2817934 | 0.01510573959 | 1.407248956 | 0.03711984892
| 606.2017927 | 0.01514267203 | 1.406985809 | 0.03724323688
| 606.121792 | 0.01519156637 | 1.406758053 | 0.03739633332
| 606.0417913 | 0.01525556693 | 1.406556221 | 0.03758830825
| 605.9617906 | 0.015335483 | 1.406407493 | 0.03781943674
| 605.8817899 | 0.01542191173 | 1.406312283 | 0.03806438732
| 605.8017892 | 0.01551524587 | 1.406274051 | 0.0383239695
| 605.7217886 | 0.01560455729 | 1.406294214 | 0.03856862287
| 605.6417879 | 0.01569288158 | 1.406349054 | 0.03880820348
| 605.5617872 | 0.01578021568 | 1.406466198 | 0.03904069601
| 605.4817865 | 0.01585542195 | 1.406632048 | 0.03923701973
| 605.4017858 | 0.01592016961 | 1.406842043 | 0.03940197013
| 605.3217851 | 0.01596483666 | 1.407094986 | 0.03950965842
| 605.2417844 | 0.01598718773 | 1.407356024 | 0.03955656336
| 605.1617837 | 0.01599405313 | 1.407626309 | 0.03956101505
| 605.081783 | 0.01597671965 | 1.407902487 | 0.03949976182
| 605.0017823 | 0.01593852481 | 1.4081472 | 0.03938453079
| 604.9217816 | 0.01588766617 | 1.408369696 | 0.03923676116
| 604.8417809 | 0.01582033225 | 1.408561957 | 0.03904676581
| 604.7617802 | 0.01574329504 | 1.408708812 | 0.03883390879
| 604.6817795 | 0.0156615648 | 1.408818812 | 0.03861107032
| 604.6017788 | 0.01557623073 | 1.408889216 | 0.03838137729
| 604.5217781 | 0.01549332257 | 1.408923502 | 0.03816082151
| 604.4417774 | 0.01541314411 | 1.40893119 | 0.03794952202
| 604.3617767 | 0.01533914347 | 1.40891243 | 0.03775675614
| 604.281776 | 0.01527193562 | 1.408884076 | 0.03758296062
| 604.2017753 | 0.01520924273 | 1.408844063 | 0.03742214244
| 604.1217746 | 0.01515324225 | 1.408799317 | 0.03727967507
| 604.0417739 | 0.01510112349 | 1.408756269 | 0.03714751943
| 603.9617732 | 0.01505091206 | 1.408712646 | 0.03702051643
| 603.8817726 | 0.01500224496 | 1.408666221 | 0.03689784772
| 603.8017719 | 0.01495454835 | 1.408615896 | 0.03677804413
| 603.7217712 | 0.01490797413 | 1.408557759 | 0.03666179487
| 603.6417705 | 0.01486397375 | 1.4084893 | 0.0365531947
| 603.5617698 | 0.01482482589 | 1.408413546 | 0.03645817706
| 603.4817691 | 0.01479025024 | 1.408331041 | 0.03637594983
| 603.4017684 | 0.01476501925 | 1.408245324 | 0.03631914784
| 603.3217677 | 0.01474655934 | 1.408173363 | 0.03627962653
| 603.241767 | 0.01473365695 | 1.408105227 | 0.0362548247
| 603.1617663 | 0.01473032359 | 1.408057122 | 0.03625443248
| 603.0817656 | 0.01473020586 | 1.408038043 | 0.03626066234
| 603.0017649 | 0.01473179412 | 1.408046834 | 0.03626952252
| 602.9217642 | 0.0147297941 | 1.408090562 | 0.03626620843
| 602.8417635 | 0.0147193527 | 1.408154227 | 0.03623866911
| 602.7617628 | 0.01470122462 | 1.408240998 | 0.03618871287
| 602.6817621 | 0.01466455764 | 1.408338904 | 0.03608786153
| 602.6017614 | 0.01461462504 | 1.408414427 | 0.03595273986
| 602.5217607 | 0.01455431001 | 1.408480508 | 0.03579021498
| 602.44176 | 0.01447964269 | 1.408512665 | 0.03559128873
| 602.3617593 | 0.01440055332 | 1.408502384 | 0.03538338629
| 602.2817586 | 0.01431910202 | 1.408452584 | 0.03517185266
| 602.2017579 | 0.01424243469 | 1.408359144 | 0.03497627539
| 602.1217572 | 0.01417420984 | 1.408241397 | 0.03480517057
| 602.0417566 | 0.0141135348 | 1.408094562 | 0.03465645777
| 601.9617559 | 0.01407020108 | 1.407933002 | 0.03455560494
| 601.8817552 | 0.01403772247 | 1.407784422 | 0.03448315048
| 601.8017545 | 0.01401376317 | 1.407634034 | 0.03443382793
| 601.7217538 | 0.01400176306 | 1.407499972 | 0.03441569083
| 601.6417531 | 0.01399418559 | 1.40738675 | 0.03440805137
| 601.5617524 | 0.01398986254 | 1.407286086 | 0.03440833444
| 601.4817517 | 0.01398852919 | 1.407199352 | 0.03441573407
| 601.401751 | 0.013988 | 1.407124927 | 0.03442445142
| 601.3217503 | 0.01398834373 | 1.407055981 | 0.03443515014
| 601.2417496 | 0.0139916771 | 1.406993196 | 0.03445351712
| 601.1617489 | 0.01399782511 | 1.406941879 | 0.03447871328
| 601.0817482 | 0.01400582518 | 1.406898548 | 0.03450837711
| 601.0017475 | 0.01401904208 | 1.406869493 | 0.03455119065
| 600.9217468 | 0.01403333186 | 1.406863603 | 0.03459531108
| 600.8417461 | 0.01404866532 | 1.406877734 | 0.03464087817
| 600.7617454 | 0.01406073819 | 1.406920687 | 0.03467561045
| 600.6817447 | 0.01406763758 | 1.406978489 | 0.03469529029
| 600.601744 | 0.01406897093 | 1.407063185 | 0.03469800777
| 600.5217433 | 0.01405530508 | 1.407158101 | 0.03465934292
| 600.4417426 | 0.01403269705 | 1.407243839 | 0.03459706448
| 600.3617419 | 0.01400069677 | 1.407334654 | 0.03450895394
| 600.2817412 | 0.01395304475 | 1.407405487 | 0.03437978044
| 600.2017406 | 0.01390058072 | 1.407443791 | 0.03423980568
| 600.1217399 | 0.0138432469 | 1.407463175 | 0.03408791844
| 600.0417392 | 0.01378330437 | 1.407450269 | 0.03393117304
| 599.9617385 | 0.01372426039 | 1.407415935 | 0.03377831898
| 599.8817378 | 0.01366625988 | 1.407353462 | 0.03363020821
| 599.8017371 | 0.01361478129 | 1.407272712 | 0.03350101392
| 599.7217364 | 0.01356663614 | 1.40718188 | 0.03338151937
| 599.6417357 | 0.01352196909 | 1.407071945 | 0.03327273915
| 599.561735 | 0.01348578074 | 1.406949555 | 0.03318778598
| 599.4817343 | 0.01345392588 | 1.406825473 | 0.03311467459
| 599.4017336 | 0.01342659231 | 1.406680604 | 0.03305523097
| 599.3217329 | 0.01341230326 | 1.406527172 | 0.03303176329
| 599.2417322 | 0.01340627559 | 1.406380168 | 0.03303027177
| 599.1617315 | 0.01340894228 | 1.40622155 | 0.03305318257
| 599.0817308 | 0.01343117627 | 1.406072762 | 0.03312858747
| 599.0017301 | 0.01346213494 | 1.40595909 | 0.03322532279
| 598.9217294 | 0.01350213529 | 1.405852816 | 0.03334616378
| 598.8417287 | 0.01355863453 | 1.405787028 | 0.03350913706
| 598.761728 | 0.01362008877 | 1.405771802 | 0.03368217687
| 598.6817273 | 0.01368542268 | 1.405805022 | 0.03386249863
| 598.6017266 | 0.01374734291 | 1.405892791 | 0.03402982931
| 598.5217259 | 0.01380278635 | 1.406023183 | 0.0341766332
| 598.4417252 | 0.0138474534 | 1.40620351 | 0.03429068238
| 598.3617246 | 0.01387163782 | 1.406408548 | 0.03434728396
| 598.2817239 | 0.01388264365 | 1.406620042 | 0.03436756509
| 598.2017232 | 0.01387597693 | 1.406851084 | 0.03433838366
| 598.1217225 | 0.01384712 | 1.407063837 | 0.03425006923
| 598.0417218 | 0.01380761915 | 1.407252816 | 0.03413442769
| 597.9617211 | 0.01375561869 | 1.407426632 | 0.03398581377
| 597.8817204 | 0.01369223831 | 1.407567672 | 0.0338084972
| 597.8017197 | 0.01362431204 | 1.407678458 | 0.03362089647
| 597.721719 | 0.01355164474 | 1.407766392 | 0.03342196271
| 597.6417183 | 0.01347499434 | 1.407826158 | 0.03321412037
| 597.5617176 | 0.01339695328 | 1.407860247 | 0.03300424362
| 597.4817169 | 0.01331761925 | 1.407871126 | 0.03279242005
| 597.4017162 | 0.01323714717 | 1.407855818 | 0.03257926763
| 597.3217155 | 0.01315742262 | 1.407813 | 0.03236999852
| 597.2417148 | 0.01307942194 | 1.407740028 | 0.03216744048
| 597.1617141 | 0.0130076808 | 1.407637635 | 0.03198387834
| 597.0817134 | 0.01294196367 | 1.407513388 | 0.03181814756
| 597.0017127 | 0.01288529651 | 1.407357584 | 0.03167914452
| 596.921712 | 0.01284513228 | 1.407188779 | 0.03158590358
| 596.8417113 | 0.01281604948 | 1.407020262 | 0.03152277486
| 596.7617106 | 0.01280204936 | 1.406840132 | 0.03150148295
| 596.6817099 | 0.01280787962 | 1.406684243 | 0.031532561
| 596.6017092 | 0.01282170661 | 1.406552274 | 0.03158381568
| 596.5217086 | 0.01285104019 | 1.406442717 | 0.0316758382
| 596.4417079 | 0.01288814607 | 1.406384014 | 0.03178563977
| 596.3617072 | 0.0129284513 | 1.406360141 | 0.03190184267
| 596.2817065 | 0.01296978499 | 1.406382733 | 0.03201773517
| 596.2017058 | 0.01300626083 | 1.406438793 | 0.03211813385
| 596.1217051 | 0.0130380311 | 1.406528089 | 0.03220345715
| 596.0417044 | 0.01306003129 | 1.40664407 | 0.03226031985
| 595.9617037 | 0.01307182963 | 1.406771471 | 0.03228857129
| 595.881703 | 0.01307693267 | 1.406908012 | 0.03229792808
| 595.8017023 | 0.01307226597 | 1.407055752 | 0.03227985466
| 595.7217016 | 0.01305934031 | 1.40719916 | 0.03223952968
| 595.6417009 | 0.01304120528 | 1.407346303 | 0.03218472347
| 595.5617002 | 0.01301587173 | 1.407495693 | 0.03211010718
| 595.4816995 | 0.01298373645 | 1.407644856 | 0.03201693161
| 595.4016988 | 0.01294617179 | 1.407795885 | 0.03190879887
| 595.3216981 | 0.01289883805 | 1.407953243 | 0.03177355968
| 595.2416974 | 0.01284130135 | 1.408099436 | 0.03161122483
| 595.1616967 | 0.01277615431 | 1.408242173 | 0.03142834455
| 595.081696 | 0.01269815362 | 1.408374844 | 0.03121106033
| 595.0016953 | 0.01260897789 | 1.408481468 | 0.03096504104
| 594.9216946 | 0.01251274539 | 1.408562514 | 0.03070148852
| 594.8416939 | 0.01240674447 | 1.408616773 | 0.03041307714
| 594.7616932 | 0.01229491287 | 1.408627678 | 0.03011166246
| 594.6816926 | 0.0121804542 | 1.408603911 | 0.0298053804
| 594.6016919 | 0.01206445319 | 1.408535088 | 0.02949787029
| 594.5216912 | 0.01195136762 | 1.408427641 | 0.0292008402
| 594.4416905 | 0.01184331024 | 1.408273807 | 0.02892055288
| 594.3616898 | 0.01174854019 | 1.408093818 | 0.02867818117
| 594.2816891 | 0.01165785798 | 1.407899641 | 0.02844781147
| 594.2016884 | 0.01157200438 | 1.407660617 | 0.02823349123
| 594.1216877 | 0.01150467046 | 1.407384334 | 0.02807209104
| 594.041687 | 0.0114542461 | 1.407100952 | 0.02795723687
| 593.9616863 | 0.01141844575 | 1.406790885 | 0.02788399748
| 593.8816856 | 0.01141311237 | 1.406472803 | 0.02789447208
| 593.8016849 | 0.01143072866 | 1.406190769 | 0.02796529397
| 593.7216842 | 0.01146699913 | 1.405922779 | 0.02808621943
| 593.6416835 | 0.01153433304 | 1.405702027 | 0.02828907725
| 593.5616828 | 0.01161737005 | 1.405565885 | 0.02852945919
| 593.4816821 | 0.01171146667 | 1.40549806 | 0.02879574169
| 593.4016814 | 0.01181213421 | 1.405529806 | 0.0290735773
| 593.3216807 | 0.01190434588 | 1.405646122 | 0.02932276788
| 593.24168 | 0.01198733865 | 1.405852659 | 0.02954079289
| 593.1616793 | 0.01203867242 | 1.406140812 | 0.02966670045
| 593.0816786 | 0.01205940268 | 1.406446144 | 0.0297076174
| 593.0016779 | 0.01205424391 | 1.406795632 | 0.02967465618
| 592.9216772 | 0.0119989101 | 1.407143646 | 0.02950435536
| 592.8416766 | 0.01191337412 | 1.407422038 | 0.02925598921
| 592.7616759 | 0.01180443275 | 1.407668261 | 0.02894569647
| 592.6816752 | 0.01166443153 | 1.407834496 | 0.02855571486
| 592.6016745 | 0.01151516792 | 1.407906682 | 0.02814662883
| 592.5216738 | 0.011359972 | 1.407904612 | 0.02772619715
| 592.4416731 | 0.01120597066 | 1.407817294 | 0.02731459742
| 592.3616724 | 0.01106123212 | 1.407666899 | 0.02693239713
| 592.2816717 | 0.01092478513 | 1.407454593 | 0.02657681441
| 592.201671 | 0.01080745078 | 1.407187063 | 0.02627699637
| 592.1216703 | 0.01070858085 | 1.406900545 | 0.0260288059
| 592.0416696 | 0.01062181086 | 1.406588628 | 0.0258152367
| 591.9616689 | 0.01055276581 | 1.406254304 | 0.02565150854
| 591.8816682 | 0.0104968758 | 1.405912004 | 0.02552419573
| 591.8016675 | 0.01045487544 | 1.405534063 | 0.02543709872
| 591.7216668 | 0.01044355557 | 1.405147709 | 0.02543453833
| 591.6416661 | 0.01044886127 | 1.404789377 | 0.02547572995
| 591.5616654 | 0.01047152813 | 1.40441544 | 0.02556551292
| 591.4816647 | 0.01052748749 | 1.404071462 | 0.02574477875
| 591.401664 | 0.0105988501 | 1.403785014 | 0.02596276487
| 591.3216633 | 0.01068618419 | 1.403527212 | 0.02622290881
| 591.2416626 | 0.01079440825 | 1.403335811 | 0.02653637323
| 591.1616619 | 0.01090754864 | 1.403216486 | 0.02685893004
| 591.0816612 | 0.01102554966 | 1.403154879 | 0.02719132679
| 591.0016606 | 0.0111415922 | 1.403159465 | 0.02751425084
| 590.9216599 | 0.01125375919 | 1.40320868 | 0.02782372559
| 590.8416592 | 0.01136176014 | 1.403313704 | 0.02811824582
| 590.7616585 | 0.01145866269 | 1.403456834 | 0.02837983884
| 590.6816578 | 0.0115502179 | 1.403628863 | 0.02862489228
| 590.6016571 | 0.01163621864 | 1.403843167 | 0.02885194405
| 590.5216564 | 0.01171112072 | 1.404094825 | 0.02904602258
| 590.4416557 | 0.01177875824 | 1.404374054 | 0.02921829334
| 590.361655 | 0.01183875876 | 1.404709402 | 0.02936584008
| 590.2816543 | 0.01187525557 | 1.405090366 | 0.02944564099
| 590.2016536 | 0.011894 | 1.405484925 | 0.02947562053
| 590.1216529 | 0.011894 | 1.405937117 | 0.02945014312
| 590.0416522 | 0.01184699132 | 1.406402195 | 0.0292943857
| 589.9616515 | 0.01177310567 | 1.406818461 | 0.02906788321
| 589.8816508 | 0.01167110478 | 1.407232976 | 0.02876416119
| 589.8016501 | 0.01153158635 | 1.407579783 | 0.0283617702
| 589.7216494 | 0.01137366737 | 1.407866299 | 0.02791283121
| 589.6416487 | 0.01118366572 | 1.408079765 | 0.02738057572
| 589.561648 | 0.01097828487 | 1.408166314 | 0.02681444134
| 589.4816473 | 0.0107717007 | 1.408152555 | 0.02625156656
| 589.4016466 | 0.01056769893 | 1.408027896 | 0.02570294604
| 589.3216459 | 0.01038363375 | 1.407811691 | 0.02521491084
| 589.2416452 | 0.01021596144 | 1.407534162 | 0.02477569542
| 589.1616446 | 0.01007196019 | 1.407175548 | 0.02440651467
| 589.0816439 | 0.009965497856 | 1.406788929 | 0.02414208634
| 589.0016432 | 0.009881499192 | 1.406396611 | 0.02393958365
| 588.9216425 | 0.009826765386 | 1.40597722 | 0.02381910461
| 588.8416418 | 0.009808546263 | 1.405584307 | 0.02379729656
| 588.7616411 | 0.009809756695 | 1.405230345 | 0.02382645371
| 588.6816404 | 0.009835023579 | 1.404897889 | 0.02392047586
| 588.6016397 | 0.009884558382 | 1.404630304 | 0.02407730684
| 588.521639 | 0.009944204959 | 1.404425685 | 0.02425812524
| 588.4416383 | 0.01001473891 | 1.404281054 | 0.02446527735
| 588.3616376 | 0.01008823522 | 1.404209579 | 0.02467610191
| 588.2816369 | 0.01015892684 | 1.404197114 | 0.02487556996
| 588.2016362 | 0.01022359407 | 1.404251134 | 0.02505430708
| 588.1216355 | 0.01027003077 | 1.404351316 | 0.02517989049
| 588.0416348 | 0.01030390941 | 1.404473165 | 0.02526948269
| 587.9616341 | 0.01032057623 | 1.404630363 | 0.02530936254
| 587.8816334 | 0.01031445418 | 1.404781933 | 0.02528671715
| 587.8016327 | 0.01029688948 | 1.404921322 | 0.02523326141
| 587.721632 | 0.01026555588 | 1.405054682 | 0.0251421848
| 587.6416313 | 0.01022168802 | 1.405162988 | 0.02501809479
| 587.5616306 | 0.01017388725 | 1.405246399 | 0.02488471159
| 587.4816299 | 0.01012280989 | 1.405327422 | 0.02474242125
| 587.4016292 | 0.01006181697 | 1.405399175 | 0.02457333577
| 587.3216286 | 0.009994470576 | 1.405453945 | 0.02438776719
| 587.2416279 | 0.009918136575 | 1.405498845 | 0.0241779933
| 587.1616272 | 0.009830711742 | 1.405516226 | 0.0239393125
| 587.0816265 | 0.009735855061 | 1.405504387 | 0.02368191679
| 587.0016258 | 0.009629854143 | 1.405454789 | 0.02339607801
| 586.9216251 | 0.009518113017 | 1.405345817 | 0.0230980323
| 586.8416244 | 0.009405470404 | 1.405180115 | 0.02280093204
| 586.7616237 | 0.009296936124 | 1.404942361 | 0.02251951402
| 586.681623 | 0.009204017702 | 1.404647853 | 0.02228456476
| 586.6016223 | 0.009124969801 | 1.404303342 | 0.02209083326
| 586.5216216 | 0.009073036019 | 1.403904496 | 0.02197516333
| 586.4416209 | 0.009052821543 | 1.403504673 | 0.02194706692
| 586.3616202 | 0.009054371796 | 1.403101653 | 0.02197924404
| 586.2816195 | 0.009089505432 | 1.402703862 | 0.02210393435
| 586.2016188 | 0.009152175534 | 1.402359754 | 0.02230158022
| 586.1216181 | 0.009231782856 | 1.402056187 | 0.02254373386
| 586.0416174 | 0.009333983748 | 1.401799946 | 0.02284569828
| 585.9616167 | 0.009451558896 | 1.401615286 | 0.02318606307
| 585.881616 | 0.009578288952 | 1.401489659 | 0.02354838124
| 585.8016153 | 0.009716623486 | 1.401429519 | 0.02393904652
| 585.7216146 | 0.009861672341 | 1.401447903 | 0.02434369254
| 585.6416139 | 0.01000926824 | 1.401545005 | 0.02475071172
| 585.5616132 | 0.01015706953 | 1.401732533 | 0.02515282661
| 585.4816125 | 0.01029382585 | 1.402015677 | 0.0255184249
| 585.4016119 | 0.01041821901 | 1.4023836 | 0.02584442831
| 585.3216112 | 0.01051488651 | 1.402866989 | 0.02608620015
| 585.2416105 | 0.01056660157 | 1.403385423 | 0.02620093488
| 585.1616098 | 0.0105938748 | 1.403960732 | 0.0262441472
| 585.0816091 | 0.01055454113 | 1.404585819 | 0.02609936385
| 585.0016084 | 0.01046439624 | 1.405133059 | 0.02581860641
| 584.9216077 | 0.01033350875 | 1.405663705 | 0.02542601218
| 584.841607 | 0.01013817372 | 1.406086608 | 0.02486179747
| 584.7616063 | 0.009915939851 | 1.406346525 | 0.02423355839
| 584.6816056 | 0.009675081467 | 1.406479057 | 0.02356190423
| 584.6016049 | 0.009425212631 | 1.406442844 | 0.02287594037
| 584.5216042 | 0.009190790114 | 1.406269804 | 0.02224120508
| 584.4416035 | 0.008971772612 | 1.405965591 | 0.0216570585
| 584.3616028 | 0.008798104433 | 1.405551461 | 0.02120495247
| 584.2816021 | 0.008661057325 | 1.405120948 | 0.02085495611
| 584.2016014 | 0.008553878999 | 1.40463231 | 0.0205909338
| 584.1216007 | 0.008497478511 | 1.404147569 | 0.02046711477
| 584.0416 | 0.00846729467 | 1.4037144 | 0.02041268995
| 583.9615993 | 0.008457168126 | 1.403297519 | 0.02041279288
| 583.8815986 | 0.008472101586 | 1.402921549 | 0.02047989905
| 583.8015979 | 0.008497118814 | 1.402596621 | 0.02057192804
| 583.7215972 | 0.008529958493 | 1.402293269 | 0.02068439797
| 583.6415965 | 0.008573358873 | 1.402017233 | 0.02082459687
| 583.5615959 | 0.008624463574 | 1.401767254 | 0.02098469638
| 583.4815952 | 0.008682285371 | 1.40153399 | 0.0211625311
| 583.4015945 | 0.008754485996 | 1.401317505 | 0.02137941374
| 583.3215938 | 0.008837457013 | 1.401144313 | 0.02162376569
| 583.2415931 | 0.008929160196 | 1.400995848 | 0.0218910469
| 583.1615924 | 0.009035361122 | 1.400897026 | 0.02219582406
| 583.0815917 | 0.009147734104 | 1.400856735 | 0.02251440769
| 583.001591 | 0.009263381542 | 1.400881661 | 0.02283831404
| 582.9215903 | 0.009372613258 | 1.40096046 | 0.0231412161
| 582.8415896 | 0.009482182302 | 1.401077269 | 0.02344284077
| 582.7615889 | 0.009592116588 | 1.401269445 | 0.0237409676
| 582.6815882 | 0.009684342883 | 1.401529443 | 0.02398565763
| 582.6015875 | 0.009762862004 | 1.401822761 | 0.0241901135
| 582.5215868 | 0.00982692923 | 1.402185075 | 0.02435003587
| 582.4415861 | 0.009855187443 | 1.402582096 | 0.02440800256
| 582.3615854 | 0.00986175306 | 1.402969333 | 0.02440608686
| 582.2815847 | 0.009845619584 | 1.403395165 | 0.02433850461
| 582.201584 | 0.009783482076 | 1.403804001 | 0.02414382028
| 582.1215833 | 0.009698965552 | 1.404145624 | 0.02389099052
| 582.0415826 | 0.009591231284 | 1.404469631 | 0.02357463268
| 581.9615819 | 0.009449123762 | 1.404711019 | 0.02316774784
| 581.8815812 | 0.009297102022 | 1.404855624 | 0.02273928822
| 581.8015805 | 0.00913510061 | 1.40492084 | 0.02228795871
| 581.7215799 | 0.008973295255 | 1.404884837 | 0.0218433611
| 581.6415792 | 0.0088200745 | 1.404776554 | 0.02142699667
| 581.5615785 | 0.008676139918 | 1.404580403 | 0.02104170351
| 581.4815778 | 0.008562201834 | 1.404324449 | 0.02074336241
| 581.4015771 | 0.008466157836 | 1.404057506 | 0.02049533896
| 581.3215764 | 0.008388823828 | 1.403739117 | 0.02030234362
| 581.2415757 | 0.008346127233 | 1.403420002 | 0.02020571166
| 581.161575 | 0.008319240705 | 1.40312747 | 0.02015144098
| 581.0815743 | 0.008308707282 | 1.402825527 | 0.02014322923
| 581.0015736 | 0.008325100255 | 1.402547585 | 0.02020860458
| 580.9215729 | 0.008353882095 | 1.402314569 | 0.02030586338
| 580.8415722 | 0.008395482454 | 1.402098043 | 0.02043792509
| 580.7615715 | 0.008454035439 | 1.401926337 | 0.0206146766
| 580.6815708 | 0.008520903008 | 1.401795563 | 0.02081227877
| 580.6015701 | 0.008602237052 | 1.401711404 | 0.02104757923
| 580.5215694 | 0.008690528199 | 1.401702011 | 0.02129795077
| 580.4415687 | 0.008777958071 | 1.401757049 | 0.02154215956
| 580.361568 | 0.00886169213 | 1.401887546 | 0.02177159584
| 580.2815673 | 0.008927063428 | 1.402081134 | 0.02194598692
| 580.2015666 | 0.008977056898 | 1.402309618 | 0.02207532446
| 580.1215659 | 0.009004790475 | 1.402591557 | 0.02213923745
| 580.0415652 | 0.008998306669 | 1.402870975 | 0.02210768602
| 579.9615645 | 0.008973315034 | 1.403127389 | 0.02202580291
| 579.8815639 | 0.008925247947 | 1.403369817 | 0.02188029295
| 579.8015632 | 0.00885727715 | 1.40355575 | 0.02168259806
| 579.7215625 | 0.008782957252 | 1.403692192 | 0.02147015437
| 579.6415618 | 0.008703223228 | 1.403782122 | 0.0212453845
| 579.5615611 | 0.008627196307 | 1.40382954 | 0.02103351092
| 579.4815604 | 0.008554687016 | 1.40385536 | 0.02083273473
| 579.4015597 | 0.008487419762 | 1.403859972 | 0.02064784356
| 579.321559 | 0.008424601179 | 1.403864233 | 0.02047536739
| 579.2415583 | 0.008361348899 | 1.403864856 | 0.0203018651
| 579.1615576 | 0.008295948333 | 1.403866709 | 0.02012225452
| 579.0815569 | 0.008222391625 | 1.403855837 | 0.01992058058
| 579.0015562 | 0.008143902168 | 1.403820024 | 0.01970656775
| 578.9215555 | 0.008058968093 | 1.403753358 | 0.01947632879
| 578.8415548 | 0.007972494007 | 1.4036361 | 0.01924471851
| 578.7615541 | 0.007890050505 | 1.403474169 | 0.01902692988
| 578.6815534 | 0.007815383192 | 1.403252807 | 0.01883427973
| 578.6015527 | 0.007763474593 | 1.402992367 | 0.01870744597
| 578.521552 | 0.007728604817 | 1.402719166 | 0.01862891589
| 578.4415513 | 0.007717650873 | 1.402421903 | 0.01861861666
| 578.3615506 | 0.00773379346 | 1.402147759 | 0.01868275208
| 578.2815499 | 0.007767383918 | 1.401893219 | 0.01879459087
| 578.2015492 | 0.007825851095 | 1.401669646 | 0.01897432227
| 578.1215485 | 0.007901366608 | 1.401507779 | 0.01919829311
| 578.0415479 | 0.007986442578 | 1.401396803 | 0.01944618665
| 577.9615472 | 0.00808244341 | 1.401339973 | 0.01972164525
| 577.8815465 | 0.008184338312 | 1.401346955 | 0.02001000241
| 577.8015458 | 0.008289159429 | 1.401411638 | 0.02030327688
| 577.7215451 | 0.008396493698 | 1.401541422 | 0.02059984621
| 577.6415444 | 0.008501587163 | 1.401741029 | 0.02088605872
| 577.5615437 | 0.008602517221 | 1.402012989 | 0.0211563194
| 577.481543 | 0.008692318 | 1.402373147 | 0.02139008258
| 577.4015423 | 0.008759222846 | 1.402803548 | 0.02155534822
| 577.3215416 | 0.008805738199 | 1.40330125 | 0.02165927822
| 577.2415409 | 0.008812404926 | 1.403879765 | 0.02164645354
| 577.1615402 | 0.008768455205 | 1.404460251 | 0.02149147953
| 577.0815395 | 0.008688132589 | 1.405041618 | 0.02123444712
| 577.0015388 | 0.008548731374 | 1.405610382 | 0.02081264278
| 576.9215381 | 0.008358127296 | 1.406064686 | 0.02025445798
| 576.8415374 | 0.008137488943 | 1.406419871 | 0.01961833429
| 576.7615367 | 0.007879620037 | 1.406643931 | 0.0188860582
| 576.681536 | 0.007609571131 | 1.406699199 | 0.0181299361
| 576.6015353 | 0.007338866832 | 1.406611873 | 0.01738048465
| 576.5215346 | 0.007080931253 | 1.40636573 | 0.01667602292
| 576.4415339 | 0.006855200734 | 1.406009038 | 0.01606790318
| 576.3615332 | 0.006655289995 | 1.405562319 | 0.01553693288
| 576.2815325 | 0.006501888663 | 1.405018034 | 0.01514137324
| 576.2015319 | 0.006401187366 | 1.404483056 | 0.01489246471
| 576.1215312 | 0.00632574057 | 1.403941365 | 0.01471437437
| 576.0415305 | 0.006299673675 | 1.403393415 | 0.01467476024
| 575.9615298 | 0.006306445367 | 1.402915367 | 0.01472313015
| 575.8815291 | 0.006339308545 | 1.402456371 | 0.0148435559
| 575.8015284 | 0.006412109181 | 1.402066321 | 0.01507219795
| 575.7215277 | 0.006505268186 | 1.40177562 | 0.01535253377
| 575.641527 | 0.00661371676 | 1.401562327 | 0.01567161597
| 575.5615263 | 0.006739451184 | 1.401453635 | 0.01603354631
| 575.4815256 | 0.006865751148 | 1.401460988 | 0.01639068858
| 575.4015249 | 0.00699008826 | 1.40157525 | 0.01673638603
| 575.3215242 | 0.007094755839 | 1.401813868 | 0.01701978919
| 575.2415235 | 0.007172074591 | 1.402118762 | 0.01722252646
| 575.1615228 | 0.007224805499 | 1.402520518 | 0.0173505458
| 575.0815221 | 0.007220138789 | 1.402979405 | 0.01731386243
| 575.0015214 | 0.007171639366 | 1.403403312 | 0.01715594961
| 574.9215207 | 0.007087452506 | 1.403835026 | 0.01689729128
| 574.84152 | 0.00694265125 | 1.404209309 | 0.01647168919
| 574.7615193 | 0.006767993976 | 1.404453549 | 0.01596979593
| 574.6815186 | 0.006571444825 | 1.404614526 | 0.01541127641
| 574.6015179 | 0.006353976265 | 1.404639944 | 0.01480180059
| 574.5215172 | 0.006138729836 | 1.404544458 | 0.01420539417
| 574.4415165 | 0.005927614401 | 1.404334017 | 0.01362694558
| 574.3615159 | 0.005739146098 | 1.404018934 | 0.01311772853
| 574.2815152 | 0.005573465666 | 1.403650202 | 0.01267521288
| 574.2015145 | 0.005427003099 | 1.403211733 | 0.01229022
| 574.1215138 | 0.005317668812 | 1.402730768 | 0.01201153983
| 574.0415131 | 0.005232052721 | 1.40226065 | 0.01179863722
| 573.9615124 | 0.005165885362 | 1.401759236 | 0.01164185185
| 573.8815117 | 0.005133700469 | 1.401267834 | 0.0115798714
| 573.801511 | 0.005115588735 | 1.400809652 | 0.01155555292
| 573.7215103 | 0.005112655379 | 1.400337637 | 0.0115745801
| 573.6415096 | 0.005139155921 | 1.399885356 | 0.01167535139
| 573.5615089 | 0.005179855091 | 1.399479673 | 0.01181363296
| 573.4815082 | 0.005235255571 | 1.399083242 | 0.01199288454
| 573.4015075 | 0.005314988728 | 1.398732601 | 0.01223837418
| 573.3215068 | 0.0054045561 | 1.398441771 | 0.01250855043
| 573.2415061 | 0.005504223636 | 1.398190363 | 0.01280527472
| 573.1615054 | 0.005615272881 | 1.397999427 | 0.01313106656
| 573.0815047 | 0.005728369043 | 1.397869007 | 0.01345958178
| 573.001504 | 0.005843436708 | 1.397790821 | 0.01379103273
| 572.9215033 | 0.00595569158 | 1.397769022 | 0.01411166012
| 572.8415026 | 0.006064491953 | 1.397789085 | 0.01442039915
| 572.7615019 | 0.006169626203 | 1.397862063 | 0.01471602316
| 572.6815012 | 0.006264817272 | 1.397978048 | 0.01498128887
| 572.6015005 | 0.006353241111 | 1.398127633 | 0.01522564958
| 572.5214999 | 0.006434575149 | 1.39832872 | 0.01544718531
| 572.4414992 | 0.00649706899 | 1.398573396 | 0.01561306519
| 572.3614985 | 0.006546272761 | 1.398834042 | 0.01574047231
| 572.2814978 | 0.006581539737 | 1.399149317 | 0.0158254292
| 572.2014971 | 0.006581807484 | 1.399485452 | 0.01581022078
| 572.1214964 | 0.006561353511 | 1.399797204 | 0.0157377355
| 572.0414957 | 0.006519286476 | 1.400130636 | 0.01560291465
| 571.961495 | 0.006435480946 | 1.400427428 | 0.01535211699
| 571.8814943 | 0.006334066046 | 1.400644669 | 0.01505596187
| 571.8014936 | 0.006214531676 | 1.400821486 | 0.01471084093
| 571.7214929 | 0.00607425834 | 1.40090167 | 0.01431244411
| 571.6414922 | 0.005937584403 | 1.400888982 | 0.01392930169
| 571.5614915 | 0.005805214019 | 1.400821164 | 0.01356128141
| 571.4814908 | 0.005675272202 | 1.400688669 | 0.01320356386
| 571.4014901 | 0.005554884662 | 1.400490393 | 0.01287630208
| 571.3214894 | 0.005451017095 | 1.400231863 | 0.01259884845
| 571.2414887 | 0.005372041954 | 1.399947834 | 0.01239299325
| 571.161488 | 0.005306626497 | 1.399659877 | 0.01222555855
| 571.0814873 | 0.005258159407 | 1.399350697 | 0.01210707369
| 571.0014866 | 0.005227163229 | 1.399054222 | 0.01203724384
| 570.9214859 | 0.005204442703 | 1.398762889 | 0.01199048646
| 570.8414852 | 0.005191375925 | 1.398467451 | 0.01197121258
| 570.7614845 | 0.005190641923 | 1.398170517 | 0.0119868947
| 570.6814839 | 0.005198581512 | 1.397878127 | 0.01202687954
| 570.6014832 | 0.005218448349 | 1.397567253 | 0.01210162089
| 570.5214825 | 0.005260126607 | 1.397262996 | 0.01223785494
| 570.4414818 | 0.005316582444 | 1.396978365 | 0.01241501731
| 570.3614811 | 0.005393116445 | 1.396700726 | 0.01264885539
| 570.2814804 | 0.005497001193 | 1.396471771 | 0.01295788475
| 570.2014797 | 0.005614452706 | 1.396310656 | 0.01330203476
| 570.121479 | 0.005748120533 | 1.396209452 | 0.01368926428
| 570.0414783 | 0.005891095897 | 1.396206941 | 0.0140978998
| 569.9614776 | 0.006032897087 | 1.396287017 | 0.01449896917
| 569.8814769 | 0.006169764946 | 1.396467392 | 0.01488077145
| 569.8014762 | 0.006284533875 | 1.396725013 | 0.01519566083
| 569.7214755 | 0.006381624507 | 1.397033456 | 0.0154575511
| 569.6414748 | 0.006453491796 | 1.397408911 | 0.01564406164
| 569.5614741 | 0.006487041698 | 1.397797829 | 0.01572084625
| 569.4814734 | 0.006499056176 | 1.398171663 | 0.01573717903
| 569.4014727 | 0.006483789379 | 1.398553369 | 0.01567548836
| 569.321472 | 0.006442064629 | 1.39888599 | 0.01554126181
| 569.2414713 | 0.006389213933 | 1.39919417 | 0.01537674475
| 569.1614706 | 0.006314146611 | 1.399472956 | 0.0151507071
| 569.0814699 | 0.006226446556 | 1.399696094 | 0.01489183418
| 569.0014692 | 0.00613117838 | 1.399881385 | 0.0146135385
| 568.9214685 | 0.00602617747 | 1.400028567 | 0.01430967988
| 568.8414679 | 0.005913567375 | 1.400128461 | 0.01398678176
| 568.7614672 | 0.005796266758 | 1.400185702 | 0.01365286467
| 568.6814665 | 0.00567266568 | 1.400194685 | 0.01330363794
| 568.6014658 | 0.005546772017 | 1.400145471 | 0.01295099261
| 568.5214651 | 0.00542153582 | 1.400037858 | 0.01260328015
| 568.4414644 | 0.005301268109 | 1.399861297 | 0.0122732682
| 568.3614637 | 0.005195244233 | 1.399625779 | 0.01198673155
| 568.281463 | 0.005102306144 | 1.39933758 | 0.01174002057
| 568.2014623 | 0.005035438894 | 1.39898701 | 0.01157053784
| 568.1214616 | 0.005001499503 | 1.398629631 | 0.01149488352
| 568.0414609 | 0.00499111144 | 1.398264455 | 0.01148651918
| 567.9614602 | 0.005018778349 | 1.397903084 | 0.01158617213
| 567.8814595 | 0.005079227932 | 1.397609191 | 0.01177563297
| 567.8014588 | 0.005159080806 | 1.397375725 | 0.01201727635
| 567.7214581 | 0.005263415044 | 1.397220366 | 0.01232469218
| 567.6414574 | 0.005376725817 | 1.397173812 | 0.01265213251
| 567.5614567 | 0.005491379784 | 1.397216255 | 0.01297885449
| 567.481456 | 0.005599580727 | 1.397364877 | 0.01328167404
| 567.4014553 | 0.005687974052 | 1.397587426 | 0.01352415402
| 567.3214546 | 0.005759850865 | 1.397876445 | 0.01371600892
| 567.2414539 | 0.005801051221 | 1.398229819 | 0.01381693364
| 567.1614532 | 0.00580795294 | 1.39859024 | 0.01381965101
| 567.0814525 | 0.005792228984 | 1.398955193 | 0.01375758549
| 567.0014519 | 0.005743182406 | 1.399324739 | 0.01360026293
| 566.9214512 | 0.005665358184 | 1.399649497 | 0.01336333032
| 566.8414505 | 0.005565136008 | 1.399947746 | 0.01306401415
| 566.7614498 | 0.005433534862 | 1.400183915 | 0.01267866058
| 566.6814491 | 0.005287732572 | 1.400330768 | 0.01225766963
| 566.6014484 | 0.005131762038 | 1.400409263 | 0.01181137622
| 566.5214477 | 0.004967693947 | 1.400396806 | 0.01134683433
| 566.441447 | 0.00480787424 | 1.400300102 | 0.01089878244
| 566.3614463 | 0.004653208378 | 1.400121894 | 0.01046958168
| 566.2814456 | 0.004518607205 | 1.399862155 | 0.01010163516
| 566.2014449 | 0.004404884732 | 1.399568638 | 0.009794739087
| 566.1214442 | 0.004309040187 | 1.399219112 | 0.009541487325
| 566.0414435 | 0.004249573006 | 1.398845495 | 0.009392968761
| 565.9614428 | 0.004214303487 | 1.39849906 | 0.0093119065
| 565.8814421 | 0.004198169264 | 1.398153175 | 0.009285291648
| 565.8014414 | 0.004210969373 | 1.397840192 | 0.009339492941
| 565.7214407 | 0.004236880492 | 1.397587206 | 0.009428061209
| 565.64144 | 0.004272414985 | 1.397369044 | 0.009542359738
| 565.5614393 | 0.004317415379 | 1.397202855 | 0.009681095192
| 565.4814386 | 0.004363994012 | 1.397081434 | 0.009822122056
| 565.4014379 | 0.004411515943 | 1.396998205 | 0.009963959512
| 565.3214372 | 0.004458383015 | 1.396948531 | 0.01010227274
| 565.2414365 | 0.0045044407 | 1.396930807 | 0.01023669471
| 565.1614359 | 0.004549774597 | 1.396943724 | 0.01036752917
| 565.0814352 | 0.004593441646 | 1.396993911 | 0.01049173244
| 565.0014345 | 0.004633587688 | 1.397078873 | 0.01060411788
| 564.9214338 | 0.004669679938 | 1.397211626 | 0.01070247999
| 564.8414331 | 0.004690972429 | 1.39738962 | 0.01075619551
| 564.7614324 | 0.004699878782 | 1.397588355 | 0.01077340989
| 564.6814317 | 0.004695478742 | 1.397845031 | 0.01074956443
| 564.601431 | 0.004651794196 | 1.398125394 | 0.01061211608
| 564.5214303 | 0.004584637676 | 1.398366001 | 0.01040958
| 564.4414296 | 0.004493036882 | 1.398618359 | 0.0101365363
| 564.3614289 | 0.004357894596 | 1.398806283 | 0.009742322708
| 564.2814282 | 0.004206949223 | 1.398893095 | 0.009308129166
| 564.2014275 | 0.004039881102 | 1.398904937 | 0.008831657551
| 564.1214268 | 0.003863908023 | 1.398796234 | 0.008335790405
| 564.0414261 | 0.003695102194 | 1.398591243 | 0.007865141521
| 563.9614254 | 0.003534167464 | 1.398274253 | 0.007422408052
| 563.8814247 | 0.003408984481 | 1.397869316 | 0.007086020481
| 563.801424 | 0.003307820678 | 1.397447125 | 0.006818919564
| 563.7214233 | 0.003231753348 | 1.396953486 | 0.006626872441
| 563.6414226 | 0.003205189763 | 1.39646366 | 0.006576103708
| 563.5614219 | 0.003200194283 | 1.396025195 | 0.006584470319
| 563.4814212 | 0.003217394434 | 1.395590866 | 0.006656148459
| 563.4014205 | 0.003264323808 | 1.395213701 | 0.006810251182
| 563.3214199 | 0.003320085622 | 1.394902454 | 0.006986551644
| 563.2414192 | 0.003384752849 | 1.394629006 | 0.007186648803
| 563.1614185 | 0.00345708178 | 1.394407797 | 0.0074063034
| 563.0814178 | 0.003531092364 | 1.39422919 | 0.007628833707
| 563.0014171 | 0.003606759691 | 1.394084708 | 0.007854576101
| 562.9214164 | 0.003684915495 | 1.393973563 | 0.00808595433
| 562.8414157 | 0.003764466629 | 1.393897064 | 0.008319761699
| 562.761415 | 0.003845467331 | 1.393858866 | 0.008555968317
| 562.6814143 | 0.003922342287 | 1.393856126 | 0.0087786786
| 562.6014136 | 0.004000691384 | 1.393874304 | 0.009004681849
| 562.5214129 | 0.004081825425 | 1.393945696 | 0.009236153462
| 562.4414122 | 0.004155071864 | 1.394068231 | 0.009442484125
| 562.3614115 | 0.004220358999 | 1.394232022 | 0.00962392212
| 562.2814108 | 0.004273692794 | 1.394449395 | 0.009768339759
| 562.2014101 | 0.004303706032 | 1.394698693 | 0.009844087192
| 562.1214094 | 0.004317760068 | 1.394956337 | 0.009873496321
| 562.0414087 | 0.004310093337 | 1.39524573 | 0.009838822859
| 561.961408 | 0.004271560213 | 1.395517274 | 0.009716245033
| 561.8814073 | 0.00421576511 | 1.395758104 | 0.009545547619
| 561.8014066 | 0.004138164433 | 1.395979839 | 0.009313093564
| 561.7214059 | 0.004037298941 | 1.396143105 | 0.009016660991
| 561.6414052 | 0.003926392993 | 1.396241642 | 0.008694577921
| 561.5614045 | 0.003804391934 | 1.396283042 | 0.008343410709
| 561.4814039 | 0.003678103612 | 1.3962459 | 0.007983757048
| 561.4014032 | 0.003553723887 | 1.396146335 | 0.007632588648
| 561.3214025 | 0.003434056178 | 1.395972222 | 0.007298513413
| 561.2414018 | 0.003330280397 | 1.395742582 | 0.007012708841
| 561.1614011 | 0.003238607663 | 1.395474163 | 0.006763446011
| 561.0814004 | 0.003163940349 | 1.395153204 | 0.006565481793
| 561.0013997 | 0.003116655993 | 1.394813448 | 0.0064470681
| 560.921399 | 0.003085910884 | 1.394477294 | 0.00637596449
| 560.8413983 | 0.003076710802 | 1.394121783 | 0.006367730846
| 560.7613976 | 0.003095409038 | 1.39379405 | 0.006438489711
| 560.6813969 | 0.00312892051 | 1.393501749 | 0.006550259041
| 560.6013962 | 0.003180720963 | 1.39323581 | 0.006713537781
| 560.5213955 | 0.003251444819 | 1.393028896 | 0.006928662724
| 560.4413948 | 0.003327527198 | 1.392889866 | 0.007156128763
| 560.3613941 | 0.003407589431 | 1.392795604 | 0.007393056221
| 560.2813934 | 0.003493418405 | 1.392763988 | 0.007643745843
| 560.2013927 | 0.003578344324 | 1.392803119 | 0.00788854261
| 560.121392 | 0.003653344979 | 1.392920366 | 0.008101007901
| 560.0413913 | 0.003708662883 | 1.393086917 | 0.008254303228
| 559.9613906 | 0.003747817618 | 1.393297157 | 0.008358808534
| 559.8813899 | 0.003757351032 | 1.393550008 | 0.008375684149
| 559.8013892 | 0.003734453164 | 1.393787136 | 0.008299648091
| 559.7213885 | 0.003689995041 | 1.394007035 | 0.00816217391
| 559.6413879 | 0.003613461045 | 1.394196633 | 0.007933539164
| 559.5613872 | 0.003514849539 | 1.394301266 | 0.007645261038
| 559.4813865 | 0.003405436449 | 1.394335703 | 0.007329159656
| 559.4013858 | 0.00328696875 | 1.394277941 | 0.006991296721
| 559.3213851 | 0.003175583693 | 1.394132761 | 0.006677979342
| 559.2413844 | 0.003073360267 | 1.39391436 | 0.006394482329
| 559.1613837 | 0.002992826235 | 1.393620682 | 0.00617704836
| 559.081383 | 0.002940965692 | 1.393304211 | 0.006043381202
| 559.0013823 | 0.00290896728 | 1.392972017 | 0.00596773381
| 558.9213816 | 0.002907967269 | 1.392634537 | 0.005981859472
| 558.8413809 | 0.002930512604 | 1.392346193 | 0.006061753314
| 558.7613802 | 0.002965990826 | 1.392092561 | 0.0061774604
| 558.6813795 | 0.003015791261 | 1.391888443 | 0.006332351401
| 558.6013788 | 0.00306891356 | 1.391738403 | 0.006494405681
| 558.5213781 | 0.003121881762 | 1.391629539 | 0.006654162549
| 558.4413774 | 0.003170348848 | 1.391557234 | 0.006799240994
| 558.3613767 | 0.003212025409 | 1.391502489 | 0.006923882345
| 558.281376 | 0.00324964271 | 1.391458654 | 0.007036296474
| 558.2013753 | 0.003282042993 | 1.391419766 | 0.007133398908
| 558.1213746 | 0.003312481578 | 1.391376375 | 0.007225059298
| 558.0413739 | 0.003343183642 | 1.391325361 | 0.007317872566
| 557.9613732 | 0.003381983977 | 1.391270435 | 0.007434385475
| 557.8813725 | 0.003427065363 | 1.391236644 | 0.007568164641
| 557.8013718 | 0.003477220119 | 1.391214819 | 0.007716145846
| 557.7213712 | 0.003535820631 | 1.391224865 | 0.007887181374
| 557.6413705 | 0.003596812091 | 1.391275082 | 0.008063311065
| 557.5613698 | 0.003658828156 | 1.39136833 | 0.008240422763
| 557.4813691 | 0.003716561989 | 1.391512338 | 0.008402726808
| 557.4013684 | 0.003765339501 | 1.391696328 | 0.008537141819
| 557.3213677 | 0.003805764563 | 1.391926982 | 0.008645077271
| 557.241367 | 0.003824898065 | 1.392202018 | 0.008689052399
| 557.1613663 | 0.003825023886 | 1.392481115 | 0.008677621959
| 557.0813656 | 0.003808983378 | 1.392790731 | 0.008617763007
| 557.0013649 | 0.003760649622 | 1.39310589 | 0.00846386911
| 556.9213642 | 0.003689294924 | 1.39338349 | 0.008244957285
| 556.8413635 | 0.003599135778 | 1.393649669 | 0.007972024875
| 556.7613628 | 0.003476268045 | 1.393876147 | 0.007606101028
| 556.6813621 | 0.003334593657 | 1.394018533 | 0.007189664046
| 556.6013614 | 0.003178539091 | 1.394104154 | 0.006734225365
| 556.5213607 | 0.003003870903 | 1.394096744 | 0.006229189174
| 556.44136 | 0.002825635788 | 1.393986325 | 0.005718598712
| 556.3613593 | 0.002646396984 | 1.39377648 | 0.005209618155
| 556.2813586 | 0.002477862187 | 1.393453393 | 0.004736741647
| 556.2013579 | 0.002328743676 | 1.393048259 | 0.00432370362
| 556.1213572 | 0.002197464989 | 1.392546277 | 0.003966536286
| 556.0413565 | 0.002110130895 | 1.391960415 | 0.003740392421
| 555.9613558 | 0.002060698704 | 1.391373815 | 0.003624055962
| 555.8813552 | 0.002042576125 | 1.39074285 | 0.003600445106
| 555.8013545 | 0.002081222617 | 1.390124851 | 0.003741162828
| 555.7213538 | 0.002151536723 | 1.389580544 | 0.003970753768
| 555.6413531 | 0.002255737631 | 1.389058132 | 0.004298134848
| 555.5613524 | 0.002407192652 | 1.388645358 | 0.004758523238
| 555.4813517 | 0.002572117971 | 1.388369645 | 0.005252422215
| 555.401351 | 0.002750586188 | 1.388199088 | 0.005781453902
| 555.3213503 | 0.002928988867 | 1.388173245 | 0.006304115579
| 555.2413496 | 0.003095279954 | 1.388244966 | 0.006787274884
| 555.1613489 | 0.003248614623 | 1.388444587 | 0.007226959403
| 555.0813482 | 0.003357838735 | 1.388726043 | 0.007534219283
| 555.0013475 | 0.003439893806 | 1.389014338 | 0.007761861096
| 554.9213468 | 0.003493694272 | 1.389364472 | 0.007904142717
| 554.8413461 | 0.003494862181 | 1.389694276 | 0.007893710383
| 554.7613454 | 0.003474996251 | 1.389949008 | 0.007825360266
| 554.6813447 | 0.003433595893 | 1.390179099 | 0.007695298619
| 554.601344 | 0.003368729832 | 1.390322052 | 0.007500808496
| 554.5213433 | 0.003301497552 | 1.390388289 | 0.007302966074
| 554.4413426 | 0.003232163614 | 1.390383516 | 0.007102256974
| 554.3613419 | 0.003174693937 | 1.39031437 | 0.006939110107
| 554.2813412 | 0.003127703558 | 1.390216736 | 0.006807816484
| 554.2013405 | 0.003091703246 | 1.390075057 | 0.006710585833
| 554.1213398 | 0.003078383275 | 1.389923252 | 0.006680003355
| 554.0413392 | 0.003074663999 | 1.389790323 | 0.0066765735
| 553.9613385 | 0.003080797384 | 1.389651201 | 0.006702201831
| 553.8813378 | 0.003099778938 | 1.389534641 | 0.006764343877
| 553.8013371 | 0.003122684301 | 1.38943995 | 0.006836972617
| 553.7213364 | 0.003149551203 | 1.389358469 | 0.006920602309
| 553.6413357 | 0.003181400175 | 1.389293132 | 0.007018089582
| 553.561335 | 0.003214288021 | 1.389249686 | 0.007117645501
| 553.4813343 | 0.003248196006 | 1.389210122 | 0.007220041954
| 553.4013336 | 0.003288363203 | 1.3891879 | 0.007339990125
| 553.3213329 | 0.003330375794 | 1.389190052 | 0.007464256944
| 553.2413322 | 0.003373842841 | 1.389218019 | 0.007591629441
| 553.1613315 | 0.003414792038 | 1.389274873 | 0.007710332942
| 553.0813308 | 0.003451980987 | 1.389354169 | 0.007817017665
| 553.0013301 | 0.003483181256 | 1.389462603 | 0.007904837361
| 552.9213294 | 0.003501219667 | 1.389584294 | 0.007953511436
| 552.8413287 | 0.003511161072 | 1.389702181 | 0.00797865391
| 552.761328 | 0.003510494401 | 1.389823869 | 0.007972550974
| 552.6813273 | 0.003499183463 | 1.389920207 | 0.007936448527
| 552.6013266 | 0.003484945855 | 1.389993869 | 0.007892822752
| 552.5213259 | 0.003468612378 | 1.390040017 | 0.007844330576
| 552.4413252 | 0.003458345175 | 1.390063503 | 0.007814656662
| 552.3613245 | 0.003454168319 | 1.390080942 | 0.0078031031
| 552.2813238 | 0.003459101697 | 1.390092521 | 0.007818517715
| 552.2013232 | 0.00347605352 | 1.390127971 | 0.007868049997
| 552.1213225 | 0.003496946652 | 1.390198551 | 0.007927509241
| 552.0413218 | 0.003521346862 | 1.390312074 | 0.007995255321
| 551.9613211 | 0.003537448371 | 1.390479651 | 0.008036148527
| 551.8813204 | 0.003542932651 | 1.39067736 | 0.008044495903
| 551.8013197 | 0.00353186589 | 1.390926509 | 0.008001890548
| 551.721319 | 0.00348817564 | 1.391179501 | 0.007863444385
| 551.6413183 | 0.003424528676 | 1.391403661 | 0.007667839213
| 551.5613176 | 0.003334794561 | 1.391612879 | 0.0073964631
| 551.4813169 | 0.003216843139 | 1.391741518 | 0.007046154139
| 551.4013162 | 0.003088816051 | 1.391785428 | 0.006670254042
| 551.3213155 | 0.002951081522 | 1.391727797 | 0.006270569525
| 551.2413148 | 0.00282804386 | 1.391572102 | 0.005918393173
| 551.1613141 | 0.002711946779 | 1.3913651 | 0.005588783705
| 551.0813134 | 0.002610679229 | 1.391053433 | 0.005307260971
| 551.0013127 | 0.002543205777 | 1.39069554 | 0.005126747684
| 550.921312 | 0.002500853279 | 1.390300352 | 0.005021443516
| 550.8413113 | 0.002500653279 | 1.389880639 | 0.005040811908
| 550.7613106 | 0.002539726245 | 1.389510481 | 0.005173215672
| 550.6813099 | 0.002603355154 | 1.389187209 | 0.005375692095
| 550.6013092 | 0.002700755999 | 1.388925811 | 0.005674738413
| 550.5213085 | 0.002817720667 | 1.388780463 | 0.006026255898
| 550.4413078 | 0.002943065707 | 1.388729307 | 0.006398356129
| 550.3613072 | 0.003072600169 | 1.388798815 | 0.006777477121
| 550.2813065 | 0.003188977491 | 1.388972998 | 0.007113240199
| 550.2013058 | 0.003291293658 | 1.389242244 | 0.007403326839
| 550.1213051 | 0.003363160948 | 1.389610479 | 0.007599254132
| 550.0413044 | 0.003393990214 | 1.390013226 | 0.007672788436
| 549.9613037 | 0.003395075686 | 1.390438665 | 0.007657705247
| 549.881303 | 0.003347475274 | 1.390883052 | 0.007498488893
| 549.8013023 | 0.003255704826 | 1.39125001 | 0.007212977263
| 549.7213016 | 0.003137136722 | 1.391555712 | 0.006851555358
| 549.6413009 | 0.002983268715 | 1.391768563 | 0.006390714987
| 549.5613002 | 0.002812328853 | 1.391848296 | 0.005885877308
| 549.4812995 | 0.002636082251 | 1.391807449 | 0.005370955882
| 549.4012988 | 0.002462747412 | 1.391633241 | 0.004870571069
| 549.3212981 | 0.002311572534 | 1.391344587 | 0.004440311736
| 549.2412974 | 0.002180360856 | 1.390970838 | 0.004072312906
| 549.1612967 | 0.00208822672 | 1.390492009 | 0.003823621444
| 549.081296 | 0.002043605178 | 1.390018878 | 0.003714189014
| 549.0012953 | 0.002022899485 | 1.389522897 | 0.003675969432
| 548.9212946 | 0.002056899783 | 1.389026143 | 0.003798740364
| 548.8412939 | 0.002124263731 | 1.388620295 | 0.004015844606
| 548.7612932 | 0.002217287283 | 1.388256798 | 0.004306838619
| 548.6812925 | 0.002344888391 | 1.387992908 | 0.004695610442
| 548.6012918 | 0.002483489427 | 1.387850157 | 0.00511175377
| 548.5212912 | 0.002628758203 | 1.387808279 | 0.005543350012
| 548.4412905 | 0.00277075944 | 1.387886895 | 0.005960147124
| 548.3612898 | 0.002898107009 | 1.388052973 | 0.006329906574
| 548.2812891 | 0.003011773012 | 1.388313642 | 0.006655080524
| 548.2012884 | 0.003090507028 | 1.388650467 | 0.00687366624
| 548.1212877 | 0.00314009484 | 1.388995969 | 0.007005754788
| 548.041287 | 0.003165792047 | 1.389379125 | 0.007065535427
| 547.9612863 | 0.003149191905 | 1.389756658 | 0.007000645852
| 547.8812856 | 0.003108478125 | 1.390072305 | 0.006867379601
| 547.8012849 | 0.003049590479 | 1.390358229 | 0.006681820236
| 547.7212842 | 0.002968723108 | 1.390577118 | 0.006434458459
| 547.6412835 | 0.002882943493 | 1.390723032 | 0.006175936361
| 547.5612828 | 0.002794779403 | 1.390811152 | 0.005913001883
| 547.4812821 | 0.002712912026 | 1.390839452 | 0.005671345639
| 547.4012814 | 0.002641113154 | 1.39083942 | 0.00546065165
| 547.3212807 | 0.002577733827 | 1.390810479 | 0.005276073057
| 547.24128 | 0.002530333412 | 1.390775326 | 0.005138898107
| 547.1612793 | 0.002490241103 | 1.390760429 | 0.005022350258
| 547.0812786 | 0.002455022489 | 1.390757076 | 0.004919644467
| 547.0012779 | 0.002421288864 | 1.39078229 | 0.004820017139
| 546.9212772 | 0.002381911516 | 1.390822712 | 0.004703021361
| 546.8412765 | 0.002337634499 | 1.390875519 | 0.004570979889
| 546.7612758 | 0.002282926329 | 1.390936601 | 0.004407739801
| 546.6812752 | 0.002217330523 | 1.39098838 | 0.004212734575
| 546.6012745 | 0.00214012985 | 1.391027618 | 0.003983983816
| 546.5212738 | 0.002049480115 | 1.391027633 | 0.003717214836
| 546.4412731 | 0.001955901771 | 1.390979194 | 0.003443886481
| 546.3612724 | 0.001859434267 | 1.390890419 | 0.003163730878
| 546.2812717 | 0.001766443928 | 1.39074961 | 0.002896041041
| 546.201271 | 0.001678802754 | 1.39057728 | 0.002645427047
| 546.1212703 | 0.001596802039 | 1.390355979 | 0.002413491083
| 546.0412696 | 0.001530875454 | 1.390104017 | 0.002230262649
| 545.9612689 | 0.001474632784 | 1.389841223 | 0.002076009631
| 545.8812682 | 0.001428432384 | 1.389543982 | 0.001952813502
| 545.8012675 | 0.001404277081 | 1.389231601 | 0.001895365311
| 545.7212668 | 0.00139271011 | 1.388933434 | 0.001874486605
| 545.6412661 | 0.001394176787 | 1.388611421 | 0.001893144992
| 545.5612654 | 0.001424119144 | 1.388300274 | 0.001995632595
| 545.4812647 | 0.00146946477 | 1.388033502 | 0.002141902121
| 545.401264 | 0.001530731971 | 1.38777851 | 0.002334916562
| 545.3212633 | 0.001620147529 | 1.387580689 | 0.002609050703
| 545.2412626 | 0.001719505635 | 1.387471344 | 0.002909062107
| 545.1612619 | 0.001828973252 | 1.387430014 | 0.00323631116
| 545.0812612 | 0.001942049732 | 1.387498705 | 0.003569700338
| 545.0012605 | 0.002046403104 | 1.387652415 | 0.00387364904
| 544.9212598 | 0.002141403932 | 1.387920395 | 0.004144948819
| 544.8412592 | 0.002196312541 | 1.388277522 | 0.004293375904
| 544.7612585 | 0.002221878655 | 1.388646095 | 0.004354173645
| 544.6812578 | 0.002216878609 | 1.389089413 | 0.004320941645
| 544.6012571 | 0.002145537645 | 1.3895144 | 0.004091647813
| 544.5212564 | 0.002047551316 | 1.389832844 | 0.003788003618
| 544.4412557 | 0.00192231946 | 1.390139569 | 0.003404103031
| 544.361255 | 0.001749393538 | 1.390331319 | 0.002883849485
| 544.2812543 | 0.001562430396 | 1.390377346 | 0.002328337504
| 544.2012536 | 0.001364362005 | 1.390282704 | 0.001745918011
| 544.1212529 | 0.00117924099 | 1.390031698 | 0.001208407601
| 544.0412522 | 0.001012314211 | 1.389673271 | 0.0007291283347
| 543.9612515 | 0.0008740463436 | 1.389174389 | 0.0003403819929
| 543.8812508 | 0.0007921528133 | 1.388613917 | 0.0001210579398
| 543.8012501 | 0.0007457916669 | 1.388047244 | 7.146327864e-06
| 543.7212494 | 0.0007463250032 | 1.387438253 | 3.399032348e-05
| 543.6412487 | 0.0008054115185 | 1.386893334 | 0.0002321008876
| 543.561248 | 0.0008929352864 | 1.386435406 | 0.00051130096
| 543.4812473 | 0.001014069675 | 1.386043815 | 0.0008879509034
| 543.4012466 | 0.001162648113 | 1.385779107 | 0.001341362899
| 543.3212459 | 0.001319621873 | 1.385629923 | 0.001815340892
| 543.2412452 | 0.00148355663 | 1.385593124 | 0.002305695685
| 543.1612445 | 0.001641990954 | 1.385671047 | 0.002775134661
| 543.0812438 | 0.001792576252 | 1.385840128 | 0.003217531062
| 543.0012432 | 0.001930777456 | 1.386115406 | 0.003618630445
| 542.9212425 | 0.00204451243 | 1.386468913 | 0.003943495823
| 542.8412418 | 0.002141017929 | 1.386881976 | 0.004214409237
| 542.7612411 | 0.002213951895 | 1.387386104 | 0.004411052307
| 542.6812404 | 0.00224666148 | 1.387940456 | 0.004485517842
| 542.6012397 | 0.002251704133 | 1.388517094 | 0.004476453163
| 542.521239 | 0.002219170519 | 1.389162742 | 0.004352332014
| 542.4412383 | 0.002125782781 | 1.389800761 | 0.004047279538
| 542.3612376 | 0.00199418948 | 1.390386599 | 0.003630840318
| 542.2812369 | 0.001812254562 | 1.390951354 | 0.003065665627
| 542.2012362 | 0.001581254911 | 1.391391596 | 0.002360220393
| 542.1212355 | 0.001322897983 | 1.391760851 | 0.001576798698
| 542.0412348 | 0.001001428522 | 1.392003277 | 0.0006115535495
| 541.9612341 | 0.0006546407534 | 1.392004808 | -0.0004184254466
| 541.8812334 | 0.0002991578525 | 1.391823307 | -0.001466535405
| 541.8012327 | -5.484522755e-05 | 1.391406661 | -0.002500806928
| 541.721232 | -0.0003784848487 | 1.390800076 | -0.003437776449
| 541.6412313 | -0.000673621166 | 1.390016358 | -0.004283882132
| 541.5612306 | -0.0009115565668 | 1.389049179 | -0.00495392794
| 541.4812299 | -0.001078037366 | 1.38801284 | -0.005410000947
| 541.4012292 | -0.001194084273 | 1.386916476 | -0.00571478301
| 541.3212285 | -0.001229817918 | 1.385762083 | -0.005779154728
| 541.2412278 | -0.001192772045 | 1.384692765 | -0.005630273236
| 541.1612272 | -0.001110227281 | 1.383678132 | -0.005347827189
| 541.0812265 | -0.0009650260171 | 1.382743465 | -0.004881109005
| 541.0012258 | -0.0007766746684 | 1.381964673 | -0.004290651715
| 540.9212251 | -0.0005647602127 | 1.381313541 | -0.003633731513
| 540.8412244 | -0.0003268248118 | 1.38079753 | -0.002903157182
| 540.7612237 | -8.026888012e-05 | 1.380436569 | -0.002151710206
| 540.681223 | 0.0001678821468 | 1.38019981 | -0.001399397297
| 540.6012223 | 0.0004110842631 | 1.380096933 | -0.0006663298772
| 540.5212216 | 0.0006400326112 | 1.380095105 | 2.064518356e-05
| 540.4412209 | 0.0008571210273 | 1.380190543 | 0.0006686798008
| 540.3612202 | 0.001052322723 | 1.38037875 | 0.001247696546
| 540.2812195 | 0.001222199823 | 1.380622292 | 0.001748676535
| 540.2012188 | 0.001374044786 | 1.380917158 | 0.00219356505
| 540.1212181 | 0.001496912523 | 1.381270617 | 0.002549130201
| 540.0412174 | 0.001590927803 | 1.38162855 | 0.00281784168
| 539.9612167 | 0.001664522821 | 1.382008856 | 0.003024282545
| 539.881216 | 0.001705507792 | 1.382390332 | 0.003132697326
| 539.8012153 | 0.001726012583 | 1.382736574 | 0.003180997652
| 539.7212146 | 0.001729788681 | 1.383081196 | 0.003179096667
| 539.6412139 | 0.00170418846 | 1.383398182 | 0.003090101654
| 539.5612132 | 0.001662488604 | 1.383649689 | 0.002955439078
| 539.4812125 | 0.001608584205 | 1.383863706 | 0.002785665623
| 539.4012118 | 0.001539250267 | 1.384011222 | 0.002572287936
| 539.3212112 | 0.001466745057 | 1.384087864 | 0.002352266025
| 539.2412105 | 0.001393141301 | 1.384099278 | 0.002131569433
| 539.1612098 | 0.001327074061 | 1.38404021 | 0.001936307036
| 539.0812091 | 0.001274180371 | 1.383937235 | 0.001782310059
| 539.0012084 | 0.001233068792 | 1.383785912 | 0.001665578017
| 538.9212077 | 0.001219135336 | 1.383602539 | 0.001631704131
| 538.841207 | 0.001225329005 | 1.383442765 | 0.001657324298
| 538.7612063 | 0.001247363715 | 1.383283572 | 0.00173052699
| 538.6812056 | 0.001293430784 | 1.383165607 | 0.001874345177
| 538.6012049 | 0.001348158982 | 1.383110467 | 0.002041745622
| 538.5212042 | 0.001408294237 | 1.383106939 | 0.00222339739
| 538.4412035 | 0.001467361416 | 1.383168066 | 0.002399291097
| 538.3612028 | 0.001517319788 | 1.38327329 | 0.002546044676
| 538.2812021 | 0.001559034083 | 1.383420708 | 0.002666309645
| 538.2012014 | 0.00158116761 | 1.383595956 | 0.002726537954
| 538.1212007 | 0.001590653987 | 1.383758381 | 0.002749231539
| 538.0412 | 0.001590550671 | 1.383926975 | 0.002742811553
| 537.9611993 | 0.001578283896 | 1.384075775 | 0.002700589586
| 537.8811986 | 0.001563170378 | 1.38420633 | 0.002650536888
| 537.8011979 | 0.001546324916 | 1.384325926 | 0.002595710178
| 537.7211972 | 0.001530191444 | 1.384444394 | 0.002543062383
| 537.6411965 | 0.001514251931 | 1.384568335 | 0.002490764605
| 537.5611958 | 0.001498436411 | 1.384716989 | 0.002437818941
| 537.4811952 | 0.001471669034 | 1.384893627 | 0.002350751905
| 537.4011945 | 0.001434160957 | 1.38507298 | 0.002231232036
| 537.3211938 | 0.001385427198 | 1.385281015 | 0.00207673849
| 537.2411931 | 0.001306418445 | 1.38548542 | 0.001831265739
| 537.1611924 | 0.001211363353 | 1.385634856 | 0.001539740849
| 537.0811917 | 0.001099762385 | 1.385764738 | 0.001199212741
| 537.001191 | 0.0009649127508 | 1.385815409 | 0.0007919181302
| 536.9211903 | 0.0008262510435 | 1.38578006 | 0.0003765708282
| 536.8411896 | 0.0006839164709 | 1.38566194 | -4.660779261e-05
| 536.7611889 | 0.0005526811327 | 1.385453279 | -0.0004329291304
| 536.6811882 | 0.0004344535637 | 1.385193975 | -0.0007782818289
| 536.6011875 | 0.0003298526557 | 1.384859223 | -0.001079866454
| 536.5211868 | 0.0002580905765 | 1.384489676 | -0.001281431688
| 536.4411861 | 0.0002027046427 | 1.384132943 | -0.001434342544
| 536.3611854 | 0.0001641709727 | 1.383747333 | -0.001535521717
| 536.2811847 | 0.0001518433877 | 1.383379946 | -0.001558527733
| 536.201184 | 0.0001496462906 | 1.383043098 | -0.001552214568
| 536.1211833 | 0.0001577796961 | 1.382709815 | -0.001514917229
| 536.0411826 | 0.0001812168048 | 1.38239553 | -0.001432175803
| 535.9611819 | 0.0002120326727 | 1.382110949 | -0.001328264089
| 535.8811812 | 0.0002504330051 | 1.381830677 | -0.001201577627
| 535.8011805 | 0.0003039404032 | 1.381573404 | -0.001030069705
| 535.7211798 | 0.0003647588803 | 1.381354123 | -0.0008378162828
| 535.6411792 | 0.0004330928094 | 1.381155545 | -0.0006235280145
| 535.5611785 | 0.0005122646978 | 1.38099988 | -0.0003779777447
| 535.4811778 | 0.0005940251126 | 1.380890231 | -0.0001262165213
| 535.4011771 | 0.0006783591777 | 1.380828413 | 0.0001316335827
| 535.3211764 | 0.0007547249852 | 1.380806111 | 0.000363972873
| 535.2411757 | 0.000831291455 | 1.38079459 | 0.0005965987444
| 535.161175 | 0.0009084254605 | 1.380825652 | 0.0008293945222
| 535.0811743 | 0.0009808563723 | 1.380882795 | 0.001047018169
| 535.0011736 | 0.001051298541 | 1.380969067 | 0.001257553388
| 534.9211729 | 0.0011195658 | 1.38108346 | 0.001460458885
| 534.8411722 | 0.001185252019 | 1.381237156 | 0.001654050224
| 534.7611715 | 0.001247300069 | 1.381429224 | 0.00183513801
| 534.6811708 | 0.001303633894 | 1.381684722 | 0.001996418689
| 534.6011701 | 0.001340637987 | 1.381996714 | 0.002096870605
| 534.5211694 | 0.00135958512 | 1.382345538 | 0.002141104606
| 534.4411687 | 0.00135205172 | 1.382761342 | 0.002102386514
| 534.361168 | 0.001293984178 | 1.383182844 | 0.001910305759
| 534.2811673 | 0.001204194276 | 1.383552216 | 0.001624223518
| 534.2011666 | 0.0010726598 | 1.383902187 | 0.001212535397
| 534.1211659 | 0.0008933430067 | 1.384118477 | 0.0006615575319
| 534.0411652 | 0.0006965189537 | 1.384189603 | 6.336280711e-05
| 533.9611645 | 0.0004823837567 | 1.384101051 | -0.0005810192055
| 533.8811638 | 0.000279090257 | 1.383826201 | -0.001185543475
| 533.8011632 | 9.651539814e-05 | 1.383416037 | -0.001722485538
| 533.7211625 | -5.241922881e-05 | 1.382836383 | -0.002151593259
| 533.6411618 | -0.0001320566964 | 1.382181528 | -0.002368448783
| 533.5611611 | -0.0001683980056 | 1.381532157 | -0.002454641475
| 533.4811604 | -0.0001478644951 | 1.380844949 | -0.002367204791
| 533.4011597 | -6.181793665e-05 | 1.380261842 | -0.002084811743
| 533.321159 | 5.277907201e-05 | 1.379795044 | -0.001719789997
| 533.2411583 | 0.0001991803465 | 1.379441118 | -0.001261999841
| 533.1611576 | 0.0003595222071 | 1.379245664 | -0.0007673226462
| 533.0811569 | 0.0005136204517 | 1.379184507 | -0.0002962871686
| 533.0011562 | 0.0006526370437 | 1.379221897 | 0.0001254374205
| 532.9211555 | 0.0007773725307 | 1.379330094 | 0.0005012147243
| 532.8411548 | 0.0008878807616 | 1.37951834 | 0.0008307734195
| 532.7611541 | 0.0009688814674 | 1.379775039 | 0.001067973866
| 532.6811534 | 0.001020851187 | 1.380039792 | 0.001216513716
| 532.6011527 | 0.001053636601 | 1.380319093 | 0.001306092788
| 532.521152 | 0.001058036638 | 1.380606212 | 0.001308961856
| 532.4411513 | 0.001037573113 | 1.380859237 | 0.001237461802
| 532.3611506 | 0.001001230004 | 1.381084246 | 0.001118707242
| 532.2811499 | 0.0009423628266 | 1.381275873 | 0.0009326926903
| 532.2011492 | 0.0008682925328 | 1.381395438 | 0.0007031866603
| 532.1211485 | 0.000787030459 | 1.381456528 | 0.0004540254002
| 532.0411478 | 0.0007001630355 | 1.38144045 | 0.0001907266239
| 531.9611472 | 0.0006209464854 | 1.381354824 | -4.669964833e-05
| 531.8811465 | 0.0005505594206 | 1.381213147 | -0.0002552064367
| 531.8011458 | 0.0004998923149 | 1.381017567 | -0.0004017370197
| 531.7211451 | 0.0004733557301 | 1.380821115 | -0.0004748419545
| 531.6411444 | 0.0004618526855 | 1.380633943 | -0.0005025590568
| 531.5611437 | 0.0004709860968 | 1.380475506 | -0.0004685110755
| 531.481143 | 0.000486348546 | 1.380383268 | -0.0004179543787
| 531.4011423 | 0.000500491449 | 1.380335926 | -0.000372779489
| 531.3211416 | 0.0005034248093 | 1.380350872 | -0.000364093435
| 531.2411409 | 0.0004819806851 | 1.380372818 | -0.0004299846183
| 531.1611402 | 0.0004432777946 | 1.380385169 | -0.0005481524368
| 531.0811395 | 0.0003770105502 | 1.380357583 | -0.0007489064286
| 531.0011388 | 0.0002961261114 | 1.380229542 | -0.0009905620217
| 530.9211381 | 0.0002140787711 | 1.380001613 | -0.001232213478
| 530.8411374 | 0.0001452781743 | 1.379660421 | -0.001429447405
| 530.7611367 | 0.0001016828856 | 1.379250639 | -0.001547438417
| 530.681136 | 8.218598963e-05 | 1.378745681 | -0.001588571963
| 530.6011353 | 0.0001271863795 | 1.378186928 | -0.001430889304
| 530.5211346 | 0.0002197897884 | 1.377710942 | -0.00113065132
| 530.4411339 | 0.0003494697888 | 1.377267062 | -0.0007179862516
| 530.3611332 | 0.0005332713885 | 1.37695222 | -0.0001440751689
| 530.2811325 | 0.0007333621382 | 1.376814593 | 0.0004736730173
| 530.2011318 | 0.0009425004134 | 1.376826496 | 0.001114003829
| 530.1211312 | 0.001140968804 | 1.377017247 | 0.001715272892
| 530.0411305 | 0.001312640398 | 1.377320375 | 0.002230338836
| 529.9611298 | 0.001460566884 | 1.37774497 | 0.002668024268
| 529.8811291 | 0.001554967706 | 1.378249444 | 0.002938536551
| 529.8011284 | 0.00161238899 | 1.37873383 | 0.003096400356
| 529.7211277 | 0.001640806865 | 1.379246276 | 0.00316420733
| 529.641127 | 0.001625540064 | 1.379729105 | 0.003099280171
| 529.5611263 | 0.001588646645 | 1.380147435 | 0.002970611278
| 529.4811256 | 0.001535228468 | 1.380536609 | 0.002792472358
| 529.4011249 | 0.001459761146 | 1.38088294 | 0.002548516732
| 529.3211242 | 0.001371911951 | 1.381169112 | 0.002269040398
| 529.2411235 | 0.001274158382 | 1.381422762 | 0.001960544982
| 529.1611228 | 0.001160224057 | 1.381627959 | 0.001604447802
| 529.0811221 | 0.001036962203 | 1.381769884 | 0.001222289104
| 529.0011214 | 0.0009069028142 | 1.381856433 | 0.0008214770483
| 528.9211207 | 0.0007699682916 | 1.381874906 | 0.0004022297528
| 528.84112 | 0.0006347445653 | 1.381821619 | -9.092424245e-06
| 528.7611193 | 0.0005021345831 | 1.381704315 | -0.0004100774044
| 528.6811186 | 0.0003817335347 | 1.381514975 | -0.0007711152575
| 528.6011179 | 0.0002779711929 | 1.381296214 | -0.001080284806
| 528.5211172 | 0.0001848011505 | 1.381052409 | -0.001356257132
| 528.4411165 | 0.0001029074003 | 1.380792446 | -0.001597266252
| 528.3611158 | 2.791327493e-05 | 1.380516824 | -0.00181672433
| 528.2811151 | -3.995398048e-05 | 1.380218936 | -0.002013692116
| 528.2011145 | -9.89466148e-05 | 1.379900469 | -0.002182874412
| 528.1211138 | -0.0001526937702 | 1.379565555 | -0.002335534355
| 528.0411131 | -0.0002010275252 | 1.379184043 | -0.002470078451
| 527.9611124 | -0.0002300995471 | 1.378759311 | -0.002544167521
| 527.8811117 | -0.0002423722593 | 1.378322693 | -0.00256642336
| 527.801111 | -0.0002371722127 | 1.377833482 | -0.002533292907
| 527.7211103 | -0.0001864790971 | 1.377336637 | -0.002360247066
| 527.6411096 | -0.0001115517973 | 1.376909704 | -0.002115120597
| 527.5611089 | -1.168426356e-05 | 1.37649296 | -0.001793534658
| 527.4811082 | 0.0001251309357 | 1.376176174 | -0.001361601596
| 527.4011075 | 0.0002697578062 | 1.375971957 | -0.0009093030684
| 527.3211068 | 0.0004220924655 | 1.375868583 | -0.000436576585
| 527.2411061 | 0.0005640394261 | 1.375877226 | 4.055978893e-07
| 527.1611054 | 0.0006916117233 | 1.375945178 | 0.000391155546
| 527.0811047 | 0.0008041460338 | 1.376090424 | 0.0007328941408
| 527.001104 | 0.0008836755284 | 1.376257637 | 0.0009722117402
| 526.9211033 | 0.0009513656034 | 1.376398381 | 0.00117605794
| 526.8411026 | 0.001007032756 | 1.376543876 | 0.001342710344
| 526.7611019 | 0.001057440034 | 1.376653151 | 0.001494520514
| 526.6811012 | 0.001112214748 | 1.376766317 | 0.001659679017
| 526.6011005 | 0.001171681931 | 1.376876635 | 0.001839444242
| 526.5210998 | 0.001241340386 | 1.377036111 | 0.002048824206
| 526.4410991 | 0.001308612436 | 1.377245883 | 0.002248973806
| 526.3610985 | 0.001373212999 | 1.377543935 | 0.002437538629
| 526.2810978 | 0.001404629097 | 1.377905737 | 0.002521301124
| 526.2010971 | 0.001416644379 | 1.378275354 | 0.002544886488
| 526.1210964 | 0.001395177524 | 1.378708771 | 0.002462734949
| 526.0410957 | 0.001318414949 | 1.379091232 | 0.002212043644
| 525.961095 | 0.00121473007 | 1.379377578 | 0.001882077392
| 525.8810943 | 0.00107919556 | 1.379568704 | 0.001457624511
| 525.8010936 | 0.0009305688276 | 1.379587796 | 0.0009993759529
| 525.7210929 | 0.0007900962095 | 1.379474413 | 0.0005711877783
| 525.6410922 | 0.000667761811 | 1.379197591 | 0.0002048702213
| 525.5610915 | 0.00060089876 | 1.378832307 | 1.26323816e-05
| 525.4810908 | 0.0005715368459 | 1.378461025 | -6.390451384e-05
| 525.4010901 | 0.0005926703644 | 1.378059098 | 1.637165834e-05
| 525.3210894 | 0.0006719184775 | 1.377764916 | 0.0002720838937
| 525.2410887 | 0.0007727342674 | 1.377601996 | 0.0005897131095
| 525.161088 | 0.0008951353304 | 1.377573968 | 0.0009691982864
| 525.0810873 | 0.001010357992 | 1.377717695 | 0.001320266073
| 525.0010866 | 0.001107969122 | 1.377970446 | 0.001612895102
| 524.9210859 | 0.001176503052 | 1.378364233 | 0.00181034248
| 524.8410852 | 0.001187837726 | 1.378800865 | 0.001829365187
| 524.7610845 | 0.001165633901 | 1.379223246 | 0.001745262064
| 524.6810838 | 0.001100433333 | 1.379654811 | 0.001527974203
| 524.6010831 | 0.0009892882003 | 1.379999914 | 0.001172117785
| 524.5210825 | 0.0008588735428 | 1.380248858 | 0.0007604694177
| 524.4410818 | 0.0007074722277 | 1.380418804 | 0.0002870621959
| 524.3610811 | 0.0005444121227 | 1.380476528 | -0.0002180994993
| 524.2810804 | 0.0003794050575 | 1.380445458 | -0.0007259959197
| 524.2010797 | 0.0002142702868 | 1.380319556 | -0.001230875356
| 524.121079 | 5.683169999e-05 | 1.380109622 | -0.001709078775
| 524.0410783 | -8.957520784e-05 | 1.379819194 | -0.002150521399
| 523.9610776 | -0.0002186840215 | 1.379472443 | -0.002536787
| 523.8810769 | -0.0003372055633 | 1.379080745 | -0.002889033142
| 523.8010762 | -0.0004438341955 | 1.378619469 | -0.003202390224
| 523.7210755 | -0.0005243015633 | 1.378088939 | -0.003432808235
| 523.6410748 | -0.000573980512 | 1.37754163 | -0.003567754445
| 523.5610741 | -0.0006024433049 | 1.376977472 | -0.003636733591
| 523.4810734 | -0.0005979765981 | 1.3764005 | -0.003603549313
| 523.4010727 | -0.0005657649635 | 1.375866563 | -0.003485994341
| 523.321072 | -0.0005171799755 | 1.375361461 | -0.003318677513
| 523.2410713 | -0.0004477793733 | 1.374890953 | -0.003087936821
| 523.1610706 | -0.0003662982471 | 1.374472831 | -0.002821360768
| 523.0810699 | -0.0002778630678 | 1.374086231 | -0.00253410015
| 523.0010692 | -0.0001809288903 | 1.373723314 | -0.002221066114
| 522.9210685 | -7.426120256e-05 | 1.373383043 | -0.001878355388
| 522.8410678 | 4.089713366e-05 | 1.373061246 | -0.00150965093
| 522.7610671 | 0.0001722182743 | 1.372746011 | -0.001090662444
| 522.6810665 | 0.0003251582069 | 1.372475436 | -0.0006056533748
| 522.6010658 | 0.0004929108317 | 1.3722541 | -7.58907985e-05
| 522.5210651 | 0.0006835124905 | 1.372095673 | 0.0005231992091
| 522.4410644 | 0.000888897168 | 1.372047981 | 0.001164848531
| 522.3610637 | 0.001099534107 | 1.372105241 | 0.001819499337
| 522.281063 | 0.00131006927 | 1.372292452 | 0.002469447347
| 522.2010623 | 0.001502431972 | 1.372593456 | 0.003058772807
| 522.1210616 | 0.001677521138 | 1.372990782 | 0.003590736027
| 522.0410609 | 0.001817855693 | 1.373489947 | 0.004010481606
| 521.9610602 | 0.001917374428 | 1.374008162 | 0.004302116353
| 521.8810595 | 0.001989886688 | 1.374543154 | 0.004508772973
| 521.8010588 | 0.002022353636 | 1.375082065 | 0.004590317139
| 521.7210581 | 0.00202568591 | 1.375554883 | 0.004583496057
| 521.6410574 | 0.002015726085 | 1.37599598 | 0.004536413178
| 521.5610567 | 0.001982859134 | 1.376396353 | 0.004419491243
| 521.481056 | 0.001941386197 | 1.376734154 | 0.004278160559
| 521.4010553 | 0.001893289649 | 1.377044322 | 0.004117256466
| 521.3210546 | 0.001835955815 | 1.377318894 | 0.003928953829
| 521.2410539 | 0.001771280075 | 1.377557983 | 0.00371915602
| 521.1610532 | 0.001700440098 | 1.377766175 | 0.003491353208
| 521.0810525 | 0.00161763938 | 1.377937394 | 0.00322772716
| 521.0010518 | 0.00152896488 | 1.378045035 | 0.002948245794
| 520.9210511 | 0.00143672814 | 1.378099423 | 0.002659687811
| 520.8410505 | 0.001345794014 | 1.378074754 | 0.002378157064
| 520.7610498 | 0.001265669737 | 1.377993547 | 0.00213236757
| 520.6810491 | 0.001195990266 | 1.377845095 | 0.001921565243
| 520.6010484 | 0.001154789909 | 1.377646857 | 0.001801258957
| 520.5210477 | 0.001137616985 | 1.377458021 | 0.001755399077
| 520.441047 | 0.00113964535 | 1.377260437 | 0.001769677399
| 520.3610463 | 0.001173112306 | 1.377094277 | 0.001880796233
| 520.2810456 | 0.001220408888 | 1.377002403 | 0.002032315872
| 520.2010449 | 0.001277147674 | 1.376959276 | 0.002211528162
| 520.1210442 | 0.001339214882 | 1.376991145 | 0.002404617296
| 520.0410435 | 0.001396794407 | 1.377077066 | 0.002581723717
| 519.9610428 | 0.001449871136 | 1.37721805 | 0.002742733182
| 519.8810421 | 0.001489804815 | 1.377398626 | 0.002861237027
| 519.8010414 | 0.001520395566 | 1.377595533 | 0.002949958997
| 519.7210407 | 0.001543554299 | 1.377818156 | 0.0030144936
| 519.64104 | 0.001554754398 | 1.378060028 | 0.003040947411
| 519.5610393 | 0.001557590378 | 1.378308176 | 0.003041032996
| 519.4810386 | 0.001553187231 | 1.378580868 | 0.003017556591
| 519.4010379 | 0.001533433212 | 1.378875324 | 0.002945301956
| 519.3210372 | 0.001499759997 | 1.379170701 | 0.002829546866
| 519.2410365 | 0.001451426242 | 1.379492169 | 0.002667014776
| 519.1610358 | 0.001370059151 | 1.379802853 | 0.002401812949
| 519.0810351 | 0.001272347791 | 1.380049858 | 0.00208808462
| 519.0010345 | 0.00115788013 | 1.380273957 | 0.001722979283
| 518.9210338 | 0.001021630945 | 1.380413594 | 0.001293177272
| 518.8410331 | 0.0008828882991 | 1.380470084 | 0.0008587557241
| 518.7610324 | 0.0007418204043 | 1.380445591 | 0.0004200972818
| 518.6810317 | 0.0006141113215 | 1.380343513 | 2.593147259e-05
| 518.601031 | 0.0004985598532 | 1.380209057 | -0.0003292202221
| 518.5210303 | 0.0003956256261 | 1.380025413 | -0.0006433204222
| 518.4410296 | 0.0003156586259 | 1.379840453 | -0.0008858415234
| 518.3610289 | 0.0002416096032 | 1.379678866 | -0.001110860174
| 518.2810282 | 0.000173475676 | 1.379525291 | -0.001317807025
| 518.2010275 | 0.0001007350222 | 1.379396628 | -0.001540127453
| 518.1210268 | 2.043204688e-05 | 1.379250543 | -0.00178552699
| 518.0410261 | -6.776871875e-05 | 1.379098384 | -0.002055477795
| 517.9610254 | -0.0001707114107 | 1.37888951 | -0.002369582569
| 517.8810247 | -0.0002738131601 | 1.378609633 | -0.00268185106
| 517.801024 | -0.0003768807243 | 1.378244589 | -0.002991250535
| 517.7210233 | -0.0004579006301 | 1.377783899 | -0.003228691841
| 517.6410226 | -0.000516904781 | 1.377288872 | -0.003396384716
| 517.5610219 | -0.0005530384273 | 1.376707843 | -0.003489855874
| 517.4810212 | -0.0005334920468 | 1.376111996 | -0.003408767638
| 517.4010205 | -0.0004863293749 | 1.375585315 | -0.003243565376
| 517.3210198 | -0.0004108620533 | 1.37506153 | -0.002989712446
| 517.2410191 | -0.000294653773 | 1.374632106 | -0.002611143233
| 517.1610185 | -0.0001718897801 | 1.374315286 | -0.002215524138
| 517.0810178 | -4.278096383e-05 | 1.374045016 | -0.0018012883
| 517.0010171 | 0.0001012962632 | 1.373851281 | -0.001342378632
| 516.9210164 | 0.00024708792 | 1.373746826 | -0.0008808504643
| 516.8410157 | 0.0003916891761 | 1.373711435 | -0.0004251889623
| 516.761015 | 0.0005322663084 | 1.3737426 | 1.572889503e-05
| 516.6810143 | 0.0006702926305 | 1.373829486 | 0.0004468495865
| 516.6010136 | 0.0008049604696 | 1.373988365 | 0.0008650001152
| 516.5210129 | 0.000930372535 | 1.374217104 | 0.001251638234
| 516.4410122 | 0.001045828013 | 1.37451269 | 0.001604589839
| 516.3610115 | 0.00114636222 | 1.374900762 | 0.001907231808
| 516.2810108 | 0.00121073459 | 1.375355232 | 0.002093632112
| 516.2010101 | 0.001248124158 | 1.375825843 | 0.002194479957
| 516.1210094 | 0.001248190826 | 1.376355892 | 0.002175670139
| 516.0410087 | 0.001191684637 | 1.376840382 | 0.001980636147
| 515.961008 | 0.001105952987 | 1.37723921 | 0.001696932399
| 515.8810073 | 0.0009846852648 | 1.377564241 | 0.001304334023
| 515.8010066 | 0.0008377175132 | 1.37773354 | 0.0008367934147
| 515.7210059 | 0.0006887274398 | 1.377764387 | 0.0003679888444
| 515.6410052 | 0.0005433928441 | 1.377642094 | -8.382464986e-05
| 515.5610045 | 0.0004322109987 | 1.377395932 | -0.0004240106017
| 515.4810038 | 0.0003484896627 | 1.377097308 | -0.0006762041066
| 515.4010031 | 0.0003034892701 | 1.376716604 | -0.0008039325238
| 515.3210025 | 0.000312709453 | 1.376368529 | -0.0007624248969
| 515.2410018 | 0.000347636907 | 1.376088553 | -0.0006424520036
| 515.1610011 | 0.0004125708063 | 1.375867914 | -0.0004300794568
| 515.0810004 | 0.0004948121113 | 1.375770665 | -0.0001674721364
| 515.0009997 | 0.0005768886518 | 1.375767885 | 9.137950373e-05
| 514.920999 | 0.0006538226528 | 1.375877179 | 0.0003301210245
| 514.8409983 | 0.0007024040259 | 1.376048565 | 0.0004773676951
| 514.7609976 | 0.0007383911369 | 1.376242962 | 0.0005841195762
| 514.6809969 | 0.0007484578924 | 1.376485058 | 0.0006074825075
| 514.6009962 | 0.0007331038377 | 1.376697746 | 0.0005518085932
| 514.5209955 | 0.0007030022755 | 1.376895364 | 0.000450206489
| 514.4409948 | 0.0006546018533 | 1.377055019 | 0.0002923182223
| 514.3609941 | 0.0005973505494 | 1.37716521 | 0.0001083194785
| 514.2809934 | 0.0005364431804 | 1.377231692 | -8.564331374e-05
| 514.2009927 | 0.0004739093046 | 1.377261407 | -0.0002834391416
| 514.120992 | 0.0004132931856 | 1.377256303 | -0.0004739833766
| 514.0409913 | 0.0003543097664 | 1.37722884 | -0.0006586297046
| 513.9609906 | 0.0002983759453 | 1.377176153 | -0.0008328178247
| 513.8809899 | 0.0002444091293 | 1.377110961 | -0.001000416629
| 513.8009892 | 0.0001916172672 | 1.377024195 | -0.001163605703
| 513.7209885 | 0.000140350156 | 1.37692155 | -0.00132148924
| 513.6409878 | 9.04108158e-05 | 1.376795142 | -0.001474416774
| 513.5609871 | 4.206864737e-05 | 1.376646502 | -0.00162159992
| 513.4809865 | -2.665076237e-06 | 1.376463784 | -0.00175628953
| 513.4009858 | -4.08088734e-05 | 1.376255586 | -0.001869382786
| 513.3209851 | -7.286958124e-05 | 1.376014494 | -0.001962220849
| 513.2409844 | -9.293642114e-05 | 1.375735818 | -0.002015980602
| 513.1609837 | -9.564262628e-05 | 1.375436755 | -0.002014281145
| 513.080983 | -8.452157509e-05 | 1.375121847 | -0.001968392836
| 513.0009823 | -4.885459953e-05 | 1.374781082 | -0.001844054536
| 512.9209816 | 1.504285502e-05 | 1.374469042 | -0.001631384948
| 512.8409809 | 9.858148226e-05 | 1.3741823 | -0.001357328005
| 512.7609802 | 0.0002129158111 | 1.37393954 | -0.0009871502086
| 512.6809795 | 0.000344823871 | 1.373795871 | -0.0005645054374
| 512.6009788 | 0.0004868482051 | 1.373698232 | -0.0001111647058
| 512.5209781 | 0.0006593163702 | 1.373700639 | 0.0004353827
| 512.4409774 | 0.0008341948154 | 1.373856494 | 0.0009844012274
| 512.3609767 | 0.001008536031 | 1.37413084 | 0.001527629981
| 512.280976 | 0.00116667074 | 1.374560607 | 0.002013905686
| 512.2009753 | 0.001299639446 | 1.375080824 | 0.002417002088
| 512.1209746 | 0.001409983228 | 1.375730454 | 0.002743414217
| 512.0409739 | 0.001467450393 | 1.376474523 | 0.002898465489
| 511.9609732 | 0.001480589193 | 1.377226583 | 0.002912523242
| 511.8809725 | 0.00145694319 | 1.378031438 | 0.002807891568
| 511.8009718 | 0.001364275719 | 1.378843473 | 0.002484377676
| 511.7209711 | 0.001225235122 | 1.379549873 | 0.002018213727
| 511.6409705 | 0.001049405801 | 1.380224153 | 0.00143710297
| 511.5609698 | 0.0008146704251 | 1.380791027 | 0.0006741274067
| 511.4809691 | 0.0005490455599 | 1.381190063 | -0.0001797806072
| 511.4009684 | 0.0002606734098 | 1.381458705 | -0.001100359801
| 511.3209677 | -5.312931763e-05 | 1.381554415 | -0.002094652888
| 511.240967 | -0.0003686890645 | 1.381459967 | -0.003087549918
| 511.1609663 | -0.000682512861 | 1.381196404 | -0.004069122316
| 511.0809656 | -0.0009739820635 | 1.380739078 | -0.004973792411
| 511.0009649 | -0.001234640867 | 1.380167545 | -0.005777915419
| 510.9209642 | -0.001468117349 | 1.379441823 | -0.006491823307
| 510.8409635 | -0.00164091885 | 1.378610447 | -0.007011473492
| 510.7609628 | -0.001766971556 | 1.3777717 | -0.007383934215
| 510.6809621 | -0.0018553189 | 1.376882132 | -0.007636244029
| 510.6009614 | -0.001879385777 | 1.375994179 | -0.007685745222
| 510.5209607 | -0.001868669337 | 1.375211181 | -0.007628630009
| 510.44096 | -0.00183599213 | 1.374436153 | -0.00750230768
| 510.3609593 | -0.001759062275 | 1.373734945 | -0.007237914571
| 510.2809586 | -0.001669557179 | 1.373138556 | -0.00693663348
| 510.2009579 | -0.001567422956 | 1.372593935 | -0.006596604756
| 510.1209572 | -0.001452905369 | 1.372124157 | -0.006219238937
| 510.0409565 | -0.001335374517 | 1.371717419 | -0.005833915773
| 509.9609558 | -0.001214840137 | 1.371353942 | -0.005440064149
| 509.8809551 | -0.00109022177 | 1.371032611 | -0.005034211216
| 509.8009545 | -0.0009630485979 | 1.370749423 | -0.00462110059
| 509.7209538 | -0.0008332474681 | 1.370494918 | -0.004200211886
| 509.6409531 | -0.0006963979883 | 1.370269158 | -0.00375746213
| 509.5609524 | -0.0005553309217 | 1.370085155 | -0.003302272325
| 509.4809517 | -0.0004099296585 | 1.369924506 | -0.002833697618
| 509.400951 | -0.0002542520194 | 1.369802656 | -0.00233326817
| 509.3209503 | -9.278845602e-05 | 1.369731526 | -0.001815693977
| 509.2409496 | 7.461300083e-05 | 1.369701779 | -0.001280209552
| 509.1609489 | 0.000253345115 | 1.369732387 | -0.0007102310716
| 509.0809482 | 0.0004355652852 | 1.36984524 | -0.0001315772277
| 509.0009475 | 0.0006213002325 | 1.370035756 | 0.000455903977
| 508.9209468 | 0.0008028848891 | 1.370335613 | 0.001026534634
| 508.8409461 | 0.0009733870739 | 1.370718259 | 0.001558916503
| 508.7609454 | 0.001132321791 | 1.371226335 | 0.002049876458
| 508.6809447 | 0.001247446699 | 1.371830776 | 0.002397193126
| 508.600944 | 0.001331551483 | 1.372444103 | 0.002644805102
| 508.5209433 | 0.001383685269 | 1.373141101 | 0.002786995952
| 508.4409426 | 0.001367895595 | 1.373816912 | 0.002712715409
| 508.3609419 | 0.001322685413 | 1.374381086 | 0.002548432111
| 508.2809412 | 0.00124748476 | 1.374891627 | 0.002290309227
| 508.2009405 | 0.001149600121 | 1.375262278 | 0.001964889039
| 508.1209398 | 0.001049902999 | 1.375538876 | 0.001637142635
| 508.0409391 | 0.0009475021072 | 1.375684677 | 0.00130552485
| 507.9609385 | 0.0008761789151 | 1.375735471 | 0.001076519824
| 507.8809378 | 0.0008283781729 | 1.375763989 | 0.0009233692352
| 507.8009371 | 0.000813178042 | 1.375764741 | 0.0008752659038
| 507.7209364 | 0.0008349845068 | 1.375842483 | 0.000942551741
| 507.6409357 | 0.0008674470301 | 1.376019643 | 0.001040296791
| 507.560935 | 0.0009083140508 | 1.376311895 | 0.00116071502
| 507.4809343 | 0.0009264469404 | 1.37673604 | 0.001203702602
| 507.4009336 | 0.0009191079188 | 1.377217476 | 0.001163201007
| 507.3209329 | 0.0008734408563 | 1.377798459 | 0.0009966395578
| 507.2409322 | 0.0007638285106 | 1.378349942 | 0.0006270787312
| 507.1609315 | 0.000621130018 | 1.378819773 | 0.0001550432886
| 507.0809308 | 0.0004381950926 | 1.379214909 | -0.0004424572708
| 507.0009301 | 0.0002282077936 | 1.379447205 | -0.001120162073
| 506.9209294 | 1.650716473e-05 | 1.379540906 | -0.001798265103
| 506.8409287 | -0.0001906946358 | 1.379491772 | -0.002456975401
| 506.760928 | -0.0003665838061 | 1.379340654 | -0.003012422414
| 506.6809273 | -0.000521334833 | 1.379158711 | -0.003499594419
| 506.6009266 | -0.0006477359334 | 1.378932748 | -0.00389506667
| 506.5209259 | -0.0007480040078 | 1.37875734 | -0.004209103346
| 506.4409252 | -0.0008433386223 | 1.378619897 | -0.004508817561
| 506.3609245 | -0.0009372727712 | 1.378540452 | -0.004806112302
| 506.2809238 | -0.001053196166 | 1.378487788 | -0.005174521115
| 506.2009231 | -0.001186263324 | 1.378411837 | -0.005596938106
| 506.1209225 | -0.001343264691 | 1.378304494 | -0.006094788425
| 506.0409218 | -0.001523579963 | 1.378083619 | -0.006663505573
| 505.9609211 | -0.001701340776 | 1.377728509 | -0.007220066864
| 505.8809204 | -0.001868172995 | 1.377261265 | -0.007738617786
| 505.8009197 | -0.002013910507 | 1.376684251 | -0.008186913355
| 505.720919 | -0.002134464821 | 1.375997306 | -0.008551980809
| 505.6409183 | -0.002198465379 | 1.375197919 | -0.008733545203
| 505.5609176 | -0.002197918392 | 1.374434661 | -0.008710235178
| 505.4809169 | -0.002156373328 | 1.373709978 | -0.008557062576
| 505.4009162 | -0.002056905796 | 1.373065527 | -0.008220780223
| 505.3209155 | -0.001923267726 | 1.372594482 | -0.007779851528
| 505.2409148 | -0.0017756087 | 1.372270956 | -0.007297960577
| 505.1609141 | -0.001621807363 | 1.372117073 | -0.006801044823
| 505.0809134 | -0.001486519824 | 1.372107651 | -0.006367545006
| 505.0009127 | -0.001368474254 | 1.372204217 | -0.005992382987
| 504.920912 | -0.001284540189 | 1.37240962 | -0.005729903107
| 504.8409113 | -0.00123733959 | 1.372631577 | -0.005585796337
| 504.7609106 | -0.001213511185 | 1.37287879 | -0.005517482734
| 504.6809099 | -0.001222777934 | 1.373132789 | -0.005555609528
| 504.6009092 | -0.001257355225 | 1.373354964 | -0.005673996647
| 504.5209085 | -0.001307873231 | 1.373556024 | -0.00584289963
| 504.4409078 | -0.001380673863 | 1.373750795 | -0.006083123545
| 504.3609071 | -0.001476225246 | 1.373903197 | -0.006395054119
| 504.2809065 | -0.001588481888 | 1.374028551 | -0.006759767228
| 504.2009058 | -0.001728349772 | 1.374122252 | -0.007212119794
| 504.1209051 | -0.001897962108 | 1.374135354 | -0.007757497817
| 504.0409044 | -0.002086467263 | 1.374051927 | -0.008360685233
| 503.9609037 | -0.002301669133 | 1.373860879 | -0.009046515963
| 503.880903 | -0.002529035143 | 1.373488675 | -0.009766439709
| 503.8009023 | -0.002757298063 | 1.372962526 | -0.01048537703
| 503.7209016 | -0.002974699954 | 1.372206839 | -0.01116382849
| 503.6409009 | -0.003143742857 | 1.37130509 | -0.01168398586
| 503.5609002 | -0.003286946239 | 1.370269098 | -0.01211857643
| 503.4808995 | -0.003362080225 | 1.369058875 | -0.01233085229
| 503.4008988 | -0.003366794906 | 1.367835514 | -0.01231699477
| 503.3208981 | -0.003313382431 | 1.366533295 | -0.01211440397
| 503.2408974 | -0.003152381032 | 1.365252891 | -0.01156542769
| 503.1608967 | -0.002924844675 | 1.364167056 | -0.01080572852
| 503.080896 | -0.002646740441 | 1.363186629 | -0.009884076769
| 503.0008953 | -0.002300870766 | 1.362426196 | -0.008747222658
| 502.9208946 | -0.001934090387 | 1.361937581 | -0.007547958888
| 502.8408939 | -0.001555413422 | 1.361677109 | -0.006314635211
| 502.7608932 | -0.001186543549 | 1.361681036 | -0.005119037703
| 502.6808925 | -0.0008478338401 | 1.36187147 | -0.004025694047
| 502.6008918 | -0.0005366214457 | 1.36225944 | -0.003026821053
| 502.5208911 | -0.0002917526487 | 1.362801273 | -0.002247780326
| 502.4408905 | -9.812148394e-05 | 1.36335522 | -0.001635642386
| 502.3608898 | 5.442779886e-05 | 1.363983861 | -0.001159375349
| 502.2808891 | 0.000138095192 | 1.364599642 | -0.0009066032871
| 502.2008884 | 0.0001845605225 | 1.36511539 | -0.0007716828371
| 502.1208877 | 0.000203314218 | 1.365583096 | -0.000725319844
| 502.040887 | 0.0001885140904 | 1.365951227 | -0.0007847948187
| 501.9608863 | 0.0001653236994 | 1.366200296 | -0.0008677835269
| 501.8808856 | 0.0001376467027 | 1.366365227 | -0.0009627018671
| 501.8008849 | 0.000116113181 | 1.366428699 | -0.001034510039
| 501.7208842 | 0.0001088232466 | 1.366440973 | -0.001058495418
| 501.6408835 | 0.0001141441263 | 1.366392341 | -0.001039637147
| 501.5608828 | 0.0001478777541 | 1.366317791 | -0.0009276996918
| 501.4808821 | 0.0002021999651 | 1.366271136 | -0.0007497234198
| 501.4008814 | 0.0002716200242 | 1.366249505 | -0.0005234147795
| 501.3208807 | 0.0003577746184 | 1.366276283 | -0.0002441733712
| 501.24088 | 0.0004523625808 | 1.366367395 | 6.052114846e-05
| 501.1608793 | 0.0005557634788 | 1.366540147 | 0.0003913176969
| 501.0808786 | 0.0006471643037 | 1.366823498 | 0.0006795568316
| 501.0008779 | 0.0007214462634 | 1.367153635 | 0.0009105938632
| 500.9208772 | 0.0007779800895 | 1.367582162 | 0.001080635051
| 500.8408765 | 0.0007826221088 | 1.368039667 | 0.0010809425
| 500.7608758 | 0.0007591714871 | 1.368435786 | 0.0009919254046
| 500.6808751 | 0.000706971032 | 1.368828729 | 0.0008095556635
| 500.6008744 | 0.0006109218369 | 1.369116775 | 0.0004882022624
| 500.5208738 | 0.0005060081254 | 1.369264914 | 0.0001427066568
| 500.4408731 | 0.0003923404714 | 1.369297894 | -0.0002274497799
| 500.3608724 | 0.0002949599205 | 1.36917992 | -0.0005398129743
| 500.2808717 | 0.0002198991913 | 1.369004363 | -0.0007778885929
| 500.200871 | 0.0001679654052 | 1.368716381 | -0.0009372850529
| 500.1208703 | 0.0001734006713 | 1.368420333 | -0.0009100001478
| 500.0408696 | 0.0002031412935 | 1.368200817 | -0.0008061205578
| 499.9608689 | 0.0002576084349 | 1.368016801 | -0.0006228771403
| 499.8808682 | 0.0003321882427 | 1.367953528 | -0.0003779649114
| 499.8008675 | 0.0003992276138 | 1.367986315 | -0.0001606039772
| 499.7208668 | 0.0004581614585 | 1.36811896 | 2.718463232e-05
| 499.6408661 | 0.0004729122124 | 1.368313751 | 6.909858867e-05
| 499.5608654 | 0.0004619698012 | 1.368446652 | 2.936399417e-05
| 499.4808647 | 0.0004247028117 | 1.368574844 | -9.595322081e-05
| 499.400864 | 0.0003551219592 | 1.36856136 | -0.0003219090934
| 499.3208633 | 0.0002893299843 | 1.368422584 | -0.0005315257293
| 499.2408626 | 0.000227862782 | 1.368114392 | -0.0007217015906
| 499.1608619 | 0.0002215994601 | 1.367686339 | -0.0007282801324
| 499.0808612 | 0.0002485471409 | 1.367240807 | -0.0006260783451
| 499.0008605 | 0.0003324145379 | 1.366699271 | -0.000335090728
| 498.9208598 | 0.0005003448427 | 1.366259669 | 0.0002273004192
| 498.8408591 | 0.0007078036576 | 1.365983627 | 0.0009140524161
| 498.7608584 | 0.00096120586 | 1.365872088 | 0.001746155034
| 498.6808578 | 0.00123333409 | 1.366037133 | 0.002630847474
| 498.6008571 | 0.001494390249 | 1.366423368 | 0.003472134125
| 498.5208564 | 0.001730992308 | 1.367075238 | 0.00422424278
| 498.4408557 | 0.001891477978 | 1.367891925 | 0.004721273074
| 498.360855 | 0.001999695314 | 1.368752712 | 0.005045360043
| 498.2808543 | 0.002037562309 | 1.369708573 | 0.005135635635
| 498.2008536 | 0.001987555731 | 1.370560126 | 0.004942314491
| 498.1208529 | 0.0019001703 | 1.371264981 | 0.004632226469
| 498.0408522 | 0.001771635851 | 1.371839644 | 0.004192623921
| 497.9608515 | 0.001629386944 | 1.372207758 | 0.003715897854
| 497.8808508 | 0.00149540653 | 1.37243791 | 0.003271224976
| 497.8008501 | 0.001379605522 | 1.372514306 | 0.002891408999
| 497.7208494 | 0.001310942171 | 1.372530468 | 0.002667498509
| 497.6408487 | 0.001270153751 | 1.372559097 | 0.002534053519
| 497.560848 | 0.001265087042 | 1.372596699 | 0.002516832182
| 497.4808473 | 0.001290678018 | 1.372749485 | 0.002595560276
| 497.4008466 | 0.001321199756 | 1.37301667 | 0.002686290597
| 497.3208459 | 0.001351933355 | 1.373421982 | 0.002772719724
| 497.2408452 | 0.001350279474 | 1.373955424 | 0.002748760348
| 497.1608445 | 0.001318739641 | 1.374544716 | 0.00262519267
| 497.0808438 | 0.001243938992 | 1.375238026 | 0.002356702981
| 497.0008431 | 0.001095947335 | 1.375904707 | 0.001850614594
| 496.9208424 | 0.000912577568 | 1.376469576 | 0.001233135547
| 496.8408418 | 0.000687529456 | 1.377018504 | 0.0004807564915
| 496.7608411 | 0.0003977364352 | 1.377431396 | -0.0004771933093
| 496.6808404 | 7.539423323e-05 | 1.37765027 | -0.001533844832
| 496.6008397 | -0.0002778755042 | 1.377667345 | -0.002683884482
| 496.520839 | -0.0006352372151 | 1.377433104 | -0.003838727125
| 496.4408383 | -0.000986343708 | 1.376988999 | -0.004966652939
| 496.3608376 | -0.001313013216 | 1.376290065 | -0.006007628836
| 496.2808369 | -0.001590873152 | 1.375420432 | -0.006885530494
| 496.2008362 | -0.001829216246 | 1.374384301 | -0.007631003411
| 496.1208355 | -0.001996684368 | 1.373175251 | -0.008141881991
| 496.0408348 | -0.002082553816 | 1.371929411 | -0.008386953494
| 495.9608341 | -0.002111609604 | 1.370650712 | -0.008446642226
| 495.8808334 | -0.002051542416 | 1.36932994 | -0.008214642243
| 495.8008327 | -0.001907359062 | 1.368140014 | -0.007711228053
| 495.720832 | -0.001709278104 | 1.367047785 | -0.00703352746
| 495.6408313 | -0.001434142377 | 1.366083997 | -0.006105923127
| 495.5608306 | -0.00110106997 | 1.365368529 | -0.004993844524
| 495.4808299 | -0.0007365135371 | 1.364881975 | -0.003783392413
| 495.4008292 | -0.0003367767288 | 1.364652264 | -0.002463383249
| 495.3208285 | 6.739794137e-05 | 1.364732437 | -0.001136878374
| 495.2408278 | 0.0004637564204 | 1.36507805 | 0.0001564296727
| 495.1608271 | 0.0008303596094 | 1.365742635 | 0.001341827601
| 495.0808264 | 0.001135077124 | 1.366620446 | 0.002316155698
| 495.0008258 | 0.001389427313 | 1.367696424 | 0.003117279021
| 494.9208251 | 0.001553095402 | 1.368969938 | 0.003612248744
| 494.8408244 | 0.001613797883 | 1.370250577 | 0.003767449477
| 494.7608237 | 0.00160542529 | 1.371519614 | 0.003695439926
| 494.680823 | 0.00149289098 | 1.372756888 | 0.003282247566
| 494.6008223 | 0.001309373744 | 1.373746877 | 0.002645219031
| 494.5208216 | 0.00109063333 | 1.374642057 | 0.001896530929
| 494.4408209 | 0.0007928307395 | 1.375326168 | 0.0008968883854
| 494.3608202 | 0.0004803971571 | 1.375708018 | -0.0001393619547
| 494.2808195 | 0.0001611277383 | 1.375876905 | -0.001190173919
| 494.2008188 | -0.0001401415469 | 1.375797841 | -0.002173457049
| 494.1208181 | -0.0004108360874 | 1.375579947 | -0.003052163793
| 494.0408174 | -0.0006551632702 | 1.375199173 | -0.003839551992
| 493.9608167 | -0.0008438982459 | 1.374718349 | -0.004442226208
| 493.880816 | -0.0009955812833 | 1.374234293 | -0.004923974872
| 493.8008153 | -0.001118316296 | 1.373701611 | -0.005309839771
| 493.7208146 | -0.001196850311 | 1.373172094 | -0.005551387331
| 493.6408139 | -0.00125238984 | 1.372692617 | -0.005719389901
| 493.5608132 | -0.00128994069 | 1.372216176 | -0.005828718441
| 493.4808125 | -0.001299874111 | 1.371767974 | -0.005848462164
| 493.4008118 | -0.001294067318 | 1.37137663 | -0.005818332081
| 493.3208111 | -0.00127593484 | 1.371011948 | -0.005748557961
| 493.2408104 | -0.001238801183 | 1.370697282 | -0.005617850383
| 493.1608098 | -0.001193264194 | 1.370452589 | -0.005461551885
| 493.0808091 | -0.001142249296 | 1.370264942 | -0.005288866375
| 493.0008084 | -0.001089582172 | 1.370151132 | -0.005112864701
| 492.9208077 | -0.001044703833 | 1.37009597 | -0.004964153371
| 492.840807 | -0.001007400108 | 1.370095395 | -0.004841937243
| 492.7608063 | -0.0009908666296 | 1.370138154 | -0.004789319391
| 492.6808056 | -0.0009906493031 | 1.370168853 | -0.004790012883
| 492.6008049 | -0.001002879205 | 1.37020471 | -0.004831824585
| 492.5208042 | -0.001032279461 | 1.370205675 | -0.004929111482
| 492.4408035 | -0.00106528746 | 1.37016184 | -0.005036959606
| 492.3608028 | -0.001099365283 | 1.370077289 | -0.005147151563
| 492.2808021 | -0.001124288576 | 1.369960851 | -0.005226295264
| 492.2008014 | -0.001142651131 | 1.369844705 | -0.005283878874
| 492.1208007 | -0.001154184564 | 1.369716746 | -0.005318646583
| 492.0408 | -0.001153838001 | 1.3696128 | -0.005315000911
| 491.9607993 | -0.001153469331 | 1.369544644 | -0.005312342652
| 491.8807986 | -0.001153202663 | 1.36951096 | -0.005311039484
| 491.8007979 | -0.001167258367 | 1.369515107 | -0.00535807147
| 491.7207972 | -0.00119299064 | 1.369505851 | -0.005443222614
| 491.6407965 | -0.0012307243 | 1.369511026 | -0.005568398363
| 491.5607958 | -0.00129030511 | 1.369472874 | -0.005764389985
| 491.4807951 | -0.001354908224 | 1.369373577 | -0.00597522753
| 491.4007944 | -0.00142450883 | 1.369216964 | -0.006200977543
| 491.3207938 | -0.001487244893 | 1.368990629 | -0.006402186229
| 491.2407931 | -0.001540273732 | 1.368730592 | -0.00657052307
| 491.1607924 | -0.001583274105 | 1.368420433 | -0.006704458572
| 491.0807917 | -0.001603436077 | 1.368099847 | -0.006762799609
| 491.000791 | -0.001616181261 | 1.3678033 | -0.00679739036
| 490.9207903 | -0.001621447974 | 1.367503316 | -0.006807227882
| 490.8407896 | -0.001623546269 | 1.367225226 | -0.006807241051
| 490.7607889 | -0.001628259705 | 1.366937556 | -0.006815668006
| 490.6807882 | -0.001635726435 | 1.366635054 | -0.006832832604
| 490.6007875 | -0.00164358923 | 1.366276001 | -0.006849803437
| 490.5207868 | -0.00164295977 | 1.365872871 | -0.006837518003
| 490.4407861 | -0.001633493022 | 1.365379302 | -0.006793555923
| 490.3607854 | -0.001579864136 | 1.364817698 | -0.006601445577
| 490.2807847 | -0.001493215629 | 1.364290435 | -0.006300676168
| 490.200784 | -0.001372681247 | 1.363722196 | -0.005886131972
| 490.1207833 | -0.001180323741 | 1.363243703 | -0.005235182833
| 490.0407826 | -0.00096940646 | 1.362965131 | -0.004527456015
| 489.9607819 | -0.0007399275424 | 1.362759497 | -0.003759466315
| 489.8807812 | -0.0004779246756 | 1.362756159 | -0.002888479403
| 489.8007805 | -0.0002212285975 | 1.362968028 | -0.002040924177
| 489.7207798 | 1.744014556e-05 | 1.363408993 | -0.001259953369
| 489.6407791 | 0.0001966943185 | 1.364009247 | -0.0006816084491
| 489.5607784 | 0.0003336023906 | 1.364667503 | -0.0002462157982
| 489.4807778 | 0.00041300308 | 1.365430012 | -5.704329619e-06
| 489.4007771 | 0.0004173545641 | 1.366132712 | -1.318931322e-05
| 489.3207764 | 0.000387421552 | 1.36673318 | -0.0001315530991
| 489.2407757 | 0.0003182209514 | 1.367254327 | -0.0003779616031
| 489.160775 | 0.0002261760886 | 1.367618052 | -0.00069526034
| 489.0807743 | 0.0001323775115 | 1.367868606 | -0.001014767532
| 489.0007736 | 4.17100553e-05 | 1.368003168 | -0.001320203436
| 488.9207729 | -2.865077773e-05 | 1.368069056 | -0.001556034015
| 488.8407722 | -8.681509774e-05 | 1.368106495 | -0.001750484809
| 488.7607715 | -0.0001292821326 | 1.368116964 | -0.001891969805
| 488.6807708 | -0.0001581340929 | 1.368143244 | -0.001988730416
| 488.6007701 | -0.0001836497451 | 1.368184981 | -0.002074904654
| 488.5207694 | -0.0002070499496 | 1.36823647 | -0.002154368768
| 488.4407687 | -0.0002328732473 | 1.368291812 | -0.002242025534
| 488.360768 | -0.0002590491162 | 1.36833635 | -0.002330539308
| 488.2807673 | -0.0002851826757 | 1.368364719 | -0.002418433212
| 488.2007666 | -0.0003024312871 | 1.368371034 | -0.002476120718
| 488.1207659 | -0.0003107703168 | 1.368384739 | -0.002504418055
| 488.0407652 | -0.0003060369433 | 1.368392899 | -0.002489065788
| 487.9607645 | -0.0002815714603 | 1.368454056 | -0.002409693461
| 487.8807638 | -0.0002508537708 | 1.368586941 | -0.0023117188
| 487.8007631 | -0.0002146073007 | 1.368805116 | -0.002197987084
| 487.7207624 | -0.0001855035145 | 1.369129753 | -0.002111360737
| 487.6407618 | -0.0001695805096 | 1.369561045 | -0.002071986341
| 487.5607611 | -0.0001873806654 | 1.370126316 | -0.002149104894
| 487.4807604 | -0.0002609648125 | 1.370737201 | -0.002413260062
| 487.4007597 | -0.000376866686 | 1.371368444 | -0.002818719267
| 487.320759 | -0.000564668318 | 1.372019517 | -0.003463598222
| 487.2407583 | -0.0008236587595 | 1.372522273 | -0.004339967664
| 487.1607576 | -0.001126211604 | 1.372884674 | -0.005356203387
| 487.0807569 | -0.00148754808 | 1.373056555 | -0.006561356699
| 487.0007562 | -0.001878457091 | 1.372938492 | -0.007855824827
| 486.9207555 | -0.002277850909 | 1.372557923 | -0.009171094088
| 486.8407548 | -0.002671320996 | 1.37186423 | -0.01045874495
| 486.7607541 | -0.003020406032 | 1.370901713 | -0.01159324182
| 486.6807534 | -0.003328857535 | 1.369711292 | -0.01258874731
| 486.6007527 | -0.003558126196 | 1.368258633 | -0.01331681068
| 486.520752 | -0.003687216384 | 1.366738912 | -0.01371220038
| 486.4407513 | -0.003746762061 | 1.365159784 | -0.01387630573
| 486.3607506 | -0.003697561632 | 1.363541488 | -0.01367820854
| 486.2807499 | -0.003553116711 | 1.362095348 | -0.01316631285
| 486.2007492 | -0.00335311261 | 1.3607955 | -0.01247143967
| 486.1207485 | -0.003083043596 | 1.359678921 | -0.01154517658
| 486.0407478 | -0.002779003341 | 1.358841204 | -0.01050989335
| 485.9607471 | -0.002463307922 | 1.358221053 | -0.009438972236
| 485.8807464 | -0.002148371849 | 1.357839844 | -0.00837478278
| 485.8007458 | -0.001859359511 | 1.357631578 | -0.007400637663
| 485.7207451 | -0.001591393899 | 1.357554646 | -0.006499575034
| 485.6407444 | -0.001361191899 | 1.357596981 | -0.005727806202
| 485.5607437 | -0.001173323989 | 1.357644226 | -0.005098102247
| 485.480743 | -0.001001091662 | 1.357656479 | -0.004519782862
| 485.4007423 | -0.0008350902176 | 1.357653187 | -0.003961731093
| 485.3207416 | -0.0006663385131 | 1.3576428 | -0.003393947891
| 485.2407409 | -0.0004934861405 | 1.357637846 | -0.0028122072
| 485.1607402 | -0.0003024178132 | 1.357653734 | -0.002169377328
| 485.0807395 | -9.944486118e-05 | 1.357761532 | -0.001488666793
| 485.0007388 | 0.0001106482607 | 1.357957754 | -0.0007861923404
| 484.9207381 | 0.0003183834014 | 1.358305442 | -9.584858981e-05
| 484.8407374 | 0.0005032935374 | 1.358765971 | 0.0005142517362
| 484.7607367 | 0.0006656015685 | 1.359366439 | 0.001043846418
| 484.680736 | 0.0007640690904 | 1.360076478 | 0.00135465344
| 484.6007353 | 0.00080547169 | 1.360744546 | 0.001474147188
| 484.5207346 | 0.0008011647557 | 1.361413188 | 0.001439429743
| 484.4407339 | 0.0007196973816 | 1.36197124 | 0.001148154776
| 484.3607332 | 0.0006058371043 | 1.362290037 | 0.0007552415408
| 484.2807325 | 0.0004721322486 | 1.362423201 | 0.0003012538769
| 484.2007318 | 0.0003411977757 | 1.362273299 | -0.0001348363604
| 484.1207311 | 0.000250294251 | 1.361939471 | -0.0004307653571
| 484.0407304 | 0.0001973840646 | 1.361397505 | -0.000592738798
| 483.9607298 | 0.0002438511363 | 1.360719207 | -0.000415903722
| 483.8807291 | 0.000371122554 | 1.360133415 | 3.089045407e-05
| 483.8007284 | 0.0005618483255 | 1.359577643 | 0.0006914586975
| 483.7207277 | 0.0008521841826 | 1.359209038 | 0.001683661691
| 483.640727 | 0.001180254971 | 1.359177753 | 0.00279405745
| 483.5607263 | 0.001530845646 | 1.359411217 | 0.003973009668
| 483.4807256 | 0.001873715295 | 1.360020669 | 0.005113994051
| 483.4007249 | 0.002169239766 | 1.360868583 | 0.006086569948
| 483.3207242 | 0.002419648011 | 1.362006947 | 0.006895862262
| 483.2407235 | 0.002551156846 | 1.363289604 | 0.00729701145
| 483.1607228 | 0.002621536756 | 1.36449443 | 0.007493431718
| 483.0807221 | 0.002628536816 | 1.365810212 | 0.007471142507
| 483.0007214 | 0.002522168485 | 1.36699425 | 0.007070634533
| 482.9207207 | 0.002380856428 | 1.367943927 | 0.006560891006
| 482.84072 | 0.002204388228 | 1.368769376 | 0.005937415209
| 482.7607193 | 0.002008033788 | 1.369371088 | 0.005255363437
| 482.6807186 | 0.001820598933 | 1.3698337 | 0.004608641687
| 482.6007179 | 0.001642597384 | 1.370157492 | 0.003998828392
| 482.5207172 | 0.001497564256 | 1.370421915 | 0.003502202631
| 482.4407165 | 0.001365367635 | 1.370693374 | 0.00304859684
| 482.3607158 | 0.0012461666 | 1.370967054 | 0.002638696279
| 482.2807151 | 0.001127956623 | 1.371295567 | 0.002230277713
| 482.2007144 | 0.0009976425509 | 1.371641121 | 0.001780626132
| 482.1207138 | 0.0008547746407 | 1.372028233 | 0.001287424092
| 482.0407131 | 0.0006716686087 | 1.372408906 | 0.000659303941
| 481.9607124 | 0.0004685565257 | 1.372698762 | -3.279634082e-05
| 481.8807117 | 0.0002450879169 | 1.372952454 | -0.0007919115235
| 481.800711 | -4.017480838e-06 | 1.373086402 | -0.001633027145
| 481.7207103 | -0.0002562014864 | 1.37310911 | -0.00248077952
| 481.6407096 | -0.0005113370394 | 1.373025566 | -0.003335071775
| 481.5607089 | -0.0007578166432 | 1.372850773 | -0.004157570955
| 481.4807082 | -0.0009986524466 | 1.372609993 | -0.004959322578
| 481.4007075 | -0.001233721156 | 1.372306248 | -0.005740117787
| 481.3207068 | -0.001465353829 | 1.371950466 | -0.006508214429
| 481.2407061 | -0.001701016212 | 1.371538394 | -0.007288660425
| 481.1607054 | -0.001940884965 | 1.371025437 | -0.00808091415
| 481.0807047 | -0.002172834354 | 1.370419842 | -0.008844662263
| 481.000704 | -0.002410300189 | 1.369736216 | -0.009625632792
| 480.9207033 | -0.002657435671 | 1.368863529 | -0.01043511835
| 480.8407026 | -0.002871539403 | 1.367769394 | -0.01112911562
| 480.7607019 | -0.003049436431 | 1.366530042 | -0.01169911207
| 480.6807012 | -0.003173504177 | 1.365050579 | -0.01208355127
| 480.6007005 | -0.003188078765 | 1.363480731 | -0.0120980062
| 480.5206998 | -0.003131588947 | 1.361945348 | -0.01187402677
| 480.4406991 | -0.00298138764 | 1.360362196 | -0.01133224242
| 480.3606984 | -0.002713777953 | 1.358981185 | -0.01039670885
| 480.2806978 | -0.002393880596 | 1.357866834 | -0.009288288096
| 480.2006971 | -0.002014877301 | 1.356987217 | -0.007982682665
| 480.1206964 | -0.001609423116 | 1.356471245 | -0.006593704645
| 480.0406957 | -0.00121104629 | 1.35623438 | -0.005233837599
| 479.960695 | -0.0008319763258 | 1.356308995 | -0.003946268255
| 479.8806943 | -0.0005160900849 | 1.35658552 | -0.002878391811
| 479.8006936 | -0.0002418638985 | 1.356960519 | -0.001954775222
| 479.7206929 | -2.283532817e-05 | 1.357464709 | -0.001222700274
| 479.6406922 | 0.0001304201285 | 1.357947448 | -0.0007142040409
| 479.5606915 | 0.0002551711421 | 1.358376483 | -0.0003013944326
| 479.4806908 | 0.0003481719517 | 1.358784902 | 3.765370049e-06
| 479.4006901 | 0.0004189358329 | 1.359115648 | 0.0002353763293
| 479.3206894 | 0.0004821906947 | 1.359401057 | 0.0004427099573
| 479.2406887 | 0.0005383911824 | 1.359655641 | 0.000626909752
| 479.160688 | 0.0005858121536 | 1.35989112 | 0.0007817606352
| 479.0806873 | 0.0006264808006 | 1.360094441 | 0.0009145673928
| 479.0006866 | 0.0006578144074 | 1.360286301 | 0.001015912306
| 478.9206859 | 0.0006760360997 | 1.360420972 | 0.001074307419
| 478.8406852 | 0.0006913286112 | 1.360496936 | 0.001124507127
| 478.7606845 | 0.0007050518064 | 1.360485959 | 0.001172011047
| 478.6806838 | 0.0007372200487 | 1.360394532 | 0.001284873237
| 478.6006831 | 0.0007885212173 | 1.360246418 | 0.00146477376
| 478.5206824 | 0.0008797220113 | 1.360034493 | 0.001782866756
| 478.4406818 | 0.001022084793 | 1.359878977 | 0.002274081079
| 478.3606811 | 0.001196855891 | 1.359807647 | 0.002873676416
| 478.2806804 | 0.001417391141 | 1.35986899 | 0.003625789889
| 478.2006797 | 0.001654634955 | 1.360171365 | 0.004427593062
| 478.120679 | 0.00188937959 | 1.360680136 | 0.00521418607
| 478.0406783 | 0.002097981405 | 1.361461013 | 0.00590213858
| 477.9606776 | 0.002239153397 | 1.362393668 | 0.006353997009
| 477.8806769 | 0.002326854151 | 1.363431967 | 0.006618958157
| 477.8006762 | 0.002320454094 | 1.364549479 | 0.006559339363
| 477.7206755 | 0.002225215586 | 1.36551372 | 0.006201739043
| 477.6406748 | 0.00208046229 | 1.366325233 | 0.005680754724
| 477.5606741 | 0.001877460526 | 1.366916184 | 0.004969217839
| 477.4806734 | 0.001666795741 | 1.367209265 | 0.004242216521
| 477.4006727 | 0.001466715855 | 1.367285719 | 0.003558841025
| 477.320672 | 0.001308247809 | 1.367114469 | 0.003025557561
| 477.2406713 | 0.001219392088 | 1.366878479 | 0.002731426353
| 477.1606706 | 0.001177358576 | 1.366615248 | 0.002597614009
| 477.0806699 | 0.001206158828 | 1.366395431 | 0.002703766909
| 477.0006692 | 0.00127634229 | 1.366366495 | 0.002944757382
| 476.9206685 | 0.001360363083 | 1.366504597 | 0.003227411852
| 476.8406678 | 0.001442563796 | 1.366854227 | 0.003496763332
| 476.7606671 | 0.001482934847 | 1.367354083 | 0.003618259992
| 476.6806664 | 0.001487935389 | 1.367934469 | 0.003616259405
| 476.6006658 | 0.001427668199 | 1.368581531 | 0.003389345399
| 476.5206651 | 0.001315018901 | 1.369101662 | 0.002988266511
| 476.4406644 | 0.001177282312 | 1.369578675 | 0.002503289736
| 476.3606637 | 0.0009877473294 | 1.369910207 | 0.001846957664
| 476.280663 | 0.0007967733523 | 1.370042775 | 0.001192556255
| 476.2006623 | 0.0006088813318 | 1.370036428 | 0.0005532792063
| 476.1206616 | 0.0004510799606 | 1.36988964 | 2.098312731e-05
| 476.0406609 | 0.0003224297835 | 1.369723267 | -0.0004115739249
| 475.9606602 | 0.000215810429 | 1.369518112 | -0.0007680186362
| 475.8806595 | 0.0001388097584 | 1.369355089 | -0.001025064363
| 475.8006588 | 6.354014379e-05 | 1.369254041 | -0.001278290432
| 475.7206581 | -1.379271468e-05 | 1.369195458 | -0.001539976368
| 475.6406574 | -0.0001148669259 | 1.369174565 | -0.00188383458
| 475.5606567 | -0.0002403208378 | 1.369094406 | -0.002309033717
| 475.480656 | -0.0003839432824 | 1.368957994 | -0.002794563067
| 475.4006553 | -0.0005504113976 | 1.368682122 | -0.00335393804
| 475.3206546 | -0.0007108347019 | 1.368242092 | -0.00388813546
| 475.2406539 | -0.000860882595 | 1.36762967 | -0.004382366536
| 475.1606532 | -0.0009608834636 | 1.366825873 | -0.004700915759
| 475.0806525 | -0.001002119726 | 1.365978573 | -0.0048181652
| 475.0006518 | -0.0009936643998 | 1.365036846 | -0.004763353673
| 474.9206511 | -0.0008855301271 | 1.364101538 | -0.004367967252
| 474.8406504 | -0.0007145574205 | 1.363364232 | -0.003762629196
| 474.7606498 | -0.0004968494313 | 1.362747927 | -0.002999881781
| 474.6806491 | -0.0002209136976 | 1.362383902 | -0.002043815776
| 474.6006484 | 6.337068684e-05 | 1.362311763 | -0.001066683373
| 474.5206477 | 0.0003480545927 | 1.362497698 | -9.522768603e-05
| 474.440647 | 0.0005965900863 | 1.362973506 | 0.0007435837384
| 474.3606463 | 0.0007926872459 | 1.363593898 | 0.001397759792
| 474.2806456 | 0.0009429860906 | 1.364405285 | 0.001888342896
| 474.2006449 | 0.0009933249909 | 1.365291076 | 0.002033062103
| 474.1206442 | 0.0009913837256 | 1.366074525 | 0.002001463768
| 474.0406435 | 0.0009354499069 | 1.366905749 | 0.001783018886
| 473.9606428 | 0.0007900408361 | 1.367581839 | 0.001263004349
| 473.8806421 | 0.0006170116668 | 1.368030293 | 0.0006559876787
| 473.8006414 | 0.0004162099197 | 1.368318603 | -4.078897193e-05
| 473.7206407 | 0.0002053559974 | 1.368360901 | -0.0007640331522
| 473.64064 | 1.05256243e-05 | 1.3682269 | -0.001426938543
| 473.5606393 | -0.0001676759243 | 1.367883136 | -0.002026651076
| 473.4806386 | -0.0002793461845 | 1.367394079 | -0.002394429619
| 473.4006379 | -0.0003495767261 | 1.366920672 | -0.002621034104
| 473.3206372 | -0.0003775769705 | 1.366356731 | -0.002700423015
| 473.2406365 | -0.0003287930585 | 1.365872918 | -0.002518945657
| 473.1606358 | -0.0002547900281 | 1.365551119 | -0.002255615547
| 473.0806351 | -0.0001553891628 | 1.365338262 | -0.001908146491
| 473.0006344 | -4.780041974e-05 | 1.365321608 | -0.00153822318
| 472.9206338 | 4.287387494e-05 | 1.365431655 | -0.001230083208
| 472.8406331 | 0.0001160211767 | 1.365700998 | -0.0009869492459
| 472.7606324 | 0.0001241399264 | 1.366053138 | -0.000969791133
| 472.6806317 | 9.548831467e-05 | 1.366333378 | -0.001076780416
| 472.600631 | 2.942107449e-05 | 1.366624995 | -0.001312661655
| 472.5206303 | -9.048529994e-05 | 1.366764728 | -0.001728826387
| 472.4406296 | -0.0002182016332 | 1.366726828 | -0.002166462087
| 472.3606289 | -0.0003535361443 | 1.366514654 | -0.002625169022
| 472.2806282 | -0.0004563943525 | 1.366104623 | -0.00296667711
| 472.2006275 | -0.0005237896588 | 1.36562807 | -0.00318464963
| 472.1206268 | -0.0005548565947 | 1.365003501 | -0.003273673279
| 472.0406261 | -0.0004974877765 | 1.364377196 | -0.003058527876
| 471.9606254 | -0.0004053641008 | 1.363901987 | -0.00272793265
| 471.8806247 | -0.0002781014567 | 1.363445066 | -0.002276529041
| 471.800624 | -9.8339865e-05 | 1.363160667 | -0.001648767991
| 471.7206233 | 9.254631903e-05 | 1.363069213 | -0.0009878297916
| 471.6406226 | 0.0002887480261 | 1.36317014 | -0.0003139170447
| 471.5606219 | 0.0004593954732 | 1.363447723 | 0.0002666727144
| 471.4806212 | 0.0006060547633 | 1.363827631 | 0.0007613636709
| 471.4006205 | 0.0007181224035 | 1.364335574 | 0.001132596649
| 471.3206198 | 0.0007778080225 | 1.364863184 | 0.001322288349
| 471.2406191 | 0.00081074484 | 1.365363339 | 0.001420426399
| 471.1606184 | 0.0008114115135 | 1.365862462 | 0.001407165817
| 471.0806177 | 0.0007841518292 | 1.366284844 | 0.001299979962
| 471.0006171 | 0.0007472558351 | 1.366648598 | 0.001161421378
| 470.9206164 | 0.0007011220996 | 1.366962839 | 0.0009925869707
| 470.8406157 | 0.0006516347898 | 1.367234619 | 0.0008135479479
| 470.760615 | 0.0006006058779 | 1.367476637 | 0.0006301429014
| 470.6806143 | 0.0005478054198 | 1.367707064 | 0.0004409931396
| 470.6006136 | 0.0004882976053 | 1.367924835 | 0.0002291140298
| 470.5206129 | 0.0004226454899 | 1.368123539 | -3.347752763e-06
| 470.4406122 | 0.0003481781746 | 1.368307856 | -0.0002657514802
| 470.3606115 | 0.0002604692206 | 1.368450775 | -0.0005725019492
| 470.2806108 | 0.0001676002572 | 1.368534663 | -0.0008951979133
| 470.2006101 | 6.933273702e-05 | 1.368557776 | -0.001234639128
| 470.1206094 | -2.36726648e-05 | 1.368497448 | -0.001553406324
| 470.0406087 | -0.0001073499904 | 1.368384196 | -0.001838470637
| 469.960608 | -0.0001763505914 | 1.368188211 | -0.002070493735
| 469.8806073 | -0.0002116379109 | 1.367965129 | -0.002185516101
| 469.8006066 | -0.0002253357085 | 1.367760588 | -0.002226683675
| 469.7206059 | -0.0002107355806 | 1.367562514 | -0.00217040641
| 469.6406052 | -0.0001669496149 | 1.367455885 | -0.002016112331
| 469.5606045 | -0.0001138007117 | 1.367438621 | -0.001832133462
| 469.4806038 | -4.533345063e-05 | 1.367534874 | -0.001598646047
| 469.4006031 | 1.194740393e-05 | 1.367779632 | -0.001408329471
| 469.3206024 | 5.37901576e-05 | 1.368127117 | -0.001274543423
| 469.2406017 | 5.952354179e-05 | 1.368612042 | -0.001269832631
| 469.1606011 | 1.194636988e-05 | 1.369110449 | -0.001449723316
| 469.0806004 | -7.318101829e-05 | 1.369610883 | -0.001759331523
| 469.0005997 | -0.000217848944 | 1.370075656 | -0.002273281582
| 468.920599 | -0.0004087506717 | 1.370377203 | -0.002941570124
| 468.8405983 | -0.0006224279062 | 1.370521854 | -0.003683502381
| 468.7605976 | -0.0008571632798 | 1.370467038 | -0.004492045002
| 468.6805969 | -0.00107828544 | 1.370194466 | -0.00524735896
| 468.6005962 | -0.001280118289 | 1.369758759 | -0.005931783998
| 468.5205955 | -0.001436452983 | 1.36913114 | -0.006454288121
| 468.4405948 | -0.001528927077 | 1.368465529 | -0.006755840395
| 468.3605941 | -0.001578334991 | 1.367777678 | -0.006908457121
| 468.2805934 | -0.001562401519 | 1.367111629 | -0.006836097191
| 468.2005927 | -0.001500427395 | 1.366597594 | -0.006608650708
| 468.120592 | -0.001417075319 | 1.366216488 | -0.006310681072
| 468.0405913 | -0.001316807781 | 1.365998116 | -0.005958371782
| 467.9605906 | -0.001229313259 | 1.365935967 | -0.00565437803
| 467.8805899 | -0.001156856713 | 1.365975432 | -0.005405152469
| 467.8005892 | -0.001117523036 | 1.366116175 | -0.005273434854
| 467.7205885 | -0.001113588695 | 1.36624178 | -0.005263940409
| 467.6405878 | -0.001130010501 | 1.36635611 | -0.005324676139
| 467.5605871 | -0.001171677531 | 1.366413758 | -0.005471336143
| 467.4805864 | -0.001218691779 | 1.366390969 | -0.005634328453
| 467.4005857 | -0.001263301426 | 1.366305365 | -0.00578730025
| 467.3205851 | -0.001294624775 | 1.366173185 | -0.005892986363
| 467.2405844 | -0.001311829823 | 1.366039848 | -0.005949731988
| 467.1605837 | -0.00131809157 | 1.365908118 | -0.005968593741
| 467.080583 | -0.001307824814 | 1.365813309 | -0.005931129241
| 467.0005823 | -0.001296034344 | 1.365784745 | -0.005890174811
| 466.9205816 | -0.001285294468 | 1.365807984 | -0.005854270416
| 466.8405809 | -0.001289494503 | 1.365898181 | -0.005872053796
| 466.7605802 | -0.001310950293 | 1.365991676 | -0.00594983977
| 466.6805795 | -0.001346498841 | 1.366111972 | -0.006077302758
| 466.6005788 | -0.001407632706 | 1.366213887 | -0.006293115461
| 466.5205781 | -0.00148182219 | 1.366267373 | -0.006552974337
| 466.4405774 | -0.001565526519 | 1.366285846 | -0.006844973232
| 466.3605767 | -0.001659994006 | 1.366262605 | -0.007173292577
| 466.280576 | -0.001759321521 | 1.366187189 | -0.007517190814
| 466.2005753 | -0.001862967345 | 1.366082751 | -0.007875435415
| 466.1205746 | -0.001976435 | 1.365938186 | -0.008266884187
| 466.0405739 | -0.002099499549 | 1.365735715 | -0.008690350595
| 465.9605732 | -0.00223019749 | 1.365467652 | -0.009138892592
| 465.8805725 | -0.002373598737 | 1.365106162 | -0.009629531285
| 465.8005718 | -0.00251584666 | 1.364608708 | -0.0101132147
| 465.7205711 | -0.002653617537 | 1.363976935 | -0.0105786115
| 465.6405704 | -0.002763218491 | 1.363158325 | -0.01094223899
| 465.5605697 | -0.002829197247 | 1.362252469 | -0.01115266955
| 465.4805691 | -0.002856141693 | 1.361204669 | -0.01122447324
| 465.4005684 | -0.002792874476 | 1.360086317 | -0.01098053476
| 465.3205677 | -0.002659330953 | 1.359084804 | -0.01049376663
| 465.240567 | -0.002473449663 | 1.358161024 | -0.009825277476
| 465.1605663 | -0.002221139777 | 1.357399815 | -0.008927181583
| 465.0805656 | -0.00193220896 | 1.356862047 | -0.007904768115
| 465.0005649 | -0.00160560612 | 1.356564585 | -0.00675475606
| 464.9205642 | -0.001281121568 | 1.35660546 | -0.005619244975
| 464.8405635 | -0.00098304168 | 1.356856251 | -0.0045809227
| 464.7605628 | -0.0007121059898 | 1.357385535 | -0.003644741827
| 464.6805621 | -0.0005266322456 | 1.358074926 | -0.003012757997
| 464.6005614 | -0.0003884001138 | 1.358756918 | -0.002546621612
| 464.5205607 | -0.000298132663 | 1.359551142 | -0.002252106401
| 464.44056 | -0.0002896884005 | 1.360299054 | -0.002243473836
| 464.3605593 | -0.0003117965876 | 1.360916592 | -0.002338418667
| 464.2805586 | -0.0003647303804 | 1.361511519 | -0.002540789024
| 464.2005579 | -0.0004587092481 | 1.361997015 | -0.002883844577
| 464.1205572 | -0.0005673076078 | 1.362366037 | -0.003274770763
| 464.0405565 | -0.0006906420145 | 1.362670312 | -0.003715425435
| 463.9605558 | -0.0008390013312 | 1.362880144 | -0.004241018417
| 463.8805551 | -0.0009971013355 | 1.362959786 | -0.004797124405
| 463.8005544 | -0.001165036128 | 1.362945097 | -0.005385153786
| 463.7205537 | -0.001340783138 | 1.362778431 | -0.005996619297
| 463.6405531 | -0.001509615705 | 1.362482546 | -0.006580761293
| 463.5605524 | -0.001671283778 | 1.362021581 | -0.007135969301
| 463.4805517 | -0.001792962853 | 1.361419207 | -0.00754806901
| 463.400551 | -0.001884251147 | 1.360773264 | -0.007853114849
| 463.3205503 | -0.001944585004 | 1.360010896 | -0.008047278891
| 463.2405496 | -0.001939306053 | 1.359240212 | -0.00801143995
| 463.1605489 | -0.001907271922 | 1.358560727 | -0.007883961698
| 463.0805482 | -0.001848204742 | 1.357891437 | -0.007661735314
| 463.0005475 | -0.001762918232 | 1.357329176 | -0.007349717745
| 462.9205468 | -0.001680086095 | 1.356835679 | -0.007047714177
| 462.8405461 | -0.001599962321 | 1.356368833 | -0.006755641798
| 462.7605454 | -0.001523302373 | 1.355886775 | -0.006475185587
| 462.6805447 | -0.001445671067 | 1.355376877 | -0.006190433871
| 462.600544 | -0.00136547037 | 1.354776565 | -0.005894254455
| 462.5205433 | -0.001252335626 | 1.354076929 | -0.005479256951
| 462.4405426 | -0.00110422838 | 1.353335377 | -0.004939337739
| 462.3605419 | -0.0009046933112 | 1.352486272 | -0.004214417622
| 462.2805412 | -0.0006062373741 | 1.351681681 | -0.003139553528
| 462.2005405 | -0.0002489224713 | 1.351062915 | -0.001859216173
| 462.1205398 | 0.0001836146225 | 1.35056959 | -0.0003135474075
| 462.0405391 | 0.0006928480843 | 1.350451472 | 0.001496361375
| 461.9605384 | 0.001223539798 | 1.350716517 | 0.003373507605
| 461.8805377 | 0.001771077894 | 1.351420809 | 0.005298462296
| 461.8005371 | 0.002273291414 | 1.352587573 | 0.007047757504
| 461.7205364 | 0.002721094379 | 1.354087705 | 0.008591328309
| 461.6405357 | 0.003087364229 | 1.356028707 | 0.00982793891
| 461.560535 | 0.00329253309 | 1.358172857 | 0.01048270903
| 461.4805343 | 0.003396116891 | 1.36030925 | 0.01077508033
| 461.4005336 | 0.003367383309 | 1.362592982 | 0.0105918407
| 461.3205329 | 0.003166776489 | 1.364644196 | 0.00980900422
| 461.2405322 | 0.002883185853 | 1.366385688 | 0.008745530165
| 461.1605315 | 0.002501982537 | 1.367878291 | 0.007348644011
| 461.0805308 | 0.0020423948 | 1.368918162 | 0.005694219594
| 461.0005301 | 0.001564907261 | 1.369529297 | 0.003993968438
| 460.9205294 | 0.00107710302 | 1.369728401 | 0.002272969481
| 460.8405287 | 0.0006363655798 | 1.369503167 | 0.0007320331624
| 460.760528 | 0.0002441699574 | 1.369037967 | -0.0006309328913
| 460.6805273 | -7.70328367e-05 | 1.368193693 | -0.001733484582
| 460.6005266 | -0.0002597431136 | 1.367294453 | -0.002348746869
| 460.5205259 | -0.0003883803906 | 1.366429837 | -0.002775803447
| 460.4405252 | -0.000414180614 | 1.365514794 | -0.002840086317
| 460.3605245 | -0.0003520067078 | 1.364843313 | -0.002601770464
| 460.2805238 | -0.000245060207 | 1.364371737 | -0.002211246317
| 460.2005231 | -9.33255551e-05 | 1.364196792 | -0.001671084267
| 460.1205224 | 4.695966904e-05 | 1.364341109 | -0.00118044354
| 460.0405217 | 0.0001627446313 | 1.364732326 | -0.0007835629635
| 459.9605211 | 0.0002146784172 | 1.36539545 | -0.0006203277888
| 459.8805204 | 0.0001704534448 | 1.366107675 | -0.0007979580021
| 459.8005197 | 6.0601775e-05 | 1.366813412 | -0.00120679351
| 459.720519 | -0.0001500667245 | 1.367453085 | -0.001968732848
| 459.6405183 | -0.0004325098432 | 1.367789089 | -0.00297396847
| 459.5605176 | -0.000746190422 | 1.367852736 | -0.004080870683
| 459.4805169 | -0.001079993324 | 1.367557327 | -0.005248346186
| 459.4005162 | -0.001374784757 | 1.366929585 | -0.00626976612
| 459.3205155 | -0.001627283457 | 1.366048776 | -0.007136430405
| 459.2405148 | -0.001790218208 | 1.364897107 | -0.007681653163
| 459.1605141 | -0.001843302321 | 1.363745503 | -0.007840578317
| 459.0805134 | -0.001825229085 | 1.362617528 | -0.007749489613
| 459.0005127 | -0.001703828029 | 1.361584506 | -0.007295706804
| 458.920512 | -0.001517039757 | 1.360853161 | -0.006617625421
| 458.8405113 | -0.001302702506 | 1.360374169 | -0.005847572028
| 458.7605106 | -0.001072833842 | 1.360207012 | -0.005029723291
| 458.6805099 | -0.0008762796189 | 1.360307398 | -0.004336390142
| 458.6005092 | -0.0007128785873 | 1.360595765 | -0.003765359472
| 458.5205085 | -0.0006167444172 | 1.361071389 | -0.003437860521
| 458.4405078 | -0.0005965619128 | 1.361521312 | -0.003378997968
| 458.3605071 | -0.0006212526187 | 1.361931453 | -0.00347814749
| 458.2805064 | -0.0007039610311 | 1.362251698 | -0.003780442479
| 458.2005057 | -0.0008189390595 | 1.362396885 | -0.004192278399
| 458.1205051 | -0.0009536644756 | 1.362375992 | -0.004669620635
| 458.0405044 | -0.001087332304 | 1.362141841 | -0.00513765151
| 457.9605037 | -0.001196251964 | 1.361763431 | -0.005514429161
| 457.880503 | -0.001282313902 | 1.361241669 | -0.005806764652
| 457.8005023 | -0.001311914161 | 1.360615819 | -0.005896477139
| 457.7205016 | -0.001298492035 | 1.360023721 | -0.005834538967
| 457.6405009 | -0.001251339023 | 1.359409232 | -0.005652261743
| 457.5605002 | -0.001150604813 | 1.358854572 | -0.005280945846
| 457.4804995 | -0.001022686573 | 1.358426233 | -0.004815830697
| 457.4004988 | -0.0008750178488 | 1.358084953 | -0.004282249115
| 457.3204981 | -0.0007050830385 | 1.357866616 | -0.00367212417
| 457.2404974 | -0.0005298266972 | 1.35778742 | -0.003046246381
| 457.1604967 | -0.0003519887205 | 1.357824147 | -0.002413889064
| 457.080496 | -0.0001793205515 | 1.35799838 | -0.001803409007
| 457.0004953 | -1.857476303e-05 | 1.358278362 | -0.001238194534
| 456.9204946 | 0.0001307471784 | 1.358687629 | -0.0007172990102
| 456.8404939 | 0.0002498148795 | 1.35922153 | -0.000307910442
| 456.7604932 | 0.000336166856 | 1.359821569 | -1.724802644e-05
| 456.6804925 | 0.0003939216285 | 1.360521091 | 0.0001683549465
| 456.6004918 | 0.0003890549204 | 1.361298364 | 0.0001282922865
| 456.5204911 | 0.0003313787587 | 1.362013058 | -9.81442416e-05
| 456.4404904 | 0.0002307650107 | 1.362734382 | -0.0004776451093
| 456.3604897 | 5.29634637e-05 | 1.363366525 | -0.001129062123
| 456.2804891 | -0.0001704294128 | 1.363777186 | -0.001935861939
| 456.2004884 | -0.0004266620153 | 1.364015827 | -0.002854197825
| 456.1204877 | -0.0007181978829 | 1.363970372 | -0.003889872954
| 456.040487 | -0.0009920455378 | 1.363636496 | -0.004854885513
| 455.9604863 | -0.00125500167 | 1.363098863 | -0.005776259358
| 455.8804856 | -0.001480963207 | 1.362274595 | -0.006559451458
| 455.8004849 | -0.001655164197 | 1.361303225 | -0.00715585016
| 455.7204842 | -0.001776565254 | 1.360065869 | -0.007558848898
| 455.6404835 | -0.001766764062 | 1.358744671 | -0.007493186729
| 455.5604828 | -0.001689775059 | 1.357572919 | -0.007191618252
| 455.4804821 | -0.001544773797 | 1.356360331 | -0.006645874592
| 455.4004814 | -0.001287054921 | 1.355350421 | -0.005700967961
| 455.3204807 | -0.0009928218452 | 1.354655732 | -0.004631446416
| 455.24048 | -0.0006618856349 | 1.354162059 | -0.003433840463
| 455.1604793 | -0.0003068944152 | 1.354002187 | -0.002156993099
| 455.0804786 | 3.645145962e-05 | 1.354104236 | -0.0009277250784
| 455.0004779 | 0.0003677210077 | 1.354499988 | 0.0002508221363
| 454.9204772 | 0.0006380893629 | 1.355133785 | 0.001204101822
| 454.8404765 | 0.0008655710452 | 1.35585569 | 0.002000534263
| 454.7604758 | 0.001049505977 | 1.356779814 | 0.002634170416
| 454.6804751 | 0.001137480911 | 1.35776245 | 0.002920993594
| 454.6004744 | 0.001178142699 | 1.358645107 | 0.003040639551
| 454.5204737 | 0.001170942638 | 1.359575402 | 0.002986866737
| 454.4404731 | 0.001084016809 | 1.360381136 | 0.002651020093
| 454.3604724 | 0.0009685184825 | 1.360994246 | 0.002218842399
| 454.2804717 | 0.0008242505604 | 1.361488827 | 0.001687414373
| 454.200471 | 0.0006551960908 | 1.361777778 | 0.001073671138
| 454.1204703 | 0.000490639362 | 1.361884856 | 0.0004816094507
| 454.0404696 | 0.0003308379733 | 1.361816804 | -8.82447124e-05
| 453.9604689 | 0.0002099405568 | 1.36158926 | -0.000514272015
| 453.8804682 | 0.0001170110006 | 1.361335313 | -0.0008395923116
| 453.8004675 | 5.247710525e-05 | 1.360970176 | -0.001060193882
| 453.7204668 | 4.292309167e-05 | 1.360642646 | -0.001085022464
| 453.6404661 | 4.58617247e-05 | 1.360390489 | -0.001067264629
| 453.5604654 | 6.959526528e-05 | 1.360179436 | -0.0009761068438
| 453.4804647 | 9.587843166e-05 | 1.360069299 | -0.0008786397569
| 453.400464 | 0.0001132907203 | 1.360001273 | -0.0008141641138
| 453.3204633 | 0.0001148907333 | 1.359983553 | -0.0008078517107
| 453.2404626 | 8.577840383e-05 | 1.359926568 | -0.0009106645868
| 453.1604619 | 4.453718123e-05 | 1.359778279 | -0.001054474984
| 453.0804612 | -9.52995473e-06 | 1.359511117 | -0.00124107731
| 453.0004605 | -4.713941777e-05 | 1.359065853 | -0.001363722189
| 452.9204598 | -5.74346996e-05 | 1.358516388 | -0.001385484874
| 452.8404591 | -2.530108768e-05 | 1.357786049 | -0.001249776335
| 452.7604584 | 9.897508926e-05 | 1.357030539 | -0.0007816758159
| 452.6804577 | 0.0002794781373 | 1.356378914 | -0.0001133909757
| 452.6004571 | 0.0005323470037 | 1.355786304 | 0.0008149607047
| 452.5204564 | 0.0008609025345 | 1.355479458 | 0.002009386258
| 452.4404557 | 0.001211228584 | 1.355480678 | 0.003274558223
| 452.360455 | 0.001579298451 | 1.355809397 | 0.004594706168
| 452.2804543 | 0.001910914765 | 1.3564908 | 0.005772358785
| 452.2004536 | 0.002199945545 | 1.357379088 | 0.006789066716
| 452.1204529 | 0.002425614175 | 1.358546532 | 0.007566834847
| 452.0404522 | 0.002543020033 | 1.359757635 | 0.007951184465
| 451.9604515 | 0.002603377298 | 1.360900693 | 0.008131191987
| 451.8804508 | 0.002594110549 | 1.362009962 | 0.008060723435
| 451.8004501 | 0.002529435712 | 1.362906693 | 0.007797738351
| 451.7204494 | 0.00245367702 | 1.363629258 | 0.007500921205
| 451.6404487 | 0.002373209655 | 1.364183031 | 0.007193102588
| 451.560448 | 0.002324098644 | 1.364622561 | 0.007002233252
| 451.4804473 | 0.002297282108 | 1.365057659 | 0.006891780837
| 451.4004466 | 0.002300482135 | 1.365501611 | 0.006889041423
| 451.3204459 | 0.002322590584 | 1.366075945 | 0.006949689375
| 451.2404452 | 0.002345487355 | 1.366772751 | 0.007008687153
| 451.1604445 | 0.002350754069 | 1.367667752 | 0.006996971815
| 451.0804438 | 0.002298846861 | 1.368666353 | 0.006775729922
| 451.0004431 | 0.002199884408 | 1.369726379 | 0.006383118286
| 450.9204424 | 0.002016149476 | 1.37083073 | 0.005684658555
| 450.8404417 | 0.001746601029 | 1.371754779 | 0.004685341568
| 450.7604411 | 0.00142746901 | 1.372485009 | 0.003516002753
| 450.6804404 | 0.001046132362 | 1.37295429 | 0.002133788068
| 450.6004397 | 0.0006490618548 | 1.373045621 | 0.0007088398808
| 450.520439 | 0.0002587521333 | 1.372829281 | -0.000681521475
| 450.4404383 | -9.398426833e-05 | 1.372232699 | -0.001925559344
| 450.3604376 | -0.0003629361871 | 1.371423878 | -0.002863927066
| 450.2804369 | -0.0005666367501 | 1.370453079 | -0.003564780482
| 450.2004362 | -0.0006575708733 | 1.369343332 | -0.003858323888
| 450.1204355 | -0.0006353820584 | 1.368374444 | -0.003750717197
| 450.0404348 | -0.0005455391469 | 1.367559713 | -0.003404638817
| 449.9604341 | -0.0003666042585 | 1.366964035 | -0.002744307227
| 449.8804334 | -0.0001456252756 | 1.366764348 | -0.001943727199
| 449.8004327 | 8.509692529e-05 | 1.366886756 | -0.001117192757
| 449.720432 | 0.0003013654735 | 1.367416213 | -0.0003549607292
| 449.6404313 | 0.000449527153 | 1.368227164 | 0.0001530540481
| 449.5604306 | 0.0005390870406 | 1.369260459 | 0.0004425963315
| 449.4804299 | 0.0005198202054 | 1.370501277 | 0.000333494668
| 449.4004292 | 0.0003797736255 | 1.371660731 | -0.0002072139137
| 449.3204285 | 0.0001693822589 | 1.372693273 | -0.0009960513517
| 449.2404278 | -0.0001303126539 | 1.373600421 | -0.002100582982
| 449.1604271 | -0.000501583155 | 1.374210542 | -0.003451338965
| 449.0804264 | -0.0009189727269 | 1.374513827 | -0.00495691602
| 449.0004257 | -0.001352443164 | 1.374404404 | -0.006507178993
| 448.9204251 | -0.001752946258 | 1.373983038 | -0.007930518831
| 448.8404244 | -0.002120815772 | 1.373256284 | -0.009229303222
| 448.7604237 | -0.002397484844 | 1.372289941 | -0.01019625759
| 448.680423 | -0.002598796822 | 1.37131983 | -0.01089442092
| 448.6004223 | -0.002741445711 | 1.370280718 | -0.01138163753
| 448.5204216 | -0.002792779491 | 1.369315742 | -0.01154384838
| 448.4404209 | -0.002805400238 | 1.368556173 | -0.01157245457
| 448.3604202 | -0.002792757987 | 1.367921814 | -0.01151346
| 448.2804195 | -0.002769024447 | 1.367484755 | -0.0114193475
| 448.2004188 | -0.002761115578 | 1.367166794 | -0.01138500465
| 448.1204181 | -0.002768129746 | 1.366960249 | -0.01140704062
| 448.0404174 | -0.002813463475 | 1.366801609 | -0.01156821131
| 447.9604167 | -0.00288214267 | 1.366601845 | -0.01181257955
| 447.880416 | -0.002967427578 | 1.366375382 | -0.0121162842
| 447.8004153 | -0.003069495131 | 1.36607714 | -0.01247899533
| 447.7204146 | -0.003170653621 | 1.365700895 | -0.01283692987
| 447.6404139 | -0.003269816583 | 1.365270745 | -0.01318678249
| 447.5604132 | -0.003358417354 | 1.364787946 | -0.01349773721
| 447.4804125 | -0.003440902336 | 1.364295825 | -0.01378677568
| 447.4004118 | -0.003519644345 | 1.363773778 | -0.01406201293
| 447.3204111 | -0.003598445029 | 1.363243942 | -0.0143376488
| 447.2404104 | -0.003681626126 | 1.362664143 | -0.01462844722
| 447.1604097 | -0.003767837189 | 1.362036218 | -0.01492964155
| 447.0804091 | -0.003856571295 | 1.361297052 | -0.01523824196
| 447.0004084 | -0.003930583674 | 1.3604626 | -0.01549231334
| 446.9204077 | -0.003995568856 | 1.359498829 | -0.01571186582
| 446.840407 | -0.004015798259 | 1.358387366 | -0.01576718299
| 446.7604063 | -0.003994093036 | 1.357245864 | -0.01567035277
| 446.6804056 | -0.003929825809 | 1.355964186 | -0.01541674312
| 446.6004049 | -0.003761288973 | 1.354682146 | -0.01478403705
| 446.5204042 | -0.003540647281 | 1.353599832 | -0.01396434924
| 446.4404035 | -0.003267378239 | 1.352564293 | -0.01295244907
| 446.3604028 | -0.002916435584 | 1.351793803 | -0.01166042394
| 446.2804021 | -0.002548732062 | 1.351332182 | -0.01031114069
| 446.2004014 | -0.002164328718 | 1.35114862 | -0.008904715336
| 446.1204007 | -0.001800820192 | 1.351298468 | -0.007580384209
| 446.0404 | -0.001472232025 | 1.351650897 | -0.006387554041
| 445.9603993 | -0.001179162811 | 1.352289558 | -0.00533101793
| 445.8803986 | -0.0009888457152 | 1.353086443 | -0.004654394699
| 445.8003979 | -0.0008550150053 | 1.353814932 | -0.00418317399
| 445.7203972 | -0.0007782810039 | 1.35464463 | -0.003923587737
| 445.6403965 | -0.0008002553086 | 1.355339289 | -0.004021728264
| 445.5603958 | -0.0008545705209 | 1.355803216 | -0.004232340544
| 445.4803951 | -0.0009413712764 | 1.356112539 | -0.004557771798
| 445.4003944 | -0.001044889198 | 1.356155744 | -0.004937680626
| 445.3203937 | -0.001131162363 | 1.355994525 | -0.005249662722
| 445.2403931 | -0.001199762959 | 1.35559878 | -0.005491552836
| 445.1603924 | -0.001188623231 | 1.355022302 | -0.005437766798
| 445.0803917 | -0.001124146648 | 1.35449803 | -0.005190097215
| 445.000391 | -0.001005678952 | 1.353865027 | -0.004741930954
| 444.9203903 | -0.0007813303103 | 1.353380186 | -0.003908876839
| 444.8403896 | -0.000518765765 | 1.353164667 | -0.002941432426
| 444.7603889 | -0.0002177631468 | 1.353199892 | -0.00183850458
| 444.6803882 | 7.808001157e-05 | 1.353563354 | -0.0007625072893
| 444.6003875 | 0.0003648851346 | 1.354131134 | 0.0002749045474
| 444.5203868 | 0.0006363541611 | 1.355076351 | 0.001245179694
| 444.4403861 | 0.0008092615002 | 1.356285003 | 0.001845320142
| 444.3603854 | 0.0009114172407 | 1.357556222 | 0.002183106037
| 444.2803847 | 0.0009182173007 | 1.35899371 | 0.002165580233
| 444.200384 | 0.0007918187584 | 1.360282049 | 0.001664357366
| 444.1203833 | 0.0006034210807 | 1.361322774 | 0.0009440353046
| 444.0403826 | 0.0003433521516 | 1.362149342 | -3.13566074e-05
| 443.9603819 | 4.255664736e-05 | 1.362585362 | -0.00114336348
| 443.8803812 | -0.0002539954816 | 1.36270653 | -0.002230345078
| 443.8003805 | -0.0005329979069 | 1.362484672 | -0.003243565662
| 443.7203798 | -0.0007374487381 | 1.362028081 | -0.003978428587
| 443.6403791 | -0.0008898329087 | 1.361500762 | -0.004521714999
| 443.5603784 | -0.0009725669623 | 1.360850156 | -0.004807677218
| 443.4803777 | -0.0009726826058 | 1.36031912 | -0.004794919571
| 443.4003771 | -0.0009422890721 | 1.359939611 | -0.0046744883
| 443.3203764 | -0.0008809552046 | 1.359720547 | -0.004444867258
| 443.2403757 | -0.0008267578337 | 1.359706785 | -0.004246601611
| 443.160375 | -0.0007936209375 | 1.359801792 | -0.004128255887
| 443.0803743 | -0.0007944876125 | 1.360021 | -0.004137717623
| 443.0003736 | -0.0008563354327 | 1.36021507 | -0.004369916503
| 442.9203729 | -0.0009460579181 | 1.360292417 | -0.004701194511
| 442.8403722 | -0.001067725642 | 1.360251777 | -0.005146503299
| 442.7603715 | -0.001193338983 | 1.359979994 | -0.005600520954
| 442.6803708 | -0.001300799604 | 1.359556417 | -0.005984499215
| 442.6003701 | -0.001376400262 | 1.358911053 | -0.006246565469
| 442.5203694 | -0.001369894834 | 1.358191907 | -0.006206004305
| 442.4403687 | -0.001314861099 | 1.357527999 | -0.005988712961
| 442.360368 | -0.001198121621 | 1.356864687 | -0.005544568801
| 442.2803673 | -0.001009478883 | 1.356390258 | -0.004840211066
| 442.2003666 | -0.0007874092833 | 1.356152104 | -0.004018031438
| 442.1203659 | -0.0005380737825 | 1.356197764 | -0.003102048902
| 442.0403652 | -0.0003081692782 | 1.35655322 | -0.002265276957
| 441.9603645 | -0.0001045197799 | 1.357136783 | -0.001531277167
| 441.8803638 | 3.881480066e-05 | 1.357989232 | -0.001027016158
| 441.8003631 | 9.950262659e-05 | 1.358897634 | -0.0008289948081
| 441.7203624 | 0.0001044606293 | 1.359848325 | -0.0008375695322
| 441.6403617 | 2.485993628e-05 | 1.360794208 | -0.001157137921
| 441.560361 | -0.0001213375828 | 1.361567894 | -0.001716462654
| 441.4803604 | -0.0003036437116 | 1.362190926 | -0.002403875563
| 441.4003597 | -0.0005270456534 | 1.362648257 | -0.00323720893
| 441.320359 | -0.0007660039674 | 1.362889499 | -0.004121390788
| 441.2403583 | -0.0010099945 | 1.362976967 | -0.005019738457
| 441.1603576 | -0.001253129948 | 1.362899187 | -0.005910600951
| 441.0803569 | -0.001490002867 | 1.362704998 | -0.006775674785
| 441.0003562 | -0.001722855709 | 1.362384372 | -0.007623158837
| 440.9203555 | -0.00194992435 | 1.36195711 | -0.008447296992
| 440.8403548 | -0.002172420192 | 1.361400641 | -0.009252213795
| 440.7603541 | -0.00238937715 | 1.360715581 | -0.01003463295
| 440.6803534 | -0.002594112264 | 1.35984624 | -0.01076903914
| 440.6003527 | -0.002769868731 | 1.358821396 | -0.01139477532
| 440.520352 | -0.002917857167 | 1.35762241 | -0.01191605375
| 440.4403513 | -0.003010924642 | 1.35622293 | -0.01223247463
| 440.3603506 | -0.003025006391 | 1.35473631 | -0.01225726779
| 440.2803499 | -0.002980437481 | 1.353206642 | -0.01206548538
| 440.2003492 | -0.002838502914 | 1.35161433 | -0.01151286296
| 440.1203485 | -0.002615874435 | 1.350231185 | -0.01066479941
| 440.0403478 | -0.002350341768 | 1.34887673 | -0.009656779563
| 439.9603471 | -0.001972738484 | 1.347698149 | -0.008234270708
| 439.8803464 | -0.001554088259 | 1.346901198 | -0.006664113339
| 439.8003457 | -0.00110804209 | 1.346353428 | -0.004994607183
| 439.720345 | -0.0006451713991 | 1.346153208 | -0.003267731029
| 439.6403444 | -0.0001967422239 | 1.346234306 | -0.001599391957
| 439.5603437 | 0.0002364240369 | 1.346593727 | 6.364236006e-06
| 439.480343 | 0.0006226940632 | 1.347199136 | 0.00143136947
| 439.4003423 | 0.0009665067261 | 1.347924334 | 0.002694659184
| 439.3203416 | 0.001275981373 | 1.348813204 | 0.00382485774
| 439.2403409 | 0.001524316865 | 1.349802337 | 0.004723412979
| 439.1603402 | 0.001732717587 | 1.350791008 | 0.005472230282
| 439.0803395 | 0.001909989027 | 1.351844844 | 0.006102228906
| 439.0003388 | 0.00203825681 | 1.352920059 | 0.006548165409
| 438.9203381 | 0.002136065288 | 1.353955416 | 0.006881198055
| 438.8403374 | 0.002209661668 | 1.355017486 | 0.007122637737
| 438.7603367 | 0.002242461952 | 1.3560789 | 0.007211765626
| 438.680336 | 0.002246291575 | 1.357089792 | 0.007194406472
| 438.6003353 | 0.002226529326 | 1.358101348 | 0.007089060585
| 438.5203346 | 0.002163862115 | 1.359091764 | 0.006824853025
| 438.4403339 | 0.002069863883 | 1.359986938 | 0.00644747311
| 438.3603332 | 0.001950808666 | 1.36084051 | 0.005978611859
| 438.2803325 | 0.001788673922 | 1.361602635 | 0.005353215641
| 438.2003318 | 0.001601456755 | 1.362204342 | 0.00464043715
| 438.1203311 | 0.001396230492 | 1.362679506 | 0.003865376911
| 438.0403304 | 0.001171428538 | 1.362971584 | 0.00302396625
| 437.9603297 | 0.0009493584467 | 1.363073176 | 0.002198862666
| 437.880329 | 0.000735261247 | 1.36297313 | 0.001409524034
| 437.8003284 | 0.0005670136292 | 1.362704024 | 0.0007949368696
| 437.7203277 | 0.0004251379483 | 1.36240777 | 0.0002785321443
| 437.640327 | 0.0003100702802 | 1.361929066 | -0.0001334801622
| 437.5603263 | 0.0002789920078 | 1.361423974 | -0.0002337325766
| 437.4803256 | 0.0002864450444 | 1.361048553 | -0.0001949969162
| 437.4003249 | 0.0003327121143 | 1.360716502 | -1.34926527e-05
| 437.3203242 | 0.0004218713324 | 1.360593946 | 0.0003212472491
| 437.2403235 | 0.0005058821775 | 1.360672373 | 0.0006311352094
| 437.1603228 | 0.0005844828601 | 1.360957127 | 0.0009148914843
| 437.0803221 | 0.0005974820674 | 1.361425714 | 0.0009495113881
| 437.0003214 | 0.0005604519292 | 1.361843153 | 0.0007998514869
| 436.9203207 | 0.0004728511683 | 1.362329062 | 0.0004604111406
| 436.84032 | 0.0002925560121 | 1.362620152 | -0.0002171582584
| 436.7603193 | 9.07578078e-05 | 1.362605886 | -0.0009654762999
| 436.6803186 | -0.0001325108012 | 1.362300496 | -0.00178526624
| 436.6003179 | -0.0003150751453 | 1.361592481 | -0.002443195878
| 436.5203172 | -0.0004348771513 | 1.360713961 | -0.002864213537
| 436.4403165 | -0.0004910776392 | 1.359494574 | -0.003040488628
| 436.3603158 | -0.0003655318212 | 1.35820128 | -0.00253913288
| 436.2803151 | -0.0001491132729 | 1.357226928 | -0.001707108261
| 436.2003144 | 0.0001588894046 | 1.356328634 | -0.0005342395006
| 436.1203137 | 0.0005881480024 | 1.355925122 | 0.00107947877
| 436.040313 | 0.001026979998 | 1.356043503 | 0.002715781233
| 435.9603124 | 0.001475050562 | 1.356669335 | 0.004372188129
| 435.8803117 | 0.001834335029 | 1.35781717 | 0.005679979581
| 435.800311 | 0.002111280547 | 1.359130831 | 0.006673306274
| 435.7203103 | 0.002304948897 | 1.360811426 | 0.007341670645
| 435.6403096 | 0.002316059756 | 1.36248454 | 0.007327400304
| 435.5603089 | 0.002260145135 | 1.363862268 | 0.007072799853
| 435.4803082 | 0.002136882526 | 1.365175921 | 0.006569447003
| 435.4003075 | 0.001945607167 | 1.366169522 | 0.00582434493
| 435.3203068 | 0.001747587826 | 1.366904576 | 0.005063594338
| 435.2403061 | 0.001555186151 | 1.367385828 | 0.004332813704
| 435.1603054 | 0.001409770258 | 1.367744656 | 0.003781075156
| 435.0803047 | 0.001290183647 | 1.368095045 | 0.003325725165
| 435.000304 | 0.001202582886 | 1.368472678 | 0.002988387828
| 434.9203033 | 0.00112264876 | 1.368992236 | 0.002674850488
| 434.8403026 | 0.001026252374 | 1.369605795 | 0.002297110255
| 434.7603019 | 0.0009000512756 | 1.370356793 | 0.00180428546
| 434.6803012 | 0.0006980527588 | 1.371121096 | 0.00103005131
| 434.6003005 | 0.0004510925029 | 1.371760835 | 9.367657616e-05
| 434.5202998 | 0.0001469565258 | 1.372318144 | -0.001051331074
| 434.4402991 | -0.0002073059915 | 1.37259294 | -0.002372435708
| 434.3602984 | -0.0005704113776 | 1.372616405 | -0.003718132669
| 434.2802977 | -0.0009359478904 | 1.372351168 | -0.005064215765
| 434.200297 | -0.001261986062 | 1.371847137 | -0.0062576587
| 434.1202964 | -0.001555727849 | 1.371197957 | -0.007328323439
| 434.0402957 | -0.001804663346 | 1.370377414 | -0.00822946159
| 433.960295 | -0.001993710599 | 1.36951812 | -0.008908815155
| 433.8802943 | -0.002155915442 | 1.368663551 | -0.009489809932
| 433.8002936 | -0.002287649921 | 1.367756208 | -0.009957393588
| 433.7202929 | -0.002391501549 | 1.366846693 | -0.01032228577
| 433.6402922 | -0.002478411874 | 1.365896896 | -0.01062405212
| 433.5602915 | -0.002543612441 | 1.364851439 | -0.01084360088
| 433.4802908 | -0.002557286282 | 1.363713125 | -0.01086994042
| 433.4002901 | -0.002530658771 | 1.36257185 | -0.01074651357
| 433.3202894 | -0.002448688828 | 1.361305261 | -0.0104140424
| 433.2402887 | -0.002270311929 | 1.360097688 | -0.009722662777
| 433.160288 | -0.002029411648 | 1.35900839 | -0.008799169091
| 433.0802873 | -0.001697475427 | 1.358073093 | -0.0075369221
| 433.0002866 | -0.001300302334 | 1.357500338 | -0.006036689003
| 432.9202859 | -0.0008740489961 | 1.357259125 | -0.004433437733
| 432.8402852 | -0.0004266451064 | 1.357408732 | -0.002759190335
| 432.7602845 | -3.824084955e-06 | 1.357936735 | -0.001186496836
| 432.6802838 | 0.0003909957366 | 1.35876848 | 0.0002725107782
| 432.6002831 | 0.0007257319816 | 1.359923043 | 0.001495708481
| 432.5202824 | 0.0009873639781 | 1.36120494 | 0.002439299791
| 432.4402817 | 0.001201161406 | 1.362618975 | 0.003197825318
| 432.360281 | 0.001344629319 | 1.364138517 | 0.003687751496
| 432.2802804 | 0.00143081614 | 1.365653551 | 0.003961866056
| 432.2002797 | 0.001480804194 | 1.367202426 | 0.004098249819
| 432.120279 | 0.001479604185 | 1.368824273 | 0.004039781677
| 432.0402783 | 0.001423709019 | 1.370445097 | 0.003776317923
| 431.9602776 | 0.001325952803 | 1.372103052 | 0.003355013122
| 431.8802769 | 0.001157017999 | 1.373822853 | 0.002666173356
| 431.8002762 | 0.0009054652451 | 1.375456386 | 0.001673215718
| 431.7202755 | 0.0005976238793 | 1.376997445 | 0.000475304677
| 431.6402748 | 0.0002034871196 | 1.378439257 | -0.00103813624
| 431.5602741 | -0.0002593842081 | 1.379584689 | -0.002794477914
| 431.4802734 | -0.0007575230305 | 1.380484681 | -0.004671157463
| 431.4002727 | -0.00129212768 | 1.381088689 | -0.006671359917
| 431.320272 | -0.001825886182 | 1.381392785 | -0.008657527826
| 431.2402713 | -0.002350956354 | 1.381465547 | -0.01060367308
| 431.1602706 | -0.002850360696 | 1.381296209 | -0.01244762941
| 431.0802699 | -0.003295077554 | 1.381030735 | -0.01408687411
| 431.0002692 | -0.003724208606 | 1.380828709 | -0.01567037038
| 430.9202685 | -0.004174812525 | 1.380604004 | -0.01733284718
| 430.8402678 | -0.004643485798 | 1.380289537 | -0.01906024277
| 430.7602671 | -0.005130091302 | 1.379906347 | -0.0208527887
| 430.6802664 | -0.005666762635 | 1.379399971 | -0.02282832867
| 430.6002657 | -0.006236300024 | 1.378603089 | -0.02492074337
| 430.520265 | -0.006826787641 | 1.37752697 | -0.02708760637
| 430.4402644 | -0.007424126169 | 1.376014554 | -0.02927603468
| 430.3602637 | -0.00797910591 | 1.374110679 | -0.03130712351
| 430.280263 | -0.00848994808 | 1.37175742 | -0.03317561006
| 430.2002623 | -0.008868284703 | 1.368962172 | -0.03455601396
| 430.1202616 | -0.009114482897 | 1.366064787 | -0.03545230654
| 430.0402609 | -0.009252089569 | 1.36293123 | -0.03594919929
| 429.9602602 | -0.009186288997 | 1.359754072 | -0.03569226977
| 429.8802595 | -0.00899211644 | 1.356928086 | -0.03495884243
| 429.8002588 | -0.008702207693 | 1.354255373 | -0.0338665853
| 429.7202581 | -0.008285070732 | 1.351970374 | -0.03229575749
| 429.6402574 | -0.00782569401 | 1.350176924 | -0.03056410122
| 429.5602567 | -0.007341085932 | 1.348764877 | -0.02873498502
| 429.480256 | -0.00685981508 | 1.347779609 | -0.0269170167
| 429.4002553 | -0.006410961185 | 1.347089584 | -0.02522025708
| 429.3202546 | -0.005990635575 | 1.34667274 | -0.02363103361
| 429.2402539 | -0.005633832472 | 1.346443719 | -0.02228208595
| 429.1602532 | -0.005315707489 | 1.346236015 | -0.02107850244
| 429.0802525 | -0.00502532071 | 1.346098649 | -0.01997970779
| 429.0002518 | -0.004765318449 | 1.345933154 | -0.01899489749
| 428.9202511 | -0.004502911659 | 1.345736342 | -0.0179997121
| 428.8402504 | -0.004237706509 | 1.34556331 | -0.01699330438
| 428.7602497 | -0.003962873349 | 1.34537141 | -0.01594914727
| 428.680249 | -0.003651716484 | 1.345218072 | -0.01476643199
| 428.6002484 | -0.003303780125 | 1.345190054 | -0.01344458606
| 428.5202477 | -0.002916034055 | 1.345402191 | -0.01197404488
| 428.440247 | -0.002525745705 | 1.345922882 | -0.01049850603
| 428.3602463 | -0.002133008957 | 1.346763912 | -0.009019598784
| 428.2802456 | -0.001793308904 | 1.348014256 | -0.007751613588
| 428.2002449 | -0.001512047008 | 1.349458881 | -0.006711858294
| 428.1202442 | -0.001289778408 | 1.351328843 | -0.005907941989
| 428.0402435 | -0.001241511945 | 1.353403691 | -0.005772486548
| 427.9602428 | -0.001295125958 | 1.355334147 | -0.006021847514
| 427.8802421 | -0.001451327317 | 1.357424824 | -0.006664365922
| 427.8002414 | -0.001806991652 | 1.359308399 | -0.008056409126
| 427.7202407 | -0.002243774 | 1.360697978 | -0.00974125726
| 427.64024 | -0.002762045173 | 1.361870689 | -0.01172617861
| 427.5602393 | -0.003380881285 | 1.362518739 | -0.01407634213
| 427.4802386 | -0.004016587246 | 1.362650277 | -0.01647756159
| 427.4002379 | -0.004669059587 | 1.362322495 | -0.01893268454
| 427.3202372 | -0.005297603094 | 1.361509811 | -0.0212903514
| 427.2402365 | -0.005894363855 | 1.36034516 | -0.02352539001
| 427.1602358 | -0.006459035432 | 1.35874722 | -0.02563757782
| 427.0802351 | -0.006939156252 | 1.356806082 | -0.02743213194
| 427.0002344 | -0.007370115451 | 1.354675264 | -0.02904496154
| 426.9202337 | -0.007751585435 | 1.352156239 | -0.03047400198
| 426.840233 | -0.008018390424 | 1.349357929 | -0.03147408797
| 426.7602324 | -0.008215133465 | 1.346463698 | -0.03221420876
| 426.6802317 | -0.008341334562 | 1.343183434 | -0.03269088804
| 426.600231 | -0.008299299687 | 1.339736348 | -0.03253145071
| 426.5202303 | -0.008180611518 | 1.336308307 | -0.03208177948
| 426.4402296 | -0.007933409369 | 1.332558124 | -0.03114070014
| 426.3602289 | -0.007496778611 | 1.328899254 | -0.0294695848
| 426.2802282 | -0.006951792174 | 1.325410239 | -0.02737439736
| 426.2002275 | -0.006270852919 | 1.321932518 | -0.02474418536
| 426.1202268 | -0.005410305785 | 1.318732054 | -0.02140441326
| 426.0402261 | -0.004450485329 | 1.315960102 | -0.01766285857
| 425.9602254 | -0.003367609246 | 1.313365097 | -0.01342338851
| 425.8802247 | -0.002113492946 | 1.311279854 | -0.00849624969
| 425.800224 | -0.0007597425789 | 1.30981526 | -0.003162612187
| 425.7202233 | 0.0007197369533 | 1.308856782 | 0.002679445902
| 425.6402226 | 0.002363774823 | 1.308779714 | 0.009173804655
| 425.5602219 | 0.004080783534 | 1.309805597 | 0.01594444041
| 425.4802212 | 0.005880199181 | 1.311946478 | 0.02301317109
| 425.4002205 | 0.007680254474 | 1.315619126 | 0.03002337149
| 425.3202198 | 0.009406077119 | 1.320622907 | 0.03666121844
| 425.2402191 | 0.0110065577 | 1.327392703 | 0.04268240687
| 425.1602184 | 0.01221818054 | 1.335505847 | 0.04704810832
| 425.0802177 | 0.01312268629 | 1.344294585 | 0.05011508646
| 425.000217 | 0.01360535715 | 1.354333746 | 0.05141089584
| 424.9202164 | 0.01337681633 | 1.364281946 | 0.04991927981
| 424.8402157 | 0.01273985005 | 1.37333276 | 0.04690683882
| 424.760215 | 0.01158984005 | 1.382088558 | 0.04196774387
| 424.6802143 | 0.009861073688 | 1.388994913 | 0.03498414442
| 424.6002136 | 0.007907321986 | 1.394018772 | 0.02731675886
| 424.5202129 | 0.005717102939 | 1.397239097 | 0.01891176523
| 424.4402122 | 0.003499492173 | 1.398263584 | 0.01055699523
| 424.3602115 | 0.001440907703 | 1.39752613 | 0.002898548868
| 424.2802108 | -0.0003428616534 | 1.395471938 | -0.00367790068
| 424.2002101 | -0.001860749884 | 1.392687911 | -0.009245731523
| 424.1202094 | -0.003145841147 | 1.389011766 | -0.01393326144
| 424.0402087 | -0.003996115208 | 1.384702156 | -0.01699955135
| 423.960208 | -0.004463620838 | 1.380828796 | -0.01866117154
| 423.8802073 | -0.004715098109 | 1.377314354 | -0.01953120078
| 423.8002066 | -0.004702964669 | 1.374367221 | -0.01942765618
| 423.7202059 | -0.00457667436 | 1.372361961 | -0.01891431898
| 423.6402052 | -0.004417084867 | 1.371046263 | -0.01828859523
| 423.5602045 | -0.004273550286 | 1.370481194 | -0.01773783248
| 423.4802038 | -0.004231370213 | 1.370390914 | -0.01757944375
| 423.4002031 | -0.004267303367 | 1.370604287 | -0.01772252909
| 423.3202024 | -0.004436638172 | 1.371070603 | -0.01837501276
| 423.2402017 | -0.004727562768 | 1.371407839 | -0.01948414336
| 423.160201 | -0.005089214587 | 1.371649972 | -0.02085816445
| 423.0802004 | -0.005541018516 | 1.371719092 | -0.02256894746
| 423.0001997 | -0.006049433437 | 1.371498018 | -0.02448818535
| 422.920199 | -0.006588340455 | 1.371017427 | -0.02651874088
| 422.8401983 | -0.007161812108 | 1.37029213 | -0.02867727527
| 422.7601976 | -0.007756413955 | 1.369244241 | -0.0309134189
| 422.6801969 | -0.008361139492 | 1.36791212 | -0.0331877619
| 422.6001962 | -0.00897494483 | 1.366217188 | -0.0354974819
| 422.5201955 | -0.00957599187 | 1.364150573 | -0.03776230446
| 422.4401948 | -0.0101560445 | 1.361663251 | -0.03995323867
| 422.3601941 | -0.01068538244 | 1.358698012 | -0.04196022182
| 422.2801934 | -0.01111653786 | 1.355304908 | -0.04360536176
| 422.2001927 | -0.01146386764 | 1.351565722 | -0.04494370833
| 422.120192 | -0.01165720266 | 1.347304208 | -0.04570851945
| 422.0401913 | -0.01165907318 | 1.343032248 | -0.04575067116
| 421.9601906 | -0.01155977601 | 1.33854025 | -0.04541203025
| 421.8801899 | -0.01119910621 | 1.333897779 | -0.04407109841
| 421.8001892 | -0.01066285341 | 1.329727175 | -0.04204333996
| 421.7201885 | -0.009991891398 | 1.325719719 | -0.03948251453
| 421.6401878 | -0.00911855047 | 1.322217533 | -0.03611659445
| 421.5601871 | -0.008156791705 | 1.319488933 | -0.03238321492
| 421.4801864 | -0.00713695166 | 1.317367308 | -0.02840250664
| 421.4001857 | -0.006084942512 | 1.31602366 | -0.02427811635
| 421.320185 | -0.005073117426 | 1.315330074 | -0.02029960363
| 421.2401844 | -0.004101739837 | 1.315239587 | -0.01647364267
| 421.1601837 | -0.003245465725 | 1.315660853 | -0.01309972871
| 421.080183 | -0.002483968531 | 1.316234441 | -0.01009917982
| 421.0001823 | -0.001794655072 | 1.317036531 | -0.007385341821
| 420.9201816 | -0.001210849995 | 1.317848983 | -0.005088839001
| 420.8401809 | -0.0006622919514 | 1.318520785 | -0.002929999575
| 420.7601802 | -0.000132820624 | 1.319143536 | -0.0008458386904
| 420.6801795 | 0.0004128507872 | 1.319652059 | 0.001304645062
| 420.6001788 | 0.001002032726 | 1.320244396 | 0.003626304608
| 420.5201781 | 0.00162707411 | 1.320936195 | 0.006088279691
| 420.4401774 | 0.002320013469 | 1.321906266 | 0.008812877705
| 420.3601767 | 0.003033795575 | 1.323330255 | 0.01160745882
| 420.280176 | 0.003754135574 | 1.325219313 | 0.01441199496
| 420.2001753 | 0.004431141461 | 1.327716206 | 0.01702111959
| 420.1201746 | 0.005016925367 | 1.330627904 | 0.01924791698
| 420.0401739 | 0.005520023973 | 1.334033733 | 0.02112168333
| 419.9601732 | 0.005827159979 | 1.337829566 | 0.0221983314
| 419.8801725 | 0.00597239821 | 1.341517842 | 0.02263373417
| 419.8001718 | 0.005991104486 | 1.345311544 | 0.02256270011
| 419.7201711 | 0.005806364417 | 1.348924434 | 0.02169895246
| 419.6401704 | 0.005515447928 | 1.352118363 | 0.02043774862
| 419.5601697 | 0.005117444466 | 1.355128977 | 0.01876900732
| 419.480169 | 0.004586123314 | 1.357659217 | 0.01660506012
| 419.4001684 | 0.00401598157 | 1.359664871 | 0.01431640362
| 419.3201677 | 0.003406976275 | 1.361344497 | 0.01189482215
| 419.240167 | 0.00275692349 | 1.362601658 | 0.009334929111
| 419.1601663 | 0.00209529911 | 1.363471561 | 0.006748379933
| 419.0801656 | 0.001422093255 | 1.363989077 | 0.004132460109
| 419.0001649 | 0.0007419018283 | 1.364120481 | 0.001504403234
| 418.9201642 | 7.182085096e-05 | 1.363865543 | -0.001071773184
| 418.8401635 | -0.000588051553 | 1.36317544 | -0.003596462245
| 418.7601628 | -0.001178864768 | 1.362011657 | -0.00584423286
| 418.6801621 | -0.001704501182 | 1.36059678 | -0.007837746273
| 418.6001614 | -0.00216457185 | 1.358674677 | -0.009570797955
| 418.5201607 | -0.002434491913 | 1.356483352 | -0.01056852301
| 418.44016 | -0.002594733199 | 1.354418389 | -0.01114852921
| 418.3601593 | -0.0026448003 | 1.352144264 | -0.01130041343
| 418.2801586 | -0.002487745534 | 1.35008879 | -0.01065387463
| 418.2001579 | -0.002254610739 | 1.348541187 | -0.009720029249
| 418.1201572 | -0.001945208049 | 1.347249009 | -0.008492168254
| 418.0401565 | -0.001567006897 | 1.346520277 | -0.007004720121
| 417.9601558 | -0.001197635212 | 1.346258413 | -0.005559087637
| 417.8801551 | -0.0008372987452 | 1.346475942 | -0.004157685849
| 417.8001544 | -0.000562463569 | 1.347100474 | -0.003098981985
| 417.7201537 | -0.0003489585195 | 1.347856325 | -0.002283208224
| 417.640153 | -0.0001970905329 | 1.348926211 | -0.00171626905
| 417.5601524 | -0.0001741969727 | 1.350031911 | -0.001654335504
| 417.4801517 | -0.000194151482 | 1.351030938 | -0.001757247695
| 417.400151 | -0.0002856856106 | 1.352134748 | -0.002141965985
| 417.3201503 | -0.0004651139923 | 1.35309293 | -0.002865246018
| 417.2401496 | -0.0006929620541 | 1.353920014 | -0.003773210675
| 417.1601489 | -0.0009806978901 | 1.354659493 | -0.004911292383
| 417.0801482 | -0.001350334988 | 1.355205978 | -0.006362303106
| 417.0001475 | -0.001765256707 | 1.355446432 | -0.007981362465
| 416.9201468 | -0.002236260802 | 1.35546752 | -0.009812898504
| 416.8401461 | -0.002763148027 | 1.355037674 | -0.01185217341
| 416.7601454 | -0.00330218305 | 1.35416967 | -0.01393147567
| 416.6801447 | -0.003847987797 | 1.352759786 | -0.01603043653
| 416.600144 | -0.004334123878 | 1.35079437 | -0.01789350624
| 416.5201433 | -0.004753423907 | 1.348397311 | -0.01949673583
| 416.4401426 | -0.005075026703 | 1.345404945 | -0.02071934146
| 416.3601419 | -0.00519409927 | 1.342075577 | -0.02115479804
| 416.2801412 | -0.005181176924 | 1.338721934 | -0.02107814778
| 416.2001405 | -0.004995975314 | 1.335069051 | -0.02032512514
| 416.1201398 | -0.004570396496 | 1.331662519 | -0.0186260676
| 416.0401391 | -0.00402203534 | 1.328660098 | -0.01643892639
| 415.9601384 | -0.003326095955 | 1.32592886 | -0.01366056753
| 415.8801377 | -0.002483387609 | 1.323827791 | -0.01029410232
| 415.800137 | -0.001586082901 | 1.322402824 | -0.006706097591
| 415.7201364 | -0.0006328746128 | 1.321562535 | -0.002892599775
| 415.6401357 | 0.0003327928181 | 1.321456061 | 0.0009669872548
| 415.560135 | 0.001282025335 | 1.321925301 | 0.004754839218
| 415.4801343 | 0.002200633323 | 1.323080077 | 0.008406582701
| 415.4001336 | 0.003033887819 | 1.32476818 | 0.01170126042
| 415.3201329 | 0.003784571959 | 1.326928596 | 0.01464750074
| 415.2401322 | 0.004417438999 | 1.329428047 | 0.01710540699
| 415.1601315 | 0.004964648007 | 1.332122922 | 0.01920707808
| 415.0801308 | 0.00543541607 | 1.335154855 | 0.02098403197
| 415.0001301 | 0.005762018911 | 1.338524532 | 0.0221657714
| 414.9201294 | 0.005932209791 | 1.341889654 | 0.0227182429
| 414.8401287 | 0.005996472928 | 1.345284051 | 0.02284391172
| 414.760128 | 0.005899338749 | 1.34871458 | 0.02232541465
| 414.6801273 | 0.005647733023 | 1.351854406 | 0.02120755045
| 414.6001266 | 0.005297676757 | 1.35474824 | 0.01971336985
| 414.5201259 | 0.004806872491 | 1.357403381 | 0.01767856355
| 414.4401252 | 0.004200160626 | 1.359531218 | 0.01521485772
| 414.3601245 | 0.003526116103 | 1.361220934 | 0.01251019815
| 414.2801238 | 0.002766242828 | 1.362412919 | 0.009493967127
| 414.2001231 | 0.001959066829 | 1.36297977 | 0.006320015739
| 414.1201224 | 0.001135595453 | 1.362957325 | 0.003105283306
| 414.0401217 | 0.0003109216164 | 1.362283097 | -9.31056846e-05
| 413.960121 | -0.0004588132815 | 1.360968453 | -0.003060813209
| 413.8801203 | -0.001171884419 | 1.359093839 | -0.005797506399
| 413.8001197 | -0.001769422949 | 1.356525652 | -0.008073617517
| 413.720119 | -0.002193306458 | 1.353607249 | -0.009671588321
| 413.6401183 | -0.002487716056 | 1.350362115 | -0.01076400473
| 413.5601176 | -0.002567050079 | 1.346769007 | -0.01101232337
| 413.4801169 | -0.002416532695 | 1.343339593 | -0.01036182205
| 413.4001162 | -0.002119121147 | 1.340098539 | -0.009133554159
| 413.3201155 | -0.001611050063 | 1.337072166 | -0.007070165978
| 413.2401148 | -0.0009431852612 | 1.334756383 | -0.004376432245
| 413.1601141 | -0.0001920322182 | 1.333011008 | -0.001352087765
| 413.0801134 | 0.0006486417593 | 1.332039063 | 0.002022837423
| 413.0001127 | 0.00145472698 | 1.331811635 | 0.005250015696
| 412.920112 | 0.002249492701 | 1.331973229 | 0.0084267306
| 412.8401113 | 0.003046366296 | 1.332770893 | 0.01159690398
| 412.7601106 | 0.00377156547 | 1.334103106 | 0.01446368823
| 412.6801099 | 0.004436691588 | 1.335896014 | 0.01707222571
| 412.6001092 | 0.00498262967 | 1.338084485 | 0.01918538477
| 412.5201085 | 0.005443045444 | 1.340382597 | 0.02094701945
| 412.4401078 | 0.005834941629 | 1.342981415 | 0.02241788687
| 412.3601071 | 0.00610701066 | 1.345765068 | 0.02339747569
| 412.2801064 | 0.006285113483 | 1.348582113 | 0.02399627244
| 412.2001057 | 0.006384227719 | 1.351572856 | 0.02426944325
| 412.120105 | 0.006325427209 | 1.354691919 | 0.0239068685
| 412.0401043 | 0.006136066411 | 1.357579906 | 0.02303587732
| 411.9601037 | 0.005840831253 | 1.360454501 | 0.02174778319
| 411.880103 | 0.005353627016 | 1.363065297 | 0.0197163259
| 411.8001023 | 0.004750077889 | 1.365068465 | 0.01725765563
| 411.7201016 | 0.00406305005 | 1.366609004 | 0.01449568185
| 411.6401009 | 0.003281909925 | 1.367444621 | 0.01139762756
| 411.5601002 | 0.002504138036 | 1.36751649 | 0.008345498045
| 411.4800995 | 0.001743743764 | 1.366903264 | 0.00538694751
| 411.4000988 | 0.001092004763 | 1.365543782 | 0.002877456544
| 411.3200981 | 0.0005742108097 | 1.363858589 | 0.0008993588996
| 411.2400974 | 0.0001687798208 | 1.361716725 | -0.0006290489364
| 411.1600967 | -1.315509378e-05 | 1.359359342 | -0.001277858064
| 411.080096 | -4.766528151e-05 | 1.357262365 | -0.001356482618
| 411.0000953 | 3.654006728e-05 | 1.355124592 | -0.0009670090624
| 410.9200946 | 0.0003316759663 | 1.353375505 | 0.0002460901677
| 410.8400939 | 0.0006834136852 | 1.352327411 | 0.001666837725
| 410.7600932 | 0.001067315051 | 1.351705501 | 0.003205730511
| 410.6800925 | 0.0014372875 | 1.351572898 | 0.004677384647
| 410.6000918 | 0.001804880806 | 1.351671311 | 0.006133997472
| 410.5200911 | 0.002170083983 | 1.352242095 | 0.007567203549
| 410.4400904 | 0.002473623611 | 1.353117371 | 0.008745634577
| 410.3600897 | 0.002738180415 | 1.354218616 | 0.009761025439
| 410.280089 | 0.002963649041 | 1.355629872 | 0.01060950852
| 410.2000883 | 0.003086431198 | 1.357329234 | 0.01103914247
| 410.1200877 | 0.003137955173 | 1.359041055 | 0.01118457553
| 410.040087 | 0.003118021668 | 1.361109651 | 0.01103326757
| 409.9600863 | 0.002904297346 | 1.363232913 | 0.01011367152
| 409.8800856 | 0.002576739067 | 1.365053004 | 0.008757252307
| 409.8000849 | 0.002135068558 | 1.366869709 | 0.006953895287
| 409.7200842 | 0.001471431849 | 1.368239275 | 0.004296753211
| 409.6400835 | 0.0007323500317 | 1.368769761 | 0.001375774653
| 409.5600828 | -8.225705107e-05 | 1.368725295 | -0.001820796342
| 409.4800821 | -0.0009205731159 | 1.36764633 | -0.005080014883
| 409.4000814 | -0.001689255769 | 1.365848099 | -0.008050860416
| 409.3200807 | -0.002387995179 | 1.363021257 | -0.01073018137
| 409.24008 | -0.002798822793 | 1.359466383 | -0.01227255928
| 409.1600793 | -0.003016476209 | 1.355881619 | -0.01306281238
| 409.0800786 | -0.003040476417 | 1.351728331 | -0.01308441245
| 409.0000779 | -0.002663467561 | 1.347728171 | -0.01152114538
| 408.9200772 | -0.00211898744 | 1.344596732 | -0.009300989546
| 408.8400765 | -0.001406781247 | 1.34173529 | -0.006406977018
| 408.7600758 | -0.0004919006722 | 1.339894885 | -0.002709791172
| 408.6800751 | 0.0004480604523 | 1.339009007 | 0.001079306846
| 408.6000744 | 0.001413002177 | 1.339036846 | 0.004954913819
| 408.5200737 | 0.002294887196 | 1.339950605 | 0.008476509484
| 408.440073 | 0.00306820872 | 1.341411159 | 0.01154456982
| 408.3600723 | 0.003732645266 | 1.34327688 | 0.01415839523
| 408.2800717 | 0.004287966698 | 1.345376001 | 0.01632084234
| 408.200071 | 0.004771678903 | 1.347643303 | 0.01818431751
| 408.1200703 | 0.005161882297 | 1.350151511 | 0.01965789297
| 408.0400696 | 0.005460768198 | 1.35265438 | 0.02076032748
| 407.9600689 | 0.005718468526 | 1.355222904 | 0.02169055921
| 407.8800682 | 0.005929270358 | 1.357955862 | 0.02242188042
| 407.8000675 | 0.006066468214 | 1.360882183 | 0.02284666517
| 407.7200668 | 0.006143704452 | 1.363919176 | 0.02302376779
| 407.6400661 | 0.006138371073 | 1.367327812 | 0.02285231728
| 407.5600654 | 0.005957326991 | 1.370855157 | 0.02197584457
| 407.4800647 | 0.005652903854 | 1.374311164 | 0.02061484341
| 407.400064 | 0.005184433113 | 1.3778918 | 0.01860340686
| 407.3200633 | 0.004465472446 | 1.38112647 | 0.01562796218
| 407.2400626 | 0.003615664144 | 1.383728863 | 0.01217730752
| 407.1600619 | 0.002607322043 | 1.385910739 | 0.008135243684
| 407.0800612 | 0.001453565557 | 1.387145391 | 0.003575343273
| 407.0000605 | 0.0002641185342 | 1.387529043 | -0.00108181075
| 406.9200598 | -0.0009500253579 | 1.386969988 | -0.005797211909
| 406.8400591 | -0.002083445829 | 1.385519876 | -0.01017042049
| 406.7600584 | -0.003129802843 | 1.383400576 | -0.01419146203
| 406.6800577 | -0.004050010844 | 1.380475842 | -0.01771099998
| 406.600057 | -0.004738299663 | 1.377104681 | -0.02032915716
| 406.5200563 | -0.005287737226 | 1.373612571 | -0.02241560631
| 406.4400557 | -0.005660807138 | 1.369696242 | -0.02381641565
| 406.360055 | -0.00580206752 | 1.365868674 | -0.02431856369
| 406.2800543 | -0.005819316115 | 1.362208329 | -0.02434094316
| 406.2000536 | -0.005684981613 | 1.358538151 | -0.02376796362
| 406.1200529 | -0.005376689497 | 1.355162273 | -0.02250952907
| 406.0400522 | -0.004979484528 | 1.352028065 | -0.02089723148
| 405.9600515 | -0.004389879402 | 1.348999879 | -0.01851367828
| 405.8800508 | -0.003630118415 | 1.34668285 | -0.01545002126
| 405.8000501 | -0.002764750236 | 1.344928146 | -0.01196010979
| 405.7200494 | -0.001752808103 | 1.343990969 | -0.007884209085
| 405.6400487 | -0.00066687607 | 1.344164149 | -0.003523315975
| 405.560048 | 0.0004256938162 | 1.34550642 | 0.0008411887668
| 405.4800473 | 0.001463769509 | 1.348214805 | 0.004946080063
| 405.4000466 | 0.002277619523 | 1.35214423 | 0.00810012174
| 405.3200459 | 0.002884878787 | 1.356962051 | 0.01037805429
| 405.2400452 | 0.003096080625 | 1.36293445 | 0.01101157776
| 405.1600445 | 0.0027928145 | 1.368710812 | 0.009590589378
| 405.0800438 | 0.002142977077 | 1.374207851 | 0.006807945742
| 405.0000431 | 0.0009679001912 | 1.379092959 | 0.001987696937
| 404.9200424 | -0.0006095918798 | 1.382139099 | -0.004324564309
| 404.8400417 | -0.002373780986 | 1.383428007 | -0.01128651106
| 404.760041 | -0.004294931024 | 1.382591569 | -0.01878936689
| 404.6800403 | -0.006061784894 | 1.379484138 | -0.02564313363
| 404.6000397 | -0.007627596743 | 1.374659321 | -0.0317081175
| 404.520039 | -0.00874380645 | 1.367729559 | -0.03602987934
| 404.4400383 | -0.009220574183 | 1.360307515 | -0.0378768939
| 404.3600376 | -0.009260596207 | 1.352582119 | -0.03802530176
| 404.2800369 | -0.008629790722 | 1.344898447 | -0.0355144325
| 404.2000362 | -0.007467505863 | 1.338893975 | -0.03085735698
| 404.1200355 | -0.00603663924 | 1.334496657 | -0.02508558704
| 404.0400348 | -0.004332157752 | 1.332134024 | -0.01817888625
| 403.9600341 | -0.002658458765 | 1.332175877 | -0.01139101062
| 403.8800334 | -0.00111670622 | 1.334136357 | -0.005158731909
| 403.8000327 | 5.924246792e-05 | 1.337828607 | -0.000456198376
| 403.720032 | 0.000922679755 | 1.341938099 | 0.002948892724
| 403.6400313 | 0.001518602528 | 1.347195863 | 0.005219633719
| 403.5600306 | 0.001554736174 | 1.35261967 | 0.005207217007
| 403.4800299 | 0.001254113082 | 1.357190194 | 0.003860352749
| 403.4000292 | 0.0007069298334 | 1.361259869 | 0.001543617258
| 403.3200285 | -0.0001505442888 | 1.364378545 | -0.001975777311
| 403.2400278 | -0.00110533922 | 1.366149937 | -0.005832709981
| 403.1600271 | -0.002117484439 | 1.367070333 | -0.00988597188
| 403.0800264 | -0.003121693172 | 1.366841395 | -0.01387489647
| 403.0000257 | -0.004054730228 | 1.365961905 | -0.01756693595
| 402.920025 | -0.004923924229 | 1.364239964 | -0.02099374956
| 402.8400243 | -0.0056451305 | 1.362003344 | -0.02383187476
| 402.7600237 | -0.006247434712 | 1.359404945 | -0.02620135623
| 402.680023 | -0.006753912125 | 1.356485901 | -0.0281954748
| 402.6000223 | -0.007089181707 | 1.353179654 | -0.02951302599
| 402.5200216 | -0.007303878316 | 1.350013171 | -0.03035771335
| 402.4400209 | -0.007423002954 | 1.346550607 | -0.03082446072
| 402.3600202 | -0.007379735911 | 1.343175886 | -0.03064400748
| 402.2800195 | -0.007234758507 | 1.339914198 | -0.03005602062
| 402.2000188 | -0.007011880015 | 1.336811118 | -0.02915351189
| 402.1200181 | -0.006671077052 | 1.333738283 | -0.02777127463
| 402.0400174 | -0.006266421306 | 1.331098256 | -0.02612636991
| 401.9600167 | -0.005812751957 | 1.328445045 | -0.02427627901
| 401.880016 | -0.005284280695 | 1.326105608 | -0.02211533327
| 401.8000153 | -0.004701451077 | 1.32385344 | -0.01972459388
| 401.7200146 | -0.004072332357 | 1.321892554 | -0.01713707494
| 401.6400139 | -0.003347526054 | 1.319949216 | -0.01414712016
| 401.5600132 | -0.002582307361 | 1.318632594 | -0.01098583922
| 401.4800125 | -0.001792823573 | 1.317066645 | -0.007712097409
| 401.4000118 | -0.0008006466754 | 1.316008267 | -0.003595300766
| 401.3200111 | 0.0002449804168 | 1.315620756 | 0.0007439230946
| 401.2400104 | 0.001344056641 | 1.315952473 | 0.005299818647
| 401.1600097 | 0.002482194775 | 1.316996454 | 0.0100065347
| 401.080009 | 0.003590544744 | 1.319037279 | 0.01456280353
| 401.0000083 | 0.004669087455 | 1.321820696 | 0.01896552572
| 400.9200077 | 0.005577113147 | 1.325758021 | 0.02260839031
| 400.840007 | 0.00634784492 | 1.329833402 | 0.02565874543
| 400.7600063 | 0.006981250429 | 1.33512976 | 0.02807400045
| 400.6800056 | 0.007253414401 | 1.340525384 | 0.0289750936
| 400.6000049 | 0.00731364257 | 1.345976281 | 0.02899008062
| 400.5200042 | 0.007161907916 | 1.35143223 | 0.02812982724
| 400.4400035 | 0.006554393082 | 1.357024317 | 0.02540517995
| 400.3600028 | 0.005722970041 | 1.360813313 | 0.02186380798
| 400.2800021 | 0.004667627532 | 1.364901364 | 0.01742030975
| 400.2000014 | 0.003231624974 | 1.366422351 | 0.01156578116
| 400.1200007 | 0.001675747906 | 1.367238212 | 0.005272151858
| 400.04 | 4.22103975e-13 | 1.367238212 | -0.001462419166

## 120 K_Crystalline CH3OH
| Wavenumber / cm-1 | Absorbance | n | k
120 K crystalline | 4999.994244 | -6.609296443e-16 | 1.382182506 | 0.0009940262657
CH3OH (methanol) | 4999.873713 | 1.499998233e-05 | 1.382182506 | 0.001005712827
| 4999.753182 | 1.999899427e-06 | 1.382231116 | 0.0009930164649
Absorbance is for an | 4999.632651 | -3.50002161e-05 | 1.382468614 | 0.000951383673
ice with a thickness | 4999.512119 | -8.799984841e-05 | 1.382484565 | 0.0009094146602
of 0.47 mm | 4999.391588 | -0.0001449999144 | 1.382607738 | 0.0008584821182
| 4999.271057 | -0.0001949999929 | 1.382591099 | 0.0008206165251
Reference: Gerakines and | 4999.150526 | -0.000231000028 | 1.382657328 | 0.0007890897899
Hudson, The Astrophysical | 4999.029995 | -0.0002540000386 | 1.382633746 | 0.0007725619932
Journal, 2020, 901, 52 | 4998.909464 | -0.0002690000551 | 1.382685184 | 0.0007581436959
| 4998.788932 | -0.000282999958 | 1.382672513 | 0.0007480057338
| 4998.668401 | -0.0003039999655 | 1.382720599 | 0.0007291102784
2021-01-11 | 4998.54787 | -0.0003329999918 | 1.382708285 | 0.0007073054647
| 4998.427339 | -0.0003700000398 | 1.382737582 | 0.0006770121427
| 4998.306808 | -0.0004070000706 | 1.38270517 | 0.0006500934615
| 4998.186277 | -0.0004360000531 | 1.382704726 | 0.0006276365799
| 4998.065745 | -0.000449999956 | 1.382653024 | 0.0006196307446
| 4997.945214 | -0.0004440000107 | 1.382637311 | 0.0006251849157
| 4997.824683 | -0.0004180000111 | 1.382588316 | 0.0006480899196
| 4997.704152 | -0.0003759999524 | 1.382584046 | 0.0006809730506
| 4997.583621 | -0.0003249998785 | 1.382559293 | 0.0007219666058
| 4997.46309 | -0.0002719998284 | 1.382579791 | 0.0007620405539
| 4997.342558 | -0.0002250001545 | 1.382581861 | 0.0007984645593
| 4997.222027 | -0.0001880000713 | 1.382619339 | 0.000825188909
| 4997.101496 | -0.0001610000153 | 1.382632865 | 0.0008454581185
| 4996.980965 | -0.0001459999937 | 1.382672764 | 0.0008549666363
| 4996.860434 | -0.0001379999892 | 1.382682592 | 0.0008606831901
| 4996.739903 | -0.0001329999895 | 1.382714136 | 0.0008628823982
| 4996.619371 | -0.0001300000103 | 1.382718432 | 0.0008650182688
| 4996.49884 | -0.0001250000103 | 1.38274378 | 0.0008675563502
| 4996.378309 | -0.0001190000043 | 1.382747907 | 0.0008720319463
| 4996.257778 | -0.0001129999974 | 1.382774972 | 0.000875253004
| 4996.137247 | -0.000109000004 | 1.382784374 | 0.0008778867647
| 4996.016716 | -0.0001110000303 | 1.382815878 | 0.0008746505861
| 4995.896184 | -0.0001199999679 | 1.382827617 | 0.0008670577252
| 4995.775653 | -0.0001369999624 | 1.382856476 | 0.0008523127354
| 4995.655122 | -0.0001619999787 | 1.382862203 | 0.0008326179574
| 4995.534591 | -0.0001930000172 | 1.382878864 | 0.0008076623668
| 4995.41406 | -0.0002270000635 | 1.382869631 | 0.0007817925664
| 4995.293529 | -0.0002610000968 | 1.382868331 | 0.0007554874925
| 4995.172997 | -0.0002909998886 | 1.382841071 | 0.0007337110429
| 4995.052466 | -0.0003129999482 | 1.382822045 | 0.0007176982154
| 4994.931935 | -0.0003239999891 | 1.382780965 | 0.000711439156
| 4994.811404 | -0.000319999992 | 1.382751355 | 0.0007162059878
| 4994.690873 | -0.0002979999362 | 1.382708334 | 0.0007356926493
| 4994.570342 | -0.0002609998458 | 1.382686592 | 0.0007656693074
| 4994.44981 | -0.0002109997423 | 1.382659913 | 0.0008060181793
| 4994.329279 | -0.0001530001447 | 1.382661055 | 0.0008510616144
| 4994.208748 | -9.500006589e-05 | 1.382663107 | 0.0008960578924
| 4994.088217 | -4.49999913e-05 | 1.382690702 | 0.00093344241
| 4993.967686 | -5.999962027e-06 | 1.382712956 | 0.0009625733637
| 4993.847155 | 1.800003235e-05 | 1.382752328 | 0.0009791125583
| 4993.726623 | 2.90000043e-05 | 1.382776826 | 0.0009863637031
| 4993.606092 | 2.999999736e-05 | 1.382810385 | 0.0009853476251
| 4993.485561 | 2.500000639e-05 | 1.382825678 | 0.0009806679386
| 4993.36503 | 1.699999911e-05 | 1.38284952 | 0.0009731883994
| 4993.244499 | 5.999982718e-06 | 1.382856783 | 0.0009642843275
| 4993.123968 | -6.00004199e-06 | 1.382872745 | 0.0009541262611
| 4993.003436 | -2.100005822e-05 | 1.382872463 | 0.000942525353
| 4992.882905 | -3.499996109e-05 | 1.382878047 | 0.0009313800811
| 4992.762374 | -4.699998296e-05 | 1.382866975 | 0.0009227010076
| 4992.641843 | -5.19999997e-05 | 1.382862199 | 0.0009191178978
| 4992.521312 | -4.899998183e-05 | 1.382844811 | 0.0009224438772
| 4992.400781 | -3.49999442e-05 | 1.382839205 | 0.0009336754008
| 4992.28025 | -1.399990361e-05 | 1.382829623 | 0.0009505665663
| 4992.159718 | 9.999929894e-06 | 1.382836303 | 0.000968899859
| 4992.039187 | 3.299996407e-05 | 1.382840657 | 0.0009865841545
| 4991.918656 | 4.899999675e-05 | 1.382858843 | 0.0009980699827
| 4991.798125 | 5.900000463e-05 | 1.382867953 | 0.00100538878
| 4991.677594 | 6.300000755e-05 | 1.382884653 | 0.00100762753
| 4991.557063 | 6.600001937e-05 | 1.382888 | 0.001009820202
| 4991.436531 | 7.099998468e-05 | 1.382898736 | 0.001013163236
| 4991.316 | 7.999998466e-05 | 1.382900343 | 0.001020116425
| 4991.195469 | 9.199999586e-05 | 1.382914301 | 0.001028726012
| 4991.074938 | 0.0001040000051 | 1.382924673 | 0.001037532399
| 4990.954407 | 0.0001089999905 | 1.382948684 | 0.001040149106
| 4990.833876 | 0.0001049999515 | 1.382963802 | 0.00103625469
| 4990.713344 | 9.200004167e-05 | 1.382984609 | 0.001025049918
| 4990.592813 | 7.300003507e-05 | 1.38298974 | 0.001010037767
| 4990.472282 | 5.300000974e-05 | 1.382995494 | 0.0009942131192
| 4990.351751 | 3.799999389e-05 | 1.38298553 | 0.0009831375644
| 4990.23122 | 3.100000223e-05 | 1.382981195 | 0.0009779744457
| 4990.110689 | 3.200002872e-05 | 1.382968131 | 0.0009795111097
| 4989.990157 | 3.999997322e-05 | 1.382967094 | 0.0009858323749
| 4989.869626 | 4.899998211e-05 | 1.382961646 | 0.0009931735216
| 4989.749095 | 5.899999371e-05 | 1.382966227 | 0.001000742928
| 4989.628564 | 6.90000073e-05 | 1.38296499 | 0.001008631619
| 4989.508033 | 7.900002298e-05 | 1.382972757 | 0.001016027031
| 4989.387502 | 9.000004828e-05 | 1.382973646 | 0.001024577706
| 4989.26697 | 0.0001039999512 | 1.382985038 | 0.001034886254
| 4989.146439 | 0.0001179999702 | 1.3829945 | 0.001045301232
| 4989.025908 | 0.0001279999923 | 1.383017175 | 0.001051880846
| 4988.905377 | 0.0001289999929 | 1.383037071 | 0.001051612247
| 4988.784846 | 0.0001169999494 | 1.383064829 | 0.001040799686
| 4988.664315 | 9.099987766e-05 | 1.383080483 | 0.001019759394
| 4988.543783 | 5.400013435e-05 | 1.383092869 | 0.0009903402658
| 4988.423252 | 1.300009315e-05 | 1.383083712 | 0.0009589898322
| 4988.302721 | -2.199996805e-05 | 1.383067127 | 0.0009327135765
| 4988.18219 | -4.300000089e-05 | 1.383033164 | 0.0009182817356
| 4988.061659 | -4.49999657e-05 | 1.383001443 | 0.0009185079226
| 4987.941128 | -2.599988292e-05 | 1.382965158 | 0.0009353221998
| 4987.820596 | 1.10002126e-05 | 1.382945615 | 0.0009652223906
| 4987.700065 | 5.799988654e-05 | 1.382933317 | 0.00100250611
| 4987.579534 | 0.0001069999483 | 1.382943031 | 0.00104014067
| 4987.459003 | 0.0001490000094 | 1.382958972 | 0.001071989237
| 4987.338472 | 0.0001800000249 | 1.382990448 | 0.001094428517
| 4987.217941 | 0.000195000003 | 1.383019671 | 0.001104542769
| 4987.097409 | 0.0001959999562 | 1.383052896 | 0.001103543947
| 4986.976878 | 0.0001860000256 | 1.383075138 | 0.00109458767
| 4986.856347 | 0.0001690000203 | 1.383095536 | 0.001080284711
| 4986.735816 | 0.0001519999976 | 1.383102441 | 0.001066721262
| 4986.615285 | 0.0001369999833 | 1.383110924 | 0.001054627058
| 4986.494754 | 0.0001259999856 | 1.38310946 | 0.001046191172
| 4986.374222 | 0.0001209999873 | 1.383114173 | 0.001042085335
| 4986.253691 | 0.0001180000081 | 1.383114957 | 0.001039751496
| 4986.13316 | 0.0001160000027 | 1.383123399 | 0.001037775429
| 4986.012629 | 0.0001129999999 | 1.383128293 | 0.001035215719
| 4985.892098 | 0.0001069999848 | 1.383140707 | 0.00102990805
| 4985.771567 | 9.599995892e-05 | 1.383147159 | 0.00102103572
| 4985.651036 | 8.099991805e-05 | 1.38315763 | 0.001008828834
| 4985.530504 | 6.10000568e-05 | 1.383159317 | 0.000993212051
| 4985.409973 | 3.900003258e-05 | 1.383161306 | 0.0009760211141
| 4985.289442 | 1.60000028e-05 | 1.383153011 | 0.0009586160336
| 4985.168911 | -6.000019797e-06 | 1.383143105 | 0.0009420772106
| 4985.04838 | -2.200001817e-05 | 1.383121432 | 0.0009308549018
| 4984.927849 | -2.899997231e-05 | 1.383100202 | 0.0009266138638
| 4984.807317 | -2.200002087e-05 | 1.383071591 | 0.0009336763637
| 4984.686786 | -3.570345235e-11 | 1.383052989 | 0.0009518661858
| 4984.566255 | 3.199999156e-05 | 1.383037604 | 0.0009776647078
| 4984.445724 | 7.100004381e-05 | 1.383037789 | 0.001008058653
| 4984.325193 | 0.0001110000785 | 1.383046188 | 0.001038781441
| 4984.204662 | 0.0001430000725 | 1.383071397 | 0.001062354265
| 4984.08413 | 0.0001619999406 | 1.383098608 | 0.00107569692
| 4983.963599 | 0.0001649999947 | 1.383132701 | 0.001076204817
| 4983.843068 | 0.0001540000045 | 1.383157158 | 0.001066341183
| 4983.722537 | 0.000134999979 | 1.383179471 | 0.001050365612
| 4983.602006 | 0.0001129999514 | 1.383189659 | 0.001032719416
| 4983.481475 | 9.199993391e-05 | 1.383199343 | 0.001015878708
| 4983.360943 | 7.400005879e-05 | 1.383201561 | 0.001001783778
| 4983.240412 | 5.700003242e-05 | 1.383209019 | 0.0009881787431
| 4983.119881 | 3.800001041e-05 | 1.383211426 | 0.0009732933827
| 4982.99935 | 1.499997728e-05 | 1.38321775 | 0.0009550769484
| 4982.878819 | -1.300006294e-05 | 1.383214574 | 0.0009334884694
| 4982.758288 | -4.200009883e-05 | 1.383210246 | 0.0009111836536
| 4982.637756 | -6.999990458e-05 | 1.383194224 | 0.000890300305
| 4982.517225 | -9.099995697e-05 | 1.383177521 | 0.0008749049859
| 4982.396694 | -0.0001049999903 | 1.383154154 | 0.0008653274151
| 4982.276163 | -0.0001110000013 | 1.383135638 | 0.0008617131018
| 4982.155632 | -0.000113000002 | 1.383115528 | 0.0008613017269
| 4982.035101 | -0.0001140000068 | 1.383101519 | 0.000861333477
| 4981.914569 | -0.0001159999929 | 1.383082718 | 0.0008608500333
| 4981.794038 | -0.0001169999978 | 1.38306547 | 0.0008610599473
| 4981.673507 | -0.0001150000017 | 1.38304041 | 0.0008640362685
| 4981.552976 | -0.0001049999884 | 1.383015799 | 0.0008732191054
| 4981.432445 | -8.299993586e-05 | 1.382987267 | 0.0008919647316
| 4981.311914 | -4.89998572e-05 | 1.382967428 | 0.0009195798978
| 4981.191382 | -5.000162446e-06 | 1.382952144 | 0.0009547346615
| 4981.070851 | 4.299988802e-05 | 1.38295277 | 0.0009921323407
| 4980.95032 | 8.799995618e-05 | 1.382959876 | 0.001026838645
| 4980.829789 | 0.0001260000104 | 1.382979273 | 0.001055418112
| 4980.709258 | 0.0001530000314 | 1.382998829 | 0.001075421083
| 4980.588727 | 0.0001710000372 | 1.383021572 | 0.001088238399
| 4980.468195 | 0.0001830000402 | 1.383038549 | 0.001096698861
| 4980.347664 | 0.0001919999777 | 1.383055639 | 0.001102816181
| 4980.227133 | 0.0002039999866 | 1.383067433 | 0.001111562308
| 4980.106602 | 0.0002180000039 | 1.383085287 | 0.001121533922
| 4979.986071 | 0.0002340000208 | 1.383103396 | 0.001133050327
| 4979.86554 | 0.0002470000148 | 1.383132646 | 0.00114161706
| 4979.745008 | 0.0002519999698 | 1.383163274 | 0.001143874734
| 4979.624477 | 0.0002450000183 | 1.383201991 | 0.001136336743
| 4979.503946 | 0.0002210000302 | 1.38323564 | 0.00111582958
| 4979.383415 | 0.0001819999949 | 1.383265823 | 0.001083822567
| 4979.262884 | 0.0001319999182 | 1.383281357 | 0.001044047766
| 4979.142353 | 7.599984774e-05 | 1.383287055 | 0.001000136833
| 4979.021821 | 2.199981614e-05 | 1.383274134 | 0.0009588080576
| 4978.90129 | -2.199987861e-05 | 1.383253592 | 0.0009256912073
| 4978.780759 | -5.199995801e-05 | 1.383223092 | 0.0009040322196
| 4978.660228 | -6.799999935e-05 | 1.383196204 | 0.000893084373
| 4978.539697 | -7.399999868e-05 | 1.383168423 | 0.0008899789277
| 4978.419166 | -7.3e-05 | 1.383149759 | 0.0008918266691
| 4978.298635 | -7.300000807e-05 | 1.383132178 | 0.0008928354537
| 4978.178103 | -7.49999942e-05 | 1.383118172 | 0.0008920886132
| 4978.057572 | -7.899999383e-05 | 1.38309881 | 0.0008900779403
| 4977.937041 | -8.199999945e-05 | 1.383077017 | 0.000888980452
| 4977.81651 | -7.699997882e-05 | 1.383046487 | 0.0008945995886
| 4977.695979 | -5.899991379e-05 | 1.383016989 | 0.0009102947283
| 4977.575448 | -2.499982085e-05 | 1.382988095 | 0.0009384283126
| 4977.454916 | 2.099986003e-05 | 1.38297165 | 0.0009752307794
| 4977.334385 | 7.499990908e-05 | 1.382964117 | 0.001017780445
| 4977.213854 | 0.0001289999825 | 1.382973916 | 0.001059378238
| 4977.093323 | 0.0001760000372 | 1.382991785 | 0.001095077366
| 4976.972792 | 0.0002120000598 | 1.383019904 | 0.001121639216
| 4976.852261 | 0.0002370000525 | 1.383048208 | 0.001139616811
| 4976.731729 | 0.0002509999554 | 1.383079618 | 0.001148848596
| 4976.611198 | 0.0002589999854 | 1.38310661 | 0.001153646192
| 4976.490667 | 0.0002599999995 | 1.383137003 | 0.001152799037
| 4976.370136 | 0.0002549999875 | 1.38316344 | 0.001147491309
| 4976.249605 | 0.000240999946 | 1.383193131 | 0.001134986664
| 4976.129074 | 0.0002169998772 | 1.383215809 | 0.001115070023
| 4976.008542 | 0.0001830001131 | 1.383236054 | 0.001087489093
| 4975.888011 | 0.0001410000826 | 1.383242791 | 0.001054412632
| 4975.76748 | 9.700002678e-05 | 1.383240496 | 0.001020272891
| 4975.646949 | 5.799997749e-05 | 1.383223401 | 0.0009908465417
| 4975.526418 | 2.799996625e-05 | 1.3832008 | 0.0009687408758
| 4975.405887 | 1.199999306e-05 | 1.383169249 | 0.0009580451651
| 4975.285355 | 1.000000694e-05 | 1.383141592 | 0.0009580518284
| 4975.164824 | 1.899998101e-05 | 1.383113323 | 0.000966670158
| 4975.044293 | 3.699998649e-05 | 1.383093141 | 0.0009818616479
| 4974.923762 | 6.100001704e-05 | 1.383075055 | 0.001001617268
| 4974.803231 | 8.900006296e-05 | 1.383065464 | 0.001024025009
| 4974.6827 | 0.0001210001098 | 1.383057981 | 0.001049437128
| 4974.562168 | 0.0001539998808 | 1.383060881 | 0.001075058075
| 4974.441637 | 0.0001859999279 | 1.383065273 | 0.001099818336
| 4974.321106 | 0.0002169999723 | 1.383079649 | 0.001123249886
| 4974.200575 | 0.0002410000089 | 1.383095273 | 0.001141154077
| 4974.080044 | 0.0002600000237 | 1.383115627 | 0.001154898557
| 4973.959513 | 0.0002730000318 | 1.383133447 | 0.001164103223
| 4973.838981 | 0.0002829999625 | 1.383152546 | 0.001170897627
| 4973.71845 | 0.0002929999761 | 1.383167685 | 0.001177910592
| 4973.597919 | 0.0003059999865 | 1.383187287 | 0.001187018148
| 4973.477388 | 0.0003200000036 | 1.383209511 | 0.001196761836
| 4973.356857 | 0.0003310000051 | 1.383241329 | 0.001203636778
| 4973.236326 | 0.0003339999604 | 1.383277908 | 0.001204008319
| 4973.115794 | 0.0003209998503 | 1.38332253 | 0.00119145331
| 4972.995263 | 0.0002870000862 | 1.38336242 | 0.001162774078
| 4972.874732 | 0.0002330000635 | 1.383395148 | 0.001118883114
| 4972.754201 | 0.0001649999869 | 1.383408551 | 0.001065132514
| 4972.63367 | 9.299990288e-05 | 1.383404034 | 0.001009247593
| 4972.513139 | 2.999986947e-05 | 1.383377342 | 0.0009616072426
| 4972.392607 | -1.500008093e-05 | 1.383339255 | 0.0009286395953
| 4972.272076 | -3.399994912e-05 | 1.383292011 | 0.0009164637139
| 4972.151545 | -2.700000923e-05 | 1.383252152 | 0.0009241667007
| 4972.031014 | 1.496382879e-12 | 1.383221664 | 0.0009469582792
| 4971.910483 | 3.700005038e-05 | 1.383210885 | 0.00097646597
| 4971.789952 | 7.300007173e-05 | 1.383213782 | 0.001004439899
| 4971.669421 | 9.900004529e-05 | 1.383232054 | 0.00102376324
| 4971.548889 | 0.000109999969 | 1.383253765 | 0.001031192205
| 4971.428358 | 0.0001060000058 | 1.383277769 | 0.001026789119
| 4971.307827 | 9.100000152e-05 | 1.383294937 | 0.001014178378
| 4971.187296 | 6.799997108e-05 | 1.383307822 | 0.0009955598854
| 4971.066765 | 4.499994243e-05 | 1.383310972 | 0.0009774780221
| 4970.946234 | 2.299992049e-05 | 1.38331378 | 0.000960194723
| 4970.825702 | 3.000059235e-06 | 1.383311454 | 0.0009447552565
| 4970.705171 | -1.699996795e-05 | 1.383312174 | 0.0009291468631
| 4970.58464 | -3.899999464e-05 | 1.38330898 | 0.0009121929516
| 4970.464109 | -6.500003347e-05 | 1.383306998 | 0.0008920493152
| 4970.343578 | -9.500007424e-05 | 1.383296392 | 0.0008692592107
| 4970.223047 | -0.0001250000958 | 1.383281427 | 0.0008467092372
| 4970.102515 | -0.0001499999224 | 1.383255663 | 0.000828658193
| 4969.981984 | -0.0001649999738 | 1.383228319 | 0.0008184994881
| 4969.861453 | -0.0001679999988 | 1.38319685 | 0.0008179353128
| 4969.740922 | -0.0001589999864 | 1.383173285 | 0.0008263014172
| 4969.620391 | -0.000144999965 | 1.383154078 | 0.0008383299892
| 4969.49986 | -0.0001299999668 | 1.383145356 | 0.0008505602928
| 4969.379328 | -0.0001210000292 | 1.383139285 | 0.0008579607513
| 4969.258797 | -0.0001200000019 | 1.383136922 | 0.0008589114381
| 4969.138266 | -0.0001269999963 | 1.383127183 | 0.0008540243736
| 4969.017735 | -0.0001350000033 | 1.383112653 | 0.0008486210915
| 4968.897204 | -0.0001389999825 | 1.383087754 | 0.000846913469
| 4968.776673 | -0.0001309999255 | 1.383060859 | 0.0008546845262
| 4968.656141 | -0.0001100000711 | 1.38303217 | 0.0008727040727
| 4968.53561 | -7.5000071e-05 | 1.38301176 | 0.0009011972968
| 4968.415079 | -3.200002879e-05 | 1.382999669 | 0.0009354781473
| 4968.294548 | 1.300002758e-05 | 1.383001523 | 0.0009705519793
| 4968.174017 | 5.300006351e-05 | 1.383011503 | 0.0010012748
| 4968.053486 | 8.400006815e-05 | 1.383030712 | 0.001024462208
| 4967.932954 | 0.0001039999294 | 1.383050555 | 0.001039026374
| 4967.812423 | 0.0001139999783 | 1.383072487 | 0.001045667427
| 4967.691892 | 0.0001149999992 | 1.383089067 | 0.001045576276
| 4967.571361 | 0.0001109999956 | 1.38310352 | 0.001041697941
| 4967.45083 | 0.0001029999828 | 1.383111372 | 0.00103506029
| 4967.330299 | 9.399997714e-05 | 1.383115686 | 0.001027836787
| 4967.209767 | 8.70000257e-05 | 1.383113551 | 0.001022531201
| 4967.089236 | 8.300000925e-05 | 1.383109569 | 0.001019670337
| 4966.968705 | 8.599999714e-05 | 1.383100638 | 0.001022549675
| 4966.848174 | 9.700000771e-05 | 1.383094761 | 0.001031508516
| 4966.727643 | 0.0001160000424 | 1.383090328 | 0.001046636204
| 4966.607112 | 0.0001400000781 | 1.383095408 | 0.001065144233
| 4966.48658 | 0.0001650000941 | 1.383106314 | 0.001084112317
| 4966.366049 | 0.0001859999485 | 1.383129205 | 0.001099294819
| 4966.245518 | 0.0001949999901 | 1.38315614 | 0.001104881386
| 4966.124987 | 0.0001909999953 | 1.383186519 | 0.001100123056
| 4966.004456 | 0.0001729999513 | 1.383212428 | 0.001084675083
| 4965.883925 | 0.0001429998897 | 1.383233178 | 0.00106013709
| 4965.763393 | 0.000105999835 | 1.383241774 | 0.001030801441
| 4965.642862 | 6.800009867e-05 | 1.383241745 | 0.001001160394
| 4965.522331 | 3.400004208e-05 | 1.383231132 | 0.0009752281707
| 4965.4018 | 5.999997812e-06 | 1.383215773 | 0.0009542449711
| 4965.281269 | -1.200001481e-05 | 1.383194408 | 0.0009414057113
| 4965.160738 | -2.200000852e-05 | 1.383175445 | 0.0009346832241
| 4965.040206 | -2.49999874e-05 | 1.383154777 | 0.0009335236647
| 4964.919675 | -2.200000822e-05 | 1.383139337 | 0.0009367625391
| 4964.799144 | -1.600000828e-05 | 1.383124641 | 0.0009423042664
| 4964.678613 | -8.000000164e-06 | 1.383115525 | 0.000949100233
| 4964.558082 | -9.999933069e-07 | 1.383106982 | 0.0009550834083
| 4964.437551 | 4.000008093e-06 | 1.383101696 | 0.0009593239971
| 4964.31702 | 7.000012171e-06 | 1.383093331 | 0.0009621723239
| 4964.196488 | 9.999991358e-06 | 1.383085704 | 0.0009649799517
| 4964.075957 | 1.299999544e-05 | 1.38307384 | 0.0009680220582
| 4963.955426 | 1.899999902e-05 | 1.383061063 | 0.0009734589999
| 4963.834895 | 3.100002393e-05 | 1.383044413 | 0.0009837988926
| 4963.714364 | 5.100006645e-05 | 1.383031164 | 0.001000202591
| 4963.593833 | 7.700012527e-05 | 1.383019286 | 0.001021219886
| 4963.473301 | 0.0001089999033 | 1.383014274 | 0.001046546951
| 4963.35277 | 0.0001439999418 | 1.383014007 | 0.001073957526
| 4963.232239 | 0.000179999989 | 1.383022989 | 0.001101639536
| 4963.111708 | 0.0002120000285 | 1.383037334 | 0.001125900385
| 4962.991177 | 0.0002390000483 | 1.383057988 | 0.001145905852
| 4962.870646 | 0.0002590000415 | 1.383081528 | 0.001160281755
| 4962.750114 | 0.0002699999652 | 1.383107653 | 0.001167480879
| 4962.629583 | 0.0002739999928 | 1.383131905 | 0.001169312518
| 4962.509052 | 0.0002700000018 | 1.383155467 | 0.001164929102
| 4962.388521 | 0.000261999989 | 1.383173743 | 0.001157710918
| 4962.26799 | 0.0002499999705 | 1.383190419 | 0.001147454035
| 4962.147459 | 0.0002369999564 | 1.383201002 | 0.001136751906
| 4962.026927 | 0.0002250000397 | 1.383210416 | 0.001126895762
| 4961.906396 | 0.0002150000195 | 1.383217432 | 0.001118735164
| 4961.785865 | 0.0002040000065 | 1.383225763 | 0.001109719633
| 4961.665334 | 0.00019399999 | 1.383231859 | 0.001101609161
| 4961.544803 | 0.0001809999681 | 1.383240385 | 0.00109101832
| 4961.424272 | 0.0001659999477 | 1.38324396 | 0.001079137468
| 4961.30374 | 0.0001510000517 | 1.383247607 | 0.001067252183
| 4961.183209 | 0.0001360000313 | 1.383246621 | 0.001055622727
| 4961.062678 | 0.0001240000088 | 1.383245506 | 0.001046345569
| 4960.942147 | 0.0001149999956 | 1.383242896 | 0.001039496422
| 4960.821616 | 0.0001079999861 | 1.383243387 | 0.001034039042
| 4960.701085 | 0.0001009999598 | 1.383245232 | 0.001028506459
| 4960.580553 | 8.900004309e-05 | 1.383250359 | 0.001018882226
| 4960.460022 | 7.200003794e-05 | 1.383252397 | 0.001005518881
| 4960.339491 | 4.900002007e-05 | 1.383252603 | 0.0009875646984
| 4960.21896 | 2.299998881e-05 | 1.383243621 | 0.0009677728504
| 4960.098429 | -2.584097519e-11 | 1.383227997 | 0.0009506943336
| 4959.977898 | -1.400000961e-05 | 1.383205139 | 0.0009410540555
| 4959.857366 | -1.69999888e-05 | 1.383181899 | 0.0009400368052
| 4959.736835 | -7.000023735e-06 | 1.383160327 | 0.0009490933058
| 4959.616304 | 9.999982754e-06 | 1.383147726 | 0.0009631273211
| 4959.495773 | 3.100000551e-05 | 1.383142035 | 0.0009799073292
| 4959.375242 | 4.700001363e-05 | 1.383146928 | 0.0009921913335
| 4959.254711 | 5.499999694e-05 | 1.383153345 | 0.0009981347116
| 4959.134179 | 5.399996462e-05 | 1.383161787 | 0.0009969270983
| 4959.013648 | 4.600002012e-05 | 1.383164744 | 0.000990548384
| 4958.893117 | 3.400001388e-05 | 1.383163465 | 0.000981275565
| 4958.772586 | 2.499999899e-05 | 1.383154553 | 0.0009747717822
| 4958.652055 | 2.000000156e-05 | 1.383145084 | 0.0009714273403
| 4958.531524 | 2.10000146e-05 | 1.38313262 | 0.0009729419472
| 4958.410992 | 2.600002568e-05 | 1.383124567 | 0.0009773410192
| 4958.290461 | 3.199998405e-05 | 1.383116372 | 0.0009825302613
| 4958.16993 | 3.799999221e-05 | 1.383111093 | 0.0009875582129
| 4958.049399 | 4.400000036e-05 | 1.383104071 | 0.0009926829432
| 4957.928868 | 5.000001278e-05 | 1.383097939 | 0.0009977585594
| 4957.808337 | 5.900003335e-05 | 1.383088846 | 0.001005345372
| 4957.687806 | 7.100007034e-05 | 1.383081827 | 0.001015164489
| 4957.567274 | 8.799995241e-05 | 1.38307371 | 0.00102895633
| 4957.446743 | 0.0001089999698 | 1.383070819 | 0.001045588677
| 4957.326212 | 0.000132999998 | 1.383069828 | 0.00106446361
| 4957.205681 | 0.0001580000332 | 1.383075263 | 0.001083765699
| 4957.08515 | 0.0001840000659 | 1.383083091 | 0.001103718602
| 4956.964619 | 0.0002090000879 | 1.383098674 | 0.001122460352
| 4956.844087 | 0.0002309999353 | 1.383117319 | 0.001138685942
| 4956.723556 | 0.0002489999715 | 1.383143231 | 0.001151379965
| 4956.603025 | 0.0002599999975 | 1.383173389 | 0.001158361818
| 4956.482494 | 0.0002579999818 | 1.383209346 | 0.001154849726
| 4956.361963 | 0.0002419999202 | 1.383242818 | 0.001140519296
| 4956.241432 | 0.0002099998227 | 1.38327439 | 0.001113772061
| 4956.1209 | 0.0001640001418 | 1.383293349 | 0.001076766867
| 4956.000369 | 0.0001110000914 | 1.383300804 | 0.001034919443
| 4955.879838 | 5.700001973e-05 | 1.383291829 | 0.0009931992901
| 4955.759307 | 9.999967205e-06 | 1.383270781 | 0.0009576260457
| 4955.638776 | -2.300004235e-05 | 1.383238878 | 0.0009336109676
| 4955.518245 | -4.100000742e-05 | 1.383205026 | 0.0009214429256
| 4955.397713 | -4.299999355e-05 | 1.383169957 | 0.0009218642628
| 4955.277182 | -3.300001866e-05 | 1.383141595 | 0.0009313051855
| 4955.156651 | -1.300001015e-05 | 1.38311737 | 0.0009483434579
| 4955.03612 | 1.2000023e-05 | 1.383103452 | 0.0009687238727
| 4954.915589 | 3.90000619e-05 | 1.383093638 | 0.0009904428677
| 4954.795058 | 6.700009639e-05 | 1.383092579 | 0.001012459822
| 4954.674526 | 9.399990908e-05 | 1.383095151 | 0.001033493484
| 4954.553995 | 0.0001189999498 | 1.383106679 | 0.001052466048
| 4954.433464 | 0.0001369999883 | 1.383121469 | 0.001065779127
| 4954.312933 | 0.000148 | 1.383141665 | 0.001073313349
| 4954.192402 | 0.0001479999772 | 1.383161851 | 0.001072237247
| 4954.071871 | 0.0001369999349 | 1.383180625 | 0.001062628004
| 4953.951339 | 0.0001180000667 | 1.38319175 | 0.001047179811
| 4953.830808 | 9.400005161e-05 | 1.383196665 | 0.001028160976
| 4953.710277 | 7.10000182e-05 | 1.383190659 | 0.001010530353
| 4953.589746 | 5.399999432e-05 | 1.383180502 | 0.0009978269677
| 4953.469215 | 4.4e-05 | 1.383164656 | 0.0009909194073
| 4953.348684 | 4.400002629e-05 | 1.383149601 | 0.0009917970357
| 4953.228152 | 5.199997079e-05 | 1.383136155 | 0.0009988489888
| 4953.107621 | 6.49999702e-05 | 1.383128521 | 0.001009493443
| 4952.98709 | 8.099998507e-05 | 1.383124609 | 0.001022280746
| 4952.866559 | 9.600000596e-05 | 1.383127094 | 0.001033930509
| 4952.746028 | 0.0001100000196 | 1.383131291 | 0.001044702773
| 4952.625497 | 0.000121000022 | 1.383140992 | 0.001052820935
| 4952.504965 | 0.000128000009 | 1.383151027 | 0.001057788597
| 4952.384434 | 0.0001299999951 | 1.383164599 | 0.001058644666
| 4952.263903 | 0.0001260000043 | 1.383176144 | 0.001054914694
| 4952.143372 | 0.0001159999955 | 1.383188079 | 0.001046464094
| 4952.022841 | 9.999996879e-05 | 1.383194108 | 0.00103364208
| 4951.90231 | 8.099994296e-05 | 1.383196174 | 0.001018690103
| 4951.781778 | 6.199994331e-05 | 1.383189313 | 0.001004233354
| 4951.661247 | 4.900003349e-05 | 1.383178433 | 0.0009946984717
| 4951.540716 | 4.30000073e-05 | 1.383163019 | 0.0009908973478
| 4951.420185 | 4.700000198e-05 | 1.383148111 | 0.0009949001288
| 4951.299654 | 6.100003002e-05 | 1.383135789 | 0.001006591762
| 4951.179123 | 8.100006578e-05 | 1.383131352 | 0.001022545366
| 4951.058591 | 0.0001040000844 | 1.383133484 | 0.001040484662
| 4950.93806 | 0.0001239999456 | 1.383144842 | 0.001055562451
| 4950.817529 | 0.0001389999796 | 1.38316005 | 0.001066510722
| 4950.696998 | 0.000146 | 1.383180463 | 0.001070903722
| 4950.576467 | 0.0001459999905 | 1.383199795 | 0.001069873457
| 4950.455936 | 0.0001389999619 | 1.383221306 | 0.001063238332
| 4950.335405 | 0.0001249999144 | 1.383239796 | 0.001051286895
| 4950.214873 | 0.0001040000601 | 1.383258515 | 0.001033838219
| 4950.094342 | 7.500004354e-05 | 1.383271605 | 0.001010433902
| 4949.973811 | 4.000000498e-05 | 1.383280794 | 0.0009825445967
| 4949.85328 | -5.110878908e-11 | 1.383281157 | 0.0009512274013
| 4949.732749 | -4.200010304e-05 | 1.383274367 | 0.0009187398916
| 4949.612218 | -8.200012986e-05 | 1.383256339 | 0.000888443205
| 4949.491686 | -0.0001149999009 | 1.383231568 | 0.0008640054007
| 4949.371155 | -0.0001369999638 | 1.383199141 | 0.0008486109551
| 4949.250624 | -0.0001449999977 | 1.383167462 | 0.0008441436361
| 4949.130093 | -0.000141999986 | 1.383137145 | 0.0008482191265
| 4949.009562 | -0.0001289999611 | 1.383114039 | 0.0008597289873
| 4948.889031 | -0.0001129999431 | 1.383097724 | 0.0008732121796
| 4948.768499 | -9.800004717e-05 | 1.383087515 | 0.0008855726348
| 4948.647968 | -8.500002321e-05 | 1.383080023 | 0.0008962154181
| 4948.527437 | -7.600000384e-05 | 1.383074388 | 0.0009036209688
| 4948.406906 | -6.69999916e-05 | 1.383066929 | 0.0009111282917
| 4948.286375 | -5.799996791e-05 | 1.383060083 | 0.0009186018028
| 4948.165844 | -4.399993793e-05 | 1.383052063 | 0.0009300592269
| 4948.045312 | -2.700005587e-05 | 1.383049442 | 0.0009435677525
| 4947.924781 | -7.000038546e-06 | 1.383050153 | 0.0009592428579
| 4947.80425 | 1.099998977e-05 | 1.383060779 | 0.0009727999301
| 4947.683719 | 2.099999842e-05 | 1.383075698 | 0.0009798491073
| 4947.563188 | 1.899996345e-05 | 1.383095702 | 0.0009772107608
| 4947.442657 | 1.999894729e-06 | 1.383111861 | 0.0009630294673
| 4947.322125 | -2.799989715e-05 | 1.383122402 | 0.0009389707803
| 4947.201594 | -6.799991723e-05 | 1.383119391 | 0.0009078268269
| 4947.081063 | -0.0001099999702 | 1.383102367 | 0.0008758937794
| 4946.960532 | -0.000145000013 | 1.383069044 | 0.0008503535527
| 4946.840001 | -0.000164999996 | 1.383025341 | 0.0008371477174
| 4946.71947 | -0.0001629999158 | 1.382974679 | 0.0008415730412
| 4946.598938 | -0.0001380000893 | 1.38292796 | 0.0008638070045
| 4946.478407 | -9.200010172e-05 | 1.382888846 | 0.0009020793497
| 4946.357876 | -3.100005199e-05 | 1.382866352 | 0.0009511866792
| 4946.237345 | 3.600003193e-05 | 1.382860407 | 0.001004079359
| 4946.116814 | 9.900009517e-05 | 1.382873179 | 0.001052798537
| 4945.996283 | 0.0001500001064 | 1.382897973 | 0.001091444897
| 4945.875751 | 0.0001829998775 | 1.382931268 | 0.001115509358
| 4945.75522 | 0.0001979999647 | 1.382962928 | 0.001125554213
| 4945.634689 | 0.000198 | 1.382990064 | 0.001124090583
| 4945.514158 | 0.0001899999964 | 1.383006635 | 0.001116941779
| 4945.393627 | 0.0001799999948 | 1.3830146 | 0.0011087029
| 4945.273096 | 0.0001770000154 | 1.3830137 | 0.001106445164
| 4945.152564 | 0.0001820000711 | 1.383012194 | 0.001110493789
| 4945.032033 | 0.0001979999601 | 1.383010262 | 0.001123191376
| 4944.911502 | 0.0002209999739 | 1.383018284 | 0.001140825051
| 4944.790971 | 0.0002440000042 | 1.383032732 | 0.001158102343
| 4944.67044 | 0.0002630000142 | 1.383057183 | 0.001171687468
| 4944.549909 | 0.0002719999882 | 1.383085912 | 0.001177193365
| 4944.429377 | 0.0002679999269 | 1.383118112 | 0.001172311338
| 4944.308846 | 0.0002510000448 | 1.383145154 | 0.001157520681
| 4944.188315 | 0.0002250000332 | 1.383167567 | 0.001135928082
| 4944.067784 | 0.0001929999973 | 1.383180378 | 0.001110162834
| 4943.947253 | 0.0001599999554 | 1.383186665 | 0.001083975208
| 4943.826722 | 0.0001289999272 | 1.383184597 | 0.001059820208
| 4943.70619 | 0.0001029999085 | 1.383179706 | 0.00103974309
| 4943.585659 | 8.100006114e-05 | 1.383171859 | 0.001022967228
| 4943.465128 | 6.10000284e-05 | 1.383164752 | 0.001007718155
| 4943.344597 | 4.100000122e-05 | 1.383154754 | 0.0009926295051
| 4943.224066 | 2.099997534e-05 | 1.383143122 | 0.0009776312829
| 4943.103535 | 1.999960144e-06 | 1.383125768 | 0.0009637356632
| 4942.983004 | -1.30000241e-05 | 1.383104071 | 0.0009532191465
| 4942.862472 | -1.899998247e-05 | 1.383076836 | 0.0009500705238
| 4942.741941 | -1.400000781e-05 | 1.383049829 | 0.0009555377002
| 4942.62141 | 3.999996344e-06 | 1.383024194 | 0.0009711263941
| 4942.500879 | 3.200004046e-05 | 1.383007144 | 0.0009940820877
| 4942.380348 | 6.700008803e-05 | 1.382998196 | 0.001022078923
| 4942.259817 | 0.0001020001124 | 1.383002369 | 0.001049346536
| 4942.139285 | 0.0001309999112 | 1.383013902 | 0.001071498366
| 4942.018754 | 0.0001499999676 | 1.383033016 | 0.001085384075
| 4941.898223 | 0.0001569999976 | 1.383051585 | 0.001089886029
| 4941.777692 | 0.0001539999909 | 1.383068662 | 0.00108662526
| 4941.657161 | 0.0001449999739 | 1.383078766 | 0.001079044925
| 4941.53663 | 0.0001339999589 | 1.383085361 | 0.001070090358
| 4941.416098 | 0.0001230000353 | 1.383086273 | 0.001061451959
| 4941.295567 | 0.0001130000185 | 1.383085464 | 0.001053693634
| 4941.175036 | 0.0001050000039 | 1.383080286 | 0.001047747701
| 4941.054505 | 9.899999651e-05 | 1.383074827 | 0.001043386584
| 4940.933974 | 9.500000446e-05 | 1.383064649 | 0.001040857591
| 4940.813443 | 9.70000359e-05 | 1.383053017 | 0.001043117848
| 4940.692911 | 0.0001069999665 | 1.383039293 | 0.001051772453
| 4940.57238 | 0.0001269999602 | 1.383028725 | 0.001068099166
| 4940.451849 | 0.0001579999805 | 1.383023245 | 0.001092775608
| 4940.331318 | 0.0001960000277 | 1.383030681 | 0.001122227324
| 4940.210787 | 0.0002340000564 | 1.383051354 | 0.001150943415
| 4940.090256 | 0.0002610000345 | 1.383087035 | 0.001170191929
| 4939.969724 | 0.0002709999651 | 1.383129442 | 0.001175723991
| 4939.849193 | 0.0002580000277 | 1.383176146 | 0.001162964242
| 4939.728662 | 0.0002220000278 | 1.383214354 | 0.001132623589
| 4939.608131 | 0.0001679999618 | 1.383241727 | 0.001088755912
| 4939.4876 | 0.0001029998734 | 1.383249405 | 0.001037349688
| 4939.367069 | 3.799981155e-05 | 1.383240246 | 0.0009868805166
| 4939.246537 | -1.899979302e-05 | 1.383213111 | 0.0009436926396
| 4939.126006 | -6.099990457e-05 | 1.383175898 | 0.0009128400749
| 4939.005475 | -8.3999979e-05 | 1.383130384 | 0.0008973645021
| 4938.884944 | -8.69999942e-05 | 1.383087354 | 0.0008974495892
| 4938.764413 | -7.399994765e-05 | 1.383046432 | 0.0009099768783
| 4938.643882 | -4.499988293e-05 | 1.383015731 | 0.0009344944039
| 4938.52335 | -8.000139612e-06 | 1.382994496 | 0.0009647647202
| 4938.402819 | 3.499989619e-05 | 1.382986778 | 0.00099899305
| 4938.282288 | 7.49999578e-05 | 1.382990605 | 0.001030224142
| 4938.161757 | 0.0001080000064 | 1.38300507 | 0.001055368127
| 4938.041226 | 0.0001290000116 | 1.383024949 | 0.00107079029
| 4937.920695 | 0.0001359999819 | 1.383047209 | 0.001075088522
| 4937.800163 | 0.000129999943 | 1.383063815 | 0.001069495144
| 4937.679632 | 0.0001170000332 | 1.383073549 | 0.001058788463
| 4937.559101 | 0.0001030000168 | 1.383073198 | 0.001047858441
| 4937.43857 | 9.5e-05 | 1.383067588 | 0.001041932471
| 4937.318039 | 9.500001521e-05 | 1.383058281 | 0.00104249423
| 4937.197508 | 0.000105000049 | 1.383051513 | 0.001050766779
| 4937.076976 | 0.0001220000805 | 1.383049887 | 0.001064249715
| 4936.956445 | 0.0001409999487 | 1.383057407 | 0.001078793591
| 4936.835914 | 0.0001559999799 | 1.38307179 | 0.001089814331
| 4936.715383 | 0.0001619999999 | 1.383091997 | 0.001093442945
| 4936.594852 | 0.0001579999807 | 1.383111822 | 0.001089239536
| 4936.474321 | 0.0001439999398 | 1.383130751 | 0.001077232125
| 4936.35379 | 0.0001219998976 | 1.383142595 | 0.001059336291
| 4936.233258 | 9.7000071e-05 | 1.383149151 | 0.001039378706
| 4936.112727 | 7.100003851e-05 | 1.383148243 | 0.001019051235
| 4935.992196 | 4.800000281e-05 | 1.383143189 | 0.001001310569
| 4935.871665 | 2.799998021e-05 | 1.383134 | 0.0009861564459
| 4935.751134 | 1.199996885e-05 | 1.383123165 | 0.0009742354275
| 4935.630603 | -3.559723523e-11 | 1.383110565 | 0.000965554342
| 4935.510071 | -8.999973161e-06 | 1.383098434 | 0.0009592032845
| 4935.38954 | -1.499999026e-05 | 1.383085417 | 0.0009552578437
| 4935.269009 | -1.899999894e-05 | 1.383073576 | 0.0009528176191
| 4935.148478 | -2.10000011e-05 | 1.383061115 | 0.0009519829952
| 4935.027947 | -2.199999755e-05 | 1.383049575 | 0.0009518824421
| 4934.907416 | -2.099999237e-05 | 1.383036925 | 0.000953414939
| 4934.786884 | -1.900000625e-05 | 1.383024897 | 0.0009556983303
| 4934.666353 | -1.400000883e-05 | 1.383011281 | 0.0009604272547
| 4934.545822 | -7.000002842e-06 | 1.382998565 | 0.0009666772694
| 4934.425291 | 5.00001525e-06 | 1.38298435 | 0.0009769392727
| 4934.30476 | 2.100004624e-05 | 1.382973552 | 0.0009901534705
| 4934.184229 | 4.100008811e-05 | 1.382963136 | 0.001006489448
| 4934.063697 | 6.499992161e-05 | 1.382957261 | 0.0010257151
| 4933.943166 | 9.29999466e-05 | 1.382953513 | 0.001047965751
| 4933.822635 | 0.0001249999825 | 1.382957183 | 0.001072946254
| 4933.702104 | 0.000158000026 | 1.382966682 | 0.001098388401
| 4933.581573 | 0.0001900000543 | 1.382986199 | 0.001122487025
| 4933.461042 | 0.0002150000494 | 1.383013286 | 0.001140664037
| 4933.34051 | 0.0002289999523 | 1.383048211 | 0.00114976061
| 4933.219979 | 0.0002270000041 | 1.383085397 | 0.001146158202
| 4933.099448 | 0.0002070000138 | 1.383120998 | 0.00112849851
| 4932.978917 | 0.0001709999686 | 1.383147026 | 0.001098798213
| 4932.858386 | 0.0001239999006 | 1.383160771 | 0.001061137568
| 4932.737855 | 7.499985773e-05 | 1.383157611 | 0.001022847922
| 4932.617323 | 3.300014911e-05 | 1.383142065 | 0.0009907506697
| 4932.496792 | 4.000063542e-06 | 1.383116735 | 0.0009694158498
| 4932.376261 | -9.999988353e-06 | 1.383089414 | 0.0009599805999
| 4932.25573 | -8.999993675e-06 | 1.38306295 | 0.0009622861937
| 4932.135199 | 3.000032066e-06 | 1.383044553 | 0.0009727865357
| 4932.014668 | 2.000005192e-05 | 1.383033425 | 0.0009868108899
| 4931.894136 | 3.599994093e-05 | 1.3830311 | 0.0009995578588
| 4931.773605 | 4.7999972e-05 | 1.383031664 | 0.001009000096
| 4931.653074 | 5.599999221e-05 | 1.38303566 | 0.001015106823
| 4931.532543 | 6.000000115e-05 | 1.383038379 | 0.001018141021
| 4931.412012 | 6.300000174e-05 | 1.383041986 | 0.001020339657
| 4931.291481 | 6.39999969e-05 | 1.383045124 | 0.001020992462
| 4931.170949 | 6.299998661e-05 | 1.383048912 | 0.00102003668
| 4931.050418 | 6.000000743e-05 | 1.383051191 | 0.001017593013
| 4930.929887 | 5.500000558e-05 | 1.38305272 | 0.001013618871
| 4930.809356 | 4.999999903e-05 | 1.383051084 | 0.001009821443
| 4930.688825 | 4.6e-05 | 1.383048343 | 0.00100687176
| 4930.568294 | 4.600001185e-05 | 1.383043346 | 0.001007192875
| 4930.447762 | 5.000003024e-05 | 1.383041031 | 0.001010508813
| 4930.327231 | 5.699998168e-05 | 1.383040906 | 0.00101606107
| 4930.2067 | 6.399999119e-05 | 1.383046925 | 0.00102127019
| 4930.086169 | 6.699999939e-05 | 1.383056748 | 0.00102312184
| 4929.965638 | 6.099997664e-05 | 1.383070338 | 0.001017686418
| 4929.845107 | 4.499993234e-05 | 1.383080351 | 0.001004587718
| 4929.724575 | 2.099987883e-05 | 1.383085996 | 0.0009854421399
| 4929.604044 | -7.999919987e-06 | 1.383081601 | 0.0009629258358
| 4929.483513 | -3.49999622e-05 | 1.383068217 | 0.000942484004
| 4929.362982 | -5.399999922e-05 | 1.383046572 | 0.000928794451
| 4929.242451 | -6.299999736e-05 | 1.383022578 | 0.0009230994056
| 4929.12192 | -6.099996519e-05 | 1.382996914 | 0.0009261476911
| 4929.001389 | -4.799991524e-05 | 1.382975437 | 0.0009376120924
| 4928.880857 | -2.700006092e-05 | 1.382959527 | 0.0009550565457
| 4928.760326 | -3.000037008e-06 | 1.382951783 | 0.000974404409
| 4928.639795 | 2.199999543e-05 | 1.382949958 | 0.0009942084876
| 4928.519264 | 4.300001882e-05 | 1.382955757 | 0.001010441372
| 4928.398733 | 5.900002535e-05 | 1.382963584 | 0.001022629145
| 4928.278202 | 6.900000779e-05 | 1.382975488 | 0.001029870515
| 4928.15767 | 7.099999391e-05 | 1.382985593 | 0.00103092064
| 4928.037139 | 6.800000505e-05 | 1.382993683 | 0.001028150771
| 4927.916608 | 6.200000195e-05 | 1.382996879 | 0.001023294859
| 4927.796077 | 5.599999793e-05 | 1.382996418 | 0.001018643253
| 4927.675546 | 5.400000718e-05 | 1.382991741 | 0.001017373637
| 4927.555015 | 5.700003752e-05 | 1.382987167 | 0.001020031272
| 4927.434483 | 6.699996815e-05 | 1.382983484 | 0.001028145477
| 4927.313952 | 7.999997626e-05 | 1.382986888 | 0.001038223609
| 4927.193421 | 9.19999944e-05 | 1.382994553 | 0.001047277129
| 4927.07289 | 9.899999911e-05 | 1.383008631 | 0.001052038885
| 4926.952359 | 9.799997749e-05 | 1.383023392 | 0.001050468997
| 4926.831828 | 8.799993501e-05 | 1.383038765 | 0.001041784125
| 4926.711296 | 7.000005989e-05 | 1.383047712 | 0.001027164623
| 4926.590765 | 4.900004133e-05 | 1.383051966 | 0.001010446654
| 4926.470234 | 2.70000134e-05 | 1.3830483 | 0.0009933844753
| 4926.349703 | 9.999990247e-06 | 1.383040719 | 0.0009804747541
| 4926.229172 | -3.000021093e-06 | 1.383030826 | 0.0009708411787
| 4926.108641 | -1.300002428e-05 | 1.383020621 | 0.0009635851843
| 4925.988109 | -1.999997572e-05 | 1.383009081 | 0.0009587641966
| 4925.867578 | -2.599998734e-05 | 1.382997818 | 0.000954714255
| 4925.747047 | -2.899999775e-05 | 1.382983256 | 0.0009532094998
| 4925.626516 | -2.799999635e-05 | 1.382969181 | 0.000954824875
| 4925.505985 | -2.199997049e-05 | 1.382952347 | 0.000960529295
| 4925.385454 | -6.999930146e-06 | 1.382938372 | 0.0009731559192
| 4925.264922 | 1.399992417e-05 | 1.382928137 | 0.0009902950761
| 4925.144391 | 3.999994145e-05 | 1.382925204 | 0.001010961028
| 4925.02386 | 6.699997589e-05 | 1.382929333 | 0.001032019581
| 4924.903329 | 9.100000699e-05 | 1.382942656 | 0.00105020362
| 4924.782798 | 0.0001060000091 | 1.382961009 | 0.001061023953
| 4924.662267 | 0.0001109999841 | 1.382981774 | 0.001063839495
| 4924.541735 | 0.0001060000188 | 1.383000257 | 0.001058912399
| 4924.421204 | 9.400002873e-05 | 1.383014976 | 0.001048686232
| 4924.300673 | 7.800001656e-05 | 1.383024392 | 0.001035608101
| 4924.180142 | 5.999999514e-05 | 1.38302882 | 0.001021234451
| 4924.059611 | 4.499997812e-05 | 1.383028451 | 0.001009490184
| 4923.93908 | 3.199996653e-05 | 1.383027676 | 0.0009993424564
| 4923.818548 | 2.099995158e-05 | 1.38302541 | 0.0009908521386
| 4923.698017 | 1.00000279e-05 | 1.383024228 | 0.0009823007674
| 4923.577486 | -9.999870541e-07 | 1.383021717 | 0.0009738234458
| 4923.456955 | -1.400000292e-05 | 1.3830202 | 0.0009637156876
| 4923.336424 | -3.00000262e-05 | 1.383015132 | 0.0009514448291
| 4923.215893 | -4.700004351e-05 | 1.383006716 | 0.0009385738864
| 4923.095361 | -6.200004685e-05 | 1.382992794 | 0.0009275855753
| 4922.97483 | -7.299997054e-05 | 1.382975695 | 0.000919923964
| 4922.854299 | -7.599999604e-05 | 1.382955 | 0.0009187616575
| 4922.733768 | -7.099999952e-05 | 1.382936613 | 0.0009237682262
| 4922.613237 | -5.899997481e-05 | 1.382919783 | 0.0009341987449
| 4922.492706 | -4.099994483e-05 | 1.382909283 | 0.000948998809
| 4922.372175 | -2.099992588e-05 | 1.382904453 | 0.0009650564334
| 4922.251643 | -3.00005076e-06 | 1.382906564 | 0.0009791510246
| 4922.131112 | 1.099997955e-05 | 1.382911581 | 0.0009899340542
| 4922.010581 | 1.999999908e-05 | 1.382920324 | 0.0009965718841
| 4921.89005 | 2.299999749e-05 | 1.382928844 | 0.0009984980373
| 4921.769519 | 2.09999843e-05 | 1.382937426 | 0.000996483639
| 4921.648988 | 1.499995627e-05 | 1.382944035 | 0.0009914299146
| 4921.528456 | 4.000032581e-06 | 1.382950064 | 0.0009824711562
| 4921.407925 | -1.199997435e-05 | 1.382952002 | 0.0009698038313
| 4921.287394 | -3.299999488e-05 | 1.382949764 | 0.0009534326043
| 4921.166863 | -5.600002454e-05 | 1.382939042 | 0.0009359613272
| 4921.046332 | -7.800003959e-05 | 1.382921126 | 0.0009196803822
| 4920.925801 | -9.40000115e-05 | 1.382892872 | 0.0009087037831
| 4920.805269 | -9.699999069e-05 | 1.382858738 | 0.000908294474
| 4920.684738 | -8.300002443e-05 | 1.382822276 | 0.0009214039305
| 4920.564207 | -5.200001196e-05 | 1.382790663 | 0.0009476304816
| 4920.443676 | -4.999945494e-06 | 1.382767623 | 0.0009859786125
| 4920.323145 | 5.100013761e-05 | 1.38275966 | 0.001030571875
| 4920.202614 | 0.0001100001956 | 1.382765738 | 0.001076743494
| 4920.082082 | 0.000162999828 | 1.382788141 | 0.001117276876
| 4919.961551 | 0.0002039999226 | 1.38281934 | 0.001147868117
| 4919.84102 | 0.0002309999858 | 1.382857959 | 0.001167017479
| 4919.720489 | 0.0002429999983 | 1.382897296 | 0.001174311602
| 4919.599958 | 0.0002409999671 | 1.382936911 | 0.001170561601
| 4919.479427 | 0.0002259999113 | 1.382971146 | 0.001156871295
| 4919.358895 | 0.0002010000847 | 1.38300097 | 0.001135549403
| 4919.238364 | 0.000167000069 | 1.383022133 | 0.001107621147
| 4919.117833 | 0.0001280000261 | 1.383035977 | 0.001076162609
| 4918.997302 | 8.499997036e-05 | 1.383039792 | 0.001042113749
| 4918.876771 | 4.199992011e-05 | 1.38303424 | 0.001008588979
| 4918.75624 | 2.999897775e-06 | 1.383017655 | 0.0009788336143
| 4918.635708 | -2.69998941e-05 | 1.382993592 | 0.0009565881473
| 4918.515177 | -4.499996092e-05 | 1.382963113 | 0.0009441566274
| 4918.394646 | -4.799999756e-05 | 1.38293153 | 0.0009436052504
| 4918.274115 | -3.499998522e-05 | 1.382901978 | 0.0009555465366
| 4918.153584 | -7.999931368e-06 | 1.382881561 | 0.0009780067444
| 4918.033053 | 2.800013062e-05 | 1.382871831 | 0.001006959906
| 4917.912521 | 6.799985312e-05 | 1.382877501 | 0.001038202195
| 4917.79199 | 0.0001019999214 | 1.382898014 | 0.001063885793
| 4917.671459 | 0.0001209999819 | 1.382930723 | 0.001077066337
| 4917.550928 | 0.0001189999895 | 1.382968097 | 0.001073436636
| 4917.430397 | 9.299991531e-05 | 1.383003489 | 0.001051003773
| 4917.309866 | 4.499980322e-05 | 1.383026917 | 0.001011902797
| 4917.189334 | -1.799975972e-05 | 1.38303166 | 0.0009620275583
| 4917.068803 | -8.199984289e-05 | 1.383012769 | 0.0009126891339
| 4916.948272 | -0.000133999943 | 1.382974262 | 0.000873908538
| 4916.827741 | -0.0001619999997 | 1.382921611 | 0.0008548364346
| 4916.70721 | -0.0001609999529 | 1.382867205 | 0.0008587181148
| 4916.586679 | -0.0001319998569 | 1.38282038 | 0.000884241738
| 4916.466147 | -8.399975693e-05 | 1.382791149 | 0.0009237530698
| 4916.345616 | -2.800014542e-05 | 1.382781871 | 0.000968450995
| 4916.225085 | 2.099993935e-05 | 1.382793077 | 0.001006484574
| 4916.104554 | 5.400000158e-05 | 1.382815348 | 0.001031287725
| 4915.984023 | 6.69999926e-05 | 1.382842561 | 0.001040049928
| 4915.863492 | 6.199994889e-05 | 1.382864993 | 0.001034891797
| 4915.74296 | 4.399990763e-05 | 1.382879122 | 0.001019951625
| 4915.622429 | 2.200006025e-05 | 1.382880953 | 0.001002547929
| 4915.501898 | 2.000027595e-06 | 1.382874529 | 0.0009871835023
| 4915.381367 | -1.099999973e-05 | 1.382860588 | 0.0009777588753
| 4915.260836 | -1.599999598e-05 | 1.382845378 | 0.0009747119609
| 4915.140305 | -1.299997572e-05 | 1.382829239 | 0.0009780240294
| 4915.019774 | -3.999955377e-06 | 1.382817402 | 0.0009858248357
| 4914.899242 | 6.999968311e-06 | 1.382807869 | 0.000995073381
| 4914.778711 | 1.899998174e-05 | 1.382801074 | 0.00100495702
| 4914.65818 | 3.299999772e-05 | 1.382795653 | 0.001016340851
| 4914.537649 | 4.600001436e-05 | 1.382794095 | 0.001026719851
| 4914.417118 | 5.800003067e-05 | 1.382792009 | 0.001036340467
| 4914.296587 | 7.000004306e-05 | 1.382792157 | 0.001045836077
| 4914.176055 | 8.099996675e-05 | 1.382791896 | 0.001054566544
| 4914.055524 | 9.19999817e-05 | 1.382792875 | 0.001063227884
| 4913.934993 | 0.0001029999966 | 1.382793299 | 0.001071920743
| 4913.814462 | 0.0001150000148 | 1.382794807 | 0.001081341674
| 4913.693931 | 0.0001290000314 | 1.382797433 | 0.00109227748
| 4913.5734 | 0.0001420000415 | 1.382803942 | 0.001102207198
| 4913.452868 | 0.0001529999652 | 1.382811248 | 0.001110515316
| 4913.332337 | 0.0001609999856 | 1.382820886 | 0.001116327073
| 4913.211806 | 0.0001649999982 | 1.382829688 | 0.001119031364
| 4913.091275 | 0.000165 | 1.382836983 | 0.001118665686
| 4912.970744 | 0.0001650000023 | 1.3828401 | 0.001118534564
| 4912.850213 | 0.0001660000218 | 1.382841617 | 0.001119281976
| 4912.729681 | 0.0001719999802 | 1.382840242 | 0.001124135374
| 4912.60915 | 0.0001829999786 | 1.382841825 | 0.001132766745
| 4912.488619 | 0.0001979999912 | 1.382845692 | 0.001144425259
| 4912.368088 | 0.0002140000108 | 1.382856099 | 0.001156505927
| 4912.247557 | 0.0002280000213 | 1.382869866 | 0.001166820794
| 4912.127026 | 0.0002380000105 | 1.382889061 | 0.001173676021
| 4912.006494 | 0.0002409999897 | 1.382909217 | 0.001174955615
| 4911.885963 | 0.0002380000063 | 1.382929608 | 0.001171488689
| 4911.765432 | 0.0002310000051 | 1.382948191 | 0.001164967477
| 4911.644901 | 0.0002189999906 | 1.38296658 | 0.001154512081
| 4911.52437 | 0.0002039999622 | 1.38298184 | 0.001141865148
| 4911.403839 | 0.000184999923 | 1.382997053 | 0.001126064256
| 4911.283307 | 0.0001620000826 | 1.38300835 | 0.001107326961
| 4911.162776 | 0.0001350000603 | 1.383017687 | 0.001085542783
| 4911.042245 | 0.0001050000262 | 1.38302099 | 0.001061729809
| 4910.921714 | 7.299998492e-05 | 1.383020208 | 0.001036567576
| 4910.801183 | 4.199995386e-05 | 1.383010772 | 0.001012680047
| 4910.680652 | 1.699994232e-05 | 1.382997379 | 0.0009937485389
| 4910.56012 | -9.999328088e-07 | 1.382979874 | 0.0009805711359
| 4910.439589 | -1.099997626e-05 | 1.382963688 | 0.0009736315185
| 4910.319058 | -1.499999594e-05 | 1.382948452 | 0.0009713726959
| 4910.198527 | -1.5e-05 | 1.382938373 | 0.0009719801311
| 4910.077996 | -1.5e-05 | 1.382930229 | 0.0009724787193
| 4909.957465 | -1.500000613e-05 | 1.382925502 | 0.0009727850951
| 4909.836933 | -1.700001769e-05 | 1.382921329 | 0.0009714820566
| 4909.716402 | -2.099998994e-05 | 1.382918643 | 0.0009685169834
| 4909.595871 | -2.699999306e-05 | 1.382913911 | 0.000964088508
| 4909.47534 | -3.300000142e-05 | 1.382909453 | 0.0009596444463
| 4909.354809 | -4.000001093e-05 | 1.382903243 | 0.0009545095855
| 4909.234278 | -4.700002337e-05 | 1.382897013 | 0.0009493756189
| 4909.113746 | -5.500003424e-05 | 1.382888623 | 0.0009435737442
| 4908.993215 | -6.299997874e-05 | 1.382878568 | 0.0009378653503
| 4908.872684 | -6.899999221e-05 | 1.382864919 | 0.0009339375175
| 4908.752153 | -7.199999988e-05 | 1.382850192 | 0.0009324380396
| 4908.631622 | -6.99999858e-05 | 1.382832179 | 0.0009350699438
| 4908.511091 | -5.999995276e-05 | 1.382815613 | 0.000943935031
| 4908.39056 | -4.299990483e-05 | 1.382801348 | 0.0009581962412
| 4908.270028 | -2.000006439e-05 | 1.382793488 | 0.0009768336082
| 4908.149497 | 5.999962543e-06 | 1.382792403 | 0.0009974588694
| 4908.028966 | 2.999999804e-05 | 1.382800546 | 0.001015987199
| 4907.908435 | 4.800001022e-05 | 1.382814288 | 0.001029464939
| 4907.787904 | 5.599999473e-05 | 1.382833131 | 0.001034762078
| 4907.667373 | 5.399995605e-05 | 1.382850309 | 0.001032258499
| 4907.546841 | 4.300003236e-05 | 1.382867042 | 0.001022674535
| 4907.42631 | 2.300003165e-05 | 1.382876821 | 0.001006375943
| 4907.305779 | 5.141397724e-12 | 1.382881116 | 0.000988016656
| 4907.185248 | -2.500002612e-05 | 1.382878 | 0.0009684947495
| 4907.064717 | -4.800004989e-05 | 1.382869786 | 0.0009508381675
| 4906.944186 | -6.800006166e-05 | 1.382856104 | 0.0009358574411
| 4906.823654 | -8.399995066e-05 | 1.382839861 | 0.0009241787287
| 4906.703123 | -9.499998103e-05 | 1.382819363 | 0.000916686956
| 4906.582592 | -9.999999817e-05 | 1.382798981 | 0.0009139259128
| 4906.462061 | -9.999999106e-05 | 1.382775751 | 0.0009152731711
| 4906.34153 | -9.099996706e-05 | 1.382754547 | 0.0009236128286
| 4906.220999 | -7.699992205e-05 | 1.382735099 | 0.0009358020448
| 4906.100467 | -5.600006774e-05 | 1.38272014 | 0.0009532663931
| 4905.979936 | -3.20000448e-05 | 1.382710416 | 0.0009728058177
| 4905.859405 | -7.000012689e-06 | 1.382707585 | 0.0009927477778
| 4905.738874 | 1.400001448e-05 | 1.382709043 | 0.001009290443
| 4905.618343 | 3.100002653e-05 | 1.382713467 | 0.001022508114
| 4905.497812 | 4.300003213e-05 | 1.382717793 | 0.001031783153
| 4905.37728 | 5.199996969e-05 | 1.382721629 | 0.001038716909
| 4905.256749 | 5.899998594e-05 | 1.382722301 | 0.001044249491
| 4905.136218 | 6.89999935e-05 | 1.382721708 | 0.001052222996
| 4905.015687 | 8.200001206e-05 | 1.382721221 | 0.00106256027
| 4904.895156 | 9.900003517e-05 | 1.38272404 | 0.001075871324
| 4904.774625 | 0.0001160000548 | 1.382730973 | 0.001088951493
| 4904.654093 | 0.0001319999438 | 1.382742413 | 0.001100988555
| 4904.533562 | 0.0001429999763 | 1.382757848 | 0.001108851999
| 4904.413031 | 0.000147999996 | 1.382774996 | 0.001111879853
| 4904.2925 | 0.0001459999943 | 1.382792947 | 0.001109332921
| 4904.171969 | 0.0001359999711 | 1.382808622 | 0.001100594272
| 4904.051438 | 0.000120999931 | 1.382820873 | 0.001088097968
| 4903.930906 | 0.0001000000767 | 1.382828613 | 0.001071115203
| 4903.810375 | 7.700005273e-05 | 1.382830041 | 0.001052907035
| 4903.689844 | 5.200002334e-05 | 1.38282544 | 0.001033457606
| 4903.569313 | 2.999999234e-05 | 1.38281312 | 0.001016812448
| 4903.448782 | 1.199998394e-05 | 1.382795397 | 0.001003631321
| 4903.328251 | 3.000006287e-06 | 1.382771298 | 0.0009979195597
| 4903.207719 | 4.999992412e-06 | 1.382745748 | 0.001000980176
| 4903.087188 | 2.099996105e-05 | 1.382720459 | 0.001015087285
| 4902.966657 | 4.899996988e-05 | 1.382702924 | 0.001038239403
| 4902.846126 | 8.500001106e-05 | 1.382693714 | 0.001067244577
| 4902.725595 | 0.0001240000575 | 1.382697116 | 0.001097911325
| 4902.605064 | 0.000159000078 | 1.382710525 | 0.001124855387
| 4902.484532 | 0.0001850000567 | 1.382733144 | 0.001144170541
| 4902.364001 | 0.0001979999665 | 1.382758546 | 0.001153057062
| 4902.24347 | 0.0001989999988 | 1.38278354 | 0.001152484114
| 4902.122939 | 0.000189999998 | 1.382803277 | 0.001144304434
| 4902.002408 | 0.0001759999775 | 1.382816978 | 0.001132512845
| 4901.881877 | 0.00016099996 | 1.382824578 | 0.001120274025
| 4901.761345 | 0.0001469999578 | 1.38282791 | 0.001109065439
| 4901.640814 | 0.0001370000272 | 1.382828197 | 0.001101189337
| 4901.520283 | 0.0001290000109 | 1.382828739 | 0.001094879185
| 4901.399752 | 0.000123 | 1.38282865 | 0.001090185
| 4901.279221 | 0.0001159999905 | 1.38282953 | 0.001084645646
| 4901.15869 | 0.0001089999837 | 1.382827636 | 0.001079262403
| 4901.038159 | 0.0001029999918 | 1.382824636 | 0.001074731689
| 4900.917627 | 0.0001010000057 | 1.382818691 | 0.001073528533
| 4900.797096 | 0.0001039999955 | 1.382814405 | 0.001076183981
| 4900.676565 | 0.0001119999989 | 1.382810929 | 0.001082746305
| 4900.556034 | 0.000125000017 | 1.382813349 | 0.001092928941
| 4900.435503 | 0.0001390000309 | 1.382821482 | 0.001103580561
| 4900.314972 | 0.0001510000157 | 1.382837935 | 0.001112182596
| 4900.19444 | 0.000154999988 | 1.38286051 | 0.001114115424
| 4900.073909 | 0.0001470000131 | 1.38288742 | 0.001106316941
| 4899.953378 | 0.0001240000065 | 1.382913117 | 0.001086727345
| 4899.832847 | 8.599994627e-05 | 1.382933385 | 0.001055583547
| 4899.712316 | 3.599986128e-05 | 1.38294246 | 0.001015582096
| 4899.591785 | -2.100020861e-05 | 1.382937284 | 0.0009708487511
| 4899.471253 | -7.599982705e-05 | 1.382915773 | 0.000928617576
| 4899.350722 | -0.0001229999161 | 1.38288017 | 0.0008935055847
| 4899.230191 | -0.0001519999876 | 1.382832474 | 0.0008733073713
| 4899.10966 | -0.0001599999851 | 1.382781588 | 0.0008698925618
| 4898.989129 | -0.0001439999175 | 1.382731939 | 0.000885383729
| 4898.868598 | -0.0001079998211 | 1.382694267 | 0.0009160128681
| 4898.748066 | -5.900016104e-05 | 1.382670249 | 0.0009561512529
| 4898.627535 | -6.00010216e-06 | 1.382664785 | 0.000998407857
| 4898.507004 | 4.199997272e-05 | 1.382672961 | 0.001035943498
| 4898.386473 | 7.900001581e-05 | 1.382694321 | 0.001064039189
| 4898.265942 | 9.900001075e-05 | 1.382719864 | 0.001078456896
| 4898.145411 | 0.0001039999684 | 1.382745998 | 0.001080979617
| 4898.024879 | 9.500003086e-05 | 1.38276597 | 0.001072778185
| 4897.904348 | 7.900003311e-05 | 1.382778783 | 0.001059444086
| 4897.783817 | 5.900001421e-05 | 1.382783075 | 0.001043426482
| 4897.663286 | 3.999999092e-05 | 1.382779771 | 0.001028627756
| 4897.542755 | 2.599998394e-05 | 1.382770121 | 0.001018141117
| 4897.422224 | 1.799999327e-05 | 1.382758139 | 0.001012531199
| 4897.301692 | 1.600000714e-05 | 1.382743806 | 0.001011799422
| 4897.181161 | 2.099998894e-05 | 1.382729594 | 0.001016597324
| 4897.06063 | 3.399998892e-05 | 1.382716726 | 0.001027647384
| 4896.940099 | 5.300001216e-05 | 1.382708921 | 0.001043158051
| 4896.819568 | 7.700004664e-05 | 1.382706206 | 0.001062337233
| 4896.699037 | 0.0001020000709 | 1.382712243 | 0.001081814486
| 4896.578505 | 0.0001239999183 | 1.382724534 | 0.00109856656
| 4896.457974 | 0.0001389999647 | 1.382743974 | 0.001109378732
| 4896.337443 | 0.000142999996 | 1.382765027 | 0.001111398391
| 4896.216912 | 0.0001359999945 | 1.382784793 | 0.00110478842
| 4896.096381 | 0.0001209999672 | 1.382798028 | 0.001092217567
| 4895.97585 | 0.0001019999476 | 1.38280479 | 0.001076846806
| 4895.855318 | 8.499995114e-05 | 1.382802997 | 0.001063540754
| 4895.734787 | 7.400002745e-05 | 1.382798494 | 0.001055134208
| 4895.614256 | 6.900000568e-05 | 1.382791568 | 0.001051611306
| 4895.493725 | 7.100000089e-05 | 1.382787698 | 0.001053454166
| 4895.373194 | 7.500000633e-05 | 1.382787117 | 0.001056693855
| 4895.252663 | 7.900000588e-05 | 1.382790409 | 0.001059715023
| 4895.132131 | 8.09999957e-05 | 1.382795488 | 0.00106105286
| 4895.0116 | 8.000000264e-05 | 1.382802252 | 0.001059921689
| 4894.891069 | 7.700000384e-05 | 1.382807605 | 0.001057287568
| 4894.770538 | 7.399999968e-05 | 1.382813937 | 0.001054598014
| 4894.650007 | 6.999999136e-05 | 1.382820825 | 0.001051085505
| 4894.529476 | 6.399996921e-05 | 1.382830194 | 0.001045849959
| 4894.408944 | 5.2999921e-05 | 1.382840649 | 0.001036595838
| 4894.288413 | 3.400005281e-05 | 1.382850614 | 0.001021037914
| 4894.167882 | 8.000036932e-06 | 1.382855253 | 0.001000240123
| 4894.047351 | -2.399999804e-05 | 1.382852883 | 0.0009750890195
| 4893.92682 | -5.500002985e-05 | 1.382838525 | 0.0009514059216
| 4893.806289 | -7.800002657e-05 | 1.382816593 | 0.0009344819187
| 4893.685758 | -8.799997189e-05 | 1.382787996 | 0.0009282230614
| 4893.565226 | -8.100002045e-05 | 1.382761534 | 0.0009352983115
| 4893.444695 | -6.000003281e-05 | 1.3827414 | 0.0009530969088
| 4893.324164 | -3.00000061e-05 | 1.382734354 | 0.0009772801114
| 4893.203633 | 2.77386742e-11 | 1.382739312 | 0.001000786044
| 4893.083102 | 2.400002515e-05 | 1.382757015 | 0.00101882367
| 4892.962571 | 3.39999845e-05 | 1.382781211 | 0.001025413146
| 4892.842039 | 3.000001225e-05 | 1.382807779 | 0.001020786527
| 4892.721508 | 1.100003238e-05 | 1.382831492 | 0.001004446472
| 4892.600977 | -1.99999893e-05 | 1.382848723 | 0.0009789722558
| 4892.480446 | -5.800004258e-05 | 1.382856467 | 0.0009484915935
| 4892.359915 | -0.000100000102 | 1.382856181 | 0.0009152970913
| 4892.239384 | -0.0001430001418 | 1.382844742 | 0.000881940633
| 4892.118852 | -0.0001809998782 | 1.382825193 | 0.000853000587
| 4891.998321 | -0.0002129999409 | 1.382798014 | 0.0008292412854
| 4891.87779 | -0.0002349999893 | 1.382765748 | 0.0008136862322
| 4891.757259 | -0.0002449999983 | 1.38273097 | 0.0008077734341
| 4891.636728 | -0.0002429999777 | 1.38269909 | 0.0008111971649
| 4891.516197 | -0.0002329999462 | 1.38267178 | 0.000820696237
| 4891.395665 | -0.0002180000502 | 1.382650739 | 0.0008337995729
| 4891.275134 | -0.0002020000318 | 1.382635338 | 0.0008473761882
| 4891.154603 | -0.0001890000082 | 1.382623918 | 0.0008583528367
| 4891.034072 | -0.0001779999927 | 1.382612317 | 0.0008677565008
| 4890.913541 | -0.0001679999749 | 1.382600771 | 0.0008763655972
| 4890.79301 | -0.0001559999414 | 1.382586705 | 0.0008867012619
| 4890.672478 | -0.0001390000593 | 1.382573626 | 0.0009009405867
| 4890.551947 | -0.000116000049 | 1.382562264 | 0.0009198347597
| 4890.431416 | -8.80000216e-05 | 1.38255848 | 0.0009422606804
| 4890.310885 | -6.199998766e-05 | 1.38256153 | 0.0009627174805
| 4890.190354 | -4.099997469e-05 | 1.382570442 | 0.0009788841053
| 4890.069823 | -2.799998347e-05 | 1.382581478 | 0.000988595875
| 4889.949291 | -2.300001816e-05 | 1.382591887 | 0.0009920077215
| 4889.82876 | -2.3e-05 | 1.382597759 | 0.0009917163033
| 4889.708229 | -2.399999909e-05 | 1.382599941 | 0.0009908414701
| 4889.587698 | -2.199999688e-05 | 1.382598245 | 0.0009925620373
| 4889.467167 | -1.499998376e-05 | 1.382598131 | 0.0009981533956
| 4889.346636 | -5.999974688e-06 | 1.382600756 | 0.001005174249
| 4889.226104 | 1.999969812e-06 | 1.3826088 | 0.001011096848
| 4889.105573 | 2.999997586e-06 | 1.382619348 | 0.001011333416
| 4888.985042 | -3.999992612e-06 | 1.38262924 | 0.001005270078
| 4888.864511 | -1.800000516e-05 | 1.382634069 | 0.0009939477748
| 4888.74398 | -3.500002494e-05 | 1.382632321 | 0.0009806205556
| 4888.623449 | -5.000002418e-05 | 1.382622756 | 0.0009693194024
| 4888.502917 | -5.799999124e-05 | 1.382608418 | 0.0009638331801
| 4888.382386 | -5.600000511e-05 | 1.382592619 | 0.0009663513683
| 4888.261855 | -4.600001197e-05 | 1.382581191 | 0.0009749600084
| 4888.141324 | -3.199999757e-05 | 1.382574223 | 0.0009864856946
| 4888.020793 | -1.699998327e-05 | 1.382573825 | 0.0009984324211
| 4887.900262 | -5.99998272e-06 | 1.382577442 | 0.001006983501
| 4887.77973 | 4.239322435e-12 | 1.382583152 | 0.001011455071
| 4887.659199 | 9.99997302e-07 | 1.38258782 | 0.001012024251
| 4887.538668 | -9.99997322e-07 | 1.382590966 | 0.001010302629
| 4887.418137 | -5.000000079e-06 | 1.382591465 | 0.001007145945
| 4887.297606 | -9.000002758e-06 | 1.382589453 | 0.001004131208
| 4887.177075 | -1.100000548e-05 | 1.382585997 | 0.001002782805
| 4887.056544 | -1.30000041e-05 | 1.382582458 | 0.001001439057
| 4886.936012 | -1.399999716e-05 | 1.382577133 | 0.001000988695
| 4886.815481 | -1.4e-05 | 1.382571212 | 0.001001364543
| 4886.69495 | -1.100000037e-05 | 1.382563646 | 0.001004210778
| 4886.574419 | -4.999988868e-06 | 1.382557277 | 0.001009366795
| 4886.453888 | 4.000028556e-06 | 1.382551485 | 0.001016867762
| 4886.333357 | 1.500005142e-05 | 1.382548471 | 0.001025796921
| 4886.212825 | 2.799996123e-05 | 1.382547321 | 0.001036205884
| 4886.092294 | 4.09999789e-05 | 1.382550769 | 0.00104635526
| 4885.971763 | 5.199999709e-05 | 1.382556617 | 0.001054784177
| 4885.851232 | 5.900000219e-05 | 1.382565878 | 0.001059849979
| 4885.730701 | 6.099999509e-05 | 1.382574536 | 0.001060987183
| 4885.61017 | 5.899997331e-05 | 1.382583601 | 0.001058930944
| 4885.489638 | 5.200002187e-05 | 1.38258995 | 0.001053065166
| 4885.369107 | 4.200001765e-05 | 1.382593471 | 0.001044981159
| 4885.248576 | 3.100000447e-05 | 1.382591863 | 0.001036394511
| 4885.128045 | 2.199999333e-05 | 1.38258765 | 0.001029540294
| 4885.007514 | 1.499999769e-05 | 1.382579641 | 0.001024486188
| 4884.886983 | 1.400001468e-05 | 1.382570357 | 0.001024260327
| 4884.766451 | 1.799998693e-05 | 1.382562051 | 0.001027942682
| 4884.64592 | 2.599998474e-05 | 1.382556743 | 0.001034626449
| 4884.525389 | 3.599999452e-05 | 1.38255538 | 0.001042672717
| 4884.404858 | 4.400000162e-05 | 1.382559202 | 0.001048840144
| 4884.284327 | 4.599998698e-05 | 1.382565326 | 0.001050120731
| 4884.163796 | 3.999995765e-05 | 1.382570729 | 0.001045099581
| 4884.043264 | 2.80000409e-05 | 1.382570428 | 0.00103564432
| 4883.922733 | 1.400002869e-05 | 1.382563127 | 0.001024999221
| 4883.802202 | 4.000006903e-06 | 1.382547356 | 0.001018004917
| 4883.681671 | 3.000008026e-06 | 1.382526719 | 0.001018421807
| 4883.56114 | 1.500005476e-05 | 1.382503433 | 0.001029296369
| 4883.440609 | 4.200012532e-05 | 1.382485032 | 0.001051788284
| 4883.320077 | 7.899986864e-05 | 1.382475896 | 0.001081685505
| 4883.199546 | 0.0001199999102 | 1.382478026 | 0.001114118318
| 4883.079015 | 0.0001609999659 | 1.382490973 | 0.001145940543
| 4882.958484 | 0.0001950000121 | 1.382515207 | 0.001171574615
| 4882.837953 | 0.0002180000226 | 1.382544711 | 0.001188188488
| 4882.717422 | 0.0002300000032 | 1.38257761 | 0.001195887393
| 4882.59689 | 0.0002309999963 | 1.382609825 | 0.001194901472
| 4882.476359 | 0.0002230000187 | 1.382640795 | 0.001186847846
| 4882.355828 | 0.0002070000156 | 1.382668537 | 0.001172631419
| 4882.235297 | 0.0001839999885 | 1.382693683 | 0.001153009026
| 4882.114766 | 0.0001539999355 | 1.382714385 | 0.001128085129
| 4881.994235 | 0.0001169998666 | 1.382730536 | 0.001097865504
| 4881.873703 | 7.400016488e-05 | 1.382738331 | 0.001063359192
| 4881.753172 | 2.900011139e-05 | 1.382738037 | 0.001027723259
| 4881.632641 | -1.599994977e-05 | 1.382728172 | 0.000992628752
| 4881.51211 | -5.600000777e-05 | 1.382709788 | 0.0009619823637
| 4881.391579 | -8.800003364e-05 | 1.382684482 | 0.000938073513
| 4881.271048 | -0.0001090000266 | 1.382655414 | 0.0009231030938
| 4881.150516 | -0.000118 | 1.382626536 | 0.0009176404918
| 4881.029985 | -0.000118 | 1.3826015 | 0.0009190991474
| 4880.909454 | -0.0001110000088 | 1.382581403 | 0.0009258306879
| 4880.788923 | -0.0001019999993 | 1.382568511 | 0.0009337403716
| 4880.668392 | -9.499999562e-05 | 1.382559934 | 0.0009398191013
| 4880.547861 | -9.200000846e-05 | 1.382554841 | 0.0009425270871
| 4880.427329 | -9.500003343e-05 | 1.382549557 | 0.0009404859382
| 4880.306798 | -0.0001029999779 | 1.382541164 | 0.0009346542735
| 4880.186267 | -0.0001119999874 | 1.382527155 | 0.0009283474564
| 4880.065736 | -0.0001189999997 | 1.382508167 | 0.0009239095339
| 4879.945205 | -0.0001189999868 | 1.382483899 | 0.0009253247948
| 4879.824674 | -0.0001089999491 | 1.38245952 | 0.0009346804797
| 4879.704143 | -8.999989102e-05 | 1.382437204 | 0.000951060359
| 4879.583611 | -6.300007834e-05 | 1.382420308 | 0.0009734809446
| 4879.46308 | -3.100004935e-05 | 1.382410226 | 0.0009994835616
| 4879.342549 | 1.999993957e-06 | 1.38240836 | 0.001025815105
| 4879.222018 | 3.200003058e-05 | 1.382412602 | 0.001049421135
| 4879.101487 | 5.800005324e-05 | 1.382421385 | 0.001069596857
| 4878.980956 | 7.900005841e-05 | 1.382433559 | 0.001085613591
| 4878.860424 | 9.399995435e-05 | 1.382446798 | 0.001096809219
| 4878.739893 | 0.0001059999798 | 1.382460531 | 0.001105596715
| 4878.619362 | 0.0001129999977 | 1.38247523 | 0.001110361722
| 4878.498831 | 0.0001169999979 | 1.382489681 | 0.001112760051
| 4878.3783 | 0.0001149999809 | 1.382505191 | 0.001110336373
| 4878.257769 | 0.0001069999512 | 1.382517859 | 0.001103311604
| 4878.137237 | 9.400004141e-05 | 1.382527082 | 0.001092513378
| 4878.016706 | 7.900002739e-05 | 1.382530981 | 0.001080429028
| 4877.896175 | 6.300000747e-05 | 1.382530163 | 0.001067817939
| 4877.775644 | 5.099999376e-05 | 1.382523634 | 0.001058705268
| 4877.655113 | 4.4e-05 | 1.382515682 | 0.001053641797
| 4877.534582 | 4.400001805e-05 | 1.382506651 | 0.001054195748
| 4877.41405 | 4.899998336e-05 | 1.382502667 | 0.001058432406
| 4877.293519 | 5.399999016e-05 | 1.382501692 | 0.001062498536
| 4877.172988 | 5.799999756e-05 | 1.382505149 | 0.001065519624
| 4877.052457 | 5.5999994e-05 | 1.382510476 | 0.001063671641
| 4876.931926 | 4.799997469e-05 | 1.382514483 | 0.001057135247
| 4876.811395 | 3.599995145e-05 | 1.382514631 | 0.001047641915
| 4876.690863 | 2.200004857e-05 | 1.382510507 | 0.001036802883
| 4876.570332 | 9.000027433e-06 | 1.382500968 | 0.00102706451
| 4876.449801 | 6.760274632e-12 | 1.382487855 | 0.001020704347
| 4876.32927 | -4e-06 | 1.382472978 | 0.00101841373
| 4876.208739 | -3.999990164e-06 | 1.382457436 | 0.001019336616
| 4876.088208 | 1.000023284e-06 | 1.382442075 | 0.001024219108
| 4875.967676 | 7.999974721e-06 | 1.382427286 | 0.001030657286
| 4875.847145 | 1.999997297e-05 | 1.382411302 | 0.001041133516
| 4875.726614 | 3.699998482e-05 | 1.3823966 | 0.001055507492
| 4875.606083 | 6.100001491e-05 | 1.38238261 | 0.001075399937
| 4875.485552 | 9.3000073e-05 | 1.382372935 | 0.001101400842
| 4875.365021 | 0.0001330001369 | 1.382370414 | 0.001133349728
| 4875.244489 | 0.0001759998386 | 1.382378549 | 0.001167077899
| 4875.123958 | 0.000218999897 | 1.382397904 | 0.001200171803
| 4875.003427 | 0.0002529999648 | 1.382429549 | 0.001225423275
| 4874.882896 | 0.000274000001 | 1.382467869 | 0.001239973195
| 4874.762365 | 0.0002769999764 | 1.382510078 | 0.001240007348
| 4874.641834 | 0.0002629999148 | 1.382547646 | 0.001226802454
| 4874.521302 | 0.0002349998416 | 1.382578258 | 0.001202871588
| 4874.400771 | 0.0001990000913 | 1.382596926 | 0.001173263287
| 4874.28024 | 0.0001610000447 | 1.382605585 | 0.001142632857
| 4874.159709 | 0.0001269999951 | 1.382604154 | 0.001115751225
| 4874.039178 | 9.999996918e-05 | 1.38259883 | 0.001094649879
| 4873.918647 | 7.99999536e-05 | 1.382591441 | 0.001079225262
| 4873.798115 | 6.399992759e-05 | 1.382587188 | 0.00106679936
| 4873.677584 | 4.700004553e-05 | 1.382583789 | 0.001053530175
| 4873.557053 | 2.700002638e-05 | 1.3825812 | 0.001037831171
| 4873.436522 | 1.99999888e-06 | 1.382575015 | 0.001018363891
| 4873.315991 | -2.600003778e-05 | 1.382563143 | 0.0009968358554
| 4873.19546 | -5.300005792e-05 | 1.382542546 | 0.0009765972052
| 4873.074929 | -7.400003294e-05 | 1.382514168 | 0.0009615666902
| 4872.954397 | -8.199997744e-05 | 1.38247904 | 0.000957246944
| 4872.833866 | -7.400001169e-05 | 1.382445106 | 0.0009655700675
| 4872.713335 | -5.200000224e-05 | 1.382415579 | 0.0009847653622
| 4872.592804 | -1.799995097e-05 | 1.382396145 | 0.001012921613
| 4872.472273 | 2.100009418e-05 | 1.382389381 | 0.001044331797
| 4872.351742 | 5.700011528e-05 | 1.38239496 | 0.001072658968
| 4872.23121 | 8.59999141e-05 | 1.382409643 | 0.001094908604
| 4872.110679 | 0.0001019999744 | 1.382431081 | 0.001106446673
| 4871.990148 | 0.0001049999993 | 1.382452336 | 0.001107665994
| 4871.869617 | 9.49999777e-05 | 1.38247179 | 0.001098657668
| 4871.749086 | 7.499993815e-05 | 1.38248312 | 0.001082163952
| 4871.628555 | 4.99998965e-05 | 1.38248721 | 0.001062107633
| 4871.508023 | 2.300008381e-05 | 1.382481801 | 0.001041001059
| 4871.387492 | -1.999956373e-06 | 1.382469169 | 0.001021893404
| 4871.266961 | -2.299999189e-05 | 1.382448297 | 0.001006432023
| 4871.14643 | -3.600000195e-05 | 1.382421559 | 0.0009976611275
| 4871.025899 | -3.799997435e-05 | 1.382390065 | 0.000997901967
| 4870.905368 | -2.699991141e-05 | 1.382358653 | 0.001008469299
| 4870.784836 | -3.000077908e-06 | 1.382329194 | 0.001029257165
| 4870.664305 | 3.399993018e-05 | 1.382306949 | 0.001059967634
| 4870.543774 | 7.999997571e-05 | 1.382294895 | 0.00109725338
| 4870.423243 | 0.0001290000382 | 1.382295751 | 0.001136191922
| 4870.302712 | 0.000175000081 | 1.38230794 | 0.00117210449
| 4870.182181 | 0.0002120000887 | 1.382330027 | 0.001200303467
| 4870.061649 | 0.0002369999153 | 1.382356267 | 0.001218729724
| 4869.941118 | 0.0002489999757 | 1.382383341 | 0.001226776142
| 4869.820587 | 0.0002509999987 | 1.382404915 | 0.001227186073
| 4869.700056 | 0.0002489999993 | 1.382420951 | 0.001224730769
| 4869.579525 | 0.0002480000102 | 1.382430807 | 0.001223421305
| 4869.458994 | 0.0002530000341 | 1.382439389 | 0.001226953921
| 4869.338462 | 0.0002629999647 | 1.382450584 | 0.001234313133
| 4869.217931 | 0.0002749999739 | 1.382467373 | 0.001242944985
| 4869.0974 | 0.0002859999911 | 1.382491208 | 0.001250381882
| 4868.976869 | 0.000287999994 | 1.382522951 | 0.001250214111
| 4868.856338 | 0.0002769999504 | 1.38255678 | 0.001239591369
| 4868.735807 | 0.0002509998629 | 1.382590411 | 0.001217052335
| 4868.615275 | 0.0002090001542 | 1.382617363 | 0.001182169803
| 4868.494744 | 0.0001540001272 | 1.382633209 | 0.00113757984
| 4868.374213 | 9.300005819e-05 | 1.382634167 | 0.001089063869
| 4868.253682 | 2.999997691e-05 | 1.382620845 | 0.001039768429
| 4868.133151 | -2.700007586e-05 | 1.382590064 | 0.0009962362273
| 4868.01262 | -7.000007808e-05 | 1.382547585 | 0.0009645012943
| 4867.892088 | -9.499990465e-05 | 1.382495257 | 0.0009476395167
| 4867.771557 | -9.599999754e-05 | 1.382440732 | 0.000949986411
| 4867.651026 | -7.400002411e-05 | 1.382390321 | 0.0009703883352
| 4867.530495 | -3.099998448e-05 | 1.382350746 | 0.001006873428
| 4867.409964 | 2.80001022e-05 | 1.382327803 | 0.001055137198
| 4867.289433 | 9.100016695e-05 | 1.382326356 | 0.001105361783
| 4867.168901 | 0.0001470001823 | 1.382341832 | 0.001149059944
| 4867.04837 | 0.0001889998909 | 1.38237119 | 0.001180836991
| 4866.927839 | 0.0002109999728 | 1.382405882 | 0.001196406268
| 4866.807308 | 0.0002139999987 | 1.38243894 | 0.001196957374
| 4866.686777 | 0.0002029999763 | 1.382463165 | 0.001186875239
| 4866.566246 | 0.0001869999631 | 1.382477297 | 0.001173389482
| 4866.445714 | 0.000173999979 | 1.382482464 | 0.001162799197
| 4866.325183 | 0.0001690000137 | 1.382484846 | 0.00115873036
| 4866.204652 | 0.0001719999959 | 1.382489196 | 0.001160912911
| 4866.084121 | 0.0001789999999 | 1.382501303 | 0.001165836203
| 4865.96359 | 0.0001819999893 | 1.382521557 | 0.001167114124
| 4865.843059 | 0.000173999938 | 1.38254786 | 0.001159297115
| 4865.722528 | 0.0001509998418 | 1.382574321 | 0.00113953742
| 4865.601996 | 0.0001120001124 | 1.382595608 | 0.001107342354
| 4865.481465 | 6.100007762e-05 | 1.382604931 | 0.001066279704
| 4865.360934 | 5.000009122e-06 | 1.382600195 | 0.001022038097
| 4865.240403 | -4.800005383e-05 | 1.382581001 | 0.0009810054006
| 4865.119872 | -9.300007921e-05 | 1.382550584 | 0.0009469757297
| 4864.999341 | -0.0001240000626 | 1.382511203 | 0.0009245944141
| 4864.878809 | -0.0001399999516 | 1.382469978 | 0.0009142516927
| 4864.758278 | -0.0001419999967 | 1.382428062 | 0.0009150864998
| 4864.637747 | -0.0001300000037 | 1.382390697 | 0.0009268007418
| 4864.517216 | -0.0001079999663 | 1.382358565 | 0.0009461735949
| 4864.396685 | -7.599991071e-05 | 1.382334457 | 0.0009730466755
| 4864.276154 | -3.899985665e-05 | 1.38232053 | 0.001003319449
| 4864.155622 | -1.000120273e-06 | 1.382316901 | 0.001033802746
| 4864.035091 | 3.29999386e-05 | 1.382323693 | 0.001060511693
| 4863.91456 | 5.699998927e-05 | 1.382337164 | 0.001078884387
| 4863.794029 | 7.1e-05 | 1.382353869 | 0.001089116172
| 4863.673498 | 7.099997956e-05 | 1.382370058 | 0.001088236739
| 4863.552967 | 6.199994917e-05 | 1.38237913 | 0.001080600112
| 4863.432435 | 4.80000463e-05 | 1.382381051 | 0.001069391172
| 4863.311904 | 3.500002532e-05 | 1.382373622 | 0.001059509892
| 4863.191373 | 2.800000412e-05 | 1.38236053 | 0.001054725845
| 4863.070842 | 3.000000924e-05 | 1.382343814 | 0.001057310865
| 4862.950311 | 4.200004684e-05 | 1.38232798 | 0.001067804597
| 4862.82978 | 6.40000907e-05 | 1.382316533 | 0.001086007951
| 4862.709248 | 8.999991032e-05 | 1.382313058 | 0.001106941729
| 4862.588717 | 0.0001179999415 | 1.382315674 | 0.001129121802
| 4862.468186 | 0.000143999981 | 1.382326866 | 0.001149222877
| 4862.347655 | 0.0001640000082 | 1.382342824 | 0.001164277677
| 4862.227124 | 0.0001770000119 | 1.382362371 | 0.001173556828
| 4862.106593 | 0.0001829999933 | 1.382382819 | 0.00117721286
| 4861.986061 | 0.0001810000072 | 1.382403465 | 0.001174489223
| 4861.86553 | 0.0001730000179 | 1.38242135 | 0.001167146126
| 4861.744999 | 0.0001590000122 | 1.382437228 | 0.001155140264
| 4861.624468 | 0.0001409999893 | 1.382448556 | 0.001140208409
| 4861.503937 | 0.0001189999557 | 1.382456714 | 0.001122271839
| 4861.383406 | 9.499991989e-05 | 1.382458779 | 0.001103089333
| 4861.262874 | 7.000009333e-05 | 1.382456693 | 0.00108334656
| 4861.142343 | 4.600005698e-05 | 1.38244734 | 0.001064813117
| 4861.021812 | 2.700001928e-05 | 1.382433388 | 0.001050522082
| 4860.901281 | 1.499999862e-05 | 1.382415394 | 0.001042034345
| 4860.78075 | 1.100001022e-05 | 1.382396827 | 0.001039948706
| 4860.660219 | 1.700004287e-05 | 1.382378844 | 0.001045792009
| 4860.539687 | 3.099994575e-05 | 1.382367907 | 0.001057603798
| 4860.419156 | 4.799995723e-05 | 1.38236389 | 0.001071410616
| 4860.298625 | 6.299998265e-05 | 1.382368861 | 0.001083113324
| 4860.178094 | 7.099999939e-05 | 1.382378838 | 0.001088957137
| 4860.057563 | 6.799997346e-05 | 1.382392923 | 0.001085807421
| 4859.937032 | 5.099992699e-05 | 1.382402281 | 0.001071778012
| 4859.8165 | 2.599987589e-05 | 1.382403612 | 0.001051834692
| 4859.695969 | -2.999922919e-06 | 1.382392992 | 0.001029386527
| 4859.575438 | -2.699996883e-05 | 1.382370345 | 0.001011605115
| 4859.454907 | -3.799999952e-05 | 1.382337965 | 0.00100473126
| 4859.334376 | -2.99999631e-05 | 1.382303671 | 0.001013097943
| 4859.213845 | -3.999888863e-06 | 1.38227424 | 0.001035523105
| 4859.093314 | 3.60001986e-05 | 1.382255748 | 0.001068475594
| 4858.972782 | 8.39998656e-05 | 1.382251731 | 0.00110697594
| 4858.852251 | 0.0001289999352 | 1.382264331 | 0.001142142285
| 4858.73172 | 0.0001629999972 | 1.382287116 | 0.001167968641
| 4858.611189 | 0.0001830000038 | 1.382316871 | 0.001182247702
| 4858.490658 | 0.0001859999763 | 1.382346086 | 0.001183016658
| 4858.370127 | 0.0001769999361 | 1.382369803 | 0.00117453981
| 4858.249595 | 0.0001610000471 | 1.382386319 | 0.001160896702
| 4858.129064 | 0.0001420000301 | 1.38239535 | 0.001145289602
| 4858.008533 | 0.0001260000036 | 1.382398225 | 0.001132422668
| 4857.888002 | 0.0001129999886 | 1.382399396 | 0.00112204227
| 4857.767471 | 0.0001029999751 | 1.382399416 | 0.001114117105
| 4857.64694 | 9.299995761e-05 | 1.382400761 | 0.001106116004
| 4857.526408 | 8.200003392e-05 | 1.382400687 | 0.001097398846
| 4857.405877 | 6.900002242e-05 | 1.382399962 | 0.001087124916
| 4857.285346 | 5.500000512e-05 | 1.382394627 | 0.001076316825
| 4857.164815 | 4.299999305e-05 | 1.382386107 | 0.001067283479
| 4857.044284 | 3.600000471e-05 | 1.382372888 | 0.001062501649
| 4856.923753 | 3.800003711e-05 | 1.382359995 | 0.001064872146
| 4856.803221 | 4.799996774e-05 | 1.382349553 | 0.001073477174
| 4856.68269 | 6.499996826e-05 | 1.382346635 | 0.001087231104
| 4856.562159 | 8.299999086e-05 | 1.382352559 | 0.00110127817
| 4856.441628 | 9.600000085e-05 | 1.382368397 | 0.001110776032
| 4856.321097 | 9.699997126e-05 | 1.382389523 | 0.001110410105
| 4856.200566 | 8.399989648e-05 | 1.382412132 | 0.001098802763
| 4856.080034 | 5.500009767e-05 | 1.38242958 | 0.001074738593
| 4855.959503 | 1.500008036e-05 | 1.382436513 | 0.001042506942
| 4855.838972 | -2.999997076e-05 | 1.38243008 | 0.001007052114
| 4855.718441 | -7.200002199e-05 | 1.382409634 | 0.0009747871269
| 4855.59791 | -0.0001030000352 | 1.382378594 | 0.0009518927726
| 4855.477379 | -0.0001199999966 | 1.382341581 | 0.0009404964586
| 4855.356847 | -0.0001190000035 | 1.382303868 | 0.0009434853487
| 4855.236316 | -0.0001040000323 | 1.382272309 | 0.0009572807645
| 4855.115785 | -7.800002059e-05 | 1.382248796 | 0.0009793844023
| 4854.995254 | -4.799998355e-05 | 1.382236898 | 0.00100401397
| 4854.874723 | -1.899995569e-05 | 1.382233745 | 0.00102734855
| 4854.754192 | 4.000045997e-06 | 1.382239308 | 0.001045404319
| 4854.63366 | 1.799994887e-05 | 1.382247798 | 0.001056120027
| 4854.513129 | 2.299998854e-05 | 1.382257517 | 0.001059592232
| 4854.392598 | 2.00000028e-05 | 1.38226362 | 0.001056893813
| 4854.272067 | 1.199999532e-05 | 1.382266084 | 0.001050417191
| 4854.151536 | 9.999839403e-07 | 1.382261876 | 0.001041929612
| 4854.031005 | -8.000018861e-06 | 1.38225263 | 0.001035323597
| 4853.910473 | -1.399997724e-05 | 1.382238749 | 0.001031373594
| 4853.789942 | -1.4e-05 | 1.382221596 | 0.001032393418
| 4853.669411 | -6.000008606e-06 | 1.382203701 | 0.001039833411
| 4853.54888 | 8.000005666e-06 | 1.382188008 | 0.001051931391
| 4853.428349 | 2.80000427e-05 | 1.382173853 | 0.001068725657
| 4853.307818 | 5.400008704e-05 | 1.382164534 | 0.001090028273
| 4853.187286 | 8.300013082e-05 | 1.382160576 | 0.001113417788
| 4853.066755 | 0.0001129999227 | 1.382162046 | 0.001137295824
| 4852.946224 | 0.0001439999622 | 1.382169031 | 0.001161657865
| 4852.825693 | 0.0001720000034 | 1.382182836 | 0.001183239974
| 4852.705162 | 0.000196000027 | 1.382200768 | 0.001201398213
| 4852.584631 | 0.0002140000257 | 1.382224082 | 0.001214465794
| 4852.464099 | 0.000223 | 1.382249453 | 0.00122023971
| 4852.343568 | 0.000223 | 1.382274535 | 0.001218853201
| 4852.223037 | 0.0002160000095 | 1.382297498 | 0.001212005006
| 4852.102506 | 0.000201 | 1.382317285 | 0.001198957576
| 4851.981975 | 0.0001829999701 | 1.382331566 | 0.001183831148
| 4851.861444 | 0.0001609999348 | 1.382343283 | 0.001165660207
| 4851.740913 | 0.0001369999022 | 1.382348566 | 0.001146260621
| 4851.620381 | 0.0001130000687 | 1.382351043 | 0.001127020628
| 4851.49985 | 8.800003754e-05 | 1.382348621 | 0.001107261927
| 4851.379319 | 6.300000357e-05 | 1.382342187 | 0.001087731667
| 4851.258788 | 3.99999781e-05 | 1.382329105 | 0.001070175675
| 4851.138257 | 2.199997167e-05 | 1.382311999 | 0.001056837163
| 4851.017726 | 1.099999607e-05 | 1.382289954 | 0.001049363842
| 4850.897194 | 1.0000003e-05 | 1.382267365 | 0.001049897774
| 4850.776663 | 1.899998521e-05 | 1.38224522 | 0.001058382949
| 4850.656132 | 3.899999431e-05 | 1.382228997 | 0.001075304587
| 4850.535601 | 6.500002901e-05 | 1.382221062 | 0.001096539641
| 4850.41507 | 9.200005597e-05 | 1.382223051 | 0.001118006485
| 4850.294539 | 0.0001150000607 | 1.382232595 | 0.001135851898
| 4850.174007 | 0.0001309999497 | 1.382248341 | 0.001147759572
| 4850.053476 | 0.0001379999875 | 1.382266799 | 0.001152332868
| 4849.932945 | 0.0001340000017 | 1.382285202 | 0.001148133561
| 4849.812414 | 0.000122999986 | 1.382298162 | 0.001138660069
| 4849.691883 | 0.000107999961 | 1.3823078 | 0.001126184506
| 4849.571352 | 9.099994889e-05 | 1.382310877 | 0.001112487587
| 4849.45082 | 7.700004602e-05 | 1.38231117 | 0.001101342884
| 4849.330289 | 6.500002313e-05 | 1.382309325 | 0.001091915576
| 4849.209758 | 5.600000512e-05 | 1.382308039 | 0.00108484968
| 4849.089227 | 4.799999289e-05 | 1.382307701 | 0.00107852718
| 4848.968696 | 3.899997206e-05 | 1.382310113 | 0.001071249253
| 4848.848165 | 2.599994035e-05 | 1.382312657 | 0.001060771591
| 4848.727633 | 9.00005829e-06 | 1.38231556 | 0.001047081091
| 4848.607102 | -1.499995033e-05 | 1.382315936 | 0.001027948452
| 4848.486571 | -4.499997868e-05 | 1.382310631 | 0.001004351816
| 4848.36604 | -7.700001945e-05 | 1.382296459 | 0.000979665493
| 4848.245509 | -0.0001070000482 | 1.38227448 | 0.0009570209241
| 4848.124978 | -0.0001310000438 | 1.382243562 | 0.0009396753371
| 4848.004446 | -0.0001439999536 | 1.382207662 | 0.0009313927671
| 4847.883915 | -0.000144 | 1.382169084 | 0.0009336376647
| 4847.763384 | -0.0001300000119 | 1.382134222 | 0.0009468429379
| 4847.642853 | -0.0001069999853 | 1.38210517 | 0.0009668990693
| 4847.522322 | -7.799994403e-05 | 1.382083851 | 0.0009913021938
| 4847.401791 | -4.799990649e-05 | 1.382069042 | 0.001016132209
| 4847.281259 | -1.900010767e-05 | 1.382059346 | 0.001039872616
| 4847.160728 | 7.999936449e-06 | 1.382051695 | 0.001061901028
| 4847.040197 | 3.499997314e-05 | 1.382045011 | 0.001083875187
| 4846.919666 | 6.500001276e-05 | 1.382038666 | 0.001108225567
| 4846.799135 | 0.0001000000672 | 1.382036157 | 0.001136348928
| 4846.678604 | 0.0001390001295 | 1.382038806 | 0.001167371931
| 4846.558072 | 0.0001809998381 | 1.382050398 | 0.001200280128
| 4846.437541 | 0.0002199999027 | 1.382071959 | 0.001230226019
| 4846.31701 | 0.0002509999648 | 1.382102663 | 0.001253264728
| 4846.196479 | 0.0002690000004 | 1.382139328 | 0.001265585596
| 4846.075948 | 0.0002709999794 | 1.382177377 | 0.001265053845
| 4845.955417 | 0.0002579999294 | 1.382211006 | 0.001252798447
| 4845.834885 | 0.000233999871 | 1.382236936 | 0.001232199549
| 4845.714354 | 0.0002040000791 | 1.382254195 | 0.001207304767
| 4845.593823 | 0.0001700000435 | 1.38226224 | 0.0011797416
| 4845.473292 | 0.0001389999977 | 1.382261112 | 0.001155097281
| 4845.352761 | 0.0001109999683 | 1.382254962 | 0.001133134693
| 4845.23223 | 8.899995522e-05 | 1.382242709 | 0.001116311414
| 4845.111698 | 7.299995842e-05 | 1.382229345 | 0.001104342164
| 4844.991167 | 6.30000278e-05 | 1.382213006 | 0.001097333794
| 4844.870636 | 6.000000426e-05 | 1.382198355 | 0.001095818264
| 4844.750105 | 6.199999988e-05 | 1.382183914 | 0.001098283461
| 4844.629574 | 7.000001298e-05 | 1.382173741 | 0.00110529588
| 4844.509043 | 8.000003454e-05 | 1.382166469 | 0.001113739878
| 4844.388512 | 9.300004016e-05 | 1.382164822 | 0.001124258173
| 4844.26798 | 0.0001029999708 | 1.382167744 | 0.001132119651
| 4844.147449 | 0.0001099999891 | 1.382174288 | 0.001137378476
| 4844.026918 | 0.0001109999998 | 1.38218268 | 0.001137739804
| 4843.906387 | 0.000105999985 | 1.382191768 | 0.001133269152
| 4843.785856 | 9.299995725e-05 | 1.382198013 | 0.0011225714
| 4843.665325 | 7.599991865e-05 | 1.382199661 | 0.001108941297
| 4843.544793 | 5.500006434e-05 | 1.382195494 | 0.001092448632
| 4843.424262 | 3.500003409e-05 | 1.382183702 | 0.001077190398
| 4843.303731 | 1.900000553e-05 | 1.382166094 | 0.001065459503
| 4843.1832 | 1.000000203e-05 | 1.382142955 | 0.00105963618
| 4843.062669 | 1.200003084e-05 | 1.382117692 | 0.001062720788
| 4842.942138 | 2.500008956e-05 | 1.382094046 | 0.001074499693
| 4842.821606 | 4.899992306e-05 | 1.382075835 | 0.001094754623
| 4842.701075 | 7.89999446e-05 | 1.38206695 | 0.001119269829
| 4842.580544 | 0.0001099999849 | 1.382067539 | 0.001144042948
| 4842.460013 | 0.0001360000148 | 1.382077163 | 0.001164306057
| 4842.339482 | 0.0001530000112 | 1.382092011 | 0.001177081115
| 4842.218951 | 0.0001579999821 | 1.38210828 | 0.001180188543
| 4842.098419 | 0.0001530000167 | 1.382119904 | 0.001175572395
| 4841.977888 | 0.0001420000219 | 1.382125468 | 0.001166509107
| 4841.857357 | 0.0001290000082 | 1.382122357 | 0.00115634385
| 4841.736826 | 0.0001210000015 | 1.382111522 | 0.001150615207
| 4841.616295 | 0.0001230000251 | 1.382096983 | 0.001153088411
| 4841.495764 | 0.0001350000793 | 1.382083308 | 0.001163502508
| 4841.375232 | 0.0001579999197 | 1.382073883 | 0.001182462954
| 4841.254701 | 0.0001869999382 | 1.382074483 | 0.001205645082
| 4841.13417 | 0.0002159999776 | 1.382084507 | 0.001228289174
| 4841.013639 | 0.0002390000065 | 1.382104708 | 0.001245557414
| 4840.893108 | 0.0002499999961 | 1.382129766 | 0.001252959044
| 4840.772577 | 0.0002479999471 | 1.382156181 | 0.001249894228
| 4840.652045 | 0.0002320000581 | 1.382178253 | 0.001235889382
| 4840.531514 | 0.0002060000591 | 1.382191692 | 0.001214385899
| 4840.410983 | 0.0001760000274 | 1.382193291 | 0.001190362412
| 4840.290452 | 0.0001499999924 | 1.382184273 | 0.001170142837
| 4840.169921 | 0.0001329999928 | 1.382167661 | 0.001157550527
| 4840.04939 | 0.0001290000316 | 1.382147875 | 0.001155529817
| 4839.928858 | 0.0001389999623 | 1.382131454 | 0.001164505821
| 4839.808327 | 0.0001569999565 | 1.382123302 | 0.001179403013
| 4839.687796 | 0.0001779999778 | 1.382124001 | 0.001196191882
| 4839.567265 | 0.0001950000024 | 1.382133955 | 0.001209254387
| 4839.446734 | 0.0002029999967 | 1.382148234 | 0.001214875798
| 4839.326203 | 0.0002009999698 | 1.382162784 | 0.001212488193
| 4839.205671 | 0.0001909999387 | 1.3821731 | 0.001203947791
| 4839.08514 | 0.0001770000358 | 1.382177205 | 0.001192565263
| 4838.964609 | 0.0001650000144 | 1.382174976 | 0.001183143727
| 4838.844078 | 0.000158 | 1.382169728 | 0.001177891964
| 4838.723547 | 0.0001580000061 | 1.382164416 | 0.001178239795
| 4838.603016 | 0.0001620000144 | 1.382163154 | 0.001181553537
| 4838.482484 | 0.0001670000085 | 1.3821659 | 0.001185437248
| 4838.361953 | 0.0001689999946 | 1.382173049 | 0.001186670366
| 4838.241422 | 0.000166000004 | 1.382182053 | 0.001183799592
| 4838.120891 | 0.0001549999997 | 1.382190893 | 0.001174541714
| 4838.00036 | 0.0001389999752 | 1.382194463 | 0.001161587494
| 4837.879829 | 0.0001209999507 | 1.382194061 | 0.001147261176
| 4837.759298 | 0.0001029999345 | 1.382188109 | 0.001133252464
| 4837.638766 | 8.700004545e-05 | 1.382178448 | 0.001121055062
| 4837.518235 | 7.500001778e-05 | 1.382164353 | 0.001112309702
| 4837.397704 | 6.800000086e-05 | 1.382149042 | 0.001107631977
| 4837.277173 | 6.600000742e-05 | 1.382131004 | 0.001107108621
| 4837.156642 | 7.200003374e-05 | 1.382113335 | 0.001112961366
| 4837.036111 | 8.500009096e-05 | 1.382096534 | 0.001124362319
| 4836.915579 | 0.0001079999314 | 1.382083777 | 0.001143528759
| 4836.795048 | 0.0001379999513 | 1.382079296 | 0.001167819813
| 4836.674517 | 0.0001709999913 | 1.382084654 | 0.001193947496
| 4836.553986 | 0.0002030000241 | 1.382101714 | 0.001218606185
| 4836.433455 | 0.0002250000172 | 1.382130164 | 0.001234615609
| 4836.312924 | 0.0002319999581 | 1.382164206 | 0.001238308078
| 4836.192392 | 0.0002210000344 | 1.382199628 | 0.001227524389
| 4836.071861 | 0.0001920000512 | 1.3822288 | 0.00120270057
| 4835.95133 | 0.0001500000171 | 1.382247149 | 0.001168097352
| 4835.830799 | 0.0001019999552 | 1.382251614 | 0.001129489431
| 4835.710268 | 5.499990753e-05 | 1.382243315 | 0.001092412156
| 4835.589737 | 1.499989355e-05 | 1.382223986 | 0.001061565929
| 4835.469205 | -1.399990527e-05 | 1.38219866 | 0.001039862267
| 4835.348674 | -3.199996566e-05 | 1.38217143 | 0.001027066204
| 4835.228143 | -4.099999506e-05 | 1.382145273 | 0.001021407595
| 4835.107612 | -4.299999919e-05 | 1.382121911 | 0.001021188161
| 4834.987081 | -4.199998915e-05 | 1.382101289 | 0.00102321128
| 4834.86655 | -3.699997883e-05 | 1.38208249 | 0.001028329871
| 4834.746018 | -3.100002045e-05 | 1.382066675 | 0.001034077321
| 4834.625487 | -2.30000164e-05 | 1.382051454 | 0.001041390951
| 4834.504956 | -1.400000621e-05 | 1.382038882 | 0.001049352907
| 4834.384425 | -3.999992644e-06 | 1.382026603 | 0.001058098417
| 4834.263894 | 7.000020277e-06 | 1.382016925 | 0.001067495157
| 4834.143363 | 1.700004064e-05 | 1.382007134 | 0.001076098655
| 4834.022831 | 2.899995739e-05 | 1.381997409 | 0.001086298855
| 4833.9023 | 4.299996932e-05 | 1.381988678 | 0.001098042741
| 4833.781769 | 5.899998668e-05 | 1.381980795 | 0.001111338809
| 4833.661238 | 8.000001159e-05 | 1.381975398 | 0.001128493621
| 4833.540707 | 0.0001020000377 | 1.381976385 | 0.001146083306
| 4833.420176 | 0.0001220000487 | 1.381981826 | 0.001161818077
| 4833.299644 | 0.0001369999446 | 1.381992366 | 0.001173259925
| 4833.179113 | 0.0001439999837 | 1.382004265 | 0.001178222637
| 4833.058582 | 0.0001420000019 | 1.382015001 | 0.001176049863
| 4832.938051 | 0.0001329999958 | 1.382019378 | 0.001168639677
| 4832.81752 | 0.0001219999878 | 1.382016348 | 0.001160053473
| 4832.696989 | 0.0001150000093 | 1.382004911 | 0.001155150408
| 4832.576457 | 0.0001179999885 | 1.38198952 | 0.00115847721
| 4832.455926 | 0.0001329999629 | 1.381974536 | 0.001171384851
| 4832.335395 | 0.000158999971 | 1.381966325 | 0.001192708477
| 4832.214864 | 0.0001900000068 | 1.381968476 | 0.001217440789
| 4832.094333 | 0.0002180000304 | 1.381981563 | 0.0012391459
| 4831.973802 | 0.0002370000178 | 1.38200201 | 0.00125322621
| 4831.85327 | 0.0002429999741 | 1.382025287 | 0.001256739013
| 4831.732739 | 0.0002370000157 | 1.382045652 | 0.001250813247
| 4831.612208 | 0.0002210000201 | 1.382059498 | 0.001237256029
| 4831.491677 | 0.0002019999984 | 1.382063357 | 0.001221869603
| 4831.371146 | 0.0001859999883 | 1.382059452 | 0.001209329548
| 4831.250615 | 0.0001779999972 | 1.382050707 | 0.001203471144
| 4831.130083 | 0.0001770000292 | 1.382041853 | 0.001203222601
| 4831.009552 | 0.0001839999807 | 1.382034039 | 0.001209318962
| 4830.889021 | 0.0001949999846 | 1.38203208 | 0.001218281957
| 4830.76849 | 0.0002069999995 | 1.382033128 | 0.001227873484
| 4830.647959 | 0.0002190000105 | 1.382039626 | 0.001237152736
| 4830.527428 | 0.0002270000134 | 1.382048606 | 0.001243087326
| 4830.406897 | 0.0002320000081 | 1.382059306 | 0.001246521439
| 4830.286365 | 0.0002339999942 | 1.38207071 | 0.00124751324
| 4830.165834 | 0.0002320000031 | 1.382083659 | 0.00124521348
| 4830.045303 | 0.0002250000013 | 1.382095325 | 0.001238983525
| 4829.924772 | 0.0002139999824 | 1.382105799 | 0.001229618628
| 4829.804241 | 0.0001989999594 | 1.382112515 | 0.001217265888
| 4829.68371 | 0.0001829999377 | 1.382115727 | 0.001204312924
| 4829.563178 | 0.0001670000487 | 1.38211464 | 0.001191606426
| 4829.442647 | 0.0001550000202 | 1.382110651 | 0.00118226922
| 4829.322116 | 0.0001470000026 | 1.382106974 | 0.001176117042
| 4829.201585 | 0.0001409999959 | 1.382104416 | 0.001171502064
| 4829.081054 | 0.0001369999809 | 1.382104524 | 0.00116833546
| 4828.960523 | 0.0001289999512 | 1.382108029 | 0.001161770043
| 4828.839991 | 0.0001160000414 | 1.382110377 | 0.001151266318
| 4828.71946 | 9.800003288e-05 | 1.382110924 | 0.001136860927
| 4828.598929 | 7.600001028e-05 | 1.382105766 | 0.001119578976
| 4828.478398 | 5.399998306e-05 | 1.382094555 | 0.001102644092
| 4828.357867 | 3.499997299e-05 | 1.382076922 | 0.001088480558
| 4828.237336 | 2.299999639e-05 | 1.382054016 | 0.001080226432
| 4828.116804 | 2.200000333e-05 | 1.382029725 | 0.00108086236
| 4827.996273 | 2.899998622e-05 | 1.382007857 | 0.001087767042
| 4827.875742 | 4.499999025e-05 | 1.38198908 | 0.001101703493
| 4827.755211 | 6.600001724e-05 | 1.381977869 | 0.001119210955
| 4827.63468 | 8.90000485e-05 | 1.381972078 | 0.001138009927
| 4827.514149 | 0.0001120000694 | 1.381973711 | 0.001156383288
| 4827.393617 | 0.0001319999306 | 1.381980578 | 0.001172053482
| 4827.273086 | 0.0001469999683 | 1.381993618 | 0.001183364399
| 4827.152555 | 0.0001529999955 | 1.382009311 | 0.00118731316
| 4827.032024 | 0.0001499999921 | 1.382025584 | 0.001184018242
| 4826.911493 | 0.0001369999567 | 1.382039298 | 0.001172858319
| 4826.790962 | 0.0001149999102 | 1.382047117 | 0.001154825672
| 4826.67043 | 8.800009751e-05 | 1.38204563 | 0.001133321168
| 4826.549899 | 6.100006082e-05 | 1.382033759 | 0.001112412495
| 4826.429368 | 4.200001697e-05 | 1.382012349 | 0.00109846133
| 4826.308837 | 3.400000279e-05 | 1.381986722 | 0.001093565816
| 4826.188306 | 4.00000365e-05 | 1.381959327 | 0.001099989428
| 4826.067775 | 6.000009233e-05 | 1.381937661 | 0.001117301831
| 4825.947243 | 8.899989115e-05 | 1.381924311 | 0.001141348394
| 4825.826712 | 0.0001229999186 | 1.381922253 | 0.001168753931
| 4825.706181 | 0.0001549999669 | 1.381932057 | 0.001193876648
| 4825.58565 | 0.0001780000039 | 1.38195107 | 0.001211259306
| 4825.465119 | 0.000189999995 | 1.381975185 | 0.001219534344
| 4825.344588 | 0.0001869999483 | 1.382001514 | 0.001215661222
| 4825.224056 | 0.0001700000662 | 1.382023424 | 0.001200821753
| 4825.103525 | 0.0001410000736 | 1.382038436 | 0.001176760389
| 4824.982994 | 0.0001050000424 | 1.382041956 | 0.001147748308
| 4824.862463 | 6.699999346e-05 | 1.382035113 | 0.001117727911
| 4824.741932 | 3.09999584e-05 | 1.382015973 | 0.001090016658
| 4824.621401 | 3.9999623e-06 | 1.381986645 | 0.001070104068
| 4824.500869 | -8.999995741e-06 | 1.381951126 | 0.001061768067
| 4824.380338 | -8.000002679e-06 | 1.381914503 | 0.001064716342
| 4824.259807 | 8.999977571e-06 | 1.381879378 | 0.001080402859
| 4824.139276 | 3.900000151e-05 | 1.381852779 | 0.001106019692
| 4824.018745 | 7.700005875e-05 | 1.381834972 | 0.001137544565
| 4823.898214 | 0.0001190001131 | 1.38182854 | 0.001171623258
| 4823.777683 | 0.0001600001441 | 1.381831985 | 0.001204334414
| 4823.657151 | 0.0001949999013 | 1.38184487 | 0.001231694843
| 4823.53662 | 0.0002219999605 | 1.381861805 | 0.001252410949
| 4823.416089 | 0.0002409999981 | 1.381883026 | 0.001266468411
| 4823.295558 | 0.0002500000038 | 1.381903548 | 0.001272549646
| 4823.175027 | 0.0002529999922 | 1.381922713 | 0.001273898704
| 4823.054496 | 0.0002499999722 | 1.38193929 | 0.001270585973
| 4822.933964 | 0.0002430000207 | 1.381953132 | 0.001264223211
| 4822.813433 | 0.000233000016 | 1.381963134 | 0.001255675435
| 4822.692902 | 0.0002220000027 | 1.381970412 | 0.00124648196
| 4822.572371 | 0.0002099999877 | 1.381974337 | 0.001236679047
| 4822.45184 | 0.0001989999753 | 1.381975797 | 0.00122781931
| 4822.331309 | 0.0001889999693 | 1.381975126 | 0.001219883542
| 4822.210777 | 0.0001810000248 | 1.381973152 | 0.001213626224
| 4822.090246 | 0.0001750000105 | 1.381970799 | 0.00120899413
| 4821.969715 | 0.0001700000019 | 1.381968789 | 0.001205143999
| 4821.849184 | 0.0001659999961 | 1.38196692 | 0.001202087544
| 4821.728653 | 0.0001619999907 | 1.381965884 | 0.001198983012
| 4821.608122 | 0.0001579999779 | 1.381965262 | 0.001195854579
| 4821.48759 | 0.0001520000195 | 1.38196564 | 0.001191064488
| 4821.367059 | 0.0001440000151 | 1.381964773 | 0.001184741827
| 4821.246528 | 0.0001340000053 | 1.381963222 | 0.001176854192
| 4821.125997 | 0.0001219999892 | 1.381958986 | 0.001167516632
| 4821.005466 | 0.0001089999693 | 1.381952395 | 0.001157512179
| 4820.884935 | 9.499995741e-05 | 1.3819417 | 0.001146941437
| 4820.764403 | 8.300004066e-05 | 1.381926088 | 0.001138257517
| 4820.643872 | 7.600001421e-05 | 1.38190692 | 0.001133788165
| 4820.523341 | 7.400000134e-05 | 1.381885016 | 0.001133486631
| 4820.40281 | 8.100001033e-05 | 1.381861336 | 0.00114050624
| 4820.282279 | 9.600004915e-05 | 1.38183967 | 0.001153827177
| 4820.161748 | 0.0001200001056 | 1.381820579 | 0.001174219731
| 4820.041216 | 0.0001509998906 | 1.381808532 | 0.001199822758
| 4819.920685 | 0.000185999924 | 1.38180335 | 0.001228240955
| 4819.800154 | 0.0002219999708 | 1.381807047 | 0.00125695208
| 4819.679623 | 0.0002550000148 | 1.381818116 | 0.001282834058
| 4819.559092 | 0.0002820000381 | 1.381835454 | 0.001303543293
| 4819.438561 | 0.0003020000359 | 1.381856305 | 0.001318435689
| 4819.318029 | 0.0003129999596 | 1.38187946 | 0.001325975465
| 4819.197498 | 0.0003159999931 | 1.381900769 | 0.001327203242
| 4819.076967 | 0.0003130000029 | 1.381919754 | 0.001323750494
| 4818.956436 | 0.0003069999964 | 1.381935313 | 0.001318087543
| 4818.835905 | 0.0002979999824 | 1.381949257 | 0.001310109929
| 4818.715374 | 0.0002879999656 | 1.381959876 | 0.001301520777
| 4818.594842 | 0.000277000042 | 1.381970982 | 0.001292100812
| 4818.474311 | 0.0002620000368 | 1.381979901 | 0.001279596354
| 4818.35378 | 0.0002450000186 | 1.381986654 | 0.001265611
| 4818.233249 | 0.000224999994 | 1.381990567 | 0.001249381077
| 4818.112718 | 0.0002019999659 | 1.381989733 | 0.001231016282
| 4817.992187 | 0.0001809999493 | 1.381982315 | 0.001214634909
| 4817.871655 | 0.0001639999436 | 1.381972219 | 0.001201617188
| 4817.751124 | 0.0001510000338 | 1.381958459 | 0.001192020211
| 4817.630593 | 0.0001450000074 | 1.381944401 | 0.001188057837
| 4817.510062 | 0.0001430000001 | 1.381931805 | 0.001187221306
| 4817.389531 | 0.000144000003 | 1.381920846 | 0.001188698266
| 4817.269 | 0.0001460000028 | 1.38191195 | 0.001190859091
| 4817.148468 | 0.0001470000168 | 1.381902557 | 0.001192245978
| 4817.027937 | 0.000150999989 | 1.381891674 | 0.001196126588
| 4816.907406 | 0.0001579999903 | 1.381880526 | 0.001202430563
| 4816.786875 | 0.0001719999997 | 1.381869748 | 0.001214332152
| 4816.666344 | 0.0001910000321 | 1.381863762 | 0.001229971696
| 4816.545813 | 0.0002150000674 | 1.381862621 | 0.001249346574
| 4816.425282 | 0.0002400000811 | 1.381871144 | 0.001268968619
| 4816.30475 | 0.0002599999424 | 1.381886987 | 0.001284156395
| 4816.184219 | 0.0002709999833 | 1.381908891 | 0.00129177111
| 4816.063688 | 0.000271 | 1.381932276 | 0.001290470051
| 4815.943157 | 0.0002579999737 | 1.381954391 | 0.001278805212
| 4815.822626 | 0.0002359999336 | 1.381968448 | 0.001260378258
| 4815.702095 | 0.0002099998865 | 1.38197674 | 0.001239071051
| 4815.581563 | 0.0001810000877 | 1.381976395 | 0.001215852173
| 4815.461032 | 0.0001550000433 | 1.381969618 | 0.001195411435
| 4815.340501 | 0.000132000007 | 1.381957596 | 0.001177680898
| 4815.21997 | 0.0001139999874 | 1.381941528 | 0.001164197468
| 4815.099439 | 0.0001019999879 | 1.381922342 | 0.001155710843
| 4814.978908 | 9.700001132e-05 | 1.381901897 | 0.001152916971
| 4814.858376 | 9.99999905e-05 | 1.381881648 | 0.001156535272
| 4814.737845 | 0.0001099999819 | 1.381864341 | 0.001165604816
| 4814.617314 | 0.0001269999924 | 1.381850959 | 0.001180069361
| 4814.496783 | 0.0001480000182 | 1.381845483 | 0.001197291014
| 4814.376252 | 0.0001680000341 | 1.381847043 | 0.001213304946
| 4814.255721 | 0.000183000029 | 1.381854895 | 0.001224941924
| 4814.135189 | 0.0001909999735 | 1.381865481 | 0.001230800447
| 4814.014658 | 0.0001900000019 | 1.381877222 | 0.001229364986
| 4813.894127 | 0.0001810000053 | 1.381884331 | 0.001221771455
| 4813.773596 | 0.0001689999908 | 1.381886587 | 0.001212047905
| 4813.653065 | 0.0001569999787 | 1.381883669 | 0.001202622114
| 4813.532534 | 0.0001469999686 | 1.381878527 | 0.00119493044
| 4813.412002 | 0.000138000031 | 1.381870957 | 0.001188181635
| 4813.291471 | 0.0001310000146 | 1.381862229 | 0.001183105639
| 4813.17094 | 0.0001240000051 | 1.381852244 | 0.001178101913
| 4813.050409 | 0.0001169999975 | 1.381838966 | 0.001173287796
| 4812.929878 | 0.000113 | 1.381821795 | 0.001171107557
| 4812.809347 | 0.0001130000402 | 1.381800048 | 0.001172404068
| 4812.688815 | 0.0001249999569 | 1.381774538 | 0.001183556399
| 4812.568284 | 0.0001489999464 | 1.381752227 | 0.001204163992
| 4812.447753 | 0.0001859999677 | 1.381734341 | 0.001234960045
| 4812.327222 | 0.0002340000248 | 1.381729176 | 0.001273860926
| 4812.206691 | 0.0002850000867 | 1.381737857 | 0.001314376096
| 4812.08616 | 0.0003320001089 | 1.381762349 | 0.001350769279
| 4811.965628 | 0.0003659998731 | 1.381798257 | 0.001376062703
| 4811.845097 | 0.0003829999596 | 1.381841166 | 0.001387296227
| 4811.724566 | 0.000381000002 | 1.381884714 | 0.001383227694
| 4811.604035 | 0.0003599999873 | 1.381924569 | 0.001364105215
| 4811.483504 | 0.0003229999217 | 1.381953582 | 0.001332750311
| 4811.362973 | 0.0002769998469 | 1.38197018 | 0.001294877905
| 4811.242441 | 0.0002270001938 | 1.381972443 | 0.001254616735
| 4811.12191 | 0.0001800001183 | 1.381961541 | 0.001217523766
| 4811.001379 | 0.0001410000451 | 1.381939705 | 0.001187488891
| 4810.880848 | 0.0001129999974 | 1.381910323 | 0.001166727566
| 4810.760317 | 0.0001000000031 | 1.381876318 | 0.001158285799
| 4810.639786 | 0.0001020000438 | 1.381844111 | 0.00116179356
| 4810.519254 | 0.0001170001027 | 1.381816443 | 0.0011754861
| 4810.398723 | 0.0001409999362 | 1.381797137 | 0.001195928964
| 4810.278192 | 0.000170999961 | 1.381786333 | 0.001220704128
| 4810.157661 | 0.0002010000016 | 1.381786583 | 0.001244842949
| 4810.03713 | 0.0002270000284 | 1.381793311 | 0.001265394726
| 4809.916599 | 0.0002470000278 | 1.381807536 | 0.001280693066
| 4809.796068 | 0.0002570000083 | 1.381823663 | 0.001287845295
| 4809.675536 | 0.0002589999944 | 1.38184064 | 0.001288518951
| 4809.555005 | 0.0002520000101 | 1.381854349 | 0.001282147335
| 4809.434474 | 0.000240000001 | 1.381864418 | 0.00127196634
| 4809.313943 | 0.0002229999783 | 1.381868481 | 0.001258112375
| 4809.193412 | 0.0002059999605 | 1.381866422 | 0.001244610968
| 4809.072881 | 0.000190999968 | 1.381858042 | 0.00123308145
| 4808.952349 | 0.0001830000235 | 1.381845869 | 0.001227397232
| 4808.831818 | 0.0001820000016 | 1.381832436 | 0.001227412416
| 4808.711287 | 0.0001899999982 | 1.381821193 | 0.001234536065
| 4808.590756 | 0.0002030000159 | 1.381815964 | 0.001245332379
| 4808.470225 | 0.0002170000249 | 1.381817348 | 0.001256551592
| 4808.349694 | 0.0002270000039 | 1.381825238 | 0.001264180221
| 4808.229162 | 0.0002279999969 | 1.381836328 | 0.001264388965
| 4808.108631 | 0.0002190000155 | 1.381845447 | 0.001256671758
| 4807.9881 | 0.0002020000062 | 1.381848755 | 0.001242857622
| 4807.867569 | 0.0001809999831 | 1.38184253 | 0.00122637713
| 4807.747038 | 0.0001639999882 | 1.381825526 | 0.001213734239
| 4807.626507 | 0.0001590000334 | 1.381801895 | 0.001211121736
| 4807.505975 | 0.000167999971 | 1.381777395 | 0.001219815674
| 4807.385444 | 0.0001919999552 | 1.381757365 | 0.001240312765
| 4807.264913 | 0.0002259999827 | 1.381748018 | 0.001268234908
| 4807.144382 | 0.0002630000281 | 1.38175045 | 0.001297891068
| 4807.023851 | 0.0002960000508 | 1.38176439 | 0.001323668302
| 4806.90332 | 0.0003190000393 | 1.381785659 | 0.00134098259
| 4806.782788 | 0.0003299999629 | 1.381808738 | 0.001348543255
| 4806.662257 | 0.000331999996 | 1.381829149 | 0.001349020476
| 4806.541726 | 0.0003290000019 | 1.38184502 | 0.001345738513
| 4806.421195 | 0.0003269999993 | 1.381857658 | 0.001343447182
| 4806.300664 | 0.0003260000021 | 1.38187048 | 0.001341949279
| 4806.180133 | 0.0003269999931 | 1.381885382 | 0.001341939755
| 4806.059601 | 0.000325000007 | 1.381905999 | 0.001339187306
| 4805.93907 | 0.0003150000215 | 1.381929823 | 0.001329814877
| 4805.818539 | 0.0002930000174 | 1.381954324 | 0.001310750539
| 4805.698008 | 0.0002579999739 | 1.381973752 | 0.001281521289
| 4805.577477 | 0.0002119999056 | 1.381983064 | 0.00124402683
| 4805.456946 | 0.0001629998456 | 1.381978924 | 0.001204894967
| 4805.336414 | 0.0001160001717 | 1.381961995 | 0.00116811
| 4805.215883 | 8.100008026e-05 | 1.381933388 | 0.00114165147
| 4805.095352 | 6.000001961e-05 | 1.381901566 | 0.001126639779
| 4804.974821 | 5.40000034e-05 | 1.381868258 | 0.001123779881
| 4804.85429 | 6.200002676e-05 | 1.381841709 | 0.001131791286
| 4804.733759 | 7.700005658e-05 | 1.381822707 | 0.001144997894
| 4804.613227 | 9.49999317e-05 | 1.381813033 | 0.001160079281
| 4804.492696 | 0.0001099999635 | 1.381809858 | 0.001172372464
| 4804.372165 | 0.0001209999882 | 1.381811066 | 0.001181194839
| 4804.251634 | 0.0001270000003 | 1.381814318 | 0.001185876873
| 4804.131103 | 0.0001279999967 | 1.381818052 | 0.001186508503
| 4804.010572 | 0.000125999985 | 1.381820532 | 0.001184798891
| 4803.89004 | 0.0001209999651 | 1.381822927 | 0.001180680405
| 4803.769509 | 0.0001130000206 | 1.381822909 | 0.001174287362
| 4803.648978 | 0.000104000011 | 1.381821062 | 0.001167195083
| 4803.528447 | 9.399999859e-05 | 1.381817036 | 0.001159423797
| 4803.407916 | 8.39999895e-05 | 1.381810223 | 0.001151813294
| 4803.287385 | 7.699998284e-05 | 1.38180163 | 0.001146719368
| 4803.166853 | 7.099998734e-05 | 1.381792969 | 0.001142433905
| 4803.046322 | 6.800000816e-05 | 1.381783462 | 0.001140611258
| 4802.925791 | 6.600000272e-05 | 1.381776194 | 0.001139463793
| 4802.80526 | 6.4e-05 | 1.38176935 | 0.001138291719
| 4802.684729 | 5.999999049e-05 | 1.381764288 | 0.001135407139
| 4802.564198 | 5.299997283e-05 | 1.381757685 | 0.001130197194
| 4802.443667 | 4.299995516e-05 | 1.381749277 | 0.001122677043
| 4802.323135 | 3.200003147e-05 | 1.381735813 | 0.001114644153
| 4802.202604 | 2.200001502e-05 | 1.381718548 | 0.0011076355
| 4802.082073 | 1.600000086e-05 | 1.381695383 | 0.00110418697
| 4801.961542 | 1.700000973e-05 | 1.381670173 | 0.001106490299
| 4801.841011 | 2.500004893e-05 | 1.381642108 | 0.001114592621
| 4801.72048 | 4.400012197e-05 | 1.381613979 | 0.001131552315
| 4801.599948 | 7.499990691e-05 | 1.381589087 | 0.001157983713
| 4801.479417 | 0.0001159999326 | 1.381571753 | 0.001192028503
| 4801.358886 | 0.0001659999858 | 1.381563298 | 0.001232806005
| 4801.238355 | 0.0002210000559 | 1.381569654 | 0.00127675475
| 4801.117824 | 0.0002730001022 | 1.381590351 | 0.001317462779
| 4800.997293 | 0.0003150000872 | 1.381626032 | 0.001349257736
| 4800.876761 | 0.0003379999277 | 1.38167101 | 0.001365221868
| 4800.75623 | 0.000338 | 1.381719416 | 0.001362472341
| 4800.635699 | 0.0003130000107 | 1.381761852 | 0.001339939827
| 4800.515168 | 0.0002679999478 | 1.381790705 | 0.001302088529
| 4800.394637 | 0.0002119998717 | 1.381800053 | 0.001256506566
| 4800.274106 | 0.0001559998357 | 1.381789647 | 0.001212065207
| 4800.153574 | 0.0001110001479 | 1.38176165 | 0.001177496696
| 4800.033043 | 8.400005206e-05 | 1.381724154 | 0.001157968969
| 4799.912512 | 7.700000398e-05 | 1.381683354 | 0.001154734777
| 4799.791981 | 8.800001976e-05 | 1.381646747 | 0.001165750753
| 4799.67145 | 0.0001130000688 | 1.381617426 | 0.001187618141
| 4799.550919 | 0.0001450001193 | 1.381599075 | 0.001214488309
| 4799.430387 | 0.0001789998834 | 1.381587424 | 0.001242582519
| 4799.309856 | 0.0002149999255 | 1.381583491 | 0.001271842546
| 4799.189325 | 0.0002499999751 | 1.381584955 | 0.001299986855
| 4799.068794 | 0.0002850000227 | 1.381592055 | 0.00132780691
| 4798.948263 | 0.0003200000682 | 1.381604301 | 0.001355331064
| 4798.827732 | 0.0003540000909 | 1.381625506 | 0.001381533731
| 4798.7072 | 0.0003809999036 | 1.381654101 | 0.001401673114
| 4798.586669 | 0.0003989999602 | 1.381689865 | 0.001414150942
| 4798.466138 | 0.0004019999974 | 1.381729043 | 0.00141435071
| 4798.345607 | 0.0003899999863 | 1.381767061 | 0.001402535545
| 4798.225076 | 0.0003629999291 | 1.381799401 | 0.001378965632
| 4798.104545 | 0.0003249998614 | 1.381821921 | 0.001347101807
| 4797.984013 | 0.0002820001597 | 1.381832732 | 0.00131188649
| 4797.863482 | 0.0002390001012 | 1.381833166 | 0.001277269702
| 4797.742951 | 0.0002000000388 | 1.381823879 | 0.001246436283
| 4797.62242 | 0.000168999992 | 1.381808338 | 0.001222408106
| 4797.501889 | 0.0001469999742 | 1.38179002 | 0.001205789727
| 4797.381358 | 0.0001319999723 | 1.381772076 | 0.001194788065
| 4797.260826 | 0.0001230000347 | 1.38175477 | 0.001188582511
| 4797.140295 | 0.0001180000125 | 1.381740147 | 0.001185443697
| 4797.019764 | 0.0001160000023 | 1.381727148 | 0.001184627592
| 4796.899233 | 0.0001149999996 | 1.381717857 | 0.001184402392
| 4796.778702 | 0.0001129999968 | 1.381709187 | 0.001183335613
| 4796.658171 | 0.0001109999853 | 1.381702727 | 0.001182140851
| 4796.537639 | 0.0001059999656 | 1.381696708 | 0.00117850352
| 4796.417108 | 9.80000211e-05 | 1.381690666 | 0.001172450327
| 4796.296577 | 8.600001535e-05 | 1.381681227 | 0.001163370741
| 4796.176046 | 7.299999888e-05 | 1.381668161 | 0.001153694987
| 4796.055515 | 5.899998705e-05 | 1.3816489 | 0.001143571833
| 4795.934984 | 4.99999944e-05 | 1.381623423 | 0.001137836865
| 4795.814452 | 4.800004573e-05 | 1.381592587 | 0.001138052078
| 4795.693921 | 5.899996942e-05 | 1.381558767 | 0.001148914718
| 4795.57339 | 8.399996448e-05 | 1.381527209 | 0.001170927472
| 4795.452859 | 0.0001229999976 | 1.381502795 | 0.001203808598
| 4795.332328 | 0.0001700000662 | 1.381489909 | 0.001242470629
| 4795.211797 | 0.0002210001275 | 1.381488777 | 0.001283677854
| 4795.091266 | 0.0002690001486 | 1.381501981 | 0.001321640493
| 4794.970734 | 0.0003059998919 | 1.381523723 | 0.001350246562
| 4794.850203 | 0.0003319999594 | 1.381551083 | 0.001369664493
| 4794.729672 | 0.0003429999978 | 1.381578621 | 0.001376983954
| 4794.609141 | 0.0003449999931 | 1.381602084 | 0.001377285656
| 4794.48861 | 0.0003389999824 | 1.381620468 | 0.001371433179
| 4794.368079 | 0.0003319999729 | 1.381632332 | 0.00136515153
| 4794.247547 | 0.0003250000214 | 1.381641065 | 0.001359050722
| 4794.127016 | 0.0003210000068 | 1.381647041 | 0.001355527255
| 4794.006485 | 0.000318000001 | 1.381653753 | 0.001352767068
| 4793.885954 | 0.000316999998 | 1.381660206 | 0.001351633921
| 4793.765423 | 0.0003149999905 | 1.381669788 | 0.001349513447
| 4793.644892 | 0.0003109999776 | 1.381678976 | 0.001345803417
| 4793.52436 | 0.0003050000192 | 1.381690018 | 0.001340373547
| 4793.403829 | 0.0002960000166 | 1.381700669 | 0.001332547498
| 4793.283298 | 0.0002830000063 | 1.381713123 | 0.001321391889
| 4793.162767 | 0.0002629999773 | 1.381723588 | 0.001304707415
| 4793.042236 | 0.0002369999286 | 1.381731343 | 0.001283341806
| 4792.921705 | 0.0002049998744 | 1.381732818 | 0.001257501542
| 4792.801173 | 0.0001700001172 | 1.381727498 | 0.001229635448
| 4792.680642 | 0.0001340000716 | 1.381712779 | 0.001201506418
| 4792.560111 | 0.0001030000195 | 1.381688958 | 0.001177935244
| 4792.43958 | 8.199999198e-05 | 1.381658824 | 0.001162791903
| 4792.319049 | 7.1e-05 | 1.381626965 | 0.001155810901
| 4792.198518 | 7.100003103e-05 | 1.381594458 | 0.001157736362
| 4792.077986 | 7.999996859e-05 | 1.381566444 | 0.001166658197
| 4791.957455 | 9.499996804e-05 | 1.381541739 | 0.001180226451
| 4791.836924 | 0.0001139999853 | 1.381523317 | 0.001196656635
| 4791.716393 | 0.0001330000123 | 1.381507494 | 0.001212936864
| 4791.595862 | 0.0001540000409 | 1.381495048 | 0.001230634912
| 4791.475331 | 0.000175000076 | 1.381484327 | 0.001248233775
| 4791.354799 | 0.0001979999165 | 1.381476419 | 0.001267283176
| 4791.234268 | 0.0002209999477 | 1.381470674 | 0.001286208368
| 4791.113737 | 0.0002449999781 | 1.381468108 | 0.00130575679
| 4790.993206 | 0.0002670000098 | 1.38146756 | 0.001323576422
| 4790.872675 | 0.0002890000397 | 1.381467992 | 0.001341340111
| 4790.752144 | 0.0003110000728 | 1.381469652 | 0.001359033597
| 4790.631612 | 0.0003339999132 | 1.381472623 | 0.001377458489
| 4790.511081 | 0.0003589999396 | 1.381477615 | 0.001397380549
| 4790.39055 | 0.0003859999715 | 1.381486939 | 0.001418666053
| 4790.270019 | 0.000413000007 | 1.381501925 | 0.001439624939
| 4790.149488 | 0.0004360000249 | 1.381523787 | 0.001456960384
| 4790.028957 | 0.0004510000181 | 1.381549601 | 0.001467614683
| 4789.908425 | 0.0004569999765 | 1.3815774 | 0.001470894358
| 4789.787894 | 0.0004530000102 | 1.381603772 | 0.00146618963
| 4789.667363 | 0.0004410000144 | 1.38162601 | 0.001455269957
| 4789.546832 | 0.0004249999971 | 1.381642786 | 0.001441438918
| 4789.426301 | 0.0004069999711 | 1.381655948 | 0.001426202861
| 4789.30577 | 0.0003879999395 | 1.381665616 | 0.001410361699
| 4789.185238 | 0.000366999894 | 1.381673989 | 0.001392981121
| 4789.064707 | 0.0003420000675 | 1.38167848 | 0.001372597571
| 4788.944176 | 0.0003140000375 | 1.381678569 | 0.001350047622
| 4788.823645 | 0.0002829999994 | 1.381670959 | 0.001325522454
| 4788.703114 | 0.0002539999711 | 1.381654033 | 0.001303150144
| 4788.582583 | 0.0002329999808 | 1.381627701 | 0.001287777374
| 4788.462052 | 0.0002260000369 | 1.381596652 | 0.001283973955
| 4788.34152 | 0.0002349999744 | 1.381565409 | 0.001293091698
| 4788.220989 | 0.000259999963 | 1.381541349 | 0.001314703836
| 4788.100458 | 0.0002939999958 | 1.38152813 | 0.001342951005
| 4787.979927 | 0.000332000042 | 1.381527422 | 0.001373702294
| 4787.859396 | 0.0003660000649 | 1.381538703 | 0.001400532556
| 4787.738865 | 0.0003910000554 | 1.381558045 | 0.001419634275
| 4787.618333 | 0.0004049999582 | 1.381581035 | 0.001429648258
| 4787.497802 | 0.0004089999935 | 1.381604487 | 0.001431565542
| 4787.377271 | 0.0004040000013 | 1.381626542 | 0.001426300049
| 4787.25674 | 0.000390999977 | 1.38164593 | 0.001414731918
| 4787.136209 | 0.0003699999313 | 1.381661251 | 0.001396941912
| 4787.015678 | 0.0003419998818 | 1.381669498 | 0.001373911273
| 4786.895146 | 0.0003110000969 | 1.381669256 | 0.001348950598
| 4786.774615 | 0.0002790000565 | 1.381659389 | 0.001323739724
| 4786.654084 | 0.0002530000106 | 1.38163827 | 0.001304023671
| 4786.533553 | 0.0002400000038 | 1.381610067 | 0.001295211115
| 4786.413022 | 0.0002440000485 | 1.381580217 | 0.001300216017
| 4786.292491 | 0.0002650001211 | 1.381556271 | 0.001318601065
| 4786.171959 | 0.0002979998922 | 1.38154423 | 0.001345982946
| 4786.051428 | 0.0003339999313 | 1.381546916 | 0.001374934253
| 4785.930897 | 0.000364999983 | 1.381563204 | 0.00139906214
| 4785.810366 | 0.0003819999992 | 1.381589707 | 0.00141129688
| 4785.689835 | 0.0003809999609 | 1.381618234 | 0.001408882986
| 4785.569304 | 0.0003629998906 | 1.381642511 | 0.001392990307
| 4785.448772 | 0.0003320001057 | 1.381656758 | 0.001367182902
| 4785.328241 | 0.0002950000758 | 1.381657635 | 0.001337305389
| 4785.20771 | 0.0002610000235 | 1.38164627 | 0.001310559157
| 4785.087179 | 0.0002329999886 | 1.381625848 | 0.001289182002
| 4784.966648 | 0.0002159999899 | 1.381598205 | 0.001277104628
| 4784.846117 | 0.0002110000271 | 1.381568373 | 0.001274842975
| 4784.725585 | 0.0002189999716 | 1.381538462 | 0.001283082258
| 4784.605054 | 0.0002389999562 | 1.381513117 | 0.001300746172
| 4784.484523 | 0.000268999975 | 1.381494212 | 0.001326111852
| 4784.363992 | 0.0003060000211 | 1.381484787 | 0.001356581198
| 4784.243461 | 0.0003460000679 | 1.381486304 | 0.001388839953
| 4784.12293 | 0.0003820000973 | 1.381498482 | 0.001417252115
| 4784.002398 | 0.0004119998892 | 1.381518181 | 0.001440384113
| 4783.881867 | 0.0004309999557 | 1.381544523 | 0.001454248946
| 4783.761336 | 0.0004379999932 | 1.381571025 | 0.001458413796
| 4783.640805 | 0.0004349999962 | 1.381595736 | 0.001454606238
| 4783.520274 | 0.0004249999721 | 1.381616184 | 0.001445391933
| 4783.399743 | 0.0004089999442 | 1.381632665 | 0.0014315611
| 4783.279211 | 0.000391000069 | 1.381643409 | 0.001416447087
| 4783.15868 | 0.0003710000495 | 1.381651963 | 0.001399843865
| 4783.038149 | 0.0003490000246 | 1.381655196 | 0.001381933256
| 4782.917618 | 0.0003269999944 | 1.381655556 | 0.001364188617
| 4782.797087 | 0.000303999968 | 1.381650543 | 0.00134594735
| 4782.676556 | 0.0002839999526 | 1.381641042 | 0.001330389246
| 4782.556024 | 0.0002679999525 | 1.38162784 | 0.00131827665
| 4782.435493 | 0.0002570000288 | 1.381612752 | 0.001310312143
| 4782.314962 | 0.0002520000063 | 1.381596481 | 0.001307262832
| 4782.194431 | 0.0002520000003 | 1.381582173 | 0.001308138552
| 4782.0739 | 0.0002550000088 | 1.381568776 | 0.001311384945
| 4781.953369 | 0.0002610000254 | 1.381557084 | 0.001316956069
| 4781.832837 | 0.000270000046 | 1.381546616 | 0.001324880021
| 4781.712306 | 0.0002809999696 | 1.381538482 | 0.001334284454
| 4781.591775 | 0.000295999979 | 1.381531257 | 0.001346868336
| 4781.471244 | 0.0003149999992 | 1.3815303 | 0.001362320642
| 4781.350713 | 0.0003330000211 | 1.38153445 | 0.001376669306
| 4781.230182 | 0.0003490000187 | 1.381545414 | 0.001389007195
| 4781.109651 | 0.0003559999839 | 1.381561191 | 0.001393794211
| 4780.989119 | 0.0003520000116 | 1.38157734 | 0.001389671558
| 4780.868588 | 0.0003370000231 | 1.381588489 | 0.001376950458
| 4780.748057 | 0.0003160000039 | 1.38159085 | 0.001359890583
| 4780.627526 | 0.0002949999824 | 1.381583394 | 0.001343400126
| 4780.506995 | 0.0002799999949 | 1.381567081 | 0.001332271933
| 4780.386464 | 0.0002780000389 | 1.381546271 | 0.001331909873
| 4780.265932 | 0.0002879999696 | 1.381528157 | 0.001341088516
| 4780.145401 | 0.0003079999663 | 1.381515207 | 0.001358048946
| 4780.02487 | 0.0003329999919 | 1.381512113 | 0.001378478695
| 4779.904339 | 0.0003560000176 | 1.381516978 | 0.001396830907
| 4779.783808 | 0.0003730000263 | 1.381527429 | 0.001410010564
| 4779.663277 | 0.0003840000225 | 1.38153872 | 0.001418292727
| 4779.542745 | 0.0003899999809 | 1.381550452 | 0.0014225084
| 4779.422214 | 0.0003929999945 | 1.381559265 | 0.00142446902
| 4779.301683 | 0.0003969999981 | 1.381567646 | 0.001427263129
| 4779.181152 | 0.0004020000045 | 1.38157655 | 0.001430835195
| 4779.060621 | 0.0004070000045 | 1.381588918 | 0.001434206274
| 4778.94009 | 0.0004089999928 | 1.381603398 | 0.001435029751
| 4778.819558 | 0.0004070000067 | 1.381620764 | 0.001432452085
| 4778.699027 | 0.0003980000177 | 1.381638165 | 0.001424213461
| 4778.578496 | 0.0003830000091 | 1.381654077 | 0.001411210322
| 4778.457965 | 0.0003629999828 | 1.381666273 | 0.001394380217
| 4778.337434 | 0.0003399999452 | 1.381675552 | 0.001375293464
| 4778.216903 | 0.0003139999064 | 1.381680539 | 0.001354029889
| 4778.096371 | 0.0002870000937 | 1.381682022 | 0.00133216075
| 4777.97584 | 0.0002590000591 | 1.381679352 | 0.001309723502
| 4777.855309 | 0.000231000021 | 1.381673583 | 0.001287465592
| 4777.734778 | 0.0002019999836 | 1.381663054 | 0.001264675088
| 4777.614247 | 0.0001749999548 | 1.381647312 | 0.001243804036
| 4777.493716 | 0.0001519999435 | 1.381626691 | 0.001226450209
| 4777.373184 | 0.0001350000614 | 1.381603229 | 0.001214112467
| 4777.252653 | 0.0001240000248 | 1.381577852 | 0.001206736903
| 4777.132122 | 0.0001200000036 | 1.381552377 | 0.001205026794
| 4777.011591 | 0.0001220000028 | 1.381528477 | 0.0012080765
| 4776.89106 | 0.0001280000164 | 1.381507044 | 0.001214217225
| 4776.770529 | 0.0001370000382 | 1.381487213 | 0.001222690788
| 4776.649997 | 0.000148999955 | 1.381469178 | 0.001233486036
| 4776.529466 | 0.0001639999641 | 1.381453116 | 0.00124659293
| 4776.408935 | 0.0001809999824 | 1.38143895 | 0.00126120749
| 4776.288404 | 0.0002020000071 | 1.381426946 | 0.001278931739
| 4776.167873 | 0.0002240000404 | 1.381418957 | 0.001297232006
| 4776.047342 | 0.0002480000791 | 1.381412434 | 0.001317065426
| 4775.92681 | 0.0002739998987 | 1.381410395 | 0.001338256447
| 4775.806279 | 0.0003009999315 | 1.381411292 | 0.001360086762
| 4775.685748 | 0.000328999967 | 1.381417687 | 0.001382407561
| 4775.565217 | 0.0003560000045 | 1.381428549 | 0.001403661101
| 4775.444686 | 0.0003810000308 | 1.381445906 | 0.001422920695
| 4775.324155 | 0.0004010000348 | 1.381468438 | 0.001437836174
| 4775.203623 | 0.0004129999957 | 1.381497351 | 0.001445910436
| 4775.083092 | 0.0004120000027 | 1.381527851 | 0.001443376781
| 4774.962561 | 0.0003980000185 | 1.38155731 | 0.001430387029
| 4774.84203 | 0.0003699999986 | 1.381579541 | 0.001406491033
| 4774.721499 | 0.0003339999455 | 1.381591322 | 0.001376729633
| 4774.600968 | 0.000294999909 | 1.381589962 | 0.001345304283
| 4774.480437 | 0.0002619999094 | 1.381577054 | 0.001319403574
| 4774.359905 | 0.0002400000621 | 1.381556206 | 0.0013028632
| 4774.239374 | 0.0002330000102 | 1.381533913 | 0.001298541631
| 4774.118843 | 0.0002389999994 | 1.381515764 | 0.001304496288
| 4773.998312 | 0.0002540000176 | 1.381507578 | 0.001317153199
| 4773.877781 | 0.0002680000209 | 1.381509933 | 0.00132838839
| 4773.75725 | 0.0002759999801 | 1.381520491 | 0.001334292287
| 4773.636718 | 0.0002710000148 | 1.381535519 | 0.001329417787
| 4773.516187 | 0.0002520000305 | 1.381547078 | 0.001313416827
| 4773.395656 | 0.0002230000071 | 1.381550837 | 0.001289777304
| 4773.275125 | 0.0001879999643 | 1.381543054 | 0.001261953516
| 4773.154594 | 0.0001559999456 | 1.381522085 | 0.0012373238
| 4773.034063 | 0.0001339999693 | 1.381491866 | 0.001221323616
| 4772.913531 | 0.0001260000248 | 1.381456553 | 0.001216948269
| 4772.793 | 0.0001329999878 | 1.381421692 | 0.001224684373
| 4772.672469 | 0.0001539999919 | 1.381391101 | 0.001243501264
| 4772.551938 | 0.0001860000379 | 1.381368967 | 0.001270728341
| 4772.431407 | 0.0002250000956 | 1.381357 | 0.001303029919
| 4772.310876 | 0.0002660001439 | 1.381356719 | 0.001336271815
| 4772.190344 | 0.0003049998734 | 1.381367153 | 0.001367273438
| 4772.069813 | 0.0003369999396 | 1.381388623 | 0.001391969832
| 4771.949282 | 0.0003569999894 | 1.381417653 | 0.001406515501
| 4771.828751 | 0.0003609999867 | 1.381451747 | 0.001407817001
| 4771.70822 | 0.0003449999234 | 1.381484246 | 0.001393022644
| 4771.587689 | 0.0003099998261 | 1.381508324 | 0.00136333791
| 4771.467157 | 0.000261000166 | 1.381517179 | 0.001323205606
| 4771.346626 | 0.0002060001116 | 1.381507286 | 0.001279306032
| 4771.226095 | 0.0001560000335 | 1.381476569 | 0.001240664907
| 4771.105564 | 0.0001229999952 | 1.381429402 | 0.001216741672
| 4770.985033 | 0.0001160000451 | 1.381373241 | 0.001214387751
| 4770.864502 | 0.0001380001601 | 1.381319759 | 0.001235352465
| 4770.74397 | 0.0001849998341 | 1.381278162 | 0.001275862776
| 4770.623439 | 0.0002479998632 | 1.381256098 | 0.001328190478
| 4770.502908 | 0.0003149999456 | 1.381255204 | 0.001382527525
| 4770.382377 | 0.0003740000241 | 1.381273264 | 0.001429288809
| 4770.261846 | 0.0004180000496 | 1.381302795 | 0.001463241705
| 4770.141315 | 0.0004440000326 | 1.381337787 | 0.001482305644
| 4770.020783 | 0.0004539999633 | 1.381370664 | 0.001488538818
| 4769.900252 | 0.0004520000046 | 1.38139906 | 0.001485316641
| 4769.779721 | 0.0004440000076 | 1.381419695 | 0.001477687319
| 4769.65919 | 0.0004349999951 | 1.381437364 | 0.001469420261
| 4769.538659 | 0.0004229999753 | 1.381452157 | 0.001458890858
| 4769.418128 | 0.0004089999375 | 1.381465999 | 0.001446796607
| 4769.297596 | 0.0003890000763 | 1.381477455 | 0.001429981969
| 4769.177065 | 0.0003640000614 | 1.381484361 | 0.001409382223
| 4769.056534 | 0.0003340000329 | 1.381483981 | 0.00138515663
| 4768.936003 | 0.0003039999937 | 1.381473641 | 0.001361510035
| 4768.815472 | 0.0002799999757 | 1.381454562 | 0.001343230577
| 4768.694941 | 0.000264999997 | 1.381429287 | 0.001332600095
| 4768.574409 | 0.000264000004 | 1.381400403 | 0.001333517439
| 4768.453878 | 0.0002769999662 | 1.38137553 | 0.001345539458
| 4768.333347 | 0.0002999999715 | 1.381356235 | 0.001365336076
| 4768.212816 | 0.0003310000039 | 1.381346667 | 0.001391046629
| 4768.092285 | 0.0003630000444 | 1.381346758 | 0.00141700611
| 4767.971754 | 0.0003930000625 | 1.381356364 | 0.001440793139
| 4767.851222 | 0.0004150000588 | 1.381372733 | 0.001457707846
| 4767.730691 | 0.0004289999616 | 1.381392702 | 0.001467933747
| 4767.61016 | 0.0004319999959 | 1.381414227 | 0.001469159181
| 4767.489629 | 0.0004250000001 | 1.381431539 | 0.00146252927
| 4767.369098 | 0.0004129999786 | 1.381443685 | 0.001452149272
| 4767.248567 | 0.0003969999649 | 1.381449399 | 0.001438902893
| 4767.128036 | 0.0003839999716 | 1.381447678 | 0.001428519203
| 4767.007504 | 0.0003770000202 | 1.381443393 | 0.001423145236
| 4766.886973 | 0.000377 | 1.38143852 | 0.001423476272
| 4766.766442 | 0.000382999999 | 1.381437992 | 0.001428415271
| 4766.645911 | 0.0003910000072 | 1.381442766 | 0.001434666084
| 4766.52538 | 0.0003969999949 | 1.381454607 | 0.001438885135
| 4766.404849 | 0.0003949999452 | 1.381471152 | 0.001436348503
| 4766.284317 | 0.0003810000423 | 1.381488525 | 0.001424040499
| 4766.163786 | 0.0003560000416 | 1.381499817 | 0.001403173072
| 4766.043255 | 0.0003240000098 | 1.381503371 | 0.001377083609
| 4765.922724 | 0.0002889999705 | 1.381494602 | 0.001349280355
| 4765.802193 | 0.0002609999566 | 1.381475671 | 0.001327740601
| 4765.681662 | 0.0002429999811 | 1.381450406 | 0.001314672559
| 4765.56113 | 0.0002380000158 | 1.381423415 | 0.001312238947
| 4765.440599 | 0.0002449999874 | 1.381398747 | 0.00131939378
| 4765.320068 | 0.0002619999924 | 1.381381193 | 0.001334237792
| 4765.199537 | 0.0002820000182 | 1.381371696 | 0.001351044046
| 4765.079006 | 0.0003020000363 | 1.381369256 | 0.001367439832
| 4764.958475 | 0.0003180000472 | 1.381371735 | 0.001380308033
| 4764.837943 | 0.000330999957 | 1.381376781 | 0.001390595925
| 4764.717412 | 0.0003399999825 | 1.381384432 | 0.001397490711
| 4764.596881 | 0.0003449999971 | 1.381392465 | 0.001401121659
| 4764.47635 | 0.0003479999992 | 1.381401459 | 0.001403075738
| 4764.355819 | 0.0003469999851 | 1.381412558 | 0.001401665097
| 4764.235288 | 0.0003399999512 | 1.381424124 | 0.001395363823
| 4764.114756 | 0.0003260000483 | 1.381435108 | 0.001383422317
| 4763.994225 | 0.0003030000481 | 1.381442489 | 0.001364394898
| 4763.873694 | 0.0002730000219 | 1.381442149 | 0.001340142596
| 4763.753163 | 0.0002399999799 | 1.381432291 | 0.001314012523
| 4763.632632 | 0.0002079999523 | 1.381411378 | 0.001289336888
| 4763.512101 | 0.0001839999665 | 1.381379638 | 0.001271776954
| 4763.391569 | 0.0001740000359 | 1.38134068 | 0.001265986259
| 4763.271038 | 0.0001819999821 | 1.381300571 | 0.001274853801
| 4763.150507 | 0.000205999979 | 1.381265317 | 0.00129640886
| 4763.029976 | 0.0002440000223 | 1.381238761 | 0.00132880703
| 4762.909445 | 0.0002900000867 | 1.381225321 | 0.001366927547
| 4762.788914 | 0.0003370001346 | 1.381224696 | 0.001405113898
| 4762.668382 | 0.0003789998432 | 1.381235404 | 0.001438587987
| 4762.547851 | 0.0004119999216 | 1.381253606 | 0.001464330614
| 4762.42732 | 0.0004339999777 | 1.381275036 | 0.001480967822
| 4762.306789 | 0.0004480000024 | 1.381296053 | 0.001491143345
| 4762.186258 | 0.0004550000034 | 1.381316745 | 0.00149566227
| 4762.065727 | 0.0004569999939 | 1.381335269 | 0.001496253334
| 4761.945195 | 0.0004550000078 | 1.38135368 | 0.001493607385
| 4761.824664 | 0.0004470000201 | 1.381371086 | 0.001486154292
| 4761.704133 | 0.0004320000174 | 1.381386446 | 0.001473143391
| 4761.583602 | 0.0004089999941 | 1.381396686 | 0.001453942644
| 4761.463071 | 0.0003799999563 | 1.381397681 | 0.001430414263
| 4761.34254 | 0.0003519999328 | 1.381387671 | 0.001408337719
| 4761.222008 | 0.0003289999615 | 1.381367663 | 0.001390898554
| 4761.101477 | 0.0003200000239 | 1.381338311 | 0.001385357714
| 4760.980946 | 0.000329999987 | 1.381309099 | 0.00139521768
| 4760.860415 | 0.0003570000025 | 1.381285669 | 0.001418528297
| 4760.739884 | 0.0003980000653 | 1.381275057 | 0.001452447331
| 4760.619353 | 0.0004440001083 | 1.381281649 | 0.00148942046
| 4760.498822 | 0.0004830000993 | 1.381305185 | 0.001519730235
| 4760.37829 | 0.0005069999328 | 1.381339643 | 0.00153723801
| 4760.257759 | 0.0005099999957 | 1.381379099 | 0.001537420983
| 4760.137228 | 0.0004920000015 | 1.381413047 | 0.001520889756
| 4760.016697 | 0.0004589999464 | 1.381436813 | 0.00149278303
| 4759.896166 | 0.0004169998919 | 1.38144562 | 0.001458246466
| 4759.775635 | 0.0003759998762 | 1.381439007 | 0.001425419388
| 4759.655103 | 0.0003450000912 | 1.381420217 | 0.001401414398
| 4759.534572 | 0.0003280000269 | 1.381396304 | 0.001389064886
| 4759.414041 | 0.0003260000004 | 1.381371807 | 0.001388918112
| 4759.29351 | 0.0003370000204 | 1.381353766 | 0.001398941184
| 4759.172979 | 0.0003550000499 | 1.381344144 | 0.001414152626
| 4759.052448 | 0.0003750000539 | 1.381345332 | 0.001430356622
| 4758.931916 | 0.0003889999568 | 1.381355313 | 0.001441180227
| 4758.811385 | 0.0003929999931 | 1.381370255 | 0.001443601395
| 4758.690854 | 0.0003850000029 | 1.381385176 | 0.001436287121
| 4758.570323 | 0.0003659999742 | 1.381395583 | 0.001420310279
| 4758.449792 | 0.0003399999294 | 1.381398006 | 0.001399118734
| 4758.329261 | 0.0003099999035 | 1.38139088 | 0.001375237945
| 4758.208729 | 0.0002840000839 | 1.38137216 | 0.001355279077
| 4758.088198 | 0.0002670000317 | 1.381347744 | 0.001342954976
| 4757.967667 | 0.0002600000036 | 1.381318552 | 0.001339023964
| 4757.847136 | 0.0002660000136 | 1.381290153 | 0.001345595757
| 4757.726605 | 0.0002820000552 | 1.381264979 | 0.001360094389
| 4757.606074 | 0.0003070000999 | 1.381246742 | 0.001381492317
| 4757.485542 | 0.0003349999057 | 1.381235998 | 0.001404888232
| 4757.365011 | 0.0003639999417 | 1.381232104 | 0.001428697275
| 4757.24448 | 0.0003909999824 | 1.381233982 | 0.001450547526
| 4757.123949 | 0.0004150000135 | 1.381240646 | 0.001469684916
| 4757.003418 | 0.0004340000269 | 1.381250791 | 0.001484562011
| 4756.882887 | 0.0004470000308 | 1.381262164 | 0.001494498355
| 4756.762355 | 0.0004559999684 | 1.381272695 | 0.001501237552
| 4756.641824 | 0.0004609999892 | 1.381283331 | 0.001504724197
| 4756.521293 | 0.0004619999992 | 1.381291035 | 0.001505135253
| 4756.400762 | 0.000462 | 1.381296367 | 0.001504872943
| 4756.280231 | 0.0004620000058 | 1.381298364 | 0.001504805275
| 4756.1597 | 0.0004650000164 | 1.381299214 | 0.001507239801
| 4756.039168 | 0.0004699999817 | 1.381299317 | 0.001511341587
| 4755.918637 | 0.0004789999794 | 1.38130019 | 0.001518645892
| 4755.798106 | 0.0004909999888 | 1.381303389 | 0.001528250276
| 4755.677575 | 0.0005050000051 | 1.381311181 | 0.001539210778
| 4755.557044 | 0.0005170000178 | 1.381322941 | 0.001548316487
| 4755.436513 | 0.0005270000126 | 1.381338616 | 0.001555570361
| 4755.315981 | 0.0005309999848 | 1.381357609 | 0.001557759401
| 4755.19545 | 0.0005290000049 | 1.381377534 | 0.0015550224
| 4755.074919 | 0.0005190000108 | 1.381397932 | 0.001545761824
| 4754.954388 | 0.0004999999932 | 1.381414382 | 0.001529423252
| 4754.833857 | 0.000475999954 | 1.38142487 | 0.001509372
| 4754.713326 | 0.000447999916 | 1.381428928 | 0.001486447302
| 4754.592794 | 0.0004200001102 | 1.381423743 | 0.001464061733
| 4754.472263 | 0.0003980000567 | 1.381411763 | 0.001446944342
| 4754.351732 | 0.0003840000171 | 1.381395024 | 0.001436600852
| 4754.231201 | 0.0003820000013 | 1.381377327 | 0.001436057743
| 4754.11067 | 0.000391000024 | 1.381364343 | 0.001444172233
| 4753.990139 | 0.0004070000457 | 1.38136008 | 0.001457462377
| 4753.869607 | 0.0004230000422 | 1.381366078 | 0.001470153631
| 4753.749076 | 0.0004329999728 | 1.381380742 | 0.001477466373
| 4753.628545 | 0.0004310000027 | 1.381401024 | 0.001474705236
| 4753.508014 | 0.000414 | 1.381420233 | 0.001459823517
| 4753.387483 | 0.000383999947 | 1.381433043 | 0.001434756101
| 4753.266952 | 0.0003449998913 | 1.381434449 | 0.001403044084
| 4753.146421 | 0.0003049998533 | 1.381423287 | 0.00137125332
| 4753.025889 | 0.000269000103 | 1.381400114 | 0.001343412918
| 4752.905358 | 0.0002450000361 | 1.381367791 | 0.001325853531
| 4752.784827 | 0.0002340000016 | 1.381332331 | 0.001319036331
| 4752.664296 | 0.0002370000195 | 1.381296147 | 0.001323632965
| 4752.543765 | 0.000253000067 | 1.381264341 | 0.001338533429
| 4752.423234 | 0.0002790001298 | 1.381238729 | 0.001361195281
| 4752.302702 | 0.0003119999009 | 1.381221454 | 0.001389056787
| 4752.182171 | 0.0003489999392 | 1.381212677 | 0.001419672568
| 4752.06164 | 0.0003869999892 | 1.381213273 | 0.001450554591
| 4751.941109 | 0.0004230000311 | 1.381222958 | 0.001479282521
| 4751.820578 | 0.0004520000462 | 1.381241405 | 0.001501813247
| 4751.700047 | 0.0004710000265 | 1.381264658 | 0.001515939918
| 4751.579515 | 0.000477999978 | 1.381290837 | 0.001520146738
| 4751.458984 | 0.0004710000125 | 1.381314462 | 0.001513127994
| 4751.338453 | 0.0004530000077 | 1.381330995 | 0.001497585457
| 4751.217922 | 0.0004289999776 | 1.381337292 | 0.001477765143
| 4751.097391 | 0.0004049999611 | 1.381332808 | 0.001458574109
| 4750.97686 | 0.0003879999817 | 1.381318628 | 0.001445637078
| 4750.856328 | 0.0003830000164 | 1.381299761 | 0.001442724399
| 4750.735797 | 0.0003919999826 | 1.381281324 | 0.00145116266
| 4750.615266 | 0.000412999988 | 1.381269406 | 0.001468971435
| 4750.494735 | 0.0004420000237 | 1.381267215 | 0.001492713557
| 4750.374204 | 0.0004720000473 | 1.381278354 | 0.001516490509
| 4750.253673 | 0.0004940000351 | 1.381299887 | 0.001533159862
| 4750.133141 | 0.0005039999657 | 1.381328094 | 0.001539687566
| 4750.01261 | 0.0004980000124 | 1.381357699 | 0.001533130101
| 4749.892079 | 0.0004770000149 | 1.381382016 | 0.001514689937
| 4749.771548 | 0.0004459999767 | 1.381397068 | 0.00148866274
| 4749.651017 | 0.0004099999338 | 1.381400729 | 0.001459236607
| 4749.530486 | 0.0003769999158 | 1.381392934 | 0.001432917764
| 4749.409954 | 0.0003520000893 | 1.381377989 | 0.001413518852
| 4749.289423 | 0.000338000031 | 1.38136011 | 0.001403231687
| 4749.168892 | 0.0003330000043 | 1.381345424 | 0.001400072914
| 4749.048361 | 0.0003319999995 | 1.381335105 | 0.001399909957
| 4748.92783 | 0.0003309999888 | 1.381329803 | 0.001399453418
| 4748.807299 | 0.0003249999581 | 1.38132719 | 0.001394775124
| 4748.686767 | 0.0003120000483 | 1.381322713 | 0.00138451547
| 4748.566236 | 0.00029500004 | 1.381312153 | 0.00137135952
| 4748.445705 | 0.0002780000169 | 1.38129407 | 0.001358643264
| 4748.325174 | 0.0002669999996 | 1.381268293 | 0.001351254389
| 4748.204643 | 0.0002660000224 | 1.38123796 | 0.001352261268
| 4748.084112 | 0.0002790000801 | 1.38120651 | 0.001364714946
| 4747.96358 | 0.0003049998998 | 1.381180377 | 0.001387426381
| 4747.843049 | 0.0003409999101 | 1.381161909 | 0.001417820501
| 4747.722518 | 0.0003819999534 | 1.381154726 | 0.001451621138
| 4747.601987 | 0.0004220000084 | 1.381156321 | 0.001484097176
| 4747.481456 | 0.0004600000522 | 1.381165947 | 0.001514479288
| 4747.360925 | 0.0004930000794 | 1.381182306 | 0.001540403934
| 4747.240393 | 0.000520000086 | 1.381203897 | 0.001561145484
| 4747.119862 | 0.0005399999472 | 1.381230012 | 0.001575931414
| 4746.999331 | 0.0005499999872 | 1.381259532 | 0.001582387377
| 4746.8788 | 0.000548999999 | 1.381289094 | 0.001579895817
| 4746.758269 | 0.000535999964 | 1.381316756 | 0.001567756276
| 4746.637738 | 0.0005109999049 | 1.381337771 | 0.001546245741
| 4746.517206 | 0.0004769998503 | 1.381348227 | 0.001518032486
| 4746.396675 | 0.0004410001001 | 1.381344583 | 0.001489016716
| 4746.276144 | 0.0004110000426 | 1.381328248 | 0.001465622075
| 4746.155613 | 0.000395000001 | 1.381301949 | 0.001454195992
| 4746.035082 | 0.0003980000272 | 1.381274053 | 0.001458315875
| 4745.914551 | 0.0004190000956 | 1.381250955 | 0.00147679486
| 4745.79402 | 0.0004550001686 | 1.381240052 | 0.001506761233
| 4745.673488 | 0.0004969998773 | 1.381245862 | 0.001540631161
| 4745.552957 | 0.0005339999422 | 1.381268711 | 0.001569439564
| 4745.432426 | 0.0005569999953 | 1.381303635 | 0.001586155229
| 4745.311895 | 0.0005599999769 | 1.381345054 | 0.001586222514
| 4745.191364 | 0.0005399999045 | 1.381383366 | 0.001567761076
| 4745.070833 | 0.0005019998102 | 1.381410965 | 0.001535282313
| 4744.950301 | 0.0004530001501 | 1.381423178 | 0.001494754293
| 4744.82977 | 0.000402000087 | 1.381418504 | 0.00145358617
| 4744.709239 | 0.0003580000152 | 1.381398011 | 0.001419037965
| 4744.588708 | 0.0003299999909 | 1.381366974 | 0.001398123097
| 4744.468177 | 0.000321000019 | 1.38133381 | 0.001392789697
| 4744.347646 | 0.0003290000821 | 1.381304534 | 0.001401058878
| 4744.227114 | 0.0003509999295 | 1.381284859 | 0.001420155893
| 4744.106583 | 0.0003789999483 | 1.38127811 | 0.001443378554
| 4743.986052 | 0.0004059999868 | 1.381284469 | 0.001465021195
| 4743.865521 | 0.0004230000035 | 1.381301073 | 0.0014779286
| 4743.74499 | 0.0004269999732 | 1.381322066 | 0.001480001783
| 4743.624459 | 0.0004149999139 | 1.381342217 | 0.00146910508
| 4743.503927 | 0.0003910000804 | 1.381354531 | 0.001448902321
| 4743.383396 | 0.0003590000637 | 1.381356846 | 0.001422774387
| 4743.262865 | 0.0003270000202 | 1.38134578 | 0.001397429387
| 4743.142334 | 0.0003019999898 | 1.381325514 | 0.00137831883
| 4743.021803 | 0.0002880000021 | 1.381297896 | 0.001368589872
| 4742.901272 | 0.0002890000483 | 1.381269315 | 0.001371123551
| 4742.78074 | 0.0003029999511 | 1.381244593 | 0.001384010311
| 4742.660209 | 0.0003269999489 | 1.381227406 | 0.001404594283
| 4742.539678 | 0.0003569999768 | 1.38122014 | 0.001429480922
| 4742.419147 | 0.0003860000147 | 1.381223489 | 0.001452933247
| 4742.298616 | 0.0004110000311 | 1.381234652 | 0.001472673614
| 4742.178085 | 0.0004270000132 | 1.381253442 | 0.001484643235
| 4742.057553 | 0.0004309999855 | 1.381273432 | 0.001486775951
| 4741.937022 | 0.0004240000159 | 1.381292057 | 0.001480035347
| 4741.816491 | 0.0004080000146 | 1.381304163 | 0.001466350407
| 4741.69596 | 0.0003879999898 | 1.38131029 | 0.001449759171
| 4741.575429 | 0.0003649999657 | 1.381308225 | 0.001431205255
| 4741.454898 | 0.0003459999589 | 1.381298618 | 0.001416348642
| 4741.334366 | 0.0003330000491 | 1.381285084 | 0.001406605801
| 4741.213835 | 0.0003260000169 | 1.381269582 | 0.001401862126
| 4741.093304 | 0.000326 | 1.381253424 | 0.001402855065
| 4740.972773 | 0.0003320000027 | 1.381239966 | 0.001408574238
| 4740.852242 | 0.0003410000199 | 1.381228823 | 0.001416600253
| 4740.731711 | 0.0003530000393 | 1.381220424 | 0.001426908132
| 4740.611179 | 0.0003659999491 | 1.381214713 | 0.001437872929
| 4740.490648 | 0.0003799999642 | 1.38121043 | 0.001449568832
| 4740.370117 | 0.0003969999796 | 1.381208412 | 0.001463575015
| 4740.249586 | 0.0004150000027 | 1.381210983 | 0.001478127221
| 4740.129055 | 0.0004320000243 | 1.381216865 | 0.001491671925
| 4740.008524 | 0.0004480000346 | 1.381226697 | 0.00150417164
| 4739.887992 | 0.0004600000212 | 1.381240829 | 0.001513162989
| 4739.767461 | 0.0004649999865 | 1.38125633 | 0.001516374562
| 4739.64693 | 0.000465 | 1.381270968 | 0.001515565391
| 4739.526399 | 0.0004589999998 | 1.381283716 | 0.001509980847
| 4739.405868 | 0.000450999989 | 1.38129168 | 0.001503047784
| 4739.285337 | 0.0004429999836 | 1.381297205 | 0.001496257239
| 4739.164806 | 0.0004369999959 | 1.381299134 | 0.001491305993
| 4739.044274 | 0.0004360000028 | 1.381301395 | 0.001490407046
| 4738.923743 | 0.000437999997 | 1.381306181 | 0.00149180322
| 4738.803212 | 0.0004409999996 | 1.381314963 | 0.0014937796
| 4738.682681 | 0.0004429999951 | 1.38132844 | 0.001494666315
| 4738.56215 | 0.0004389999663 | 1.381347155 | 0.001490358966
| 4738.441619 | 0.0004259999051 | 1.38136737 | 0.001478632768
| 4738.321087 | 0.0004020000716 | 1.381386738 | 0.001457995972
| 4738.200556 | 0.0003680000552 | 1.381400185 | 0.00142955982
| 4738.080025 | 0.0003260000111 | 1.381406453 | 0.001395027182
| 4737.959494 | 0.0002789999497 | 1.381401292 | 0.001357091036
| 4737.838963 | 0.0002329998994 | 1.381385197 | 0.001320609933
| 4737.718432 | 0.0001919998818 | 1.38135807 | 0.001288848403
| 4737.5979 | 0.0001610000969 | 1.381322679 | 0.001265717098
| 4737.477369 | 0.0001430000318 | 1.381281643 | 0.001253505991
| 4737.356838 | 0.0001400000012 | 1.381239529 | 0.001253576728
| 4737.236307 | 0.0001520000229 | 1.381200154 | 0.001265705654
| 4737.115776 | 0.0001760000786 | 1.381167683 | 0.001287205187
| 4736.995245 | 0.0002100001468 | 1.381143196 | 0.001316383387
| 4736.874713 | 0.0002499998693 | 1.381130481 | 0.001349759859
| 4736.754182 | 0.0002909999218 | 1.381128698 | 0.001383311677
| 4736.633651 | 0.0003279999797 | 1.381138546 | 0.001412924249
| 4736.51312 | 0.0003570000138 | 1.38115625 | 0.001435559744
| 4736.392589 | 0.0003740000022 | 1.381181452 | 0.001447979469
| 4736.272058 | 0.0003749999577 | 1.381206362 | 0.001447380075
| 4736.151526 | 0.0003630000409 | 1.381228222 | 0.001436366915
| 4736.030995 | 0.0003380000513 | 1.381240962 | 0.001415295155
| 4735.910464 | 0.0003080000207 | 1.381242071 | 0.00139083057
| 4735.789933 | 0.000277999986 | 1.381230265 | 0.001367123006
| 4735.669402 | 0.0002569999858 | 1.381207553 | 0.001351388571
| 4735.548871 | 0.0002500000339 | 1.381178525 | 0.001347432695
| 4735.428339 | 0.0002599999645 | 1.381150412 | 0.001357276088
| 4735.307808 | 0.0002839999474 | 1.381128338 | 0.001378174196
| 4735.187277 | 0.0003189999708 | 1.381117783 | 0.001407361632
| 4735.066746 | 0.0003560000168 | 1.381120947 | 0.001437375635
| 4734.946215 | 0.0003880000358 | 1.381137069 | 0.001462556149
| 4734.825684 | 0.0004070000097 | 1.381162022 | 0.001476624875
| 4734.705152 | 0.0004099999889 | 1.381190009 | 0.001477475603
| 4734.584621 | 0.0003960000327 | 1.381214055 | 0.001464701428
| 4734.46409 | 0.0003700000253 | 1.381229285 | 0.001442662819
| 4734.343559 | 0.0003359999873 | 1.381232256 | 0.001414821803
| 4734.223028 | 0.0003029999564 | 1.381221223 | 0.001388616932
| 4734.102497 | 0.0002779999628 | 1.381199378 | 0.001369566826
| 4733.981965 | 0.000266000046 | 1.381170798 | 0.001361508171
| 4733.861434 | 0.0002689999926 | 1.38114118 | 0.001365737122
| 4733.740903 | 0.000285999981 | 1.3811154 | 0.001381153019
| 4733.620372 | 0.0003140000078 | 1.381098029 | 0.001405042825
| 4733.499841 | 0.0003460000496 | 1.381091352 | 0.001431566915
| 4733.37931 | 0.000377000077 | 1.381093419 | 0.001456763987
| 4733.258778 | 0.0004029998966 | 1.381103427 | 0.001477419975
| 4733.138247 | 0.0004199999555 | 1.381116519 | 0.001490558938
| 4733.017716 | 0.0004299999874 | 1.381129046 | 0.001498024695
| 4732.897185 | 0.0004350000004 | 1.381138753 | 0.001501579628
| 4732.776654 | 0.0004390000073 | 1.381145254 | 0.001504507541
| 4732.656123 | 0.0004440000225 | 1.381149569 | 0.001508379247
| 4732.535591 | 0.0004520000501 | 1.381152936 | 0.001514752856
| 4732.41506 | 0.0004639999669 | 1.381157555 | 0.001524314803
| 4732.294529 | 0.000478999979 | 1.381166086 | 0.001536093959
| 4732.173998 | 0.0004939999994 | 1.381179375 | 0.001547594442
| 4732.053467 | 0.0005070000132 | 1.381196999 | 0.001557210173
| 4731.932936 | 0.0005170000107 | 1.381218822 | 0.001564133446
| 4731.812405 | 0.0005209999839 | 1.381245061 | 0.001565904647
| 4731.691873 | 0.0005170000116 | 1.381272592 | 0.001561075665
| 4731.571342 | 0.000506000017 | 1.381301102 | 0.001550479815
| 4731.450811 | 0.0004850000039 | 1.381329291 | 0.001531746144
| 4731.33028 | 0.0004539999518 | 1.38135409 | 0.001505054358
| 4731.209749 | 0.0004129998783 | 1.381372979 | 0.001470552043
| 4731.089218 | 0.0003649998014 | 1.381382537 | 0.001430886972
| 4730.968686 | 0.0003140001552 | 1.381382466 | 0.001389339696
| 4730.848155 | 0.0002630000859 | 1.38137222 | 0.00134838878
| 4730.727624 | 0.0002160000153 | 1.381353006 | 0.001311226583
| 4730.607093 | 0.0001749999659 | 1.381326302 | 0.001279397815
| 4730.486562 | 0.0001419999402 | 1.38129423 | 0.001254409277
| 4730.366031 | 0.0001169999437 | 1.381257914 | 0.001236195068
| 4730.245499 | 0.0001020000478 | 1.381218818 | 0.00122630067
| 4730.124968 | 9.700000913e-05 | 1.381178516 | 0.001224633601
| 4730.004437 | 0.0001039999967 | 1.381139111 | 0.001232702076
| 4729.883906 | 0.0001220000267 | 1.381103243 | 0.001249535659
| 4729.763375 | 0.000152000081 | 1.381074263 | 0.001275753706
| 4729.642844 | 0.0001880001372 | 1.381056244 | 0.001306223023
| 4729.522312 | 0.0002259998735 | 1.381048617 | 0.001337714372
| 4729.401781 | 0.000258999935 | 1.381052092 | 0.001364476267
| 4729.28125 | 0.000281999986 | 1.381060553 | 0.001382788282
| 4729.160719 | 0.0002950000037 | 1.38106994 | 0.001392888222
| 4729.040188 | 0.0003000000021 | 1.381075749 | 0.001396671831
| 4728.919657 | 0.0003010000173 | 1.381075581 | 0.001397543178
| 4728.799125 | 0.0003059999827 | 1.381068904 | 0.001402060566
| 4728.678594 | 0.0003189999726 | 1.381062138 | 0.001413110891
| 4728.558063 | 0.000338999985 | 1.381058654 | 0.001429680639
| 4728.437532 | 0.0003630000128 | 1.381063251 | 0.001449040329
| 4728.317001 | 0.0003840000236 | 1.38107615 | 0.001465465311
| 4728.19647 | 0.0003959999967 | 1.381095489 | 0.001474168579
| 4728.075938 | 0.0003950000036 | 1.381115 | 0.001472253505
| 4727.955407 | 0.000383000027 | 1.381129228 | 0.001461671956
| 4727.834876 | 0.0003650000161 | 1.381134147 | 0.001446740324
| 4727.714345 | 0.0003479999963 | 1.381129078 | 0.001433211099
| 4727.593814 | 0.0003400000055 | 1.381116763 | 0.001427452343
| 4727.473283 | 0.0003430000382 | 1.381104443 | 0.001430671055
| 4727.352751 | 0.000354999955 | 1.381095427 | 0.001441040963
| 4727.23222 | 0.0003729999569 | 1.381094163 | 0.001455852821
| 4727.111689 | 0.0003899999824 | 1.381101368 | 0.001469351549
| 4726.991158 | 0.0004000000006 | 1.381114394 | 0.001476795338
| 4726.870627 | 0.0004019999899 | 1.381128351 | 0.00147765485
| 4726.750096 | 0.0003959999635 | 1.381141393 | 0.001472038017
| 4726.629564 | 0.0003840000468 | 1.381149241 | 0.001461828599
| 4726.509033 | 0.0003700000355 | 1.381152513 | 0.001450255053
| 4726.388502 | 0.0003560000165 | 1.381150281 | 0.001439004558
| 4726.267971 | 0.0003449999984 | 1.381145193 | 0.001430370486
| 4726.14744 | 0.0003359999923 | 1.381137288 | 0.001423534418
| 4726.026909 | 0.0003309999942 | 1.381127839 | 0.00142005425
| 4725.906377 | 0.0003290000128 | 1.381117119 | 0.00141909787
| 4725.785846 | 0.000331999992 | 1.381105576 | 0.001422271733
| 4725.665315 | 0.0003409999881 | 1.381094858 | 0.00143029569
| 4725.544784 | 0.0003560000007 | 1.381088275 | 0.001442975434
| 4725.424253 | 0.0003730000238 | 1.38108708 | 0.00145697184
| 4725.303722 | 0.0003900000386 | 1.381091052 | 0.001470665128
| 4725.183191 | 0.0004040000329 | 1.381099938 | 0.00148162072
| 4725.062659 | 0.0004119999774 | 1.38111156 | 0.00148751688
| 4724.942128 | 0.0004139999971 | 1.381121912 | 0.00148858878
| 4724.821597 | 0.000414 | 1.381129568 | 0.001488186097
| 4724.701066 | 0.0004150000025 | 1.381135995 | 0.001488672235
| 4724.580535 | 0.0004170000052 | 1.381143626 | 0.001489904179
| 4724.460004 | 0.000419000004 | 1.381153002 | 0.001491033494
| 4724.339472 | 0.000419999997 | 1.381166594 | 0.001491098274
| 4724.218941 | 0.0004130000112 | 1.381184217 | 0.001484392545
| 4724.09841 | 0.0003950000044 | 1.381199869 | 0.001468818866
| 4723.977879 | 0.000367999961 | 1.381210147 | 0.001446210162
| 4723.857348 | 0.0003329999159 | 1.381210492 | 0.001417651304
| 4723.736817 | 0.0002989999042 | 1.381197305 | 0.00139070449
| 4723.616285 | 0.0002740000776 | 1.381174112 | 0.001371696489
| 4723.495754 | 0.0002630000192 | 1.381145216 | 0.001364457726
| 4723.375223 | 0.0002679999981 | 1.381116982 | 0.001370247845
| 4723.254692 | 0.0002880000263 | 1.381095738 | 0.001387878341
| 4723.134161 | 0.0003150000606 | 1.381087033 | 0.001410489258
| 4723.01363 | 0.0003410000738 | 1.381088814 | 0.00143166747
| 4722.893098 | 0.0003609999351 | 1.381099728 | 0.001447408207
| 4722.772567 | 0.000369999983 | 1.381114107 | 0.001453960507
| 4722.652036 | 0.00037 | 1.381127343 | 0.001453228304
| 4722.531505 | 0.0003629999917 | 1.38113684 | 0.001446997736
| 4722.410974 | 0.0003529999803 | 1.381140896 | 0.001438636205
| 4722.290443 | 0.0003439999787 | 1.381140432 | 0.001431357335
| 4722.169911 | 0.0003380000203 | 1.381137339 | 0.001426683775
| 4722.04938 | 0.0003360000041 | 1.381133939 | 0.001425295918
| 4721.928849 | 0.000336 | 1.381132062 | 0.00142545233
| 4721.808318 | 0.0003370000007 | 1.381131346 | 0.001426357506
| 4721.687787 | 0.000337999998 | 1.381132557 | 0.001427149196
| 4721.567256 | 0.0003369999898 | 1.381134833 | 0.001426244186
| 4721.446724 | 0.0003340000106 | 1.381136265 | 0.001423754639
| 4721.326193 | 0.0003310000065 | 1.381137012 | 0.001421305299
| 4721.205662 | 0.0003270000033 | 1.381137129 | 0.001418075815
| 4721.085131 | 0.0003239999984 | 1.381136239 | 0.001415722616
| 4720.9646 | 0.0003209999962 | 1.381135545 | 0.001413357722
| 4720.844069 | 0.0003189999935 | 1.38113436 | 0.001411838828
| 4720.723537 | 0.0003170000073 | 1.381133911 | 0.001410276558
| 4720.603006 | 0.0003160000023 | 1.38113325 | 0.001409543811
| 4720.482475 | 0.000315000001 | 1.381134732 | 0.001408684916
| 4720.361944 | 0.0003119999976 | 1.381136916 | 0.001406150086
| 4720.241413 | 0.0003059999859 | 1.381139162 | 0.001401159751
| 4720.120882 | 0.0002979999688 | 1.381139355 | 0.001394655488
| 4720.00035 | 0.0002880000381 | 1.381137875 | 0.001386615035
| 4719.879819 | 0.0002780000246 | 1.381131837 | 0.001378842612
| 4719.759288 | 0.0002720000066 | 1.38112373 | 0.001374461051
| 4719.638757 | 0.0002700000003 | 1.381115313 | 0.001373366914
| 4719.518226 | 0.0002710000065 | 1.381108358 | 0.001374638641
| 4719.397695 | 0.0002750000119 | 1.381103164 | 0.001378258858
| 4719.277163 | 0.0002789999842 | 1.381102572 | 0.001381608085
| 4719.156632 | 0.000279 | 1.381103557 | 0.00138159494
| 4719.036101 | 0.0002740000062 | 1.381104461 | 0.001377499448
| 4718.91557 | 0.000264999999 | 1.381100412 | 0.001370425715
| 4718.795039 | 0.0002569999926 | 1.381091896 | 0.00136443234
| 4718.674508 | 0.0002520000114 | 1.381077894 | 0.00136121434
| 4718.553976 | 0.0002560000588 | 1.381061089 | 0.001365518836
| 4718.433445 | 0.0002699999616 | 1.381045442 | 0.001377930239
| 4718.312914 | 0.0002939999669 | 1.381035865 | 0.001398159951
| 4718.192383 | 0.0003229999994 | 1.381035584 | 0.001421930842
| 4718.071852 | 0.0003520000308 | 1.381045734 | 0.001445088548
| 4717.951321 | 0.0003750000324 | 1.38106518 | 0.00146279443
| 4717.83079 | 0.0003869999959 | 1.381090934 | 0.001471135702
| 4717.710258 | 0.0003860000029 | 1.381117237 | 0.001468815463
| 4717.589727 | 0.0003740000183 | 1.381141062 | 0.00145764647
| 4717.469196 | 0.0003520000036 | 1.3811589 | 0.001438652588
| 4717.348665 | 0.0003249999665 | 1.381168581 | 0.001416049791
| 4717.228134 | 0.000296999931 | 1.38117086 | 0.001393064573
| 4717.107603 | 0.0002699999139 | 1.381166436 | 0.001371291303
| 4716.987071 | 0.0002480000665 | 1.381156041 | 0.001353958101
| 4716.86654 | 0.0002320000266 | 1.381143872 | 0.001341635347
| 4716.746009 | 0.0002210000034 | 1.381130161 | 0.001333491994
| 4716.625478 | 0.0002159999979 | 1.381117753 | 0.001330178269
| 4716.504947 | 0.000214 | 1.381107569 | 0.001329186747
| 4716.384416 | 0.0002139999962 | 1.381100325 | 0.001329657457
| 4716.263884 | 0.0002130000032 | 1.381095786 | 0.00132915082
| 4716.143353 | 0.0002090000072 | 1.381092698 | 0.001326105014
| 4716.022822 | 0.0002010000036 | 1.381088016 | 0.001319881528
| 4715.902291 | 0.0001909999909 | 1.38108011 | 0.001312212046
| 4715.78176 | 0.0001809999864 | 1.381067308 | 0.001304830963
| 4715.661229 | 0.0001750000036 | 1.381050065 | 0.001300983241
| 4715.540697 | 0.0001759999967 | 1.381029264 | 0.001303070715
| 4715.420166 | 0.0001879999766 | 1.381009106 | 0.001314117794
| 4715.299635 | 0.0002089999876 | 1.380994261 | 0.001332213885
| 4715.179104 | 0.0002360000215 | 1.380987437 | 0.00135474588
| 4715.058573 | 0.000264000049 | 1.380990278 | 0.001377527277
| 4714.938042 | 0.0002870000453 | 1.381002233 | 0.001395682321
| 4714.81751 | 0.0002999999552 | 1.381019395 | 0.001405350645
| 4714.696979 | 0.0003009999979 | 1.381037675 | 0.001405136388
| 4714.576448 | 0.000290000008 | 1.381050575 | 0.001395421877
| 4714.455917 | 0.0002739999893 | 1.381054994 | 0.001382116229
| 4714.335386 | 0.0002569999801 | 1.381050444 | 0.00136852076
| 4714.214855 | 0.0002470000033 | 1.381037397 | 0.001361152958
| 4714.094323 | 0.0002479999964 | 1.381022097 | 0.001362917671
| 4713.973792 | 0.0002599999732 | 1.381008453 | 0.001373584918
| 4713.853261 | 0.0002819999808 | 1.38100199 | 0.001392011357
| 4713.73273 | 0.0003070000102 | 1.381006197 | 0.001412264264
| 4713.612199 | 0.0003280000221 | 1.381019812 | 0.001428690429
| 4713.491668 | 0.0003399999968 | 1.381040119 | 0.001437358296
| 4713.371136 | 0.0003390000037 | 1.381061874 | 0.001435303112
| 4713.250605 | 0.0003270000285 | 1.381079093 | 0.00142451358
| 4713.130074 | 0.0003080000193 | 1.381089175 | 0.001408415863
| 4713.009543 | 0.0002869999945 | 1.381089958 | 0.001391229199
| 4712.889012 | 0.0002709999898 | 1.38108261 | 0.001378613452
| 4712.768481 | 0.0002650000122 | 1.381071631 | 0.001374395416
| 4712.647949 | 0.0002689999845 | 1.381062656 | 0.00137824309
| 4712.527418 | 0.0002809999698 | 1.381059137 | 0.001388316546
| 4712.406887 | 0.0002959999826 | 1.381065045 | 0.001400289636
| 4712.286356 | 0.0003070000006 | 1.381078861 | 0.00140852291
| 4712.165825 | 0.000309999986 | 1.381098919 | 0.001409840223
| 4712.045294 | 0.0003009999445 | 1.381119861 | 0.001401282983
| 4711.924762 | 0.0002819998759 | 1.381138409 | 0.001384680966
| 4711.804231 | 0.0002530000771 | 1.38115024 | 0.00136028911
| 4711.6837 | 0.0002210000416 | 1.381153465 | 0.0013339483
| 4711.563169 | 0.0001879999983 | 1.381148648 | 0.001307262642
| 4711.442638 | 0.0001599999702 | 1.381136023 | 0.001285130066
| 4711.322107 | 0.0001389999639 | 1.381119613 | 0.001268950569
| 4711.201576 | 0.000125999971 | 1.381102183 | 0.001259379758
| 4711.081044 | 0.0001190000196 | 1.381085813 | 0.001254657825
| 4710.960513 | 0.000119 | 1.3810728 | 0.001255468033
| 4710.839982 | 0.0001199999999 | 1.381065536 | 0.001256757421
| 4710.719451 | 0.0001209999949 | 1.381062153 | 0.001257817664
| 4710.59892 | 0.000116999971 | 1.381063902 | 0.001254481275
| 4710.478389 | 0.0001059999201 | 1.381065957 | 0.001245395505
| 4710.357857 | 8.600005885e-05 | 1.381067319 | 0.00122898166
| 4710.237326 | 5.700004592e-05 | 1.381061061 | 0.001205648236
| 4710.116795 | 2.400000741e-05 | 1.38104497 | 0.001179619797
| 4709.996264 | -7.000023828e-06 | 1.381015935 | 0.001155992802
| 4709.875733 | -2.800001496e-05 | 1.380976969 | 0.001141139661
| 4709.755202 | -3.399994606e-05 | 1.380930576 | 0.00113900669
| 4709.63467 | -2.000004318e-05 | 1.380884475 | 0.001153231996
| 4709.514139 | 1.099994651e-05 | 1.380844411 | 0.001181020874
| 4709.393608 | 5.699998314e-05 | 1.380815639 | 0.001220426317
| 4709.273077 | 0.0001100000506 | 1.380802483 | 0.001264643721
| 4709.152546 | 0.0001610000988 | 1.380804285 | 0.001306342691
| 4709.032015 | 0.0002030001113 | 1.380816919 | 0.001340034621
| 4708.911483 | 0.0002329999032 | 1.380835042 | 0.001363577031
| 4708.790952 | 0.0002509999664 | 1.380853396 | 0.001377279741
| 4708.670421 | 0.0002599999954 | 1.380867934 | 0.001383837286
| 4708.54989 | 0.000265000006 | 1.380876423 | 0.001387476084
| 4708.429359 | 0.0002720000265 | 1.380879884 | 0.001393049879
| 4708.308828 | 0.0002840000642 | 1.380881754 | 0.001402813051
| 4708.188296 | 0.0003019999394 | 1.38088497 | 0.001417411654
| 4708.067765 | 0.0003249999538 | 1.380893664 | 0.001435783303
| 4707.947234 | 0.0003489999844 | 1.380909202 | 0.001454571231
| 4707.826703 | 0.0003710000085 | 1.380933547 | 0.001471202023
| 4707.706172 | 0.0003830000021 | 1.380964864 | 0.001479230396
| 4707.585641 | 0.0003839999555 | 1.380998764 | 0.001478095253
| 4707.465109 | 0.0003710000456 | 1.381032693 | 0.001465488945
| 4707.344578 | 0.0003450000559 | 1.381060816 | 0.001442574143
| 4707.224047 | 0.0003090000285 | 1.381079934 | 0.001411997045
| 4707.103516 | 0.0002689999779 | 1.381087491 | 0.001378824261
| 4706.982985 | 0.0002299999422 | 1.381083925 | 0.001347126674
| 4706.862454 | 0.0001999999376 | 1.381071006 | 0.00132335441
| 4706.741922 | 0.0001810000694 | 1.381056317 | 0.001308698616
| 4706.621391 | 0.0001710000229 | 1.381042612 | 0.001301357996
| 4706.50086 | 0.0001680000028 | 1.381034024 | 0.001299450091
| 4706.380329 | 0.0001659999966 | 1.381032299 | 0.00129795589
| 4706.259798 | 0.0001579999715 | 1.381035259 | 0.001291268359
| 4706.139267 | 0.0001419999277 | 1.381037389 | 0.001278074323
| 4706.018735 | 0.0001190000873 | 1.381034534 | 0.001259438551
| 4705.898204 | 9.400006089e-05 | 1.3810234 | 0.001239652493
| 4705.777673 | 7.200002368e-05 | 1.381003417 | 0.001222847219
| 4705.657142 | 6.200000085e-05 | 1.380976937 | 0.001216259001
| 4705.536611 | 6.500002627e-05 | 1.38095182 | 0.001220243053
| 4705.41608 | 8.100006902e-05 | 1.380931706 | 0.001234584748
| 4705.295548 | 0.0001039999095 | 1.380924446 | 0.001253903586
| 4705.175017 | 0.0001239999484 | 1.380928024 | 0.001270124335
| 4705.054486 | 0.0001349999866 | 1.380940837 | 0.00127842404
| 4704.933955 | 0.0001309999975 | 1.380955623 | 0.001274313836
| 4704.813424 | 0.000112999958 | 1.380966262 | 0.001258974112
| 4704.692893 | 8.499991709e-05 | 1.380965916 | 0.001236087001
| 4704.572361 | 5.599990299e-05 | 1.38095336 | 0.001213101423
| 4704.45183 | 3.300006255e-05 | 1.380929161 | 0.001195721472
| 4704.331299 | 2.30000136e-05 | 1.380898706 | 0.001189366009
| 4704.210768 | 2.699999999e-05 | 1.380866654 | 0.001194579864
| 4704.090237 | 4.600003802e-05 | 1.380839172 | 0.001211818624
| 4703.969706 | 7.400009237e-05 | 1.380820118 | 0.001235936912
| 4703.849175 | 0.0001080001386 | 1.380810517 | 0.001264415794
| 4703.728643 | 0.0001419999027 | 1.380811915 | 0.001292245775
| 4703.608112 | 0.0001709999564 | 1.380821313 | 0.001315505898
| 4703.487581 | 0.0001929999968 | 1.380836332 | 0.001332696588
| 4703.36705 | 0.0002070000073 | 1.380854028 | 0.001343171531
| 4703.246519 | 0.0002129999923 | 1.380873152 | 0.001347003832
| 4703.125988 | 0.0002099999685 | 1.380890254 | 0.001343577073
| 4703.005456 | 0.000202000024 | 1.380903854 | 0.001336257708
| 4702.884925 | 0.0001890000214 | 1.380913567 | 0.001325068202
| 4702.764394 | 0.000175000004 | 1.380918156 | 0.001313361179
| 4702.643863 | 0.0001609999871 | 1.380919604 | 0.001301839339
| 4702.523332 | 0.0001489999732 | 1.380918088 | 0.001292132119
| 4702.402801 | 0.0001379999583 | 1.380916372 | 0.001283256295
| 4702.282269 | 0.0001270000346 | 1.38091309 | 0.001274472783
| 4702.161738 | 0.0001160000197 | 1.380909354 | 0.001265715664
| 4702.041207 | 0.0001030000056 | 1.380903625 | 0.001255436028
| 4701.920676 | 8.899999068e-05 | 1.380893308 | 0.001244607334
| 4701.800145 | 7.899999313e-05 | 1.380877437 | 0.001237386914
| 4701.679614 | 7.60000219e-05 | 1.38085892 | 0.001236063103
| 4701.559082 | 8.199998028e-05 | 1.380839467 | 0.001242175144
| 4701.438551 | 9.899996722e-05 | 1.380823399 | 0.001257108197
| 4701.31802 | 0.0001249999852 | 1.380816442 | 0.0012788841
| 4701.197489 | 0.0001520000182 | 1.380821109 | 0.001300793775
| 4701.076958 | 0.0001750000215 | 1.380836541 | 0.001318787399
| 4700.956427 | 0.0001849999754 | 1.380861302 | 0.001325567889
| 4700.835895 | 0.000178000024 | 1.380887033 | 0.001318347707
| 4700.715364 | 0.0001540000497 | 1.380908532 | 0.001297433368
| 4700.594833 | 0.000116000027 | 1.380918139 | 0.001265737987
| 4700.474302 | 7.199997409e-05 | 1.380912183 | 0.001230040595
| 4700.353771 | 3.19999418e-05 | 1.380890086 | 0.001198578371
| 4700.23324 | 2.999962974e-06 | 1.380855974 | 0.001176849332
| 4700.112708 | -7.999960713e-06 | 1.380813508 | 0.001170379106
| 4699.992177 | 1.999977875e-06 | 1.3807719 | 0.001181083621
| 4699.871646 | 3.099997525e-05 | 1.380736974 | 0.001206978678
| 4699.751115 | 7.400002478e-05 | 1.380715742 | 0.001243549113
| 4699.630584 | 0.0001230000895 | 1.380709515 | 0.001284155865
| 4699.510053 | 0.0001710001225 | 1.380719961 | 0.001322958455
| 4699.389521 | 0.0002089998589 | 1.38074382 | 0.001352765962
| 4699.26899 | 0.0002319999458 | 1.380776919 | 0.001369722544
| 4699.148459 | 0.000235999996 | 1.380813278 | 0.001370898265
| 4699.027928 | 0.000219999988 | 1.38084651 | 0.001355848879
| 4698.907397 | 0.0001869999225 | 1.380869718 | 0.001327442692
| 4698.786866 | 0.0001419998521 | 1.380878583 | 0.001290037416
| 4698.666334 | 9.400018507e-05 | 1.38086921 | 0.001251248777
| 4698.545803 | 5.200010485e-05 | 1.380843908 | 0.001218324809
| 4698.425272 | 2.400003185e-05 | 1.380804894 | 0.001197699173
| 4698.304741 | 1.60000031e-05 | 1.380759785 | 0.001193844756
| 4698.18421 | 3.000005533e-05 | 1.380714317 | 0.001208063673
| 4698.063679 | 6.500014406e-05 | 1.380677791 | 0.001238985762
| 4697.943147 | 0.0001139998041 | 1.380654083 | 0.001280638636
| 4697.822616 | 0.0001709998496 | 1.380647318 | 0.001327856556
| 4697.702085 | 0.0002259999296 | 1.380656463 | 0.001372495027
| 4697.581554 | 0.0002730000027 | 1.380678923 | 0.001409783376
| 4697.461023 | 0.0003070000317 | 1.380708721 | 0.001435970782
| 4697.340492 | 0.0003290000252 | 1.380742313 | 0.001452086325
| 4697.21996 | 0.0003380000042 | 1.380775413 | 0.001457561681
| 4697.099429 | 0.0003389999972 | 1.380805473 | 0.0014566506
| 4696.978898 | 0.0003340000071 | 1.380833014 | 0.00145096329
| 4696.858367 | 0.0003250000006 | 1.380858979 | 0.001442085266
| 4696.737836 | 0.0003099999715 | 1.380884434 | 0.001428311567
| 4696.617305 | 0.000287999923 | 1.380907496 | 0.001408932332
| 4696.496774 | 0.0002589998514 | 1.380927298 | 0.00138399852
| 4696.376242 | 0.0002220001081 | 1.380941857 | 0.001352806649
| 4696.255711 | 0.0001780000688 | 1.380947784 | 0.001316377674
| 4696.13518 | 0.0001310000096 | 1.380942015 | 0.00127817721
| 4696.014649 | 8.799995958e-05 | 1.380924533 | 0.001243953191
| 4695.894118 | 5.299994218e-05 | 1.380898171 | 0.00121682196
| 4695.773587 | 2.999996902e-05 | 1.380864983 | 0.001199946056
| 4695.653055 | 2.200002452e-05 | 1.380829986 | 0.001195491521
| 4695.532524 | 2.899998806e-05 | 1.38079829 | 0.001203156047
| 4695.411993 | 4.699999377e-05 | 1.380774796 | 0.001219366047
| 4695.291462 | 7.100002532e-05 | 1.380760689 | 0.001239946877
| 4695.170931 | 9.600004981e-05 | 1.380756897 | 0.001260738772
| 4695.0504 | 0.0001170000448 | 1.380761815 | 0.001277731668
| 4694.929868 | 0.0001289999615 | 1.380773071 | 0.001286960093
| 4694.809337 | 0.0001299999982 | 1.380784735 | 0.001287132548
| 4694.688806 | 0.0001220000039 | 1.380793313 | 0.001280097385
| 4694.568275 | 0.0001079999861 | 1.380795643 | 0.001268504882
| 4694.447744 | 9.199997324e-05 | 1.380790673 | 0.001255701994
| 4694.327213 | 7.999998564e-05 | 1.380778015 | 0.001246638739
| 4694.206681 | 7.600001339e-05 | 1.380762359 | 0.001244322316
| 4694.08615 | 8.099999005e-05 | 1.380746119 | 0.001249431402
| 4693.965619 | 9.499999118e-05 | 1.380735148 | 0.001261619738
| 4693.845088 | 0.0001120000124 | 1.380730968 | 0.001275870182
| 4693.724557 | 0.000129000023 | 1.380734275 | 0.001289677925
| 4693.604026 | 0.0001400000069 | 1.380743727 | 0.001298194493
| 4693.483494 | 0.000141999993 | 1.380755424 | 0.00129918656
| 4693.362963 | 0.0001350000149 | 1.380764319 | 0.00129295255
| 4693.242432 | 0.0001230000093 | 1.380768405 | 0.001282896181
| 4693.121901 | 0.000107999993 | 1.380766045 | 0.001270757062
| 4693.00137 | 9.599998638e-05 | 1.380757253 | 0.001261462698
| 4692.880839 | 8.89999967e-05 | 1.380745442 | 0.00125645396
| 4692.760307 | 8.800000363e-05 | 1.380732004 | 0.001256469908
| 4692.639776 | 9.299998863e-05 | 1.380720262 | 0.001261314054
| 4692.519245 | 0.0001009999927 | 1.380710673 | 0.001268495242
| 4692.398714 | 0.0001120000053 | 1.380703399 | 0.001278003983
| 4692.278183 | 0.0001240000271 | 1.380698337 | 0.001288203629
| 4692.157652 | 0.0001390000538 | 1.380694866 | 0.00130077414
| 4692.03712 | 0.0001559999358 | 1.380695637 | 0.001314736858
| 4691.916589 | 0.0001739999565 | 1.380700055 | 0.001329305966
| 4691.796058 | 0.000191999981 | 1.380710547 | 0.001343516007
| 4691.675527 | 0.0002060000021 | 1.380726689 | 0.001354105635
| 4691.554996 | 0.0002129999934 | 1.38074794 | 0.001358641693
| 4691.434465 | 0.0002089999547 | 1.380770865 | 0.001354040323
| 4691.313933 | 0.0001940000587 | 1.380791221 | 0.001340552417
| 4691.193402 | 0.0001700000614 | 1.380805673 | 0.001320018176
| 4691.072871 | 0.0001400000359 | 1.380812009 | 0.001295033637
| 4690.95234 | 0.0001089999955 | 1.380808953 | 0.001269783053
| 4690.831809 | 8.099996656e-05 | 1.380798359 | 0.001247443613
| 4690.711278 | 5.899995969e-05 | 1.380781526 | 0.001230403935
| 4690.590746 | 4.499997033e-05 | 1.380762122 | 0.001220090202
| 4690.470215 | 3.80000189e-05 | 1.380742293 | 0.001215553774
| 4690.349684 | 3.700000134e-05 | 1.380723438 | 0.00121589005
| 4690.229153 | 4.200000015e-05 | 1.380706599 | 0.001221037734
| 4690.108622 | 5.00000124e-05 | 1.380694063 | 0.001228395929
| 4689.988091 | 5.900003011e-05 | 1.380683234 | 0.001236475092
| 4689.86756 | 7.000004096e-05 | 1.38067559 | 0.001246009486
| 4689.747028 | 7.999997159e-05 | 1.380670016 | 0.001254599655
| 4689.626497 | 8.999998518e-05 | 1.380665933 | 0.001263101879
| 4689.505966 | 9.899999889e-05 | 1.380662639 | 0.001270735821
| 4689.385435 | 0.0001080000111 | 1.380659831 | 0.001278341266
| 4689.264904 | 0.0001170000311 | 1.380656501 | 0.001285978065
| 4689.144373 | 0.0001290000554 | 1.38065365 | 0.001296052734
| 4689.023841 | 0.0001429999582 | 1.380652734 | 0.001307657061
| 4688.90331 | 0.0001599999724 | 1.380655216 | 0.001321526769
| 4688.782779 | 0.0001759999958 | 1.380662866 | 0.001334268854
| 4688.662248 | 0.0001900000109 | 1.380673816 | 0.001345171811
| 4688.541717 | 0.0002000000049 | 1.380689533 | 0.001352504387
| 4688.421186 | 0.0002019999809 | 1.380706844 | 0.00135316579
| 4688.300654 | 0.0001970000156 | 1.380722797 | 0.001348152663
| 4688.180123 | 0.0001860000194 | 1.380735641 | 0.001338390603
| 4688.059592 | 0.0001710000061 | 1.380743786 | 0.001325617833
| 4687.939061 | 0.0001549999867 | 1.380746611 | 0.001312337785
| 4687.81853 | 0.0001409999769 | 1.380745056 | 0.001300961312
| 4687.697999 | 0.0001309999743 | 1.380741303 | 0.00129300363
| 4687.577467 | 0.0001240000229 | 1.380737448 | 0.001287518461
| 4687.456936 | 0.0001200000076 | 1.380733655 | 0.001284496176
| 4687.336405 | 0.0001180000011 | 1.380732101 | 0.001282985488
| 4687.215874 | 0.0001159999976 | 1.380731944 | 0.001281391814
| 4687.095343 | 0.000112999987 | 1.380734037 | 0.001278842294
| 4686.974812 | 0.0001069999753 | 1.380735707 | 0.001273850765
| 4686.85428 | 0.0001000000239 | 1.380737639 | 0.001268021072
| 4686.733749 | 8.900002255e-05 | 1.380737884 | 0.00125900168
| 4686.613218 | 7.80000076e-05 | 1.380735354 | 0.001250146545
| 4686.492687 | 6.599999399e-05 | 1.38073024 | 0.001240621949
| 4686.372156 | 5.699998581e-05 | 1.38072209 | 0.001233744361
| 4686.251625 | 4.999999323e-05 | 1.380712931 | 0.001228571312
| 4686.131093 | 4.80000071e-05 | 1.380702296 | 0.001227597877
| 4686.010562 | 4.999999562e-05 | 1.380694683 | 0.001229734954
| 4685.890031 | 5.29999975e-05 | 1.380689083 | 0.00123257517
| 4685.7695 | 5.700000158e-05 | 1.38068584 | 0.001236098124
| 4685.648969 | 5.999999811e-05 | 1.380685671 | 0.001238616308
| 4685.528438 | 5.899999351e-05 | 1.380686011 | 0.001237814157
| 4685.407906 | 5.700000739e-05 | 1.38068551 | 0.00123623934
| 4685.287375 | 5.200001167e-05 | 1.380683877 | 0.001232263814
| 4685.166844 | 4.900000293e-05 | 1.380678836 | 0.001230135627
| 4685.046313 | 4.800000038e-05 | 1.380674766 | 0.001229594931
| 4684.925782 | 4.900000697e-05 | 1.380669804 | 0.001230752495
| 4684.805251 | 5.300001241e-05 | 1.380667722 | 0.00123420709
| 4684.684719 | 5.699998466e-05 | 1.380668327 | 0.001237502363
| 4684.564188 | 5.899999505e-05 | 1.380672974 | 0.001238912467
| 4684.443657 | 5.500000447e-05 | 1.38067849 | 0.001235334759
| 4684.323126 | 4.599999661e-05 | 1.380682811 | 0.001227714094
| 4684.202595 | 3.199997438e-05 | 1.380683431 | 0.001216198986
| 4684.082064 | 1.59999556e-05 | 1.380678744 | 0.001203352915
| 4683.961532 | 1.000059659e-06 | 1.38066778 | 0.001191701874
| 4683.841001 | -7.999976436e-06 | 1.380651878 | 0.001185280279
| 4683.72047 | -8.999998741e-06 | 1.380634416 | 0.001185533512
| 4683.599939 | -9.999983002e-07 | 1.380618005 | 0.001193129821
| 4683.479408 | 1.600002918e-05 | 1.380607492 | 0.001207781959
| 4683.358877 | 3.600005355e-05 | 1.380605847 | 0.001224376894
| 4683.238345 | 5.500005013e-05 | 1.380612706 | 0.001239644936
| 4683.117814 | 6.699996688e-05 | 1.380628051 | 0.001248649534
| 4682.997283 | 6.7e-05 | 1.380647258 | 0.001247550047
| 4682.876752 | 5.300000059e-05 | 1.380665582 | 0.001234981357
| 4682.756221 | 2.599995258e-05 | 1.380677056 | 0.001212119856
| 4682.63569 | -1.000009902e-05 | 1.380677178 | 0.00118252451
| 4682.515159 | -4.700012106e-05 | 1.380662873 | 0.0011529621
| 4682.394627 | -7.699991293e-05 | 1.380636636 | 0.00112986878
| 4682.274096 | -9.499997222e-05 | 1.380601406 | 0.001117185002
| 4682.153565 | -9.599999982e-05 | 1.380561953 | 0.001118743029
| 4682.033034 | -7.799996122e-05 | 1.380525456 | 0.001135763283
| 4681.912503 | -4.499989356e-05 | 1.38049859 | 0.001164558007
| 4681.791972 | -2.999828696e-06 | 1.380484501 | 0.001200002979
| 4681.67144 | 4.099986606e-05 | 1.38048435 | 0.001236268279
| 4681.550909 | 8.09999326e-05 | 1.380497046 | 0.001268480751
| 4681.430378 | 0.0001099999905 | 1.380520127 | 0.001291023933
| 4681.309847 | 0.000124 | 1.380547102 | 0.001300989244
| 4681.189316 | 0.0001239999713 | 1.380572642 | 0.001299515027
| 4681.068785 | 0.000111999925 | 1.380592996 | 0.001288469566
| 4680.948253 | 9.200006372e-05 | 1.38060402 | 0.001271391466
| 4680.827722 | 7.100003837e-05 | 1.380605657 | 0.001254046628
| 4680.707191 | 5.300000842e-05 | 1.380598405 | 0.001239698809
| 4680.58666 | 4.500000089e-05 | 1.380586208 | 0.001233877249
| 4680.466129 | 4.6000027e-05 | 1.380573905 | 0.001235471683
| 4680.345598 | 5.800005775e-05 | 1.380565464 | 0.001245893503
| 4680.225066 | 7.399994675e-05 | 1.380566386 | 0.001259053053
| 4680.104535 | 8.899997046e-05 | 1.380575371 | 0.001270911194
| 4679.984004 | 9.599999573e-05 | 1.380591675 | 0.001275747947
| 4679.863473 | 9.299998876e-05 | 1.380609394 | 0.001272266448
| 4679.742942 | 7.799995151e-05 | 1.380625583 | 0.001258994151
| 4679.622411 | 5.499991332e-05 | 1.380633099 | 0.001239648619
| 4679.501879 | 3.000008675e-05 | 1.380632724 | 0.001219124292
| 4679.381348 | 8.000046444e-06 | 1.380623535 | 0.001201593236
| 4679.260817 | -5.999989472e-06 | 1.380610002 | 0.001190907777
| 4679.140286 | -9.999998178e-06 | 1.380595921 | 0.001188489735
| 4679.019755 | -6.999988203e-06 | 1.380587286 | 0.001191512779
| 4678.899224 | -9.999900239e-07 | 1.38058431 | 0.001196670364
| 4678.778692 | 1.999989163e-06 | 1.380589563 | 0.001198868373
| 4678.658161 | -3.999986481e-06 | 1.380596671 | 0.001193543756
| 4678.53763 | -1.799998748e-05 | 1.380603342 | 0.001181655833
| 4678.417099 | -4.100001256e-05 | 1.380604476 | 0.001162683716
| 4678.296568 | -6.80000456e-05 | 1.380597127 | 0.001140920489
| 4678.176037 | -9.30000573e-05 | 1.380579906 | 0.001121390729
| 4678.055505 | -0.0001109999324 | 1.380556681 | 0.001107983032
| 4677.934974 | -0.0001199999784 | 1.380528262 | 0.0011022967
| 4677.814443 | -0.0001160000041 | 1.380500306 | 0.001107290657
| 4677.693912 | -0.0001019999929 | 1.380476384 | 0.001120282117
| 4677.573381 | -7.999995794e-05 | 1.380459966 | 0.001139417791
| 4677.45285 | -5.499992397e-05 | 1.380451546 | 0.001160550269
| 4677.332318 | -3.00000974e-05 | 1.380452635 | 0.001181118548
| 4677.211787 | -1.200004567e-05 | 1.380460715 | 0.001195505922
| 4677.091256 | -2.00001178e-06 | 1.3804727 | 0.001203071435
| 4676.970725 | -3.000001811e-06 | 1.380484974 | 0.001201557714
| 4676.850194 | -1.300002618e-05 | 1.380493286 | 0.001192864464
| 4676.729663 | -3.000004929e-05 | 1.380494282 | 0.001178838488
| 4676.609131 | -4.699993135e-05 | 1.380486313 | 0.001165344939
| 4676.4886 | -5.999996517e-05 | 1.380471752 | 0.001155538223
| 4676.368069 | -6.49999934e-05 | 1.380452541 | 0.001152598917
| 4676.247538 | -6.099999953e-05 | 1.380433432 | 0.001157068926
| 4676.127007 | -4.899997343e-05 | 1.380416315 | 0.001168012362
| 4676.006476 | -2.999994761e-05 | 1.380405446 | 0.001184352732
| 4675.885945 | -1.099992591e-05 | 1.38040122 | 0.001200298995
| 4675.765413 | 6.999949221e-06 | 1.380401303 | 0.001215165823
| 4675.644882 | 2.099997953e-05 | 1.380405708 | 0.001226480549
| 4675.524351 | 2.999999907e-05 | 1.380410678 | 0.001233641871
| 4675.40382 | 3.500000377e-05 | 1.380415113 | 0.001237538977
| 4675.283289 | 3.800000785e-05 | 1.380417017 | 0.001239938447
| 4675.162758 | 4.100000795e-05 | 1.380418162 | 0.001242383083
| 4675.042226 | 4.299999407e-05 | 1.380417582 | 0.001244106263
| 4674.921695 | 4.699999358e-05 | 1.380415127 | 0.001247589242
| 4674.801164 | 5.399999829e-05 | 1.380413147 | 0.001253516737
| 4674.680633 | 6.200001226e-05 | 1.380412212 | 0.001260206635
| 4674.560102 | 7.300003463e-05 | 1.380411508 | 0.001269355773
| 4674.439571 | 8.700004982e-05 | 1.380415084 | 0.001280723671
| 4674.319039 | 9.999995963e-05 | 1.380422352 | 0.001291048441
| 4674.198508 | 0.000111999979 | 1.380433669 | 0.001300308818
| 4674.077977 | 0.0001189999973 | 1.380448831 | 0.001305219575
| 4673.957446 | 0.0001199999961 | 1.380464657 | 0.001305144995
| 4673.836915 | 0.0001159999767 | 1.380480342 | 0.001300956938
| 4673.716384 | 0.000105999952 | 1.380494347 | 0.001291922153
| 4673.595852 | 9.300004221e-05 | 1.380504577 | 0.001280638227
| 4673.475321 | 7.900002643e-05 | 1.380512918 | 0.001268641538
| 4673.35479 | 6.400000793e-05 | 1.380519902 | 0.001255900518
| 4673.234259 | 4.699998174e-05 | 1.380527228 | 0.001241489617
| 4673.113728 | 2.499993651e-05 | 1.380533823 | 0.001222999121
| 4672.993197 | -4.000131291e-06 | 1.380537933 | 0.001198884197
| 4672.872665 | -4.09998746e-05 | 1.380534531 | 0.001168619469
| 4672.752134 | -8.09999188e-05 | 1.380520066 | 0.001136538233
| 4672.631603 | -0.0001189999745 | 1.380492869 | 0.001106862761
| 4672.511072 | -0.0001460000062 | 1.380453149 | 0.001087001476
| 4672.390541 | -0.0001549999775 | 1.380407284 | 0.001082346785
| 4672.27001 | -0.000143999891 | 1.380361237 | 0.001094193381
| 4672.149478 | -0.000112000113 | 1.38032319 | 0.001122879433
| 4672.028947 | -6.700009774e-05 | 1.380300348 | 0.001161381668
| 4671.908416 | -1.800003983e-05 | 1.380293834 | 0.001202213166
| 4671.787885 | 2.600001802e-05 | 1.38030221 | 0.001238038333
| 4671.667354 | 5.90000343e-05 | 1.380320645 | 0.001264196264
| 4671.546823 | 7.700001959e-05 | 1.380343164 | 0.001277742576
| 4671.426291 | 8.299997796e-05 | 1.380362941 | 0.001281556032
| 4671.30576 | 8.100000463e-05 | 1.380378888 | 0.001278999463
| 4671.185229 | 7.400000668e-05 | 1.380388834 | 0.001272675826
| 4671.064698 | 6.699999798e-05 | 1.380393713 | 0.001266653181
| 4670.944167 | 6.199999295e-05 | 1.380396145 | 0.001262425414
| 4670.823636 | 5.799999063e-05 | 1.380397859 | 0.001259064891
| 4670.703104 | 5.500001145e-05 | 1.380398961 | 0.001256565519
| 4670.582573 | 5.200000737e-05 | 1.380400316 | 0.001254050935
| 4670.462042 | 4.900000329e-05 | 1.380401113 | 0.001251569404
| 4670.341511 | 4.599999921e-05 | 1.380402053 | 0.001249079283
| 4670.22098 | 4.299999189e-05 | 1.380403255 | 0.001246573455
| 4670.100449 | 3.799997914e-05 | 1.380405164 | 0.001242375572
| 4669.979917 | 3.10000277e-05 | 1.380405867 | 0.001236599354
| 4669.859386 | 2.100002598e-05 | 1.380405406 | 0.001228417282
| 4669.738855 | 9.000014867e-06 | 1.380400019 | 0.001218878004
| 4669.618324 | -1.000000721e-06 | 1.38039042 | 0.001211238962
| 4669.497793 | -6.999997041e-06 | 1.380376408 | 0.001207162241
| 4669.377262 | -4.999965939e-06 | 1.380360285 | 0.001209811166
| 4669.25673 | 7.000088148e-06 | 1.380345502 | 0.001220630803
| 4669.136199 | 2.799994246e-05 | 1.380337909 | 0.001238448491
| 4669.015668 | 5.199996686e-05 | 1.380339797 | 0.001258178278
| 4668.895137 | 7.399999952e-05 | 1.380351942 | 0.001275648663
| 4668.774606 | 8.699999866e-05 | 1.380372653 | 0.00128518407
| 4668.654075 | 8.599995686e-05 | 1.380397085 | 0.00128294622
| 4668.533544 | 6.99998905e-05 | 1.380418517 | 0.001268508944
| 4668.413012 | 4.300007781e-05 | 1.380432103 | 0.001245460857
| 4668.292481 | 1.000005026e-05 | 1.380436071 | 0.001218032727
| 4668.17195 | -2.499999427e-05 | 1.380429674 | 0.001189570152
| 4668.051419 | -5.600002988e-05 | 1.380413659 | 0.001164980276
| 4667.930888 | -8.100004598e-05 | 1.380391853 | 0.001145685908
| 4667.810357 | -9.900003913e-05 | 1.380364951 | 0.001132471084
| 4667.689825 | -0.0001089999698 | 1.380336183 | 0.001125969092
| 4667.569294 | -0.0001129999933 | 1.380305539 | 0.001124530026
| 4667.448763 | -0.0001090000012 | 1.380272884 | 0.001129812814
| 4667.328232 | -9.499997367e-05 | 1.380239826 | 0.001143372716
| 4667.207701 | -6.999991315e-05 | 1.380209103 | 0.001165872425
| 4667.08717 | -3.399982651e-05 | 1.38018321 | 0.001197164137
| 4666.966638 | 1.199985437e-05 | 1.380165568 | 0.001236219428
| 4666.846107 | 6.499990424e-05 | 1.380159144 | 0.001280387325
| 4666.725576 | 0.0001189999758 | 1.380165758 | 0.00132460763
| 4666.605045 | 0.0001690000392 | 1.380183109 | 0.001364890203
| 4666.484514 | 0.0002120000749 | 1.380209965 | 0.001398831739
| 4666.363983 | 0.0002450000835 | 1.380242843 | 0.001424162059
| 4666.243451 | 0.0002679999239 | 1.380279723 | 0.001441000256
| 4666.12292 | 0.0002799999766 | 1.380317828 | 0.001448685325
| 4666.002389 | 0.0002829999982 | 1.38035582 | 0.001448946912
| 4665.881858 | 0.0002759999877 | 1.380392892 | 0.001441006547
| 4665.761327 | 0.0002599999447 | 1.380427221 | 0.00142579777
| 4665.640796 | 0.0002339998779 | 1.380457985 | 0.001402543337
| 4665.520264 | 0.0001990001207 | 1.380481288 | 0.001372300629
| 4665.399733 | 0.0001580000857 | 1.380496093 | 0.001337607979
| 4665.279202 | 0.0001140000322 | 1.380499811 | 0.001301096996
| 4665.158671 | 7.299997804e-05 | 1.380493601 | 0.001267653197
| 4665.03814 | 3.799995431e-05 | 1.380478213 | 0.001239709642
| 4664.917609 | 1.499995651e-05 | 1.380458041 | 0.001221959247
| 4664.797077 | 2.000046695e-06 | 1.380437301 | 0.001212499764
| 4664.676546 | 1.000002233e-06 | 1.380419198 | 0.001212791997
| 4664.556015 | 5.999995631e-06 | 1.380408819 | 0.001217578786
| 4664.435484 | 1.300000194e-05 | 1.38040485 | 0.001223635425
| 4664.314953 | 1.699999816e-05 | 1.38040756 | 0.001226816872
| 4664.194422 | 1.599997758e-05 | 1.380412643 | 0.001225727788
| 4664.07389 | 9.000026138e-06 | 1.380419059 | 0.001219603943
| 4663.953359 | -2.999971501e-06 | 1.380422515 | 0.001209526712
| 4663.832828 | -1.699998578e-05 | 1.380423663 | 0.00119793473
| 4663.712297 | -3.200000446e-05 | 1.380421263 | 0.001185727805
| 4663.591766 | -4.500001702e-05 | 1.380416685 | 0.001175302024
| 4663.471235 | -5.500002755e-05 | 1.38041175 | 0.001167374992
| 4663.350703 | -6.399996512e-05 | 1.380409406 | 0.001160119253
| 4663.230172 | -7.499997231e-05 | 1.380408243 | 0.00115114068
| 4663.109641 | -8.899998379e-05 | 1.380408498 | 0.001139599101
| 4662.98911 | -0.0001090000052 | 1.38040779 | 0.001123158271
| 4662.868579 | -0.0001350000468 | 1.380403262 | 0.001101988273
| 4662.748048 | -0.0001650000876 | 1.380391396 | 0.001077950859
| 4662.627516 | -0.0001949998795 | 1.380371488 | 0.001054392409
| 4662.506985 | -0.0002209999309 | 1.380342075 | 0.001034704209
| 4662.386454 | -0.0002359999805 | 1.380306263 | 0.001024483817
| 4662.265923 | -0.0002389999993 | 1.380268261 | 0.001024306648
| 4662.145392 | -0.000227999966 | 1.380231363 | 0.001035628938
| 4662.024861 | -0.0002039999111 | 1.380201257 | 0.001057285982
| 4661.90433 | -0.0001719998594 | 1.380181471 | 0.001084937755
| 4661.783798 | -0.0001380000952 | 1.380173082 | 0.001113563522
| 4661.663267 | -0.0001080000433 | 1.380174625 | 0.001138294282
| 4661.542736 | -8.600000182e-05 | 1.380183042 | 0.00115600702
| 4661.422205 | -7.5e-05 | 1.380194428 | 0.001164455138
| 4661.301674 | -7.500001845e-05 | 1.380203419 | 0.001163957492
| 4661.181143 | -8.200003595e-05 | 1.380206219 | 0.001158044786
| 4661.060611 | -9.099997351e-05 | 1.380202121 | 0.001150890395
| 4660.94008 | -9.799998891e-05 | 1.380191608 | 0.001145770632
| 4660.819549 | -9.899999977e-05 | 1.380177183 | 0.001145841751
| 4660.699018 | -9.299998412e-05 | 1.38016166 | 0.001151762717
| 4660.578487 | -7.899995761e-05 | 1.380148864 | 0.001164132244
| 4660.457956 | -6.199993451e-05 | 1.380141745 | 0.001178643105
| 4660.337424 | -4.500005244e-05 | 1.38013881 | 0.00119290527
| 4660.216893 | -3.000002589e-05 | 1.38013943 | 0.001205303467
| 4660.096362 | -1.80000044e-05 | 1.38014199 | 0.001215107411
| 4659.975831 | -9.999994045e-06 | 1.380144789 | 0.001221591681
| 4659.8553 | -3.999988242e-06 | 1.380145983 | 0.00122651894
| 4659.734769 | 1.000025974e-06 | 1.380145477 | 0.001230721152
| 4659.614237 | 7.999977412e-06 | 1.380143268 | 0.001236678103
| 4659.493706 | 1.699998319e-05 | 1.380141771 | 0.001244246048
| 4659.373175 | 2.79999944e-05 | 1.380141407 | 0.001253399899
| 4659.252644 | 3.900000935e-05 | 1.380143379 | 0.001262415091
| 4659.132113 | 5.00000221e-05 | 1.380146325 | 0.001271372621
| 4659.011582 | 6.000003212e-05 | 1.380151327 | 0.001279381481
| 4658.89105 | 6.899996968e-05 | 1.380156382 | 0.001286560868
| 4658.770519 | 7.799998191e-05 | 1.380162951 | 0.00129365038
| 4658.649988 | 8.599999479e-05 | 1.380170621 | 0.001299847979
| 4658.529457 | 9.300000354e-05 | 1.380180019 | 0.001305116217
| 4658.408926 | 9.800000414e-05 | 1.380190908 | 0.001308642262
| 4658.288395 | 9.999999315e-05 | 1.380203277 | 0.001309600013
| 4658.167863 | 9.800000702e-05 | 1.380216122 | 0.001307222255
| 4658.047332 | 9.100001506e-05 | 1.380227928 | 0.001300772212
| 4657.926801 | 8.100000793e-05 | 1.38023681 | 0.00129201559
| 4657.80627 | 6.89999932e-05 | 1.380243168 | 0.001281755333
| 4657.685739 | 5.699997689e-05 | 1.380246637 | 0.001271666901
| 4657.565208 | 4.499996058e-05 | 1.380249034 | 0.001261641842
| 4657.444676 | 3.300004383e-05 | 1.380249979 | 0.001251703048
| 4657.324145 | 2.000002982e-05 | 1.38025035 | 0.00124097098
| 4657.203614 | 6.000013086e-06 | 1.380249015 | 0.001229513294
| 4657.083083 | -1.100000764e-05 | 1.380246001 | 0.001215674446
| 4656.962552 | -2.900002675e-05 | 1.380236821 | 0.001201375805
| 4656.842021 | -4.400003771e-05 | 1.38022396 | 0.001189777198
| 4656.721489 | -5.599995446e-05 | 1.380205907 | 0.001180968844
| 4656.600958 | -5.899999269e-05 | 1.380185008 | 0.001179772895
| 4656.480427 | -5.400000538e-05 | 1.380165221 | 0.001185126608
| 4656.359896 | -4.099999463e-05 | 1.380148119 | 0.001196936664
| 4656.239365 | -2.199996717e-05 | 1.380137296 | 0.001213335047
| 4656.118834 | -1.999939988e-06 | 1.380132516 | 0.001230200785
| 4655.998302 | 1.799992126e-05 | 1.380132804 | 0.001246765049
| 4655.877771 | 3.499995618e-05 | 1.380137281 | 0.001260599049
| 4655.75724 | 4.999998172e-05 | 1.380143828 | 0.001272656052
| 4655.636709 | 6.200000154e-05 | 1.380152655 | 0.001282096186
| 4655.516178 | 7.3000015e-05 | 1.380162043 | 0.001290676161
| 4655.395647 | 8.300002287e-05 | 1.380174664 | 0.001298236509
| 4655.275115 | 9.100001265e-05 | 1.380190238 | 0.001303966586
| 4655.154584 | 9.399999184e-05 | 1.38021053 | 0.001305279239
| 4655.034053 | 8.90000068e-05 | 1.380232447 | 0.001299876588
| 4654.913522 | 7.400000002e-05 | 1.380254722 | 0.001286179078
| 4654.792991 | 4.899995656e-05 | 1.380271901 | 0.001264511494
| 4654.67246 | 1.699989948e-05 | 1.380283245 | 0.001237399615
| 4654.551929 | -2.00001508e-05 | 1.380285459 | 0.001206694688
| 4654.431397 | -5.699989412e-05 | 1.380279394 | 0.00117648308
| 4654.310866 | -9.099994891e-05 | 1.380265222 | 0.001149236279
| 4654.190335 | -0.0001199999958 | 1.380246853 | 0.001126376146
| 4654.069804 | -0.0001450000219 | 1.380223166 | 0.001107142436
| 4653.949273 | -0.000163000036 | 1.380197167 | 0.001093837919
| 4653.828742 | -0.0001770000236 | 1.380168197 | 0.001084020049
| 4653.70821 | -0.000182999982 | 1.380136827 | 0.00108096452
| 4653.587679 | -0.0001820000016 | 1.380104451 | 0.001083760822
| 4653.467148 | -0.0001710000031 | 1.380071975 | 0.001094837552
| 4653.346617 | -0.0001499999667 | 1.380042598 | 0.001114004345
| 4653.226086 | -0.0001189999076 | 1.380019127 | 0.001141094248
| 4653.105555 | -8.099984833e-05 | 1.380004916 | 0.001173425283
| 4652.985023 | -4.100012583e-05 | 1.380001571 | 0.001206764456
| 4652.864492 | -4.000066107e-06 | 1.380007396 | 0.001237075931
| 4652.743961 | 2.699998675e-05 | 1.380021633 | 0.00126192182
| 4652.62343 | 4.700001025e-05 | 1.380039836 | 0.001277428644
| 4652.502899 | 5.800000458e-05 | 1.380058066 | 0.00128548578
| 4652.382368 | 5.99999927e-05 | 1.380073515 | 0.001286260148
| 4652.261836 | 5.800000658e-05 | 1.380083825 | 0.001284030384
| 4652.141305 | 5.400000771e-05 | 1.380089794 | 0.001280403971
| 4652.020774 | 5.200000114e-05 | 1.380091126 | 0.001278709607
| 4651.900243 | 5.400000474e-05 | 1.380091236 | 0.001280399016
| 4651.779712 | 6.000001934e-05 | 1.380091865 | 0.001285368659
| 4651.659181 | 6.900003157e-05 | 1.380095524 | 0.001292641094
| 4651.538649 | 7.799996913e-05 | 1.380103202 | 0.001299673957
| 4651.418118 | 8.399998758e-05 | 1.380113374 | 0.001304074921
| 4651.297587 | 8.799999715e-05 | 1.380125134 | 0.001306725587
| 4651.177056 | 8.699999676e-05 | 1.380138585 | 0.001305135992
| 4651.056525 | 8.199998595e-05 | 1.38014989 | 0.001300362781
| 4650.935994 | 7.499997307e-05 | 1.380160156 | 0.001293995414
| 4650.815462 | 6.700002857e-05 | 1.380168409 | 0.001286920004
| 4650.694931 | 5.90000177e-05 | 1.38017765 | 0.001279785195
| 4650.5744 | 4.800000939e-05 | 1.380187053 | 0.001270156414
| 4650.453869 | 3.399998938e-05 | 1.380197277 | 0.001257994031
| 4650.333338 | 1.299994965e-05 | 1.380206214 | 0.001240111742
| 4650.212807 | -1.400010638e-05 | 1.38021101 | 0.001217507797
| 4650.092275 | -4.699987745e-05 | 1.380208528 | 0.001190369597
| 4649.971744 | -8.099991994e-05 | 1.380195727 | 0.001163018563
| 4649.851213 | -0.0001099999711 | 1.380172162 | 0.001140450168
| 4649.730682 | -0.0001270000007 | 1.380141288 | 0.001128254685
| 4649.610151 | -0.0001289999707 | 1.380107156 | 0.001128674659
| 4649.48962 | -0.0001119999106 | 1.380077509 | 0.00114456058
| 4649.369088 | -8.300011182e-05 | 1.380059489 | 0.001169689646
| 4649.248557 | -4.700008988e-05 | 1.380055633 | 0.001199771199
| 4649.128026 | -1.50000364e-05 | 1.380068443 | 0.001225546369
| 4649.007495 | 4.000000222e-06 | 1.380092117 | 0.001239907611
| 4648.886964 | 4.999971548e-06 | 1.380120717 | 0.001239067154
| 4648.766433 | -1.300009995e-05 | 1.380146164 | 0.001222677902
| 4648.645901 | -4.699986408e-05 | 1.380161664 | 0.001193629906
| 4648.52537 | -8.899988918e-05 | 1.380162739 | 0.001158816088
| 4648.404839 | -0.000131999945 | 1.380148961 | 0.00112406036
| 4648.284308 | -0.0001670000018 | 1.38012171 | 0.001096735237
| 4648.163777 | -0.0001900000115 | 1.380086651 | 0.001079815672
| 4648.043246 | -0.0001979999804 | 1.380047121 | 0.001075587437
| 4647.922714 | -0.0001909999169 | 1.380009268 | 0.001083683512
| 4647.802183 | -0.0001710000556 | 1.379975782 | 0.001102286924
| 4647.681652 | -0.0001410000426 | 1.379950201 | 0.001128702317
| 4647.561121 | -0.0001040000023 | 1.379933093 | 0.001160411315
| 4647.44059 | -6.399995073e-05 | 1.379926914 | 0.001193954269
| 4647.320059 | -2.599990705e-05 | 1.379929173 | 0.001225338287
| 4647.199528 | 9.0001084e-06 | 1.379939642 | 0.001253748398
| 4647.078996 | 3.599992109e-05 | 1.379956313 | 0.001275161767
| 4646.958465 | 5.499997029e-05 | 1.379974891 | 0.001289834555
| 4646.837934 | 6.699999755e-05 | 1.379994353 | 0.001298655528
| 4646.717403 | 7.200000231e-05 | 1.380011975 | 0.001301786806
| 4646.596872 | 7.399999749e-05 | 1.380027146 | 0.001302578791
| 4646.476341 | 7.299999613e-05 | 1.3800405 | 0.001300993435
| 4646.355809 | 7.200000306e-05 | 1.380051821 | 0.001299529459
| 4646.235278 | 7.000000341e-05 | 1.380063957 | 0.001297187977
| 4646.114747 | 6.600000139e-05 | 1.380075649 | 0.001293215471
| 4645.994216 | 5.899998886e-05 | 1.380087689 | 0.001286735872
| 4645.873685 | 4.799997154e-05 | 1.380097077 | 0.001277099546
| 4645.753154 | 3.599995523e-05 | 1.380103348 | 0.001266820243
| 4645.632622 | 2.400003848e-05 | 1.38010674 | 0.001256712528
| 4645.512091 | 1.400001848e-05 | 1.38010723 | 0.001248435337
| 4645.39156 | 9.000002442e-06 | 1.380107274 | 0.001244328282
| 4645.271029 | 7e-06 | 1.380110168 | 0.001242537101
| 4645.150498 | 6.999995541e-06 | 1.380116588 | 0.001242192768
| 4645.029967 | 4.999964111e-06 | 1.380129535 | 0.001239800397
| 4644.909435 | -4.999966514e-06 | 1.380145877 | 0.001230574055
| 4644.788904 | -2.39999622e-05 | 1.380162674 | 0.001213859894
| 4644.668373 | -5.399998109e-05 | 1.380176697 | 0.001188192683
| 4644.547842 | -9.400003206e-05 | 1.380182536 | 0.001154724579
| 4644.427311 | -0.0001380000919 | 1.380177444 | 0.001118593371
| 4644.30678 | -0.000182000131 | 1.380161358 | 0.001083118833
| 4644.186248 | -0.0002199998674 | 1.380134276 | 0.001053275087
| 4644.065717 | -0.0002479999403 | 1.380099594 | 0.001032174517
| 4643.945186 | -0.0002619999892 | 1.380060025 | 0.001022971099
| 4643.824655 | -0.0002609999918 | 1.38002181 | 0.001026120797
| 4643.704124 | -0.0002469999514 | 1.3799879 | 0.001039789664
| 4643.583593 | -0.0002219998942 | 1.379962226 | 0.001062085194
| 4643.463061 | -0.0001900001162 | 1.379946794 | 0.001089572031
| 4643.34253 | -0.0001560000773 | 1.379943655 | 0.001117983321
| 4643.221999 | -0.0001260000274 | 1.379951269 | 0.001142436831
| 4643.101468 | -0.000103999996 | 1.379968159 | 0.001159704291
| 4642.980937 | -9.500001082e-05 | 1.37999069 | 0.001165856581
| 4642.860406 | -0.0001010000633 | 1.380013621 | 0.001159547894
| 4642.739874 | -0.0001209999245 | 1.38003174 | 0.001141918242
| 4642.619343 | -0.0001519999251 | 1.380040909 | 0.001115701786
| 4642.498812 | -0.000187999962 | 1.380038371 | 0.001086038556
| 4642.378281 | -0.0002240000094 | 1.380024896 | 0.001057028653
| 4642.25775 | -0.0002550000332 | 1.380000291 | 0.001032829996
| 4642.137219 | -0.0002750000272 | 1.379968809 | 0.001018163582
| 4642.016687 | -0.0002839999648 | 1.379934885 | 0.001012764447
| 4641.896156 | -0.0002820000051 | 1.379900635 | 0.001016506107
| 4641.775625 | -0.0002690000156 | 1.379869399 | 0.001029189339
| 4641.655094 | -0.0002479999958 | 1.379843755 | 0.001048172631
| 4641.534563 | -0.0002219999559 | 1.379824242 | 0.001070936467
| 4641.414032 | -0.0001929999079 | 1.379810143 | 0.001095865434
| 4641.2935 | -0.0001610001299 | 1.379802442 | 0.001122900783
| 4641.172969 | -0.0001300000837 | 1.379801105 | 0.0011487279
| 4641.052438 | -9.900004155e-05 | 1.379804795 | 0.001174255816
| 4640.931907 | -7.099999957e-05 | 1.379815557 | 0.001196874078
| 4640.811376 | -4.799997796e-05 | 1.379830753 | 0.00121508132
| 4640.690845 | -3.199998084e-05 | 1.379850817 | 0.00122719216
| 4640.570314 | -2.50000041e-05 | 1.379871644 | 0.001231792509
| 4640.449782 | -2.599999716e-05 | 1.379893088 | 0.001229719884
| 4640.329251 | -3.799998221e-05 | 1.379911404 | 0.001218709059
| 4640.20872 | -5.699999766e-05 | 1.379923119 | 0.001202285386
| 4640.088189 | -8.100003089e-05 | 1.379927401 | 0.001182157545
| 4639.967658 | -0.0001060000519 | 1.379921934 | 0.00116178239
| 4639.847127 | -0.0001260000474 | 1.37990811 | 0.001146054524
| 4639.726595 | -0.0001379999642 | 1.379888684 | 0.001137298253
| 4639.606064 | -0.0001389999984 | 1.379866641 | 0.00113782401
| 4639.485533 | -0.0001280000029 | 1.379846534 | 0.001148189802
| 4639.365002 | -0.0001059999705 | 1.379833231 | 0.001167275369
| 4639.244471 | -7.899993868e-05 | 1.379830993 | 0.001189848562
| 4639.12394 | -5.399993139e-05 | 1.379839103 | 0.001210144544
| 4639.003408 | -3.600005626e-05 | 1.379855727 | 0.001224124126
| 4638.882877 | -3.00000106e-05 | 1.379877185 | 0.001227858269
| 4638.762346 | -3.799999674e-05 | 1.37989694 | 0.001220077147
| 4638.641815 | -5.600002284e-05 | 1.379910023 | 0.001204396485
| 4638.521284 | -8.000005315e-05 | 1.379913991 | 0.001184281358
| 4638.400753 | -0.0001030000587 | 1.37990757 | 0.001165616952
| 4638.280221 | -0.0001189999477 | 1.379893839 | 0.001153198302
| 4638.15969 | -0.0001239999905 | 1.37987748 | 0.001150064976
| 4638.039159 | -0.0001190000027 | 1.379864554 | 0.001155024887
| 4637.918628 | -0.0001079999911 | 1.379858431 | 0.001164557434
| 4637.798097 | -9.699998699e-05 | 1.379860344 | 0.001173609606
| 4637.677566 | -9.100001764e-05 | 1.379868937 | 0.001178112681
| 4637.557034 | -9.599998295e-05 | 1.379880534 | 0.00117330655
| 4637.436503 | -0.0001119999672 | 1.379888232 | 0.001159603497
| 4637.315972 | -0.0001359999834 | 1.379887875 | 0.00113974186
| 4637.195441 | -0.0001610000127 | 1.379876172 | 0.001119728434
| 4637.07491 | -0.0001800000122 | 1.379854837 | 0.001105271126
| 4636.954379 | -0.0001859999695 | 1.379827335 | 0.001101973048
| 4636.833847 | -0.000177000032 | 1.379801517 | 0.001111024702
| 4636.713316 | -0.0001550000482 | 1.379782839 | 0.001130440351
| 4636.592785 | -0.0001270000233 | 1.379776767 | 0.001154083163
| 4636.472254 | -0.0001009999911 | 1.379782013 | 0.001175389669
| 4636.351723 | -8.399999623e-05 | 1.379797349 | 0.001188622157
| 4636.231192 | -8.200003893e-05 | 1.379815266 | 0.001189248231
| 4636.11066 | -9.399995568e-05 | 1.379829472 | 0.00117847369
| 4635.990129 | -0.0001159999486 | 1.379833305 | 0.001160017131
| 4635.869598 | -0.0001389999776 | 1.379825174 | 0.001141445725
| 4635.749067 | -0.0001550000008 | 1.379806186 | 0.001129335221
| 4635.628536 | -0.0001569999791 | 1.379783092 | 0.001129093529
| 4635.508005 | -0.0001449999225 | 1.379761854 | 0.001140364503
| 4635.387473 | -0.0001200000959 | 1.379750142 | 0.001161859304
| 4635.266942 | -9.300006686e-05 | 1.379751635 | 0.001184225696
| 4635.146411 | -7.00000257e-05 | 1.379763912 | 0.001202626638
| 4635.02588 | -5.900000145e-05 | 1.37978549 | 0.001210507497
| 4634.905349 | -6.500003202e-05 | 1.37980747 | 0.001204248005
| 4634.784818 | -8.50000888e-05 | 1.379823723 | 0.001186705072
| 4634.664286 | -0.0001149998807 | 1.379829326 | 0.001161494775
| 4634.543755 | -0.0001469999162 | 1.379822312 | 0.001135377771
| 4634.423224 | -0.000173999966 | 1.379804723 | 0.001114045304
| 4634.302693 | -0.0001920000007 | 1.379780631 | 0.001100575583
| 4634.182162 | -0.0001989999956 | 1.379753684 | 0.001096411576
| 4634.061631 | -0.0001959999775 | 1.379729379 | 0.001100393942
| 4633.941099 | -0.0001879999457 | 1.379707985 | 0.001108354618
| 4633.820568 | -0.0001750000359 | 1.3796901 | 0.001120257968
| 4633.700037 | -0.0001610000196 | 1.379675453 | 0.001132798481
| 4633.579506 | -0.0001450000007 | 1.379662122 | 0.001146921884
| 4633.458975 | -0.0001269999697 | 1.379650073 | 0.001162630333
| 4633.338444 | -0.0001039999304 | 1.379639949 | 0.001182377218
| 4633.217913 | -7.799989105e-05 | 1.379635159 | 0.001204297683
| 4633.097381 | -5.100007836e-05 | 1.379634917 | 0.001226777564
| 4632.97685 | -2.400004167e-05 | 1.379640274 | 0.001248923829
| 4632.856319 | -4.420705121e-12 | 1.379651287 | 0.001268240824
| 4632.735788 | 1.80000141e-05 | 1.379665789 | 0.001282365782
| 4632.615257 | 3.00000152e-05 | 1.379681482 | 0.001291435777
| 4632.494726 | 3.600001557e-05 | 1.379695774 | 0.001295605359
| 4632.374194 | 3.999998782e-05 | 1.379707997 | 0.001298237338
| 4632.253663 | 4.199999663e-05 | 1.37971888 | 0.001299287989
| 4632.133132 | 4.499999902e-05 | 1.37972886 | 0.001301223566
| 4632.012601 | 4.700000207e-05 | 1.379740173 | 0.001302248523
| 4631.89207 | 4.9e-05 | 1.379751926 | 0.001303247202
| 4631.771539 | 4.899998124e-05 | 1.37976703 | 0.001302383422
| 4631.651007 | 4.400001593e-05 | 1.379783166 | 0.001297303196
| 4631.530476 | 3.400001827e-05 | 1.379799261 | 0.001288070343
| 4631.409945 | 1.900000702e-05 | 1.37981467 | 0.001274723153
| 4631.289414 | -3.000024054e-06 | 1.379828129 | 0.001255675097
| 4631.168883 | -3.000007425e-05 | 1.379837246 | 0.001232731153
| 4631.048352 | -6.300013714e-05 | 1.379842309 | 0.001205042874
| 4630.92782 | -0.0001009998735 | 1.379839267 | 0.001173684206
| 4630.807289 | -0.0001409999212 | 1.37982755 | 0.001141181844
| 4630.686758 | -0.0001799999762 | 1.379805147 | 0.001110149946
| 4630.566227 | -0.0002130000157 | 1.379772168 | 0.001084737256
| 4630.445696 | -0.0002340000126 | 1.37973041 | 0.001069822583
| 4630.325165 | -0.0002399999549 | 1.379684271 | 0.001067635901
| 4630.204633 | -0.0002270000451 | 1.3796376 | 0.001081271003
| 4630.084102 | -0.0001960000655 | 1.379599115 | 0.001109375508
| 4629.963571 | -0.0001530000323 | 1.379571611 | 0.001146796581
| 4629.84304 | -0.0001019999697 | 1.379558494 | 0.001190006972
| 4629.722509 | -5.199991743e-05 | 1.379560717 | 0.00123147015
| 4629.601978 | -9.999893598e-06 | 1.379573946 | 0.001265627346
| 4629.481446 | 2.19998844e-05 | 1.379593952 | 0.001291068406
| 4629.360915 | 4.199995493e-05 | 1.379616433 | 0.001306387974
| 4629.240384 | 5.299999016e-05 | 1.379637212 | 0.001314328671
| 4629.119853 | 5.700000093e-05 | 1.379654924 | 0.001316634129
| 4628.999322 | 5.900000365e-05 | 1.379668358 | 0.001317533148
| 4628.878791 | 6.100000637e-05 | 1.37968077 | 0.001318493321
| 4628.758259 | 6.299999249e-05 | 1.379693343 | 0.001319443823
| 4628.637728 | 6.3e-05 | 1.379707608 | 0.001318630255
| 4628.517197 | 6.000000311e-05 | 1.379722886 | 0.001315261654
| 4628.396666 | 5.099999483e-05 | 1.379739226 | 0.001306840556
| 4628.276135 | 3.499996131e-05 | 1.379753174 | 0.001292741986
| 4628.155604 | 1.199992093e-05 | 1.379762366 | 0.001273107248
| 4628.035072 | -1.399989869e-05 | 1.379763856 | 0.001251438813
| 4627.914541 | -4.099993149e-05 | 1.379758159 | 0.001229368507
| 4627.79401 | -6.39999729e-05 | 1.379743659 | 0.001211150967
| 4627.673479 | -8.00000009e-05 | 1.379723909 | 0.001199068173
| 4627.552948 | -8.499998768e-05 | 1.379699337 | 0.00119642084
| 4627.432417 | -7.699994492e-05 | 1.379677062 | 0.00120444595
| 4627.311885 | -5.800007673e-05 | 1.379658932 | 0.001221370134
| 4627.191354 | -2.90000777e-05 | 1.379650947 | 0.001246003275
| 4627.070823 | 2.999957753e-06 | 1.379654834 | 0.001272421322
| 4626.950292 | 3.20000007e-05 | 1.379672037 | 0.001295548212
| 4626.829761 | 5.000000419e-05 | 1.379698844 | 0.001308952522
| 4626.70923 | 5.299995589e-05 | 1.379731646 | 0.001309522526
| 4626.588699 | 3.69998724e-05 | 1.379762659 | 0.001294396653
| 4626.468167 | 6.00008746e-06 | 1.37978595 | 0.001267256417
| 4626.347636 | -3.699993712e-05 | 1.379796661 | 0.001230887523
| 4626.227105 | -8.299999526e-05 | 1.379790875 | 0.001193011012
| 4626.106574 | -0.0001220000327 | 1.379770782 | 0.001161813736
| 4625.986043 | -0.0001480000235 | 1.379741598 | 0.001141974008
| 4625.865512 | -0.0001569999722 | 1.379709152 | 0.001136469986
| 4625.74498 | -0.0001500000207 | 1.379681455 | 0.001143989853
| 4625.624449 | -0.0001320000289 | 1.379662426 | 0.001160140375
| 4625.503918 | -0.0001090000056 | 1.379655494 | 0.0011797256
| 4625.383387 | -8.899998775e-05 | 1.379659485 | 0.001196161314
| 4625.262856 | -7.800000495e-05 | 1.379671796 | 0.001204611858
| 4625.142325 | -8.000004982e-05 | 1.379685677 | 0.001202153603
| 4625.021793 | -9.299995963e-05 | 1.379696912 | 0.001190702463
| 4624.901262 | -0.0001159999598 | 1.379700689 | 0.001171378263
| 4624.780731 | -0.0001419999899 | 1.379694461 | 0.001150157202
| 4624.6602 | -0.0001670000175 | 1.379678713 | 0.001130338362
| 4624.539669 | -0.0001850000163 | 1.379653975 | 0.001116882017
| 4624.419138 | -0.0001919999742 | 1.379624161 | 0.001112881802
| 4624.298606 | -0.0001850000227 | 1.379592999 | 0.001120610426
| 4624.178075 | -0.0001640000397 | 1.379566614 | 0.00113970131
| 4624.057544 | -0.0001320000169 | 1.379548525 | 0.001167448259
| 4623.937013 | -9.299996846e-05 | 1.379543112 | 0.001200261297
| 4623.816482 | -5.499992995e-05 | 1.379550757 | 0.001231461314
| 4623.695951 | -2.299993613e-05 | 1.379570532 | 0.001256943195
| 4623.575419 | -5.000061008e-06 | 1.379599249 | 0.001270240029
| 4623.454888 | -4.00000203e-06 | 1.379629932 | 0.001269272335
| 4623.334357 | -1.999998926e-05 | 1.379656401 | 0.001254409175
| 4623.213826 | -4.900002477e-05 | 1.379673021 | 0.001229316353
| 4623.093295 | -8.500006755e-05 | 1.379675867 | 0.001199222581
| 4622.972764 | -0.0001180000852 | 1.379665184 | 0.00117243603
| 4622.852232 | -0.0001429999117 | 1.37964504 | 0.001152874466
| 4622.731701 | -0.0001549999739 | 1.379619487 | 0.00114445623
| 4622.61117 | -0.0001540000008 | 1.379594999 | 0.001146793786
| 4622.490639 | -0.0001419999907 | 1.379575731 | 0.001157973768
| 4622.370108 | -0.0001249999657 | 1.379564695 | 0.001172822176
| 4622.249577 | -0.0001069999576 | 1.379561116 | 0.001188056442
| 4622.129045 | -9.400004775e-05 | 1.379564077 | 0.001198737194
| 4622.008514 | -8.70000162e-05 | 1.379567702 | 0.001204384329
| 4621.887983 | -8.400000287e-05 | 1.379571382 | 0.001206698704
| 4621.767452 | -8.500000081e-05 | 1.379572896 | 0.0012058132
| 4621.646921 | -8.699999824e-05 | 1.379570797 | 0.001204311907
| 4621.52639 | -8.599998751e-05 | 1.379566315 | 0.001205450948
| 4621.405858 | -8.200001526e-05 | 1.379562185 | 0.001209066403
| 4621.285327 | -7.500001719e-05 | 1.379559445 | 0.001215096242
| 4621.164796 | -6.700000878e-05 | 1.379559357 | 0.001221799899
| 4621.044265 | -5.799999843e-05 | 1.379562098 | 0.001229166733
| 4620.923734 | -5.199999514e-05 | 1.379568548 | 0.001233813697
| 4620.803203 | -4.900000298e-05 | 1.3795755 | 0.00123593297
| 4620.682671 | -4.999999604e-05 | 1.379583812 | 0.001234640227
| 4620.56214 | -5.499998701e-05 | 1.379590151 | 0.00123013507
| 4620.441609 | -6.299999009e-05 | 1.379595067 | 0.001223217114
| 4620.321078 | -7.300000108e-05 | 1.37959584 | 0.00121488194
| 4620.200547 | -8.200001035e-05 | 1.379593936 | 0.001207539672
| 4620.080016 | -8.900000568e-05 | 1.379588804 | 0.001202056255
| 4619.959484 | -9.09999918e-05 | 1.379583148 | 0.001200767719
| 4619.838953 | -8.900000548e-05 | 1.379579113 | 0.001202712941
| 4619.718422 | -8.400000691e-05 | 1.379578798 | 0.001206933383
| 4619.597891 | -7.900000011e-05 | 1.379583436 | 0.001210856799
| 4619.47736 | -7.800000669e-05 | 1.379592538 | 0.001211181239
| 4619.356829 | -8.300003775e-05 | 1.379603998 | 0.001206367111
| 4619.236298 | -9.700008922e-05 | 1.379615627 | 0.001194046671
| 4619.115766 | -0.0001189999366 | 1.379622578 | 0.001175343575
| 4618.995235 | -0.0001469999574 | 1.379623078 | 0.001152029267
| 4618.874704 | -0.0001759999952 | 1.379614035 | 0.001128454045
| 4618.754173 | -0.0002010000227 | 1.379598493 | 0.001108599869
| 4618.633642 | -0.0002200000255 | 1.379577298 | 0.001094082017
| 4618.513111 | -0.0002300000117 | 1.379554646 | 0.001087147646
| 4618.392579 | -0.0002329999909 | 1.379533785 | 0.001085936041
| 4618.272048 | -0.0002320000017 | 1.379516222 | 0.001087858276
| 4618.151517 | -0.0002290000009 | 1.379501555 | 0.001091272649
| 4618.030986 | -0.000227 | 1.379489881 | 0.001093674433
| 4617.910455 | -0.0002270000024 | 1.379477864 | 0.001094430763
| 4617.789924 | -0.0002280000038 | 1.379465042 | 0.001094402447
| 4617.669392 | -0.0002289999968 | 1.379449556 | 0.001094533951
| 4617.548861 | -0.0002280000018 | 1.379431938 | 0.001096459538
| 4617.42833 | -0.0002230000022 | 1.379411958 | 0.001101859199
| 4617.307799 | -0.0002129999863 | 1.379392186 | 0.001111412107
| 4617.187268 | -0.0001979999523 | 1.379372357 | 0.001125134402
| 4617.066737 | -0.0001769999056 | 1.379354949 | 0.001143710811
| 4616.946205 | -0.000151000086 | 1.379340326 | 0.001166286485
| 4616.825674 | -0.0001200000604 | 1.379330743 | 0.001192726943
| 4616.705143 | -8.600002006e-05 | 1.379326301 | 0.00122135998
| 4616.584612 | -4.899997231e-05 | 1.37932895 | 0.001252069022
| 4616.464081 | -1.29999319e-05 | 1.379339803 | 0.001281454488
| 4616.34355 | 1.900009067e-05 | 1.379357825 | 0.001307078581
| 4616.223018 | 4.49999103e-05 | 1.379382271 | 0.001327318753
| 4616.102487 | 6.099996654e-05 | 1.379411544 | 0.00133893724
| 4615.981956 | 6.599999634e-05 | 1.379441713 | 0.001341335361
| 4615.861425 | 5.899999059e-05 | 1.379469786 | 0.001333858183
| 4615.740894 | 4.399995829e-05 | 1.37949141 | 0.001320099864
| 4615.620363 | 2.299991971e-05 | 1.379507702 | 0.001301659982
| 4615.499831 | -9.999137876e-07 | 1.379514988 | 0.001281259466
| 4615.3793 | -2.299995087e-05 | 1.379516761 | 0.001262855723
| 4615.258769 | -4.299998252e-05 | 1.379512493 | 0.001246480857
| 4615.138238 | -5.700000437e-05 | 1.379505105 | 0.001235293701
| 4615.017707 | -6.600000369e-05 | 1.37949588 | 0.001228383941
| 4614.897176 | -6.799999039e-05 | 1.379487486 | 0.001227258897
| 4614.776644 | -6.50000112e-05 | 1.37948226 | 0.001230111311
| 4614.656113 | -5.900001425e-05 | 1.379482812 | 0.001235117731
| 4614.535582 | -5.500000406e-05 | 1.379488819 | 0.00123812972
| 4614.415051 | -5.600000343e-05 | 1.379499625 | 0.001236685526
| 4614.29452 | -6.600003064e-05 | 1.379511201 | 0.001227692169
| 4614.173989 | -8.400008265e-05 | 1.379520784 | 0.001212148621
| 4614.053457 | -0.0001109998953 | 1.379523793 | 0.001189496245
| 4613.932926 | -0.000139999927 | 1.379516748 | 0.001165779304
| 4613.812395 | -0.0001659999699 | 1.379500479 | 0.001145116641
| 4613.691864 | -0.0001820000006 | 1.379476967 | 0.00113322562
| 4613.571333 | -0.0001849999875 | 1.379453139 | 0.001132191551
| 4613.450802 | -0.0001769999533 | 1.379433792 | 0.001140059424
| 4613.33027 | -0.0001610000643 | 1.379423607 | 0.001154047324
| 4613.209739 | -0.0001460000399 | 1.379425349 | 0.001166485798
| 4613.089208 | -0.0001400000078 | 1.379434643 | 0.001170967034
| 4612.968677 | -0.0001470000013 | 1.37944702 | 0.0011644234
| 4612.848146 | -0.000169000044 | 1.379454364 | 0.001145673964
| 4612.727615 | -0.0002000000917 | 1.379450917 | 0.001120067104
| 4612.607084 | -0.0002330001034 | 1.37943373 | 0.001093617148
| 4612.486552 | -0.00025799993 | 1.379404871 | 0.001074538828
| 4612.366021 | -0.0002709999813 | 1.379369357 | 0.001065866228
| 4612.24549 | -0.0002680000002 | 1.379332441 | 0.001070619878
| 4612.124959 | -0.0002519999719 | 1.379302036 | 0.001085823293
| 4612.004428 | -0.0002299999368 | 1.379279333 | 0.001105568191
| 4611.883897 | -0.0002059999201 | 1.379264421 | 0.001126513848
| 4611.763365 | -0.0001860000589 | 1.379254821 | 0.001143805435
| 4611.642834 | -0.0001700000253 | 1.379245012 | 0.001157774437
| 4611.522303 | -0.0001550000034 | 1.379233191 | 0.001171030732
| 4611.401772 | -0.0001369999705 | 1.379217914 | 0.001186997232
| 4611.281241 | -0.0001109999127 | 1.379202195 | 0.001209663359
| 4611.16071 | -7.599982664e-05 | 1.379189299 | 0.001239667839
| 4611.040178 | -3.100013883e-05 | 1.379184261 | 0.001277543054
| 4610.919647 | 1.799991543e-05 | 1.37919167 | 0.001318010338
| 4610.799116 | 6.499998276e-05 | 1.379211097 | 0.001356090775
| 4610.678585 | 0.0001050000268 | 1.379242009 | 0.001387645224
| 4610.558054 | 0.0001320000259 | 1.379281386 | 0.001407848608
| 4610.437523 | 0.0001429999852 | 1.379323622 | 0.001414533179
| 4610.316991 | 0.0001390000129 | 1.379364101 | 0.001408808854
| 4610.19646 | 0.0001210000336 | 1.379399283 | 0.001391721362
| 4610.075929 | 9.300001425e-05 | 1.379425114 | 0.001366850553
| 4609.955398 | 5.999997024e-05 | 1.379441595 | 0.001338368116
| 4609.834867 | 2.499993151e-05 | 1.379447837 | 0.00130883051
| 4609.714336 | -6.000092778e-06 | 1.379445554 | 0.001283141378
| 4609.593804 | -3.19999124e-05 | 1.379438019 | 0.001261939019
| 4609.473273 | -5.099996181e-05 | 1.379426737 | 0.001246801657
| 4609.352742 | -6.299999219e-05 | 1.379415799 | 0.001237483975
| 4609.232211 | -7.100000354e-05 | 1.379406435 | 0.00123140913
| 4609.11168 | -7.600000827e-05 | 1.379398827 | 0.001227731883
| 4608.991149 | -8.000002056e-05 | 1.379394137 | 0.00122471365
| 4608.870617 | -8.599997893e-05 | 1.37939022 | 0.001219979789
| 4608.750086 | -9.199998709e-05 | 1.379385859 | 0.001215272375
| 4608.629555 | -9.899999445e-05 | 1.379381235 | 0.001209746042
| 4608.509024 | -0.0001050000023 | 1.379374929 | 0.001205155102
| 4608.388493 | -0.0001090000039 | 1.379368951 | 0.001202213406
| 4608.267962 | -0.0001110000066 | 1.379364134 | 0.001200870912
| 4608.14743 | -0.0001129999927 | 1.379362604 | 0.001199330821
| 4608.026899 | -0.0001179999885 | 1.379363206 | 0.001195158642
| 4607.906368 | -0.0001279999907 | 1.37936533 | 0.001186721583
| 4607.785837 | -0.0001460000106 | 1.379365681 | 0.001171713453
| 4607.665306 | -0.0001710000517 | 1.379359957 | 0.001151227108
| 4607.544775 | -0.0002000000911 | 1.379345363 | 0.00112793452
| 4607.424243 | -0.0002289998899 | 1.379318988 | 0.001105349638
| 4607.303712 | -0.0002489999513 | 1.379280455 | 0.001091006995
| 4607.183181 | -0.0002539999946 | 1.379234899 | 0.001089606439
| 4607.06265 | -0.0002399999898 | 1.379186354 | 0.001104244772
| 4606.942119 | -0.0002039999114 | 1.379142982 | 0.001136936435
| 4606.821588 | -0.000149999802 | 1.379112118 | 0.001183903133
| 4606.701056 | -8.400025985e-05 | 1.379099013 | 0.001239822278
| 4606.580525 | -1.60001753e-05 | 1.379106741 | 0.001296163842
| 4606.459994 | 4.299992809e-05 | 1.379132725 | 0.001343899434
| 4606.339463 | 8.600000308e-05 | 1.379171398 | 0.001377518263
| 4606.218932 | 0.0001080000015 | 1.379215926 | 0.001393254251
| 4606.098401 | 0.0001089999571 | 1.379257525 | 0.001391632785
| 4605.977869 | 9.400006119e-05 | 1.379289898 | 0.001377205441
| 4605.857338 | 7.100006256e-05 | 1.379309382 | 0.001356871338
| 4605.736807 | 4.900002994e-05 | 1.379317568 | 0.001338049874
| 4605.616276 | 3.300000003e-05 | 1.379318506 | 0.001324673267
| 4605.495745 | 2.6e-05 | 1.379317325 | 0.001318938887
| 4605.375214 | 2.600000815e-05 | 1.379319494 | 0.00131884836
| 4605.254683 | 2.899999592e-05 | 1.379327732 | 0.001320898329
| 4605.134151 | 2.800000286e-05 | 1.379343153 | 0.00131917617
| 4605.01362 | 1.800001503e-05 | 1.379360893 | 0.001309798302
| 4604.893089 | -1.999997124e-06 | 1.37937801 | 0.001292105772
| 4604.772558 | -3.200004132e-05 | 1.379388527 | 0.001266457407
| 4604.652027 | -6.600009268e-05 | 1.379391163 | 0.001237941087
| 4604.531496 | -0.0001020001259 | 1.379384725 | 0.001208299007
| 4604.410964 | -0.0001339999039 | 1.379370747 | 0.001182450481
| 4604.290433 | -0.0001619999539 | 1.379351048 | 0.001160285826
| 4604.169902 | -0.000182999994 | 1.379327729 | 0.001144184766
| 4604.049371 | -0.0002000000107 | 1.37930189 | 0.001131575723
| 4603.92884 | -0.0002100000097 | 1.379273011 | 0.001124995679
| 4603.808309 | -0.0002139999773 | 1.379242427 | 0.001123529497
| 4603.687777 | -0.0002080000189 | 1.379210426 | 0.001130500949
| 4603.567246 | -0.0001930000268 | 1.379180356 | 0.001144873949
| 4603.446715 | -0.0001660000115 | 1.379153506 | 0.00116907741
| 4603.326184 | -0.00012999996 | 1.379135637 | 0.001200259954
| 4603.205653 | -8.699989922e-05 | 1.379127438 | 0.001236710137
| 4603.085122 | -4.299985767e-05 | 1.379133108 | 0.001273164203
| 4602.96459 | -4.00012823e-06 | 1.379149265 | 0.001304812866
| 4602.844059 | 2.599994213e-05 | 1.379175066 | 0.001328365229
| 4602.723528 | 4.399998974e-05 | 1.379205177 | 0.001341634174
| 4602.602997 | 4.999999447e-05 | 1.379237845 | 0.001344723987
| 4602.482466 | 4.299996133e-05 | 1.379268835 | 0.001337052697
| 4602.361935 | 2.49999053e-05 | 1.379295801 | 0.001320431533
| 4602.241403 | -1.999907391e-06 | 1.379316325 | 0.001296676792
| 4602.120872 | -3.599992959e-05 | 1.379329746 | 0.00126749869
| 4602.000341 | -7.499997224e-05 | 1.379334052 | 0.001234689588
| 4601.87981 | -0.0001160000246 | 1.379328328 | 0.00120081141
| 4601.759279 | -0.0001540000642 | 1.379312048 | 0.001170074153
| 4601.638748 | -0.000186000074 | 1.379287702 | 0.001144835121
| 4601.518216 | -0.0002079999214 | 1.379255663 | 0.001128414718
| 4601.397685 | -0.0002159999823 | 1.379221802 | 0.001123802223
| 4601.277154 | -0.0002120000034 | 1.379190091 | 0.001129088008
| 4601.156623 | -0.0001969999889 | 1.379163662 | 0.001143248455
| 4601.036092 | -0.000174999959 | 1.379146347 | 0.001162711042
| 4600.915561 | -0.0001529999323 | 1.379137289 | 0.001181677775
| 4600.795029 | -0.000132000078 | 1.379134541 | 0.001199430013
| 4600.674498 | -0.0001170000353 | 1.379137522 | 0.001211824113
| 4600.553967 | -0.000108000009 | 1.3791405 | 0.001219204306
| 4600.433436 | -0.0001029999993 | 1.37914339 | 0.001223246873
| 4600.312905 | -0.0001009999966 | 1.379143826 | 0.001224929685
| 4600.192374 | -9.899999076e-05 | 1.379142618 | 0.001226711484
| 4600.071842 | -9.600001157e-05 | 1.379140768 | 0.001229367842
| 4599.951311 | -9.300000749e-05 | 1.379139453 | 0.001231992105
| 4599.83078 | -8.900000455e-05 | 1.379137926 | 0.001235465231
| 4599.710249 | -8.499999956e-05 | 1.379138774 | 0.001238795602
| 4599.589718 | -8.3e-05 | 1.379140096 | 0.001240425738
| 4599.469187 | -8.300000588e-05 | 1.379142072 | 0.001240344614
| 4599.348655 | -8.4999992e-05 | 1.379142737 | 0.001238670411
| 4599.228124 | -8.799999208e-05 | 1.379143378 | 0.001236161551
| 4599.107593 | -9.29999936e-05 | 1.379142277 | 0.001232085327
| 4598.987062 | -9.800000056e-05 | 1.379140467 | 0.001228051493
| 4598.866531 | -0.0001050000101 | 1.379137246 | 0.00122243025
| 4598.746 | -0.0001120000224 | 1.37913204 | 0.001216928177
| 4598.625468 | -0.0001200000333 | 1.379125233 | 0.001210686083
| 4598.504937 | -0.0001279999778 | 1.379115047 | 0.001204647035
| 4598.384406 | -0.0001339999915 | 1.379102013 | 0.001200451285
| 4598.263875 | -0.0001369999998 | 1.379086223 | 0.001198929603
| 4598.143344 | -0.0001349999909 | 1.379069002 | 0.001201674675
| 4598.022813 | -0.0001279999655 | 1.379051597 | 0.001208611776
| 4597.902282 | -0.0001149999318 | 1.3790358 | 0.001220469545
| 4597.78175 | -9.800004969e-05 | 1.379023029 | 0.001235490519
| 4597.661219 | -7.700003284e-05 | 1.379014095 | 0.001253626467
| 4597.540688 | -5.50000045e-05 | 1.379009796 | 0.001272320738
| 4597.420157 | -3.199997691e-05 | 1.379009846 | 0.00129159074
| 4597.299626 | -1.199995224e-05 | 1.379014345 | 0.001308085324
| 4597.179095 | 7.000061962e-06 | 1.379020534 | 0.001323642798
| 4597.058563 | 2.299995096e-05 | 1.379031528 | 0.001336402965
| 4596.938032 | 3.399998124e-05 | 1.379043318 | 0.001344934204
| 4596.817501 | 4.099999757e-05 | 1.379057248 | 0.001349991486
| 4596.69697 | 4.099999393e-05 | 1.379070695 | 0.001349223069
| 4596.576439 | 3.499997154e-05 | 1.379082085 | 0.001343559529
| 4596.455908 | 2.299994404e-05 | 1.379088487 | 0.001333176901
| 4596.335376 | 8.000048103e-06 | 1.379088119 | 0.001320691669
| 4596.214845 | -5.999974131e-06 | 1.379078741 | 0.00130958428
| 4596.094314 | -1.199999707e-05 | 1.379062808 | 0.001305562892
| 4595.973783 | -7.999984332e-06 | 1.379043613 | 0.001310102888
| 4595.853252 | 1.000006689e-05 | 1.379025315 | 0.0013263007
| 4595.732721 | 4.000013278e-05 | 1.379015126 | 0.001352050359
| 4595.612189 | 7.699987609e-05 | 1.379015545 | 0.001383019332
| 4595.491658 | 0.0001159999224 | 1.379030106 | 0.001414813101
| 4595.371127 | 0.0001469999804 | 1.379057282 | 0.001439156983
| 4595.250596 | 0.0001660000007 | 1.379092989 | 0.001452948978
| 4595.130065 | 0.0001669999666 | 1.379132482 | 0.00145145292
| 4595.009534 | 0.0001509998966 | 1.379167616 | 0.001435993945
| 4594.889002 | 0.0001210001047 | 1.379194361 | 0.00140932412
| 4594.768471 | 8.300008101e-05 | 1.379208228 | 0.00137673348
| 4594.64794 | 4.400003013e-05 | 1.379209827 | 0.001344043008
| 4594.527409 | 8.999984753e-06 | 1.37920037 | 0.001315364112
| 4594.406878 | -1.700002529e-05 | 1.379182354 | 0.00129473091
| 4594.286347 | -3.000000991e-05 | 1.379161449 | 0.001285149663
| 4594.165815 | -3.29999891e-05 | 1.379142076 | 0.001283844133
| 4594.045284 | -2.600001592e-05 | 1.379126461 | 0.001290680819
| 4593.924753 | -1.400001098e-05 | 1.379117856 | 0.001301280164
| 4593.804222 | 1.000006222e-06 | 1.379115208 | 0.001314032053
| 4593.683691 | 1.500001984e-05 | 1.379119852 | 0.001325508695
| 4593.56316 | 2.600001898e-05 | 1.379129032 | 0.001334202021
| 4593.442628 | 3.199997735e-05 | 1.379142213 | 0.001338470003
| 4593.322097 | 3.399999517e-05 | 1.379157027 | 0.001339291957
| 4593.201566 | 3.000000423e-05 | 1.379175014 | 0.001334900693
| 4593.081035 | 1.899999425e-05 | 1.379192762 | 0.00132466425
| 4592.960504 | -4.652371891e-11 | 1.379210624 | 0.001307723778
| 4592.839973 | -2.800010874e-05 | 1.379224334 | 0.001283498735
| 4592.719441 | -6.399985899e-05 | 1.379232317 | 0.001252921138
| 4592.59891 | -0.0001049998951 | 1.379230336 | 0.001218756871
| 4592.478379 | -0.0001469999497 | 1.379219215 | 0.001184305085
| 4592.357848 | -0.0001860000045 | 1.379196221 | 0.001153079174
| 4592.237317 | -0.0002140000243 | 1.379165583 | 0.001131521462
| 4592.116786 | -0.0002300000086 | 1.37913177 | 0.001120200079
| 4591.996254 | -0.0002329999878 | 1.379099153 | 0.001119688965
| 4591.875723 | -0.0002250000216 | 1.37907296 | 0.001127999362
| 4591.755192 | -0.0002140000147 | 1.379055764 | 0.001138279344
| 4591.634661 | -0.0002039999999 | 1.379044162 | 0.001147385533
| 4591.51413 | -0.0001990000028 | 1.379037644 | 0.001151999609
| 4591.393599 | -0.0002010000109 | 1.37902914 | 0.001150872859
| 4591.273068 | -0.0002050000082 | 1.379016534 | 0.001148318607
| 4591.152536 | -0.0002069999943 | 1.378998885 | 0.00114774259
| 4591.032005 | -0.0002030000059 | 1.378978736 | 0.001152340758
| 4590.911474 | -0.0001900000016 | 1.378958562 | 0.001164476327
| 4590.790943 | -0.0001689999703 | 1.378944897 | 0.001182918969
| 4590.670412 | -0.0001449999429 | 1.378938701 | 0.001203424585
| 4590.549881 | -0.0001229999486 | 1.378942152 | 0.001221675573
| 4590.429349 | -0.0001100000388 | 1.378950326 | 0.001232106437
| 4590.308818 | -0.0001060000065 | 1.378959446 | 0.001234944182
| 4590.188287 | -0.0001109999987 | 1.378964547 | 0.001230487065
| 4590.067756 | -0.0001200000087 | 1.378963185 | 0.001223069142
| 4589.947225 | -0.0001280000049 | 1.378954589 | 0.001216924049
| 4589.826694 | -0.0001299999848 | 1.378942478 | 0.001216015335
| 4589.706162 | -0.0001260000125 | 1.37892996 | 0.001220156126
| 4589.585631 | -0.0001170000159 | 1.378919911 | 0.001228336026
| 4589.4651 | -0.0001050000049 | 1.378913096 | 0.001238834114
| 4589.344569 | -9.299999144e-05 | 1.378911114 | 0.001249041715
| 4589.224038 | -8.399998383e-05 | 1.378910821 | 0.001256635277
| 4589.103507 | -7.699998532e-05 | 1.378911823 | 0.001262475962
| 4588.982975 | -7.300001307e-05 | 1.378912287 | 0.001265836453
| 4588.862444 | -7.000000573e-05 | 1.378911545 | 0.001268432033
| 4588.741913 | -6.60000022e-05 | 1.378909913 | 0.001271919065
| 4588.621382 | -6.199999838e-05 | 1.378910288 | 0.001275285336
| 4588.500851 | -5.999999783e-05 | 1.378910256 | 0.001277000871
| 4588.38032 | -5.900001058e-05 | 1.378911326 | 0.001277812368
| 4588.259788 | -6.199998977e-05 | 1.378910907 | 0.00127536258
| 4588.139257 | -6.59999918e-05 | 1.378908426 | 0.001272199101
| 4588.018726 | -7.199999585e-05 | 1.378902936 | 0.001267541096
| 4587.898195 | -7.700000134e-05 | 1.378893529 | 0.001263956592
| 4587.777664 | -7.899999392e-05 | 1.378880544 | 0.001263100842
| 4587.657133 | -7.59999763e-05 | 1.378866473 | 0.00126649966
| 4587.536601 | -6.900002486e-05 | 1.378851267 | 0.001273318353
| 4587.41607 | -5.50000307e-05 | 1.378837227 | 0.001285932148
| 4587.295539 | -3.7000015e-05 | 1.378826218 | 0.001301715594
| 4587.175008 | -1.399998686e-05 | 1.378818768 | 0.001321475028
| 4587.054477 | 1.100004523e-05 | 1.378817547 | 0.001342536329
| 4586.933946 | 3.500006812e-05 | 1.378821521 | 0.001362448011
| 4586.813414 | 5.599992243e-05 | 1.378829992 | 0.001379575953
| 4586.692883 | 7.199996265e-05 | 1.378841105 | 0.001392355814
| 4586.572352 | 8.299998927e-05 | 1.378852034 | 0.001400957209
| 4586.451821 | 9.10000023e-05 | 1.378861812 | 0.001407114124
| 4586.33129 | 9.700001394e-05 | 1.378869315 | 0.001411732114
| 4586.210759 | 0.0001050000341 | 1.37887487 | 0.001418143829
| 4586.090227 | 0.0001159999578 | 1.378881464 | 0.001427007629
| 4585.969696 | 0.0001299999653 | 1.378891108 | 0.001438202802
| 4585.849165 | 0.0001439999844 | 1.378907288 | 0.00144900495
| 4585.728634 | 0.0001520000002 | 1.378928291 | 0.001454488027
| 4585.608103 | 0.000152999984 | 1.378952014 | 0.001453939865
| 4585.487572 | 0.0001429999438 | 1.378975771 | 0.001444168613
| 4585.36704 | 0.0001240000756 | 1.378993672 | 0.001427205079
| 4585.246509 | 0.0001000000628 | 1.379004337 | 0.001406485104
| 4585.125978 | 7.600003023e-05 | 1.379006933 | 0.001386250291
| 4585.005447 | 5.499999851e-05 | 1.379004122 | 0.001368855424
| 4584.884916 | 3.999998687e-05 | 1.378997118 | 0.001356742644
| 4584.764385 | 3.099998309e-05 | 1.378991212 | 0.001349593352
| 4584.643853 | 2.500002472e-05 | 1.378986284 | 0.001344899905
| 4584.523322 | 2.100001104e-05 | 1.37898451 | 0.001341692902
| 4584.402791 | 1.500000841e-05 | 1.378983543 | 0.001336760277
| 4584.28226 | 9.000000255e-06 | 1.378982626 | 0.001331824416
| 4584.161729 | 1.999993417e-06 | 1.378981018 | 0.001326091485
| 4584.041198 | -3.000010703e-06 | 1.378978852 | 0.001322068927
| 4583.920667 | -7.000020174e-06 | 1.378978659 | 0.001318765675
| 4583.800135 | -1.199998549e-05 | 1.378980273 | 0.0013145149
| 4583.679604 | -1.89999892e-05 | 1.378983838 | 0.001308469167
| 4583.559073 | -3.19999976e-05 | 1.378988801 | 0.00129730761
| 4583.438542 | -5.200002702e-05 | 1.3789896 | 0.001280526681
| 4583.318011 | -7.500006334e-05 | 1.378985021 | 0.00126155358
| 4583.19748 | -0.0001000000779 | 1.378972832 | 0.001241361631
| 4583.076948 | -0.0001199999391 | 1.378952366 | 0.001225861241
| 4582.956417 | -0.0001309999815 | 1.378927485 | 0.001218173802
| 4582.835886 | -0.000131 | 1.378902082 | 0.001219742394
| 4582.715355 | -0.0001209999824 | 1.378880673 | 0.001229456512
| 4582.594824 | -0.0001039999546 | 1.37886634 | 0.001244614919
| 4582.474293 | -8.499994374e-05 | 1.378860994 | 0.001260909442
| 4582.353761 | -7.00000478e-05 | 1.378863275 | 0.001273390004
| 4582.23323 | -6.200001462e-05 | 1.378869558 | 0.001279758995
| 4582.112699 | -6.2e-05 | 1.378876996 | 0.001279348544
| 4581.992168 | -7.000001247e-05 | 1.378882148 | 0.001272365737
| 4581.871637 | -8.400003825e-05 | 1.378882477 | 0.001260640663
| 4581.751106 | -0.0001010000577 | 1.378875989 | 0.001246809769
| 4581.630574 | -0.0001169999467 | 1.378862974 | 0.001234210821
| 4581.510043 | -0.0001299999744 | 1.378844143 | 0.001224478536
| 4581.389512 | -0.0001369999957 | 1.378820288 | 0.001220081844
| 4581.268981 | -0.0001359999918 | 1.378793538 | 0.001222570307
| 4581.14845 | -0.0001249999536 | 1.378765775 | 0.001233508496
| 4581.027919 | -0.000102999896 | 1.378741318 | 0.001253475485
| 4580.907387 | -7.300010412e-05 | 1.378722441 | 0.001279817964
| 4580.786856 | -3.500008024e-05 | 1.378710863 | 0.001312433333
| 4580.666325 | 6.999968398e-06 | 1.378710512 | 0.001347729738
| 4580.545794 | 4.700002123e-05 | 1.378720544 | 0.001380724511
| 4580.425263 | 8.200005111e-05 | 1.378739528 | 0.001408986827
| 4580.304732 | 0.0001080000465 | 1.378766 | 0.001429248166
| 4580.1842 | 0.0001219999494 | 1.378795507 | 0.001439258733
| 4580.063669 | 0.0001249999932 | 1.378824854 | 0.001440049232
| 4579.943138 | 0.0001170000072 | 1.378850755 | 0.001431816809
| 4579.822607 | 0.0001019999902 | 1.378871076 | 0.001418045977
| 4579.702076 | 8.09999617e-05 | 1.37888474 | 0.001399640686
| 4579.581545 | 5.999993634e-05 | 1.378890677 | 0.001381700391
| 4579.461013 | 4.000007509e-05 | 1.378892364 | 0.001364854902
| 4579.340482 | 2.300004072e-05 | 1.378888828 | 0.001350841275
| 4579.219951 | 1.100001244e-05 | 1.378883943 | 0.001341104579
| 4579.09942 | 2.999998065e-06 | 1.378879121 | 0.001334720718
| 4578.978889 | -3.000010091e-06 | 1.37887657 | 0.001329878116
| 4578.858358 | -9.000024326e-06 | 1.378875269 | 0.001324959893
| 4578.737826 | -1.699996883e-05 | 1.378875653 | 0.001318261253
| 4578.617295 | -2.799997209e-05 | 1.37887453 | 0.001309135105
| 4578.496764 | -4.099998468e-05 | 1.378871779 | 0.001298428165
| 4578.376233 | -5.500000217e-05 | 1.378864924 | 0.001287128945
| 4578.255702 | -6.70000154e-05 | 1.378855624 | 0.001277655583
| 4578.135171 | -7.700001739e-05 | 1.378843599 | 0.001270024946
| 4578.014639 | -8.299997577e-05 | 1.378830795 | 0.001265798719
| 4577.894108 | -8.599999196e-05 | 1.37881785 | 0.001264099037
| 4577.773577 | -8.6e-05 | 1.378806642 | 0.001264812737
| 4577.653046 | -8.6e-05 | 1.378796556 | 0.001265458737
| 4577.532515 | -8.60000014e-05 | 1.378786952 | 0.001266075653
| 4577.411984 | -8.699999724e-05 | 1.37877593 | 0.00126593863
| 4577.291453 | -8.599998354e-05 | 1.378762785 | 0.001267608729
| 4577.170921 | -8.200001129e-05 | 1.378748161 | 0.001271886599
| 4577.05039 | -7.300001316e-05 | 1.378732928 | 0.001280399059
| 4576.929859 | -5.800000155e-05 | 1.378718685 | 0.001293889554
| 4576.809328 | -3.599996735e-05 | 1.378708483 | 0.001313013994
| 4576.688797 | -9.999929399e-06 | 1.378705131 | 0.001335084703
| 4576.568266 | 1.700009537e-05 | 1.378709421 | 0.001357535353
| 4576.447734 | 4.099992888e-05 | 1.37872169 | 0.001376986939
| 4576.327203 | 5.799997272e-05 | 1.378740163 | 0.001390187753
| 4576.206672 | 6.499999828e-05 | 1.378762192 | 0.001394777708
| 4576.086141 | 5.999998441e-05 | 1.378783163 | 0.001389354593
| 4575.96561 | 4.599994807e-05 | 1.378798907 | 0.001376688535
| 4575.845079 | 2.499990803e-05 | 1.378808164 | 0.00135853472
| 4575.724547 | 1.000074533e-06 | 1.378807416 | 0.001338464497
| 4575.604016 | -1.899996507e-05 | 1.378798674 | 0.001322234908
| 4575.483485 | -3.299999458e-05 | 1.37878479 | 0.001311353904
| 4575.362954 | -3.899999806e-05 | 1.378768567 | 0.001307332326
| 4575.242423 | -3.699997902e-05 | 1.378752958 | 0.001309992329
| 4575.121892 | -2.799995941e-05 | 1.378741458 | 0.001318283608
| 4575.00136 | -1.700003572e-05 | 1.378735572 | 0.001327916137
| 4574.880829 | -7.000018885e-06 | 1.378733613 | 0.001336472432
| 4574.760298 | -3.705329446e-12 | 1.37873403 | 0.001342365907
| 4574.639767 | 4.000002489e-06 | 1.378733886 | 0.001345773627
| 4574.519236 | 7.000006567e-06 | 1.378732516 | 0.001348415514
| 4574.398705 | 1.000002484e-05 | 1.378728854 | 0.001351195832
| 4574.278173 | 1.699997627e-05 | 1.378723494 | 0.001357438664
| 4574.157642 | 2.899997563e-05 | 1.378719431 | 0.001367803841
| 4574.037111 | 4.599998859e-05 | 1.378719093 | 0.001382145047
| 4573.91658 | 6.500001238e-05 | 1.378725019 | 0.001397789237
| 4573.796049 | 8.30000307e-05 | 1.378736816 | 0.001412240021
| 4573.675518 | 9.800003065e-05 | 1.378754508 | 0.00142381544
| 4573.554986 | 0.0001069999682 | 1.378777889 | 0.001430007166
| 4573.434455 | 0.0001060000022 | 1.378804306 | 0.001427614129
| 4573.313924 | 9.500000895e-05 | 1.378830407 | 0.00141683769
| 4573.193393 | 7.299998363e-05 | 1.378853558 | 0.001396995932
| 4573.072862 | 4.299992952e-05 | 1.378870343 | 0.001370815359
| 4572.952331 | 5.999866178e-06 | 1.378880423 | 0.001339156432
| 4572.831799 | -3.499984939e-05 | 1.378880417 | 0.001304744546
| 4572.711268 | -7.599990511e-05 | 1.378871266 | 0.001270883509
| 4572.590737 | -0.0001139999637 | 1.37885194 | 0.001240156959
| 4572.470206 | -0.0001440000077 | 1.37882464 | 0.001216633588
| 4572.349675 | -0.0001630000106 | 1.37879181 | 0.001202687031
| 4572.229144 | -0.0001689999813 | 1.378758208 | 0.001199710699
| 4572.108612 | -0.0001630000229 | 1.378726686 | 0.001206692491
| 4571.988081 | -0.0001450000442 | 1.378701549 | 0.001223372986
| 4571.86755 | -0.0001200000274 | 1.378686431 | 0.001245331784
| 4571.747019 | -9.299999372e-05 | 1.37868183 | 0.001268337308
| 4571.626488 | -6.899997569e-05 | 1.378687752 | 0.001288187438
| 4571.505957 | -5.399999106e-05 | 1.378701622 | 0.001299994609
| 4571.385425 | -5.100001187e-05 | 1.378718761 | 0.001301519311
| 4571.264894 | -6.099997402e-05 | 1.378734126 | 0.001292224615
| 4571.144363 | -8.099997521e-05 | 1.378743254 | 0.001274900761
| 4571.023832 | -0.0001080000034 | 1.378743621 | 0.001252221575
| 4570.903301 | -0.0001360000355 | 1.378733218 | 0.001229351468
| 4570.78277 | -0.0001600000397 | 1.378713511 | 0.001210404788
| 4570.662238 | -0.0001739999426 | 1.378686894 | 0.001200280652
| 4570.541707 | -0.0001769999918 | 1.378659694 | 0.00119943749
| 4570.421176 | -0.0001700000097 | 1.378634051 | 0.001206906141
| 4570.300645 | -0.0001550000003 | 1.378614551 | 0.001220728938
| 4570.180114 | -0.0001369999759 | 1.37860128 | 0.001236698018
| 4570.059583 | -0.0001189999596 | 1.378594322 | 0.001252286592
| 4569.939052 | -0.0001039999554 | 1.378591188 | 0.001265122948
| 4569.81852 | -9.300003171e-05 | 1.378590723 | 0.001274435912
| 4569.697989 | -8.700000914e-05 | 1.378589019 | 0.001279620554
| 4569.577458 | -8.200000082e-05 | 1.378584991 | 0.001284105006
| 4569.456927 | -7.699999044e-05 | 1.378578754 | 0.001288723008
| 4569.336396 | -6.89999668e-05 | 1.378570309 | 0.00129599686
| 4569.215865 | -5.599992956e-05 | 1.378562141 | 0.001307458335
| 4569.095333 | -3.800005444e-05 | 1.378556391 | 0.001322978358
| 4568.974802 | -1.50000383e-05 | 1.37855609 | 0.001342374605
| 4568.854271 | 7.999992957e-06 | 1.378563979 | 0.001361277516
| 4568.73374 | 2.700001158e-05 | 1.378578461 | 0.001376419914
| 4568.613209 | 3.8e-05 | 1.378598809 | 0.001384481588
| 4568.492678 | 3.799995475e-05 | 1.378620573 | 0.001383207659
| 4568.372146 | 2.6000038e-05 | 1.378640663 | 0.001371942969
| 4568.251615 | 3.000041568e-06 | 1.378652811 | 0.001351906213
| 4568.131084 | -2.499998745e-05 | 1.378654871 | 0.001328272718
| 4568.010553 | -5.300001822e-05 | 1.378645139 | 0.001305350449
| 4567.890022 | -7.300002043e-05 | 1.378626174 | 0.001289713331
| 4567.769491 | -8.199998911e-05 | 1.378602771 | 0.001283595171
| 4567.648959 | -7.900000993e-05 | 1.378579881 | 0.001287538442
| 4567.528428 | -6.600002534e-05 | 1.378561458 | 0.001299622708
| 4567.407897 | -4.700001121e-05 | 1.37855131 | 0.001316254328
| 4567.287366 | -2.899998847e-05 | 1.378548372 | 0.001331610315
| 4567.166835 | -1.399998085e-05 | 1.378550351 | 0.001344146634
| 4567.046304 | -4.999982565e-06 | 1.37855444 | 0.001351509201
| 4566.925772 | -1.725226038e-11 | 1.378557228 | 0.001355585926
| 4566.805241 | 1.999995818e-06 | 1.378557855 | 0.001357269683
| 4566.68471 | 4.999997803e-06 | 1.37855446 | 0.001360037613
| 4566.564179 | 1.200000627e-05 | 1.378550683 | 0.001366193784
| 4566.443648 | 2.200002979e-05 | 1.378547065 | 0.001374864413
| 4566.323117 | 3.700005687e-05 | 1.378545948 | 0.001387590916
| 4566.202585 | 5.399993893e-05 | 1.37854947 | 0.001401720465
| 4566.082054 | 7.19999598e-05 | 1.378557676 | 0.001416409428
| 4565.961523 | 8.899998514e-05 | 1.378571845 | 0.001429897732
| 4565.840992 | 0.0001020000024 | 1.378592344 | 0.001439638959
| 4565.720461 | 0.0001069999908 | 1.378617622 | 0.001442360699
| 4565.59993 | 0.0001019999391 | 1.378645869 | 0.001436488585
| 4565.479398 | 8.300007095e-05 | 1.378673111 | 0.001418896278
| 4565.358867 | 5.200007364e-05 | 1.378694532 | 0.001391556552
| 4565.238336 | 9.000043697e-06 | 1.378706492 | 0.001354689078
| 4565.117805 | -3.900001612e-05 | 1.378703751 | 0.001314501143
| 4564.997274 | -8.600006468e-05 | 1.378687325 | 0.001275980609
| 4564.876743 | -0.0001240000704 | 1.378656932 | 0.001245877196
| 4564.756211 | -0.0001469999108 | 1.378619827 | 0.001228801664
| 4564.63568 | -0.0001539999824 | 1.378580488 | 0.001225324986
| 4564.515149 | -0.0001460000093 | 1.378545813 | 0.001234189381
| 4564.394618 | -0.0001279999952 | 1.378517872 | 0.001251062609
| 4564.274087 | -0.0001039999626 | 1.378499206 | 0.001272425459
| 4564.153556 | -7.999992994e-05 | 1.378487326 | 0.00129337921
| 4564.033024 | -5.600009644e-05 | 1.378480389 | 0.001314035125
| 4563.912493 | -3.300006116e-05 | 1.378476878 | 0.001333643587
| 4563.791962 | -9.000031205e-06 | 1.378476527 | 0.001353903913
| 4563.671431 | 1.600000147e-05 | 1.378480801 | 0.001374727591
| 4563.5509 | 4.100002978e-05 | 1.378491574 | 0.001395159936
| 4563.430369 | 6.20000361e-05 | 1.378509801 | 0.001411776104
| 4563.309838 | 7.500000414e-05 | 1.378534197 | 0.001421286182
| 4563.189306 | 7.59999972e-05 | 1.378562081 | 0.001420484144
| 4563.068775 | 6.300001875e-05 | 1.378588418 | 0.001407989538
| 4562.948244 | 3.700000216e-05 | 1.37860897 | 0.001384899403
| 4562.827713 | -4.976405399e-11 | 1.378618192 | 0.001353232096
| 4562.707182 | -3.900009486e-05 | 1.37861344 | 0.001320724443
| 4562.586651 | -7.500010784e-05 | 1.37859696 | 0.001291450458
| 4562.466119 | -0.0001019999205 | 1.378569653 | 0.001270407449
| 4562.345588 | -0.0001159999778 | 1.378536568 | 0.001260657719
| 4562.225057 | -0.0001140000004 | 1.378501658 | 0.001264488704
| 4562.104526 | -9.699996825e-05 | 1.378472317 | 0.001280612237
| 4561.983995 | -6.899991274e-05 | 1.37845099 | 0.001305513511
| 4561.863464 | -3.399986517e-05 | 1.378441838 | 0.001335574155
| 4561.742932 | 9.998920153e-07 | 1.378444445 | 0.001364925626
| 4561.622401 | 3.099994821e-05 | 1.378458693 | 0.001389365518
| 4561.50187 | 4.899999339e-05 | 1.378480005 | 0.001403275146
| 4561.381339 | 5.399999107e-05 | 1.378503312 | 0.001406117495
| 4561.260808 | 4.499995533e-05 | 1.378523335 | 0.0013973686
| 4561.140277 | 2.599991467e-05 | 1.378534643 | 0.001380724312
| 4561.019745 | 3.000074228e-06 | 1.378534608 | 0.001361396443
| 4560.899214 | -1.59999645e-05 | 1.378523152 | 0.001346126653
| 4560.778683 | -2.399999593e-05 | 1.378504881 | 0.001340532297
| 4560.658152 | -1.8999983e-05 | 1.378485187 | 0.001345972338
| 4560.537621 | 1.000066273e-06 | 1.378469774 | 0.001363787188
| 4560.41709 | 3.100011418e-05 | 1.378466484 | 0.001389292602
| 4560.296558 | 6.299989218e-05 | 1.37847628 | 0.001415693
| 4560.176027 | 8.999994572e-05 | 1.378500186 | 0.001437030982
| 4560.055496 | 0.0001029999915 | 1.378533306 | 0.001446020577
| 4559.934965 | 9.999998372e-05 | 1.378570355 | 0.001441295145
| 4559.814434 | 7.699991732e-05 | 1.378605652 | 0.001419827157
| 4559.693903 | 3.699983212e-05 | 1.378629957 | 0.001384701448
| 4559.573371 | -1.199982795e-05 | 1.378640346 | 0.001342834313
| 4559.45284 | -6.399988809e-05 | 1.378635119 | 0.001299382623
| 4559.332309 | -0.0001099999635 | 1.378615923 | 0.00126182944
| 4559.211778 | -0.0001460000119 | 1.378586985 | 0.001233289038
| 4559.091247 | -0.0001670000135 | 1.37855261 | 0.001217713553
| 4558.970716 | -0.0001739999901 | 1.378520366 | 0.001213802928
| 4558.850184 | -0.000171000011 | 1.378493135 | 0.001218013398
| 4558.729653 | -0.0001630000184 | 1.378472946 | 0.001226010321
| 4558.609122 | -0.0001540000084 | 1.378458419 | 0.001234507516
| 4558.488591 | -0.0001479999987 | 1.378448077 | 0.001240224235
| 4558.36806 | -0.0001449999964 | 1.378437149 | 0.001243449025
| 4558.247529 | -0.0001429999906 | 1.378425283 | 0.001245888065
| 4558.126997 | -0.0001400000114 | 1.378410295 | 0.001249358489
| 4558.006466 | -0.0001320000195 | 1.37839456 | 0.001257087276
| 4557.885935 | -0.000119000014 | 1.378380132 | 0.001268950376
| 4557.765404 | -0.0001019999946 | 1.378369446 | 0.001283958273
| 4557.644873 | -8.299996718e-05 | 1.378362273 | 0.001300439767
| 4557.524342 | -6.2999946e-05 | 1.378359906 | 0.001317474194
| 4557.40381 | -4.500007087e-05 | 1.378360583 | 0.001332639918
| 4557.283279 | -2.700004641e-05 | 1.378363277 | 0.00134768462
| 4557.162748 | -9.000021944e-06 | 1.378369774 | 0.001362500157
| 4557.042217 | 7.00000196e-06 | 1.378380208 | 0.001375392986
| 4556.921686 | 2.100001049e-05 | 1.378395133 | 0.001386329304
| 4556.801155 | 2.799999143e-05 | 1.378415808 | 0.001391018752
| 4556.680623 | 2.500001224e-05 | 1.378437642 | 0.001387209623
| 4556.560092 | 1.100003808e-05 | 1.37845924 | 0.001374142734
| 4556.439561 | -1.599996325e-05 | 1.378474543 | 0.001350497964
| 4556.31903 | -5.099999993e-05 | 1.378479125 | 0.001320757306
| 4556.198499 | -8.800004343e-05 | 1.37847081 | 0.001290109803
| 4556.077968 | -0.0001200000598 | 1.378451186 | 0.001264360274
| 4555.957437 | -0.0001420000367 | 1.378423128 | 0.00124754966
| 4555.836905 | -0.0001509999742 | 1.378392549 | 0.001241849446
| 4555.716374 | -0.000149000003 | 1.378363558 | 0.001245325345
| 4555.595843 | -0.0001390000014 | 1.378339043 | 0.001255274356
| 4555.475312 | -0.0001249999793 | 1.37831843 | 0.001268359644
| 4555.354781 | -0.0001079999459 | 1.378300581 | 0.001283807258
| 4555.23425 | -8.69998938e-05 | 1.378284112 | 0.001302544268
| 4555.113718 | -6.000008111e-05 | 1.378271044 | 0.001326134599
| 4554.993187 | -2.700005429e-05 | 1.378262543 | 0.00135450869
| 4554.872656 | 1.299998856e-05 | 1.378262984 | 0.001388245566
| 4554.752125 | 5.400003756e-05 | 1.378276173 | 0.00142205696
| 4554.631594 | 8.900005351e-05 | 1.378301976 | 0.001450048954
| 4554.511063 | 0.0001110000152 | 1.378337352 | 0.001466502156
| 4554.390531 | 0.0001149999874 | 1.37837664 | 0.001467541226
| 4554.27 | 0.0001000000268 | 1.378411991 | 0.001452796021
| 4554.149469 | 7.000001284e-05 | 1.378436952 | 0.001426028615
| 4554.028938 | 3.299996741e-05 | 1.378447279 | 0.001394241875
| 4553.908407 | -2.000061836e-06 | 1.378444564 | 0.001364929583
| 4553.787876 | -2.900005839e-05 | 1.378432332 | 0.001342938656
| 4553.667344 | -4.499994739e-05 | 1.378416767 | 0.001330425462
| 4553.546813 | -5.099998842e-05 | 1.378402117 | 0.001326289879
| 4553.426282 | -5.000000057e-05 | 1.378393429 | 0.001327696914
| 4553.305751 | -4.900000079e-05 | 1.378390278 | 0.001328768958
| 4553.18522 | -5.000001719e-05 | 1.378391645 | 0.001327880834
| 4553.064689 | -5.80000491e-05 | 1.378395082 | 0.00132096333
| 4552.944157 | -7.199995198e-05 | 1.378395968 | 0.001309139273
| 4552.823626 | -9.099996065e-05 | 1.378392986 | 0.001293331297
| 4552.703095 | -0.0001129999843 | 1.378382932 | 0.001275420319
| 4552.582564 | -0.0001330000091 | 1.378365215 | 0.001259659418
| 4552.462033 | -0.000147000012 | 1.378341528 | 0.001249320306
| 4552.341502 | -0.0001529999865 | 1.378314394 | 0.001245937551
| 4552.22097 | -0.0001490000143 | 1.378285509 | 0.00125109581
| 4552.100439 | -0.0001330000354 | 1.378259798 | 0.00126618457
| 4551.979908 | -0.0001090000205 | 1.378241084 | 0.001287599149
| 4551.859377 | -7.999998586e-05 | 1.378230894 | 0.001312716878
| 4551.738846 | -5.199995526e-05 | 1.378229776 | 0.001336443542
| 4551.618315 | -2.79999452e-05 | 1.378234739 | 0.001356429
| 4551.497783 | -1.100006314e-05 | 1.378243614 | 0.001370273131
| 4551.377252 | -2.59054566e-11 | 1.37825147 | 0.001379117588
| 4551.256721 | 7.999992032e-06 | 1.378257541 | 0.001385539269
| 4551.13619 | 1.700000436e-05 | 1.378261163 | 0.001392953105
| 4551.015659 | 2.900002411e-05 | 1.378266522 | 0.001402793579
| 4550.895128 | 4.300004314e-05 | 1.378274886 | 0.001414140392
| 4550.774596 | 5.699994601e-05 | 1.378290035 | 0.001425077234
| 4550.654065 | 6.499998002e-05 | 1.378310803 | 0.001430611811
| 4550.533534 | 6.400000114e-05 | 1.378335433 | 0.001428318116
| 4550.413003 | 5.099999469e-05 | 1.378359304 | 0.00141594335
| 4550.292472 | 2.699994943e-05 | 1.378378591 | 0.001394562233
| 4550.171941 | -5.000099936e-06 | 1.37838865 | 0.001366987113
| 4550.051409 | -3.899986406e-05 | 1.378389747 | 0.001338265697
| 4549.930878 | -7.199991291e-05 | 1.378381645 | 0.00131094388
| 4549.810347 | -9.899996544e-05 | 1.378367928 | 0.00128902486
| 4549.689816 | -0.0001220000014 | 1.37835087 | 0.00127068325
| 4549.569285 | -0.0001400000201 | 1.378331037 | 0.001256728951
| 4549.448754 | -0.0001540000252 | 1.378309125 | 0.001246275927
| 4549.328222 | -0.0001629999627 | 1.378285037 | 0.001240174344
| 4549.207691 | -0.0001659999917 | 1.378258784 | 0.001239267608
| 4549.08716 | -0.0001600000085 | 1.378232405 | 0.001245964655
| 4548.966629 | -0.0001450000009 | 1.378208434 | 0.00126011258
| 4548.846098 | -0.0001199999611 | 1.37819079 | 0.001282318826
| 4548.725567 | -8.999992034e-05 | 1.378183426 | 0.001308124429
| 4548.605036 | -5.999990767e-05 | 1.378187013 | 0.001333268577
| 4548.484504 | -3.700006723e-05 | 1.378200456 | 0.001351908551
| 4548.363973 | -2.500001877e-05 | 1.378218827 | 0.001360965405
| 4548.243442 | -2.5e-05 | 1.378237478 | 0.001359875235
| 4548.122911 | -3.500001962e-05 | 1.378252323 | 0.00135057291
| 4548.00238 | -5.200004775e-05 | 1.378260837 | 0.001335743565
| 4547.881849 | -7.100007358e-05 | 1.378262491 | 0.001319640307
| 4547.761317 | -8.999994176e-05 | 1.378259343 | 0.001303827195
| 4547.640786 | -0.0001079999693 | 1.378251445 | 0.001289145181
| 4547.520255 | -0.0001229999948 | 1.378240361 | 0.001277188479
| 4547.399724 | -0.0001360000111 | 1.378227553 | 0.001267024297
| 4547.279193 | -0.000147000019 | 1.378212196 | 0.001258702733
| 4547.158662 | -0.0001550000187 | 1.378195242 | 0.001253010585
| 4547.03813 | -0.000159999984 | 1.378176317 | 0.001249970588
| 4546.917599 | -0.00016 | 1.378157129 | 0.001251168239
| 4546.797068 | -0.0001570000015 | 1.378138644 | 0.001254856472
| 4546.676537 | -0.000149999993 | 1.378121222 | 0.001261858114
| 4546.556006 | -0.0001419999822 | 1.378106315 | 0.001269552178
| 4546.435475 | -0.0001339999605 | 1.378090664 | 0.001277291561
| 4546.314943 | -0.0001230000368 | 1.378073975 | 0.001287627376
| 4546.194412 | -0.0001080000298 | 1.378057513 | 0.001301327805
| 4546.073881 | -8.800001262e-05 | 1.378041359 | 0.001319232779
| 4545.95335 | -5.99999767e-05 | 1.378028845 | 0.001343674563
| 4545.832819 | -2.799992694e-05 | 1.378023498 | 0.001371062177
| 4545.712288 | 7.000110284e-06 | 1.378025575 | 0.001400535909
| 4545.591756 | 3.899988829e-05 | 1.378038799 | 0.00142680298
| 4545.471225 | 6.09999531e-05 | 1.378057399 | 0.001444300202
| 4545.350694 | 7.299999073e-05 | 1.37807844 | 0.001453203939
| 4545.230163 | 7.299999707e-05 | 1.378095961 | 0.001452184602
| 4545.109632 | 6.799998833e-05 | 1.378106244 | 0.001447379476
| 4544.989101 | 6.19999967e-05 | 1.378109721 | 0.001442141111
| 4544.868569 | 6.100000363e-05 | 1.378107469 | 0.00144147298
| 4544.748038 | 6.799998408e-05 | 1.37810473 | 0.001447592536
| 4544.627507 | 8.199998719e-05 | 1.378106413 | 0.00145935837
| 4544.506976 | 9.800000577e-05 | 1.378115577 | 0.001472361874
| 4544.386445 | 0.0001110000072 | 1.378132245 | 0.001482377381
| 4544.265914 | 0.0001149999747 | 1.37815451 | 0.001484450685
| 4544.145382 | 0.0001070000302 | 1.378176772 | 0.001476385498
| 4544.024851 | 8.80000459e-05 | 1.378194122 | 0.001459322837
| 4543.90432 | 6.200002748e-05 | 1.378202273 | 0.001436901615
| 4543.783789 | 3.599999335e-05 | 1.378200701 | 0.001415068125
| 4543.663258 | 1.399997342e-05 | 1.378192321 | 0.001397025907
| 4543.542727 | -2.000024164e-06 | 1.378178888 | 0.001384358843
| 4543.422195 | -9.999968663e-06 | 1.378163741 | 0.001378555097
| 4543.301664 | -1.099999744e-05 | 1.378149618 | 0.001378604086
| 4543.181133 | -7.000004795e-06 | 1.378138862 | 0.001382674328
| 4543.060602 | -9.999983982e-07 | 1.378130176 | 0.00138830949
| 4542.940071 | 9.000016713e-06 | 1.37812429 | 0.001397155598
| 4542.81954 | 2.00000403e-05 | 1.378122045 | 0.001406626821
| 4542.699008 | 3.399994317e-05 | 1.378123188 | 0.001418428557
| 4542.578477 | 4.79999622e-05 | 1.378131281 | 0.001429810223
| 4542.457946 | 5.899998525e-05 | 1.378144834 | 0.001438326405
| 4542.337415 | 6.399999989e-05 | 1.37816485 | 0.001441380492
| 4542.216884 | 5.799997521e-05 | 1.378187918 | 0.001434952431
| 4542.096353 | 3.999991791e-05 | 1.378210087 | 0.001418435434
| 4541.975822 | 9.99983618e-06 | 1.378227447 | 0.001392065632
| 4541.85529 | -2.999988632e-05 | 1.378235852 | 0.001357784728
| 4541.734759 | -7.499993327e-05 | 1.378232871 | 0.001319965778
| 4541.614228 | -0.0001209999943 | 1.378217942 | 0.001282024419
| 4541.493697 | -0.0001620000408 | 1.378191364 | 0.001249014518
| 4541.373166 | -0.0001950000571 | 1.378156416 | 0.00122327336
| 4541.252635 | -0.0002170000316 | 1.378114213 | 0.001207269488
| 4541.132103 | -0.0002249999761 | 1.378069134 | 0.001203273615
| 4541.011572 | -0.0002190000097 | 1.378024786 | 0.00121106741
| 4540.891041 | -0.0002000000051 | 1.377984602 | 0.001229598154
| 4540.77051 | -0.0001689999574 | 1.3779514 | 0.001257850718
| 4540.649979 | -0.000129999897 | 1.377929106 | 0.001292206713
| 4540.529448 | -8.799984373e-05 | 1.377917511 | 0.001328452711
| 4540.408916 | -4.700012816e-05 | 1.377917395 | 0.00136316
| 4540.288385 | -1.300006007e-05 | 1.377926011 | 0.001391422705
| 4540.167854 | 1.199998981e-05 | 1.377939598 | 0.001411776702
| 4540.047323 | 2.700000666e-05 | 1.37795419 | 0.001423615687
| 4539.926792 | 3.400000462e-05 | 1.377966358 | 0.00142883766
| 4539.806261 | 3.600000367e-05 | 1.377974157 | 0.001430096551
| 4539.685729 | 3.699999673e-05 | 1.37797759 | 0.001430774156
| 4539.565198 | 3.899999618e-05 | 1.377978395 | 0.001432456502
| 4539.444667 | 4.29999978e-05 | 1.377977465 | 0.001435935204
| 4539.324136 | 5.000000567e-05 | 1.377977198 | 0.001441910937
| 4539.203605 | 5.700001518e-05 | 1.377978649 | 0.001447782962
| 4539.083074 | 6.400002469e-05 | 1.377980274 | 0.001453644715
| 4538.962542 | 7.099997613e-05 | 1.377983143 | 0.001459431336
| 4538.842011 | 7.69999877e-05 | 1.377986045 | 0.001464370633
| 4538.72148 | 8.399999516e-05 | 1.377988993 | 0.001470153119
| 4538.600949 | 9.200000467e-05 | 1.377993947 | 0.001476660224
| 4538.480418 | 9.900001013e-05 | 1.378001345 | 0.001482173812
| 4538.359887 | 0.0001040000034 | 1.378010973 | 0.001485861016
| 4538.239355 | 0.0001049999964 | 1.378022398 | 0.001486056196
| 4538.118824 | 0.0001010000088 | 1.378033956 | 0.001482013887
| 4537.998293 | 9.100000834e-05 | 1.378043939 | 0.001472991339
| 4537.877762 | 7.599999159e-05 | 1.378049126 | 0.001460029228
| 4537.757231 | 5.999997173e-05 | 1.37804856 | 0.001446569085
| 4537.6367 | 4.499995783e-05 | 1.378043757 | 0.001434210923
| 4537.516168 | 3.200004802e-05 | 1.378034029 | 0.00142384269
| 4537.395637 | 2.500001634e-05 | 1.378021649 | 0.001418710411
| 4537.275106 | 2.200000293e-05 | 1.378009012 | 0.001416977412
| 4537.154575 | 2.40000023e-05 | 1.377996052 | 0.001419493999
| 4537.034044 | 3.000001742e-05 | 1.377984769 | 0.001425293173
| 4536.913513 | 4.000003722e-05 | 1.377975303 | 0.001434366733
| 4536.792981 | 5.199995397e-05 | 1.377968843 | 0.001444950625
| 4536.67245 | 6.699996285e-05 | 1.377963985 | 0.001457976412
| 4536.551919 | 8.499997988e-05 | 1.377964341 | 0.001473225334
| 4536.431388 | 0.0001020000036 | 1.377969566 | 0.001487334045
| 4536.310857 | 0.0001170000192 | 1.377978756 | 0.001499511042
| 4536.190326 | 0.0001290000178 | 1.377991789 | 0.001508917337
| 4536.069794 | 0.0001349999761 | 1.37800773 | 0.001513070667
| 4535.949263 | 0.000135 | 1.3780235 | 0.001512157085
| 4535.828732 | 0.0001290000076 | 1.378038141 | 0.001506234202
| 4535.708201 | 0.0001189999988 | 1.378048976 | 0.001497156388
| 4535.58767 | 0.000106999981 | 1.378057158 | 0.001486546219
| 4535.467139 | 9.399996619e-05 | 1.378061611 | 0.0014753152
| 4535.346607 | 8.200004944e-05 | 1.378064069 | 0.001465051018
| 4535.226076 | 7.100003037e-05 | 1.378064851 | 0.001455734163
| 4535.105545 | 6.100001402e-05 | 1.378065696 | 0.001447259437
| 4534.985014 | 5.100000043e-05 | 1.378065647 | 0.001438838454
| 4534.864483 | 4.199998552e-05 | 1.378066417 | 0.001431213912
| 4534.743952 | 3.099996789e-05 | 1.378067502 | 0.001421877049
| 4534.623421 | 1.899993948e-05 | 1.37806816 | 0.001411719199
| 4534.502889 | 4.000043543e-06 | 1.378068787 | 0.001399023484
| 4534.382358 | -1.499997067e-05 | 1.378066313 | 0.001383129169
| 4534.261827 | -3.499999631e-05 | 1.378059253 | 0.001366665768
| 4534.141296 | -5.500002114e-05 | 1.378048086 | 0.001350450725
| 4534.020765 | -7.30000304e-05 | 1.378031216 | 0.001336274031
| 4533.900234 | -8.500001557e-05 | 1.378010147 | 0.001327430597
| 4533.779702 | -8.899998782e-05 | 1.377987182 | 0.001325474116
| 4533.659171 | -8.400000843e-05 | 1.377965835 | 0.001331038452
| 4533.53864 | -7.100000425e-05 | 1.377949343 | 0.001343081193
| 4533.418109 | -5.399998348e-05 | 1.377941122 | 0.001358009545
| 4533.297578 | -3.79999713e-05 | 1.37794005 | 0.001371658498
| 4533.177047 | -2.59999925e-05 | 1.377946337 | 0.001381475438
| 4533.056515 | -2.400000637e-05 | 1.377956013 | 0.001382620642
| 4532.935984 | -3.099998721e-05 | 1.377964419 | 0.001376222573
| 4532.815453 | -4.69999925e-05 | 1.377968159 | 0.001362486539
| 4532.694922 | -6.700001781e-05 | 1.377963578 | 0.001345867569
| 4532.574391 | -8.700003149e-05 | 1.377950917 | 0.001329737834
| 4532.45386 | -0.0001010000144 | 1.377930073 | 0.001319184252
| 4532.333328 | -0.0001049999867 | 1.377906843 | 0.001317242625
| 4532.212797 | -0.0001000000098 | 1.37788408 | 0.001322893603
| 4532.092266 | -8.600000855e-05 | 1.377865954 | 0.001335884856
| 4531.971735 | -6.799998578e-05 | 1.377854602 | 0.00135185327
| 4531.851204 | -4.899996839e-05 | 1.377850233 | 0.001368245965
| 4531.730673 | -3.399996533e-05 | 1.377851632 | 0.001380902403
| 4531.610141 | -2.400003471e-05 | 1.37785547 | 0.001389177039
| 4531.48961 | -2.000000845e-05 | 1.377859847 | 0.001392338014
| 4531.369079 | -2e-05 | 1.377861402 | 0.001392282349
| 4531.248548 | -2.100000121e-05 | 1.377861003 | 0.001391498165
| 4531.128017 | -2.300000197e-05 | 1.377858642 | 0.001389985883
| 4531.007486 | -2.399999668e-05 | 1.377854156 | 0.001389449313
| 4530.886954 | -2.300000361e-05 | 1.377849633 | 0.001390609051
| 4530.766423 | -2.200000225e-05 | 1.377845646 | 0.001391736323
| 4530.645892 | -2.100000089e-05 | 1.377841057 | 0.001392900104
| 4530.525361 | -1.899999861e-05 | 1.377836114 | 0.001394932479
| 4530.40483 | -1.599999453e-05 | 1.377831813 | 0.001397773138
| 4530.284299 | -1.299998727e-05 | 1.377827825 | 0.001400594909
| 4530.163767 | -9.00001502e-06 | 1.377824551 | 0.001404220674
| 4530.043236 | -6.000007187e-06 | 1.37782261 | 0.001406918611
| 4529.922705 | -4.000002073e-06 | 1.377820452 | 0.001408782659
| 4529.802174 | -3.000000323e-06 | 1.37781853 | 0.001409785329
| 4529.681643 | -4.000001681e-06 | 1.377815428 | 0.001409165089
| 4529.561112 | -4.999993919e-06 | 1.377809364 | 0.001408724357
| 4529.44058 | -3.000007793e-06 | 1.377801721 | 0.001410921035
| 4529.320049 | 1.999987311e-06 | 1.377793367 | 0.001415702764
| 4529.199518 | 1.299998703e-05 | 1.377786086 | 0.001425503433
| 4529.078987 | 2.800000271e-05 | 1.377784325 | 0.00143835926
| 4528.958456 | 4.300001694e-05 | 1.37778886 | 0.0014508341
| 4528.837925 | 5.400001159e-05 | 1.37779919 | 0.001459568908
| 4528.717393 | 5.799998384e-05 | 1.377813929 | 0.001462105168
| 4528.596862 | 5.000002144e-05 | 1.377829038 | 0.001454450076
| 4528.476331 | 3.300002245e-05 | 1.377838318 | 0.001439521041
| 4528.3558 | 8.999998962e-06 | 1.377841003 | 0.001419059031
| 4528.235269 | -1.800003075e-05 | 1.377832252 | 0.001396747206
| 4528.114738 | -4.000004135e-05 | 1.377814429 | 0.00137922204
| 4527.994207 | -5.499993729e-05 | 1.377790095 | 0.00136802363
| 4527.873675 | -5.999998589e-05 | 1.377761886 | 0.001365534421
| 4527.753144 | -5.400000878e-05 | 1.377733122 | 0.001372401304
| 4527.632613 | -3.700000176e-05 | 1.377707541 | 0.001388398159
| 4527.512082 | -1.199996108e-05 | 1.377687865 | 0.001410818061
| 4527.391551 | 1.900009413e-05 | 1.377674392 | 0.001437948383
| 4527.27102 | 5.500014703e-05 | 1.377669266 | 0.00146881218
| 4527.150488 | 9.199989034e-05 | 1.37767329 | 0.00149997067
| 4527.029957 | 0.0001279999422 | 1.377687039 | 0.001529694325
| 4526.909426 | 0.0001569999929 | 1.377710189 | 0.00155291637
| 4526.788895 | 0.0001770000078 | 1.377739417 | 0.00156814198
| 4526.668364 | 0.0001839999827 | 1.377773282 | 0.00157206662
| 4526.547833 | 0.0001769999272 | 1.377805481 | 0.001564223243
| 4526.427301 | 0.000158000059 | 1.377833973 | 0.001546430441
| 4526.30677 | 0.0001280000524 | 1.377854909 | 0.001519768456
| 4526.186239 | 9.100001434e-05 | 1.377866371 | 0.001487744839
| 4526.065708 | 5.099996114e-05 | 1.377867385 | 0.001453809969
| 4525.945177 | 1.099991377e-05 | 1.377859041 | 0.001420441558
| 4525.824646 | -2.600011069e-05 | 1.377840653 | 0.001390224998
| 4525.704114 | -5.599990257e-05 | 1.377815165 | 0.001366373543
| 4525.583583 | -7.899995656e-05 | 1.377783629 | 0.001348823177
| 4525.463052 | -9.099999365e-05 | 1.377747217 | 0.001340894701
| 4525.342521 | -8.999999005e-05 | 1.3777107 | 0.001343994851
| 4525.22199 | -7.799995404e-05 | 1.37767784 | 0.00135620016
| 4525.101459 | -5.699990066e-05 | 1.377650308 | 0.001375713995
| 4524.980927 | -2.900009491e-05 | 1.377630642 | 0.001400687065
| 4524.860396 | 9.999390801e-07 | 1.377620308 | 0.001426791658
| 4524.739865 | 2.799998187e-05 | 1.377616989 | 0.00144992829
| 4524.619334 | 5.100001169e-05 | 1.377618131 | 0.001469403581
| 4524.498803 | 6.800002661e-05 | 1.377621514 | 0.001483655713
| 4524.378272 | 8.100003746e-05 | 1.377623588 | 0.001494595554
| 4524.25774 | 9.199996115e-05 | 1.377624603 | 0.001503903834
| 4524.137209 | 0.0001029999761 | 1.377623498 | 0.00151334118
| 4524.016678 | 0.0001159999894 | 1.377622644 | 0.001524460071
| 4523.896147 | 0.0001300000087 | 1.377622256 | 0.001536399409
| 4523.775616 | 0.0001460000324 | 1.377623298 | 0.001549949126
| 4523.655085 | 0.0001630000587 | 1.377626455 | 0.001564219591
| 4523.534553 | 0.0001809999339 | 1.377632289 | 0.001579176717
| 4523.414022 | 0.0001989999583 | 1.377641283 | 0.00159394326
| 4523.293491 | 0.0002169999828 | 1.3776543 | 0.001608466766
| 4523.17296 | 0.0002320000032 | 1.377673062 | 0.001620097948
| 4523.052429 | 0.00024 | 1.377695532 | 0.001625566518
| 4522.931898 | 0.0002399999688 | 1.377719613 | 0.001624150591
| 4522.811366 | 0.0002300000382 | 1.377742881 | 0.001614299788
| 4522.690835 | 0.0002100000491 | 1.377761285 | 0.001596258971
| 4522.570304 | 0.0001830000296 | 1.377770507 | 0.001572834902
| 4522.449773 | 0.0001559999937 | 1.377770027 | 0.001549998244
| 4522.329242 | 0.0001319999757 | 1.377761485 | 0.001530195163
| 4522.208711 | 0.0001169999851 | 1.377746568 | 0.001518414244
| 4522.088179 | 0.0001120000198 | 1.377732552 | 0.001515063225
| 4521.967648 | 0.0001129999974 | 1.377721382 | 0.001516630366
| 4521.847117 | 0.0001179999938 | 1.377714681 | 0.001521320664
| 4521.726586 | 0.0001230000004 | 1.37771233 | 0.001525747292
| 4521.606055 | 0.000126 | 1.377712616 | 0.001528317032
| 4521.485524 | 0.0001259999972 | 1.377713472 | 0.001528306505
| 4521.364992 | 0.0001250000041 | 1.37771288 | 0.001527535229
| 4521.244461 | 0.000125 | 1.377712579 | 0.001527594859
| 4521.12393 | 0.000125 | 1.377712422 | 0.001527645746
| 4521.003399 | 0.000127 | 1.377714356 | 0.00152926716
| 4520.882868 | 0.0001259999933 | 1.37771977 | 0.001528131437
| 4520.762337 | 0.0001209999703 | 1.377725889 | 0.001523557926
| 4520.641806 | 0.0001099999392 | 1.377731477 | 0.001513924
| 4520.521274 | 9.500004324e-05 | 1.377733 | 0.001501141376
| 4520.400743 | 7.700002742e-05 | 1.377730627 | 0.001486048117
| 4520.280212 | 5.900000296e-05 | 1.377721934 | 0.001471337789
| 4520.159681 | 4.399998805e-05 | 1.377709242 | 0.001459415963
| 4520.03915 | 3.399998723e-05 | 1.37769319 | 0.001451941609
| 4519.918619 | 2.899999217e-05 | 1.377677823 | 0.001448669509
| 4519.798087 | 2.700000605e-05 | 1.377662455 | 0.001447943844
| 4519.677556 | 2.799999833e-05 | 1.377649057 | 0.001449645136
| 4519.557025 | 2.899999969e-05 | 1.377636267 | 0.001451309536
| 4519.436494 | 3.100000421e-05 | 1.377623106 | 0.001453845383
| 4519.315963 | 3.500001688e-05 | 1.377608998 | 0.001458136544
| 4519.195432 | 4.200003394e-05 | 1.377595621 | 0.001464930388
| 4519.0749 | 5.09999715e-05 | 1.377582589 | 0.001473401329
| 4518.954369 | 6.299997831e-05 | 1.377570807 | 0.001484343801
| 4518.833838 | 7.699999372e-05 | 1.377560226 | 0.00149691184
| 4518.713307 | 9.400001821e-05 | 1.377551254 | 0.001511929914
| 4518.592776 | 0.0001140000522 | 1.377544673 | 0.00152935082
| 4518.472245 | 0.0001370000907 | 1.37754199 | 0.001549083425
| 4518.351713 | 0.0001619999173 | 1.377544483 | 0.001570201177
| 4518.231182 | 0.0001859999532 | 1.377554192 | 0.001590033603
| 4518.110651 | 0.0002049999888 | 1.377569198 | 0.001605300142
| 4517.99012 | 0.000217 | 1.377589211 | 0.00161431969
| 4517.869589 | 0.0002169999787 | 1.377609769 | 0.001613116211
| 4517.749058 | 0.0002069999372 | 1.377625893 | 0.001603689244
| 4517.628526 | 0.0001890000621 | 1.377633406 | 0.001587990302
| 4517.507995 | 0.0001710000376 | 1.377630178 | 0.001572942109
| 4517.387464 | 0.0001580000095 | 1.377618263 | 0.001562666709
| 4517.266933 | 0.0001570000081 | 1.377600414 | 0.001562942374
| 4517.146402 | 0.0001700000496 | 1.377584626 | 0.001574983201
| 4517.025871 | 0.000195000107 | 1.377575811 | 0.001596793488
| 4516.905339 | 0.000226999885 | 1.377579878 | 0.001623768809
| 4516.784808 | 0.000256999933 | 1.377597346 | 0.001648234317
| 4516.664277 | 0.0002779999816 | 1.37762596 | 0.001664380476
| 4516.543746 | 0.0002849999952 | 1.377660765 | 0.001668259677
| 4516.423215 | 0.0002749999502 | 1.37769704 | 0.001657608458
| 4516.302684 | 0.0002479998783 | 1.377726697 | 0.001632916531
| 4516.182152 | 0.0002100001419 | 1.377746433 | 0.00159948099
| 4516.061621 | 0.0001640001093 | 1.377752901 | 0.001560052973
| 4515.94109 | 0.0001190000457 | 1.377745065 | 0.001522341569
| 4515.820559 | 7.999999041e-05 | 1.377725938 | 0.001490411904
| 4515.700028 | 5.199997277e-05 | 1.37769892 | 0.001468305522
| 4515.579497 | 3.599999388e-05 | 1.377668426 | 0.001456604204
| 4515.458965 | 3.400000775e-05 | 1.377638754 | 0.001456746365
| 4515.338434 | 4.199997986e-05 | 1.377615146 | 0.001465016007
| 4515.217903 | 5.699998262e-05 | 1.377598964 | 0.001478782264
| 4515.097372 | 7.200000221e-05 | 1.377592258 | 0.001491973854
| 4514.976841 | 8.300001092e-05 | 1.377589651 | 0.001501518596
| 4514.85631 | 9.000000292e-05 | 1.377590533 | 0.001507453257
| 4514.735778 | 9.099999598e-05 | 1.377590678 | 0.001508334731
| 4514.615247 | 9.000000266e-05 | 1.37758863 | 0.001507650013
| 4514.494716 | 8.80000026e-05 | 1.377583901 | 0.001506278247
| 4514.374185 | 8.900000023e-05 | 1.377577229 | 0.001507573553
| 4514.253654 | 9.300000851e-05 | 1.377571713 | 0.001511348139
| 4514.133123 | 9.900001111e-05 | 1.377568909 | 0.001516657802
| 4514.012592 | 0.0001029999834 | 1.377569762 | 0.0015200461
| 4513.89206 | 0.000103 | 1.377570815 | 0.001520023036
| 4513.771529 | 0.0001000000043 | 1.377571082 | 0.00151749818
| 4513.650998 | 9.40000005e-05 | 1.377568456 | 0.001512599113
| 4513.530467 | 8.799999617e-05 | 1.377561911 | 0.001507937761
| 4513.409936 | 8.50000079e-05 | 1.377551649 | 0.001506051636
| 4513.289405 | 8.800003195e-05 | 1.377540808 | 0.001509300112
| 4513.168873 | 9.599997645e-05 | 1.377531987 | 0.001516675772
| 4513.048342 | 0.000107999981 | 1.377528242 | 0.001527143548
| 4512.927811 | 0.0001179999977 | 1.377530104 | 0.001535571432
| 4512.80728 | 0.000124 | 1.377534828 | 0.001540425993
| 4512.686749 | 0.000123999985 | 1.377540637 | 0.001540114668
| 4512.566218 | 0.0001179999615 | 1.377544033 | 0.001534849413
| 4512.445686 | 0.0001080000309 | 1.377542133 | 0.001526505189
| 4512.325155 | 9.900001554e-05 | 1.377533857 | 0.001519397766
| 4512.204624 | 9.500000147e-05 | 1.377520917 | 0.001516823699
| 4512.084093 | 9.900001091e-05 | 1.377506924 | 0.001521114522
| 4511.963562 | 0.0001100000423 | 1.377495015 | 0.001531229955
| 4511.843031 | 0.0001280000705 | 1.377488526 | 0.001546968044
| 4511.722499 | 0.0001469999387 | 1.377490054 | 0.001563070264
| 4511.601968 | 0.0001639999682 | 1.377497724 | 0.001577100251
| 4511.481437 | 0.0001749999944 | 1.377511432 | 0.00158566297
| 4511.360906 | 0.0001769999941 | 1.377526786 | 0.001586473794
| 4511.240375 | 0.0001699999669 | 1.377540727 | 0.001579717646
| 4511.119844 | 0.0001549999358 | 1.377549111 | 0.001566496056
| 4510.999312 | 0.0001370000607 | 1.377549349 | 0.001551217668
| 4510.878781 | 0.0001210000322 | 1.377542859 | 0.001538047698
| 4510.75825 | 0.0001090000078 | 1.377530788 | 0.001528617613
| 4510.637719 | 0.0001050000028 | 1.37751556 | 0.001526181792
| 4510.517188 | 0.0001090000248 | 1.377500884 | 0.001530515487
| 4510.396657 | 0.0001210000514 | 1.37749009 | 0.001541416924
| 4510.276125 | 0.0001359999473 | 1.377485356 | 0.001554502041
| 4510.155594 | 0.0001529999634 | 1.377485532 | 0.001568990656
| 4510.035063 | 0.0001689999873 | 1.377492182 | 0.001582236538
| 4509.914532 | 0.0001820000051 | 1.377503008 | 0.001592678008
| 4509.794001 | 0.0001910000058 | 1.377518306 | 0.001599446378
| 4509.67347 | 0.0001939999869 | 1.377536482 | 0.001600936915
| 4509.552938 | 0.0001900000146 | 1.377556415 | 0.001596366632
| 4509.432407 | 0.0001780000275 | 1.377576652 | 0.001584972679
| 4509.311876 | 0.0001560000206 | 1.377594958 | 0.001565189093
| 4509.191345 | 0.0001249999839 | 1.377607398 | 0.001538104956
| 4509.070814 | 8.699992512e-05 | 1.377611952 | 0.001505544206
| 4508.950283 | 4.499986804e-05 | 1.37760633 | 0.001470198005
| 4508.829751 | 3.000159411e-06 | 1.377589215 | 0.001435549494
| 4508.70922 | -3.299991229e-05 | 1.377561431 | 0.001406652261
| 4508.588689 | -5.999997091e-05 | 1.377525368 | 0.001385913487
| 4508.468158 | -7.299999972e-05 | 1.377483926 | 0.001377410703
| 4508.347627 | -7.199997375e-05 | 1.377442551 | 0.001380813125
| 4508.227096 | -5.599991e-05 | 1.377403506 | 0.001396834545
| 4508.106564 | -2.600011813e-05 | 1.377373239 | 0.001424233193
| 4507.986033 | 1.299989944e-05 | 1.377354403 | 0.001458595586
| 4507.865502 | 5.699994635e-05 | 1.377349558 | 0.001496364092
| 4507.744971 | 9.900000433e-05 | 1.37736052 | 0.001531473284
| 4507.62444 | 0.0001300000225 | 1.377384788 | 0.001556417241
| 4507.503909 | 0.00014499998 | 1.377417504 | 0.00156723542
| 4507.383377 | 0.0001380000286 | 1.377452306 | 0.001559207081
| 4507.262846 | 0.0001100000762 | 1.377479137 | 0.001533792444
| 4507.142315 | 6.60000599e-05 | 1.377491454 | 0.001495642885
| 4507.021784 | 1.600000011e-05 | 1.377484208 | 0.001453574806
| 4506.901253 | -3.000004342e-05 | 1.377458858 | 0.001416009618
| 4506.780722 | -6.200003259e-05 | 1.377418477 | 0.00139127054
| 4506.660191 | -7.399997555e-05 | 1.377372895 | 0.001383866229
| 4506.539659 | -6.800001717e-05 | 1.377329225 | 0.001391662868
| 4506.419128 | -4.700003157e-05 | 1.377292946 | 0.001411775482
| 4506.298597 | -1.800000418e-05 | 1.377268178 | 0.001437997726
| 4506.178066 | 1.000003159e-05 | 1.377252377 | 0.001462825342
| 4506.057535 | 3.60000592e-05 | 1.377240985 | 0.001485684254
| 4505.937004 | 5.900009439e-05 | 1.377231549 | 0.001505872193
| 4505.816472 | 8.299992789e-05 | 1.377221348 | 0.001526958468
| 4505.695941 | 0.0001099999556 | 1.377212427 | 0.001550521625
| 4505.57541 | 0.0001429999906 | 1.37720604 | 0.001579039219
| 4505.454879 | 0.0001800000386 | 1.377207995 | 0.001610456868
| 4505.334348 | 0.0002160000778 | 1.377217663 | 0.001640557168
| 4505.213817 | 0.0002480000872 | 1.377235566 | 0.001666754452
| 4505.093285 | 0.0002709999276 | 1.377259016 | 0.00168495495
| 4504.972754 | 0.0002829999786 | 1.377283327 | 0.00169373988
| 4504.852223 | 0.0002869999983 | 1.3773041 | 0.001695929159
| 4504.731692 | 0.0002859999981 | 1.377320753 | 0.001694111657
| 4504.611161 | 0.000284 | 1.377332303 | 0.001691752364
| 4504.49063 | 0.0002840000073 | 1.377341938 | 0.001691212006
| 4504.370098 | 0.0002859999934 | 1.37735158 | 0.001692374021
| 4504.249567 | 0.0002889999942 | 1.377363372 | 0.001694256938
| 4504.129036 | 0.0002909999989 | 1.377378629 | 0.0016950781
| 4504.008505 | 0.0002869999929 | 1.377396488 | 0.00169063214
| 4503.887974 | 0.0002779999678 | 1.377413201 | 0.001681997809
| 4503.767443 | 0.0002629999228 | 1.377430033 | 0.001668246432
| 4503.646911 | 0.0002410000755 | 1.377442537 | 0.001648796338
| 4503.52638 | 0.0002150000539 | 1.377450539 | 0.001626212375
| 4503.405849 | 0.0001850000214 | 1.377452683 | 0.001600576935
| 4503.285318 | 0.0001529999799 | 1.377447761 | 0.001573666647
| 4503.164787 | 0.0001219999438 | 1.377434995 | 0.001548083769
| 4503.044256 | 9.399992933e-05 | 1.377415152 | 0.001525485109
| 4502.923724 | 7.300007502e-05 | 1.377387814 | 0.001509302799
| 4502.803193 | 6.200002435e-05 | 1.37735731 | 0.001501828621
| 4502.682662 | 6.100000085e-05 | 1.377325052 | 0.001502977313
| 4502.562131 | 7.20000106e-05 | 1.377294616 | 0.001514235308
| 4502.4416 | 9.300005219e-05 | 1.377269671 | 0.001533676968
| 4502.321069 | 0.0001210001064 | 1.377251915 | 0.00155864472
| 4502.200537 | 0.0001539998774 | 1.377242492 | 0.001587365977
| 4502.080006 | 0.0001879999199 | 1.377242311 | 0.00161637943
| 4501.959475 | 0.0002209999671 | 1.377250539 | 0.001644032057
| 4501.838944 | 0.0002490000073 | 1.377267691 | 0.001666885261
| 4501.718413 | 0.0002690000155 | 1.377291008 | 0.001682550377
| 4501.597882 | 0.0002779999877 | 1.377318885 | 0.001688568539
| 4501.47735 | 0.0002740000154 | 1.377347222 | 0.001683483965
| 4501.356819 | 0.0002550000474 | 1.377371349 | 0.001665875492
| 4501.236288 | 0.000226000033 | 1.377384455 | 0.001640416033
| 4501.115757 | 0.0001919999929 | 1.377386182 | 0.001611386948
| 4500.995226 | 0.0001599999668 | 1.377373197 | 0.001584954957
| 4500.874695 | 0.0001389999824 | 1.377350656 | 0.001568474896
| 4500.754163 | 0.000133000024 | 1.377323391 | 0.001565061405
| 4500.633632 | 0.0001429999736 | 1.377300338 | 0.001575024062
| 4500.513101 | 0.0001639999731 | 1.37728572 | 0.001593846967
| 4500.39257 | 0.0001900000016 | 1.377284748 | 0.00161610201
| 4500.272039 | 0.0002100000158 | 1.377294521 | 0.001632592778
| 4500.151508 | 0.0002209999944 | 1.377310771 | 0.001641021723
| 4500.030976 | 0.0002190000083 | 1.377328269 | 0.00163829731
| 4499.910445 | 0.0002060000362 | 1.37734068 | 0.001626507917
| 4499.789914 | 0.000187000027 | 1.377343927 | 0.00161016172
| 4499.669383 | 0.0001700000011 | 1.377337993 | 0.001596077273
| 4499.548852 | 0.0001599999974 | 1.377327037 | 0.001588263036
| 4499.428321 | 0.0001580000159 | 1.37731527 | 0.001587315715
| 4499.30779 | 0.0001640000361 | 1.377306687 | 0.001592992818
| 4499.187258 | 0.0001729999737 | 1.377304962 | 0.0016008101
| 4499.066727 | 0.0001809999875 | 1.377308648 | 0.001607446633
| 4498.946196 | 0.0001839999994 | 1.377317846 | 0.001609486792
| 4498.825665 | 0.0001789999873 | 1.377327169 | 0.001604700659
| 4498.705134 | 0.0001679999573 | 1.377334987 | 0.001594891563
| 4498.584603 | 0.0001509999303 | 1.377337892 | 0.001580266317
| 4498.464071 | 0.0001330000552 | 1.37733504 | 0.001565138221
| 4498.34354 | 0.000116000029 | 1.377327362 | 0.001551155169
| 4498.223009 | 0.0001020000049 | 1.377316227 | 0.001539939042
| 4498.102478 | 9.199999494e-05 | 1.377302507 | 0.001532289482
| 4497.981947 | 8.699999289e-05 | 1.377289218 | 0.001528875648
| 4497.861416 | 8.399999627e-05 | 1.377276997 | 0.001527101686
| 4497.740884 | 8.300000321e-05 | 1.377265822 | 0.001526969005
| 4497.620353 | 8.200000185e-05 | 1.377255403 | 0.001526790266
| 4497.499822 | 8.2e-05 | 1.377244536 | 0.001527491296
| 4497.379291 | 8.300000261e-05 | 1.377233755 | 0.001529039619
| 4497.25876 | 8.600001115e-05 | 1.377222607 | 0.001532315454
| 4497.138229 | 9.100002153e-05 | 1.377212942 | 0.001537206409
| 4497.017697 | 9.69999799e-05 | 1.377203846 | 0.001542915492
| 4496.897166 | 0.0001049999841 | 1.377197455 | 0.001550165767
| 4496.776635 | 0.0001099999968 | 1.377192691 | 0.001554759419
| 4496.656104 | 0.0001150000022 | 1.377187031 | 0.001559407767
| 4496.535573 | 0.0001180000063 | 1.3771819 | 0.001562318814
| 4496.415042 | 0.0001210000207 | 1.377173098 | 0.001565453039
| 4496.29451 | 0.0001269999791 | 1.377163397 | 0.001571200216
| 4496.173979 | 0.0001369999787 | 1.377151883 | 0.001580468816
| 4496.053448 | 0.0001539999869 | 1.377142982 | 0.001595548506
| 4495.932917 | 0.0001750000141 | 1.377138502 | 0.00161377138
| 4495.812386 | 0.0001990000408 | 1.377141012 | 0.001634128916
| 4495.691855 | 0.0002200000529 | 1.377150653 | 0.001651495736
| 4495.571323 | 0.0002359999419 | 1.377164795 | 0.001664325496
| 4495.450792 | 0.0002449999795 | 1.377182189 | 0.001670988096
| 4495.330261 | 0.000245 | 1.377199077 | 0.001670005384
| 4495.20973 | 0.000238999996 | 1.377211783 | 0.001664159037
| 4495.089199 | 0.0002299999838 | 1.377220231 | 0.001656012237
| 4494.968668 | 0.0002209999779 | 1.377224159 | 0.001648139846
| 4494.848136 | 0.0002140000264 | 1.377226085 | 0.001642094756
| 4494.727605 | 0.0002090000121 | 1.37722719 | 0.001637805356
| 4494.607074 | 0.0002050000042 | 1.377229218 | 0.001634312692
| 4494.486543 | 0.0002009999988 | 1.377231306 | 0.00163081616
| 4494.366012 | 0.00019699999 | 1.37723467 | 0.001627241923
| 4494.245481 | 0.0001909999758 | 1.377238479 | 0.001621934151
| 4494.124949 | 0.0001830000313 | 1.377241841 | 0.00161494719
| 4494.004418 | 0.000174000023 | 1.377243903 | 0.00160718568
| 4493.883887 | 0.000164000012 | 1.377246299 | 0.001598550296
| 4493.763356 | 0.0001509999976 | 1.377247458 | 0.001587430227
| 4493.642825 | 0.0001359999742 | 1.377246588 | 0.001574726689
| 4493.522294 | 0.0001189999482 | 1.377242636 | 0.001560503597
| 4493.401762 | 0.0001010000731 | 1.377234846 | 0.001545660259
| 4493.281231 | 8.40000459e-05 | 1.37722148 | 0.001532008704
| 4493.1607 | 7.200001609e-05 | 1.377204113 | 0.001522866325
| 4493.040169 | 6.600000005e-05 | 1.3771841 | 0.001519004099
| 4492.919638 | 6.900001515e-05 | 1.377164107 | 0.001522820093
| 4492.799107 | 8.000004378e-05 | 1.377148471 | 0.001533197627
| 4492.678576 | 9.599993278e-05 | 1.377139636 | 0.001547428478
| 4492.558044 | 0.0001129999517 | 1.377138654 | 0.001562035886
| 4492.437513 | 0.0001269999792 | 1.377145129 | 0.001573630395
| 4492.316982 | 0.0001339999991 | 1.37715735 | 0.001578902181
| 4492.196451 | 0.0001309999827 | 1.377171962 | 0.001575494432
| 4492.07592 | 0.0001169999377 | 1.377184945 | 0.001562797502
| 4491.955389 | 9.299988535e-05 | 1.377191605 | 0.001541949842
| 4491.834857 | 6.400008654e-05 | 1.377189305 | 0.001517379274
| 4491.714326 | 3.300005038e-05 | 1.377177475 | 0.001491680453
| 4491.593795 | 6.000007182e-06 | 1.377155266 | 0.001470026233
| 4491.473264 | -1.300000875e-05 | 1.377126469 | 0.001455600332
| 4491.352733 | -2.099998774e-05 | 1.377092954 | 0.001450849589
| 4491.232202 | -1.599994283e-05 | 1.377060832 | 0.001457109754
| 4491.11167 | -1.000046892e-06 | 1.377033487 | 0.001471614776
| 4490.991139 | 2.099996112e-05 | 1.377014042 | 0.001491614893
| 4490.870608 | 4.499999021e-05 | 1.377002694 | 0.0015128307
| 4490.750077 | 6.700001427e-05 | 1.376999426 | 0.001531848908
| 4490.629546 | 8.200002079e-05 | 1.377000183 | 0.00154464773
| 4490.509015 | 9.100001468e-05 | 1.377001099 | 0.001552315521
| 4490.388483 | 9.499998693e-05 | 1.376999199 | 0.001555886369
| 4490.267952 | 9.899999236e-05 | 1.376993282 | 0.001559701594
| 4490.147421 | 0.0001049999967 | 1.376985144 | 0.001565359574
| 4490.02689 | 0.0001160000146 | 1.376975308 | 0.001575389784
| 4489.906359 | 0.0001340000434 | 1.376969122 | 0.001591175006
| 4489.785828 | 0.000154000067 | 1.376969525 | 0.001608268056
| 4489.665296 | 0.0001729999352 | 1.376976411 | 0.001624113996
| 4489.544765 | 0.0001859999733 | 1.376989879 | 0.001634437637
| 4489.424234 | 0.0001889999979 | 1.377005606 | 0.001636085719
| 4489.303703 | 0.000180999988 | 1.377019711 | 0.001628439441
| 4489.183172 | 0.0001629999554 | 1.377026493 | 0.001612698757
| 4489.062641 | 0.0001409999289 | 1.377023113 | 0.001594159525
| 4488.942109 | 0.0001200000746 | 1.377009007 | 0.001577125994
| 4488.821578 | 0.0001070000285 | 1.376985343 | 0.00156750454
| 4488.701047 | 0.000107 | 1.376957355 | 0.001569247285
| 4488.580516 | 0.0001210000131 | 1.376931051 | 0.001582843452
| 4488.459985 | 0.0001460000622 | 1.376911212 | 0.001605441164
| 4488.339454 | 0.0001790001135 | 1.376900381 | 0.001634324634
| 4488.218922 | 0.0002139998707 | 1.376901964 | 0.001664163009
| 4488.098391 | 0.0002429999323 | 1.376912632 | 0.00168832668
| 4487.97786 | 0.0002639999795 | 1.376928696 | 0.001705330768
| 4487.857329 | 0.0002750000019 | 1.37694536 | 0.001713757751
| 4487.736798 | 0.0002800000017 | 1.376959327 | 0.001717224025
| 4487.616267 | 0.0002810000031 | 1.376969953 | 0.001717476744
| 4487.495735 | 0.0002819999962 | 1.376977077 | 0.001717942303
| 4487.375204 | 0.0002849999926 | 1.376983139 | 0.001720180911
| 4487.254673 | 0.0002899999944 | 1.376991322 | 0.001723999171
| 4487.134142 | 0.000293 | 1.377002135 | 0.001725949176
| 4487.013611 | 0.0002929999888 | 1.377015143 | 0.00172520287
| 4486.89308 | 0.0002859999674 | 1.377027917 | 0.001718490307
| 4486.772548 | 0.0002750000438 | 1.377037258 | 0.001708568782
| 4486.652017 | 0.0002600000393 | 1.377042194 | 0.001695497095
| 4486.531486 | 0.0002470000164 | 1.377041272 | 0.00168448984
| 4486.410955 | 0.0002369999995 | 1.377038441 | 0.001676161498
| 4486.290424 | 0.0002319999956 | 1.377034774 | 0.00167215577
| 4486.169893 | 0.0002289999915 | 1.377034546 | 0.001669649552
| 4486.049361 | 0.0002260000124 | 1.377036608 | 0.001667003897
| 4485.92883 | 0.0002180000221 | 1.377041931 | 0.001659887274
| 4485.808299 | 0.0002040000196 | 1.377043631 | 0.001647863689
| 4485.687768 | 0.0001870000007 | 1.377041361 | 0.001633517521
| 4485.567237 | 0.0001699999842 | 1.37703184 | 0.001619611956
| 4485.446706 | 0.0001579999866 | 1.377018206 | 0.001610228842
| 4485.326175 | 0.0001530000202 | 1.377001141 | 0.00160703609
| 4485.205643 | 0.0001579999855 | 1.376987231 | 0.001612197001
| 4485.085112 | 0.0001669999861 | 1.376979693 | 0.001620388845
| 4484.964581 | 0.0001759999983 | 1.376978941 | 0.001628168257
| 4484.84405 | 0.0001799999941 | 1.376983397 | 0.001631357893
| 4484.723519 | 0.0001749999671 | 1.37698939 | 0.001626762044
| 4484.602988 | 0.0001619999416 | 1.376989916 | 0.001615661089
| 4484.482456 | 0.0001470000457 | 1.376983904 | 0.0016032482
| 4484.361925 | 0.0001330000236 | 1.376970324 | 0.001592149854
| 4484.241394 | 0.000127000002 | 1.376951059 | 0.001588234852
| 4484.120863 | 0.0001310000134 | 1.376931704 | 0.001592872723
| 4484.000332 | 0.0001440000454 | 1.376916169 | 0.001604971213
| 4483.879801 | 0.0001630000675 | 1.376908575 | 0.001621715937
| 4483.759269 | 0.0001809999426 | 1.376909359 | 0.00163709689
| 4483.638738 | 0.0001949999744 | 1.376915781 | 0.001648716409
| 4483.518207 | 0.0002019999967 | 1.376925809 | 0.001654133082
| 4483.397676 | 0.0002019999947 | 1.376935558 | 0.001653582645
| 4483.277145 | 0.000195999982 | 1.376942871 | 0.001648050886
| 4483.156614 | 0.0001879999603 | 1.37694683 | 0.001641013021
| 4483.036082 | 0.0001770000366 | 1.376949111 | 0.001631512161
| 4482.915551 | 0.0001650000236 | 1.376947101 | 0.001621416844
| 4482.79502 | 0.0001530000073 | 1.376943684 | 0.001611406747
| 4482.674489 | 0.0001399999895 | 1.376937339 | 0.001600719422
| 4482.553958 | 0.0001259999726 | 1.376928147 | 0.001589349822
| 4482.433427 | 0.0001129999688 | 1.376913284 | 0.001579179903
| 4482.312895 | 0.0001040000312 | 1.376894794 | 0.001572650532
| 4482.192364 | 0.0001010000063 | 1.376872411 | 0.00157148809
| 4482.071833 | 0.0001059999962 | 1.37684978 | 0.001577181164
| 4481.951302 | 0.0001200000139 | 1.376827813 | 0.001590529965
| 4481.830771 | 0.0001430000531 | 1.376812563 | 0.001611166644
| 4481.71024 | 0.0001700000964 | 1.376804508 | 0.001634787225
| 4481.589708 | 0.0001989998952 | 1.376805917 | 0.001659543588
| 4481.469177 | 0.0002239999437 | 1.376815901 | 0.001680359137
| 4481.348646 | 0.0002409999848 | 1.376832459 | 0.001693934278
| 4481.228115 | 0.0002479999991 | 1.37685023 | 0.001698883706
| 4481.107584 | 0.0002459999799 | 1.376867627 | 0.001696158502
| 4480.987053 | 0.0002349999554 | 1.376879529 | 0.001686069675
| 4480.866521 | 0.0002210000526 | 1.37688491 | 0.001673811156
| 4480.74599 | 0.0002070000335 | 1.376884038 | 0.00166193251
| 4480.625459 | 0.0001960000114 | 1.376879213 | 0.001652859891
| 4480.504928 | 0.0001899999997 | 1.376871544 | 0.001648236832
| 4480.384397 | 0.0001889999983 | 1.376866713 | 0.001647717765
| 4480.263866 | 0.000188 | 1.376863286 | 0.001647113298
| 4480.143334 | 0.000188 | 1.376862725 | 0.001647189799
| 4480.022803 | 0.0001840000102 | 1.376863168 | 0.001643783365
| 4479.902272 | 0.0001780000071 | 1.376862907 | 0.001638708718
| 4479.781741 | 0.0001689999986 | 1.376860208 | 0.001631215648
| 4479.66121 | 0.0001609999877 | 1.376855132 | 0.001624722486
| 4479.540679 | 0.0001529999855 | 1.376848226 | 0.001618340362
| 4479.420147 | 0.0001480000202 | 1.376840676 | 0.00161456376
| 4479.299616 | 0.0001420000161 | 1.376834283 | 0.001609861031
| 4479.179085 | 0.0001350000092 | 1.376826284 | 0.001604400214
| 4479.058554 | 0.0001269999997 | 1.376816591 | 0.001598186616
| 4478.938023 | 0.0001189999916 | 1.376803473 | 0.00159218122
| 4478.817492 | 0.000113 | 1.376786258 | 0.001588136125
| 4478.696961 | 0.000113 | 1.376765588 | 0.001589434876
| 4478.576429 | 0.0001209999774 | 1.376744602 | 0.001597598099
| 4478.455898 | 0.0001379999751 | 1.376726852 | 0.001613265799
| 4478.335367 | 0.0001609999976 | 1.376716637 | 0.001633609967
| 4478.214836 | 0.0001850000251 | 1.376714945 | 0.001654292401
| 4478.094305 | 0.0002050000288 | 1.376721203 | 0.001671069286
| 4477.973774 | 0.000216000004 | 1.376731939 | 0.001679872593
| 4477.853242 | 0.000216999997 | 1.376741436 | 0.001680193712
| 4477.732711 | 0.0002110000096 | 1.376745667 | 0.001674844374
| 4477.61218 | 0.000203000002 | 1.376742655 | 0.001668223746
| 4477.491649 | 0.0001980000011 | 1.376733924 | 0.00166451837
| 4477.371118 | 0.0001990000223 | 1.376721732 | 0.001666158629
| 4477.250587 | 0.0002080000575 | 1.376710231 | 0.001674604129
| 4477.130055 | 0.0002229999534 | 1.376703477 | 0.001687896642
| 4477.009524 | 0.000238999972 | 1.376703335 | 0.001701643624
| 4476.888993 | 0.000251999995 | 1.37670731 | 0.001712572911
| 4476.768462 | 0.0002610000029 | 1.376714172 | 0.001719903248
| 4476.647931 | 0.000264 | 1.376720716 | 0.001722117151
| 4476.5274 | 0.0002639999963 | 1.376724488 | 0.001721931642
| 4476.406868 | 0.0002630000032 | 1.376725609 | 0.001721051374
| 4476.286337 | 0.000263 | 1.376724505 | 0.001721162486
| 4476.165806 | 0.0002649999989 | 1.376722512 | 0.001723039878
| 4476.045275 | 0.0002690000041 | 1.376720983 | 0.001726601362
| 4475.924744 | 0.0002740000109 | 1.376720591 | 0.001730950001
| 4475.804213 | 0.0002790000177 | 1.376721203 | 0.001735237777
| 4475.683681 | 0.0002839999831 | 1.376722181 | 0.001739503413
| 4475.56315 | 0.0002889999898 | 1.37672356 | 0.001743744963
| 4475.442619 | 0.000294999996 | 1.376724705 | 0.001748857141
| 4475.322088 | 0.0003030000069 | 1.37672722 | 0.001755598734
| 4475.201557 | 0.0003130000225 | 1.376731881 | 0.001763922635
| 4475.081026 | 0.0003240000272 | 1.376741509 | 0.001772801063
| 4474.960494 | 0.0003319999717 | 1.376755464 | 0.001778847638
| 4474.839963 | 0.0003359999913 | 1.376773266 | 0.001781235102
| 4474.719432 | 0.0003330000024 | 1.376793293 | 0.001777492475
| 4474.598901 | 0.0003229999896 | 1.376813727 | 0.001767729979
| 4474.47837 | 0.0003039999505 | 1.37683252 | 0.001750358923
| 4474.357839 | 0.0002779998988 | 1.376846082 | 0.001727310339
| 4474.237307 | 0.0002470001139 | 1.376854314 | 0.001700303103
| 4474.116776 | 0.000212000081 | 1.376855179 | 0.001670317293
| 4473.996245 | 0.0001770000335 | 1.37684855 | 0.001640786816
| 4473.875714 | 0.0001429999879 | 1.376835227 | 0.001612519532
| 4473.755183 | 0.0001129999577 | 1.376814845 | 0.001588107231
| 4473.634652 | 8.899995006e-05 | 1.376789595 | 0.001569129743
| 4473.51412 | 7.300006106e-05 | 1.376760253 | 0.001557253078
| 4473.393589 | 6.700001474e-05 | 1.376730332 | 0.001553976238
| 4473.273058 | 7.099999561e-05 | 1.376702989 | 0.001559107542
| 4473.152527 | 8.200000366e-05 | 1.376682381 | 0.001569824729
| 4473.031996 | 9.600002431e-05 | 1.376667905 | 0.001582738626
| 4472.911465 | 0.0001110000268 | 1.376661665 | 0.001596008222
| 4472.790933 | 0.0001199999644 | 1.376661625 | 0.00160376109
| 4472.670402 | 0.0001219999948 | 1.376663994 | 0.001605371188
| 4472.549871 | 0.0001150000087 | 1.376665628 | 0.001599315946
| 4472.42934 | 0.000100999998 | 1.376661744 | 0.001587599495
| 4472.308809 | 8.399997782e-05 | 1.376650352 | 0.001573769571
| 4472.188278 | 6.89999773e-05 | 1.37663079 | 0.001562150055
| 4472.067746 | 6.10000328e-05 | 1.37660548 | 0.001556877172
| 4471.947215 | 6.199999726e-05 | 1.376577868 | 0.00155945474
| 4471.826684 | 7.399998342e-05 | 1.376551677 | 0.001571370198
| 4471.706153 | 9.399999955e-05 | 1.376533179 | 0.001589672036
| 4471.585622 | 0.0001150000267 | 1.376521886 | 0.001608393001
| 4471.465091 | 0.000135000035 | 1.376517241 | 0.001625853363
| 4471.34456 | 0.0001479999449 | 1.376517203 | 0.001637036196
| 4471.224028 | 0.0001539999827 | 1.376515569 | 0.001642318621
| 4471.103497 | 0.000155999997 | 1.376510663 | 0.001644372785
| 4470.982966 | 0.000156 | 1.376499855 | 0.00164507222
| 4470.862435 | 0.0001610000155 | 1.376483001 | 0.001650424253
| 4470.741904 | 0.0001740000536 | 1.376465056 | 0.001662698465
| 4470.621373 | 0.0001950001174 | 1.376448125 | 0.001681767338
| 4470.500841 | 0.0002249999093 | 1.376436529 | 0.001708225286
| 4470.38031 | 0.0002589999434 | 1.376433731 | 0.001737577856
| 4470.259779 | 0.0002929999896 | 1.376438623 | 0.001766464369
| 4470.139248 | 0.0003250000263 | 1.376451573 | 0.001793148478
| 4470.018717 | 0.0003500000458 | 1.376470661 | 0.00181346103
| 4469.898186 | 0.0003690000452 | 1.376492312 | 0.001828476006
| 4469.777654 | 0.000380999962 | 1.376517442 | 0.001837279906
| 4469.657123 | 0.0003849999928 | 1.376542505 | 0.001839230706
| 4469.536592 | 0.0003820000013 | 1.376568348 | 0.001835133316
| 4469.416061 | 0.0003689999818 | 1.376591664 | 0.001822616795
| 4469.29553 | 0.0003489999365 | 1.376610606 | 0.00180436462
| 4469.174999 | 0.0003209998875 | 1.376623091 | 0.001779646119
| 4469.054467 | 0.0002900001026 | 1.376626166 | 0.001752927569
| 4468.933936 | 0.0002590000604 | 1.376621047 | 0.001726706585
| 4468.813405 | 0.0002320000159 | 1.376607271 | 0.001704441023
| 4468.692874 | 0.0002129999915 | 1.376588795 | 0.001689319572
| 4468.572343 | 0.0002019999936 | 1.376568602 | 0.001681160864
| 4468.451812 | 0.0001990000035 | 1.376550126 | 0.001679756225
| 4468.33128 | 0.0001999999965 | 1.376535392 | 0.001681553141
| 4468.210749 | 0.0002029999937 | 1.376523575 | 0.001684887332
| 4468.090218 | 0.0002059999978 | 1.376514672 | 0.001688044298
| 4467.969687 | 0.0002080000006 | 1.376506856 | 0.001690277701
| 4467.849156 | 0.000209000002 | 1.376499503 | 0.001691625561
| 4467.728625 | 0.0002100000067 | 1.376491402 | 0.001693018927
| 4467.608093 | 0.0002119999928 | 1.376483991 | 0.00169522785
| 4467.487562 | 0.0002139999955 | 1.376477636 | 0.001697372605
| 4467.367031 | 0.000214 | 1.376472899 | 0.001697703892
| 4467.2465 | 0.0002099999971 | 1.376466487 | 0.001694706807
| 4467.125969 | 0.0002039999871 | 1.376456846 | 0.001690190921
| 4467.005438 | 0.0001969999904 | 1.376441689 | 0.00168515299
| 4466.884906 | 0.0001940000112 | 1.376420371 | 0.00168392014
| 4466.764375 | 0.0001989999881 | 1.376393921 | 0.001689860489
| 4466.643844 | 0.0002179999807 | 1.37636686 | 0.001707845148
| 4466.523313 | 0.0002500000144 | 1.376346334 | 0.001736582559
| 4466.402782 | 0.0002920000783 | 1.37633649 | 0.001773248564
| 4466.282251 | 0.0003380001255 | 1.376341774 | 0.001812427478
| 4466.161719 | 0.000378999841 | 1.376362459 | 0.001846383205
| 4466.041188 | 0.000405999932 | 1.376394865 | 0.001867619403
| 4465.920657 | 0.0004139999907 | 1.37643074 | 0.00187234703
| 4465.800126 | 0.000403999995 | 1.376462994 | 0.0018618534
| 4465.679595 | 0.0003789999501 | 1.376485288 | 0.001839096724
| 4465.559064 | 0.0003469999095 | 1.376493591 | 0.00181118506
| 4465.438532 | 0.0003160001246 | 1.376488941 | 0.001784918767
| 4465.318001 | 0.0002920000638 | 1.376474858 | 0.001765230809
| 4465.19747 | 0.0002770000195 | 1.376456267 | 0.001753537881
| 4465.076939 | 0.0002710000001 | 1.3764365 | 0.001749637569
| 4464.956408 | 0.0002720000071 | 1.37641889 | 0.001751611466
| 4464.835877 | 0.0002770000222 | 1.376403531 | 0.00175688025
| 4464.715346 | 0.0002849999667 | 1.376390381 | 0.001764588709
| 4464.594814 | 0.000294999972 | 1.376378668 | 0.00177392614
| 4464.474283 | 0.0003079999812 | 1.376368089 | 0.001785769055
| 4464.353752 | 0.0003249999986 | 1.376359659 | 0.001800913952
| 4464.233221 | 0.0003460000293 | 1.376355538 | 0.001819229871
| 4464.11269 | 0.000369000058 | 1.376357481 | 0.001838893989
| 4463.992159 | 0.0003910000679 | 1.376366428 | 0.00185727501
| 4463.871627 | 0.00040799995 | 1.376381647 | 0.001870984545
| 4463.751096 | 0.0004169999857 | 1.376400465 | 0.001877610391
| 4463.630565 | 0.000417 | 1.376419816 | 0.001876480095
| 4463.510034 | 0.000407999983 | 1.376436368 | 0.001867795706
| 4463.389503 | 0.0003929999526 | 1.376447522 | 0.001854289737
| 4463.268972 | 0.000373999923 | 1.376452906 | 0.00183770119
| 4463.14844 | 0.0003540000617 | 1.376451092 | 0.001820691812
| 4463.027909 | 0.0003360000311 | 1.376443867 | 0.001805727686
| 4462.907378 | 0.0003210000055 | 1.376431247 | 0.001793666309
| 4462.786847 | 0.000311999997 | 1.376415011 | 0.001786974624
| 4462.666316 | 0.0003090000118 | 1.376396687 | 0.001785559855
| 4462.545785 | 0.0003140000519 | 1.376377397 | 0.001791070845
| 4462.425253 | 0.0003279999548 | 1.376359775 | 0.001804205808
| 4462.304722 | 0.0003519999552 | 1.376347246 | 0.001825615642
| 4462.184191 | 0.0003829999842 | 1.376344628 | 0.001852432552
| 4462.06366 | 0.0004160000263 | 1.376352985 | 0.001880300151
| 4461.943129 | 0.0004470000464 | 1.376373862 | 0.001905690607
| 4461.822598 | 0.0004680000214 | 1.376406346 | 0.00192179087
| 4461.702066 | 0.0004739999798 | 1.3764454 | 0.001924613491
| 4461.581535 | 0.0004620000241 | 1.3764862 | 0.001911874883
| 4461.461004 | 0.0004310000202 | 1.376521876 | 0.001883133294
| 4461.340473 | 0.0003849999611 | 1.376546214 | 0.001842200738
| 4461.219942 | 0.0003299998781 | 1.376556745 | 0.001794379499
| 4461.099411 | 0.000270999815 | 1.376551401 | 0.001744089241
| 4460.978879 | 0.0002170001896 | 1.376531151 | 0.001698999592
| 4460.858348 | 0.000171000099 | 1.376501001 | 0.001661380978
| 4460.737817 | 0.0001360000278 | 1.376462112 | 0.001633739225
| 4460.617286 | 0.0001149999943 | 1.376420536 | 0.001618281659
| 4460.496755 | 0.000105 | 1.376379566 | 0.001612231931
| 4460.376224 | 0.0001050000263 | 1.376340822 | 0.001614632908
| 4460.255692 | 0.0001129999708 | 1.376306088 | 0.001623659007
| 4460.135161 | 0.0001269999679 | 1.376275794 | 0.001637567049
| 4460.01463 | 0.0001459999822 | 1.37625074 | 0.001655450121
| 4459.894099 | 0.0001670000097 | 1.376231151 | 0.001674718572
| 4459.773568 | 0.0001900000428 | 1.376215609 | 0.001695459067
| 4459.653037 | 0.0002140000691 | 1.376206035 | 0.001716695981
| 4459.532505 | 0.0002359999165 | 1.376201213 | 0.00173592692
| 4459.411974 | 0.0002549999537 | 1.376199997 | 0.001752362872
| 4459.291443 | 0.0002709999828 | 1.376200878 | 0.001766095434
| 4459.170912 | 0.000283000002 | 1.376204292 | 0.001776238862
| 4459.050381 | 0.0002900000082 | 1.376206802 | 0.001782143096
| 4458.92985 | 0.000295000006 | 1.37620865 | 0.001786370034
| 4458.809318 | 0.0002969999921 | 1.376209091 | 0.001788105792
| 4458.688787 | 0.0002989999948 | 1.376208385 | 0.001789911414
| 4458.568256 | 0.000299 | 1.376208101 | 0.001789973425
| 4458.447725 | 0.0002969999993 | 1.376206675 | 0.00178838683
| 4458.327194 | 0.000291999985 | 1.376204974 | 0.001784239707
| 4458.206663 | 0.0002819999657 | 1.376199682 | 0.001776015434
| 4458.086131 | 0.000270000049 | 1.376188401 | 0.001766437235
| 4457.9656 | 0.0002580000326 | 1.376170034 | 0.00175728976
| 4457.845069 | 0.0002510000095 | 1.376143122 | 0.001752957518
| 4457.724538 | 0.000255 | 1.376110424 | 0.001758427572
| 4457.604007 | 0.0002740000475 | 1.376076639 | 0.001776851053
| 4457.483476 | 0.0003090001276 | 1.3760488 | 0.001808660234
| 4457.362945 | 0.0003559998016 | 1.376033008 | 0.001850048214
| 4457.242413 | 0.0004079998511 | 1.376033028 | 0.001894773505
| 4457.121882 | 0.0004559999278 | 1.376049213 | 0.001935081766
| 4457.001351 | 0.0004909999949 | 1.376077441 | 0.001963489526
| 4456.88082 | 0.000509 | 1.376110342 | 0.001977005987
| 4456.760289 | 0.0005089999614 | 1.376141602 | 0.00197515413
| 4456.639758 | 0.0004939999135 | 1.376163305 | 0.001960992319
| 4456.519226 | 0.0004720000661 | 1.376172402 | 0.001941580763
| 4456.398695 | 0.0004500000362 | 1.376167977 | 0.001922990824
| 4456.278164 | 0.0004370000037 | 1.376153616 | 0.001912739581
| 4456.157633 | 0.0004350000097 | 1.376135889 | 0.001912146694
| 4456.037102 | 0.0004440000462 | 1.37611826 | 0.001921001969
| 4455.916571 | 0.0004630000948 | 1.376105297 | 0.001938168675
| 4455.796039 | 0.0004879999213 | 1.376099267 | 0.001960071424
| 4455.675508 | 0.0005159999499 | 1.376101092 | 0.001984076439
| 4455.554977 | 0.0005429999884 | 1.37611066 | 0.002006752388
| 4455.434446 | 0.0005670000177 | 1.376126465 | 0.002026471538
| 4455.313915 | 0.0005860000275 | 1.376148033 | 0.002041543169
| 4455.193384 | 0.0005980000109 | 1.376173752 | 0.002050345394
| 4455.072852 | 0.0006009999901 | 1.376202025 | 0.00205125545
| 4454.952321 | 0.0005940000135 | 1.376229471 | 0.002043618571
| 4454.83179 | 0.0005780000091 | 1.376253834 | 0.002028430906
| 4454.711259 | 0.0005539999771 | 1.376272618 | 0.002006703742
| 4454.590728 | 0.0005249999334 | 1.376284091 | 0.001981121593
| 4454.470197 | 0.0004939998948 | 1.376287966 | 0.001954281205
| 4454.349665 | 0.0004640001029 | 1.376284594 | 0.00192874105
| 4454.229134 | 0.0004380000539 | 1.376276158 | 0.001906947273
| 4454.108603 | 0.0004150000164 | 1.376265367 | 0.001887875556
| 4453.988072 | 0.000393999989 | 1.376251111 | 0.001870733828
| 4453.867541 | 0.0003769999739 | 1.376233847 | 0.001857214018
| 4453.74701 | 0.0003639999731 | 1.37621452 | 0.001847258729
| 4453.626478 | 0.0003560000286 | 1.376193125 | 0.001841728373
| 4453.505947 | 0.0003550000022 | 1.376171044 | 0.001842258747
| 4453.385416 | 0.000361999994 | 1.37615139 | 0.001849520582
| 4453.264885 | 0.0003750000081 | 1.376137402 | 0.001861597322
| 4453.144354 | 0.0003910000261 | 1.376130686 | 0.001875811826
| 4453.023823 | 0.0004050000161 | 1.376132964 | 0.001887759514
| 4452.903291 | 0.0004099999814 | 1.376140512 | 0.00189164687
| 4452.78276 | 0.0004050000118 | 1.37614871 | 0.00188689452
| 4452.662229 | 0.0003880000169 | 1.376152077 | 0.001872115413
| 4452.541698 | 0.0003659999924 | 1.376144328 | 0.001853712061
| 4452.421167 | 0.0003449999759 | 1.3761269 | 0.001836757347
| 4452.300636 | 0.0003310000031 | 1.376098753 | 0.00182647532
| 4452.180104 | 0.0003319999961 | 1.376066354 | 0.00182935313
| 4452.059573 | 0.00034799996 | 1.376036581 | 0.001844972708
| 4451.939042 | 0.000376999967 | 1.376016024 | 0.001871213767
| 4451.818511 | 0.0004110000068 | 1.376008796 | 0.001900945801
| 4451.69798 | 0.0004420000348 | 1.376013769 | 0.001927356545
| 4451.577449 | 0.0004640000264 | 1.376027526 | 0.001945492214
| 4451.456917 | 0.000472999964 | 1.376044189 | 0.001952268729
| 4451.336386 | 0.0004710000053 | 1.376057577 | 0.001949781854
| 4451.215855 | 0.0004610000128 | 1.376065186 | 0.001940763983
| 4451.095324 | 0.0004479999993 | 1.376063666 | 0.001929720312
| 4450.974793 | 0.0004389999942 | 1.376055897 | 0.001922497784
| 4450.854262 | 0.0004350000056 | 1.376045155 | 0.001919757711
| 4450.73373 | 0.0004369999917 | 1.37603428 | 0.001922187751
| 4450.613199 | 0.0004429999833 | 1.376025748 | 0.001927916885
| 4450.492668 | 0.0004509999886 | 1.376020146 | 0.001935188737
| 4450.372137 | 0.0004589999995 | 1.376017526 | 0.00194227947
| 4450.251606 | 0.0004650000065 | 1.376016647 | 0.001947543708
| 4450.131075 | 0.0004700000133 | 1.376015519 | 0.001951962873
| 4450.010544 | 0.0004750000161 | 1.376015531 | 0.001956312863
| 4449.890012 | 0.0004789999883 | 1.376015967 | 0.00195977668
| 4449.769481 | 0.0004829999937 | 1.376018073 | 0.001963139151
| 4449.64895 | 0.0004839999998 | 1.376021483 | 0.001963840656
| 4449.528419 | 0.0004829999942 | 1.376025079 | 0.001962809666
| 4449.407888 | 0.0004779999774 | 1.376029161 | 0.001958306588
| 4449.287357 | 0.0004689999535 | 1.376030958 | 0.001950499856
| 4449.166825 | 0.0004570000368 | 1.376030074 | 0.00194027411
| 4449.046294 | 0.0004430000239 | 1.37602494 | 0.001928585156
| 4448.925763 | 0.0004290000049 | 1.376016082 | 0.001917122358
| 4448.805232 | 0.0004149999889 | 1.376002901 | 0.001905922181
| 4448.684701 | 0.0004039999834 | 1.375985051 | 0.001897587945
| 4448.56417 | 0.0003969999888 | 1.375964629 | 0.001892852704
| 4448.443638 | 0.0003940000096 | 1.375941121 | 0.001891747933
| 4448.323107 | 0.0003979999926 | 1.37591543 | 0.001896801086
| 4448.202576 | 0.0004099999941 | 1.375889906 | 0.001908730335
| 4448.082045 | 0.0004310000244 | 1.375867201 | 0.001928235502
| 4447.961514 | 0.0004590000758 | 1.375850331 | 0.001953412221
| 4447.840983 | 0.0004930001292 | 1.37584069 | 0.001983315521
| 4447.720451 | 0.0005289998794 | 1.375842158 | 0.002014266276
| 4447.59992 | 0.0005599999383 | 1.375852598 | 0.002040369004
| 4447.479389 | 0.0005839999848 | 1.375869469 | 0.002060055631
| 4447.358858 | 0.0005980000029 | 1.375889824 | 0.002070921884
| 4447.238327 | 0.0006019999896 | 1.375909963 | 0.002073191945
| 4447.117796 | 0.0005969999621 | 1.37592675 | 0.002067916723
| 4446.997264 | 0.0005860000384 | 1.375938789 | 0.002057763892
| 4446.876733 | 0.0005700000341 | 1.375944914 | 0.002043665036
| 4446.756202 | 0.0005530000131 | 1.375944344 | 0.002029111761
| 4446.635671 | 0.0005359999912 | 1.375938621 | 0.002014871364
| 4446.51514 | 0.0005209999806 | 1.375926576 | 0.002002737332
| 4446.394609 | 0.0005109999835 | 1.375910496 | 0.001995153882
| 4446.274077 | 0.0005060000182 | 1.375891296 | 0.001992065519
| 4446.153546 | 0.0005089999932 | 1.375870355 | 0.001995972057
| 4446.033015 | 0.0005199999899 | 1.375852138 | 0.002006602257
| 4445.912484 | 0.000536000008 | 1.375838383 | 0.002021267341
| 4445.791953 | 0.0005540000288 | 1.375830321 | 0.002037309195
| 4445.671422 | 0.0005700000443 | 1.375825897 | 0.002051408074
| 4445.55089 | 0.0005839999471 | 1.375823199 | 0.002063680104
| 4445.430359 | 0.0005949999734 | 1.375819723 | 0.002073416306
| 4445.309828 | 0.0006069999873 | 1.375813407 | 0.002084186908
| 4445.189297 | 0.0006230000075 | 1.375805091 | 0.002098525012
| 4445.068766 | 0.0006480000548 | 1.375797644 | 0.002120563151
| 4444.948235 | 0.0006810001178 | 1.375797156 | 0.002149070308
| 4444.827703 | 0.0007199998472 | 1.375807143 | 0.002182110493
| 4444.707172 | 0.0007569999053 | 1.375832476 | 0.002212497194
| 4444.586641 | 0.0007829999688 | 1.37586907 | 0.002232724882
| 4444.46611 | 0.0007929999981 | 1.375913916 | 0.002238667643
| 4444.345579 | 0.0007809999529 | 1.375958696 | 0.002225660384
| 4444.225048 | 0.0007499998734 | 1.375994789 | 0.002196810545
| 4444.104516 | 0.0007060001786 | 1.376016567 | 0.002157629892
| 4443.983985 | 0.0006580001296 | 1.376022535 | 0.002115963063
| 4443.863454 | 0.0006130000604 | 1.37601424 | 0.002077747902
| 4443.742923 | 0.0005779999996 | 1.375996094 | 0.00204874731
| 4443.622392 | 0.0005539999793 | 1.375974881 | 0.002029410262
| 4443.501861 | 0.0005389999754 | 1.375954128 | 0.002017799101
| 4443.38133 | 0.0005300000378 | 1.375936941 | 0.002011140258
| 4443.260798 | 0.0005220000227 | 1.375923115 | 0.002005137997
| 4443.140267 | 0.0005130000133 | 1.375910561 | 0.001998196352
| 4443.019736 | 0.0005020000014 | 1.375897392 | 0.001989568352
| 4442.899205 | 0.0004899999864 | 1.375881454 | 0.001980246845
| 4442.778674 | 0.0004789999792 | 1.375862167 | 0.001971990521
| 4442.658143 | 0.0004709999842 | 1.375839878 | 0.00196650172
| 4442.537611 | 0.0004670000119 | 1.375815686 | 0.001964575437
| 4442.41708 | 0.0004679999984 | 1.375790208 | 0.001967035991
| 4442.296549 | 0.0004749999981 | 1.375765372 | 0.001974628122
| 4442.176018 | 0.0004870000175 | 1.375742916 | 0.001986384649
| 4442.055487 | 0.0005030000466 | 1.375723562 | 0.002001400021
| 4441.934956 | 0.0005220000724 | 1.375708552 | 0.002018737297
| 4441.814424 | 0.0005409999406 | 1.375698606 | 0.002035767173
| 4441.693893 | 0.0005569999717 | 1.375691691 | 0.002050027898
| 4441.573362 | 0.0005699999947 | 1.375685507 | 0.002061659103
| 4441.452831 | 0.0005800000095 | 1.375678315 | 0.002070766301
| 4441.3323 | 0.00059000003 | 1.375667932 | 0.002080067955
| 4441.211769 | 0.0006030000624 | 1.375656318 | 0.002092030802
| 4441.091237 | 0.0006199999444 | 1.375644146 | 0.002107475999
| 4440.970706 | 0.0006429999561 | 1.375635136 | 0.002127901938
| 4440.850175 | 0.0006679999862 | 1.375632153 | 0.002149686677
| 4440.729644 | 0.0006910000138 | 1.375635059 | 0.0021693904
| 4440.609113 | 0.0007080000217 | 1.375641189 | 0.002183726569
| 4440.488582 | 0.0007180000141 | 1.375647002 | 0.002192047819
| 4440.36805 | 0.0007219999864 | 1.375647353 | 0.002195528553
| 4440.247519 | 0.0007269999897 | 1.375640498 | 0.002200309719
| 4440.126988 | 0.0007379999924 | 1.375627323 | 0.002210648385
| 4440.006457 | 0.0007630000253 | 1.375612793 | 0.002233140882
| 4439.885926 | 0.0008010000952 | 1.375605897 | 0.002266379794
| 4439.765395 | 0.0008480001591 | 1.375611888 | 0.002306597964
| 4439.644863 | 0.000894999833 | 1.375635097 | 0.002345772337
| 4439.524332 | 0.0009319999188 | 1.375673592 | 0.002375397328
| 4439.403801 | 0.000949999985 | 1.375721717 | 0.002388053625
| 4439.28327 | 0.0009459999869 | 1.375770271 | 0.002381710855
| 4439.162739 | 0.0009209999303 | 1.37581066 | 0.002357752174
| 4439.042208 | 0.0008839998638 | 1.375836399 | 0.002324333227
| 4438.921676 | 0.0008420001552 | 1.375847893 | 0.002287467059
| 4438.801145 | 0.0008040000887 | 1.375845038 | 0.002254922016
| 4438.680614 | 0.0007750000283 | 1.37583664 | 0.002230475457
| 4438.560083 | 0.0007519999935 | 1.375825214 | 0.002211387365
| 4438.439552 | 0.0007349999721 | 1.375814196 | 0.002197448788
| 4438.319021 | 0.0007189999504 | 1.375803952 | 0.002184325111
| 4438.198489 | 0.0007030000614 | 1.375793266 | 0.002171227836
| 4438.077958 | 0.0006850000446 | 1.375779547 | 0.002156589334
| 4437.957427 | 0.0006690000179 | 1.375760852 | 0.002143978198
| 4437.836896 | 0.0006559999988 | 1.375737936 | 0.002134211181
| 4437.716365 | 0.0006510000064 | 1.375710557 | 0.002131616081
| 4437.595834 | 0.0006550000325 | 1.375684815 | 0.002136684804
| 4437.475302 | 0.0006659999562 | 1.375660962 | 0.002147677009
| 4437.354771 | 0.0006839999529 | 1.3756431 | 0.002164343817
| 4437.23424 | 0.0007039999748 | 1.375630846 | 0.002182395684
| 4437.113709 | 0.0007260000018 | 1.375625526 | 0.002201752064
| 4436.993178 | 0.000744000019 | 1.375626596 | 0.002217269908
| 4436.872647 | 0.0007570000113 | 1.375631971 | 0.002228212967
| 4436.752115 | 0.0007609999835 | 1.375638732 | 0.002231307187
| 4436.631584 | 0.0007580000083 | 1.375643463 | 0.002228485349
| 4436.511053 | 0.0007460000168 | 1.375642975 | 0.002218215272
| 4436.390522 | 0.0007320000006 | 1.375632515 | 0.002206825495
| 4436.269991 | 0.0007189999934 | 1.375613838 | 0.002196797831
| 4436.14946 | 0.0007140000268 | 1.375584563 | 0.002194317259
| 4436.028929 | 0.0007239999574 | 1.375551951 | 0.002204982449
| 4435.908397 | 0.0007499999245 | 1.375521401 | 0.00222932895
| 4435.787866 | 0.0007909999367 | 1.375500514 | 0.002266032996
| 4435.667335 | 0.0008409999907 | 1.375494501 | 0.002309601696
| 4435.546804 | 0.000890000047 | 1.375505808 | 0.002351257636
| 4435.426273 | 0.0009300000633 | 1.375530189 | 0.002384354565
| 4435.305742 | 0.0009550000234 | 1.375564323 | 0.002403914984
| 4435.18521 | 0.0009609999817 | 1.375599644 | 0.002407005381
| 4435.064679 | 0.0009500000185 | 1.375630188 | 0.002395712947
| 4434.944148 | 0.0009260000079 | 1.375649462 | 0.00237388397
| 4434.823617 | 0.000896999969 | 1.375656695 | 0.002348470121
| 4434.703086 | 0.0008669999426 | 1.375651584 | 0.002322942686
| 4434.582555 | 0.00084299994 | 1.375636094 | 0.002303224624
| 4434.462023 | 0.000827000051 | 1.375614281 | 0.002290795993
| 4434.341492 | 0.000821000011 | 1.37558865 | 0.002287230961
| 4434.220961 | 0.0008249999981 | 1.375563058 | 0.002292295536
| 4434.10043 | 0.0008380000196 | 1.375539121 | 0.002305028752
| 4433.979899 | 0.0008600000652 | 1.375519383 | 0.002325276509
| 4433.859368 | 0.0008890001191 | 1.375506425 | 0.002351156107
| 4433.738836 | 0.0009219998901 | 1.375502225 | 0.002379957754
| 4433.618305 | 0.000954999935 | 1.375506908 | 0.00240822141
| 4433.497774 | 0.0009849999817 | 1.375520794 | 0.002433337461
| 4433.377243 | 0.001006000008 | 1.375541799 | 0.002450251654
| 4433.256712 | 0.001016999998 | 1.375565561 | 0.002458364792
| 4433.136181 | 0.001015999958 | 1.37558975 | 0.002456090725
| 4433.015649 | 0.001004000042 | 1.375608532 | 0.002444646824
| 4432.895118 | 0.0009850000401 | 1.375620656 | 0.002427562354
| 4432.774587 | 0.0009610000181 | 1.375624009 | 0.002406692715
| 4432.654056 | 0.0009369999867 | 1.375618476 | 0.002386362537
| 4432.533525 | 0.0009149999686 | 1.375605083 | 0.00236823671
| 4432.412994 | 0.0008989999734 | 1.375584269 | 0.00235574276
| 4432.292462 | 0.0008910000289 | 1.375559878 | 0.002350374451
| 4432.171931 | 0.000891 | 1.375532741 | 0.002352081402
| 4432.0514 | 0.000900999991 | 1.375505995 | 0.002362400577
| 4431.930869 | 0.0009190000125 | 1.375481425 | 0.002379496734
| 4431.810338 | 0.000946000062 | 1.375460748 | 0.002404129769
| 4431.689807 | 0.0009800001241 | 1.37544664 | 0.002434410398
| 4431.569275 | 0.001018999854 | 1.375441202 | 0.002468484092
| 4431.448744 | 0.001057999907 | 1.375444235 | 0.002502045365
| 4431.328213 | 0.00109699996 | 1.375454906 | 0.002535144742
| 4431.207682 | 0.001132000009 | 1.375474251 | 0.002564264035
| 4431.087151 | 0.001161000034 | 1.375500062 | 0.002587809338
| 4430.96662 | 0.001181000033 | 1.375531152 | 0.002603260505
| 4430.846088 | 0.001191999957 | 1.375564768 | 0.002610783755
| 4430.725557 | 0.001191000003 | 1.375600229 | 0.002607828141
| 4430.605026 | 0.001178000015 | 1.375631921 | 0.002594733601
| 4430.484495 | 0.001154999994 | 1.37565906 | 0.002573275056
| 4430.363964 | 0.00112199994 | 1.375678026 | 0.002543672331
| 4430.243433 | 0.001082999884 | 1.375686013 | 0.002509551854
| 4430.122901 | 0.001043000162 | 1.375682465 | 0.002475267962
| 4430.00237 | 0.001005000102 | 1.375667996 | 0.002443374972
| 4429.881839 | 0.0009750000396 | 1.375642693 | 0.002419052378
| 4429.761308 | 0.0009569999998 | 1.375612329 | 0.002405405257
| 4429.640777 | 0.0009510000098 | 1.375579836 | 0.00240225569
| 4429.520246 | 0.0009580000469 | 1.375549689 | 0.002410196027
| 4429.399715 | 0.0009749999289 | 1.375525829 | 0.002426394873
| 4429.279183 | 0.0009979999351 | 1.375510148 | 0.002447281755
| 4429.158652 | 0.001022999963 | 1.375503002 | 0.002469378935
| 4429.038121 | 0.001045999998 | 1.375503572 | 0.002489279912
| 4428.91759 | 0.001064000013 | 1.375510071 | 0.002504500478
| 4428.797059 | 0.00107400001 | 1.375519019 | 0.002512659273
| 4428.676528 | 0.001077999992 | 1.375526959 | 0.002515694261
| 4428.555996 | 0.001076000006 | 1.375533244 | 0.002513644476
| 4428.435465 | 0.00107000001 | 1.375534619 | 0.002508435916
| 4428.314934 | 0.001063000002 | 1.375531596 | 0.002502630202
| 4428.194403 | 0.001056999997 | 1.375523809 | 0.00249797819
| 4428.073872 | 0.001054000002 | 1.375512834 | 0.002496112878
| 4427.953341 | 0.001055000027 | 1.375499001 | 0.002497878624
| 4427.832809 | 0.001061999978 | 1.375483962 | 0.002504903905
| 4427.712278 | 0.001075999976 | 1.375470045 | 0.002517912038
| 4427.591747 | 0.001095999992 | 1.375460004 | 0.002535871705
| 4427.471216 | 0.001121000027 | 1.375455128 | 0.002557840586
| 4427.350685 | 0.001149000061 | 1.375458403 | 0.002581908648
| 4427.230154 | 0.001175000074 | 1.375470485 | 0.002603713823
| 4427.109622 | 0.001194999935 | 1.375490057 | 0.002619877792
| 4426.989091 | 0.001204999981 | 1.375515335 | 0.002627050257
| 4426.86856 | 0.001201000002 | 1.375541365 | 0.00262207305
| 4426.748029 | 0.001183999976 | 1.375562986 | 0.002606123405
| 4426.627498 | 0.001154999926 | 1.375575344 | 0.002580360492
| 4426.506967 | 0.001120999879 | 1.375574326 | 0.002551086724
| 4426.386435 | 0.001087000115 | 1.375560214 | 0.002522608536
| 4426.265904 | 0.001061000053 | 1.375532247 | 0.002501889098
| 4426.145373 | 0.001050000007 | 1.375496978 | 0.002494583075
| 4426.024842 | 0.001056000016 | 1.375459965 | 0.002502082176
| 4425.904311 | 0.001079000072 | 1.375428548 | 0.002523941088
| 4425.78378 | 0.00111400014 | 1.375407791 | 0.002555529439
| 4425.663248 | 0.001154999855 | 1.37540033 | 0.002591499425
| 4425.542717 | 0.001194999913 | 1.37540656 | 0.002625774948
| 4425.422186 | 0.001226999974 | 1.375423419 | 0.002652488178
| 4425.301655 | 0.001248000004 | 1.375446533 | 0.002669309459
| 4425.181124 | 0.001254999992 | 1.375470873 | 0.002673948745
| 4425.060593 | 0.001250999958 | 1.375490782 | 0.002669343493
| 4424.940061 | 0.001238000048 | 1.375504119 | 0.002657353108
| 4424.81953 | 0.001222000037 | 1.375507239 | 0.002643388341
| 4424.698999 | 0.001208000013 | 1.375503456 | 0.00263157258
| 4424.578468 | 0.001198 | 1.3754926 | 0.002623646299
| 4424.457937 | 0.001197000014 | 1.375478232 | 0.002623718169
| 4424.337406 | 0.00120500005 | 1.37546465 | 0.002631527339
| 4424.216874 | 0.001220999939 | 1.375455017 | 0.002646016915
| 4424.096343 | 0.001242999946 | 1.375452384 | 0.002665272215
| 4423.975812 | 0.001265999975 | 1.375459056 | 0.002684828045
| 4423.855281 | 0.001285000003 | 1.375473719 | 0.002700438752
| 4423.73475 | 0.001295999998 | 1.375494752 | 0.00270874185
| 4423.614219 | 0.001294999958 | 1.375518195 | 0.002706516701
| 4423.493687 | 0.001281000055 | 1.375538049 | 0.002693261971
| 4423.373156 | 0.00125800006 | 1.375549689 | 0.002672719051
| 4423.252625 | 0.001230000035 | 1.375550873 | 0.002648484862
| 4423.132094 | 0.001203999998 | 1.375540387 | 0.002626690133
| 4423.011563 | 0.001185999991 | 1.375521566 | 0.002612323538
| 4422.891032 | 0.001180000017 | 1.375499087 | 0.002608562208
| 4422.7705 | 0.001185999975 | 1.375478776 | 0.002615052093
| 4422.649969 | 0.001201999956 | 1.37546581 | 0.002629748571
| 4422.529438 | 0.001219999975 | 1.375463246 | 0.002645543931
| 4422.408907 | 0.001235 | 1.375468401 | 0.002658274604
| 4422.288376 | 0.001241999995 | 1.375479842 | 0.002663700534
| 4422.167845 | 0.001237999968 | 1.375491015 | 0.002659623533
| 4422.047314 | 0.001226000051 | 1.375497428 | 0.002648912443
| 4421.926782 | 0.001210000046 | 1.375497819 | 0.002635105223
| 4421.806251 | 0.001192000027 | 1.375491145 | 0.002619996223
| 4421.68572 | 0.001178000002 | 1.375478047 | 0.002608739237
| 4421.565189 | 0.001167999995 | 1.375462197 | 0.002601111182
| 4421.444658 | 0.001164 | 1.375444081 | 0.002598813648
| 4421.324127 | 0.001164000012 | 1.375427494 | 0.002599885005
| 4421.203595 | 0.001166999991 | 1.375410556 | 0.002603574274
| 4421.083064 | 0.00117299999 | 1.375394609 | 0.00260980009
| 4420.962533 | 0.001182999997 | 1.375379035 | 0.002619465778
| 4420.842002 | 0.001196000018 | 1.375366273 | 0.002631557642
| 4420.721471 | 0.001213000046 | 1.375355421 | 0.002646996407
| 4420.60094 | 0.001232000064 | 1.375351199 | 0.002663764199
| 4420.480408 | 0.001248999946 | 1.375350842 | 0.002678566398
| 4420.359877 | 0.001262999975 | 1.375355311 | 0.002690479005
| 4420.239346 | 0.001270999996 | 1.375361449 | 0.002697096414
| 4420.118815 | 0.001271999995 | 1.375367972 | 0.002697630448
| 4419.998284 | 0.001266999986 | 1.375369177 | 0.00269329316
| 4419.877753 | 0.001260999975 | 1.375366698 | 0.002688313868
| 4419.757221 | 0.001254000023 | 1.375359154 | 0.002682776454
| 4419.63669 | 0.001250000008 | 1.375348679 | 0.002680014406
| 4419.516159 | 0.001248000001 | 1.375335982 | 0.002679118973
| 4419.395628 | 0.001249000001 | 1.375323143 | 0.002680829679
| 4419.275097 | 0.001250000004 | 1.375309437 | 0.002682593105
| 4419.154566 | 0.00125200001 | 1.375294094 | 0.00268532198
| 4419.034034 | 0.00125499999 | 1.37527553 | 0.002689112483
| 4418.913503 | 0.001261999985 | 1.37525391 | 0.00269655254
| 4418.792972 | 0.00127499999 | 1.375229029 | 0.002709386681
| 4418.672441 | 0.001298000019 | 1.375204768 | 0.002730843307
| 4418.55191 | 0.001329000079 | 1.375183745 | 0.002759032064
| 4418.431379 | 0.00136900015 | 1.375168758 | 0.002794649733
| 4418.310847 | 0.001413999838 | 1.375163137 | 0.002834030495
| 4418.190316 | 0.001459999897 | 1.375167663 | 0.002873663931
| 4418.069785 | 0.001501999963 | 1.37518073 | 0.002909316877
| 4417.949254 | 0.001539000014 | 1.375200342 | 0.002940243927
| 4417.828723 | 0.001568000039 | 1.375225043 | 0.002963934398
| 4417.708192 | 0.001589000045 | 1.375251299 | 0.00298060209
| 4417.58766 | 0.001602999948 | 1.375278729 | 0.002991135581
| 4417.467129 | 0.001607999988 | 1.375305991 | 0.002993883265
| 4417.346598 | 0.001605000003 | 1.375329172 | 0.002989948326
| 4417.226067 | 0.001596999995 | 1.375348445 | 0.002981918754
| 4417.105536 | 0.001582999973 | 1.375362277 | 0.002969021094
| 4416.985005 | 0.001566999957 | 1.375368029 | 0.002954880983
| 4416.864473 | 0.001553000054 | 1.375367211 | 0.002942872327
| 4416.743942 | 0.001543000025 | 1.375361018 | 0.002934655305
| 4416.623411 | 0.001540000003 | 1.375351429 | 0.002932709195
| 4416.50288 | 0.001545000002 | 1.375342277 | 0.002937668025
| 4416.382349 | 0.001557000025 | 1.375336715 | 0.00294847418
| 4416.261818 | 0.001573000047 | 1.375337625 | 0.002962353498
| 4416.141286 | 0.001588999936 | 1.375345723 | 0.002975796748
| 4416.020755 | 0.001599999971 | 1.3753608 | 0.002984484058
| 4415.900224 | 0.001601999997 | 1.375378835 | 0.002985192897
| 4415.779693 | 0.001593999999 | 1.375396765 | 0.002977242093
| 4415.659162 | 0.001574999963 | 1.375409612 | 0.002960067
| 4415.538631 | 0.001548999919 | 1.375413331 | 0.002937379561
| 4415.4181 | 0.001520000121 | 1.37540577 | 0.002912777288
| 4415.297568 | 0.00149500007 | 1.375386019 | 0.002892381589
| 4415.177037 | 0.001480000022 | 1.375357601 | 0.002881178732
| 4415.056506 | 0.001479 | 1.375324425 | 0.002882397976
| 4414.935975 | 0.001494000034 | 1.375293594 | 0.002897341593
| 4414.815444 | 0.001521000097 | 1.375269586 | 0.002922271544
| 4414.694913 | 0.001558000156 | 1.375256074 | 0.002955232278
| 4414.574381 | 0.001596999885 | 1.375255883 | 0.002989118646
| 4414.45385 | 0.001632999943 | 1.375266563 | 0.003019746557
| 4414.333319 | 0.001659999994 | 1.375286885 | 0.00304198912
| 4414.212788 | 0.001675000006 | 1.37530983 | 0.003053671179
| 4414.092257 | 0.001679999988 | 1.375332759 | 0.003056685796
| 4413.971726 | 0.001674999954 | 1.375352516 | 0.00305122396
| 4413.851194 | 0.001663000037 | 1.375366534 | 0.003040042058
| 4413.730663 | 0.001647000028 | 1.37537454 | 0.003025756961
| 4413.610132 | 0.001628000007 | 1.375375929 | 0.003009272523
| 4413.489601 | 0.001609999983 | 1.375370338 | 0.002994078646
| 4413.36907 | 0.001592999969 | 1.375359626 | 0.002980062466
| 4413.248539 | 0.001579999981 | 1.375341424 | 0.002969969137
| 4413.128007 | 0.001575000016 | 1.375319778 | 0.002967020986
| 4413.007476 | 0.001577999994 | 1.375296271 | 0.002971122128
| 4412.886945 | 0.001589999994 | 1.375273956 | 0.002982954444
| 4412.766414 | 0.001611000024 | 1.375254852 | 0.003002395919
| 4412.645883 | 0.001639000064 | 1.37524407 | 0.003027402377
| 4412.525352 | 0.0016680001 | 1.375241132 | 0.003052800776
| 4412.40482 | 0.001695999906 | 1.375246274 | 0.003076842326
| 4412.284289 | 0.001717999956 | 1.375257555 | 0.003095309321
| 4412.163758 | 0.00173299999 | 1.375272613 | 0.003107477287
| 4412.043227 | 0.001737999997 | 1.37528866 | 0.003110913162
| 4411.922696 | 0.001733999979 | 1.375300908 | 0.003106774459
| 4411.802165 | 0.001723999949 | 1.375307702 | 0.003097763017
| 4411.681633 | 0.001709000053 | 1.375307509 | 0.003084839256
| 4411.561102 | 0.001693000034 | 1.375297574 | 0.00307163947
| 4411.440571 | 0.00168100001 | 1.375278983 | 0.003062434586
| 4411.32004 | 0.001677000005 | 1.375252849 | 0.00306062653
| 4411.199509 | 0.001685000042 | 1.375222957 | 0.003069455193
| 4411.078978 | 0.001707000118 | 1.37519333 | 0.003090411433
| 4410.958446 | 0.001742999868 | 1.375170049 | 0.003123126573
| 4410.837915 | 0.001788999894 | 1.375157444 | 0.00316386975
| 4410.717384 | 0.001838999953 | 1.375158247 | 0.003207271182
| 4410.596853 | 0.001887000017 | 1.375171551 | 0.003248181369
| 4410.476322 | 0.00192700005 | 1.375196086 | 0.003281472031
| 4410.355791 | 0.00195500005 | 1.375225884 | 0.003304034184
| 4410.235259 | 0.001970999939 | 1.37525787 | 0.00331605319
| 4410.114728 | 0.00197499999 | 1.375286606 | 0.003317858339
| 4409.994197 | 0.001972000003 | 1.375310921 | 0.003313858186
| 4409.873666 | 0.001962999997 | 1.3753301 | 0.003304963316
| 4409.753135 | 0.001950999972 | 1.375345025 | 0.003293723199
| 4409.632604 | 0.00193399994 | 1.375355522 | 0.003278412759
| 4409.512072 | 0.001914000079 | 1.375359638 | 0.003260886109
| 4409.391541 | 0.001891000059 | 1.375357117 | 0.003241158599
| 4409.27101 | 0.001867000029 | 1.375344477 | 0.003221177484
| 4409.150479 | 0.001847999999 | 1.375321178 | 0.00320618233
| 4409.029948 | 0.001839000009 | 1.375289316 | 0.003200385051
| 4408.909417 | 0.001845000063 | 1.375252741 | 0.003207891036
| 4408.788885 | 0.00186699991 | 1.375217932 | 0.003229175021
| 4408.668354 | 0.001903999899 | 1.375188751 | 0.003263135831
| 4408.547823 | 0.001952999933 | 1.375171665 | 0.003306778413
| 4408.427292 | 0.002006 | 1.375167349 | 0.003353119932
| 4408.306761 | 0.002059000061 | 1.375176239 | 0.003398662705
| 4408.18623 | 0.002104000103 | 1.375194916 | 0.003436670451
| 4408.065699 | 0.00214199984 | 1.375218777 | 0.003468289562
| 4407.945167 | 0.00216999992 | 1.375246632 | 0.003490987875
| 4407.824636 | 0.00218999997 | 1.375272619 | 0.003506856061
| 4407.704105 | 0.002204999998 | 1.375298371 | 0.003518398732
| 4407.583574 | 0.002214000007 | 1.375321698 | 0.003524880204
| 4407.463043 | 0.002220000008 | 1.3753425 | 0.003528910693
| 4407.342512 | 0.002223000008 | 1.375360413 | 0.003530512073
| 4407.22198 | 0.002224999994 | 1.3753759 | 0.003531392652
| 4407.101449 | 0.002225 | 1.375388291 | 0.003530724686
| 4406.980918 | 0.002226999999 | 1.375397104 | 0.003532010644
| 4406.860387 | 0.002231000006 | 1.375405341 | 0.003535068172
| 4406.739856 | 0.002237000019 | 1.375412783 | 0.003539910863
| 4406.619325 | 0.002245000034 | 1.37542115 | 0.003546434302
| 4406.498793 | 0.002253999972 | 1.37543091 | 0.00355374175
| 4406.378262 | 0.002261999986 | 1.375441974 | 0.00356010202
| 4406.257731 | 0.002269999997 | 1.375452607 | 0.00356648874
| 4406.1372 | 0.002278000007 | 1.375464583 | 0.003572794231
| 4406.016669 | 0.002285000018 | 1.375476141 | 0.003578256947
| 4405.896138 | 0.002293000033 | 1.375487823 | 0.003584580865
| 4405.775606 | 0.00230199997 | 1.375500686 | 0.003591701858
| 4405.655075 | 0.002310999983 | 1.375515907 | 0.003598679914
| 4405.534544 | 0.002318999995 | 1.37553325 | 0.003604660682
| 4405.414013 | 0.002324 | 1.375553501 | 0.003607859149
| 4405.293482 | 0.002323999991 | 1.375573775 | 0.003606713082
| 4405.172951 | 0.002319999972 | 1.375593153 | 0.003602146736
| 4405.052419 | 0.002312000027 | 1.37560948 | 0.003594290836
| 4404.931888 | 0.002303000019 | 1.375622461 | 0.00358576922
| 4404.811357 | 0.002294000006 | 1.375632362 | 0.003577434524
| 4404.690826 | 0.002286999997 | 1.375640292 | 0.003570956703
| 4404.570295 | 0.002281999996 | 1.375647397 | 0.003566266299
| 4404.449764 | 0.002279999997 | 1.375655287 | 0.003564134254
| 4404.329232 | 0.002279000004 | 1.375666249 | 0.003562683948
| 4404.208701 | 0.002276000007 | 1.375680129 | 0.003559318228
| 4404.08817 | 0.002269000006 | 1.375695517 | 0.003552385158
| 4403.967639 | 0.002256999991 | 1.375710982 | 0.003541102482
| 4403.847108 | 0.002238999957 | 1.375724425 | 0.003524728834
| 4403.726577 | 0.002215999916 | 1.375733255 | 0.003504290584
| 4403.606045 | 0.002190000097 | 1.375736281 | 0.003481598147
| 4403.485514 | 0.002163000064 | 1.37573219 | 0.003458469055
| 4403.364983 | 0.002139000024 | 1.375721197 | 0.003438366273
| 4403.244452 | 0.002119999996 | 1.375705168 | 0.003422914206
| 4403.123921 | 0.00210799999 | 1.375686071 | 0.003413731374
| 4403.00339 | 0.002102000003 | 1.375666212 | 0.00340980848
| 4402.882858 | 0.002102999996 | 1.375645816 | 0.003412001166
| 4402.762327 | 0.002109999983 | 1.375628467 | 0.003419222503
| 4402.641796 | 0.002119999989 | 1.375612887 | 0.00342894361
| 4402.521265 | 0.002134000004 | 1.375599023 | 0.003442036894
| 4402.400734 | 0.002152000035 | 1.375587265 | 0.003458479038
| 4402.280203 | 0.002174000073 | 1.375579057 | 0.003478182394
| 4402.159671 | 0.0021989999 | 1.375574777 | 0.003500254974
| 4402.03914 | 0.002225999929 | 1.375576068 | 0.003523728315
| 4401.918609 | 0.002251999967 | 1.375582052 | 0.003546048186
| 4401.798078 | 0.002277000002 | 1.3755922 | 0.003567246662
| 4401.677547 | 0.002299000026 | 1.375606267 | 0.003585600132
| 4401.557016 | 0.002317000042 | 1.375622315 | 0.003600356891
| 4401.436484 | 0.002331999938 | 1.37563854 | 0.003612495582
| 4401.315953 | 0.002345999961 | 1.375655132 | 0.003623743366
| 4401.195422 | 0.00235999998 | 1.375673287 | 0.003634896633
| 4401.074891 | 0.002372999999 | 1.37569506 | 0.003644960817
| 4400.95436 | 0.002383000006 | 1.375720275 | 0.003652207586
| 4400.833829 | 0.002387999984 | 1.375750359 | 0.003654810806
| 4400.713298 | 0.002382000026 | 1.375782532 | 0.003647722315
| 4400.592766 | 0.00236500005 | 1.375811822 | 0.003631243881
| 4400.472235 | 0.002337000044 | 1.375834479 | 0.00360560351
| 4400.351704 | 0.002303000007 | 1.375845543 | 0.003575450697
| 4400.231173 | 0.002268999965 | 1.375845918 | 0.003545948041
| 4400.110642 | 0.002238999952 | 1.375835374 | 0.003520588071
| 4399.990111 | 0.002219999969 | 1.375817804 | 0.003505220992
| 4399.869579 | 0.002212000025 | 1.375799226 | 0.003499480443
| 4399.749048 | 0.002213999997 | 1.375782581 | 0.003502317914
| 4399.628517 | 0.002222999997 | 1.375771341 | 0.003510913624
| 4399.507986 | 0.002235000013 | 1.375765332 | 0.003521799973
| 4399.387455 | 0.002248000028 | 1.375764102 | 0.003533265337
| 4399.266924 | 0.002260000041 | 1.375766376 | 0.003543648028
| 4399.146392 | 0.002270999965 | 1.375770598 | 0.003553042768
| 4399.025861 | 0.00228199998 | 1.375776752 | 0.003562320358
| 4398.90533 | 0.002292999995 | 1.375785922 | 0.003571414623
| 4398.784799 | 0.002302000003 | 1.375799565 | 0.003578497135
| 4398.664268 | 0.002304999993 | 1.375815927 | 0.003580195192
| 4398.543737 | 0.002301999957 | 1.375832814 | 0.003576642014
| 4398.423205 | 0.00229000004 | 1.375848252 | 0.00356534795
| 4398.302674 | 0.002271000038 | 1.375856131 | 0.003548424594
| 4398.182143 | 0.002250000013 | 1.375855752 | 0.003530264077
| 4398.061612 | 0.002230999992 | 1.375845925 | 0.003514418783
| 4397.941081 | 0.00222 | 1.37582902 | 0.003505964122
| 4397.82055 | 0.002220000045 | 1.375808726 | 0.003507285428
| 4397.700018 | 0.002232999955 | 1.375790381 | 0.003519797649
| 4397.579487 | 0.002255999951 | 1.375779432 | 0.003540559821
| 4397.458956 | 0.002283999978 | 1.375777717 | 0.003565110441
| 4397.338425 | 0.002313000013 | 1.375786332 | 0.00358990293
| 4397.217894 | 0.002336000027 | 1.375804293 | 0.003608906567
| 4397.097363 | 0.002350000013 | 1.375826469 | 0.003619823162
| 4396.976831 | 0.002353999985 | 1.37585005 | 0.003621952888
| 4396.8563 | 0.002348000014 | 1.37587019 | 0.003615590598
| 4396.735769 | 0.002335000012 | 1.375884039 | 0.003603519929
| 4396.615238 | 0.002318999994 | 1.375889152 | 0.003589370642
| 4396.494707 | 0.002304999984 | 1.375886474 | 0.003577436429
| 4396.374176 | 0.002296000003 | 1.375876688 | 0.00357028649
| 4396.253644 | 0.002296999996 | 1.375862375 | 0.00357211515
| 4396.133113 | 0.002309999969 | 1.375848658 | 0.003584351115
| 4396.012582 | 0.002333999975 | 1.375839986 | 0.003605853557
| 4395.892051 | 0.002367000011 | 1.375840177 | 0.003634649956
| 4395.77152 | 0.002404000056 | 1.375852969 | 0.003666161379
| 4395.650989 | 0.002438000075 | 1.375878398 | 0.003694293009
| 4395.530457 | 0.002462999902 | 1.375914097 | 0.003713965843
| 4395.409926 | 0.002474999969 | 1.375955823 | 0.003721955978
| 4395.289395 | 0.002471000005 | 1.375998771 | 0.00371594328
| 4395.168864 | 0.002451999995 | 1.376035714 | 0.003697237821
| 4395.048333 | 0.002422999947 | 1.376063611 | 0.003670377369
| 4394.927802 | 0.002387999905 | 1.376079601 | 0.003639018755
| 4394.80727 | 0.002355000134 | 1.376083935 | 0.003610111769
| 4394.686739 | 0.002328000073 | 1.376080746 | 0.00358688632
| 4394.566208 | 0.002309000025 | 1.376073232 | 0.003570889076
| 4394.445677 | 0.002298 | 1.376065482 | 0.003561870715
| 4394.325146 | 0.002292999997 | 1.376059784 | 0.003557950617
| 4394.204615 | 0.002290999992 | 1.376058023 | 0.003556401907
| 4394.084084 | 0.002288000013 | 1.376058171 | 0.003553865847
| 4393.963552 | 0.002285000009 | 1.376058499 | 0.003551318631
| 4393.843021 | 0.002281000006 | 1.376058156 | 0.00354794157
| 4393.72249 | 0.002279 | 1.376054943 | 0.003546481151
| 4393.601959 | 0.002282000011 | 1.376051246 | 0.003549404147
| 4393.481428 | 0.002291000039 | 1.376049212 | 0.003557450564
| 4393.360897 | 0.002306000071 | 1.376052399 | 0.003570403518
| 4393.240365 | 0.002323999946 | 1.376064501 | 0.003585425147
| 4393.119834 | 0.002337999977 | 1.376086432 | 0.003596363785
| 4392.999303 | 0.002342999999 | 1.376115254 | 0.003599043798
| 4392.878772 | 0.002333999974 | 1.37614712 | 0.003589344415
| 4392.758241 | 0.002309999912 | 1.37617458 | 0.003566848943
| 4392.63771 | 0.002273999844 | 1.376192122 | 0.003534506479
| 4392.517178 | 0.002233000128 | 1.376195487 | 0.003498674591
| 4392.396647 | 0.002194000069 | 1.376185363 | 0.003465407788
| 4392.276116 | 0.002165000012 | 1.376162798 | 0.003441610714
| 4392.155585 | 0.002152 | 1.376136502 | 0.003431977388
| 4392.035054 | 0.00215200003 | 1.376111646 | 0.003433579092
| 4391.914523 | 0.002165000073 | 1.376092214 | 0.003446172892
| 4391.793991 | 0.002184999935 | 1.376083389 | 0.003464216346
| 4391.67346 | 0.002204999962 | 1.376082764 | 0.003481759598
| 4391.552929 | 0.00222399999 | 1.376088858 | 0.003498022016
| 4391.432398 | 0.00223800001 | 1.376099506 | 0.003509651085
| 4391.311867 | 0.002250000022 | 1.376111252 | 0.003519471325
| 4391.191336 | 0.002260000025 | 1.376126826 | 0.003527315646
| 4391.070804 | 0.002266999976 | 1.376144312 | 0.003532429715
| 4390.950273 | 0.002270999992 | 1.376165895 | 0.003534679671
| 4390.829742 | 0.002268000002 | 1.37619017 | 0.003530665927
| 4390.709211 | 0.002255999985 | 1.376215403 | 0.003518751269
| 4390.58868 | 0.002232999939 | 1.376236321 | 0.003497514794
| 4390.468149 | 0.002202999888 | 1.376249082 | 0.003470676661
| 4390.347617 | 0.002170000117 | 1.376251492 | 0.003441856774
| 4390.227086 | 0.002141000064 | 1.37624353 | 0.003417155725
| 4390.106555 | 0.002122000016 | 1.3762296 | 0.003401533028
| 4389.986024 | 0.002114 | 1.376216378 | 0.003395451982
| 4389.865493 | 0.002114000006 | 1.376208105 | 0.003396039256
| 4389.744962 | 0.002116999997 | 1.376207985 | 0.003398742008
| 4389.62443 | 0.002116000004 | 1.376215112 | 0.003397515485
| 4389.503899 | 0.002105000026 | 1.376225789 | 0.003387356514
| 4389.383368 | 0.002082000022 | 1.376231442 | 0.003367046211
| 4389.262837 | 0.002052999989 | 1.376227247 | 0.003342108575
| 4389.142306 | 0.002022999963 | 1.37621056 | 0.00331706315
| 4389.021775 | 0.002001999984 | 1.376181374 | 0.003300626028
| 4388.901243 | 0.001997000019 | 1.376146723 | 0.003298467887
| 4388.780712 | 0.00200899997 | 1.376113746 | 0.003311023736
| 4388.660181 | 0.00203599997 | 1.376088776 | 0.003336164067
| 4388.53965 | 0.002072000009 | 1.376076722 | 0.003368360058
| 4388.419119 | 0.002109000051 | 1.376077851 | 0.003400623086
| 4388.298588 | 0.002141000068 | 1.376089641 | 0.003427877369
| 4388.178056 | 0.002163999908 | 1.376107157 | 0.003446937331
| 4388.057525 | 0.002178999961 | 1.376125975 | 0.00345894478
| 4387.936994 | 0.00218699999 | 1.376143681 | 0.003464918418
| 4387.816463 | 0.002192000001 | 1.376157549 | 0.003468511653
| 4387.695932 | 0.002198000009 | 1.376170535 | 0.003473030844
| 4387.575401 | 0.00220400002 | 1.376183816 | 0.003477532216
| 4387.454869 | 0.002210999971 | 1.37619925 | 0.003482773874
| 4387.334338 | 0.002214999989 | 1.376217611 | 0.003485220924
| 4387.213807 | 0.002215999999 | 1.376236926 | 0.003484993817
| 4387.093276 | 0.002212 | 1.37625745 | 0.003480332699
| 4386.972745 | 0.002202999986 | 1.376275318 | 0.003471473852
| 4386.852214 | 0.002191999965 | 1.376290772 | 0.003461018308
| 4386.731683 | 0.002179000055 | 1.376304018 | 0.003448953306
| 4386.611151 | 0.002165000041 | 1.376314395 | 0.003436191265
| 4386.49062 | 0.00215200002 | 1.37632314 | 0.003424400577
| 4386.370089 | 0.002138000003 | 1.376331598 | 0.003411754777
| 4386.249558 | 0.002122999981 | 1.376338039 | 0.003398359776
| 4386.129027 | 0.002106999957 | 1.376343113 | 0.00338417573
| 4386.008496 | 0.002089999938 | 1.376344883 | 0.003369321416
| 4385.887964 | 0.002074000049 | 1.376343789 | 0.003355514106
| 4385.767433 | 0.002059000025 | 1.376339515 | 0.003342773232
| 4385.646902 | 0.002047000004 | 1.376331415 | 0.003332882813
| 4385.526371 | 0.002041000001 | 1.376320689 | 0.003328386247
| 4385.40584 | 0.002042000022 | 1.376309888 | 0.003329999708
| 4385.285309 | 0.00205100006 | 1.376301 | 0.003338474005
| 4385.164777 | 0.002066999949 | 1.37629765 | 0.003352715218
| 4385.044246 | 0.002087999962 | 1.376301063 | 0.003370904358
| 4384.923715 | 0.002111999989 | 1.376314336 | 0.00339110742
| 4384.803184 | 0.002133000012 | 1.376338099 | 0.003408051725
| 4384.682653 | 0.002147000007 | 1.376370445 | 0.003418364106
| 4384.562122 | 0.002149999957 | 1.376409598 | 0.003418662827
| 4384.44159 | 0.00213800004 | 1.376450855 | 0.003405745269
| 4384.321059 | 0.002111000053 | 1.376488784 | 0.003379943297
| 4384.200528 | 0.002071000024 | 1.376518242 | 0.003343316555
| 4384.079997 | 0.002023999962 | 1.376536832 | 0.003301247098
| 4383.959466 | 0.001972999897 | 1.376544255 | 0.003256371057
| 4383.838935 | 0.001923999847 | 1.376540074 | 0.003213950758
| 4383.718403 | 0.001880000153 | 1.376527709 | 0.00317639451
| 4383.597872 | 0.001844000076 | 1.376509146 | 0.003146197742
| 4383.477341 | 0.001815000022 | 1.376488738 | 0.003122221069
| 4383.35681 | 0.001792999991 | 1.376465776 | 0.003104508344
| 4383.236279 | 0.001777999978 | 1.376444418 | 0.003092804562
| 4383.115748 | 0.001766999983 | 1.376423085 | 0.003084589018
| 4382.995216 | 0.001762000018 | 1.376403561 | 0.00308149775
| 4382.874685 | 0.001760000005 | 1.376385857 | 0.003080912398
| 4382.754154 | 0.001762999997 | 1.376370369 | 0.003084554172
| 4382.633623 | 0.001768000003 | 1.376359058 | 0.003089684996
| 4382.513092 | 0.001774000013 | 1.376349933 | 0.003095554595
| 4382.392561 | 0.001781000025 | 1.376343365 | 0.003102140188
| 4382.272029 | 0.00178899997 | 1.376338507 | 0.00310949379
| 4382.151498 | 0.001797999978 | 1.37633668 | 0.003117534569
| 4382.030967 | 0.001806999991 | 1.376336117 | 0.003125498142
| 4381.910436 | 0.001819000004 | 1.376339021 | 0.003135867858
| 4381.789905 | 0.001830000018 | 1.376346557 | 0.003145080987
| 4381.669374 | 0.001841000015 | 1.376358916 | 0.003153998588
| 4381.548842 | 0.001845999981 | 1.376377229 | 0.003157313878
| 4381.428311 | 0.001845000003 | 1.37639712 | 0.003155294881
| 4381.30778 | 0.001835000012 | 1.376419298 | 0.003145278821
| 4381.187249 | 0.001815999996 | 1.376436669 | 0.003127700466
| 4381.066718 | 0.001791999957 | 1.376449859 | 0.003106013057
| 4380.946187 | 0.001763999922 | 1.376455959 | 0.003081268018
| 4380.825655 | 0.001737000109 | 1.376456782 | 0.003057719246
| 4380.705124 | 0.00171100007 | 1.376453447 | 0.003035297763
| 4380.584593 | 0.001687000032 | 1.376447522 | 0.00301478058
| 4380.464062 | 0.001663999999 | 1.376439097 | 0.002995289239
| 4380.343531 | 0.001641999971 | 1.376428427 | 0.002976808055
| 4380.223 | 0.001620999948 | 1.376414302 | 0.002959411534
| 4380.102469 | 0.001602000079 | 1.376396743 | 0.002943971654
| 4379.981937 | 0.001587000042 | 1.376374115 | 0.002932334848
| 4379.861406 | 0.00158000001 | 1.37634889 | 0.002927842023
| 4379.740875 | 0.001582 | 1.376323272 | 0.002931231232
| 4379.620344 | 0.001594000024 | 1.376301443 | 0.002943119346
| 4379.499813 | 0.001613000058 | 1.376286419 | 0.002960702204
| 4379.379282 | 0.001634999905 | 1.376279928 | 0.002980381279
| 4379.25875 | 0.001655999938 | 1.376280302 | 0.002998766806
| 4379.138219 | 0.001673999971 | 1.376286678 | 0.003014164963
| 4379.017688 | 0.001686999997 | 1.376295637 | 0.00302503883