## Sheet1
Infrared optical constants (n & k) | Resolution = 1 cm-1 | Wavenumber / cm-1 | n | k | Resolution = 0.5 cm-1 | Wavenumber / cm-1 | n | k
of a-crystalline CO at 25 K |  | 3000.02 | 1.289549919 | 7.487687e-05 |  | 3000.020368 | 1.289278 | 6.351979e-05
from the paper of Gerakines, |  | 2999.899469 | 1.289549919 | 9.292723e-05 |  | 2999.960102 | 1.289278 | 0.0001739006
Materese, & Hudson, MNRAS, 2023 |  | 2999.778938 | 1.289567901 | 0.0001030817 |  | 2999.899837 | 1.289376 | 0.0002433231
|  | 2999.658407 | 1.289604 | 0.0001041934 |  | 2999.839571 | 1.289481 | 0.0002556768
|  | 2999.537875 | 1.289623 | 9.610821434e-05 |  | 2999.779306 | 1.289589429 | 0.0002142297
RLH, 4/17/2023 |  | 2999.417344 | 1.289647 | 8.293329e-05 |  | 2999.71904 | 1.289652 | 0.0001328828
|  | 2999.296813 | 1.289655486 | 6.755914471e-05 |  | 2999.658774 | 1.289683 | 3.536881e-05
|  | 2999.176282 | 1.289666515 | 5.346758e-05 |  | 2999.598509 | 1.289658 | -5.699243e-05
|  | 2999.055751 | 1.289669 | 4.132992e-05 |  | 2999.538243 | 1.28961 | -0.0001253116
|  | 2998.93522 | 1.289677 | 3.079777e-05 |  | 2999.477978 | 1.28953145 | -0.0001603528
|  | 2998.814689 | 1.28968 | 1.91755066e-05 |  | 2999.417712 | 1.289462 | -0.0001575058
|  | 2998.694157 | 1.289687 | 6.77758796e-06 |  | 2999.357447 | 1.289392 | -0.000120502
|  | 2998.573626 | 1.289689449 | -9.724217e-06 |  | 2999.297181 | 1.289361 | -5.597577e-05
|  | 2998.453095 | 1.289691 | -2.785129e-05 |  | 2999.236915 | 1.289355 | 2.181722e-05
|  | 2998.332564 | 1.289683 | -4.591088e-05 |  | 2999.17665 | 1.289401931 | 9.627531e-05
|  | 2998.212033 | 1.289674 | -6.123764915e-05 |  | 2999.116384 | 1.28947486 | 0.0001467404
|  | 2998.091502 | 1.289659 | -7.212041e-05 |  | 2999.056119 | 1.289583 | 0.0001570898
|  | 2997.970971 | 1.289645 | -7.729365e-05 |  | 2998.995853 | 1.289682719 | 0.0001166773
|  | 2997.85044 | 1.28963 | -7.741454e-05 |  | 2998.935588 | 1.28977 | 3.004495e-05
|  | 2997.729908 | 1.289621 | -7.319624e-05 |  | 2998.875322 | 1.289802 | -8.745268e-05
|  | 2997.609377 | 1.289614 | -6.674154e-05 |  | 2998.815056 | 1.289789 | -0.0002077862467
|  | 2997.488846 | 1.289614 | -5.940202e-05 |  | 2998.754791 | 1.289723 | -0.0003011723131
|  | 2997.368315 | 1.289617453 | -5.38852e-05 |  | 2998.694525 | 1.289644 | -0.0003618274
|  | 2997.247784 | 1.289628 | -5.233266e-05 |  | 2998.63426 | 1.289543 | -0.000375423
|  | 2997.127253 | 1.28964 | -5.80724447e-05 |  | 2998.573994 | 1.289476 | -0.0003481538
|  | 2997.006722 | 1.289653 | -7.207718e-05 |  | 2998.513729 | 1.289432 | -0.0003015212
|  | 2996.88619 | 1.28966 | -9.53206758e-05 |  | 2998.453463 | 1.289439 | -0.0002586827
|  | 2996.765659 | 1.289659595 | -0.0001253802 |  | 2998.393197 | 1.289459 | -0.0002406388
|  | 2996.645128 | 1.289644 | -0.0001579626 |  | 2998.332932 | 1.289498 | -0.0002551919
|  | 2996.524597 | 1.289617 | -0.0001869076 |  | 2998.272666 | 1.28951 | -0.0002999326
|  | 2996.404066 | 1.289577 | -0.0002057147 |  | 2998.212401 | 1.289505 | -0.0003598292
|  | 2996.283535 | 1.289532 | -0.0002121111 |  | 2998.152135 | 1.289455 | -0.0004176996
|  | 2996.163004 | 1.289481 | -0.0002020234786 |  | 2998.09187 | 1.289391 | -0.0004558369
|  | 2996.042472 | 1.289438513 | -0.0001754656009 |  | 2998.031604 | 1.2893 | -0.0004647637
|  | 2995.921941 | 1.289404 | -0.0001357909 |  | 2997.971338 | 1.289223 | -0.0004395473
|  | 2995.80141 | 1.289385 | -8.727454e-05 |  | 2997.911073 | 1.289150336 | -0.0003865168
|  | 2995.680879 | 1.289381 | -3.50386751e-05 |  | 2997.850807 | 1.289118 | -0.0003149621
|  | 2995.560348 | 1.289395752 | 1.544529e-05 |  | 2997.790542 | 1.289105 | -0.0002408834
|  | 2995.439817 | 1.289423623 | 5.853498e-05 |  | 2997.730276 | 1.289135 | -0.0001786024
|  | 2995.319286 | 1.289466 | 9.000768e-05 |  | 2997.67001 | 1.289173 | -0.0001425254
|  | 2995.198755 | 1.289515 | 0.000105191 |  | 2997.609745 | 1.289229 | -0.0001386661
|  | 2995.078223 | 1.289568 | 0.0001019563 |  | 2997.549479 | 1.289258 | -0.0001667407
|  | 2994.957692 | 1.289614 | 7.997944e-05 |  | 2997.489214 | 1.28927 | -0.000214045
|  | 2994.837161 | 1.289649 | 4.267069e-05 |  | 2997.428948 | 1.289233 | -0.000262255
|  | 2994.71663 | 1.289666 | -4.00413946e-06 |  | 2997.368683 | 1.289173 | -0.0002888876
|  | 2994.596099 | 1.289665 | -5.179026e-05 |  | 2997.308417 | 1.289083 | -0.0002774258
|  | 2994.475568 | 1.289645 | -9.28662488e-05 |  | 2997.248151 | 1.28901 | -0.0002200252
|  | 2994.355037 | 1.289615 | -0.0001210966 |  | 2997.187886 | 1.288953 | -0.000124337
|  | 2994.234505 | 1.289579 | -0.0001344983 |  | 2997.12762 | 1.288953957 | -7.63117435e-06
|  | 2994.113974 | 1.289548 | -0.000134979 |  | 2997.067355 | 1.288994 | 0.0001040222
|  | 2993.993443 | 1.28952 | -0.0001264882 |  | 2997.007089 | 1.289089 | 0.0001878947
|  | 2993.872912 | 1.289502 | -0.0001132199 |  | 2996.946824 | 1.289197 | 0.0002272042
|  | 2993.752381 | 1.28949 | -9.97193e-05 |  | 2996.886558 | 1.289318192 | 0.0002186588
|  | 2993.63185 | 1.289483 | -8.763811e-05 |  | 2996.826292 | 1.289409 | 0.0001678004
|  | 2993.511319 | 1.289476 | -7.72338e-05 |  | 2996.766027 | 1.28948 | 8.975017585e-05
|  | 2993.390787 | 1.289473 | -6.752667e-05 |  | 2996.705761 | 1.2895 | 8.221678e-07
|  | 2993.270256 | 1.289469 | -5.786198e-05 |  | 2996.645496 | 1.289498 | -8.131878168e-05
|  | 2993.149725 | 1.289468 | -4.84315e-05 |  | 2996.58523 | 1.289456 | -0.0001449699
|  | 2993.029194 | 1.289468 | -4.097880455e-05 |  | 2996.524965 | 1.289415 | -0.0001813027
|  | 2992.908663 | 1.289470864 | -3.620369e-05 |  | 2996.464699 | 1.289361 | -0.0001947523
|  | 2992.788132 | 1.28947 | -3.467859705e-05 |  | 2996.404433 | 1.289328204 | -0.0001837011
|  | 2992.667601 | 1.289468 | -3.46325277e-05 |  | 2996.344168 | 1.289307 | -0.0001601705
|  | 2992.54707 | 1.289459 | -3.330068145e-05 |  | 2996.283902 | 1.289326 | -0.0001398423
|  | 2992.426538 | 1.28944928 | -2.721743745e-05 |  | 2996.223637 | 1.289354195 | -0.0001419263
|  | 2992.306007 | 1.289438 | -1.495214e-05 |  | 2996.163371 | 1.289399881 | -0.0001789775
|  | 2992.185476 | 1.289432 | 3.310463125e-06 |  | 2996.103106 | 1.289416 | -0.0002551462657
|  | 2992.064945 | 1.289431 | 2.474669e-05 |  | 2996.04284 | 1.289401 | -0.0003571773
|  | 2991.944414 | 1.289441 | 4.531042231e-05 |  | 2995.982574 | 1.289316 | -0.0004604314
|  | 2991.823883 | 1.289455 | 6.014345176e-05 |  | 2995.922309 | 1.289188 | -0.0005320229
|  | 2991.703352 | 1.289473 | 6.926909276e-05 |  | 2995.862043 | 1.28901 | -0.0005446009
|  | 2991.58282 | 1.289489919 | 7.082259e-05 |  | 2995.801778 | 1.28884 | -0.0004821189
|  | 2991.462289 | 1.289504 | 6.636522965e-05 |  | 2995.741512 | 1.288690332 | -0.000350944
|  | 2991.341758 | 1.289512 | 5.862515127e-05 |  | 2995.681247 | 1.288612 | -0.0001725273
|  | 2991.221227 | 1.289514 | 5.112426e-05 |  | 2995.620981 | 1.288594 | 1.87778e-05
|  | 2991.100696 | 1.289511 | 4.634951757e-05 |  | 2995.560715 | 1.288652 | 0.000192311
|  | 2990.980165 | 1.289505 | 4.641081e-05 |  | 2995.50045 | 1.288743 | 0.0003260622
|  | 2990.859634 | 1.289496 | 5.254234915e-05 |  | 2995.440184 | 1.288865717 | 0.0004152103
|  | 2990.739102 | 1.289491 | 6.523384e-05 |  | 2995.379919 | 1.288978 | 0.0004650327
|  | 2990.618571 | 1.289490156 | 8.358491e-05 |  | 2995.319653 | 1.289095 | 0.000488661
|  | 2990.49804 | 1.289497791 | 0.000105644 |  | 2995.259387 | 1.289193 | 0.0004947089
|  | 2990.377509 | 1.289514 | 0.0001278097 |  | 2995.199122 | 1.289301 | 0.0004864686
|  | 2990.256978 | 1.289541 | 0.000145813 |  | 2995.138856 | 1.289396 | 0.000458492
|  | 2990.136447 | 1.289575208 | 0.0001550393 |  | 2995.078591 | 1.289497781 | 0.0004065825
|  | 2990.015916 | 1.289614 | 0.0001524561 |  | 2995.018325 | 1.289571 | 0.000328305
|  | 2989.895384 | 1.289649804 | 0.0001376589 |  | 2994.95806 | 1.289627 | 0.0002316649
|  | 2989.774853 | 1.289679525 | 0.0001125153 |  | 2994.897794 | 1.289637 | 0.0001286509
|  | 2989.654322 | 1.2897 | 8.369310277e-05 |  | 2994.837528 | 1.289626 | 3.642647e-05
|  | 2989.533791 | 1.289716 | 5.015815e-05 |  | 2994.777263 | 1.28958 | -3.429718e-05
|  | 2989.41326 | 1.28972 | 1.668881e-05 |  | 2994.716997 | 1.289538 | -7.877344632e-05
|  | 2989.292729 | 1.289722 | -1.552777e-05 |  | 2994.656732 | 1.289488 | -0.0001027636
|  | 2989.172198 | 1.289717 | -4.763775e-05 |  | 2994.596466 | 1.289460079 | -0.0001144962
|  | 2989.051667 | 1.289708 | -8.043413e-05 |  | 2994.536201 | 1.28943 | -0.0001249759
|  | 2988.931135 | 1.289691 | -0.0001138069 |  | 2994.475935 | 1.289416 | -0.000138389
|  | 2988.810604 | 1.289664 | -0.0001444566053 |  | 2994.415669 | 1.289387876 | -0.0001565115
|  | 2988.690073 | 1.289626 | -0.000167413 |  | 2994.355404 | 1.289364 | -0.0001743089
|  | 2988.569542 | 1.289581 | -0.0001767102 |  | 2994.295138 | 1.289322 | -0.0001885445
|  | 2988.449011 | 1.289534704 | -0.0001693536 |  | 2994.234873 | 1.289285 | -0.0001953037
|  | 2988.32848 | 1.289497 | -0.0001455357409 |  | 2994.174607 | 1.289230946 | -0.0001933836
|  | 2988.207949 | 1.289472269 | -0.0001109496 |  | 2994.114342 | 1.289184 | -0.0001776578
|  | 2988.087417 | 1.289466 | -7.36659702e-05 |  | 2994.054076 | 1.289125 | -0.0001451907
|  | 2987.966886 | 1.289475 | -4.26882452e-05 |  | 2993.99381 | 1.289085 | -9.062022e-05
|  | 2987.846355 | 1.289493 | -2.346199e-05 |  | 2993.933545 | 1.28905 | -1.478675e-05
|  | 2987.725824 | 1.289511 | -1.739016e-05 |  | 2993.873279 | 1.289058 | 7.747061e-05
|  | 2987.605293 | 1.289526 | -2.075269e-05 |  | 2993.813014 | 1.289096 | 0.0001692513
|  | 2987.484762 | 1.28953 | -2.761428386e-05 |  | 2993.752748 | 1.289189 | 0.0002386731
|  | 2987.364231 | 1.289529 | -3.200953e-05 |  | 2993.692483 | 1.289299 | 0.0002615112
|  | 2987.243699 | 1.289524329 | -3.128607e-05 |  | 2993.632217 | 1.289423155 | 0.0002250367
|  | 2987.123168 | 1.289522696 | -2.493025e-05 |  | 2993.571951 | 1.289505 | 0.0001311227
|  | 2987.002637 | 1.289525 | -1.626218e-05 |  | 2993.511686 | 1.289539069 | 3.2413e-06
|  | 2986.882106 | 1.289535 | -9.18498794e-06 |  | 2993.45142 | 1.28949 | -0.0001229937
|  | 2986.761575 | 1.289548 | -7.713963e-06 |  | 2993.391155 | 1.28939 | -0.000206977
|  | 2986.641044 | 1.289563 | -1.295362e-05 |  | 2993.330889 | 1.28925 | -0.0002215794
|  | 2986.520513 | 1.289573 | -2.435619e-05 |  | 2993.270623 | 1.289133 | -0.0001594884
|  | 2986.399982 | 1.28958 | -3.945102e-05 |  | 2993.210358 | 1.289058 | -4.057995e-05
|  | 2986.27945 | 1.289579 | -5.559038e-05 |  | 2993.150092 | 1.28907 | 9.852114e-05
|  | 2986.158919 | 1.289575895 | -7.078041605e-05 |  | 2993.089827 | 1.289145 | 0.0002126736
|  | 2986.038388 | 1.289568 | -8.454309e-05 |  | 2993.029561 | 1.289281 | 0.0002671052
|  | 2985.917857 | 1.289557736 | -9.638051e-05 |  | 2992.969296 | 1.289415 | 0.0002445927
|  | 2985.797326 | 1.289544 | -0.0001061615775 |  | 2992.90903 | 1.289529 | 0.0001535739
|  | 2985.676795 | 1.289528 | -0.0001123945 |  | 2992.848764 | 1.28957 | 1.983520216e-05
|  | 2985.556264 | 1.28951 | -0.0001146049741 |  | 2992.788499 | 1.28955 | -0.0001181269
|  | 2985.435732 | 1.289493 | -0.000111557 |  | 2992.728233 | 1.289454 | -0.0002246048
|  | 2985.315201 | 1.289478 | -0.0001041389 |  | 2992.667968 | 1.289331 | -0.0002725922
|  | 2985.19467 | 1.289468 | -9.39308103e-05 |  | 2992.607702 | 1.289192 | -0.0002531668
|  | 2985.074139 | 1.289461 | -8.442992e-05 |  | 2992.547437 | 1.289094 | -0.0001734349
|  | 2984.953608 | 1.289458 | -7.626211e-05 |  | 2992.487171 | 1.289038 | -5.787118e-05
|  | 2984.833077 | 1.289456 | -7.174637375e-05 |  | 2992.426905 | 1.289057 | 6.366676196e-05
|  | 2984.712546 | 1.289452 | -6.982161e-05 |  | 2992.36664 | 1.289122 | 0.0001572243
|  | 2984.592014 | 1.289444448 | -6.87796e-05 |  | 2992.306374 | 1.289235341 | 0.0001985696
|  | 2984.471483 | 1.289434 | -6.523503e-05 |  | 2992.246109 | 1.28934 | 0.0001746163
|  | 2984.350952 | 1.289421 | -5.75062411e-05 |  | 2992.185843 | 1.289427194 | 9.224852e-05
|  | 2984.230421 | 1.289409 | -4.42722e-05 |  | 2992.125578 | 1.289444 | -2.719229e-05
|  | 2984.10989 | 1.289399 | -2.635264335e-05 |  | 2992.065312 | 1.289402 | -0.0001480802
|  | 2983.989359 | 1.289396 | -5.789334e-06 |  | 2992.005046 | 1.289285 | -0.0002346347
|  | 2983.868828 | 1.289397 | 1.547601892e-05 |  | 2991.944781 | 1.289141 | -0.0002584755
|  | 2983.748297 | 1.289404 | 3.581296e-05 |  | 2991.884515 | 1.288978 | -0.0002129291
|  | 2983.627765 | 1.289414 | 5.421057e-05 |  | 2991.82425 | 1.288849772 | -9.333621e-05
|  | 2983.507234 | 1.289429 | 7.041672e-05 |  | 2991.763984 | 1.288768 | 7.917966e-05
|  | 2983.386703 | 1.289446 | 8.306825e-05 |  | 2991.703719 | 1.288772 | 0.0002745776
|  | 2983.266172 | 1.289468 | 9.180262e-05 |  | 2991.643453 | 1.288839035 | 0.0004580813
|  | 2983.145641 | 1.28949 | 9.45415e-05 |  | 2991.583187 | 1.288978 | 0.000603507
|  | 2983.02511 | 1.289514 | 9.067561e-05 |  | 2991.522922 | 1.289143 | 0.0006921455
|  | 2982.904579 | 1.289534 | 7.978247e-05 |  | 2991.462656 | 1.289334 | 0.0007197169
|  | 2982.784047 | 1.28955 | 6.446938e-05 |  | 2991.402391 | 1.289504 | 0.000688848
|  | 2982.663516 | 1.289559514 | 4.429874e-05 |  | 2991.342125 | 1.289662 | 0.0006100943
|  | 2982.542985 | 1.289561 | 2.329865e-05 |  | 2991.281859 | 1.28977 | 0.0004952949
|  | 2982.422454 | 1.289554 | 4.974195165e-06 |  | 2991.221594 | 1.289845 | 0.0003607794
|  | 2982.301923 | 1.289542548 | -8.28636e-06 |  | 2991.161328 | 1.289862 | 0.0002218429
|  | 2982.181392 | 1.289526 | -1.516436e-05 |  | 2991.101063 | 1.289847138 | 9.640994e-05
|  | 2982.060861 | 1.289511 | -1.455071e-05 |  | 2991.040797 | 1.289787 | -2.400166e-06
|  | 2981.940329 | 1.289496 | -7.11709574e-06 |  | 2990.980532 | 1.289722 | -6.407834e-05
|  | 2981.819798 | 1.289486225 | 6.601954035e-06 |  | 2990.920266 | 1.289646 | -8.991387e-05
|  | 2981.699267 | 1.289483 | 2.410734e-05 |  | 2990.86 | 1.289597 | -8.68576e-05
|  | 2981.578736 | 1.289488 | 4.270551e-05 |  | 2990.799735 | 1.289563007 | -7.168089402e-05
|  | 2981.458205 | 1.289502 | 5.818312e-05 |  | 2990.739469 | 1.289563904 | -5.97281e-05
|  | 2981.337674 | 1.289523 | 6.667829e-05 |  | 2990.679204 | 1.289567 | -6.406976e-05
|  | 2981.217143 | 1.289545 | 6.516468e-05 |  | 2990.618938 | 1.289581 | -8.666843e-05
|  | 2981.096611 | 1.289566 | 5.369657e-05 |  | 2990.558673 | 1.289572 | -0.0001239459
|  | 2980.97608 | 1.289578 | 3.451322215e-05 |  | 2990.498407 | 1.289554 | -0.0001634275
|  | 2980.855549 | 1.28958 | 1.373205e-05 |  | 2990.438141 | 1.289508 | -0.0001943845
|  | 2980.735018 | 1.28957 | -2.685566e-06 |  | 2990.377876 | 1.289463641 | -0.000208206
|  | 2980.614487 | 1.289557112 | -9.36358755e-06 |  | 2990.31761 | 1.289407 | -0.0002041004
|  | 2980.493956 | 1.289544 | -5.75104895e-06 |  | 2990.257345 | 1.289368523 | -0.0001843475
|  | 2980.373425 | 1.289539 | 6.597835e-06 |  | 2990.197079 | 1.289329 | -0.0001544244
|  | 2980.252894 | 1.289546 | 2.10309153e-05 |  | 2990.136814 | 1.289312068 | -0.0001180227
|  | 2980.132362 | 1.289566 | 2.949875e-05 |  | 2990.076548 | 1.289295 | -7.835102e-05
|  | 2980.011831 | 1.289591 | 2.483004e-05 |  | 2990.016282 | 1.289300647 | -3.541834e-05
|  | 2979.8913 | 1.289616 | 4.295316e-06 |  | 2989.956017 | 1.28931 | 6.80713e-06
|  | 2979.770769 | 1.289629 | -2.97546374e-05 |  | 2989.895751 | 1.289348 | 4.350077e-05
|  | 2979.650238 | 1.289627 | -6.98972e-05 |  | 2989.835486 | 1.289391628 | 6.438403e-05
|  | 2979.529707 | 1.289604064 | -0.0001069435291 |  | 2989.77522 | 1.289453 | 6.17442e-05
|  | 2979.409176 | 1.289567926 | -0.0001314411 |  | 2989.714955 | 1.289501 | 3.484003e-05
|  | 2979.288644 | 1.289524 | -0.0001384523 |  | 2989.654689 | 1.289547 | -2.258995e-05
|  | 2979.168113 | 1.289483 | -0.000127249 |  | 2989.594423 | 1.289545 | -9.790781e-05
|  | 2979.047582 | 1.289452 | -0.0001019016 |  | 2989.534158 | 1.289515 | -0.0001701804
|  | 2978.927051 | 1.289434696 | -6.870728e-05 |  | 2989.473892 | 1.289435 | -0.0002182665
|  | 2978.80652 | 1.289431317 | -3.480788e-05 |  | 2989.413627 | 1.289345 | -0.0002221424
|  | 2978.685989 | 1.289441 | -5.8356603e-06 |  | 2989.353361 | 1.289246 | -0.0001743723
|  | 2978.565458 | 1.289456788 | 1.499451e-05 |  | 2989.293095 | 1.289188 | -7.733544e-05
|  | 2978.444926 | 1.289477 | 2.74692e-05 |  | 2989.23283 | 1.289169 | 5.039831064e-05
|  | 2978.324395 | 1.289496 | 3.219066215e-05 |  | 2989.172564 | 1.289228 | 0.000183063
|  | 2978.203864 | 1.289514 | 3.156728e-05 |  | 2989.112299 | 1.289339 | 0.0002875018
|  | 2978.083333 | 1.289529 | 2.67394e-05 |  | 2989.052033 | 1.28951 | 0.0003360045
|  | 2977.962802 | 1.289543 | 1.878925e-05 |  | 2988.991768 | 1.289686 | 0.0003088250101
|  | 2977.842271 | 1.289552128 | 8.47042e-06 |  | 2988.931502 | 1.289856 | 0.0002033565
|  | 2977.72174 | 1.28956 | -3.338289005e-06 |  | 2988.871236 | 1.289962 | 3.332898e-05
|  | 2977.601209 | 1.289563 | -1.63166e-05 |  | 2988.810971 | 1.290002 | -0.0001698184
|  | 2977.480677 | 1.2895645 | -2.975259e-05 |  | 2988.750705 | 1.289945 | -0.0003679371
|  | 2977.360146 | 1.289562 | -4.327533e-05 |  | 2988.69044 | 1.289831 | -0.0005219556
|  | 2977.239615 | 1.289557 | -5.596966e-05 |  | 2988.630174 | 1.289665 | -0.0006078654
|  | 2977.119084 | 1.289548 | -6.773516018e-05 |  | 2988.569909 | 1.289511 | -0.0006188665
|  | 2976.998553 | 1.289538 | -7.75527945e-05 |  | 2988.509643 | 1.289379 | -0.0005715338
|  | 2976.878022 | 1.289523 | -8.497046655e-05 |  | 2988.449377 | 1.289314 | -0.0004953253
|  | 2976.757491 | 1.289507 | -8.86284782e-05 |  | 2988.389112 | 1.289289 | -0.0004256541
|  | 2976.636959 | 1.28949 | -8.80449e-05 |  | 2988.328846 | 1.289311 | -0.0003864086788
|  | 2976.516428 | 1.289473 | -8.19307363e-05 |  | 2988.268581 | 1.289326 | -0.0003872937
|  | 2976.395897 | 1.289458 | -7.10847695e-05 |  | 2988.208315 | 1.289335 | -0.000417321
|  | 2976.275366 | 1.289447 | -5.644869845e-05 |  | 2988.14805 | 1.289301781 | -0.0004566862588
|  | 2976.154835 | 1.289441 | -3.97645577e-05 |  | 2988.087784 | 1.289255 | -0.0004827667
|  | 2976.034304 | 1.289440302 | -2.447478e-05 |  | 2988.027518 | 1.289185253 | -0.0004850438
|  | 2975.913773 | 1.289441 | -9.484584e-06 |  | 2987.967253 | 1.289137 | -0.0004652986
|  | 2975.793241 | 1.289446 | 3.384736e-06 |  | 2987.906987 | 1.289093 | -0.0004386185
|  | 2975.67271 | 1.289451 | 1.44369e-05 |  | 2987.846722 | 1.289077 | -0.0004202919
|  | 2975.552179 | 1.289457 | 2.554924e-05 |  | 2987.786456 | 1.289047221 | -0.0004201893
|  | 2975.431648 | 1.289463 | 3.753055e-05 |  | 2987.726191 | 1.289012 | -0.0004317754
|  | 2975.311117 | 1.289473 | 5.141319e-05 |  | 2987.665925 | 1.288934 | -0.0004389911
|  | 2975.190586 | 1.289487 | 6.57214757e-05 |  | 2987.605659 | 1.288844 | -0.0004172244
|  | 2975.070055 | 1.28951 | 7.787108e-05 |  | 2987.545394 | 1.288734 | -0.0003516334
|  | 2974.949524 | 1.289539 | 8.315404e-05 |  | 2987.485128 | 1.288664 | -0.0002393631
|  | 2974.828992 | 1.289574 | 7.753293e-05 |  | 2987.424863 | 1.288615 | -0.0001119272
|  | 2974.708461 | 1.289607203 | 5.794218e-05 |  | 2987.364597 | 1.28862 | 3.972903e-05
|  | 2974.58793 | 1.289634 | 2.480827861e-05 |  | 2987.304331 | 1.288672 | 0.0001753996
|  | 2974.467399 | 1.289646 | -1.852881e-05 |  | 2987.244066 | 1.288768 | 0.0002749282
|  | 2974.346868 | 1.289641 | -6.517926e-05 |  | 2987.1838 | 1.288865 | 0.0003309139
|  | 2974.226337 | 1.289617 | -0.0001068678 |  | 2987.123535 | 1.288963 | 0.0003526115
|  | 2974.105806 | 1.289579 | -0.0001352427 |  | 2987.063269 | 1.289033 | 0.0003543788
|  | 2973.985274 | 1.289532 | -0.0001452817 |  | 2987.003004 | 1.289096 | 0.0003520725
|  | 2973.864743 | 1.289489 | -0.0001351734 |  | 2986.942738 | 1.289142 | 0.0003516635
|  | 2973.744212 | 1.289454 | -0.0001110203 |  | 2986.882472 | 1.289201 | 0.000352107
|  | 2973.623681 | 1.289435 | -7.513571e-05 |  | 2986.822207 | 1.289255 | 0.0003445254
|  | 2973.50315 | 1.289433467 | -3.757457e-05 |  | 2986.761941 | 1.289323 | 0.0003216495
|  | 2973.382619 | 1.289449 | -7.330594e-06 |  | 2986.701676 | 1.289371406 | 0.0002785737
|  | 2973.262088 | 1.289473 | 9.47628855e-06 |  | 2986.64141 | 1.289413 | 0.0002206796554
|  | 2973.141556 | 1.289499 | 1.087425035e-05 |  | 2986.581145 | 1.289418 | 0.0001562905466
|  | 2973.021025 | 1.289518 | -8.10102e-07 |  | 2986.520879 | 1.289409137 | 9.826274e-05
|  | 2972.900494 | 1.289524 | -1.885511e-05 |  | 2986.460613 | 1.289369 | 5.513907e-05
|  | 2972.779963 | 1.289516 | -3.55009823e-05 |  | 2986.400348 | 1.289328 | 3.365705e-05
|  | 2972.659432 | 1.289499 | -4.26330746e-05 |  | 2986.340082 | 1.289273 | 3.554829e-05
|  | 2972.538901 | 1.289477 | -3.57249589e-05 |  | 2986.279817 | 1.289233 | 6.097386e-05
|  | 2972.41837 | 1.289462 | -1.41768628e-05 |  | 2986.219551 | 1.289195 | 0.0001069992
|  | 2972.297838 | 1.289458 | 1.741476e-05 |  | 2986.159286 | 1.289188071 | 0.0001708735
|  | 2972.177307 | 1.289473 | 5.128322e-05 |  | 2986.09902 | 1.289198 | 0.0002437007
|  | 2972.056776 | 1.289504 | 7.757026e-05 |  | 2986.038754 | 1.289252 | 0.0003148639
|  | 2971.936245 | 1.289547 | 8.85695449e-05 |  | 2985.978489 | 1.289327 | 0.0003677761
|  | 2971.815714 | 1.289592 | 7.999976e-05 |  | 2985.918223 | 1.289437 | 0.0003893733
|  | 2971.695183 | 1.289631 | 5.319519e-05 |  | 2985.857958 | 1.289543 | 0.0003692969
|  | 2971.574652 | 1.289653 | 1.399665e-05 |  | 2985.797692 | 1.289647 | 0.0003087759
|  | 2971.454121 | 1.28966 | -2.551549e-05 |  | 2985.737427 | 1.289711808 | 0.0002161685
|  | 2971.333589 | 1.289651 | -6.285141265e-05 |  | 2985.677161 | 1.289748 | 0.0001105719
|  | 2971.213058 | 1.289631 | -8.835842e-05 |  | 2985.616895 | 1.289735745 | 9.816806e-06
|  | 2971.092527 | 1.289609 | -0.0001002385816 |  | 2985.55663 | 1.289707 | -7.068489e-05
|  | 2970.971996 | 1.289592785 | -0.0001010516 |  | 2985.496364 | 1.289654823 | -0.0001260018
|  | 2970.851465 | 1.289585 | -9.743667065e-05 |  | 2985.436099 | 1.289615 | -0.0001583168
|  | 2970.730934 | 1.289587 | -9.614794e-05 |  | 2985.375833 | 1.289575 | -0.0001778265
|  | 2970.610403 | 1.289593 | -0.0001019287 |  | 2985.315567 | 1.289555 | -0.0001945898
|  | 2970.489871 | 1.289597 | -0.0001157249 |  | 2985.255302 | 1.28953 | -0.0002168958
|  | 2970.36934 | 1.289594 | -0.0001342803 |  | 2985.195036 | 1.289512 | -0.0002452202
|  | 2970.248809 | 1.289584 | -0.0001523614 |  | 2985.134771 | 1.289474 | -0.000275341
|  | 2970.128278 | 1.289567113 | -0.0001653338 |  | 2985.074505 | 1.289435 | -0.0003046605
|  | 2970.007747 | 1.28955 | -0.0001708639 |  | 2985.01424 | 1.28937 | -0.0003225828
|  | 2969.887216 | 1.289534513 | -0.0001705297 |  | 2984.953974 | 1.289309 | -0.0003200255
|  | 2969.766685 | 1.289526 | -0.0001684731 |  | 2984.893708 | 1.289239 | -0.0002944914
|  | 2969.646153 | 1.289522 | -0.0001696521 |  | 2984.833443 | 1.289193891 | -0.0002465624
|  | 2969.525622 | 1.28951866 | -0.0001765852 |  | 2984.773177 | 1.289161 | -0.0001852971
|  | 2969.405091 | 1.289511 | -0.0001892774 |  | 2984.712912 | 1.289169 | -0.0001221362624
|  | 2969.28456 | 1.289495 | -0.0002037709 |  | 2984.652646 | 1.289193622 | -7.374094e-05
|  | 2969.164029 | 1.28947 | -0.0002142300173 |  | 2984.592381 | 1.289247 | -5.272504e-05
|  | 2969.043498 | 1.289439 | -0.0002168233 |  | 2984.532115 | 1.289288 | -6.750783e-05
|  | 2968.922967 | 1.289404611 | -0.0002076418 |  | 2984.471849 | 1.289318412 | -0.0001127436
|  | 2968.802436 | 1.289375 | -0.0001866768 |  | 2984.411584 | 1.289299 | -0.0001728395
|  | 2968.681904 | 1.289353813 | -0.0001571026 |  | 2984.351318 | 1.28924679 | -0.0002213268
|  | 2968.561373 | 1.289344 | -0.0001234028 |  | 2984.291053 | 1.289149782 | -0.0002332975
|  | 2968.440842 | 1.289345 | -9.057975e-05 |  | 2984.230787 | 1.289056634 | -0.0001904702
|  | 2968.320311 | 1.289355219 | -6.205171975e-05 |  | 2984.170522 | 1.288976 | -9.450837e-05
|  | 2968.19978 | 1.289370915 | -4.00368791e-05 |  | 2984.110256 | 1.288961003 | 3.634394e-05
|  | 2968.079249 | 1.289391 | -2.532421e-05 |  | 2984.04999 | 1.289 | 0.0001670103
|  | 2967.958718 | 1.289411 | -1.806329e-05 |  | 2983.989725 | 1.289108 | 0.0002629002
|  | 2967.838186 | 1.289431 | -1.781209e-05 |  | 2983.929459 | 1.289233 | 0.0002978742
|  | 2967.717655 | 1.289446 | -2.416924105e-05 |  | 2983.869194 | 1.289363 | 0.0002683385
|  | 2967.597124 | 1.289456 | -3.47183408e-05 |  | 2983.808928 | 1.289443 | 0.0001891733
|  | 2967.476593 | 1.289458 | -4.678022635e-05 |  | 2983.748663 | 1.289478 | 9.251438e-05
|  | 2967.356062 | 1.289452765 | -5.61883095e-05 |  | 2983.688397 | 1.28945 | 9.645093e-06
|  | 2967.235531 | 1.289441 | -5.91550225e-05 |  | 2983.628131 | 1.289402 | -3.537663e-05
|  | 2967.115 | 1.28943 | -5.320056485e-05 |  | 2983.567866 | 1.289338961 | -3.814318615e-05
|  | 2966.994468 | 1.28942176 | -3.920634e-05 |  | 2983.5076 | 1.289307 | -7.64894146e-06
|  | 2966.873937 | 1.289422 | -2.11219124e-05 |  | 2983.447335 | 1.289293 | 3.512516e-05
|  | 2966.753406 | 1.289430041 | -1.682964e-06 |  | 2983.387069 | 1.289319 | 7.280324455e-05
|  | 2966.632875 | 1.289449 | 1.328502e-05 |  | 2983.326803 | 1.28935 | 9.222671e-05
|  | 2966.512344 | 1.289472 | 1.93054e-05 |  | 2983.266538 | 1.289395 | 9.334431e-05
|  | 2966.391813 | 1.289495712 | 1.540722e-05 |  | 2983.206272 | 1.289423211 | 7.996442e-05
|  | 2966.271282 | 1.289514 | 2.989285e-06 |  | 2983.146007 | 1.289456 | 5.988194e-05
|  | 2966.150751 | 1.289525796 | -1.39882364e-05 |  | 2983.085741 | 1.289471301 | 3.558792e-05
|  | 2966.030219 | 1.289528234 | -3.121629e-05 |  | 2983.025476 | 1.289495 | 7.561047e-06
|  | 2965.909688 | 1.289525 | -4.48731571e-05 |  | 2982.96521 | 1.2895 | -2.688946e-05
|  | 2965.789157 | 1.289517 | -5.309787724e-05 |  | 2982.904944 | 1.28951 | -6.338212e-05
|  | 2965.668626 | 1.28951 | -5.530766e-05 |  | 2982.844679 | 1.289496 | -0.0001052376
|  | 2965.548095 | 1.289503 | -5.228445e-05 |  | 2982.784413 | 1.289476 | -0.0001403764
|  | 2965.427564 | 1.289500631 | -4.50822e-05 |  | 2982.724148 | 1.289435 | -0.0001612153
|  | 2965.307033 | 1.289502 | -3.558033e-05 |  | 2982.663882 | 1.289406 | -0.0001634495
|  | 2965.186501 | 1.289511058 | -2.539657e-05 |  | 2982.603617 | 1.289375199 | -0.0001521154
|  | 2965.06597 | 1.289525 | -1.708714e-05 |  | 2982.543351 | 1.289372 | -0.0001356988
|  | 2964.945439 | 1.289546 | -1.319648e-05 |  | 2982.483085 | 1.28937 | -0.0001260968
|  | 2964.824908 | 1.289571 | -1.703279e-05 |  | 2982.42282 | 1.289386 | -0.0001292657773
|  | 2964.704377 | 1.289596 | -3.02148e-05 |  | 2982.362554 | 1.289384 | -0.0001457169
|  | 2964.583846 | 1.289619 | -5.15571e-05 |  | 2982.302289 | 1.289381 | -0.0001661898
|  | 2964.463315 | 1.289637 | -8.302282645e-05 |  | 2982.242023 | 1.289354 | -0.0001811704
|  | 2964.342783 | 1.289643 | -0.00012012 |  | 2982.181758 | 1.289333 | -0.0001820083
|  | 2964.222252 | 1.289638 | -0.0001578163 |  | 2982.121492 | 1.289306 | -0.0001690475
|  | 2964.101721 | 1.289621 | -0.0001917998 |  | 2982.061226 | 1.289304 | -0.000148037
|  | 2963.98119 | 1.289596 | -0.0002179042 |  | 2982.000961 | 1.289306 | -0.0001307265
|  | 2963.860659 | 1.289567 | -0.0002344906 |  | 2981.940695 | 1.289331523 | -0.0001252279
|  | 2963.740128 | 1.289538134 | -0.0002415039891 |  | 2981.88043 | 1.289347 | -0.0001370032898
|  | 2963.619597 | 1.289511 | -0.000240527 |  | 2981.820164 | 1.289367 | -0.0001634042
|  | 2963.499065 | 1.289491 | -0.0002340498 |  | 2981.759899 | 1.289363 | -0.0001997764
|  | 2963.378534 | 1.289476 | -0.0002249965 |  | 2981.699633 | 1.289356 | -0.0002401398
|  | 2963.258003 | 1.289467 | -0.0002158622895 |  | 2981.639367 | 1.289322 | -0.0002818787
|  | 2963.137472 | 1.289460812 | -0.0002089462235 |  | 2981.579102 | 1.289282 | -0.0003207547
|  | 2963.016941 | 1.289458 | -0.0002048800004 |  | 2981.518836 | 1.289209 | -0.0003521686
|  | 2962.89641 | 1.289455 | -0.0002043761 |  | 2981.458571 | 1.289125 | -0.0003641262
|  | 2962.775879 | 1.289450054 | -0.0002055734 |  | 2981.398305 | 1.289009 | -0.0003417119
|  | 2962.655348 | 1.289442 | -0.0002070127 |  | 2981.338039 | 1.288902 | -0.0002680342
|  | 2962.534816 | 1.289432 | -0.0002062429465 |  | 2981.277774 | 1.288808 | -0.0001381725
|  | 2962.414285 | 1.289421 | -0.0002025131491 |  | 2981.217508 | 1.288782 | 3.804688e-05
|  | 2962.293754 | 1.289411 | -0.0001941444 |  | 2981.157243 | 1.288825 | 0.0002295728
|  | 2962.173223 | 1.289404 | -0.0001824377146 |  | 2981.096977 | 1.288968 | 0.0003940585
|  | 2962.052692 | 1.289404 | -0.0001690602 |  | 2981.036712 | 1.289168 | 0.0004867349
|  | 2961.932161 | 1.289408 | -0.0001567228 |  | 2980.976446 | 1.289407 | 0.000479417
|  | 2961.81163 | 1.289419 | -0.0001482134 |  | 2980.91618 | 1.289607 | 0.0003675093
|  | 2961.691098 | 1.289431 | -0.0001449492 |  | 2980.855915 | 1.289748 | 0.0001779
|  | 2961.570567 | 1.289446 | -0.0001478539206 |  | 2980.795649 | 1.289776 | -4.501861e-05
|  | 2961.450036 | 1.289459 | -0.0001573638 |  | 2980.735384 | 1.289719 | -0.0002493954
|  | 2961.329505 | 1.28947 | -0.0001730272 |  | 2980.675118 | 1.289576 | -0.0003956717734
|  | 2961.208974 | 1.289474 | -0.0001947326 |  | 2980.614853 | 1.289419 | -0.0004609491
|  | 2961.088443 | 1.289472 | -0.0002207032778 |  | 2980.554587 | 1.289255919 | -0.0004659518
|  | 2960.967912 | 1.289458 | -0.0002481418 |  | 2980.494321 | 1.289126 | -0.0004160482
|  | 2960.84738 | 1.289432 | -0.0002718939 |  | 2980.434056 | 1.289024885 | -0.0003353711
|  | 2960.726849 | 1.289395 | -0.0002861435 |  | 2980.37379 | 1.288970266 | -0.0002433114
|  | 2960.606318 | 1.289352 | -0.000284971422 |  | 2980.313525 | 1.288932507 | -0.0001510799
|  | 2960.485787 | 1.289309 | -0.0002656998 |  | 2980.253259 | 1.288926 | -5.912982544e-05
|  | 2960.365256 | 1.289278 | -0.0002293141 |  | 2980.192994 | 1.288927 | 3.333738e-05
|  | 2960.244725 | 1.289266 | -0.0001827023 |  | 2980.132728 | 1.288963 | 0.0001267213
|  | 2960.124194 | 1.289273 | -0.000138789 |  | 2980.072462 | 1.289016 | 0.0002127928
|  | 2960.003663 | 1.289297 | -0.0001009653 |  | 2980.012197 | 1.28911 | 0.0002799189
|  | 2959.883131 | 1.289336 | -8.011118215e-05 |  | 2979.951931 | 1.289216 | 0.0003136622
|  | 2959.7626 | 1.289374 | -7.94254078e-05 |  | 2979.891666 | 1.28934 | 0.0003064949
|  | 2959.642069 | 1.289407 | -9.525772e-05 |  | 2979.8314 | 1.289444 | 0.0002563497
|  | 2959.521538 | 1.289424 | -0.0001200042 |  | 2979.771135 | 1.289535 | 0.0001706966
|  | 2959.401007 | 1.289429 | -0.0001448036 |  | 2979.710869 | 1.289579 | 6.021394e-05
|  | 2959.280476 | 1.28942434 | -0.0001636052 |  | 2979.650603 | 1.289593 | -5.997932e-05
|  | 2959.159945 | 1.289419 | -0.0001746413 |  | 2979.590338 | 1.289553211 | -0.0001775532
|  | 2959.039413 | 1.289414858 | -0.000181271548 |  | 2979.530072 | 1.289485 | -0.0002782673076
|  | 2958.918882 | 1.289417 | -0.0001887898 |  | 2979.469807 | 1.289372 | -0.0003505604
|  | 2958.798351 | 1.289420109 | -0.0002019131 |  | 2979.409541 | 1.289245 | -0.0003805133436
|  | 2958.67782 | 1.289421 | -0.0002221246732 |  | 2979.349275 | 1.289098 | -0.0003590592
|  | 2958.557289 | 1.289413 | -0.0002470538 |  | 2979.28901 | 1.288975465 | -0.0002810119
|  | 2958.436758 | 1.289395 | -0.0002710257 |  | 2979.228744 | 1.288878 | -0.0001542636
|  | 2958.316227 | 1.289367 | -0.0002892576 |  | 2979.168479 | 1.288848 | 4.32868665e-06
|  | 2958.195695 | 1.289336 | -0.0002980252 |  | 2979.108213 | 1.288874 | 0.0001665941
|  | 2958.075164 | 1.289303 | -0.0002977132 |  | 2979.047948 | 1.288975 | 0.0003038534
|  | 2957.954633 | 1.289275 | -0.0002905288 |  | 2978.987682 | 1.28911 | 0.0003898526
|  | 2957.834102 | 1.289249 | -0.0002807225 |  | 2978.927416 | 1.289275 | 0.0004131034
|  | 2957.713571 | 1.289225 | -0.0002680513 |  | 2978.867151 | 1.289419 | 0.0003737724
|  | 2957.59304 | 1.289201 | -0.0002529289 |  | 2978.806885 | 1.289541267 | 0.0002862505
|  | 2957.472509 | 1.289177 | -0.000233145 |  | 2978.74662 | 1.289608 | 0.0001691702
|  | 2957.351978 | 1.289154 | -0.0002061746 |  | 2978.686354 | 1.289639 | 4.33957e-05
|  | 2957.231446 | 1.289136687 | -0.0001708054312 |  | 2978.626089 | 1.289616 | -7.580196e-05
|  | 2957.110915 | 1.289128 | -0.0001287872 |  | 2978.565823 | 1.289569 | -0.0001765121
|  | 2956.990384 | 1.289134 | -8.418348e-05 |  | 2978.505557 | 1.289486015 | -0.0002529163
|  | 2956.869853 | 1.289152 | -4.252454e-05 |  | 2978.445292 | 1.289395 | -0.0002976237
|  | 2956.749322 | 1.289183 | -8.349837e-06 |  | 2978.385026 | 1.289288 | -0.0003073436
|  | 2956.628791 | 1.28922 | 1.470351e-05 |  | 2978.324761 | 1.289195 | -0.0002840284
|  | 2956.50826 | 1.289263161 | 2.562626e-05 |  | 2978.264495 | 1.289105 | -0.0002236725
|  | 2956.387728 | 1.289305766 | 2.34707565e-05 |  | 2978.20423 | 1.289061 | -0.0001365569
|  | 2956.267197 | 1.289347 | 8.692908e-06 |  | 2978.143964 | 1.289046 | -4.121458e-05
|  | 2956.146666 | 1.289381 | -1.914604e-05 |  | 2978.083698 | 1.289083 | 4.349106e-05
|  | 2956.026135 | 1.289406 | -5.83661e-05 |  | 2978.023433 | 1.289137 | 9.868748e-05
|  | 2955.905604 | 1.289412759 | -0.0001058188 |  | 2977.963167 | 1.289213 | 0.000117267
|  | 2955.785073 | 1.289401 | -0.0001543638 |  | 2977.902902 | 1.289265 | 0.0001017807
|  | 2955.664542 | 1.289367 | -0.0001949375 |  | 2977.842636 | 1.289304 | 6.779575e-05
|  | 2955.54401 | 1.289319 | -0.0002169205 |  | 2977.782371 | 1.289302 | 3.368165e-05
|  | 2955.423479 | 1.289264 | -0.0002164451 |  | 2977.722105 | 1.289292 | 1.766727e-05
|  | 2955.302948 | 1.289214 | -0.0001890394 |  | 2977.661839 | 1.289269 | 2.61841e-05
|  | 2955.182417 | 1.289181 | -0.0001401272 |  | 2977.601574 | 1.289275514 | 5.547035e-05
|  | 2955.061886 | 1.289177 | -8.126103e-05 |  | 2977.541308 | 1.289299 | 8.828133e-05
|  | 2954.941355 | 1.2892 | -2.75549e-05 |  | 2977.481043 | 1.289364137 | 0.0001046711
|  | 2954.820824 | 1.289246 | 7.85884365e-06 |  | 2977.420777 | 1.289434 | 8.495695e-05
|  | 2954.700292 | 1.289302 | 1.655496e-05 |  | 2977.360511 | 1.289511 | 2.187536162e-05
|  | 2954.579761 | 1.289354 | -1.6377093e-06 |  | 2977.300246 | 1.289546 | -8.110037e-05
|  | 2954.45923 | 1.289389184 | -4.038628e-05 |  | 2977.23998 | 1.289543737 | -0.0002053223
|  | 2954.338699 | 1.289402 | -8.798187845e-05 |  | 2977.179715 | 1.289473 | -0.0003258927
|  | 2954.218168 | 1.289392 | -0.0001326792 |  | 2977.119449 | 1.289362204 | -0.0004143165717
|  | 2954.097637 | 1.289366 | -0.0001651314 |  | 2977.059184 | 1.289208 | -0.0004507384
|  | 2953.977106 | 1.289332 | -0.0001809685 |  | 2976.998918 | 1.289059 | -0.000423841
|  | 2953.856575 | 1.289299 | -0.000180138981 |  | 2976.938652 | 1.288921674 | -0.0003385702
|  | 2953.736043 | 1.289273 | -0.0001666882 |  | 2976.878387 | 1.288842 | -0.0002110154
|  | 2953.615512 | 1.289258 | -0.0001460619 |  | 2976.818121 | 1.288809 | -6.723595e-05
|  | 2953.494981 | 1.289255 | -0.0001240841 |  | 2976.757856 | 1.288844 | 6.618965e-05
|  | 2953.37445 | 1.289262544 | -0.0001055287 |  | 2976.69759 | 1.288911 | 0.0001654502
|  | 2953.253919 | 1.289276 | -9.419151e-05 |  | 2976.637325 | 1.289010601 | 0.0002192058568
|  | 2953.133388 | 1.289294 | -9.025693e-05 |  | 2976.577059 | 1.289095 | 0.0002259221
|  | 2953.012857 | 1.289311631 | -9.529369e-05 |  | 2976.516793 | 1.28917 | 0.0001980208
|  | 2952.892325 | 1.289327 | -0.0001084083 |  | 2976.456528 | 1.289199 | 0.0001520203
|  | 2952.771794 | 1.289336 | -0.0001276179 |  | 2976.396262 | 1.289207242 | 0.0001083692
|  | 2952.651263 | 1.289337639 | -0.0001493283 |  | 2976.335997 | 1.28918 | 8.024181e-05
|  | 2952.530732 | 1.289332 | -0.0001708941 |  | 2976.275731 | 1.289154 | 7.590854e-05
|  | 2952.410201 | 1.28932 | -0.0001894988 |  | 2976.215466 | 1.28912 | 9.254071e-05
|  | 2952.28967 | 1.289305 | -0.0002040318 |  | 2976.1552 | 1.289112 | 0.0001236493
|  | 2952.169139 | 1.289289 | -0.0002143918 |  | 2976.094934 | 1.289105 | 0.0001554417341
|  | 2952.048607 | 1.289272 | -0.0002219973676 |  | 2976.034669 | 1.289121 | 0.0001883926
|  | 2951.928076 | 1.289256 | -0.000227793 |  | 2975.974403 | 1.289136 | 0.0002130293
|  | 2951.807545 | 1.289239 | -0.0002328599 |  | 2975.914138 | 1.289165 | 0.0002288349
|  | 2951.687014 | 1.289222035 | -0.000237705 |  | 2975.853872 | 1.289181038 | 0.00023645907
|  | 2951.566483 | 1.289202 | -0.0002422154446 |  | 2975.793607 | 1.289204599 | 0.0002399169
|  | 2951.445952 | 1.289181 | -0.0002454924 |  | 2975.733341 | 1.289213 | 0.0002407163
|  | 2951.325421 | 1.289155678 | -0.0002468595 |  | 2975.673075 | 1.289229 | 0.0002414314
|  | 2951.20489 | 1.289128 | -0.0002445285 |  | 2975.61281 | 1.28923 | 0.0002417973
|  | 2951.084358 | 1.289096 | -0.0002376988 |  | 2975.552544 | 1.289239 | 0.0002437604
|  | 2950.963827 | 1.289061795 | -0.0002225095 |  | 2975.492279 | 1.289232 | 0.0002476612
|  | 2950.843296 | 1.28902726 | -0.0001973057 |  | 2975.432013 | 1.289234 | 0.0002562713
|  | 2950.722765 | 1.288998051 | -0.0001604951 |  | 2975.371747 | 1.289221 | 0.0002708417
|  | 2950.602234 | 1.288978 | -0.0001134429146 |  | 2975.311482 | 1.289218 | 0.000294422
|  | 2950.481703 | 1.288974 | -6.015249e-05 |  | 2975.251216 | 1.289206 | 0.000328598
|  | 2950.361172 | 1.288986 | -7.312592e-06 |  | 2975.190951 | 1.289212 | 0.0003754528
|  | 2950.24064 | 1.289015 | 3.782987115e-05 |  | 2975.130685 | 1.289217484 | 0.00043392
|  | 2950.120109 | 1.289055 | 6.799412e-05 |  | 2975.07042 | 1.289253 | 0.0005032371
|  | 2949.999578 | 1.289099 | 8.062519e-05 |  | 2975.010154 | 1.289303 | 0.0005762655
|  | 2949.879047 | 1.289138 | 7.665145e-05 |  | 2974.949888 | 1.289395 | 0.0006442984
|  | 2949.758516 | 1.289167 | 6.158288e-05 |  | 2974.889623 | 1.289507 | 0.0006934014
|  | 2949.637985 | 1.289183 | 4.22397e-05 |  | 2974.829357 | 1.289656 | 0.0007101069
|  | 2949.517454 | 1.289188 | 2.5536562e-05 |  | 2974.769092 | 1.289807 | 0.0006817427
|  | 2949.396922 | 1.289187 | 1.494929e-05 |  | 2974.708826 | 1.289965 | 0.0006035778
|  | 2949.276391 | 1.289185 | 1.064424e-05 |  | 2974.648561 | 1.290086873 | 0.0004766749
|  | 2949.15586 | 1.289186 | 9.7108739e-06 |  | 2974.588295 | 1.290177 | 0.0003142514
|  | 2949.035329 | 1.28919 | 8.247004e-06 |  | 2974.528029 | 1.290202 | 0.0001336943
|  | 2948.914798 | 1.289195219 | 2.967923e-06 |  | 2974.467764 | 1.290183 | -4.253527e-05
|  | 2948.794267 | 1.289199 | -5.944469e-06 |  | 2974.407498 | 1.290103 | -0.0001956048
|  | 2948.673736 | 1.289197 | -1.873282e-05 |  | 2974.347233 | 1.289998 | -0.0003094638
|  | 2948.553204 | 1.289189 | -3.092308e-05 |  | 2974.286967 | 1.289864 | -0.0003772472
|  | 2948.432673 | 1.289172 | -3.871492e-05 |  | 2974.226702 | 1.289743 | -0.0003975033
|  | 2948.312142 | 1.289153 | -3.889898e-05 |  | 2974.166436 | 1.289627 | -0.0003776736
|  | 2948.191611 | 1.289132 | -2.996640925e-05 |  | 2974.10617 | 1.289551 | -0.0003285367
|  | 2948.07108 | 1.289116 | -1.206079e-05 |  | 2974.045905 | 1.289501 | -0.0002661607
|  | 2947.950549 | 1.289106 | 1.239168e-05 |  | 2973.985639 | 1.289499 | -0.0002065618
|  | 2947.830018 | 1.289106796 | 4.060033e-05 |  | 2973.925374 | 1.289516 | -0.0001670594
|  | 2947.709487 | 1.289118022 | 6.780036e-05 |  | 2973.865108 | 1.289557 | -0.0001576125
|  | 2947.588955 | 1.28914 | 8.944689e-05 |  | 2973.804843 | 1.289586 | -0.0001763766
|  | 2947.468424 | 1.289169 | 0.0001012034 |  | 2973.744577 | 1.289612 | -0.0002266279
|  | 2947.347893 | 1.289202 | 0.0001002297 |  | 2973.684311 | 1.28959 | -0.0002926075
|  | 2947.227362 | 1.289231 | 8.571996e-05 |  | 2973.624046 | 1.289542 | -0.0003506164
|  | 2947.106831 | 1.289252 | 5.988937813e-05 |  | 2973.56378 | 1.289451 | -0.0003800975
|  | 2946.9863 | 1.289259 | 2.820499727e-05 |  | 2973.503515 | 1.289363 | -0.0003654332
|  | 2946.865769 | 1.289252 | -2.666814e-06 |  | 2973.443249 | 1.289279 | -0.0003073564
|  | 2946.745237 | 1.289233 | -2.633721e-05 |  | 2973.382983 | 1.289246 | -0.0002193138
|  | 2946.624706 | 1.289208 | -3.83824486e-05 |  | 2973.322718 | 1.289251 | -0.0001287471
|  | 2946.504175 | 1.289182 | -3.922559e-05 |  | 2973.262452 | 1.289314 | -6.312901e-05
|  | 2946.383644 | 1.289162 | -3.118928e-05 |  | 2973.202187 | 1.289387558 | -4.512378e-05
|  | 2946.263113 | 1.289149 | -1.924694685e-05 |  | 2973.141921 | 1.289466 | -7.930745e-05
|  | 2946.142582 | 1.289144 | -8.47997795e-06 |  | 2973.081656 | 1.289496519 | -0.0001538897
|  | 2946.022051 | 1.289141 | -2.54852805e-06 |  | 2973.02139 | 1.289486312 | -0.0002413839
|  | 2945.901519 | 1.289138 | -1.435104e-06 |  | 2972.961124 | 1.289412 | -0.0003112406
|  | 2945.780988 | 1.289129845 | -2.946954e-06 |  | 2972.900859 | 1.289315 | -0.0003366523
|  | 2945.660457 | 1.289116 | -2.536267e-06 |  | 2972.840593 | 1.2892 | -0.0003072533
|  | 2945.539926 | 1.289098 | 3.207372e-06 |  | 2972.780328 | 1.289120865 | -0.0002274879
|  | 2945.419395 | 1.28908 | 1.649935e-05 |  | 2972.720062 | 1.289073 | -0.0001176937
|  | 2945.298864 | 1.289064 | 3.69492e-05 |  | 2972.659797 | 1.289086 | -2.03480382e-06
|  | 2945.178333 | 1.289055 | 6.253485225e-05 |  | 2972.599531 | 1.289131 | 9.592758652e-05
|  | 2945.057802 | 1.289053 | 9.03649398e-05 |  | 2972.539265 | 1.289215 | 0.0001635335
|  | 2944.93727 | 1.289059 | 0.0001176279 |  | 2972.479 | 1.289297 | 0.0001966044
|  | 2944.816739 | 1.289071 | 0.0001417573 |  | 2972.418734 | 1.289386894 | 0.0002020216
|  | 2944.696208 | 1.289089 | 0.0001608301 |  | 2972.358469 | 1.289456 | 0.0001863781
|  | 2944.575677 | 1.28911 | 0.000173018 |  | 2972.298203 | 1.289527 | 0.0001577694
|  | 2944.455146 | 1.289132 | 0.0001773351 |  | 2972.237938 | 1.289577025 | 0.0001171495
|  | 2944.334615 | 1.28915 | 0.0001732459 |  | 2972.177672 | 1.28963 | 6.523013395e-05
|  | 2944.214084 | 1.289163 | 0.0001636784 |  | 2972.117406 | 1.289658824 | -5.743675e-07
|  | 2944.093552 | 1.289165063 | 0.0001502057 |  | 2972.057141 | 1.289679254 | -7.633036e-05
|  | 2943.973021 | 1.289156 | 0.0001395356 |  | 2971.996875 | 1.289662 | -0.0001557543
|  | 2943.85249 | 1.289137515 | 0.0001381239 |  | 2971.93661 | 1.289628 | -0.0002257184
|  | 2943.731959 | 1.289116 | 0.0001512712 |  | 2971.876344 | 1.289560208 | -0.0002743297
|  | 2943.611428 | 1.289098 | 0.0001804497 |  | 2971.816079 | 1.289494 | -0.0002914059
|  | 2943.490897 | 1.289094 | 0.0002225221 |  | 2971.755813 | 1.289422 | -0.0002772177
|  | 2943.370366 | 1.28911 | 0.0002694371 |  | 2971.695547 | 1.289383179 | -0.0002377945
|  | 2943.249834 | 1.289148 | 0.0003108848 |  | 2971.635282 | 1.289362 | -0.00018891
|  | 2943.129303 | 1.289201 | 0.0003358059 |  | 2971.575016 | 1.289381 | -0.0001457527
|  | 2943.008772 | 1.289264 | 0.0003376543 |  | 2971.514751 | 1.289409 | -0.0001230789
|  | 2942.888241 | 1.289321 | 0.0003148065 |  | 2971.454485 | 1.289455 | -0.0001242723
|  | 2942.76771 | 1.289364 | 0.0002722516 |  | 2971.394219 | 1.289483 | -0.0001500824
|  | 2942.647179 | 1.289383 | 0.0002193618 |  | 2971.333954 | 1.289507 | -0.0001913949
|  | 2942.526648 | 1.289379 | 0.0001681142 |  | 2971.273688 | 1.2895 | -0.000238793
|  | 2942.406117 | 1.28935375 | 0.0001289139 |  | 2971.213423 | 1.289488 | -0.0002820561
|  | 2942.285585 | 1.289319 | 0.0001093059 |  | 2971.153157 | 1.289453 | -0.0003181452
|  | 2942.165054 | 1.289281972 | 0.0001108106 |  | 2971.092892 | 1.289424495 | -0.0003462617
|  | 2942.044523 | 1.289256631 | 0.0001304537 |  | 2971.032626 | 1.28938 | -0.0003709786
|  | 2941.923992 | 1.289245 | 0.0001582245 |  | 2970.97236 | 1.289342 | -0.0003929812
|  | 2941.803461 | 1.28925 | 0.0001899925 |  | 2970.912095 | 1.289281 | -0.000412213
|  | 2941.68293 | 1.289272 | 0.0002152887 |  | 2970.851829 | 1.289218 | -0.0004214676
|  | 2941.562399 | 1.289303 | 0.0002283168 |  | 2970.791564 | 1.289131 | -0.000413174
|  | 2941.441867 | 1.289338 | 0.0002268056 |  | 2970.731298 | 1.289050359 | -0.0003781887
|  | 2941.321336 | 1.28936845 | 0.0002129539 |  | 2970.671033 | 1.288964 | -0.0003139288719
|  | 2941.200805 | 1.289391 | 0.000190881 |  | 2970.610767 | 1.288909 | -0.0002215552
|  | 2941.080274 | 1.289406 | 0.0001658096 |  | 2970.550501 | 1.288871 | -0.0001113076
|  | 2940.959743 | 1.289413 | 0.000140967 |  | 2970.490236 | 1.288879 | 6.011289e-06
|  | 2940.839212 | 1.289418 | 0.0001174999 |  | 2970.42997 | 1.28891 | 0.0001163537
|  | 2940.718681 | 1.28942 | 9.419591e-05 |  | 2970.369705 | 1.288982 | 0.000210364
|  | 2940.598149 | 1.28942 | 6.874558e-05 |  | 2970.309439 | 1.289064 | 0.0002789165
|  | 2940.477618 | 1.289416 | 4.001012e-05 |  | 2970.249174 | 1.289171 | 0.0003184054855
|  | 2940.357087 | 1.289405354 | 8.9791716e-06 |  | 2970.188908 | 1.28927 | 0.0003242232
|  | 2940.236556 | 1.289384 | -2.06294e-05 |  | 2970.128642 | 1.289373 | 0.0002965915
|  | 2940.116025 | 1.289354 | -4.373502e-05 |  | 2970.068377 | 1.289444 | 0.0002365605
|  | 2939.995494 | 1.289317107 | -5.652085e-05 |  | 2970.008111 | 1.289494 | 0.0001534931
|  | 2939.874963 | 1.289281 | -5.759118e-05 |  | 2969.947846 | 1.289486 | 6.228778e-05
|  | 2939.754431 | 1.28925 | -4.953033e-05 |  | 2969.88758 | 1.289442 | -1.32955833e-05
|  | 2939.6339 | 1.289227462 | -3.831789e-05 |  | 2969.827315 | 1.289347 | -4.995727155e-05
|  | 2939.513369 | 1.28921 | -2.767337e-05 |  | 2969.767049 | 1.289248 | -2.744203091e-05
|  | 2939.392838 | 1.289196 | -2.215897e-05 |  | 2969.706783 | 1.289151 | 5.901251e-05
|  | 2939.272307 | 1.289176 | -2.147767e-05 |  | 2969.646518 | 1.289116 | 0.000199073
|  | 2939.151776 | 1.289149 | -2.049452e-05 |  | 2969.586252 | 1.289141 | 0.0003623341
|  | 2939.031245 | 1.289109 | -1.140110735e-05 |  | 2969.525987 | 1.289259 | 0.0005114492
|  | 2938.910714 | 1.289066 | 1.3596364e-05 |  | 2969.465721 | 1.289426 | 0.0006075583
|  | 2938.790182 | 1.289024 | 5.867602e-05 |  | 2969.405455 | 1.289641 | 0.000627214
|  | 2938.669651 | 1.288998 | 0.0001224805 |  | 2969.34519 | 1.289828 | 0.0005649554
|  | 2938.54912 | 1.288994 | 0.0001976239 |  | 2969.284924 | 1.289993 | 0.0004508552
|  | 2938.428589 | 1.289018 | 0.0002730114 |  | 2969.224659 | 1.290095 | 0.0002880786
|  | 2938.308058 | 1.289065 | 0.0003364847 |  | 2969.164393 | 1.290137 | 0.0001184345
|  | 2938.187527 | 1.289132 | 0.0003788866 |  | 2969.104128 | 1.290118 | -3.077151e-05
|  | 2938.066996 | 1.289206 | 0.0003949882 |  | 2969.043862 | 1.290079 | -0.000145082
|  | 2937.946464 | 1.289276 | 0.0003852214 |  | 2968.983596 | 1.290023 | -0.0002269187
|  | 2937.825933 | 1.289332197 | 0.0003542245 |  | 2968.923331 | 1.289985 | -0.0002875005
|  | 2937.705402 | 1.28937 | 0.0003101191 |  | 2968.863065 | 1.289944961 | -0.0003428579
|  | 2937.584871 | 1.289384 | 0.0002618204 |  | 2968.8028 | 1.289917 | -0.0004017623
|  | 2937.46434 | 1.289382 | 0.0002207721 |  | 2968.742534 | 1.28987 | -0.000466408
|  | 2937.343809 | 1.289364 | 0.0001873582 |  | 2968.682269 | 1.289816 | -0.0005284408
|  | 2937.223278 | 1.289335 | 0.0001701844 |  | 2968.622003 | 1.289733 | -0.0005783434
|  | 2937.102746 | 1.289304 | 0.0001711824 |  | 2968.561737 | 1.289649037 | -0.0006052621
|  | 2936.982215 | 1.28928 | 0.000189319 |  | 2968.501472 | 1.289553 | -0.0006063838
|  | 2936.861684 | 1.289268 | 0.0002198801 |  | 2968.441206 | 1.289479 | -0.0005836904
|  | 2936.741153 | 1.289274 | 0.0002556333 |  | 2968.380941 | 1.289410679 | -0.0005461207
|  | 2936.620622 | 1.289297 | 0.0002885008 |  | 2968.320675 | 1.289372 | -0.0005011622
|  | 2936.500091 | 1.289335 | 0.0003109725 |  | 2968.26041 | 1.289338 | -0.000456887
|  | 2936.37956 | 1.289382 | 0.0003175057 |  | 2968.200144 | 1.289328 | -0.0004156008
|  | 2936.259029 | 1.289431 | 0.0003062425 |  | 2968.139878 | 1.289315 | -0.0003797823
|  | 2936.138497 | 1.289473 | 0.000278044 |  | 2968.079613 | 1.28932 | -0.0003481576
|  | 2936.017966 | 1.289505 | 0.0002365197 |  | 2968.019347 | 1.28931839 | -0.0003226958
|  | 2935.897435 | 1.289522 | 0.0001863972 |  | 2967.959082 | 1.289332 | -0.0003029833
|  | 2935.776904 | 1.289522 | 0.0001333382 |  | 2967.898816 | 1.289335 | -0.0002912083711
|  | 2935.656373 | 1.289504 | 8.304031e-05 |  | 2967.838551 | 1.289345 | -0.0002844151
|  | 2935.535842 | 1.289471 | 4.17668129e-05 |  | 2967.778285 | 1.289338 | -0.0002792732
|  | 2935.415311 | 1.289425 | 1.478394435e-05 |  | 2967.718019 | 1.289337 | -0.0002686107
|  | 2935.294779 | 1.289374 | 6.56296e-06 |  | 2967.657754 | 1.289325 | -0.0002486113
|  | 2935.174248 | 1.289323 | 1.712968e-05 |  | 2967.597488 | 1.289334 | -0.0002174353
|  | 2935.053717 | 1.289281 | 4.72764e-05 |  | 2967.537223 | 1.2893487 | -0.0001819287
|  | 2934.933186 | 1.289256 | 9.115252e-05 |  | 2967.476957 | 1.289399 | -0.0001529397711
|  | 2934.812655 | 1.289254 | 0.0001399174 |  | 2967.416691 | 1.289456654 | -0.0001463036
|  | 2934.692124 | 1.289272 | 0.0001828781 |  | 2967.356426 | 1.289534 | -0.0001731715
|  | 2934.571593 | 1.289306287 | 0.0002109454 |  | 2967.29616 | 1.289589 | -0.0002389788574
|  | 2934.451061 | 1.289347 | 0.0002186449 |  | 2967.235895 | 1.289624 | -0.0003356107
|  | 2934.33053 | 1.289383 | 0.0002067633 |  | 2967.175629 | 1.289599887 | -0.0004473364
|  | 2934.209999 | 1.289406094 | 0.0001805191 |  | 2967.115364 | 1.289537 | -0.0005480108
|  | 2934.089468 | 1.289412263 | 0.0001490769 |  | 2967.055098 | 1.289419 | -0.0006142485
|  | 2933.968937 | 1.289401 | 0.0001218509 |  | 2966.994832 | 1.289293 | -0.0006277805
|  | 2933.848406 | 1.28938 | 0.0001060573 |  | 2966.934567 | 1.289158391 | -0.0005899413
|  | 2933.727875 | 1.289353351 | 0.0001045741 |  | 2966.874301 | 1.28906 | -0.0005016321
|  | 2933.607344 | 1.289332 | 0.0001169119 |  | 2966.814036 | 1.288997 | -0.0003830021
|  | 2933.486812 | 1.289319 | 0.0001378776 |  | 2966.75377 | 1.288997 | -0.0002575146
|  | 2933.366281 | 1.289319 | 0.0001620024 |  | 2966.693505 | 1.289031 | -0.000149846
|  | 2933.24575 | 1.289329 | 0.0001833058 |  | 2966.633239 | 1.289106 | -7.380015e-05
|  | 2933.125219 | 1.289348 | 0.0001972449 |  | 2966.572973 | 1.289179268 | -3.478216e-05
|  | 2933.004688 | 1.289368 | 0.0002019377 |  | 2966.512708 | 1.289257 | -2.536317e-05
|  | 2932.884157 | 1.289388 | 0.0001978549 |  | 2966.452442 | 1.289307 | -3.427886525e-05
|  | 2932.763626 | 1.289403 | 0.0001864235 |  | 2966.392177 | 1.289353 | -4.748592e-05
|  | 2932.643094 | 1.289409256 | 0.0001715252 |  | 2966.331911 | 1.289379 | -5.760219e-05
|  | 2932.522563 | 1.289407 | 0.0001577936 |  | 2966.271646 | 1.289417 | -6.156977335e-05
|  | 2932.402032 | 1.289398 | 0.0001498175 |  | 2966.21138 | 1.289451 | -6.605419e-05
|  | 2932.281501 | 1.289386 | 0.0001502809 |  | 2966.151114 | 1.28950758 | -7.89308e-05
|  | 2932.16097 | 1.289377 | 0.0001593485 |  | 2966.090849 | 1.289558 | -0.0001097401
|  | 2932.040439 | 1.289375 | 0.0001740677 |  | 2966.030583 | 1.289618589 | -0.0001630654
|  | 2931.919908 | 1.289382 | 0.0001897383 |  | 2965.970318 | 1.289653 | -0.000239657
|  | 2931.799376 | 1.289397 | 0.0002012692 |  | 2965.910052 | 1.289677 | -0.000333206
|  | 2931.678845 | 1.289416 | 0.0002055777 |  | 2965.849787 | 1.289659 | -0.0004367612
|  | 2931.558314 | 1.289433 | 0.0002021598 |  | 2965.789521 | 1.289621 | -0.0005389618
|  | 2931.437783 | 1.289447 | 0.0001939107 |  | 2965.729255 | 1.289538 | -0.0006310105
|  | 2931.317252 | 1.289455 | 0.0001844996 |  | 2965.66899 | 1.289436 | -0.0007012917
|  | 2931.196721 | 1.28946 | 0.0001777444 |  | 2965.608724 | 1.289297 | -0.0007404883
|  | 2931.07619 | 1.289464 | 0.0001744119 |  | 2965.548459 | 1.289154 | -0.0007371112
|  | 2930.955658 | 1.289473 | 0.0001728614 |  | 2965.488193 | 1.288998011 | -0.0006848695
|  | 2930.835127 | 1.289484 | 0.0001694985 |  | 2965.427927 | 1.28887 | -0.0005803004
|  | 2930.714596 | 1.289499 | 0.000160605 |  | 2965.367662 | 1.288768 | -0.0004301822093
|  | 2930.594065 | 1.289511751 | 0.0001459962 |  | 2965.307396 | 1.288733 | -0.0002490194
|  | 2930.473534 | 1.289521 | 0.0001246986 |  | 2965.247131 | 1.288752 | -6.119255e-05
|  | 2930.353003 | 1.289520352 | 0.0001009561 |  | 2965.186865 | 1.288847 | 0.0001076392
|  | 2930.232472 | 1.289513 | 7.94316e-05 |  | 2965.1266 | 1.288981 | 0.0002323909
|  | 2930.111941 | 1.289499 | 6.321004525e-05 |  | 2965.066334 | 1.289158 | 0.0002987614
|  | 2929.991409 | 1.289483 | 5.3177194e-05 |  | 2965.006068 | 1.289323 | 0.0003021086
|  | 2929.870878 | 1.289467 | 4.793706e-05 |  | 2964.945803 | 1.289482 | 0.0002529102
|  | 2929.750347 | 1.289454 | 4.57618741e-05 |  | 2964.885537 | 1.289591 | 0.0001662582
|  | 2929.629816 | 1.289438 | 4.526096e-05 |  | 2964.825272 | 1.289674 | 6.288465e-05
|  | 2929.509285 | 1.289423 | 4.816091e-05 |  | 2964.765006 | 1.289704 | -4.2349e-05
|  | 2929.388754 | 1.289405 | 5.682239e-05 |  | 2964.704741 | 1.289727 | -0.0001285538
|  | 2929.268223 | 1.289391 | 7.369772e-05 |  | 2964.644475 | 1.289728 | -0.000219087
|  | 2929.147691 | 1.289383 | 9.824885e-05 |  | 2964.584209 | 1.289719473 | -0.0003030534
|  | 2929.02716 | 1.289389 | 0.0001262354 |  | 2964.523944 | 1.289687 | -0.0003820389
|  | 2928.906629 | 1.289408 | 0.0001500753321 |  | 2964.463678 | 1.289648 | -0.0004531249
|  | 2928.786098 | 1.289439 | 0.0001617873082 |  | 2964.403413 | 1.289581 | -0.0005113689
|  | 2928.665567 | 1.289471071 | 0.0001561779 |  | 2964.343147 | 1.289509 | -0.0005470145
|  | 2928.545036 | 1.289497 | 0.0001338215362 |  | 2964.282882 | 1.28942 | -0.0005529213
|  | 2928.424505 | 1.289505 | 0.0001012624 |  | 2964.222616 | 1.28935 | -0.0005249
|  | 2928.303973 | 1.289496 | 7.087892e-05 |  | 2964.16235 | 1.289294529 | -0.00046907
|  | 2928.183442 | 1.289471579 | 4.831806e-05 |  | 2964.102085 | 1.289288 | -0.0003980418
|  | 2928.062911 | 1.289437 | 4.337934e-05 |  | 2964.041819 | 1.289312929 | -0.0003341379
|  | 2927.94238 | 1.289404 | 5.784508885e-05 |  | 2963.981554 | 1.289386 | -0.0002983949
|  | 2927.821849 | 1.289382621 | 8.727352e-05 |  | 2963.921288 | 1.289467 | -0.0003097510412
|  | 2927.701318 | 1.289376 | 0.0001239903 |  | 2963.861023 | 1.289552 | -0.0003736282
|  | 2927.580787 | 1.289385 | 0.0001598548002 |  | 2963.800757 | 1.28959148 | -0.0004840071
|  | 2927.460256 | 1.289406 | 0.0001890631666 |  | 2963.740491 | 1.289586 | -0.0006179063
|  | 2927.339724 | 1.289434 | 0.0002097163 |  | 2963.680226 | 1.289505 | -0.0007455281805
|  | 2927.219193 | 1.289463 | 0.0002222732 |  | 2963.61996 | 1.289383 | -0.0008336305
|  | 2927.098662 | 1.289495 | 0.000228764 |  | 2963.559695 | 1.289221 | -0.0008616695
|  | 2926.978131 | 1.289527 | 0.0002290685 |  | 2963.499429 | 1.289077 | -0.000822382
|  | 2926.8576 | 1.28956 | 0.000223081 |  | 2963.439164 | 1.288962 | -0.000731436
|  | 2926.737069 | 1.289592 | 0.0002089034 |  | 2963.378898 | 1.288917 | -0.00061821
|  | 2926.616538 | 1.28962 | 0.0001862452 |  | 2963.318632 | 1.288919 | -0.0005204114
|  | 2926.496006 | 1.289639 | 0.0001570116 |  | 2963.258367 | 1.288969 | -0.0004663047139
|  | 2926.375475 | 1.289648 | 0.0001257065 |  | 2963.198101 | 1.289008 | -0.0004689476
|  | 2926.254944 | 1.289647 | 9.76810084e-05 |  | 2963.137836 | 1.289022 | -0.0005152092
|  | 2926.134413 | 1.289639 | 7.764679e-05 |  | 2963.07757 | 1.288966525 | -0.0005754441
|  | 2926.013882 | 1.289629373 | 6.72077723e-05 |  | 2963.017304 | 1.288862 | -0.0006068582
|  | 2925.893351 | 1.289625 | 6.330583e-05 |  | 2962.957039 | 1.288709 | -0.0005764201407
|  | 2925.77282 | 1.289626 | 6.251754e-05 |  | 2962.896773 | 1.28857 | -0.0004664875
|  | 2925.652288 | 1.289635 | 5.97644354e-05 |  | 2962.836508 | 1.288467 | -0.0002867868
|  | 2925.531757 | 1.289647 | 5.093776e-05 |  | 2962.776242 | 1.288451 | -6.683179e-05
|  | 2925.411226 | 1.289659 | 3.508869e-05 |  | 2962.715977 | 1.288513 | 0.0001501505
|  | 2925.290695 | 1.289666 | 1.385671e-05 |  | 2962.655711 | 1.288659 | 0.000326173
|  | 2925.170164 | 1.289666 | -9.454816e-06 |  | 2962.595445 | 1.288839 | 0.0004350919
|  | 2925.049633 | 1.289659 | -3.167981e-05 |  | 2962.53518 | 1.289037 | 0.0004734462
|  | 2924.929102 | 1.289648 | -5.038342e-05 |  | 2962.474914 | 1.289208 | 0.0004573403
|  | 2924.808571 | 1.289631474 | -6.44233e-05 |  | 2962.414649 | 1.289364 | 0.0003993675
|  | 2924.688039 | 1.289614 | -7.306802e-05 |  | 2962.354383 | 1.289473 | 0.0003176486
|  | 2924.567508 | 1.289594 | -7.575222e-05 |  | 2962.294118 | 1.289565 | 0.0002261372
|  | 2924.446977 | 1.289575 | -7.0961e-05 |  | 2962.233852 | 1.289623 | 0.0001280135
|  | 2924.326446 | 1.289558947 | -5.820637e-05 |  | 2962.173586 | 1.289671 | 2.345862175e-05
|  | 2924.205915 | 1.28955 | -3.774005e-05 |  | 2962.113321 | 1.289681192 | -8.766036e-05
|  | 2924.085384 | 1.289551 | -1.245490035e-05 |  | 2962.053055 | 1.289670649 | -0.000196361132
|  | 2923.964853 | 1.289567 | 1.2469215e-05 |  | 2961.99279 | 1.289614 | -0.0002893926
|  | 2923.844321 | 1.289593481 | 2.968412e-05 |  | 2961.932524 | 1.289543 | -0.0003490096
|  | 2923.72379 | 1.289629 | 3.666471e-05 |  | 2961.872259 | 1.289454 | -0.0003654755
|  | 2923.603259 | 1.289666 | 2.87580527e-05 |  | 2961.811993 | 1.289392 | -0.000338777
|  | 2923.482728 | 1.2897 | 6.98694835e-06 |  | 2961.751727 | 1.289356 | -0.0002851382
|  | 2923.362197 | 1.289723 | -2.446564e-05 |  | 2961.691462 | 1.289378 | -0.0002281276866
|  | 2923.241666 | 1.289734 | -5.835539e-05 |  | 2961.631196 | 1.289428 | -0.0001951813
|  | 2923.121135 | 1.289733763 | -8.8977e-05 |  | 2961.570931 | 1.28951 | -0.0002027392
|  | 2923.000603 | 1.289729 | -0.0001122761 |  | 2961.510665 | 1.289575 | -0.0002555484
|  | 2922.880072 | 1.289723 | -0.0001282967 |  | 2961.4504 | 1.289624 | -0.0003414194
|  | 2922.759541 | 1.289722 | -0.0001399091694 |  | 2961.390134 | 1.289623 | -0.0004419312
|  | 2922.63901 | 1.289726 | -0.0001520371 |  | 2961.329868 | 1.289599 | -0.0005352204804
|  | 2922.518479 | 1.289734 | -0.0001685276 |  | 2961.269603 | 1.289539 | -0.0006098624
|  | 2922.397948 | 1.289741 | -0.0001917337 |  | 2961.209337 | 1.289482 | -0.0006624913249
|  | 2922.277417 | 1.289743778 | -0.000220772 |  | 2961.149072 | 1.289414 | -0.0007013965
|  | 2922.156885 | 1.289738 | -0.0002529867 |  | 2961.088806 | 1.289360487 | -0.0007346605504
|  | 2922.036354 | 1.289724 | -0.0002841032 |  | 2961.02854 | 1.289290361 | -0.0007694968757
|  | 2921.915823 | 1.289701617 | -0.0003098071 |  | 2960.968275 | 1.289217969 | -0.0008025254
|  | 2921.795292 | 1.289674685 | -0.0003266914927 |  | 2960.908009 | 1.289114 | -0.0008249016164
|  | 2921.674761 | 1.289647 | -0.0003333245 |  | 2960.847744 | 1.289004663 | -0.0008218256
|  | 2921.55423 | 1.289624 | -0.0003307383 |  | 2960.787478 | 1.288878 | -0.0007841547
|  | 2921.433699 | 1.289608 | -0.0003213955 |  | 2960.727213 | 1.288774 | -0.0007080322
|  | 2921.313168 | 1.289603 | -0.0003097332 |  | 2960.666947 | 1.288684 | -0.0006022368
|  | 2921.192636 | 1.289609 | -0.0003014041 |  | 2960.606681 | 1.288643 | -0.00047960044
|  | 2921.072105 | 1.289624001 | -0.000301969 |  | 2960.546416 | 1.288626 | -0.0003574051
|  | 2920.951574 | 1.28964 | -0.000315043 |  | 2960.48615 | 1.288649 | -0.0002462788
|  | 2920.831043 | 1.289653 | -0.0003406339057 |  | 2960.425885 | 1.288679 | -0.0001523477
|  | 2920.710512 | 1.289654 | -0.000375068 |  | 2960.365619 | 1.28873 | -7.236083e-05
|  | 2920.589981 | 1.289642 | -0.0004116048 |  | 2960.305354 | 1.288776 | -3.128594915e-06
|  | 2920.46945 | 1.289614937 | -0.0004426191 |  | 2960.245088 | 1.288845 | 5.865756e-05
|  | 2920.348918 | 1.289579 | -0.0004610602 |  | 2960.184822 | 1.288912 | 0.0001074211
|  | 2920.228387 | 1.289542 | -0.0004642278 |  | 2960.124557 | 1.289001811 | 0.0001427911
|  | 2920.107856 | 1.289511 | -0.0004533739 |  | 2960.064291 | 1.28909 | 0.0001508135158
|  | 2919.987325 | 1.289492826 | -0.0004346821 |  | 2960.004026 | 1.289182 | 0.0001280161015
|  | 2919.866794 | 1.289489 | -0.0004155547 |  | 2959.94376 | 1.289239 | 7.858875e-05
|  | 2919.746263 | 1.289497 | -0.0004033276 |  | 2959.883495 | 1.289272 | 2.003548544e-05
|  | 2919.625732 | 1.289512 | -0.0004022817 |  | 2959.823229 | 1.289255 | -2.50191e-05
|  | 2919.5052 | 1.289525577 | -0.0004132641 |  | 2959.762963 | 1.289226716 | -3.244326e-05
|  | 2919.384669 | 1.289534 | -0.0004333221 |  | 2959.702698 | 1.289192 | 7.5309591e-06
|  | 2919.264138 | 1.289534 | -0.0004566135 |  | 2959.642432 | 1.289206 | 8.909807e-05
|  | 2919.143607 | 1.289529 | -0.000482794 |  | 2959.582167 | 1.289272 | 0.0001841184124
|  | 2919.023076 | 1.289515 | -0.0005081084 |  | 2959.521901 | 1.289418 | 0.0002538954
|  | 2918.902545 | 1.289498 | -0.0005310976 |  | 2959.461636 | 1.289605413 | 0.0002567026
|  | 2918.782014 | 1.289474408 | -0.0005524545 |  | 2959.40137 | 1.289817 | 0.0001671339
|  | 2918.661483 | 1.289446793 | -0.0005706603 |  | 2959.341104 | 1.289979 | -1.804684e-05
|  | 2918.540951 | 1.289412 | -0.0005841554 |  | 2959.280839 | 1.290069 | -0.000271832
|  | 2918.42042 | 1.289374 | -0.0005892185 |  | 2959.220573 | 1.290037 | -0.0005482979
|  | 2918.299889 | 1.289332962 | -0.0005829342 |  | 2959.160308 | 1.289906532 | -0.0007901751
|  | 2918.179358 | 1.289296 | -0.0005629633 |  | 2959.100042 | 1.289685 | -0.0009513957
|  | 2918.058827 | 1.28927 | -0.000531521 |  | 2959.039776 | 1.289443 | -0.001005936
|  | 2917.938296 | 1.289260759 | -0.0004940793 |  | 2958.979511 | 1.289213 | -0.0009582457
|  | 2917.817765 | 1.289269 | -0.0004594266 |  | 2958.919245 | 1.289057 | -0.0008353567365
|  | 2917.697233 | 1.289295 | -0.0004366613 |  | 2958.85898 | 1.288976 | -0.0006821566
|  | 2917.576702 | 1.289328 | -0.0004330326 |  | 2958.798714 | 1.288987118 | -0.0005424712
|  | 2917.456171 | 1.289359 | -0.0004507928 |  | 2958.738449 | 1.289043 | -0.0004511048
|  | 2917.33564 | 1.289378 | -0.000486763 |  | 2958.678183 | 1.289131 | -0.0004219581
|  | 2917.215109 | 1.289377 | -0.0005325609 |  | 2958.617917 | 1.289195 | -0.0004516554351
|  | 2917.094578 | 1.289351663 | -0.0005768954 |  | 2958.557652 | 1.289232 | -0.0005199205
|  | 2916.974047 | 1.289309 | -0.0006074274 |  | 2958.497386 | 1.289208 | -0.0006016691
|  | 2916.853515 | 1.289256 | -0.0006205377 |  | 2958.437121 | 1.289148 | -0.0006695357658
|  | 2916.732984 | 1.2892 | -0.0006100492 |  | 2958.376855 | 1.289043 | -0.000704541
|  | 2916.612453 | 1.289155 | -0.0005782656 |  | 2958.31659 | 1.288935 | -0.0006944656918
|  | 2916.491922 | 1.289129 | -0.0005321632 |  | 2958.256324 | 1.288823 | -0.0006392651463
|  | 2916.371391 | 1.289126 | -0.0004822758 |  | 2958.196058 | 1.288748 | -0.0005453086
|  | 2916.25086 | 1.289145394 | -0.0004392865 |  | 2958.135793 | 1.288702 | -0.000428211
|  | 2916.130329 | 1.289181 | -0.0004118175902 |  | 2958.075527 | 1.288711 | -0.0003058729
|  | 2916.009798 | 1.289225 | -0.0004049409764 |  | 2958.015262 | 1.288753185 | -0.0001987619
|  | 2915.889266 | 1.289268 | -0.000419298 |  | 2957.954996 | 1.288834 | -0.0001241891
|  | 2915.768735 | 1.289301 | -0.0004509247 |  | 2957.894731 | 1.288914 | -8.127134e-05
|  | 2915.648204 | 1.289319 | -0.0004934526 |  | 2957.834465 | 1.289008 | -7.380281e-05
|  | 2915.527673 | 1.289323 | -0.0005399986 |  | 2957.774199 | 1.289072 | -9.498737e-05
|  | 2915.407142 | 1.28931249 | -0.0005844977 |  | 2957.713934 | 1.289127 | -0.0001297085382
|  | 2915.286611 | 1.289293 | -0.0006230619 |  | 2957.653668 | 1.289148175 | -0.0001660418583
|  | 2915.16608 | 1.289269 | -0.0006558773 |  | 2957.593403 | 1.289169618 | -0.0001948771
|  | 2915.045548 | 1.28924392 | -0.0006845502 |  | 2957.533137 | 1.289176112 | -0.0002174821
|  | 2914.925017 | 1.289218 | -0.0007126174 |  | 2957.472872 | 1.289198 | -0.0002387611
|  | 2914.804486 | 1.289188 | -0.0007426767 |  | 2957.412606 | 1.289209 | -0.0002680875
|  | 2914.683955 | 1.28915357 | -0.0007732988783 |  | 2957.35234 | 1.289226113 | -0.0003084639
|  | 2914.563424 | 1.289111 | -0.0008071403 |  | 2957.292075 | 1.289215 | -0.0003582164
|  | 2914.442893 | 1.289053 | -0.0008376802 |  | 2957.231809 | 1.289193 | -0.0004050571
|  | 2914.322362 | 1.288983 | -0.0008581865 |  | 2957.171544 | 1.289139 | -0.0004367113
|  | 2914.20183 | 1.288901731 | -0.0008627007981 |  | 2957.111278 | 1.289089 | -0.000441410857
|  | 2914.081299 | 1.288818 | -0.0008466065 |  | 2957.051012 | 1.289035 | -0.0004191325437
|  | 2913.960768 | 1.288739 | -0.0008093086 |  | 2956.990747 | 1.289017 | -0.0003790492
|  | 2913.840237 | 1.288673 | -0.0007539805 |  | 2956.930481 | 1.289017 | -0.0003403588
|  | 2913.719706 | 1.288625 | -0.0006869574 |  | 2956.870216 | 1.289053 | -0.0003206473
|  | 2913.599175 | 1.288598 | -0.0006164517 |  | 2956.80995 | 1.289083114 | -0.0003336485
|  | 2913.478644 | 1.28859 | -0.0005507519 |  | 2956.749685 | 1.28911 | -0.0003770525
|  | 2913.358112 | 1.288595 | -0.0004954485 |  | 2956.689419 | 1.289092 | -0.000438580198
|  | 2913.237581 | 1.288608 | -0.0004532419 |  | 2956.629153 | 1.289046 | -0.0004953632
|  | 2913.11705 | 1.288622 | -0.0004238993 |  | 2956.568888 | 1.288954 | -0.0005268206
|  | 2912.996519 | 1.288632 | -0.0004042375 |  | 2956.508622 | 1.288858 | -0.0005168137
|  | 2912.875988 | 1.288636 | -0.0003898726 |  | 2956.448357 | 1.288755 | -0.0004627302281
|  | 2912.755457 | 1.288632 | -0.0003764877 |  | 2956.388091 | 1.288688405 | -0.0003703283
|  | 2912.634926 | 1.288625 | -0.0003602466 |  | 2956.327826 | 1.288647 | -0.0002560346
|  | 2912.514395 | 1.288615798 | -0.0003395379 |  | 2956.26756 | 1.288659 | -0.0001349556
|  | 2912.393863 | 1.288608 | -0.0003161271 |  | 2956.207294 | 1.288699 | -2.373479e-05
|  | 2912.273332 | 1.288601874 | -0.0002878227 |  | 2956.147029 | 1.288783 | 6.718298e-05
|  | 2912.152801 | 1.288603 | -0.0002587146 |  | 2956.086763 | 1.288877787 | 0.0001277974
|  | 2912.03227 | 1.288609 | -0.0002324908 |  | 2956.026498 | 1.288998545 | 0.000153187
|  | 2911.911739 | 1.28862 | -0.0002113305 |  | 2955.966232 | 1.289107 | 0.000138796
|  | 2911.791208 | 1.28862909 | -0.0001967765 |  | 2955.905967 | 1.289215 | 8.688168e-05
|  | 2911.670677 | 1.288636052 | -0.0001878642 |  | 2955.845701 | 1.289280175 | 2.650503e-06
|  | 2911.550145 | 1.288636 | -0.0001820259 |  | 2955.785435 | 1.289318638 | -9.815711e-05
|  | 2911.429614 | 1.288629 | -0.0001745682 |  | 2955.72517 | 1.289296204 | -0.0001965922
|  | 2911.309083 | 1.288614788 | -0.0001614103 |  | 2955.664904 | 1.289255 | -0.0002651027
|  | 2911.188552 | 1.2886 | -0.0001391555 |  | 2955.604639 | 1.289182975 | -0.000309895
|  | 2911.068021 | 1.288588054 | -0.0001078367 |  | 2955.544373 | 1.289111 | -0.0003121665
|  | 2910.94749 | 1.288585 | -7.034784e-05 |  | 2955.484108 | 1.289047 | -0.0002774259
|  | 2910.826959 | 1.288591 | -3.131572e-05 |  | 2955.423842 | 1.289023 | -0.0002209387
|  | 2910.706427 | 1.288607 | 4.075105e-06 |  | 2955.363576 | 1.289024 | -0.0001636878
|  | 2910.585896 | 1.288628 | 3.239256e-05 |  | 2955.303311 | 1.289063 | -0.0001219967
|  | 2910.465365 | 1.288650534 | 5.299535e-05 |  | 2955.243045 | 1.289102 | -0.000105759
|  | 2910.344834 | 1.28867 | 6.843136e-05 |  | 2955.18278 | 1.289149 | -0.0001126176
|  | 2910.224303 | 1.288685 | 8.17356e-05 |  | 2955.122514 | 1.28917 | -0.0001340253
|  | 2910.103772 | 1.288697 | 9.834431e-05 |  | 2955.062248 | 1.289187 | -0.0001572993
|  | 2909.983241 | 1.288711496 | 0.0001188978 |  | 2955.001983 | 1.289181 | -0.0001746428
|  | 2909.86271 | 1.28873 | 0.0001417391 |  | 2954.941717 | 1.289184 | -0.0001820999
|  | 2909.742178 | 1.288757 | 0.0001627801 |  | 2954.881452 | 1.289179 | -0.0001839756
|  | 2909.621647 | 1.28879 | 0.0001774633 |  | 2954.821186 | 1.289189 | -0.000183833
|  | 2909.501116 | 1.288824 | 0.0001829851 |  | 2954.760921 | 1.289189 | -0.0001855178
|  | 2909.380585 | 1.288854 | 0.0001803592 |  | 2954.700655 | 1.289201 | -0.000186543
|  | 2909.260054 | 1.288878 | 0.0001733961 |  | 2954.640389 | 1.2892 | -0.0001841367
|  | 2909.139523 | 1.288894 | 0.000167788 |  | 2954.580124 | 1.289214 | -0.0001735392
|  | 2909.018992 | 1.288908251 | 0.0001680477 |  | 2954.519858 | 1.28922982 | -0.0001572156
|  | 2908.89846 | 1.288925 | 0.000174562 |  | 2954.459593 | 1.289277 | -0.0001426404
|  | 2908.777929 | 1.288951 | 0.000183637 |  | 2954.399327 | 1.289334 | -0.0001450025
|  | 2908.657398 | 1.288988 | 0.0001879754 |  | 2954.339062 | 1.289414 | -0.0001776621
|  | 2908.536867 | 1.289033 | 0.000179908 |  | 2954.278796 | 1.289478079 | -0.0002498046
|  | 2908.416336 | 1.28908 | 0.0001538948 |  | 2954.21853 | 1.289527 | -0.0003576694
|  | 2908.295805 | 1.289119 | 0.000109636 |  | 2954.158265 | 1.289519 | -0.0004868043
|  | 2908.175274 | 1.289142 | 5.20386e-05 |  | 2954.097999 | 1.28947 | -0.0006121484
|  | 2908.054742 | 1.289143 | -1.072443e-05 |  | 2954.037734 | 1.289363 | -0.0007093912
|  | 2907.934211 | 1.289125 | -6.613151555e-05 |  | 2953.977468 | 1.289241 | -0.0007588893
|  | 2907.81368 | 1.289095 | -0.000115878 |  | 2953.917203 | 1.289105 | -0.0007562673
|  | 2907.693149 | 1.289049665 | -0.0001522182 |  | 2953.856937 | 1.289003 | -0.00070833329
|  | 2907.572618 | 1.289001 | -0.0001740807 |  | 2953.796671 | 1.288926 | -0.0006346003
|  | 2907.452087 | 1.28895 | -0.0001835209461 |  | 2953.736406 | 1.288902 | -0.0005552854
|  | 2907.331556 | 1.2889 | -0.0001812048 |  | 2953.67614 | 1.288898 | -0.0004898368
|  | 2907.211025 | 1.288850658 | -0.0001685755 |  | 2953.615875 | 1.288923 | -0.000446293
|  | 2907.090493 | 1.288805238 | -0.000144698 |  | 2953.555609 | 1.28894 | -0.0004257487
|  | 2906.969962 | 1.288764 | -0.0001093710333 |  | 2953.495344 | 1.288962184 | -0.0004206863
|  | 2906.849431 | 1.288734 | -6.345735575e-05 |  | 2953.435078 | 1.288962 | -0.0004239292
|  | 2906.7289 | 1.288717 | -1.012781e-05 |  | 2953.374812 | 1.288966 | -0.0004261103
|  | 2906.608369 | 1.288717 | 4.490496694e-05 |  | 2953.314547 | 1.288955 | -0.000428314
|  | 2906.487838 | 1.28873 | 9.617908e-05 |  | 2953.254281 | 1.288952 | -0.0004291274
|  | 2906.367307 | 1.288757 | 0.0001386369 |  | 2953.194016 | 1.288933509 | -0.000430326
|  | 2906.246775 | 1.28879 | 0.000169358 |  | 2953.13375 | 1.288921 | -0.0004279658
|  | 2906.126244 | 1.288826 | 0.0001886445 |  | 2953.073484 | 1.28889 | -0.0004178063214
|  | 2906.005713 | 1.288859 | 0.0001981784 |  | 2953.013219 | 1.288870746 | -0.0003921846
|  | 2905.885182 | 1.28889 | 0.0002008255 |  | 2952.952953 | 1.288849435 | -0.0003498047
|  | 2905.764651 | 1.288916928 | 0.0001983034 |  | 2952.892688 | 1.288862262 | -0.000293887
|  | 2905.64412 | 1.288941351 | 0.0001923878 |  | 2952.832422 | 1.288896 | -0.0002395
|  | 2905.523589 | 1.288962 | 0.0001821694 |  | 2952.772157 | 1.288976 | -0.000206047
|  | 2905.403057 | 1.288978 | 0.0001685781 |  | 2952.711891 | 1.289064 | -0.0002149754
|  | 2905.282526 | 1.288987 | 0.0001527595 |  | 2952.651625 | 1.289162 | -0.0002766504
|  | 2905.161995 | 1.28899 | 0.0001374073 |  | 2952.59136 | 1.289215 | -0.0003887903555
|  | 2905.041464 | 1.288986 | 0.0001254458 |  | 2952.531094 | 1.289222 | -0.0005303694
|  | 2904.920933 | 1.288979128 | 0.0001193366 |  | 2952.470829 | 1.289148 | -0.0006702505
|  | 2904.800402 | 1.28897 | 0.0001199235 |  | 2952.410563 | 1.289025 | -0.0007722777
|  | 2904.679871 | 1.288965 | 0.0001261522 |  | 2952.350298 | 1.288853746 | -0.0008110200821
|  | 2904.559339 | 1.288963 | 0.0001355678 |  | 2952.290032 | 1.288695 | -0.0007767327
|  | 2904.438808 | 1.288967 | 0.0001452117 |  | 2952.229766 | 1.288558881 | -0.0006825509
|  | 2904.318277 | 1.288972 | 0.0001533489 |  | 2952.169501 | 1.288492 | -0.0005550973
|  | 2904.197746 | 1.288978 | 0.0001604608 |  | 2952.109235 | 1.288472 | -0.0004287133
|  | 2904.077215 | 1.288983802 | 0.0001675142 |  | 2952.04897 | 1.288511 | -0.0003300804
|  | 2903.956684 | 1.288991 | 0.0001766939 |  | 2951.988704 | 1.288557 | -0.0002746317
|  | 2903.836153 | 1.289 | 0.0001885548 |  | 2951.928439 | 1.288608 | -0.0002574161
|  | 2903.715622 | 1.289016 | 0.0002020286 |  | 2951.868173 | 1.288623 | -0.0002634852138
|  | 2903.59509 | 1.289038 | 0.0002135401 |  | 2951.807907 | 1.288623 | -0.0002714937
|  | 2903.474559 | 1.289068 | 0.0002190367 |  | 2951.747642 | 1.288591 | -0.000266341
|  | 2903.354028 | 1.289103 | 0.0002151478 |  | 2951.687376 | 1.288566 | -0.0002407942
|  | 2903.233497 | 1.289138 | 0.0001989522 |  | 2951.627111 | 1.288536 | -0.0001996265
|  | 2903.112966 | 1.289168 | 0.0001704809 |  | 2951.566845 | 1.288531 | -0.000151127
|  | 2902.992435 | 1.289187625 | 0.0001331283 |  | 2951.50658 | 1.288523 | -0.0001043703
|  | 2902.871904 | 1.289193 | 9.187217e-05 |  | 2951.446314 | 1.288529 | -5.985534e-05
|  | 2902.751372 | 1.289187131 | 5.233073e-05 |  | 2951.386048 | 1.28852 | -1.284876e-05
|  | 2902.630841 | 1.289169 | 1.866095e-05 |  | 2951.325783 | 1.288523516 | 4.704923e-05
|  | 2902.51031 | 1.289145 | -5.938953e-06 |  | 2951.265517 | 1.288524 | 0.0001251271
|  | 2902.389779 | 1.289117 | -2.1553204e-05 |  | 2951.205252 | 1.288565879 | 0.0002196114
|  | 2902.269248 | 1.28909 | -2.864203e-05 |  | 2951.144986 | 1.28863 | 0.0003100370936
|  | 2902.148717 | 1.289064 | -2.932868e-05 |  | 2951.08472 | 1.288744 | 0.0003904475
|  | 2902.028186 | 1.289041048 | -2.484559e-05 |  | 2951.024455 | 1.288886 | 0.0004300951
|  | 2901.907654 | 1.28902 | -1.593207e-05 |  | 2950.964189 | 1.289054 | 0.0004115279
|  | 2901.787123 | 1.289002 | -2.7491583e-06 |  | 2950.903924 | 1.289196 | 0.0003298437
|  | 2901.666592 | 1.288986825 | 1.473021e-05 |  | 2950.843658 | 1.289305 | 0.0001981694
|  | 2901.546061 | 1.288978 | 3.643289e-05 |  | 2950.783393 | 1.289342 | 4.041636329e-05
|  | 2901.42553 | 1.288976 | 6.073747e-05 |  | 2950.723127 | 1.289325 | -0.0001113032
|  | 2901.304999 | 1.288983 | 8.502385e-05 |  | 2950.662861 | 1.289244 | -0.0002307763
|  | 2901.184468 | 1.288998 | 0.0001050401 |  | 2950.602596 | 1.289145 | -0.0003005204
|  | 2901.063937 | 1.289021 | 0.0001169495 |  | 2950.54233 | 1.289032 | -0.0003200720277
|  | 2900.943405 | 1.289046 | 0.0001193585 |  | 2950.482065 | 1.288948 | -0.0002989457
|  | 2900.822874 | 1.289071 | 0.0001102292 |  | 2950.421799 | 1.288881 | -0.0002555116
|  | 2900.702343 | 1.28908709 | 9.120428e-05 |  | 2950.361534 | 1.288854 | -0.0002062405
|  | 2900.581812 | 1.289093 | 6.664678365e-05 |  | 2950.301268 | 1.288834 | -0.0001637958498
|  | 2900.461281 | 1.289085321 | 4.277365e-05 |  | 2950.241002 | 1.288835409 | -0.0001301183
|  | 2900.34075 | 1.289067 | 2.626279e-05 |  | 2950.180737 | 1.288826 | -0.0001023755869
|  | 2900.220219 | 1.289041 | 2.190201e-05 |  | 2950.120471 | 1.288828 | -7.280502e-05
|  | 2900.099687 | 1.289017 | 3.203211e-05 |  | 2950.060206 | 1.288822 | -3.783975e-05
|  | 2899.979156 | 1.288999 | 5.491037047e-05 |  | 2949.99994 | 1.288839 | 3.125031e-06
|  | 2899.858625 | 1.288996 | 8.598385e-05 |  | 2949.939675 | 1.288861 | 4.28054e-05
|  | 2899.738094 | 1.28900707 | 0.0001174745 |  | 2949.879409 | 1.288910699 | 7.243686e-05
|  | 2899.617563 | 1.289035 | 0.0001425861 |  | 2949.819143 | 1.28896 | 8.191746447e-05
|  | 2899.497032 | 1.289072 | 0.0001542074 |  | 2949.758878 | 1.289021 | 6.757889852e-05
|  | 2899.376501 | 1.289114 | 0.0001490361 |  | 2949.698612 | 1.289058 | 3.118467e-05
|  | 2899.255969 | 1.28915 | 0.000127074 |  | 2949.638347 | 1.289084 | -1.727634e-05
|  | 2899.135438 | 1.289178004 | 9.152104e-05 |  | 2949.578081 | 1.289074188 | -6.591119e-05
|  | 2899.014907 | 1.289188033 | 4.815927e-05 |  | 2949.517816 | 1.289056 | -0.0001019564
|  | 2898.894376 | 1.289185 | 6.878011e-06 |  | 2949.45755 | 1.289017 | -0.0001198882
|  | 2898.773845 | 1.289169 | -3.30943e-05 |  | 2949.397284 | 1.28899 | -0.0001182401
|  | 2898.653314 | 1.28914 | -6.409618e-05 |  | 2949.337019 | 1.28896 | -0.000104382
|  | 2898.532783 | 1.289105 | -8.348732e-05 |  | 2949.276753 | 1.288953 | -8.521623e-05
|  | 2898.412252 | 1.28906863 | -9.12235586e-05 |  | 2949.216488 | 1.288942271 | -6.78148053e-05
|  | 2898.29172 | 1.289033 | -8.866541e-05 |  | 2949.156222 | 1.288945 | -5.23773882e-05
|  | 2898.171189 | 1.289002 | -7.7772131e-05 |  | 2949.095956 | 1.288934 | -3.559327e-05
|  | 2898.050658 | 1.288974 | -6.02792e-05 |  | 2949.035691 | 1.288936 | -9.829271e-06
|  | 2897.930127 | 1.288953 | -3.72173e-05 |  | 2948.975425 | 1.288933 | 2.759181e-05
|  | 2897.809596 | 1.288938 | -9.23247485e-06 |  | 2948.91516 | 1.288963 | 7.460768e-05
|  | 2897.689065 | 1.288931 | 2.250165e-05 |  | 2948.854894 | 1.289006 | 0.0001154325
|  | 2897.568534 | 1.288933288 | 5.610473e-05 |  | 2948.794629 | 1.289085 | 0.00014205
|  | 2897.448002 | 1.288948 | 8.772347e-05 |  | 2948.734363 | 1.289172533 | 0.0001346305
|  | 2897.327471 | 1.288972 | 0.0001131229 |  | 2948.674097 | 1.28927 | 8.372155e-05
|  | 2897.20694 | 1.289006 | 0.0001278106 |  | 2948.613832 | 1.289333 | -9.126563e-06
|  | 2897.086409 | 1.289043 | 0.0001284935 |  | 2948.553566 | 1.289361949 | -0.0001271316
|  | 2896.965878 | 1.289077682 | 0.0001143419 |  | 2948.493301 | 1.289327 | -0.0002462523
|  | 2896.845347 | 1.289103677 | 8.747342e-05 |  | 2948.433035 | 1.289256 | -0.000338592
|  | 2896.724816 | 1.289116073 | 5.267553e-05 |  | 2948.37277 | 1.289147 | -0.0003865254
|  | 2896.604284 | 1.289115 | 1.824329578e-05 |  | 2948.312504 | 1.289047774 | -0.0003834021
|  | 2896.483753 | 1.289103 | -1.56392e-05 |  | 2948.252238 | 1.28896 | -0.0003394941
|  | 2896.363222 | 1.289077 | -4.160529e-05 |  | 2948.191973 | 1.288922 | -0.0002731675
|  | 2896.242691 | 1.289045 | -5.629433e-05 |  | 2948.131707 | 1.288911 | -0.0002081442
|  | 2896.12216 | 1.28900838 | -5.838414e-05 |  | 2948.071442 | 1.288939 | -0.0001598439
|  | 2896.001629 | 1.288975 | -4.759177e-05 |  | 2948.011176 | 1.288968 | -0.0001366628
|  | 2895.881098 | 1.288948 | -2.590582e-05 |  | 2947.950911 | 1.289009 | -0.0001351638
|  | 2895.760566 | 1.288930818 | 4.179082e-06 |  | 2947.890645 | 1.289028911 | -0.0001489516308
|  | 2895.640035 | 1.288926276 | 3.813766e-05 |  | 2947.830379 | 1.289051 | -0.000168678
|  | 2895.519504 | 1.288937 | 6.98128181e-05 |  | 2947.770114 | 1.289055 | -0.0001917856
|  | 2895.398973 | 1.288958 | 9.32523e-05 |  | 2947.709848 | 1.289068 | -0.0002183285
|  | 2895.278442 | 1.288986822 | 0.0001035088 |  | 2947.649583 | 1.289064 | -0.0002525698
|  | 2895.157911 | 1.289015 | 9.871741e-05 |  | 2947.589317 | 1.289062 | -0.0002952625
|  | 2895.03738 | 1.289035 | 8.076665e-05 |  | 2947.529052 | 1.289032 | -0.0003445685
|  | 2894.916849 | 1.289041 | 5.619366e-05 |  | 2947.468786 | 1.288991 | -0.0003914093
|  | 2894.796317 | 1.289033 | 3.332226e-05 |  | 2947.40852 | 1.288916 | -0.0004259836
|  | 2894.675786 | 1.289013 | 1.967246e-05 |  | 2947.348255 | 1.288837 | -0.0004373441
|  | 2894.555255 | 1.28899 | 2.000648e-05 |  | 2947.287989 | 1.288739 | -0.0004203224
|  | 2894.434724 | 1.288971 | 3.313667e-05 |  | 2947.227724 | 1.288659 | -0.0003734461
|  | 2894.314193 | 1.288964 | 5.267961e-05 |  | 2947.167458 | 1.288581 | -0.0003019178
|  | 2894.193662 | 1.288966 | 7.350356e-05 |  | 2947.107192 | 1.288537 | -0.0002108252
|  | 2894.073131 | 1.288981 | 8.779418e-05 |  | 2947.046927 | 1.288506 | -0.000107622
|  | 2893.952599 | 1.288998568 | 9.044872132e-05 |  | 2946.986661 | 1.288515039 | 1.59048457e-06
|  | 2893.832068 | 1.289014 | 8.206190289e-05 |  | 2946.926396 | 1.288543 | 0.0001084201
|  | 2893.711537 | 1.289019 | 6.683659e-05 |  | 2946.86613 | 1.288613 | 0.0002040978
|  | 2893.591006 | 1.289014 | 5.130819253e-05 |  | 2946.805865 | 1.2887 | 0.0002761575
|  | 2893.470475 | 1.289 | 4.092329349e-05 |  | 2946.745599 | 1.288817 | 0.0003147313
|  | 2893.349944 | 1.288982 | 3.916209e-05 |  | 2946.685333 | 1.288926092 | 0.0003119198
|  | 2893.229413 | 1.288963675 | 4.618166e-05 |  | 2946.625068 | 1.28903 | 0.0002709325
|  | 2893.108881 | 1.288949 | 6.066908e-05 |  | 2946.564802 | 1.289096382 | 0.0002073643
|  | 2892.98835 | 1.288939 | 8.030998e-05 |  | 2946.504537 | 1.289144 | 0.0001263531
|  | 2892.867819 | 1.288936 | 0.0001040219 |  | 2946.444271 | 1.289141 | 4.899715e-05
|  | 2892.747288 | 1.288939 | 0.0001306533 |  | 2946.384006 | 1.289126 | -9.300126065e-06
|  | 2892.626757 | 1.288953 | 0.0001580841 |  | 2946.32374 | 1.289087614 | -4.49315421e-05
|  | 2892.506226 | 1.288978 | 0.0001824901 |  | 2946.263474 | 1.289065 | -6.104957e-05
|  | 2892.385695 | 1.289014 | 0.0001981886 |  | 2946.203209 | 1.289039 | -6.967237e-05
|  | 2892.265164 | 1.289058 | 0.0001987914 |  | 2946.142943 | 1.289029 | -7.862535e-05
|  | 2892.144632 | 1.289101425 | 0.0001798271 |  | 2946.082678 | 1.289003 | -9.13314845e-05
|  | 2892.024101 | 1.28913531 | 0.000145221 |  | 2946.022412 | 1.288977 | -9.973537e-05
|  | 2891.90357 | 1.289154 | 9.530066e-05 |  | 2945.962147 | 1.288927 | -9.329565315e-05
|  | 2891.783039 | 1.289147 | 4.213896e-05 |  | 2945.901881 | 1.288888258 | -5.998919e-05
|  | 2891.662508 | 1.289119 | -1.720509e-06 |  | 2945.841615 | 1.288852895 | 1.338846e-06
|  | 2891.541977 | 1.28907463 | -2.661701988e-05 |  | 2945.78135 | 1.288863 | 8.17072e-05
|  | 2891.421446 | 1.289029225 | -2.863456876e-05 |  | 2945.721084 | 1.288902 | 0.0001602942
|  | 2891.300914 | 1.288992 | -1.129176e-05 |  | 2945.660819 | 1.288991 | 0.0002157084
|  | 2891.180383 | 1.288971 | 1.649949e-05 |  | 2945.600553 | 1.28909 | 0.0002300994
|  | 2891.059852 | 1.288966 | 4.441225e-05 |  | 2945.540288 | 1.289199 | 0.0002004627
|  | 2890.939321 | 1.288975 | 6.457857873e-05 |  | 2945.480022 | 1.289274 | 0.000134373
|  | 2890.81879 | 1.288986 | 7.403721845e-05 |  | 2945.419756 | 1.28933 | 5.032091139e-05
|  | 2890.698259 | 1.288997 | 7.476025e-05 |  | 2945.359491 | 1.289345 | -3.661161e-05
|  | 2890.577728 | 1.289 | 7.173972e-05 |  | 2945.299225 | 1.289353 | -0.0001162551
|  | 2890.457196 | 1.289001569 | 6.92748e-05 |  | 2945.23896 | 1.28934 | -0.0001912186
|  | 2890.336665 | 1.289000483 | 6.8413181e-05 |  | 2945.178694 | 1.289332 | -0.000268149
|  | 2890.216134 | 1.289002 | 6.79839293e-05 |  | 2945.118428 | 1.289298 | -0.0003547264
|  | 2890.095603 | 1.289004 | 6.45472e-05 |  | 2945.058163 | 1.289249252 | -0.0004480585
|  | 2889.975072 | 1.289004 | 5.621635e-05 |  | 2944.997897 | 1.28915 | -0.0005357943
|  | 2889.854541 | 1.288997 | 4.454504e-05 |  | 2944.937632 | 1.289023 | -0.0005943988
|  | 2889.73401 | 1.288981 | 3.480325e-05 |  | 2944.877366 | 1.288859 | -0.0006032536
|  | 2889.613479 | 1.288956 | 3.158751e-05 |  | 2944.817101 | 1.288706 | -0.0005484369991
|  | 2889.492947 | 1.288928 | 4.145326e-05 |  | 2944.756835 | 1.288572 | -0.0004357125
|  | 2889.372416 | 1.288902305 | 6.556254168e-05 |  | 2944.696569 | 1.288506 | -0.0002839485
|  | 2889.251885 | 1.288888 | 0.0001010771 |  | 2944.636304 | 1.288495 | -0.0001252259
|  | 2889.131354 | 1.288889 | 0.0001405696 |  | 2944.576038 | 1.288555 | 1.140272e-05
|  | 2889.010823 | 1.288905 | 0.0001765803 |  | 2944.515773 | 1.288642055 | 0.0001024295
|  | 2888.890292 | 1.288931 | 0.0002032453 |  | 2944.455507 | 1.288754 | 0.0001421451
|  | 2888.769761 | 1.288960926 | 0.0002189417 |  | 2944.395242 | 1.288842 | 0.000135039
|  | 2888.649229 | 1.28899 | 0.0002255723 |  | 2944.334976 | 1.288918 | 9.966464e-05
|  | 2888.528698 | 1.289016614 | 0.0002267021 |  | 2944.27471 | 1.288955 | 4.54415e-05
|  | 2888.408167 | 1.289041 | 0.0002251371 |  | 2944.214445 | 1.288974 | -1.35455e-05
|  | 2888.287636 | 1.289067 | 0.0002207694 |  | 2944.154179 | 1.288955 | -6.947181e-05
|  | 2888.167105 | 1.289094237 | 0.0002112747 |  | 2944.093914 | 1.288925 | -0.000115177
|  | 2888.046574 | 1.289122 | 0.0001935545 |  | 2944.033648 | 1.288862 | -0.000145369
|  | 2887.926043 | 1.289145 | 0.0001660114 |  | 2943.973383 | 1.288794 | -0.0001508164
|  | 2887.805511 | 1.289159 | 0.0001303944 |  | 2943.913117 | 1.288708 | -0.0001246385
|  | 2887.68498 | 1.289158 | 9.143909e-05 |  | 2943.852851 | 1.288639 | -6.153714e-05
|  | 2887.564449 | 1.289144 | 5.662588e-05 |  | 2943.792586 | 1.288581 | 3.429418e-05
|  | 2887.443918 | 1.289121 | 3.210882e-05 |  | 2943.73232 | 1.28857 | 0.0001535258
|  | 2887.323387 | 1.289095 | 1.739217375e-05 |  | 2943.672055 | 1.288591 | 0.0002785518
|  | 2887.202856 | 1.289068 | 1.30314661e-05 |  | 2943.611789 | 1.288665 | 0.0003932651
|  | 2887.082325 | 1.289048 | 1.558436e-05 |  | 2943.551524 | 1.28876 | 0.0004832942
|  | 2886.961793 | 1.289032 | 2.048402074e-05 |  | 2943.491258 | 1.288889 | 0.0005432084916
|  | 2886.841262 | 1.28902 | 2.486899e-05 |  | 2943.430992 | 1.289019 | 0.0005707656063
|  | 2886.720731 | 1.289006 | 2.88309e-05 |  | 2943.370727 | 1.289167 | 0.0005671044
|  | 2886.6002 | 1.288992 | 3.478879e-05 |  | 2943.310461 | 1.289308 | 0.0005286324
|  | 2886.479669 | 1.288977 | 4.548988e-05 |  | 2943.250196 | 1.289456 | 0.0004509664
|  | 2886.359138 | 1.288965 | 6.26361e-05 |  | 2943.18993 | 1.289578 | 0.0003274552
|  | 2886.238607 | 1.288959 | 8.456045e-05 |  | 2943.129664 | 1.289677 | 0.0001590333
|  | 2886.118076 | 1.288963372 | 0.0001078033 |  | 2943.069399 | 1.289709 | -4.435493e-05
|  | 2885.997544 | 1.288976 | 0.0001263827 |  | 2943.009133 | 1.28968 | -0.0002581867
|  | 2885.877013 | 1.288995 | 0.0001368682 |  | 2942.948868 | 1.289564 | -0.0004506953
|  | 2885.756482 | 1.289013 | 0.0001375828 |  | 2942.888602 | 1.289398 | -0.0005892877
|  | 2885.635951 | 1.289028 | 0.0001310338 |  | 2942.828337 | 1.289189 | -0.0006534072
|  | 2885.51542 | 1.289035 | 0.0001213096 |  | 2942.768071 | 1.288997 | -0.0006379548
|  | 2885.394889 | 1.289036 | 0.0001133278 |  | 2942.707805 | 1.288832 | -0.0005599315
|  | 2885.274358 | 1.289034 | 0.0001098004 |  | 2942.64754 | 1.288736 | -0.0004470274
|  | 2885.153826 | 1.289033 | 0.000110718 |  | 2942.587274 | 1.288688 | -0.000333188
|  | 2885.033295 | 1.289036 | 0.0001139127 |  | 2942.527009 | 1.288694 | -0.0002428262
|  | 2884.912764 | 1.289044 | 0.0001158265 |  | 2942.466743 | 1.288708 | -0.0001892497
|  | 2884.792233 | 1.289056 | 0.0001118442 |  | 2942.406478 | 1.28873 | -0.0001689321
|  | 2884.671702 | 1.289068 | 0.0001006294 |  | 2942.346212 | 1.28872 | -0.0001697170008
|  | 2884.551171 | 1.289074 | 8.188496e-05 |  | 2942.285946 | 1.288694 | -0.0001730606022
|  | 2884.43064 | 1.289072 | 5.91915e-05 |  | 2942.225681 | 1.288634 | -0.0001635424
|  | 2884.310108 | 1.289059 | 3.68035e-05 |  | 2942.165415 | 1.288571 | -0.0001282519
|  | 2884.189577 | 1.289037 | 1.987949e-05 |  | 2942.10515 | 1.288501 | -6.27981613e-05
|  | 2884.069046 | 1.289008 | 1.177103945e-05 |  | 2942.044884 | 1.288447 | 2.410488458e-05
|  | 2883.948515 | 1.288978 | 1.478613e-05 |  | 2941.984619 | 1.288399 | 0.0001490436
|  | 2883.827984 | 1.288948421 | 2.847799e-05 |  | 2941.924353 | 1.288405682 | 0.0002973187005
|  | 2883.707453 | 1.288926 | 5.117686e-05 |  | 2941.864087 | 1.288448 | 0.000451421
|  | 2883.586922 | 1.288911196 | 7.944089e-05 |  | 2941.803822 | 1.288557 | 0.0005924143
|  | 2883.466391 | 1.288906174 | 0.0001100861 |  | 2941.743556 | 1.288699 | 0.0006958646
|  | 2883.345859 | 1.288909 | 0.0001397694 |  | 2941.683291 | 1.288883 | 0.0007441148
|  | 2883.225328 | 1.288919 | 0.0001665409 |  | 2941.623025 | 1.289055 | 0.0007274687
|  | 2883.104797 | 1.288934 | 0.0001894454 |  | 2941.56276 | 1.289215 | 0.0006537386
|  | 2882.984266 | 1.288952 | 0.0002072925 |  | 2941.502494 | 1.289314 | 0.0005410419
|  | 2882.863735 | 1.288971 | 0.0002232949 |  | 2941.442228 | 1.289372 | 0.0004179797553
|  | 2882.743204 | 1.288994442 | 0.0002364668 |  | 2941.381963 | 1.28937 | 0.0003078871
|  | 2882.622673 | 1.289021 | 0.0002459892 |  | 2941.321697 | 1.289352935 | 0.0002275868
|  | 2882.502141 | 1.289051822 | 0.0002500895 |  | 2941.261432 | 1.289316 | 0.0001765669
|  | 2882.38161 | 1.289085 | 0.0002461099 |  | 2941.201166 | 1.2893 | 0.000145402
|  | 2882.261079 | 1.289119 | 0.0002319136 |  | 2941.1409 | 1.289281 | 0.0001177138
|  | 2882.140548 | 1.289148 | 0.0002065102 |  | 2941.080635 | 1.289277 | 8.445750535e-05
|  | 2882.020017 | 1.289169 | 0.0001710011 |  | 2941.020369 | 1.28925 | 4.374841e-05
|  | 2881.899486 | 1.289175 | 0.0001298352 |  | 2940.960104 | 1.289217 | 6.482955e-06
|  | 2881.778955 | 1.289166295 | 8.918518e-05 |  | 2940.899838 | 1.289151683 | -1.412161e-05
|  | 2881.658423 | 1.289142 | 5.594721e-05 |  | 2940.839573 | 1.289090842 | -4.762224735e-06
|  | 2881.537892 | 1.289108 | 3.624422444e-05 |  | 2940.779307 | 1.289026 | 3.596834e-05
|  | 2881.417361 | 1.289069 | 3.34952276e-05 |  | 2940.719041 | 1.288998 | 0.0001020203
|  | 2881.29683 | 1.289035 | 4.771559147e-05 |  | 2940.658776 | 1.28899 | 0.0001771041
|  | 2881.176299 | 1.289012 | 7.489844e-05 |  | 2940.59851 | 1.289024 | 0.0002472247
|  | 2881.055768 | 1.289006 | 0.0001088705 |  | 2940.538245 | 1.28907 | 0.0003001142
|  | 2880.935237 | 1.289015 | 0.0001419156 |  | 2940.477979 | 1.289139 | 0.0003335266
|  | 2880.814706 | 1.289039337 | 0.0001668807 |  | 2940.417714 | 1.2892 | 0.000347568
|  | 2880.694174 | 1.289071 | 0.000178552 |  | 2940.357448 | 1.289274 | 0.0003466577
|  | 2880.573643 | 1.289106 | 0.0001768942 |  | 2940.297182 | 1.289335 | 0.0003309667
|  | 2880.453112 | 1.289136959 | 0.0001608056 |  | 2940.236917 | 1.289406 | 0.0003005227
|  | 2880.332581 | 1.28916 | 0.0001344928 |  | 2940.176651 | 1.289456 | 0.0002531438
|  | 2880.21205 | 1.289171 | 0.0001027381 |  | 2940.116386 | 1.289503 | 0.0001929297
|  | 2880.091519 | 1.289171 | 7.063828e-05 |  | 2940.05612 | 1.289518 | 0.0001267874
|  | 2879.970988 | 1.289159764 | 4.251399874e-05 |  | 2939.995855 | 1.289525 | 6.683279e-05
|  | 2879.850456 | 1.289143 | 2.166107e-05 |  | 2939.935589 | 1.289508389 | 2.183356018e-05
|  | 2879.729925 | 1.289123658 | 8.099531e-06 |  | 2939.875323 | 1.289506 | -4.936426e-06
|  | 2879.609394 | 1.289105 | 1.1538089e-06 |  | 2939.815058 | 1.289504 | -2.231121e-05
|  | 2879.488863 | 1.289088 | -1.148281e-06 |  | 2939.754792 | 1.289535 | -4.213905e-05
|  | 2879.368332 | 1.289074 | -8.2722925e-07 |  | 2939.694527 | 1.289569 | -8.695135953e-05
|  | 2879.247801 | 1.289062 | 4.557498e-08 |  | 2939.634261 | 1.289608 | -0.0001622502
|  | 2879.12727 | 1.289051 | 1.390941e-06 |  | 2939.573996 | 1.289611 | -0.0002650094
|  | 2879.006738 | 1.289038131 | 3.422064e-06 |  | 2939.51373 | 1.289585 | -0.0003773027
|  | 2878.886207 | 1.289026 | 8.160104e-06 |  | 2939.453464 | 1.289505 | -0.0004766926
|  | 2878.765676 | 1.289012392 | 1.634747e-05 |  | 2939.393199 | 1.289407 | -0.0005413561
|  | 2878.645145 | 1.289001412 | 2.968255e-05 |  | 2939.332933 | 1.289291631 | -0.0005642467324
|  | 2878.524614 | 1.288995 | 4.769431e-05 |  | 2939.272668 | 1.289204 | -0.0005518831
|  | 2878.404083 | 1.288996 | 6.714104e-05 |  | 2939.212402 | 1.289134 | -0.0005247698
|  | 2878.283552 | 1.289003 | 8.832306e-05 |  | 2939.152136 | 1.2891 | -0.0005031007
|  | 2878.16302 | 1.289022 | 0.0001057326 |  | 2939.091871 | 1.289063 | -0.0005000614
|  | 2878.042489 | 1.289048 | 0.0001151276 |  | 2939.031605 | 1.289028 | -0.000512634
|  | 2877.921958 | 1.289078 | 0.0001130215 |  | 2938.97134 | 1.288958 | -0.0005271937109
|  | 2877.801427 | 1.289107134 | 9.774979e-05 |  | 2938.911074 | 1.288879 | -0.0005233099478
|  | 2877.680896 | 1.28913 | 7.05776e-05 |  | 2938.850809 | 1.288781 | -0.0004884858
|  | 2877.560365 | 1.289142 | 3.47016e-05 |  | 2938.790543 | 1.288709454 | -0.0004218186
|  | 2877.439834 | 1.28914 | -4.74793291e-06 |  | 2938.730277 | 1.288655 | -0.0003374673
|  | 2877.319303 | 1.289123 | -4.21012e-05 |  | 2938.670012 | 1.288643 | -0.0002542334
|  | 2877.198771 | 1.289096 | -7.239622e-05 |  | 2938.609746 | 1.288639 | -0.0001887417
|  | 2877.07824 | 1.289059 | -9.220184e-05 |  | 2938.549481 | 1.288649899 | -0.0001432774
|  | 2876.957709 | 1.28902 | -9.973773e-05 |  | 2938.489215 | 1.288636 | -0.0001094503
|  | 2876.837178 | 1.28898 | -9.517468565e-05 |  | 2938.42895 | 1.288618 | -6.817873e-05
|  | 2876.716647 | 1.288945 | -7.989084e-05 |  | 2938.368684 | 1.288582 | -5.982268975e-06
|  | 2876.596116 | 1.288915 | -5.639119e-05 |  | 2938.308418 | 1.288571821 | 8.283732e-05
|  | 2876.475585 | 1.288896 | -2.626470178e-05 |  | 2938.248153 | 1.288581 | 0.0001859620748
|  | 2876.355053 | 1.288886 | 6.65563459e-06 |  | 2938.187887 | 1.288639 | 0.0002849208
|  | 2876.234522 | 1.288887 | 3.908877e-05 |  | 2938.127622 | 1.288715 | 0.0003583683
|  | 2876.113991 | 1.288896 | 6.574348e-05 |  | 2938.067356 | 1.288813389 | 0.000397141
|  | 2875.99346 | 1.288912 | 8.716982e-05 |  | 2938.007091 | 1.28889199 | 0.0004034939
|  | 2875.872929 | 1.288932 | 9.949544e-05 |  | 2937.946825 | 1.288961 | 0.0003937309
|  | 2875.752398 | 1.28895 | 0.0001029681 |  | 2937.886559 | 1.288998 | 0.0003846358
|  | 2875.631867 | 1.288963 | 0.0001003844533 |  | 2937.826294 | 1.28904 | 0.0003888959
|  | 2875.511335 | 1.28897 | 9.634423e-05 |  | 2937.766028 | 1.28908 | 0.0004034354
|  | 2875.390804 | 1.28897 | 9.592031e-05 |  | 2937.705763 | 1.28915 | 0.0004161145
|  | 2875.270273 | 1.28897 | 0.0001024818 |  | 2937.645497 | 1.289227504 | 0.0004080834
|  | 2875.149742 | 1.288974498 | 0.0001155282 |  | 2937.585232 | 1.289315 | 0.0003684103
|  | 2875.029211 | 1.28899 | 0.00013048 |  | 2937.524966 | 1.289379064 | 0.0003053258
|  | 2874.90868 | 1.289017 | 0.0001403751 |  | 2937.4647 | 1.289430618 | 0.0002129005
|  | 2874.788149 | 1.289054 | 0.000137255 |  | 2937.404435 | 1.289425 | 0.0001156079686
|  | 2874.667618 | 1.289092 | 0.0001157061 |  | 2937.344169 | 1.289397555 | 3.685289e-05
|  | 2874.547086 | 1.289123 | 7.53510309e-05 |  | 2937.283904 | 1.289337 | -1.061011e-05
|  | 2874.426555 | 1.289135 | 2.072404e-05 |  | 2937.223638 | 1.28929 | -2.390092e-05
|  | 2874.306024 | 1.289125 | -3.895832e-05 |  | 2937.163372 | 1.289247 | -1.343996e-05
|  | 2874.185493 | 1.289091 | -9.346469e-05 |  | 2937.103107 | 1.289241 | 6.2430052e-06
|  | 2874.064962 | 1.289038633 | -0.0001329201 |  | 2937.042841 | 1.289244 | 1.913728e-05
|  | 2873.944431 | 1.288975 | -0.00015168 |  | 2936.982576 | 1.289272 | 1.62675126e-05
|  | 2873.8239 | 1.28891 | -0.000149097 |  | 2936.92231 | 1.289287 | -6.00857365e-06
|  | 2873.703368 | 1.288848064 | -0.0001262426 |  | 2936.862045 | 1.289306 | -4.480538545e-05
|  | 2873.582837 | 1.288799 | -8.690150845e-05 |  | 2936.801779 | 1.289296 | -9.549281e-05
|  | 2873.462306 | 1.288763 | -3.681915865e-05 |  | 2936.741513 | 1.289277049 | -0.0001494207
|  | 2873.341775 | 1.288745 | 1.885252e-05 |  | 2936.681248 | 1.289221 | -0.0001994002
|  | 2873.221244 | 1.288741 | 7.517869865e-05 |  | 2936.620982 | 1.289153382 | -0.0002329295
|  | 2873.100713 | 1.288753145 | 0.0001279033 |  | 2936.560717 | 1.289054 | -0.0002395478
|  | 2872.980182 | 1.288776 | 0.0001734912 |  | 2936.500451 | 1.28896 | -0.0002072966
|  | 2872.85965 | 1.28881 | 0.0002091327 |  | 2936.440186 | 1.288865 | -0.0001328845
|  | 2872.739119 | 1.288849 | 0.0002328314 |  | 2936.37992 | 1.288813 | -2.075248e-05
|  | 2872.618588 | 1.28889 | 0.0002443617 |  | 2936.319654 | 1.288797 | 0.000110432
|  | 2872.498057 | 1.288928 | 0.0002449519 |  | 2936.259389 | 1.288846 | 0.0002373730709
|  | 2872.377526 | 1.288963 | 0.0002366218 |  | 2936.199123 | 1.288927 | 0.0003344584
|  | 2872.256995 | 1.288992 | 0.0002216806 |  | 2936.138858 | 1.289043 | 0.0003869139
|  | 2872.136464 | 1.289015 | 0.0002018404 |  | 2936.078592 | 1.289142876 | 0.0003928053
|  | 2872.015933 | 1.289031 | 0.0001777605 |  | 2936.018327 | 1.289229757 | 0.000367844
|  | 2871.895401 | 1.289042 | 0.0001504821 |  | 2935.958061 | 1.289272 | 0.0003340139
|  | 2871.77487 | 1.289041324 | 0.0001209698 |  | 2935.897795 | 1.289301452 | 0.0003150622
|  | 2871.654339 | 1.289032 | 9.476799e-05 |  | 2935.83753 | 1.289315 | 0.0003218277
|  | 2871.533808 | 1.289013 | 7.164707e-05 |  | 2935.777264 | 1.289359 | 0.0003517665
|  | 2871.413277 | 1.288985 | 5.9120808e-05 |  | 2935.716999 | 1.289427952 | 0.0003854281
|  | 2871.292746 | 1.288953412 | 6.08817e-05 |  | 2935.656733 | 1.289546832 | 0.0003980256
|  | 2871.172215 | 1.288926 | 7.817643e-05 |  | 2935.596468 | 1.289679 | 0.0003644672
|  | 2871.051683 | 1.28891 | 0.0001074471 |  | 2935.536202 | 1.289821 | 0.0002734614
|  | 2870.931152 | 1.288912 | 0.0001414176 |  | 2935.475936 | 1.289923 | 0.0001266869
|  | 2870.810621 | 1.288929 | 0.000170899 |  | 2935.415671 | 1.289980467 | -5.649555259e-05
|  | 2870.69009 | 1.28896 | 0.0001882206 |  | 2935.355405 | 1.289963 | -0.0002510508
|  | 2870.569559 | 1.288995 | 0.0001882469 |  | 2935.29514 | 1.289888 | -0.000426455
|  | 2870.449028 | 1.289026 | 0.0001723816 |  | 2935.234874 | 1.289763 | -0.0005523544
|  | 2870.328497 | 1.289045145 | 0.0001447879 |  | 2935.174608 | 1.28963 | -0.0006390369
|  | 2870.207965 | 1.289051 | 0.0001129973 |  | 2935.114343 | 1.289471 | -0.0006714044
|  | 2870.087434 | 1.289042 | 8.361587809e-05 |  | 2935.054077 | 1.289345 | -0.000654464
|  | 2869.966903 | 1.289026 | 6.177270728e-05 |  | 2934.993812 | 1.289236933 | -0.0006050135
|  | 2869.846372 | 1.289003333 | 4.870855323e-05 |  | 2934.933546 | 1.289182754 | -0.0005417223
|  | 2869.725841 | 1.28898123 | 4.373702e-05 |  | 2934.873281 | 1.289151 | -0.0004857045
|  | 2869.60531 | 1.288959348 | 4.508473e-05 |  | 2934.813015 | 1.289159 | -0.0004510156
|  | 2869.484779 | 1.288941 | 5.167714e-05 |  | 2934.752749 | 1.289160853 | -0.0004467771
|  | 2869.364247 | 1.288923 | 6.200882e-05 |  | 2934.692484 | 1.289165827 | -0.0004698662
|  | 2869.243716 | 1.288909 | 7.791403e-05 |  | 2934.632218 | 1.289132 | -0.0005111199
|  | 2869.123185 | 1.288899 | 9.858594e-05 |  | 2934.571953 | 1.289078 | -0.0005521352
|  | 2869.002654 | 1.288898 | 0.0001229639 |  | 2934.511687 | 1.288978953 | -0.0005752375
|  | 2868.882123 | 1.288906 | 0.0001469837 |  | 2934.451422 | 1.288872 | -0.0005631848
|  | 2868.761592 | 1.288925 | 0.0001662959 |  | 2934.391156 | 1.288749 | -0.0005085441
|  | 2868.641061 | 1.28895 | 0.0001760632 |  | 2934.33089 | 1.288654 | -0.0004092511
|  | 2868.52053 | 1.288979 | 0.0001730528 |  | 2934.270625 | 1.288581 | -0.0002754566
|  | 2868.399998 | 1.289004 | 0.000156603 |  | 2934.210359 | 1.288566 | -0.0001203407
|  | 2868.279467 | 1.289019 | 0.0001297975 |  | 2934.150094 | 1.288592 | 3.548228e-05
|  | 2868.158936 | 1.289021 | 9.743901e-05 |  | 2934.089828 | 1.288681 | 0.0001726743
|  | 2868.038405 | 1.289008 | 6.599884e-05 |  | 2934.029563 | 1.288796946 | 0.0002718145
|  | 2867.917874 | 1.288982 | 4.13911e-05 |  | 2933.969297 | 1.288948 | 0.0003210084
|  | 2867.797343 | 1.288947 | 2.89805854e-05 |  | 2933.909031 | 1.289087 | 0.0003141392
|  | 2867.676812 | 1.288909 | 3.093454e-05 |  | 2933.848766 | 1.289215 | 0.0002588627612
|  | 2867.55628 | 1.288873 | 4.757841555e-05 |  | 2933.7885 | 1.28929 | 0.0001700308
|  | 2867.435749 | 1.288846 | 7.649599e-05 |  | 2933.728235 | 1.289328 | 7.349174e-05
|  | 2867.315218 | 1.288832 | 0.0001127814 |  | 2933.667969 | 1.28931 | -7.54021e-06
|  | 2867.194687 | 1.288832826 | 0.0001500347 |  | 2933.607704 | 1.289282176 | -5.387405e-05
|  | 2867.074156 | 1.288845 | 0.0001804726 |  | 2933.547438 | 1.289243 | -6.434387e-05
|  | 2866.953625 | 1.288864 | 0.0002039787 |  | 2933.487172 | 1.289240805 | -5.026641557e-05
|  | 2866.833094 | 1.28889 | 0.0002158877 |  | 2933.426907 | 1.289259 | -3.808221e-05
|  | 2866.712562 | 1.288911 | 0.0002160651 |  | 2933.366641 | 1.289315 | -5.180746e-05
|  | 2866.592031 | 1.288926 | 0.0002087161 |  | 2933.306376 | 1.289358 | -0.0001080966
|  | 2866.4715 | 1.288929987 | 0.0001992224 |  | 2933.24611 | 1.289383 | -0.0002016707
|  | 2866.350969 | 1.288926 | 0.0001933326 |  | 2933.185844 | 1.289341 | -0.0003101056
|  | 2866.230438 | 1.288917 | 0.0001950728 |  | 2933.125579 | 1.289254 | -0.0003965792
|  | 2866.109907 | 1.28891 | 0.0002055858 |  | 2933.065313 | 1.289112 | -0.000429036
|  | 2865.989376 | 1.288906224 | 0.0002232162 |  | 2933.005048 | 1.288984 | -0.0003893881
|  | 2865.868845 | 1.288912 | 0.0002439869 |  | 2932.944782 | 1.288870732 | -0.0002965826
|  | 2865.748313 | 1.288926 | 0.0002631104 |  | 2932.884517 | 1.288824 | -0.0001549231566
|  | 2865.627782 | 1.288948591 | 0.0002768764 |  | 2932.824251 | 1.288845 | -1.092001e-05
|  | 2865.507251 | 1.288973526 | 0.0002826212 |  | 2932.763985 | 1.288937 | 9.798498e-05
|  | 2865.38672 | 1.288999614 | 0.0002802568 |  | 2932.70372 | 1.28905 | 0.0001483898
|  | 2865.266189 | 1.289022 | 0.0002702404 |  | 2932.643454 | 1.28917 | 0.0001403778
|  | 2865.145658 | 1.289040206 | 0.0002549789 |  | 2932.583189 | 1.289249 | 9.054942885e-05
|  | 2865.025127 | 1.289052 | 0.0002360482 |  | 2932.522923 | 1.289303 | 2.491717e-05
|  | 2864.904595 | 1.289056614 | 0.0002160384 |  | 2932.462658 | 1.289314 | -3.686224e-05
|  | 2864.784064 | 1.289055437 | 0.0001981747 |  | 2932.402392 | 1.28932 | -8.444769e-05
|  | 2864.663533 | 1.28905 | 0.0001811568 |  | 2932.342126 | 1.289311 | -0.0001221368063
|  | 2864.543002 | 1.289038 | 0.0001687009 |  | 2932.281861 | 1.289315 | -0.0001575699
|  | 2864.422471 | 1.289025443 | 0.0001617276 |  | 2932.221595 | 1.289301 | -0.0001986064
|  | 2864.30194 | 1.289011 | 0.0001605255 |  | 2932.16133 | 1.289284005 | -0.0002409007
|  | 2864.181409 | 1.288999 | 0.0001639215 |  | 2932.101064 | 1.289236 | -0.0002744678
|  | 2864.060877 | 1.288989 | 0.0001703381 |  | 2932.040799 | 1.289188 | -0.0002846209
|  | 2863.940346 | 1.288983016 | 0.0001780967 |  | 2931.980533 | 1.289131 | -0.0002649482
|  | 2863.819815 | 1.288977 | 0.0001861402 |  | 2931.920267 | 1.289108 | -0.0002192824
|  | 2863.699284 | 1.288972 | 0.0001953403 |  | 2931.860002 | 1.28911 | -0.0001666333
|  | 2863.578753 | 1.288965 | 0.0002071686 |  | 2931.799736 | 1.28916 | -0.0001292318
|  | 2863.458222 | 1.288961 | 0.0002238389 |  | 2931.739471 | 1.28921876 | -0.0001287956
|  | 2863.337691 | 1.288959 | 0.0002463211 |  | 2931.679205 | 1.289287 | -0.000171182
|  | 2863.21716 | 1.288966 | 0.0002737504 |  | 2931.61894 | 1.289315 | -0.0002494039
|  | 2863.096628 | 1.288983 | 0.0003024120709 |  | 2931.558674 | 1.289313381 | -0.0003421369
|  | 2862.976097 | 1.289013 | 0.0003271046 |  | 2931.498408 | 1.289257 | -0.0004268373
|  | 2862.855566 | 1.289053 | 0.0003423066 |  | 2931.438143 | 1.289182 | -0.0004837872
|  | 2862.735035 | 1.2891 | 0.000343447 |  | 2931.377877 | 1.289081019 | -0.0005061579
|  | 2862.614504 | 1.289143842 | 0.0003289959 |  | 2931.317612 | 1.288996 | -0.0004951392
|  | 2862.493973 | 1.289183788 | 0.0003026802 |  | 2931.257346 | 1.288912134 | -0.0004604507
|  | 2862.373442 | 1.289213 | 0.0002638059 |  | 2931.197081 | 1.28885776 | -0.0004101486
|  | 2862.25291 | 1.289228 | 0.0002194337 |  | 2931.136815 | 1.288808 | -0.00035155
|  | 2862.132379 | 1.289228 | 0.0001750289 |  | 2931.076549 | 1.288787 | -0.0002867416
|  | 2862.011848 | 1.289217 | 0.0001361228 |  | 2931.016284 | 1.288771 | -0.0002199758
|  | 2861.891317 | 1.289196 | 0.0001055256 |  | 2930.956018 | 1.288789 | -0.0001565108
|  | 2861.770786 | 1.28917 | 8.527668e-05 |  | 2930.895753 | 1.288813 | -0.0001066387
|  | 2861.650255 | 1.289142462 | 7.555325e-05 |  | 2930.835487 | 1.288861 | -7.863134275e-05
|  | 2861.529724 | 1.289118 | 7.538649708e-05 |  | 2930.775221 | 1.288892 | -7.814829905e-05
|  | 2861.409192 | 1.289098971 | 8.279011084e-05 |  | 2930.714956 | 1.28891969 | -9.316280565e-05
|  | 2861.288661 | 1.289088061 | 9.480063e-05 |  | 2930.65469 | 1.288911 | -0.0001205659
|  | 2861.16813 | 1.289085 | 0.0001079877 |  | 2930.594425 | 1.288881108 | -0.0001365051
|  | 2861.047599 | 1.289091 | 0.0001184943 |  | 2930.534159 | 1.288821 | -0.000122781
|  | 2860.927068 | 1.289103 | 0.0001228423 |  | 2930.473894 | 1.288774 | -6.834448e-05
|  | 2860.806537 | 1.289118 | 0.0001188431 |  | 2930.413628 | 1.288744 | 2.039803176e-05
|  | 2860.686006 | 1.289131595 | 0.0001054613 |  | 2930.353362 | 1.28877 | 0.000125116
|  | 2860.565474 | 1.28914 | 8.392684e-05 |  | 2930.293097 | 1.288836 | 0.0002170160819
|  | 2860.444943 | 1.28914 | 5.687762e-05 |  | 2930.232831 | 1.28895 | 0.0002716414541
|  | 2860.324412 | 1.28913 | 2.825410545e-05 |  | 2930.172566 | 1.289067 | 0.0002728102
|  | 2860.203881 | 1.289108 | 3.192221e-06 |  | 2930.1123 | 1.289181 | 0.0002226162
|  | 2860.08335 | 1.289079409 | -1.738228845e-05 |  | 2930.052035 | 1.289246 | 0.0001346954
|  | 2859.962819 | 1.289041 | -2.8741933e-05 |  | 2929.991769 | 1.289275 | 3.403972e-05
|  | 2859.842288 | 1.288999 | -2.783218305e-05 |  | 2929.931503 | 1.289249 | -5.655806e-05
|  | 2859.721757 | 1.288956 | -1.330911e-05 |  | 2929.871238 | 1.289203619 | -0.0001192293
|  | 2859.601225 | 1.288919 | 1.473981e-05 |  | 2929.810972 | 1.289135 | -0.0001487246
|  | 2859.480694 | 1.288891 | 5.491320665e-05 |  | 2929.750707 | 1.289084 | -0.0001478475
|  | 2859.360163 | 1.288877 | 0.000103506 |  | 2929.690441 | 1.289037 | -0.0001287347
|  | 2859.239632 | 1.288879 | 0.000155117 |  | 2929.630176 | 1.289022 | -0.0001034317
|  | 2859.119101 | 1.2889 | 0.0002029307 |  | 2929.56991 | 1.289008 | -8.451649e-05
|  | 2858.99857 | 1.288935 | 0.0002403407 |  | 2929.509644 | 1.289011589 | -7.628443e-05
|  | 2858.878039 | 1.288981 | 0.0002618697 |  | 2929.449379 | 1.288997 | -7.909611e-05
|  | 2858.757507 | 1.289029 | 0.0002640067 |  | 2929.389113 | 1.288979 | -8.383743515e-05
|  | 2858.636976 | 1.289072 | 0.0002478007 |  | 2929.328848 | 1.288933 | -7.99688686e-05
|  | 2858.516445 | 1.289100467 | 0.0002174065 |  | 2929.268582 | 1.288886 | -5.287808595e-05
|  | 2858.395914 | 1.289112003 | 0.0001805226 |  | 2929.208317 | 1.288829 | 5.197761e-06
|  | 2858.275383 | 1.289104 | 0.0001460345 |  | 2929.148051 | 1.288804 | 9.685894e-05
|  | 2858.154852 | 1.289081 | 0.0001226589 |  | 2929.087785 | 1.288806 | 0.0002107484
|  | 2858.034321 | 1.289048521 | 0.0001160436 |  | 2929.02752 | 1.288871 | 0.000327887
|  | 2857.913789 | 1.289017364 | 0.0001277038 |  | 2928.967254 | 1.288974 | 0.00042102
|  | 2857.793258 | 1.288994 | 0.0001567362 |  | 2928.906989 | 1.28912739 | 0.0004672456
|  | 2857.672727 | 1.288987 | 0.0001971715 |  | 2928.846723 | 1.28928 | 0.0004508164
|  | 2857.552196 | 1.289 | 0.0002399035 |  | 2928.786457 | 1.289427 | 0.0003731384
|  | 2857.431665 | 1.28903196 | 0.0002757739 |  | 2928.726192 | 1.289516 | 0.0002489255
|  | 2857.311134 | 1.289076 | 0.0002970591303 |  | 2928.665926 | 1.28956 | 0.0001054029
|  | 2857.190603 | 1.289127 | 0.0003002006 |  | 2928.605661 | 1.289534 | -3.023349e-05
|  | 2857.070072 | 1.289173998 | 0.0002849772 |  | 2928.545395 | 1.289478 | -0.0001345869
|  | 2856.94954 | 1.289211 | 0.0002562223 |  | 2928.48513 | 1.289387 | -0.0001982079
|  | 2856.829009 | 1.289233991 | 0.0002200671 |  | 2928.424864 | 1.289309 | -0.0002225299845
|  | 2856.708478 | 1.289243567 | 0.0001841543 |  | 2928.364598 | 1.289229 | -0.0002210125
|  | 2856.587947 | 1.289242 | 0.0001534371 |  | 2928.304333 | 1.289175 | -0.0001990733
|  | 2856.467416 | 1.289235 | 0.000130915 |  | 2928.244067 | 1.289126 | -0.0001664733
|  | 2856.346885 | 1.289227 | 0.0001159569 |  | 2928.183802 | 1.289102 | -0.000125938
|  | 2856.226354 | 1.289224 | 0.0001056688 |  | 2928.123536 | 1.289081 | -7.940696e-05
|  | 2856.105822 | 1.289222718 | 9.629077e-05 |  | 2928.063271 | 1.28909 | -2.723132e-05
|  | 2855.985291 | 1.289225 | 8.474076805e-05 |  | 2928.003005 | 1.289112 | 2.272993e-05
|  | 2855.86476 | 1.289226 | 6.95966938e-05 |  | 2927.942739 | 1.289172257 | 5.964704765e-05
|  | 2855.744229 | 1.289225 | 5.306709875e-05 |  | 2927.882474 | 1.289243 | 6.64957e-05
|  | 2855.623698 | 1.289219 | 3.430119e-05 |  | 2927.822208 | 1.289330961 | 3.191714e-05
|  | 2855.503167 | 1.289208 | 1.748522e-05 |  | 2927.761943 | 1.289391 | -4.872473e-05
|  | 2855.382636 | 1.289192 | 5.450862e-06 |  | 2927.701677 | 1.289424 | -0.0001653444
|  | 2855.262104 | 1.289175 | -7.194273e-07 |  | 2927.641412 | 1.289387 | -0.000297842
|  | 2855.141573 | 1.289158043 | -1.01535e-06 |  | 2927.581146 | 1.2893 | -0.0004161282
|  | 2855.021042 | 1.289145 | 3.567343e-06 |  | 2927.52088 | 1.28915 | -0.000492879
|  | 2854.900511 | 1.289136 | 1.087555e-05 |  | 2927.460615 | 1.288982 | -0.0005062478
|  | 2854.77998 | 1.289132 | 1.951577e-05 |  | 2927.400349 | 1.288803 | -0.0004504556
|  | 2854.659449 | 1.289131 | 2.839822e-05 |  | 2927.340084 | 1.288665 | -0.0003304205
|  | 2854.538918 | 1.289134 | 3.685982e-05 |  | 2927.279818 | 1.28856814 | -0.0001669643
|  | 2854.418387 | 1.289141 | 4.43437e-05 |  | 2927.219553 | 1.288546 | 1.593345e-05
|  | 2854.297855 | 1.289152597 | 4.994204183e-05 |  | 2927.159287 | 1.288573 | 0.0001913453
|  | 2854.177324 | 1.289168382 | 5.143311e-05 |  | 2927.099021 | 1.288663 | 0.0003398569
|  | 2854.056793 | 1.289188 | 4.67697e-05 |  | 2927.038756 | 1.288773 | 0.0004475077
|  | 2853.936262 | 1.289208907 | 3.394757e-05 |  | 2926.97849 | 1.28891061 | 0.000511806
|  | 2853.815731 | 1.289228 | 1.084326e-05 |  | 2926.918225 | 1.289035 | 0.0005349285
|  | 2853.6952 | 1.28924 | -2.140534e-05 |  | 2926.857959 | 1.289157916 | 0.0005270844
|  | 2853.574669 | 1.28924 | -5.989452e-05 |  | 2926.797693 | 1.289251933 | 0.0004971483
|  | 2853.454137 | 1.289227174 | -9.740367e-05 |  | 2926.737428 | 1.28934 | 0.0004549549
|  | 2853.333606 | 1.289203 | -0.0001337779 |  | 2926.677162 | 1.289402353 | 0.000405032
|  | 2853.213075 | 1.289165 | -0.0001606571 |  | 2926.616897 | 1.289465 | 0.0003501322
|  | 2853.092544 | 1.289121 | -0.0001737814 |  | 2926.556631 | 1.289506 | 0.0002883539
|  | 2852.972013 | 1.289074 | -0.0001712497 |  | 2926.496366 | 1.289548 | 0.000219518
|  | 2852.851482 | 1.289033 | -0.0001542551 |  | 2926.4361 | 1.289563 | 0.0001427615
|  | 2852.730951 | 1.289 | -0.0001264068 |  | 2926.375834 | 1.289572 | 6.184684e-05
|  | 2852.610419 | 1.28898 | -9.200835025e-05 |  | 2926.315569 | 1.289546 | -1.85625683e-05
|  | 2852.489888 | 1.288971 | -5.65017e-05 |  | 2926.255303 | 1.289512 | -9.061887e-05
|  | 2852.369357 | 1.288974 | -2.318341e-05 |  | 2926.195038 | 1.289447 | -0.0001490534361
|  | 2852.248826 | 1.288983 | 5.156779e-06 |  | 2926.134772 | 1.289380283 | -0.0001887958
|  | 2852.128295 | 1.288998 | 2.867972e-05 |  | 2926.074507 | 1.289291 | -0.0002100831
|  | 2852.007764 | 1.289014914 | 4.684654291e-05 |  | 2926.014241 | 1.289207 | -0.0002071693
|  | 2851.887233 | 1.289035 | 6.08076915e-05 |  | 2925.953975 | 1.28911 | -0.0001800031
|  | 2851.766701 | 1.289056 | 7.072550929e-05 |  | 2925.89371 | 1.289029 | -0.0001255825
|  | 2851.64617 | 1.28908 | 7.658073131e-05 |  | 2925.833444 | 1.288947 | -4.39865e-05
|  | 2851.525639 | 1.289103 | 7.787165e-05 |  | 2925.773179 | 1.288896 | 6.536169795e-05
|  | 2851.405108 | 1.289128 | 7.451033e-05 |  | 2925.712913 | 1.288863 | 0.0001964445928
|  | 2851.284577 | 1.289151 | 6.57758e-05 |  | 2925.652648 | 1.288879 | 0.000341686287
|  | 2851.164046 | 1.289173 | 5.317808e-05 |  | 2925.592382 | 1.288925 | 0.0004870958
|  | 2851.043515 | 1.289192 | 3.50399e-05 |  | 2925.532116 | 1.289023 | 0.0006206597
|  | 2850.922984 | 1.289206 | 1.282693e-05 |  | 2925.471851 | 1.289143 | 0.0007292286
|  | 2850.802452 | 1.289214 | -1.156621e-05 |  | 2925.411585 | 1.2893 | 0.0008076049
|  | 2850.681921 | 1.289216 | -3.604115e-05 |  | 2925.35132 | 1.289458769 | 0.0008518497
|  | 2850.56139 | 1.289211 | -5.879191e-05 |  | 2925.291054 | 1.289636558 | 0.0008644126
|  | 2850.440859 | 1.289201 | -7.69215e-05 |  | 2925.230789 | 1.289805 | 0.000845586
|  | 2850.320328 | 1.289188 | -8.906633e-05 |  | 2925.170523 | 1.289986 | 0.000795167
|  | 2850.199797 | 1.289175 | -9.367028e-05 |  | 2925.110257 | 1.290149 | 0.0007095686
|  | 2850.079266 | 1.289164 | -9.14343955e-05 |  | 2925.049992 | 1.290312 | 0.0005868284
|  | 2849.958734 | 1.289161 | -8.46915453e-05 |  | 2924.989726 | 1.290438 | 0.0004259329
|  | 2849.838203 | 1.289164 | -7.652383e-05 |  | 2924.929461 | 1.290537 | 0.00023529
|  | 2849.717672 | 1.289176 | -7.078892e-05 |  | 2924.869195 | 1.290574 | 2.709773e-05
|  | 2849.597141 | 1.289192 | -7.080962e-05 |  | 2924.808929 | 1.290572 | -0.0001792094
|  | 2849.47661 | 1.28921 | -7.790297e-05 |  | 2924.748664 | 1.290511 | -0.0003672747
|  | 2849.356079 | 1.289227 | -9.197722e-05 |  | 2924.688398 | 1.290429 | -0.0005235021737
|  | 2849.235548 | 1.28924 | -0.0001106115 |  | 2924.628133 | 1.290317 | -0.0006451728
|  | 2849.115016 | 1.289246451 | -0.000130851 |  | 2924.567867 | 1.290213 | -0.0007353221
|  | 2848.994485 | 1.289249 | -0.0001489846 |  | 2924.507602 | 1.290098 | -0.0008032264
|  | 2848.873954 | 1.28925 | -0.0001622927 |  | 2924.447336 | 1.289998 | -0.0008549964
|  | 2848.753423 | 1.289254137 | -0.0001722904 |  | 2924.38707 | 1.289884 | -0.000894705
|  | 2848.632892 | 1.289262 | -0.0001798953 |  | 2924.326805 | 1.289778 | -0.0009179170278
|  | 2848.512361 | 1.289279 | -0.0001881619 |  | 2924.266539 | 1.289654 | -0.0009195626
|  | 2848.39183 | 1.289303 | -0.0002026813 |  | 2924.206274 | 1.289547357 | -0.0008918671
|  | 2848.271299 | 1.289333 | -0.0002276158 |  | 2924.146008 | 1.289442 | -0.0008347158
|  | 2848.150767 | 1.289364 | -0.0002671845 |  | 2924.085743 | 1.28938 | -0.0007527081638
|  | 2848.030236 | 1.289391 | -0.0003220198 |  | 2924.025477 | 1.289341 | -0.0006601246
|  | 2847.909705 | 1.289406 | -0.0003908867 |  | 2923.965211 | 1.28936 | -0.0005723057
|  | 2847.789174 | 1.289405 | -0.0004698261 |  | 2923.904946 | 1.28939188 | -0.0005146076
|  | 2847.668643 | 1.289383681 | -0.0005527272 |  | 2923.84468 | 1.289453 | -0.0004743601
|  | 2847.548112 | 1.289342921 | -0.000632742 |  | 2923.784415 | 1.28952 | -0.0004708082
|  | 2847.427581 | 1.289283 | -0.0007035582 |  | 2923.724149 | 1.289592 | -0.0005042925
|  | 2847.307049 | 1.289211 | -0.0007607307853 |  | 2923.663884 | 1.289635 | -0.000570319
|  | 2847.186518 | 1.289128 | -0.0008020101 |  | 2923.603618 | 1.289661 | -0.0006581977
|  | 2847.065987 | 1.289041238 | -0.0008259257 |  | 2923.543352 | 1.289641 | -0.0007572609
|  | 2846.945456 | 1.288954 | -0.0008332731 |  | 2923.483087 | 1.289596 | -0.0008526531
|  | 2846.824925 | 1.288871 | -0.0008252043363 |  | 2923.422821 | 1.289507 | -0.0009325379
|  | 2846.704394 | 1.288796 | -0.0008036936 |  | 2923.362556 | 1.289405 | -0.0009852193
|  | 2846.583863 | 1.28873 | -0.0007737743996 |  | 2923.30229 | 1.289278 | -0.001005295
|  | 2846.463331 | 1.288672 | -0.0007335451 |  | 2923.242025 | 1.289162 | -0.0009901409
|  | 2846.3428 | 1.288631 | -0.0006885849 |  | 2923.181759 | 1.289045 | -0.0009446376
|  | 2846.222269 | 1.288602 | -0.000644667 |  | 2923.121493 | 1.288957 | -0.0008746622
|  | 2846.101738 | 1.288586 | -0.0006062173 |  | 2923.061228 | 1.28888 | -0.0007894582
|  | 2845.981207 | 1.288577 | -0.0005774959 |  | 2923.000962 | 1.288835631 | -0.0006938534299
|  | 2845.860676 | 1.28857 | -0.0005593483417 |  | 2922.940697 | 1.288801 | -0.0005932345
|  | 2845.740145 | 1.288558 | -0.0005500915 |  | 2922.880431 | 1.288801 | -0.0004888346
|  | 2845.619613 | 1.288541 | -0.0005453215 |  | 2922.820165 | 1.288814 | -0.0003857273
|  | 2845.499082 | 1.288514 | -0.0005398429429 |  | 2922.7599 | 1.288865 | -0.0002891941
|  | 2845.378551 | 1.288482189 | -0.0005292993423 |  | 2922.699634 | 1.288932 | -0.0002103517
|  | 2845.25802 | 1.288448 | -0.0005120127 |  | 2922.639369 | 1.289032 | -0.000159953
|  | 2845.137489 | 1.288416 | -0.000488382 |  | 2922.579103 | 1.289130158 | -0.0001481157
|  | 2845.016958 | 1.288388 | -0.0004614656987 |  | 2922.518838 | 1.289232 | -0.0001755386
|  | 2844.896427 | 1.288363 | -0.000433347 |  | 2922.458572 | 1.289297 | -0.0002364941
|  | 2844.775896 | 1.288339 | -0.0004048455 |  | 2922.398306 | 1.289338 | -0.0003149031
|  | 2844.655364 | 1.288315 | -0.0003741706 |  | 2922.338041 | 1.289328 | -0.0003932835
|  | 2844.534833 | 1.288291 | -0.0003388658 |  | 2922.277775 | 1.2893 | -0.000454457
|  | 2844.414302 | 1.28827 | -0.0002998029 |  | 2922.21751 | 1.289242 | -0.0004899993
|  | 2844.293771 | 1.288252 | -0.0002509812 |  | 2922.157244 | 1.289193 | -0.0004977465
|  | 2844.17324 | 1.288249496 | -0.0001984447 |  | 2922.096979 | 1.28914 | -0.0004855937
|  | 2844.052709 | 1.288259 | -0.0001494467 |  | 2922.036713 | 1.289113 | -0.0004617755
|  | 2843.932178 | 1.288281 | -0.0001110288 |  | 2921.976447 | 1.289085552 | -0.0004357440902
|  | 2843.811646 | 1.288306 | -8.829093e-05 |  | 2921.916182 | 1.289078 | -0.0004106352
|  | 2843.691115 | 1.288326 | -8.047378e-05 |  | 2921.855916 | 1.289061 | -0.0003879876
|  | 2843.570584 | 1.288331361 | -8.17386e-05 |  | 2921.795651 | 1.289057 | -0.0003648853
|  | 2843.450053 | 1.288321 | -8.193277e-05 |  | 2921.735385 | 1.289042 | -0.0003409741
|  | 2843.329522 | 1.288297 | -7.09896e-05 |  | 2921.67512 | 1.289042 | -0.0003150801
|  | 2843.208991 | 1.28827 | -4.253278e-05 |  | 2921.614854 | 1.289029 | -0.0002907382
|  | 2843.08846 | 1.288248764 | 3.592304375e-06 |  | 2921.554588 | 1.289024064 | -0.0002613151
|  | 2842.967928 | 1.288245 | 6.115965557e-05 |  | 2921.494323 | 1.289006216 | -0.0002252928
|  | 2842.847397 | 1.288259 | 0.0001197195 |  | 2921.434057 | 1.289 | -0.0001757003
|  | 2842.726866 | 1.288293 | 0.0001693616 |  | 2921.373792 | 1.28899 | -0.0001085325
|  | 2842.606335 | 1.288334 | 0.0002029366 |  | 2921.313526 | 1.289011 | -2.240483e-05
|  | 2842.485804 | 1.288377 | 0.0002203822 |  | 2921.253261 | 1.289054 | 7.340894e-05
|  | 2842.365273 | 1.288412 | 0.0002252298 |  | 2921.192995 | 1.289151 | 0.0001630667
|  | 2842.244742 | 1.288438 | 0.0002249968 |  | 2921.132729 | 1.289277 | 0.0002234577
|  | 2842.124211 | 1.288454 | 0.0002257098 |  | 2921.072464 | 1.289439 | 0.0002361279
|  | 2842.003679 | 1.288467 | 0.0002314055 |  | 2921.012198 | 1.289591 | 0.0001904135
|  | 2841.883148 | 1.288481 | 0.0002415513 |  | 2920.951933 | 1.289727711 | 9.171041088e-05
|  | 2841.762617 | 1.288499347 | 0.0002533433 |  | 2920.891667 | 1.289805 | -4.265003035e-05
|  | 2841.642086 | 1.288522 | 0.0002622397 |  | 2920.831401 | 1.289839 | -0.0001849003
|  | 2841.521555 | 1.288548 | 0.000264683 |  | 2920.771136 | 1.289811 | -0.0003100437
|  | 2841.401024 | 1.288571 | 0.0002599401 |  | 2920.71087 | 1.289764967 | -0.0003995745
|  | 2841.280493 | 1.288589 | 0.0002501902427 |  | 2920.650605 | 1.2897 | -0.0004513784
|  | 2841.159961 | 1.288599 | 0.0002386144 |  | 2920.590339 | 1.289659 | -0.0004733443
|  | 2841.03943 | 1.288604 | 0.0002291318 |  | 2920.530074 | 1.289626 | -0.0004835272
|  | 2840.918899 | 1.288602098 | 0.0002243531 |  | 2920.469808 | 1.289623 | -0.0004968482
|  | 2840.798368 | 1.2886 | 0.0002260438 |  | 2920.409542 | 1.289613 | -0.0005237057
|  | 2840.677837 | 1.288598366 | 0.0002330085766 |  | 2920.349277 | 1.289608 | -0.0005617776
|  | 2840.557306 | 1.288601 | 0.0002446197 |  | 2920.289011 | 1.289574 | -0.0006036613822
|  | 2840.436775 | 1.288608 | 0.0002581769 |  | 2920.228746 | 1.289536 | -0.0006354226
|  | 2840.316243 | 1.288622 | 0.0002718379 |  | 2920.16848 | 1.289476 | -0.0006490964
|  | 2840.195712 | 1.28864 | 0.0002833601 |  | 2920.108215 | 1.289429 | -0.0006396864
|  | 2840.075181 | 1.288663868 | 0.0002905089594 |  | 2920.047949 | 1.289384 | -0.0006123305
|  | 2839.95465 | 1.288689 | 0.0002911229 |  | 2919.987683 | 1.28937 | -0.0005750168
|  | 2839.834119 | 1.288716 | 0.0002854588 |  | 2919.927418 | 1.289364 | -0.0005392882
|  | 2839.713588 | 1.28874 | 0.0002720652 |  | 2919.867152 | 1.289384 | -0.0005117928
|  | 2839.593057 | 1.288759 | 0.0002522860097 |  | 2919.806887 | 1.2894 | -0.000497079
|  | 2839.472526 | 1.28877 | 0.0002286582 |  | 2919.746621 | 1.289429 | -0.0004928882
|  | 2839.351994 | 1.288774 | 0.0002044764 |  | 2919.686356 | 1.289443 | -0.0004966951
|  | 2839.231463 | 1.28877 | 0.0001826971 |  | 2919.62609 | 1.289466 | -0.0005030838
|  | 2839.110932 | 1.288761 | 0.0001657142 |  | 2919.565824 | 1.289475 | -0.0005103776
|  | 2838.990401 | 1.288747 | 0.0001553236 |  | 2919.505559 | 1.289498 | -0.0005177852
|  | 2838.86987 | 1.288734 | 0.0001516711 |  | 2919.445293 | 1.289512 | -0.0005285398
|  | 2838.749339 | 1.288722 | 0.0001537756 |  | 2919.385028 | 1.289539 | -0.0005442178
|  | 2838.628808 | 1.288715995 | 0.0001604752 |  | 2919.324762 | 1.289556 | -0.000564632
|  | 2838.508276 | 1.288715 | 0.0001683786 |  | 2919.264497 | 1.289586 | -0.0005958929
|  | 2838.387745 | 1.288721 | 0.000174126 |  | 2919.204231 | 1.289597 | -0.0006366235
|  | 2838.267214 | 1.28873 | 0.0001746907 |  | 2919.143965 | 1.28961 | -0.0006827852
|  | 2838.146683 | 1.28874 | 0.0001678178 |  | 2919.0837 | 1.2896 | -0.0007313228
|  | 2838.026152 | 1.288745 | 0.0001534603 |  | 2919.023434 | 1.289593 | -0.0007770047
|  | 2837.905621 | 1.288742 | 0.0001351222 |  | 2918.963169 | 1.289566 | -0.00081906
|  | 2837.78509 | 1.288727 | 0.0001178463 |  | 2918.902903 | 1.289546 | -0.0008560901
|  | 2837.664558 | 1.288703 | 0.000108336 |  | 2918.842637 | 1.289511 | -0.0008909942
|  | 2837.544027 | 1.288673 | 0.0001112872 |  | 2918.782372 | 1.289483 | -0.0009243881
|  | 2837.423496 | 1.288645 | 0.0001298477 |  | 2918.722106 | 1.289434 | -0.0009565937
|  | 2837.302965 | 1.288625 | 0.0001619425 |  | 2918.661841 | 1.289384 | -0.0009816996
|  | 2837.182434 | 1.288623 | 0.0002017093 |  | 2918.601575 | 1.289309 | -0.0009922974
|  | 2837.061903 | 1.288638 | 0.0002397685 |  | 2918.54131 | 1.289238 | -0.0009767237
|  | 2836.941372 | 1.288669521 | 0.0002676298 |  | 2918.481044 | 1.289159 | -0.0009280753805
|  | 2836.82084 | 1.288708 | 0.0002796443 |  | 2918.420778 | 1.289116 | -0.0008453777179
|  | 2836.700309 | 1.288746 | 0.0002749199 |  | 2918.360513 | 1.289104 | -0.0007412942
|  | 2836.579778 | 1.288776 | 0.0002568618 |  | 2918.300247 | 1.289158817 | -0.0006367009
|  | 2836.459247 | 1.288796 | 0.0002316809 |  | 2918.239982 | 1.289256 | -0.0005617249
|  | 2836.338716 | 1.288803 | 0.0002051131 |  | 2918.179716 | 1.289401 | -0.0005419552
|  | 2836.218185 | 1.288803378 | 0.0001815176 |  | 2918.119451 | 1.289542417 | -0.0005938304
|  | 2836.097654 | 1.288797 | 0.0001615101 |  | 2918.059185 | 1.289667 | -0.0007148705
|  | 2835.977123 | 1.288789 | 0.0001447524 |  | 2917.998919 | 1.289720925 | -0.0008864395
|  | 2835.856591 | 1.288777 | 0.000129748 |  | 2917.938654 | 1.289710744 | -0.001074125
|  | 2835.73606 | 1.288762 | 0.0001167915 |  | 2917.878388 | 1.289614754 | -0.00124321
|  | 2835.615529 | 1.288741 | 0.0001083207 |  | 2917.818123 | 1.289476 | -0.001362701
|  | 2835.494998 | 1.288716106 | 0.0001076323 |  | 2917.757857 | 1.289301 | -0.001419803
|  | 2835.374467 | 1.288691 | 0.0001174002 |  | 2917.697592 | 1.289144 | -0.001416158
|  | 2835.253936 | 1.288671 | 0.0001362494 |  | 2917.637326 | 1.289 | -0.001368923
|  | 2835.133405 | 1.288659 | 0.0001639031 |  | 2917.57706 | 1.288903 | -0.001297894
|  | 2835.012873 | 1.288661851 | 0.0001942602 |  | 2917.516795 | 1.288823 | -0.001221492
|  | 2834.892342 | 1.288676 | 0.0002200108 |  | 2917.456529 | 1.28877328 | -0.001145892
|  | 2834.771811 | 1.288700852 | 0.0002357400946 |  | 2917.396264 | 1.288721 | -0.001070513
|  | 2834.65128 | 1.288727 | 0.0002390361 |  | 2917.335998 | 1.288688 | -0.0009865933
|  | 2834.530749 | 1.288751 | 0.0002310081 |  | 2917.275733 | 1.288658 | -0.0008897154
|  | 2834.410218 | 1.288765567 | 0.0002153637 |  | 2917.215467 | 1.288664 | -0.0007803748
|  | 2834.289687 | 1.288773 | 0.0001975943 |  | 2917.155201 | 1.288697 | -0.0006710256
|  | 2834.169155 | 1.288771 | 0.0001813548 |  | 2917.094936 | 1.288773 | -0.0005833486
|  | 2834.048624 | 1.28876641 | 0.0001692829 |  | 2917.03467 | 1.288861 | -0.0005188375
|  | 2833.928093 | 1.288759 | 0.0001610813 |  | 2916.974405 | 1.288978771 | -0.0004949312
|  | 2833.807562 | 1.288753 | 0.0001557364 |  | 2916.914139 | 1.289076 | -0.0005136858
|  | 2833.687031 | 1.288747 | 0.0001511221 |  | 2916.853873 | 1.289162 | -0.0005627261
|  | 2833.5665 | 1.288741226 | 0.0001462354 |  | 2916.793608 | 1.289204 | -0.0006261772761
|  | 2833.445969 | 1.288734 | 0.0001409483 |  | 2916.733342 | 1.289232 | -0.0006858667
|  | 2833.325438 | 1.288725 | 0.000135237 |  | 2916.673077 | 1.289230162 | -0.0007335315
|  | 2833.204906 | 1.288712 | 0.0001303662 |  | 2916.612811 | 1.289238 | -0.000767881
|  | 2833.084375 | 1.288697602 | 0.0001278157 |  | 2916.552546 | 1.28923769 | -0.0007976161345
|  | 2832.963844 | 1.288679 | 0.0001283775 |  | 2916.49228 | 1.289254 | -0.0008307767
|  | 2832.843313 | 1.288658 | 0.0001343614 |  | 2916.432014 | 1.289254 | -0.0008739839
|  | 2832.722782 | 1.288636 | 0.0001473308 |  | 2916.371749 | 1.289255308 | -0.0009237282
|  | 2832.602251 | 1.288616607 | 0.0001689909953 |  | 2916.311483 | 1.289226518 | -0.0009723574
|  | 2832.48172 | 1.288603 | 0.000198246 |  | 2916.251218 | 1.289196 | -0.001007883
|  | 2832.361188 | 1.288599 | 0.000233279 |  | 2916.190952 | 1.289149 | -0.001024655
|  | 2832.240657 | 1.288608 | 0.0002692470423 |  | 2916.130687 | 1.289125 | -0.001023965
|  | 2832.120126 | 1.288629 | 0.0003005247 |  | 2916.070421 | 1.289106 | -0.001017897
|  | 2831.999595 | 1.28866 | 0.0003215331 |  | 2916.010155 | 1.289118 | -0.001020418
|  | 2831.879064 | 1.288695 | 0.0003289973 |  | 2915.94989 | 1.289124 | -0.00104547
|  | 2831.758533 | 1.288726 | 0.0003226939 |  | 2915.889624 | 1.289133 | -0.001094356
|  | 2831.638002 | 1.28875 | 0.0003056961 |  | 2915.829359 | 1.289101 | -0.001158778
|  | 2831.51747 | 1.288761 | 0.0002835159 |  | 2915.769093 | 1.289047 | -0.001218175
|  | 2831.396939 | 1.288761 | 0.00026221 |  | 2915.708828 | 1.288948931 | -0.001252397
|  | 2831.276408 | 1.28875 | 0.0002466677 |  | 2915.648562 | 1.28885 | -0.001244317
|  | 2831.155877 | 1.288735 | 0.0002406514 |  | 2915.588296 | 1.288749 | -0.001192186
|  | 2831.035346 | 1.288717 | 0.0002443957 |  | 2915.528031 | 1.288693 | -0.001105097
|  | 2830.914815 | 1.288704 | 0.0002573438 |  | 2915.467765 | 1.288668 | -0.001003869
|  | 2830.794284 | 1.288695 | 0.0002756096 |  | 2915.4075 | 1.2887 | -0.0009098366253
|  | 2830.673753 | 1.288694 | 0.0003002449572 |  | 2915.347234 | 1.288753088 | -0.00084158
|  | 2830.553221 | 1.288702641 | 0.0003267633 |  | 2915.286969 | 1.288836 | -0.0008059203
|  | 2830.43269 | 1.288723 | 0.0003513067727 |  | 2915.226703 | 1.288908669 | -0.0008030576
|  | 2830.312159 | 1.288752 | 0.0003696066 |  | 2915.166437 | 1.288988 | -0.0008257364772
|  | 2830.191628 | 1.28879 | 0.0003771085 |  | 2915.106172 | 1.289042869 | -0.0008689929
|  | 2830.071097 | 1.28883 | 0.0003701617 |  | 2915.045906 | 1.2891 | -0.0009279267
|  | 2829.950566 | 1.288868 | 0.0003476426004 |  | 2914.985641 | 1.28913 | -0.001003535
|  | 2829.830035 | 1.288893802 | 0.0003115758 |  | 2914.925375 | 1.289157 | -0.001094278
|  | 2829.709503 | 1.288904 | 0.0002687046 |  | 2914.865109 | 1.289139 | -0.001197097
|  | 2829.588972 | 1.288896 | 0.0002259621 |  | 2914.804844 | 1.289109429 | -0.001291645
|  | 2829.468441 | 1.288874 | 0.0001919873 |  | 2914.744578 | 1.289042 | -0.001389842
|  | 2829.34791 | 1.288841 | 0.0001718946 |  | 2914.684313 | 1.288951 | -0.001465794
|  | 2829.227379 | 1.288806 | 0.000167882 |  | 2914.624047 | 1.288832 | -0.001509175
|  | 2829.106848 | 1.288777 | 0.0001773208 |  | 2914.563782 | 1.288721 | -0.00151608
|  | 2828.986317 | 1.288757 | 0.0001952571 |  | 2914.503516 | 1.288613158 | -0.001493576
|  | 2828.865785 | 1.288747 | 0.0002160701 |  | 2914.44325 | 1.288537844 | -0.001452033
|  | 2828.745254 | 1.288747 | 0.000234976 |  | 2914.382985 | 1.288475 | -0.001405942
|  | 2828.624723 | 1.288751 | 0.000249482 |  | 2914.322719 | 1.28844 | -0.001363856
|  | 2828.504192 | 1.288758749 | 0.0002588195 |  | 2914.262454 | 1.288404 | -0.001331212
|  | 2828.383661 | 1.288765 | 0.0002648717258 |  | 2914.202188 | 1.288382 | -0.001306907
|  | 2828.26313 | 1.288773 | 0.0002682891 |  | 2914.141923 | 1.288348 | -0.001289774
|  | 2828.142599 | 1.288778 | 0.0002695556 |  | 2914.081657 | 1.288322 | -0.00127686267
|  | 2828.022067 | 1.288782 | 0.0002692889 |  | 2914.021391 | 1.288279 | -0.00126816
|  | 2827.901536 | 1.288784 | 0.0002680823 |  | 2913.961126 | 1.288238 | -0.001261672
|  | 2827.781005 | 1.288784 | 0.0002673497 |  | 2913.90086 | 1.288170069 | -0.00125376
|  | 2827.660474 | 1.28878 | 0.0002686483 |  | 2913.840595 | 1.288095 | -0.001232806
|  | 2827.539943 | 1.288777 | 0.0002740289 |  | 2913.780329 | 1.287991 | -0.001185926
|  | 2827.419412 | 1.288774127 | 0.0002838921 |  | 2913.720064 | 1.287895 | -0.001097475
|  | 2827.298881 | 1.288777 | 0.0002967527 |  | 2913.659798 | 1.287805 | -0.0009617862
|  | 2827.17835 | 1.288786 | 0.0003093752 |  | 2913.599532 | 1.28777 | -0.0007841309
|  | 2827.057818 | 1.288802 | 0.0003179757 |  | 2913.539267 | 1.287788 | -0.0005856
|  | 2826.937287 | 1.288818 | 0.0003187851 |  | 2913.479001 | 1.287893 | -0.0003961890192
|  | 2826.816756 | 1.288834 | 0.0003118312 |  | 2913.418736 | 1.288054 | -0.0002516606751
|  | 2826.696225 | 1.288841 | 0.0002994684 |  | 2913.35847 | 1.28827 | -0.0001772724
|  | 2826.575694 | 1.28884 | 0.0002878202 |  | 2913.298205 | 1.288485 | -0.0001860569
|  | 2826.455163 | 1.288829 | 0.0002823871 |  | 2913.237939 | 1.288686 | -0.0002710592
|  | 2826.334632 | 1.288818 | 0.0002879274 |  | 2913.177673 | 1.288825247 | -0.0004141639
|  | 2826.2141 | 1.288808836 | 0.0003028486 |  | 2913.117408 | 1.288913043 | -0.0005870932
|  | 2826.093569 | 1.288809424 | 0.0003267532812 |  | 2913.057142 | 1.288927693 | -0.0007653323
|  | 2825.973038 | 1.288823278 | 0.0003526403 |  | 2912.996877 | 1.288902 | -0.0009291595
|  | 2825.852507 | 1.288851 | 0.0003729478 |  | 2912.936611 | 1.288826 | -0.001069528
|  | 2825.731976 | 1.288886 | 0.000382158 |  | 2912.876345 | 1.288733 | -0.001181887
|  | 2825.611445 | 1.288923 | 0.0003786715 |  | 2912.81608 | 1.28861 | -0.001266408
|  | 2825.490914 | 1.288957 | 0.0003638793 |  | 2912.755814 | 1.288482 | -0.001320938
|  | 2825.370382 | 1.288985 | 0.0003415828 |  | 2912.695549 | 1.288335 | -0.001343773
|  | 2825.249851 | 1.289005 | 0.0003156312 |  | 2912.635283 | 1.288196 | -0.001330498
|  | 2825.12932 | 1.28902 | 0.0002887267 |  | 2912.575018 | 1.288059 | -0.001281722
|  | 2825.008789 | 1.289032055 | 0.0002603057 |  | 2912.514752 | 1.287949 | -0.001209601
|  | 2824.888258 | 1.289041343 | 0.0002287718 |  | 2912.454486 | 1.287848379 | -0.001105792
|  | 2824.767727 | 1.289045 | 0.0001926741 |  | 2912.394221 | 1.2878 | -0.0009872424
|  | 2824.647196 | 1.28904 | 0.0001528243 |  | 2912.333955 | 1.287776 | -0.0008705953
|  | 2824.526665 | 1.289022 | 0.0001126402 |  | 2912.27369 | 1.287796 | -0.000767945
|  | 2824.406133 | 1.288990548 | 7.81978e-05 |  | 2912.213424 | 1.287825 | -0.0006907156
|  | 2824.285602 | 1.288948 | 5.654693e-05 |  | 2912.153159 | 1.287874 | -0.000641408
|  | 2824.165071 | 1.288901 | 5.240081e-05 |  | 2912.092893 | 1.287904 | -0.0006194069
|  | 2824.04454 | 1.288858 | 6.679139e-05 |  | 2912.032627 | 1.28793 | -0.0006160314271
|  | 2823.924009 | 1.288827 | 9.345475e-05 |  | 2911.972362 | 1.287919 | -0.0006197415
|  | 2823.803478 | 1.28881 | 0.000130369 |  | 2911.912096 | 1.287895 | -0.0006143252
|  | 2823.682947 | 1.288814 | 0.0001672275 |  | 2911.851831 | 1.287842 | -0.0005863014
|  | 2823.562415 | 1.288833 | 0.0001955742 |  | 2911.791565 | 1.287800315 | -0.000525464
|  | 2823.441884 | 1.288862 | 0.000209839 |  | 2911.7313 | 1.287764 | -0.0004332392
|  | 2823.321353 | 1.288893 | 0.0002080532 |  | 2911.671034 | 1.287777 | -0.0003198185
|  | 2823.200822 | 1.28892 | 0.0001923824 |  | 2911.610768 | 1.287824 | -0.0002077882
|  | 2823.080291 | 1.288936 | 0.0001664095 |  | 2911.550503 | 1.287927674 | -0.000121783
|  | 2822.95976 | 1.288941 | 0.0001360381 |  | 2911.490237 | 1.288046 | -8.492584e-05
|  | 2822.839229 | 1.288934 | 0.0001062811 |  | 2911.429972 | 1.288175 | -0.000105767
|  | 2822.718697 | 1.288918 | 8.117826e-05 |  | 2911.369706 | 1.28826 | -0.000178098
|  | 2822.598166 | 1.288894 | 6.360419e-05 |  | 2911.309441 | 1.288305 | -0.0002780092
|  | 2822.477635 | 1.288868 | 5.490847e-05 |  | 2911.249175 | 1.288277 | -0.0003754679
|  | 2822.357104 | 1.288842 | 5.470829e-05 |  | 2911.188909 | 1.288212 | -0.0004395487
|  | 2822.236573 | 1.28882 | 6.164808e-05 |  | 2911.128644 | 1.288113 | -0.000453263
|  | 2822.116042 | 1.28880404 | 7.273993108e-05 |  | 2911.068378 | 1.28803 | -0.0004135264
|  | 2821.995511 | 1.288796 | 8.461449e-05 |  | 2911.008113 | 1.287966 | -0.0003353145
|  | 2821.87498 | 1.288792 | 9.316525e-05 |  | 2910.947847 | 1.287955 | -0.0002399207
|  | 2821.754448 | 1.288791745 | 9.587454e-05 |  | 2910.887581 | 1.287971 | -0.0001508579
|  | 2821.633917 | 1.288789 | 9.263269e-05 |  | 2910.827316 | 1.288024547 | -8.092794e-05
|  | 2821.513386 | 1.288781 | 8.446517e-05 |  | 2910.76705 | 1.288077 | -3.505737e-05
|  | 2821.392855 | 1.288763 | 7.542599e-05 |  | 2910.706785 | 1.288141 | -7.008042e-06
|  | 2821.272324 | 1.288737 | 7.101371e-05 |  | 2910.646519 | 1.288191 | 9.996819e-06
|  | 2821.151793 | 1.288701 | 7.702574e-05 |  | 2910.586254 | 1.288252 | 2.113438e-05
|  | 2821.031262 | 1.288665 | 9.787094859e-05 |  | 2910.525988 | 1.28830695 | 2.283019e-05
|  | 2820.91073 | 1.288632 | 0.0001340301 |  | 2910.465722 | 1.288377 | 9.106692e-06
|  | 2820.790199 | 1.288612 | 0.0001836326 |  | 2910.405457 | 1.288434 | -2.863996845e-05
|  | 2820.669668 | 1.288608 | 0.0002410817 |  | 2910.345191 | 1.28848 | -9.014071e-05
|  | 2820.549137 | 1.288624 | 0.0002992586 |  | 2910.284926 | 1.288492 | -0.0001584613
|  | 2820.428606 | 1.288658 | 0.0003508562 |  | 2910.22466 | 1.288486 | -0.0002388041
|  | 2820.308075 | 1.288706 | 0.0003896819 |  | 2910.164395 | 1.288422 | -0.0003046905
|  | 2820.187544 | 1.288762082 | 0.0004123735 |  | 2910.104129 | 1.288342981 | -0.0003342483
|  | 2820.067012 | 1.288822 | 0.0004177232 |  | 2910.043863 | 1.288241004 | -0.000318018
|  | 2819.946481 | 1.288877339 | 0.0004069441 |  | 2909.983598 | 1.288166473 | -0.0002543546
|  | 2819.82595 | 1.288926668 | 0.0003830751 |  | 2909.923332 | 1.288112296 | -0.0001561693
|  | 2819.705419 | 1.288966 | 0.0003489943 |  | 2909.863067 | 1.288117 | -4.09372667e-05
|  | 2819.584888 | 1.288994 | 0.0003083861 |  | 2909.802801 | 1.288154 | 6.91738e-05
|  | 2819.464357 | 1.289011 | 0.0002675889 |  | 2909.742536 | 1.288245 | 0.0001582165
|  | 2819.343826 | 1.289021 | 0.0002224292 |  | 2909.68227 | 1.288349 | 0.0002126440905
|  | 2819.223294 | 1.289017 | 0.0001779377 |  | 2909.622004 | 1.288478 | 0.0002285594771
|  | 2819.102763 | 1.289006 | 0.0001372214 |  | 2909.561739 | 1.288593 | 0.0002035579
|  | 2818.982232 | 1.288984 | 0.0001017477 |  | 2909.501473 | 1.288707 | 0.0001423118
|  | 2818.861701 | 1.288957415 | 7.360385e-05 |  | 2909.441208 | 1.288783 | 4.977274e-05
|  | 2818.74117 | 1.288925 | 5.357165e-05 |  | 2909.380942 | 1.288838 | -6.4014e-05
|  | 2818.620639 | 1.288892 | 4.221035488e-05 |  | 2909.320677 | 1.288839 | -0.0001877242
|  | 2818.500108 | 1.288858 | 3.834339e-05 |  | 2909.260411 | 1.288808 | -0.0003044558
|  | 2818.379577 | 1.288826744 | 4.145569e-05 |  | 2909.200145 | 1.288725 | -0.0003984331931
|  | 2818.259045 | 1.288797 | 5.041182e-05 |  | 2909.13988 | 1.288626 | -0.000453287399
|  | 2818.138514 | 1.28877 | 6.461035718e-05 |  | 2909.079614 | 1.288503895 | -0.0004606917
|  | 2818.017983 | 1.288746 | 8.439819e-05 |  | 2909.019349 | 1.288405 | -0.0004180817
|  | 2817.897452 | 1.288727 | 0.0001096813 |  | 2908.959083 | 1.288325 | -0.0003355102
|  | 2817.776921 | 1.288714 | 0.0001404393 |  | 2908.898817 | 1.288304 | -0.0002297184739
|  | 2817.65639 | 1.288711 | 0.000175429 |  | 2908.838552 | 1.288323 | -0.0001251188
|  | 2817.535859 | 1.288718 | 0.0002109361 |  | 2908.778286 | 1.288401 | -4.373267e-05
|  | 2817.415327 | 1.288738 | 0.0002429358 |  | 2908.718021 | 1.288496 | -5.14426035e-06
|  | 2817.294796 | 1.288767734 | 0.0002658991 |  | 2908.657755 | 1.288612 | -1.710440826e-05
|  | 2817.174265 | 1.288804 | 0.000275791 |  | 2908.59749 | 1.2887 | -7.863898695e-05
|  | 2817.053734 | 1.28884 | 0.0002721237 |  | 2908.537224 | 1.288764206 | -0.0001750201
|  | 2816.933203 | 1.288871994 | 0.0002544897 |  | 2908.476958 | 1.288769 | -0.0002870487
|  | 2816.812672 | 1.288891 | 0.0002273515 |  | 2908.416693 | 1.288741 | -0.0003914263
|  | 2816.692141 | 1.288898 | 0.0001970155 |  | 2908.356427 | 1.288664 | -0.000471369
|  | 2816.571609 | 1.288892 | 0.0001696678 |  | 2908.296162 | 1.288579364 | -0.0005150165
|  | 2816.451078 | 1.288878 | 0.000150212 |  | 2908.235896 | 1.288481 | -0.0005234034
|  | 2816.330547 | 1.288859 | 0.0001407649 |  | 2908.175631 | 1.288407 | -0.0005029031
|  | 2816.210016 | 1.288843 | 0.0001400149 |  | 2908.115365 | 1.288339 | -0.0004665717
|  | 2816.089485 | 1.288831 | 0.0001444959 |  | 2908.055099 | 1.288301 | -0.0004240196
|  | 2815.968954 | 1.288825 | 0.0001502732 |  | 2907.994834 | 1.288261874 | -0.0003828407
|  | 2815.848423 | 1.288823 | 0.0001540181 |  | 2907.934568 | 1.28824 | -0.0003420611
|  | 2815.727892 | 1.288822286 | 0.0001549422 |  | 2907.874303 | 1.288207 | -0.0002991882
|  | 2815.60736 | 1.288819 | 0.0001534303 |  | 2907.814037 | 1.288189218 | -0.0002473114
|  | 2815.486829 | 1.288815 | 0.0001518582 |  | 2907.753772 | 1.288167 | -0.0001843488
|  | 2815.366298 | 1.288806 | 0.0001520038 |  | 2907.693506 | 1.288174 | -0.0001103930495
|  | 2815.245767 | 1.288799 | 0.0001551846 |  | 2907.63324 | 1.288193 | -3.525154045e-05
|  | 2815.125236 | 1.288791 | 0.0001610587 |  | 2907.572975 | 1.288249 | 3.145003e-05
|  | 2815.004705 | 1.288786 | 0.0001692649 |  | 2907.512709 | 1.288313 | 7.663477065e-05
|  | 2814.884174 | 1.288782 | 0.0001774122 |  | 2907.452444 | 1.288398611 | 9.416577899e-05
|  | 2814.763642 | 1.28878 | 0.0001869423 |  | 2907.392178 | 1.288467239 | 8.16938e-05
|  | 2814.643111 | 1.288778 | 0.0001966788 |  | 2907.331913 | 1.288531 | 4.608252156e-05
|  | 2814.52258 | 1.288778 | 0.0002075902 |  | 2907.271647 | 1.28855878 | -3.101252e-06
|  | 2814.402049 | 1.288779 | 0.0002201834 |  | 2907.211381 | 1.288572 | -5.21685e-05
|  | 2814.281518 | 1.288784 | 0.0002345011 |  | 2907.151116 | 1.288551 | -9.064799e-05
|  | 2814.160987 | 1.288792 | 0.0002489117 |  | 2907.09085 | 1.288528 | -0.0001095388
|  | 2814.040456 | 1.288806 | 0.0002619346 |  | 2907.030585 | 1.288489 | -0.0001060355
|  | 2813.919924 | 1.288823 | 0.0002711977 |  | 2906.970319 | 1.288471 | -7.996893e-05
|  | 2813.799393 | 1.288844 | 0.0002754885 |  | 2906.910053 | 1.288456 | -3.835575e-05
|  | 2813.678862 | 1.288864 | 0.0002744235 |  | 2906.849788 | 1.288479 | 1.090876e-05
|  | 2813.558331 | 1.288884 | 0.0002684628 |  | 2906.789522 | 1.288514187 | 5.44792702e-05
|  | 2813.4378 | 1.288899 | 0.0002591786 |  | 2906.729257 | 1.288584033 | 8.175205e-05
|  | 2813.317269 | 1.288913 | 0.0002480453 |  | 2906.668991 | 1.288654 | 8.179087e-05
|  | 2813.196738 | 1.288923 | 0.0002358284 |  | 2906.608726 | 1.288735 | 5.249594e-05
|  | 2813.076207 | 1.288932155 | 0.0002234459 |  | 2906.54846 | 1.288789 | -3.978729e-06
|  | 2812.955675 | 1.288938 | 0.0002103905 |  | 2906.488194 | 1.288829 | -7.550697e-05
|  | 2812.835144 | 1.288945 | 0.0001972482 |  | 2906.427929 | 1.28883 | -0.000149229
|  | 2812.714613 | 1.288947 | 0.0001835873 |  | 2906.367663 | 1.288821 | -0.0002105863367
|  | 2812.594082 | 1.288951 | 0.0001709374 |  | 2906.307398 | 1.28879 | -0.0002537828773
|  | 2812.473551 | 1.288953 | 0.0001566958 |  | 2906.247132 | 1.288775 | -0.0002795027
|  | 2812.35302 | 1.288954 | 0.0001421978 |  | 2906.186867 | 1.28876 | -0.0002995549
|  | 2812.232489 | 1.288953 | 0.0001268994 |  | 2906.126601 | 1.288771 | -0.000326466
|  | 2812.111957 | 1.28895 | 0.0001105415 |  | 2906.066335 | 1.288774 | -0.0003734938
|  | 2811.991426 | 1.288944 | 9.331722e-05 |  | 2906.00607 | 1.288776 | -0.0004426851
|  | 2811.870895 | 1.288935 | 7.635682e-05 |  | 2905.945804 | 1.288738 | -0.0005280536
|  | 2811.750364 | 1.288921 | 6.104778e-05 |  | 2905.885539 | 1.288673 | -0.0006114106
|  | 2811.629833 | 1.288904 | 5.006058e-05 |  | 2905.825273 | 1.288559 | -0.0006733182
|  | 2811.509302 | 1.288884 | 4.422538e-05 |  | 2905.765008 | 1.288435 | -0.0006948469
|  | 2811.388771 | 1.288866 | 4.391560784e-05 |  | 2905.704742 | 1.288294 | -0.0006735762683
|  | 2811.268239 | 1.288851 | 4.794224e-05 |  | 2905.644476 | 1.288178 | -0.0006080714
|  | 2811.147708 | 1.288841549 | 5.347432e-05 |  | 2905.584211 | 1.28808 | -0.0005093565
|  | 2811.027177 | 1.288835 | 5.709016e-05 |  | 2905.523945 | 1.288033 | -0.0003936101
|  | 2810.906646 | 1.288831 | 5.720726687e-05 |  | 2905.46368 | 1.288012 | -0.0002793474
|  | 2810.786115 | 1.288824 | 5.310091e-05 |  | 2905.403414 | 1.288033 | -0.0001780559
|  | 2810.665584 | 1.28881321 | 4.719525e-05 |  | 2905.343149 | 1.288059 | -9.615501e-05
|  | 2810.545053 | 1.288794 | 4.360197e-05 |  | 2905.282883 | 1.288106 | -3.171898e-05
|  | 2810.424521 | 1.288772 | 4.694901e-05 |  | 2905.222617 | 1.288145 | 1.694060575e-05
|  | 2810.30399 | 1.288747 | 5.872157e-05 |  | 2905.162352 | 1.288196 | 5.454164e-05
|  | 2810.183459 | 1.288726 | 8.204904e-05 |  | 2905.102086 | 1.288235659 | 8.15982032e-05
|  | 2810.062928 | 1.288714 | 0.0001138645 |  | 2905.041821 | 1.288286 | 9.893895e-05
|  | 2809.942397 | 1.288716 | 0.0001492475 |  | 2904.981555 | 1.28832064 | 0.0001059717
|  | 2809.821866 | 1.28873 | 0.0001813138 |  | 2904.921289 | 1.28836 | 0.0001058136289
|  | 2809.701335 | 1.288756 | 0.0002045913 |  | 2904.861024 | 1.288376 | 0.0001026670435
|  | 2809.580804 | 1.288786231 | 0.0002153783 |  | 2904.800758 | 1.288397 | 0.0001040549526
|  | 2809.460272 | 1.288816345 | 0.0002137182 |  | 2904.740493 | 1.288401 | 0.0001136716806
|  | 2809.339741 | 1.288838827 | 0.0002025162 |  | 2904.680227 | 1.288423 | 0.0001335977
|  | 2809.21921 | 1.288853746 | 0.0001872967 |  | 2904.619962 | 1.288445 | 0.0001573611146
|  | 2809.098679 | 1.28886 | 0.0001729387 |  | 2904.559696 | 1.288494 | 0.0001770979
|  | 2808.978148 | 1.288862 | 0.0001629967 |  | 2904.49943 | 1.288544 | 0.0001807411
|  | 2808.857617 | 1.288864 | 0.0001576837 |  | 2904.439165 | 1.288609 | 0.0001621454
|  | 2808.737086 | 1.288871 | 0.0001546611 |  | 2904.378899 | 1.288650662 | 0.0001202435304
|  | 2808.616554 | 1.288882313 | 0.0001487326 |  | 2904.318634 | 1.288682 | 6.41045209e-05
|  | 2808.496023 | 1.288897 | 0.0001361561 |  | 2904.258368 | 1.288675 | 5.586697e-06
|  | 2808.375492 | 1.288909181 | 0.0001140678 |  | 2904.198103 | 1.288656 | -3.94656e-05
|  | 2808.254961 | 1.288915 | 8.368935e-05 |  | 2904.137837 | 1.288612464 | -6.307399e-05
|  | 2808.13443 | 1.288906 | 4.869933e-05 |  | 2904.077571 | 1.288582486 | -6.311531e-05
|  | 2808.013899 | 1.288886 | 1.758418e-05 |  | 2904.017306 | 1.288554 | -4.844523e-05
|  | 2807.893368 | 1.288854 | -8.598794e-06 |  | 2903.95704 | 1.288554 | -3.090616765e-05
|  | 2807.772836 | 1.288812994 | -2.215284e-05 |  | 2903.896775 | 1.288554 | -2.328469e-05
|  | 2807.652305 | 1.288768 | -2.107342165e-05 |  | 2903.836509 | 1.288564 | -2.938949157e-05
|  | 2807.531774 | 1.288727 | -5.839499e-06 |  | 2903.776244 | 1.288549 | -4.488787e-05
|  | 2807.411243 | 1.288692 | 2.113088589e-05 |  | 2903.715978 | 1.288523 | -5.513856e-05
|  | 2807.290712 | 1.288667 | 5.647899e-05 |  | 2903.655712 | 1.28847 | -4.395801e-05
|  | 2807.170181 | 1.288652 | 9.708493e-05 |  | 2903.595447 | 1.288426473 | 1.83631916e-06
|  | 2807.04965 | 1.288649 | 0.0001406779 |  | 2903.535181 | 1.288396 | 8.122965e-05
|  | 2806.929119 | 1.288657217 | 0.0001846649 |  | 2903.474916 | 1.288412746 | 0.0001741223
|  | 2806.808587 | 1.28868 | 0.0002263431 |  | 2903.41465 | 1.288461 | 0.0002721394
|  | 2806.688056 | 1.288714008 | 0.0002610146 |  | 2903.354385 | 1.288572328 | 0.0003437389
|  | 2806.567525 | 1.288761 | 0.0002835598 |  | 2903.294119 | 1.288698 | 0.0003644913
|  | 2806.446994 | 1.288815 | 0.0002881649 |  | 2903.233853 | 1.288836 | 0.0003274806
|  | 2806.326463 | 1.288868 | 0.0002727036 |  | 2903.173588 | 1.288931 | 0.0002396042
|  | 2806.205932 | 1.28891 | 0.0002381257 |  | 2903.113322 | 1.288989 | 0.0001243263
|  | 2806.085401 | 1.288936 | 0.0001904466 |  | 2903.053057 | 1.28898 | 9.189329675e-06
|  | 2805.964869 | 1.288937 | 0.0001391609 |  | 2902.992791 | 1.28894 | -7.879426e-05
|  | 2805.844338 | 1.288921 | 9.768787e-05 |  | 2902.932525 | 1.288866 | -0.0001259511
|  | 2805.723807 | 1.288892 | 6.769249169e-05 |  | 2902.87226 | 1.288807 | -0.0001302201
|  | 2805.603276 | 1.288857 | 5.67155e-05 |  | 2902.811994 | 1.288758 | -0.0001041827
|  | 2805.482745 | 1.288827 | 6.365053e-05 |  | 2902.751729 | 1.288753688 | -6.472445e-05
|  | 2805.362214 | 1.28881 | 8.185655e-05 |  | 2902.691463 | 1.288767 | -3.148261e-05
|  | 2805.241683 | 1.288809 | 0.0001021007 |  | 2902.631198 | 1.288815 | -1.684285e-05
|  | 2805.121151 | 1.288822 | 0.0001156725 |  | 2902.570932 | 1.288858 | -2.885727e-05
|  | 2805.00062 | 1.288841 | 0.0001170954 |  | 2902.510666 | 1.288908753 | -6.613144e-05
|  | 2804.880089 | 1.288859588 | 0.000104831 |  | 2902.450401 | 1.288931 | -0.0001246588
|  | 2804.759558 | 1.288869763 | 8.20065882e-05 |  | 2902.390135 | 1.288941 | -0.0001944411
|  | 2804.639027 | 1.28887 | 5.437936e-05 |  | 2902.32987 | 1.288912 | -0.0002649882
|  | 2804.518496 | 1.288856 | 2.772313679e-05 |  | 2902.269604 | 1.288867 | -0.0003224227
|  | 2804.397965 | 1.288835 | 7.176891425e-06 |  | 2902.209339 | 1.28879 | -0.0003550334
|  | 2804.277434 | 1.288807 | -5.189257e-06 |  | 2902.149073 | 1.288719 | -0.0003523235
|  | 2804.156902 | 1.288778 | -7.98061935e-06 |  | 2902.088807 | 1.288649 | -0.0003140912
|  | 2804.036371 | 1.28875 | -2.192701e-06 |  | 2902.028542 | 1.288623 | -0.0002484782
|  | 2803.91584 | 1.288726 | 1.117043e-05 |  | 2901.968276 | 1.288631 | -0.0001774438
|  | 2803.795309 | 1.288707 | 3.009517971e-05 |  | 2901.908011 | 1.288697 | -0.0001269577
|  | 2803.674778 | 1.288698 | 5.22417e-05 |  | 2901.847745 | 1.28878 | -0.0001236606
|  | 2803.554247 | 1.288694 | 7.297104e-05 |  | 2901.78748 | 1.288876 | -0.0001810236
|  | 2803.433716 | 1.288698 | 9.313512e-05 |  | 2901.727214 | 1.288925 | -0.0002964119
|  | 2803.313184 | 1.28870738 | 0.0001076919363 |  | 2901.666948 | 1.288921 | -0.0004455036
|  | 2803.192653 | 1.288721 | 0.0001150273 |  | 2901.606683 | 1.28882611 | -0.000592039
|  | 2803.072122 | 1.28873261 | 0.0001143681 |  | 2901.546417 | 1.28867 | -0.000694097
|  | 2802.951591 | 1.288741 | 0.0001077418 |  | 2901.486152 | 1.288459 | -0.0007198992
|  | 2802.83106 | 1.288742 | 9.779826e-05 |  | 2901.425886 | 1.288254 | -0.0006534988
|  | 2802.710529 | 1.288738 | 8.837816864e-05 |  | 2901.365621 | 1.288077 | -0.00050246
|  | 2802.589998 | 1.288727703 | 8.171251e-05 |  | 2901.305355 | 1.28798 | -0.0002899768
|  | 2802.469466 | 1.288716 | 7.918997e-05 |  | 2901.245089 | 1.287971 | -5.434147e-05
|  | 2802.348935 | 1.288702 | 8.016731e-05 |  | 2901.184824 | 1.288049201 | 0.0001501711
|  | 2802.228404 | 1.288689 | 8.409142245e-05 |  | 2901.124558 | 1.288176678 | 0.0003324397
|  | 2802.107873 | 1.288675 | 9.015895128e-05 |  | 2901.064293 | 1.288384 | 0.0004493415
|  | 2801.987342 | 1.288660798 | 9.880978e-05 |  | 2901.004027 | 1.2886 | 0.000483102
|  | 2801.866811 | 1.288645 | 0.0001113434 |  | 2900.943761 | 1.288825 | 0.0004327935
|  | 2801.74628 | 1.288629 | 0.0001299942 |  | 2900.883496 | 1.288994 | 0.000307065
|  | 2801.625748 | 1.288616 | 0.0001556879 |  | 2900.82323 | 1.289112 | 0.0001300569
|  | 2801.505217 | 1.288609 | 0.0001880961 |  | 2900.762965 | 1.289133 | -6.728672e-05
|  | 2801.384686 | 1.288613 | 0.0002245237 |  | 2900.702699 | 1.289087 | -0.000245233
|  | 2801.264155 | 1.288627 | 0.0002587038 |  | 2900.642434 | 1.288965 | -0.0003706259
|  | 2801.143624 | 1.288648 | 0.0002914988 |  | 2900.582168 | 1.288828 | -0.0004203212
|  | 2801.023093 | 1.28868 | 0.0003175315 |  | 2900.521902 | 1.288691934 | -0.0003940828
|  | 2800.902562 | 1.288716 | 0.0003343172 |  | 2900.461637 | 1.288621 | -0.0003119873
|  | 2800.782031 | 1.288755238 | 0.0003414567 |  | 2900.401371 | 1.288606 | -0.0002141128
|  | 2800.661499 | 1.288792 | 0.0003406191 |  | 2900.341106 | 1.288672 | -0.0001414594
|  | 2800.540968 | 1.288828 | 0.0003332144 |  | 2900.28084 | 1.288762 | -0.0001284685
|  | 2800.420437 | 1.28886 | 0.0003201957 |  | 2900.220575 | 1.288864 | -0.0001849612
|  | 2800.299906 | 1.288891 | 0.0003023111 |  | 2900.160309 | 1.28891 | -0.0002985429
|  | 2800.179375 | 1.288918 | 0.0002792523 |  | 2900.100043 | 1.288903 | -0.0004348209
|  | 2800.058844 | 1.288942 | 0.0002510314 |  | 2900.039778 | 1.288816 | -0.0005559337
|  | 2799.938313 | 1.288959 | 0.0002179125 |  | 2899.979512 | 1.288697 | -0.0006296556
|  | 2799.817781 | 1.288970674 | 0.0001812714 |  | 2899.919247 | 1.288551 | -0.0006458094
|  | 2799.69725 | 1.288973 | 0.0001425064 |  | 2899.858981 | 1.288433 | -0.0006108241
|  | 2799.576719 | 1.288969041 | 0.00010402 |  | 2899.798716 | 1.288336 | -0.0005472772
|  | 2799.456188 | 1.288956 | 6.686717e-05 |  | 2899.73845 | 1.288283 | -0.0004769318
|  | 2799.335657 | 1.288937 | 3.275267e-05 |  | 2899.678184 | 1.288238303 | -0.0004154538
|  | 2799.215126 | 1.28891 | 2.54553205e-06 |  | 2899.617919 | 1.288209 | -0.0003621403
|  | 2799.094595 | 1.288876604 | -2.236198e-05 |  | 2899.557653 | 1.288162 | -0.0003072221
|  | 2798.974063 | 1.288837 | -3.93319187e-05 |  | 2899.497388 | 1.288124415 | -0.000235282
|  | 2798.853532 | 1.288793 | -4.771733e-05 |  | 2899.437122 | 1.288085 | -0.0001396124
|  | 2798.733001 | 1.288745 | -4.438176e-05 |  | 2899.376857 | 1.288087 | -2.210927585e-05
|  | 2798.61247 | 1.288699 | -2.702615e-05 |  | 2899.316591 | 1.288119 | 0.0001000972
|  | 2798.491939 | 1.288657 | 4.115135e-06 |  | 2899.256325 | 1.288207429 | 0.0002061704
|  | 2798.371408 | 1.288628 | 4.700994e-05 |  | 2899.19606 | 1.288317 | 0.0002742673
|  | 2798.250877 | 1.288612 | 9.749322e-05 |  | 2899.135794 | 1.288452 | 0.0002930775
|  | 2798.130346 | 1.288614 | 0.0001499447 |  | 2899.075529 | 1.288563915 | 0.000261791
|  | 2798.009814 | 1.28863069 | 0.000198105 |  | 2899.015263 | 1.288653853 | 0.000193158
|  | 2797.889283 | 1.288662 | 0.0002373954 |  | 2898.954998 | 1.288695 | 0.0001113958
|  | 2797.768752 | 1.288701 | 0.0002643864 |  | 2898.894732 | 1.288712 | 1.985946e-05
|  | 2797.648221 | 1.288746 | 0.0002773305 |  | 2898.834466 | 1.288670677 | -5.942185e-05
|  | 2797.52769 | 1.288789176 | 0.000276407 |  | 2898.774201 | 1.288613 | -0.0001101741
|  | 2797.407159 | 1.28883 | 0.0002629808 |  | 2898.713935 | 1.288523 | -0.0001241229
|  | 2797.286628 | 1.288861 | 0.0002391039 |  | 2898.65367 | 1.288445 | -9.528742e-05
|  | 2797.166096 | 1.288883932 | 0.0002078913 |  | 2898.593404 | 1.288367 | -2.545323e-05
|  | 2797.045565 | 1.288893 | 0.0001732747 |  | 2898.533138 | 1.288335 | 7.926675e-05
|  | 2796.925034 | 1.288891 | 0.0001399389 |  | 2898.472873 | 1.288334148 | 0.0002033235
|  | 2796.804503 | 1.288876 | 0.0001127377 |  | 2898.412607 | 1.288398378 | 0.0003281960135
|  | 2796.683972 | 1.288857 | 9.631606e-05 |  | 2898.352342 | 1.288499 | 0.000430686
|  | 2796.563441 | 1.288834 | 8.988238e-05 |  | 2898.292076 | 1.288649 | 0.0004931622
|  | 2796.44291 | 1.288815 | 9.48257e-05 |  | 2898.231811 | 1.288804 | 0.0005021557
|  | 2796.322378 | 1.288803 | 0.000107674 |  | 2898.171545 | 1.288967 | 0.0004575781
|  | 2796.201847 | 1.288802 | 0.0001235283 |  | 2898.111279 | 1.289093 | 0.0003661839
|  | 2796.081316 | 1.28881 | 0.0001365995 |  | 2898.051014 | 1.289193 | 0.0002444572
|  | 2795.960785 | 1.288826 | 0.0001431221 |  | 2897.990748 | 1.289237 | 0.000108375
|  | 2795.840254 | 1.288843 | 0.000141174 |  | 2897.930483 | 1.28925411 | -2.43953e-05
|  | 2795.719723 | 1.288858 | 0.0001321072 |  | 2897.870217 | 1.289225 | -0.0001433425782
|  | 2795.599192 | 1.288869 | 0.0001183391 |  | 2897.809952 | 1.289187 | -0.0002402526
|  | 2795.478661 | 1.288877 | 0.0001028456 |  | 2897.749686 | 1.289124 | -0.0003142916
|  | 2795.358129 | 1.28888 | 8.680378e-05 |  | 2897.68942 | 1.289072 | -0.0003658728
|  | 2795.237598 | 1.288884 | 7.029775e-05 |  | 2897.629155 | 1.289012 | -0.0004016546
|  | 2795.117067 | 1.288885 | 5.146218446e-05 |  | 2897.568889 | 1.288972 | -0.0004278907
|  | 2794.996536 | 1.288884 | 2.917455e-05 |  | 2897.508624 | 1.288928 | -0.0004539554
|  | 2794.876005 | 1.288875897 | 3.39698e-06 |  | 2897.448358 | 1.288897 | -0.0004844524
|  | 2794.755474 | 1.28886 | -2.295315e-05 |  | 2897.388093 | 1.288845 | -0.0005203883
|  | 2794.634943 | 1.288832545 | -4.531326e-05 |  | 2897.327827 | 1.288791 | -0.0005544303
|  | 2794.514411 | 1.288798 | -5.76752e-05 |  | 2897.267561 | 1.288704 | -0.0005757143
|  | 2794.39388 | 1.28876 | -5.769427e-05 |  | 2897.207296 | 1.288618 | -0.0005689303
|  | 2794.273349 | 1.288725 | -4.322954e-05 |  | 2897.14703 | 1.288522 | -0.0005262525
|  | 2794.152818 | 1.288699 | -1.739978e-05 |  | 2897.086765 | 1.288461 | -0.0004479838
|  | 2794.032287 | 1.288688 | 1.387324292e-05 |  | 2897.026499 | 1.288431 | -0.000350341
|  | 2793.911756 | 1.288691 | 4.311173e-05 |  | 2896.966234 | 1.288461 | -0.0002559009
|  | 2793.791225 | 1.288707 | 6.3709e-05 |  | 2896.905968 | 1.288522 | -0.000192681
|  | 2793.670693 | 1.288726 | 7.163109443e-05 |  | 2896.845702 | 1.288615 | -0.0001782764
|  | 2793.550162 | 1.288746 | 6.725655e-05 |  | 2896.785437 | 1.288686132 | -0.0002172271
|  | 2793.429631 | 1.288758 | 5.250259535e-05 |  | 2896.725171 | 1.288728 | -0.000293635
|  | 2793.3091 | 1.288761 | 3.31402e-05 |  | 2896.664906 | 1.288714 | -0.0003735612
|  | 2793.188569 | 1.288752 | 1.351828e-05 |  | 2896.60464 | 1.288672 | -0.000447051
|  | 2793.068038 | 1.288736 | -2.075947e-06 |  | 2896.544374 | 1.288579 | -0.0004842249
|  | 2792.947507 | 1.288714 | -1.114772e-05 |  | 2896.484109 | 1.288496 | -0.0004729994
|  | 2792.826975 | 1.288689 | -1.248545913e-05 |  | 2896.423843 | 1.28842 | -0.0004219937
|  | 2792.706444 | 1.288664 | -6.081506e-06 |  | 2896.363578 | 1.288395446 | -0.0003501211
|  | 2792.585913 | 1.288642 | 7.33708108e-06 |  | 2896.303312 | 1.288397 | -0.0002822331
|  | 2792.465382 | 1.288624223 | 2.56177e-05 |  | 2896.243047 | 1.288441 | -0.0002366507
|  | 2792.344851 | 1.288613871 | 4.72571e-05 |  | 2896.182781 | 1.288483328 | -0.0002238691
|  | 2792.22432 | 1.288607 | 6.755881e-05 |  | 2896.122515 | 1.288533 | -0.0002410079
|  | 2792.103789 | 1.288605443 | 8.815955073e-05 |  | 2896.06225 | 1.288552 | -0.0002810464
|  | 2791.983258 | 1.288606 | 0.0001061274 |  | 2896.001984 | 1.28856 | -0.0003315604
|  | 2791.862726 | 1.288608 | 0.0001221829 |  | 2895.941719 | 1.28853 | -0.0003843194
|  | 2791.742195 | 1.288609065 | 0.0001379438 |  | 2895.881453 | 1.288491 | -0.0004304434675
|  | 2791.621664 | 1.288610728 | 0.0001560231 |  | 2895.821188 | 1.288417 | -0.0004644493
|  | 2791.501133 | 1.288614 | 0.0001775781 |  | 2895.760922 | 1.288337 | -0.0004773678
|  | 2791.380602 | 1.288624 | 0.0002024045 |  | 2895.700656 | 1.288231 | -0.0004615811
|  | 2791.260071 | 1.288642 | 0.0002270069 |  | 2895.640391 | 1.288137 | -0.0004081088
|  | 2791.13954 | 1.288671 | 0.0002468557 |  | 2895.580125 | 1.288045 | -0.0003162205
|  | 2791.019008 | 1.288705 | 0.000256601 |  | 2895.51986 | 1.287999 | -0.000191616
|  | 2790.898477 | 1.288742 | 0.0002543136 |  | 2895.459594 | 1.287987 | -5.173522e-05
|  | 2790.777946 | 1.288773 | 0.0002400367 |  | 2895.399329 | 1.288037 | 8.229893e-05
|  | 2790.657415 | 1.288797 | 0.0002180652 |  | 2895.339063 | 1.288116 | 0.0001872077
|  | 2790.536884 | 1.288809 | 0.00019377 |  | 2895.278797 | 1.288231 | 0.0002503823
|  | 2790.416353 | 1.288814 | 0.0001719987 |  | 2895.218532 | 1.288333711 | 0.0002684469
|  | 2790.295822 | 1.288814614 | 0.0001548868 |  | 2895.158266 | 1.28843 | 0.0002530702
|  | 2790.17529 | 1.288816 | 0.0001414545 |  | 2895.098001 | 1.2884865 | 0.0002199529
|  | 2790.054759 | 1.288818186 | 0.0001276443 |  | 2895.037735 | 1.28853 | 0.0001880549
|  | 2789.934228 | 1.288822 | 0.0001114587 |  | 2894.97747 | 1.288546 | 0.0001671028471
|  | 2789.813697 | 1.288821817 | 8.878514941e-05 |  | 2894.917204 | 1.288574 | 0.0001600379
|  | 2789.693166 | 1.288813 | 6.25046e-05 |  | 2894.856938 | 1.288599 | 0.0001579726
|  | 2789.572635 | 1.288792 | 3.832817e-05 |  | 2894.796673 | 1.288648532 | 0.0001507223
|  | 2789.452104 | 1.288761 | 2.30482e-05 |  | 2894.736407 | 1.288691 | 0.0001276077
|  | 2789.331573 | 1.288723 | 2.22099e-05 |  | 2894.676142 | 1.288741 | 8.63593168e-05
|  | 2789.211041 | 1.288688 | 3.802237e-05 |  | 2894.615876 | 1.288763507 | 2.955003e-05
|  | 2789.09051 | 1.288663 | 6.708509e-05 |  | 2894.55561 | 1.288777238 | -3.193631e-05
|  | 2788.969979 | 1.288654 | 0.0001032782 |  | 2894.495345 | 1.288758 | -8.867036e-05
|  | 2788.849448 | 1.288661047 | 0.0001377488 |  | 2894.435079 | 1.288737 | -0.0001315253
|  | 2788.728917 | 1.288681 | 0.0001641045 |  | 2894.374814 | 1.2887 | -0.0001580965
|  | 2788.608386 | 1.288705942 | 0.0001788088 |  | 2894.314548 | 1.288679 | -0.0001742372
|  | 2788.487855 | 1.288732 | 0.0001820421 |  | 2894.254283 | 1.288651 | -0.0001860495
|  | 2788.367323 | 1.288753 | 0.0001769881 |  | 2894.194017 | 1.288642 | -0.0001990501
|  | 2788.246792 | 1.28877 | 0.0001678701 |  | 2894.133751 | 1.288617 | -0.0002194443
|  | 2788.126261 | 1.288782 | 0.0001576345 |  | 2894.073486 | 1.288596 | -0.0002439939
|  | 2788.00573 | 1.288792 | 0.0001474614 |  | 2894.01322 | 1.288547 | -0.0002672248
|  | 2787.885199 | 1.288801 | 0.0001364895 |  | 2893.952955 | 1.288494 | -0.0002776669
|  | 2787.764668 | 1.28881 | 0.0001228841 |  | 2893.892689 | 1.288416 | -0.0002664772
|  | 2787.644137 | 1.288817 | 0.0001066495 |  | 2893.832424 | 1.288351 | -0.0002252192
|  | 2787.523605 | 1.288822 | 8.489169e-05 |  | 2893.772158 | 1.288287 | -0.0001546276
|  | 2787.403074 | 1.288819 | 5.941953865e-05 |  | 2893.711892 | 1.288263 | -6.002026478e-05
|  | 2787.282543 | 1.288808 | 3.319065e-05 |  | 2893.651627 | 1.288263 | 4.463795e-05
|  | 2787.162012 | 1.288787 | 9.57615456e-06 |  | 2893.591361 | 1.288315 | 0.0001445162
|  | 2787.041481 | 1.288758 | -7.27553828e-06 |  | 2893.531096 | 1.288388284 | 0.0002227351
|  | 2786.92095 | 1.288721 | -1.426143e-05 |  | 2893.47083 | 1.288499 | 0.0002679597
|  | 2786.800419 | 1.288684 | -8.270965e-06 |  | 2893.410565 | 1.288605 | 0.0002727127
|  | 2786.679888 | 1.288648 | 1.062016e-05 |  | 2893.350299 | 1.288716 | 0.000239097
|  | 2786.559356 | 1.288621 | 4.172386e-05 |  | 2893.290033 | 1.288794 | 0.0001727178
|  | 2786.438825 | 1.288605874 | 8.065546525e-05 |  | 2893.229768 | 1.288855 | 8.522434e-05
|  | 2786.318294 | 1.288606 | 0.000121826 |  | 2893.169502 | 1.288869 | -1.209631e-05
|  | 2786.197763 | 1.288619655 | 0.0001590845 |  | 2893.109237 | 1.288862 | -0.0001051507
|  | 2786.077232 | 1.288645 | 0.0001872254 |  | 2893.048971 | 1.288812 | -0.0001836839
|  | 2785.956701 | 1.288674 | 0.0002034819 |  | 2892.988706 | 1.288753941 | -0.0002370225
|  | 2785.83617 | 1.288703 | 0.0002085608 |  | 2892.92844 | 1.288672 | -0.0002605042
|  | 2785.715638 | 1.288727 | 0.0002055663 |  | 2892.868174 | 1.288607 | -0.0002515537
|  | 2785.595107 | 1.288745387 | 0.0001990554 |  | 2892.807909 | 1.288544947 | -0.000215922
|  | 2785.474576 | 1.288757914 | 0.000192853 |  | 2892.747643 | 1.288523 | -0.000163869931
|  | 2785.354045 | 1.288770121 | 0.000188786 |  | 2892.687378 | 1.288519 | -0.0001115345
|  | 2785.233514 | 1.288783 | 0.0001851162 |  | 2892.627112 | 1.288554 | -7.328713e-05
|  | 2785.112983 | 1.288798 | 0.0001796682 |  | 2892.566846 | 1.288591 | -6.219361e-05
|  | 2784.992452 | 1.288814 | 0.0001699589 |  | 2892.506581 | 1.288638476 | -8.029145078e-05
|  | 2784.87192 | 1.288828 | 0.0001548236 |  | 2892.446315 | 1.288654 | -0.000122426
|  | 2784.751389 | 1.288836731 | 0.0001354752 |  | 2892.38605 | 1.288653 | -0.000172091
|  | 2784.630858 | 1.288839 | 0.0001151992 |  | 2892.325784 | 1.288612 | -0.0002134095
|  | 2784.510327 | 1.288834858 | 9.754228e-05 |  | 2892.265519 | 1.288564 | -0.0002305549
|  | 2784.389796 | 1.288828007 | 8.486924518e-05 |  | 2892.205253 | 1.288502 | -0.000219413
|  | 2784.269265 | 1.28882 | 7.726122e-05 |  | 2892.144987 | 1.288466 | -0.0001843141
|  | 2784.148734 | 1.288816 | 7.291888e-05 |  | 2892.084722 | 1.288438 | -0.0001366738
|  | 2784.028202 | 1.288813 | 6.868969e-05 |  | 2892.024456 | 1.288446 | -8.801791e-05
|  | 2783.907671 | 1.288812 | 6.321573e-05 |  | 2891.964191 | 1.28846 | -5.17422e-05
|  | 2783.78714 | 1.288809 | 5.64717e-05 |  | 2891.903925 | 1.288494 | -3.131378075e-05
|  | 2783.666609 | 1.288806 | 5.035521e-05 |  | 2891.84366 | 1.288513 | -2.552824e-05
|  | 2783.546078 | 1.288799799 | 4.704167e-05 |  | 2891.783394 | 1.288538 | -2.694348e-05
|  | 2783.425547 | 1.288797 | 4.726198963e-05 |  | 2891.723128 | 1.288544331 | -3.058624755e-05
|  | 2783.305016 | 1.288798 | 4.949276e-05 |  | 2891.662863 | 1.288561 | -3.286503e-05
|  | 2783.184485 | 1.288805858 | 4.942354e-05 |  | 2891.602597 | 1.288565 | -3.64027169e-05
|  | 2783.063953 | 1.288817625 | 4.277834908e-05 |  | 2891.542332 | 1.288582 | -4.401989e-05
|  | 2782.943422 | 1.288831 | 2.578243e-05 |  | 2891.482066 | 1.288581 | -5.867309663e-05
|  | 2782.822891 | 1.288836 | -1.998804e-06 |  | 2891.421801 | 1.288582 | -7.550254e-05
|  | 2782.70236 | 1.288829 | -3.540794e-05 |  | 2891.361535 | 1.288557 | -8.762584e-05
|  | 2782.581829 | 1.288806 | -6.64101e-05 |  | 2891.301269 | 1.288535 | -8.343053273e-05
|  | 2782.461298 | 1.28877 | -8.662299e-05 |  | 2891.241004 | 1.288502 | -5.803906997e-05
|  | 2782.340767 | 1.288727 | -8.973156e-05 |  | 2891.180738 | 1.288499 | -1.186949e-05
|  | 2782.220235 | 1.288689 | -7.47998258e-05 |  | 2891.120473 | 1.288510521 | 4.194744664e-05
|  | 2782.099704 | 1.288662 | -4.644818e-05 |  | 2891.060207 | 1.288567 | 8.721526e-05
|  | 2781.979173 | 1.288653 | -1.356142e-05 |  | 2890.999942 | 1.288634024 | 0.0001045525
|  | 2781.858642 | 1.28866 | 1.423984e-05 |  | 2890.939676 | 1.28872 | 8.563025e-05
|  | 2781.738111 | 1.288678 | 2.95219153e-05 |  | 2890.87941 | 1.288778625 | 3.061818e-05
|  | 2781.61758 | 1.288695 | 2.936542e-05 |  | 2890.819145 | 1.28882 | -4.651658e-05
|  | 2781.497049 | 1.288706 | 1.73332e-05 |  | 2890.758879 | 1.288814 | -0.0001284149
|  | 2781.376517 | 1.288702 | 4.25338828e-07 |  | 2890.698614 | 1.288791 | -0.0001967786
|  | 2781.255986 | 1.288686 | -1.216684e-05 |  | 2890.638348 | 1.288738278 | -0.0002430018329
|  | 2781.135455 | 1.288659 | -1.27357e-05 |  | 2890.578082 | 1.288697 | -0.0002662552
|  | 2781.014924 | 1.288633048 | 3.15449756e-06 |  | 2890.517817 | 1.288651 | -0.0002761375
|  | 2780.894393 | 1.288613 | 3.183341e-05 |  | 2890.457551 | 1.288627 | -0.0002820246
|  | 2780.773862 | 1.288608 | 7.318677e-05 |  | 2890.397286 | 1.288593 | -0.0002918139
|  | 2780.653331 | 1.288624 | 0.0001166409 |  | 2890.33702 | 1.288565 | -0.0003035747
|  | 2780.5328 | 1.288661 | 0.0001521587 |  | 2890.276755 | 1.288513 | -0.0003115883
|  | 2780.412268 | 1.288713 | 0.0001698673 |  | 2890.216489 | 1.28846371 | -0.0003035326
|  | 2780.291737 | 1.288773 | 0.0001635655 |  | 2890.156223 | 1.288401 | -0.0002729772
|  | 2780.171206 | 1.288827017 | 0.0001313513 |  | 2890.095958 | 1.288364436 | -0.0002177928
|  | 2780.050675 | 1.288866 | 7.719592e-05 |  | 2890.035692 | 1.288341 | -0.0001475035
|  | 2779.930144 | 1.28888 | 9.728814e-06 |  | 2889.975427 | 1.288363 | -7.552166e-05
|  | 2779.809613 | 1.288868 | -5.964405e-05 |  | 2889.915161 | 1.288403 | -2.021761e-05
|  | 2779.689082 | 1.288828 | -0.0001188512 |  | 2889.854896 | 1.288474 | 7.44623701e-06
|  | 2779.56855 | 1.28877 | -0.0001575978 |  | 2889.79463 | 1.288536 | 2.032473e-06
|  | 2779.448019 | 1.288703 | -0.0001709721 |  | 2889.734364 | 1.28860185 | -3.608073e-05
|  | 2779.327488 | 1.288641 | -0.0001584732 |  | 2889.674099 | 1.288629 | -9.945243e-05
|  | 2779.206957 | 1.288591 | -0.0001259394 |  | 2889.613833 | 1.288636 | -0.0001726789
|  | 2779.086426 | 1.288562264 | -8.208049e-05 |  | 2889.553568 | 1.288597 | -0.0002415529
|  | 2778.965895 | 1.288553 | -3.766322e-05 |  | 2889.493302 | 1.288543 | -0.0002918242
|  | 2778.845364 | 1.288562 | -1.449492e-06 |  | 2889.433037 | 1.288458 | -0.0003153623
|  | 2778.724832 | 1.28858 | 2.098966105e-05 |  | 2889.372771 | 1.288381 | -0.0003069252
|  | 2778.604301 | 1.288599 | 2.84118654e-05 |  | 2889.312505 | 1.288298 | -0.0002690712
|  | 2778.48377 | 1.288611 | 2.460161625e-05 |  | 2889.25224 | 1.288245254 | -0.0002057559
|  | 2778.363239 | 1.288612931 | 1.527663e-05 |  | 2889.191974 | 1.288205 | -0.0001268172
|  | 2778.242708 | 1.288602 | 7.473505e-06 |  | 2889.131709 | 1.288206571 | -4.172172e-05
|  | 2778.122177 | 1.288582398 | 9.05716e-06 |  | 2889.071443 | 1.288224 | 3.675977e-05
|  | 2778.001646 | 1.28856 | 2.419794e-05 |  | 2889.011178 | 1.288277 | 9.990072955e-05
|  | 2777.881115 | 1.288544 | 5.349205e-05 |  | 2888.950912 | 1.288332 | 0.0001392122
|  | 2777.760583 | 1.288540402 | 9.260453e-05 |  | 2888.890646 | 1.288404 | 0.0001529729
|  | 2777.640052 | 1.288556 | 0.0001344305 |  | 2888.830381 | 1.288455 | 0.0001416206
|  | 2777.519521 | 1.288589 | 0.0001693535 |  | 2888.770115 | 1.288503 | 0.0001130228
|  | 2777.39899 | 1.288636 | 0.0001892988 |  | 2888.70985 | 1.288517 | 7.623073e-05
|  | 2777.278459 | 1.288688616 | 0.000189014 |  | 2888.649584 | 1.288521 | 4.369467904e-05
|  | 2777.157928 | 1.288738 | 0.0001680454 |  | 2888.589318 | 1.288497 | 2.489137e-05
|  | 2777.037397 | 1.288775 | 0.000129897 |  | 2888.529053 | 1.288479785 | 2.674474e-05
|  | 2776.916865 | 1.288794627 | 8.221547e-05 |  | 2888.468787 | 1.288457 | 4.86104158e-05
|  | 2776.796334 | 1.288794609 | 3.286719e-05 |  | 2888.408522 | 1.288466 | 8.482344e-05
|  | 2776.675803 | 1.288779 | -1.067888e-05 |  | 2888.348256 | 1.288487 | 0.0001204301
|  | 2776.555272 | 1.28875 | -4.36166e-05 |  | 2888.287991 | 1.288545 | 0.0001418071
|  | 2776.434741 | 1.288716 | -6.323138805e-05 |  | 2888.227725 | 1.288603 | 0.0001348447
|  | 2776.31421 | 1.28868 | -7.031998155e-05 |  | 2888.167459 | 1.288671 | 9.447934e-05
|  | 2776.193679 | 1.288647 | -6.679003e-05 |  | 2888.107194 | 1.288705 | 2.33570156e-05
|  | 2776.073147 | 1.288618 | -5.347904e-05 |  | 2888.046928 | 1.288715 | -6.307029e-05
|  | 2775.952616 | 1.288598 | -3.262937e-05 |  | 2887.986663 | 1.288671 | -0.0001460419153
|  | 2775.832085 | 1.288585143 | -7.110553235e-06 |  | 2887.926397 | 1.288606 | -0.0002041913
|  | 2775.711554 | 1.288585 | 1.985674e-05 |  | 2887.866132 | 1.288512 | -0.0002254654
|  | 2775.591023 | 1.288594 | 4.387553e-05 |  | 2887.805866 | 1.288433 | -0.0002060099
|  | 2775.470492 | 1.288613 | 6.049135e-05 |  | 2887.7456 | 1.288364 | -0.0001566652
|  | 2775.349961 | 1.288637 | 6.658555e-05 |  | 2887.685335 | 1.288338 | -9.36921709e-05
|  | 2775.229429 | 1.288661058 | 6.096137e-05 |  | 2887.625069 | 1.288332 | -3.736811e-05
|  | 2775.108898 | 1.288679 | 4.506648e-05 |  | 2887.564804 | 1.288352 | -3.33665e-06
|  | 2774.988367 | 1.288688 | 2.350615e-05 |  | 2887.504538 | 1.288356 | 1.648332e-05
|  | 2774.867836 | 1.288687 | 1.394012e-06 |  | 2887.444273 | 1.288365 | 2.563382291e-05
|  | 2774.747305 | 1.28868 | -1.709426e-05 |  | 2887.384007 | 1.288345 | 3.614289e-05
|  | 2774.626774 | 1.288668756 | -3.005624e-05 |  | 2887.323741 | 1.288328838 | 6.423784e-05
|  | 2774.506243 | 1.288659 | -3.856081e-05 |  | 2887.263476 | 1.288306 | 0.0001143591
|  | 2774.385712 | 1.28865 | -4.60865581e-05 |  | 2887.20321 | 1.288319 | 0.0001826042
|  | 2774.26518 | 1.288644 | -5.562311e-05 |  | 2887.142945 | 1.288353198 | 0.0002513904
|  | 2774.144649 | 1.288635 | -6.908302e-05 |  | 2887.082679 | 1.288432998 | 0.0003011857
|  | 2774.024118 | 1.288621 | -8.434446e-05 |  | 2887.022414 | 1.288518 | 0.0003132474
|  | 2773.903587 | 1.288599 | -0.0001002107 |  | 2886.962148 | 1.288612 | 0.0002823169
|  | 2773.783056 | 1.288568658 | -0.0001105976 |  | 2886.901882 | 1.288666 | 0.0002152508
|  | 2773.662525 | 1.288531445 | -0.000111515 |  | 2886.841617 | 1.288689 | 0.0001340046
|  | 2773.541994 | 1.288494 | -9.98826e-05 |  | 2886.781351 | 1.288657 | 6.269213e-05
|  | 2773.421462 | 1.288461 | -7.7057827e-05 |  | 2886.721086 | 1.28860813 | 2.462692e-05
|  | 2773.300931 | 1.288437 | -4.556327e-05 |  | 2886.66082 | 1.288542 | 2.784088e-05
|  | 2773.1804 | 1.288422 | -1.01844e-05 |  | 2886.600554 | 1.288509 | 6.71829557e-05
|  | 2773.059869 | 1.288419 | 2.485407e-05 |  | 2886.540289 | 1.288499 | 0.0001225789
|  | 2772.939338 | 1.288423 | 5.620527e-05 |  | 2886.480023 | 1.288543 | 0.000169078
|  | 2772.818807 | 1.288433 | 8.23452e-05 |  | 2886.419758 | 1.288601 | 0.000182335
|  | 2772.698276 | 1.288445 | 0.0001032078 |  | 2886.359492 | 1.288674 | 0.0001527247
|  | 2772.577744 | 1.288459 | 0.0001201168 |  | 2886.299227 | 1.288712 | 8.306625e-05
|  | 2772.457213 | 1.288472 | 0.0001336087 |  | 2886.238961 | 1.288719833 | -7.794244e-06
|  | 2772.336682 | 1.288485 | 0.0001450785 |  | 2886.178695 | 1.288665 | -9.539699405e-05
|  | 2772.216151 | 1.288498 | 0.0001550796 |  | 2886.11843 | 1.28858 | -0.000153166
|  | 2772.09562 | 1.288513 | 0.0001641434 |  | 2886.058164 | 1.288459583 | -0.0001652184292
|  | 2771.975089 | 1.288528 | 0.0001719494 |  | 2885.997899 | 1.288352 | -0.0001244538
|  | 2771.854558 | 1.288547 | 0.0001776592 |  | 2885.937633 | 1.288255334 | -3.928659505e-05
|  | 2771.734027 | 1.288568 | 0.0001790856 |  | 2885.877368 | 1.288209052 | 7.715945e-05
|  | 2771.613495 | 1.288591 | 0.0001746655 |  | 2885.817102 | 1.288196 | 0.0002053381
|  | 2771.492964 | 1.288613 | 0.0001621848 |  | 2885.756836 | 1.288239 | 0.0003291797
|  | 2771.372433 | 1.288632 | 0.000140881 |  | 2885.696571 | 1.288308 | 0.0004339359
|  | 2771.251902 | 1.288641 | 0.000111832 |  | 2885.636305 | 1.288418 | 0.000510965
|  | 2771.131371 | 1.288638 | 7.923339e-05 |  | 2885.57604 | 1.288536 | 0.0005519197337
|  | 2771.01084 | 1.288621 | 4.817368e-05 |  | 2885.515774 | 1.288672 | 0.0005527358286
|  | 2770.890309 | 1.288591 | 2.499525e-05 |  | 2885.455509 | 1.288792 | 0.0005098082
|  | 2770.769777 | 1.28855 | 1.518096e-05 |  | 2885.395243 | 1.288896 | 0.0004269268
|  | 2770.649246 | 1.288507 | 2.196131e-05 |  | 2885.334977 | 1.288958 | 0.0003262714
|  | 2770.528715 | 1.288466 | 4.556705e-05 |  | 2885.274712 | 1.288996 | 0.000196898
|  | 2770.408184 | 1.288435091 | 8.453111e-05 |  | 2885.214446 | 1.28896 | 6.876740385e-05
|  | 2770.287653 | 1.288417 | 0.0001338594 |  | 2885.154181 | 1.288888 | -2.997673e-05
|  | 2770.167122 | 1.288418 | 0.0001885582 |  | 2885.093915 | 1.288769 | -8.057123e-05
|  | 2770.046591 | 1.288436 | 0.0002418506 |  | 2885.03365 | 1.288658 | -7.055174e-05
|  | 2769.926059 | 1.288472 | 0.0002876227 |  | 2884.973384 | 1.288555 | -4.696456e-06
|  | 2769.805528 | 1.28852 | 0.0003197473 |  | 2884.913118 | 1.288512 | 0.0001014652
|  | 2769.684997 | 1.288577093 | 0.0003345843 |  | 2884.852853 | 1.288516 | 0.0002196624
|  | 2769.564466 | 1.288631812 | 0.0003297281 |  | 2884.792587 | 1.288592 | 0.0003215157
|  | 2769.443935 | 1.288681238 | 0.0003101731 |  | 2884.732322 | 1.288699 | 0.0003804338
|  | 2769.323404 | 1.288717964 | 0.0002762858 |  | 2884.672056 | 1.288838 | 0.0003826026
|  | 2769.202873 | 1.288738 | 0.0002371101438 |  | 2884.61179 | 1.288955 | 0.0003248297
|  | 2769.082342 | 1.288741 | 0.00020038 |  | 2884.551525 | 1.289052 | 0.000219178
|  | 2768.96181 | 1.288734 | 0.0001737584 |  | 2884.491259 | 1.28908394 | 8.412506713e-05
|  | 2768.841279 | 1.288722 | 0.0001593918 |  | 2884.430994 | 1.289072 | -5.354173e-05
|  | 2768.720748 | 1.288713517 | 0.0001563828 |  | 2884.370728 | 1.288994 | -0.0001700299
|  | 2768.600217 | 1.288713 | 0.0001592777 |  | 2884.310463 | 1.288893 | -0.0002444863
|  | 2768.479686 | 1.288724 | 0.0001610544 |  | 2884.250197 | 1.288764 | -0.0002675584
|  | 2768.359155 | 1.28874 | 0.0001561351 |  | 2884.189931 | 1.288659 | -0.0002394367
|  | 2768.238624 | 1.288758 | 0.0001416678 |  | 2884.129666 | 1.288573858 | -0.0001747976
|  | 2768.118092 | 1.288771 | 0.000118725 |  | 2884.0694 | 1.288544734 | -9.502555e-05
|  | 2767.997561 | 1.288776 | 9.185246e-05 |  | 2884.009135 | 1.288542 | -2.565959023e-05
|  | 2767.87703 | 1.288771 | 6.583452e-05 |  | 2883.948869 | 1.288578 | 1.598998e-05
|  | 2767.756499 | 1.288763 | 4.39109e-05 |  | 2883.888604 | 1.288601 | 2.245725e-05
|  | 2767.635968 | 1.288751 | 2.681287e-05 |  | 2883.828338 | 1.288615 | 4.697232e-06
|  | 2767.515437 | 1.288740653 | 1.268608e-05 |  | 2883.768072 | 1.288581 | -1.634856e-05
|  | 2767.394906 | 1.288729 | -1.433489e-06 |  | 2883.707807 | 1.288528 | -1.225776e-05
|  | 2767.274374 | 1.288718328 | -1.566662e-05 |  | 2883.647541 | 1.288451 | 3.647824e-05
|  | 2767.153843 | 1.288703 | -3.200686e-05 |  | 2883.587276 | 1.288407 | 0.0001360775
|  | 2767.033312 | 1.288681 | -4.601191e-05 |  | 2883.52701 | 1.2884 | 0.000269986
|  | 2766.912781 | 1.288652112 | -5.365842e-05 |  | 2883.466745 | 1.288473 | 0.0004084766
|  | 2766.79225 | 1.288621819 | -5.082497e-05 |  | 2883.406479 | 1.288595 | 0.000514139
|  | 2766.671719 | 1.288594 | -3.687324e-05 |  | 2883.346213 | 1.28877 | 0.0005590169
|  | 2766.551188 | 1.288576 | -1.43524e-05 |  | 2883.285948 | 1.288937 | 0.0005303473
|  | 2766.430656 | 1.288569 | 1.128593e-05 |  | 2883.225682 | 1.289084 | 0.000440085923
|  | 2766.310125 | 1.288575 | 3.356216e-05 |  | 2883.165417 | 1.289166405 | 0.0003125281
|  | 2766.189594 | 1.288588 | 4.704769e-05 |  | 2883.105151 | 1.289201 | 0.0001814329
|  | 2766.069063 | 1.288603568 | 4.971785e-05 |  | 2883.044886 | 1.289184 | 7.656503815e-05
|  | 2765.948532 | 1.288615 | 4.261615e-05 |  | 2882.98462 | 1.289164 | -5.98006e-06
|  | 2765.828001 | 1.288619 | 2.998518e-05 |  | 2882.924354 | 1.289122 | -6.192439e-05
|  | 2765.70747 | 1.288613 | 1.660505826e-05 |  | 2882.864089 | 1.289105 | -0.0001017453
|  | 2765.586939 | 1.288601 | 7.475644e-06 |  | 2882.803823 | 1.289082 | -0.0001413085
|  | 2765.466407 | 1.288583113 | 5.107076e-06 |  | 2882.743558 | 1.289073 | -0.0001874231
|  | 2765.345876 | 1.288566 | 1.105971e-05 |  | 2882.683292 | 1.289039 | -0.0002393083
|  | 2765.225345 | 1.28855 | 2.468971e-05 |  | 2882.623026 | 1.289004 | -0.0002862407
|  | 2765.104814 | 1.288543 | 4.417764e-05 |  | 2882.562761 | 1.288943297 | -0.0003196138
|  | 2764.984283 | 1.288542 | 6.480564e-05 |  | 2882.502495 | 1.288894 | -0.0003331899
|  | 2764.863752 | 1.28855 | 8.723273e-05 |  | 2882.44223 | 1.288839 | -0.0003312453
|  | 2764.743221 | 1.288567874 | 0.0001056222 |  | 2882.381964 | 1.28881258 | -0.0003227106
|  | 2764.622689 | 1.288594752 | 0.0001151056 |  | 2882.321699 | 1.288783 | -0.0003198003
|  | 2764.502158 | 1.288625 | 0.0001118346 |  | 2882.261433 | 1.288769 | -0.0003259284
|  | 2764.381627 | 1.288655 | 9.307425e-05 |  | 2882.201167 | 1.288732 | -0.0003398472
|  | 2764.261096 | 1.288674 | 6.024917e-05 |  | 2882.140902 | 1.288694 | -0.0003494448
|  | 2764.140565 | 1.288678 | 1.801309e-05 |  | 2882.080636 | 1.28863 | -0.0003441915
|  | 2764.020034 | 1.28866 | -2.503463e-05 |  | 2882.020371 | 1.288579 | -0.0003151465
|  | 2763.899503 | 1.288624 | -5.874658755e-05 |  | 2881.960105 | 1.288527 | -0.0002638518
|  | 2763.778971 | 1.288572 | -7.427149e-05 |  | 2881.89984 | 1.288512742 | -0.0001982203
|  | 2763.65844 | 1.288517 | -6.566446e-05 |  | 2881.839574 | 1.288511 | -0.0001324939
|  | 2763.537909 | 1.288469 | -3.365534e-05 |  | 2881.779308 | 1.288547 | -7.694838e-05
|  | 2763.417378 | 1.288439 | 1.62309545e-05 |  | 2881.719043 | 1.288585 | -3.974571e-05
|  | 2763.296847 | 1.288432 | 7.34581e-05 |  | 2881.658777 | 1.288643 | -2.099429e-05
|  | 2763.176316 | 1.28845 | 0.0001267305 |  | 2881.598512 | 1.28869 | -2.135946e-05
|  | 2763.055785 | 1.288486 | 0.0001660211 |  | 2881.538246 | 1.288751 | -3.965465e-05
|  | 2762.935254 | 1.288532643 | 0.0001857868 |  | 2881.477981 | 1.288793 | -7.962423e-05
|  | 2762.814722 | 1.288577 | 0.0001852256 |  | 2881.417715 | 1.288836753 | -0.0001429569
|  | 2762.694191 | 1.288616 | 0.0001701378347 |  | 2881.357449 | 1.288841 | -0.0002298322116
|  | 2762.57366 | 1.288642 | 0.0001435106 |  | 2881.297184 | 1.288819 | -0.0003285291
|  | 2762.453129 | 1.288656 | 0.0001131664 |  | 2881.236918 | 1.288733 | -0.0004195489
|  | 2762.332598 | 1.288657 | 8.441392e-05 |  | 2881.176653 | 1.288614634 | -0.0004750182
|  | 2762.212067 | 1.288650556 | 6.086452e-05 |  | 2881.116387 | 1.288454 | -0.0004714633352
|  | 2762.091536 | 1.288639 | 4.297604e-05 |  | 2881.056122 | 1.288313 | -0.0003950766
|  | 2761.971004 | 1.288627 | 3.011506e-05 |  | 2880.995856 | 1.288199687 | -0.0002542852
|  | 2761.850473 | 1.288612 | 2.075952142e-05 |  | 2880.93559 | 1.288172 | -7.452440369e-05
|  | 2761.729942 | 1.288599 | 1.391039e-05 |  | 2880.875325 | 1.288213 | 0.0001033054
|  | 2761.609411 | 1.288582981 | 8.983018e-06 |  | 2880.815059 | 1.288341 | 0.0002391777
|  | 2761.48888 | 1.288567 | 6.752716e-06 |  | 2880.754794 | 1.288492 | 0.0003029065919
|  | 2761.368349 | 1.288547 | 7.831896e-06 |  | 2880.694528 | 1.288661 | 0.0002965338
|  | 2761.247818 | 1.288528 | 1.382073e-05 |  | 2880.634262 | 1.288789 | 0.0002205590644
|  | 2761.127286 | 1.288507 | 2.49966e-05 |  | 2880.573997 | 1.288873 | 0.0001026922265
|  | 2761.006755 | 1.288489 | 4.280005e-05 |  | 2880.513731 | 1.288878 | -2.44404191e-05
|  | 2760.886224 | 1.288474 | 6.731112e-05 |  | 2880.453466 | 1.288841 | -0.0001290827
|  | 2760.765693 | 1.288466 | 9.883479e-05 |  | 2880.3932 | 1.288756 | -0.0001934613
|  | 2760.645162 | 1.288466 | 0.0001348997 |  | 2880.332935 | 1.288672 | -0.0002099287
|  | 2760.524631 | 1.288481 | 0.0001726674 |  | 2880.272669 | 1.288586 | -0.0001853779
|  | 2760.4041 | 1.288508 | 0.0002048967 |  | 2880.212403 | 1.288536887 | -0.0001308244
|  | 2760.283569 | 1.288546 | 0.000230442 |  | 2880.152138 | 1.288504 | -6.085197e-05
|  | 2760.163037 | 1.288594 | 0.0002410145 |  | 2880.091872 | 1.288513771 | 1.393657e-05
|  | 2760.042506 | 1.288645 | 0.0002329729 |  | 2880.031607 | 1.288538 | 8.308167e-05
|  | 2759.921975 | 1.28869 | 0.0002060334 |  | 2879.971341 | 1.2886 | 0.0001412823
|  | 2759.801444 | 1.28872 | 0.0001645337 |  | 2879.911076 | 1.288669 | 0.0001802679
|  | 2759.680913 | 1.288729279 | 0.0001170784 |  | 2879.85081 | 1.288767 | 0.0001952504
|  | 2759.560382 | 1.28872 | 7.36644e-05 |  | 2879.790544 | 1.28886 | 0.0001789446
|  | 2759.439851 | 1.288694 | 4.337264e-05 |  | 2879.730279 | 1.288964 | 0.0001282216
|  | 2759.319319 | 1.288664 | 3.090762e-05 |  | 2879.670013 | 1.289040742 | 4.101233e-05
|  | 2759.198788 | 1.288638 | 3.588903e-05 |  | 2879.609748 | 1.289102 | -7.674418e-05
|  | 2759.078257 | 1.288625 | 5.184515e-05 |  | 2879.549482 | 1.289108 | -0.000215201
|  | 2758.957726 | 1.288627 | 6.920705e-05 |  | 2879.489217 | 1.289077802 | -0.0003570285
|  | 2758.837195 | 1.288643831 | 7.867519e-05 |  | 2879.428951 | 1.288983746 | -0.0004838801
|  | 2758.716664 | 1.288665 | 7.375871e-05 |  | 2879.368685 | 1.28886 | -0.0005735498
|  | 2758.596133 | 1.288684 | 5.39755e-05 |  | 2879.30842 | 1.288697 | -0.0006114551962
|  | 2758.475601 | 1.28869 | 2.352247e-05 |  | 2879.248154 | 1.288544 | -0.0005878187
|  | 2758.35507 | 1.28868 | -8.941436e-06 |  | 2879.187889 | 1.288401 | -0.0005076625
|  | 2758.234539 | 1.288655484 | -3.499294e-05 |  | 2879.127623 | 1.288316562 | -0.0003847018
|  | 2758.114008 | 1.288623 | -4.734765e-05 |  | 2879.067358 | 1.288276 | -0.0002438163
|  | 2757.993477 | 1.288588 | -4.587233e-05 |  | 2879.007092 | 1.288308 | -0.0001107368
|  | 2757.872946 | 1.288559 | -3.017285e-05 |  | 2878.946826 | 1.288371 | -9.710319e-06
|  | 2757.752415 | 1.28854 | -5.7123229e-06 |  | 2878.886561 | 1.288473 | 4.744692e-05
|  | 2757.631883 | 1.288533 | 2.15452552e-05 |  | 2878.826295 | 1.288563 | 5.851768e-05
|  | 2757.511352 | 1.288536 | 4.640382e-05 |  | 2878.76603 | 1.288651 | 3.387895e-05
|  | 2757.390821 | 1.288548 | 6.577756e-05 |  | 2878.705764 | 1.288700366 | -1.387929e-05
|  | 2757.27029 | 1.288562 | 7.90074e-05 |  | 2878.645498 | 1.288739 | -6.991128e-05
|  | 2757.149759 | 1.28857887 | 8.728591515e-05 |  | 2878.585233 | 1.28874 | -0.0001266639
|  | 2757.029228 | 1.288596 | 9.096566e-05 |  | 2878.524967 | 1.288742 | -0.0001749044
|  | 2756.908697 | 1.288614549 | 9.056306e-05 |  | 2878.464702 | 1.28872 | -0.000226884
|  | 2756.788166 | 1.288633 | 8.519857e-05 |  | 2878.404436 | 1.288690156 | -0.0002750257
|  | 2756.667634 | 1.288651 | 7.390647295e-05 |  | 2878.344171 | 1.288628 | -0.000313715
|  | 2756.547103 | 1.288666 | 5.663704e-05 |  | 2878.283905 | 1.288556414 | -0.000329951
|  | 2756.426572 | 1.288675238 | 3.471168e-05 |  | 2878.223639 | 1.28846 | -0.0003113213
|  | 2756.306041 | 1.288677 | 1.045376374e-05 |  | 2878.163374 | 1.288383 | -0.0002472078
|  | 2756.18551 | 1.288671744 | -1.250631e-05 |  | 2878.103108 | 1.288323897 | -0.0001409789
|  | 2756.064979 | 1.288661 | -3.215825e-05 |  | 2878.042843 | 1.28833 | -7.63059e-06
|  | 2755.944448 | 1.288647 | -4.754015e-05 |  | 2877.982577 | 1.288389 | 0.0001237355
|  | 2755.823916 | 1.288633 | -5.900448e-05 |  | 2877.922312 | 1.288523571 | 0.0002213273
|  | 2755.703385 | 1.288619 | -6.994743374e-05 |  | 2877.862046 | 1.288687 | 0.0002556612
|  | 2755.582854 | 1.288601 | -8.055641e-05 |  | 2877.80178 | 1.288871586 | 0.0002128570474
|  | 2755.462323 | 1.288581 | -8.993138e-05 |  | 2877.741515 | 1.289017 | 9.452204045e-05
|  | 2755.341792 | 1.288552551 | -9.496867e-05 |  | 2877.681249 | 1.289119 | -7.930887e-05
|  | 2755.221261 | 1.28852 | -9.086878e-05 |  | 2877.620984 | 1.289134 | -0.0002799106
|  | 2755.10073 | 1.288486501 | -7.363627e-05 |  | 2877.560718 | 1.289088 | -0.0004743377
|  | 2754.980198 | 1.28846 | -4.179016e-05 |  | 2877.500453 | 1.28896548 | -0.0006371643
|  | 2754.859667 | 1.288446771 | 1.467283935e-06 |  | 2877.440187 | 1.288814 | -0.0007501702259
|  | 2754.739136 | 1.288455 | 4.829655e-05 |  | 2877.379921 | 1.288627 | -0.0008082473
|  | 2754.618605 | 1.288482 | 8.836414307e-05 |  | 2877.319656 | 1.28845 | -0.0008115693
|  | 2754.498074 | 1.288526 | 0.000111816 |  | 2877.25939 | 1.288271 | -0.0007671994
|  | 2754.377543 | 1.288574 | 0.0001128957 |  | 2877.199125 | 1.288126 | -0.0006806704
|  | 2754.257012 | 1.288617 | 9.224588e-05 |  | 2877.138859 | 1.287997 | -0.0005608529
|  | 2754.136481 | 1.288643 | 5.593806e-05 |  | 2877.078594 | 1.287916753 | -0.0004138985
|  | 2754.015949 | 1.28865 | 1.499584643e-05 |  | 2877.018328 | 1.287867 | -0.000251155
|  | 2753.895418 | 1.288636914 | -2.028587e-05 |  | 2876.958062 | 1.287877 | -8.421748e-05
|  | 2753.774887 | 1.288614 | -4.186542e-05 |  | 2876.897797 | 1.287921 | 7.066554e-05
|  | 2753.654356 | 1.288588 | -4.824373e-05 |  | 2876.837531 | 1.28802 | 0.0001988757226
|  | 2753.533825 | 1.288569 | -4.26237387e-05 |  | 2876.777266 | 1.288135 | 0.0002859033
|  | 2753.413294 | 1.288559 | -3.063835922e-05 |  | 2876.717 | 1.288275 | 0.0003260833
|  | 2753.292763 | 1.28856 | -1.963955e-05 |  | 2876.656734 | 1.288395 | 0.0003188616
|  | 2753.172231 | 1.288568 | -1.491798e-05 |  | 2876.596469 | 1.288505 | 0.0002745669
|  | 2753.0517 | 1.288578955 | -1.817719e-05 |  | 2876.536203 | 1.288569 | 0.000206183
|  | 2752.931169 | 1.288586 | -2.849265785e-05 |  | 2876.475938 | 1.28860898 | 0.0001317279
|  | 2752.810638 | 1.288589 | -4.284792e-05 |  | 2876.415672 | 1.288605 | 6.397199725e-05
|  | 2752.690107 | 1.288586 | -5.797781e-05 |  | 2876.355407 | 1.288594477 | 1.275635e-05
|  | 2752.569576 | 1.288580678 | -7.264671e-05 |  | 2876.295141 | 1.28856 | -2.17327e-05
|  | 2752.449045 | 1.288571 | -8.687842e-05 |  | 2876.234875 | 1.288535 | -4.178719e-05
|  | 2752.328513 | 1.288558 | -0.0001003845 |  | 2876.17461 | 1.288495 | -5.297427e-05
|  | 2752.207982 | 1.28854 | -0.0001123748 |  | 2876.114344 | 1.288464 | -5.519164e-05
|  | 2752.087451 | 1.288518 | -0.0001209712 |  | 2876.054079 | 1.288413 | -4.660673e-05
|  | 2751.96692 | 1.288491 | -0.0001230743 |  | 2875.993813 | 1.288369 | -1.784286e-05
|  | 2751.846389 | 1.288464 | -0.0001161125 |  | 2875.933548 | 1.288312 | 3.904896e-05
|  | 2751.725858 | 1.28844 | -0.0001001192 |  | 2875.873282 | 1.288287 | 0.0001304185
|  | 2751.605327 | 1.288425 | -7.74998e-05 |  | 2875.813016 | 1.288286 | 0.0002492111
|  | 2751.484796 | 1.288419 | -5.369024e-05 |  | 2875.752751 | 1.288354 | 0.0003788381
|  | 2751.364264 | 1.288422993 | -3.484156e-05 |  | 2875.692485 | 1.288471 | 0.0004898761
|  | 2751.243733 | 1.28843 | -2.211295e-05 |  | 2875.63222 | 1.288655 | 0.0005515594
|  | 2751.123202 | 1.288438 | -1.746784e-05 |  | 2875.571954 | 1.288855 | 0.0005370653
|  | 2751.002671 | 1.28844 | -1.819843e-05 |  | 2875.511689 | 1.289058 | 0.0004380585
|  | 2750.88214 | 1.288436 | -1.902252e-05 |  | 2875.451423 | 1.2892 | 0.0002628869
|  | 2750.761609 | 1.288426 | -1.526851e-05 |  | 2875.391157 | 1.289277 | 4.167595e-05
|  | 2750.641078 | 1.288417364 | -4.270997e-06 |  | 2875.330892 | 1.289251 | -0.0001873429
|  | 2750.520546 | 1.288411889 | 1.272175361e-05 |  | 2875.270626 | 1.289156 | -0.000382956
|  | 2750.400015 | 1.288415 | 3.216004e-05 |  | 2875.210361 | 1.288993 | -0.0005173702
|  | 2750.279484 | 1.288425 | 4.889139e-05 |  | 2875.150095 | 1.288822 | -0.0005769614
|  | 2750.158953 | 1.288442 | 5.997059e-05 |  | 2875.08983 | 1.288652 | -0.0005695085031
|  | 2750.038422 | 1.288458 | 6.388217272e-05 |  | 2875.029564 | 1.288532 | -0.0005140039
|  | 2749.917891 | 1.288474 | 6.2576e-05 |  | 2874.969298 | 1.288444 | -0.0004373325
|  | 2749.79736 | 1.288486 | 5.826652e-05 |  | 2874.909033 | 1.288413 | -0.0003623032
|  | 2749.676828 | 1.288497 | 5.254748e-05 |  | 2874.848767 | 1.288396 | -0.0003064477
|  | 2749.556297 | 1.288507 | 4.493501e-05 |  | 2874.788502 | 1.288404 | -0.0002741493
|  | 2749.435766 | 1.288518 | 3.365613e-05 |  | 2874.728236 | 1.288394 | -0.0002631238
|  | 2749.315235 | 1.288525 | 1.638277e-05 |  | 2874.66797 | 1.288382 | -0.0002618888
|  | 2749.194704 | 1.288526 | -6.35401633e-06 |  | 2874.607705 | 1.288338 | -0.0002587947
|  | 2749.074173 | 1.288516206 | -2.971913547e-05 |  | 2874.547439 | 1.288293866 | -0.000240221914
|  | 2748.953642 | 1.288496 | -5.1061e-05 |  | 2874.487174 | 1.288232 | -0.0001986572
|  | 2748.83311 | 1.288463 | -6.19576e-05 |  | 2874.426908 | 1.288193842 | -0.0001307399
|  | 2748.712579 | 1.288428 | -5.663258e-05 |  | 2874.366643 | 1.288165 | -4.319810015e-05
|  | 2748.592048 | 1.288396 | -3.455193e-05 |  | 2874.306377 | 1.288183644 | 5.351666e-05
|  | 2748.471517 | 1.288378206 | 5.558465e-07 |  | 2874.246111 | 1.288225 | 0.0001404581
|  | 2748.350986 | 1.28837759 | 3.951058015e-05 |  | 2874.185846 | 1.288309 | 0.0002018207
|  | 2748.230455 | 1.288395 | 7.314548555e-05 |  | 2874.12558 | 1.288393611 | 0.0002236524
|  | 2748.109924 | 1.28842373 | 9.376212629e-05 |  | 2874.065315 | 1.288485207 | 0.000204842
|  | 2747.989393 | 1.288457 | 9.853095e-05 |  | 2874.005049 | 1.288532 | 0.000153727
|  | 2747.868861 | 1.288484 | 8.894987e-05 |  | 2873.944784 | 1.288559 | 9.718487e-05
|  | 2747.74833 | 1.288502 | 7.085011e-05 |  | 2873.884518 | 1.288537 | 4.141828e-05
|  | 2747.627799 | 1.288508 | 5.029166e-05 |  | 2873.824252 | 1.288495 | 1.425267e-05
|  | 2747.507268 | 1.288507 | 3.241857e-05 |  | 2873.763987 | 1.288433 | 2.778668e-05
|  | 2747.386737 | 1.288498343 | 1.938106e-05 |  | 2873.703721 | 1.288398 | 8.136756864e-05
|  | 2747.266206 | 1.288488944 | 1.191334e-05 |  | 2873.643456 | 1.288388 | 0.0001587722
|  | 2747.145675 | 1.288478 | 8.471059385e-06 |  | 2873.58319 | 1.288436171 | 0.0002374425
|  | 2747.025143 | 1.288468 | 8.874761e-06 |  | 2873.522925 | 1.288511 | 0.0002914062
|  | 2746.904612 | 1.288459 | 1.284405e-05 |  | 2873.462659 | 1.288621 | 0.0003038637
|  | 2746.784081 | 1.288452 | 2.011891e-05 |  | 2873.402393 | 1.288717 | 0.0002675077
|  | 2746.66355 | 1.288448 | 3.144617e-05 |  | 2873.342128 | 1.2888 | 0.0001910281
|  | 2746.543019 | 1.28845027 | 4.487193e-05 |  | 2873.281862 | 1.288829 | 9.046237e-05
|  | 2746.422488 | 1.288459235 | 5.72362e-05 |  | 2873.221597 | 1.288825 | -1.041327e-05
|  | 2746.301957 | 1.288475996 | 6.413542e-05 |  | 2873.161331 | 1.28877 | -9.303621e-05
|  | 2746.181425 | 1.288495 | 6.276287e-05 |  | 2873.101066 | 1.288703 | -0.0001417528
|  | 2746.060894 | 1.288513 | 5.247287e-05 |  | 2873.0408 | 1.288616 | -0.00015372
|  | 2745.940363 | 1.288525 | 3.473502e-05 |  | 2872.980534 | 1.288554 | -0.0001317844
|  | 2745.819832 | 1.288531 | 1.325659e-05 |  | 2872.920269 | 1.2885 | -8.833278e-05
|  | 2745.699301 | 1.288527 | -8.182481e-06 |  | 2872.860003 | 1.288486 | -3.55236e-05
|  | 2745.57877 | 1.288519 | -2.654987e-05 |  | 2872.799738 | 1.288481 | 1.308253e-05
|  | 2745.458239 | 1.288506 | -4.177092e-05 |  | 2872.739472 | 1.288506 | 5.087411175e-05
|  | 2745.337708 | 1.288492 | -5.392655e-05 |  | 2872.679206 | 1.288524 | 7.41698e-05
|  | 2745.217176 | 1.288476 | -6.475708e-05 |  | 2872.618941 | 1.288554 | 8.753964e-05
|  | 2745.096645 | 1.288457 | -7.433098971e-05 |  | 2872.558675 | 1.288567 | 9.568698e-05
|  | 2744.976114 | 1.288431 | -8.063466588e-05 |  | 2872.49841 | 1.288590638 | 0.0001056338
|  | 2744.855583 | 1.288402 | -8.02359959e-05 |  | 2872.438144 | 1.288605 | 0.000118317
|  | 2744.735052 | 1.288369 | -6.97397e-05 |  | 2872.377879 | 1.288642137 | 0.0001323816
|  | 2744.614521 | 1.288341346 | -4.689423584e-05 |  | 2872.317613 | 1.28867899 | 0.0001390804563
|  | 2744.49399 | 1.288319 | -1.567313e-05 |  | 2872.257347 | 1.28874 | 0.000130465
|  | 2744.373458 | 1.288308 | 2.56646e-05 |  | 2872.197082 | 1.288789 | 9.794427e-05
|  | 2744.252927 | 1.288312 | 6.956153e-05 |  | 2872.136816 | 1.288841836 | 4.135563e-05
|  | 2744.132396 | 1.288333 | 0.0001091793 |  | 2872.076551 | 1.288859 | -3.489849e-05
|  | 2744.011865 | 1.288366655 | 0.0001387365 |  | 2872.016285 | 1.288858409 | -0.0001174826
|  | 2743.891334 | 1.288409 | 0.0001540739 |  | 2871.95602 | 1.288814 | -0.0001934073
|  | 2743.770803 | 1.288453 | 0.0001533767 |  | 2871.895754 | 1.288758 | -0.0002481404
|  | 2743.650272 | 1.288494 | 0.0001363311 |  | 2871.835488 | 1.288676986 | -0.0002755623
|  | 2743.52974 | 1.288526 | 0.000104828 |  | 2871.775223 | 1.288612 | -0.0002737168
|  | 2743.409209 | 1.288545 | 6.240676e-05 |  | 2871.714957 | 1.288542906 | -0.0002532848
|  | 2743.288678 | 1.288544 | 1.481378e-05 |  | 2871.654692 | 1.288501 | -0.0002140369
|  | 2743.168147 | 1.288524 | -3.026872433e-05 |  | 2871.594426 | 1.288468 | -0.0001680203
|  | 2743.047616 | 1.288485 | -6.484918e-05 |  | 2871.534161 | 1.288464824 | -0.0001215404
|  | 2742.927085 | 1.288433 | -8.059461e-05 |  | 2871.473895 | 1.288464 | -8.114017e-05
|  | 2742.806554 | 1.288377 | -7.251231e-05 |  | 2871.413629 | 1.288487 | -4.819117e-05
|  | 2742.686022 | 1.288329 | -4.063566573e-05 |  | 2871.353364 | 1.288505 | -2.658431e-05
|  | 2742.565491 | 1.288296775 | 9.54567e-06 |  | 2871.293098 | 1.288541234 | -1.684885e-05
|  | 2742.44496 | 1.288289 | 6.866959e-05 |  | 2871.232833 | 1.288564 | -2.166743e-05
|  | 2742.324429 | 1.288307 | 0.0001240604 |  | 2871.172567 | 1.288594 | -3.891756e-05
|  | 2742.203898 | 1.288342 | 0.0001641457 |  | 2871.112302 | 1.288601 | -6.711631342e-05
|  | 2742.083367 | 1.288386 | 0.0001882587 |  | 2871.052036 | 1.288605 | -9.918411e-05
|  | 2741.962836 | 1.288432 | 0.0001931166 |  | 2870.99177 | 1.288581 | -0.0001296655
|  | 2741.842305 | 1.28847 | 0.0001825777 |  | 2870.931505 | 1.288558 | -0.0001507633
|  | 2741.721773 | 1.288496952 | 0.0001645723 |  | 2870.871239 | 1.2885139 | -0.0001595948
|  | 2741.601242 | 1.288512009 | 0.0001461721 |  | 2870.810974 | 1.288481 | -0.0001538689
|  | 2741.480711 | 1.288522 | 0.0001323628 |  | 2870.750708 | 1.288439395 | -0.0001364181
|  | 2741.36018 | 1.288530065 | 0.0001237159 |  | 2870.690442 | 1.288417 | -0.0001084292
|  | 2741.239649 | 1.288543 | 0.0001173395 |  | 2870.630177 | 1.28839 | -7.325062156e-05
|  | 2741.119118 | 1.288559 | 0.0001086817 |  | 2870.569911 | 1.288387 | -3.292812e-05
|  | 2740.998587 | 1.288579 | 9.421861e-05 |  | 2870.509646 | 1.288382436 | 8.562836e-06
|  | 2740.878055 | 1.288597 | 7.169374e-05 |  | 2870.44938 | 1.288404 | 4.836261e-05
|  | 2740.757524 | 1.288611 | 4.189725e-05 |  | 2870.389115 | 1.288425 | 7.968425e-05
|  | 2740.636993 | 1.288615 | 6.80559401e-06 |  | 2870.328849 | 1.288468 | 9.795052655e-05
|  | 2740.516462 | 1.288611 | -2.944361e-05 |  | 2870.268583 | 1.288498 | 9.889042e-05
|  | 2740.395931 | 1.288596913 | -6.436433e-05 |  | 2870.208318 | 1.288533 | 8.470439e-05
|  | 2740.2754 | 1.288575 | -9.493602e-05 |  | 2870.148052 | 1.28854 | 6.06666499e-05
|  | 2740.154869 | 1.288545 | -0.0001194647 |  | 2870.087787 | 1.288541 | 3.798455e-05
|  | 2740.034337 | 1.288511 | -0.0001352745 |  | 2870.027521 | 1.288514082 | 2.57509e-05
|  | 2739.913806 | 1.288474243 | -0.0001429973 |  | 2869.967256 | 1.288494 | 3.166317e-05
|  | 2739.793275 | 1.288437 | -0.0001404389 |  | 2869.90699 | 1.288465 | 5.526702e-05
|  | 2739.672744 | 1.288402 | -0.0001277405 |  | 2869.846724 | 1.288461 | 9.175112e-05
|  | 2739.552213 | 1.288375 | -0.0001065399 |  | 2869.786459 | 1.288460275 | 0.0001316455
|  | 2739.431682 | 1.288356 | -8.039748e-05 |  | 2869.726193 | 1.288485767 | 0.000168675
|  | 2739.311151 | 1.288348 | -5.374714e-05 |  | 2869.665928 | 1.288505 | 0.0001988321
|  | 2739.19062 | 1.288348 | -3.041246e-05 |  | 2869.605662 | 1.288542 | 0.0002253718
|  | 2739.070088 | 1.288353 | -1.312989e-05 |  | 2869.545397 | 1.288569 | 0.0002512837
|  | 2738.949557 | 1.288357 | -1.322794785e-06 |  | 2869.485131 | 1.288618 | 0.0002795606
|  | 2738.829026 | 1.288359 | 7.761651e-06 |  | 2869.424865 | 1.288669274 | 0.0003037091
|  | 2738.708495 | 1.288358 | 1.814479e-05 |  | 2869.3646 | 1.288752 | 0.0003184797
|  | 2738.587964 | 1.288358306 | 3.239614e-05 |  | 2869.304334 | 1.288838 | 0.0003090151
|  | 2738.467433 | 1.288361427 | 5.141883e-05 |  | 2869.244069 | 1.288941 | 0.0002656705
|  | 2738.346902 | 1.288374 | 7.243153e-05 |  | 2869.183803 | 1.289019 | 0.0001845159402
|  | 2738.22637 | 1.288395 | 9.081688e-05 |  | 2869.123538 | 1.289079 | 7.553011e-05
|  | 2738.105839 | 1.288426 | 0.0001004103025 |  | 2869.063272 | 1.289084 | -4.528208e-05
|  | 2737.985308 | 1.288461 | 9.66159174e-05 |  | 2869.003006 | 1.289061663 | -0.000155082
|  | 2737.864777 | 1.2884924 | 7.84011134e-05 |  | 2868.942741 | 1.288999 | -0.0002390441
|  | 2737.744246 | 1.288515 | 5.074914e-05 |  | 2868.882475 | 1.288941 | -0.000290517
|  | 2737.623715 | 1.28852711 | 1.453776504e-05 |  | 2868.82221 | 1.288880219 | -0.0003184266
|  | 2737.503184 | 1.288522 | -2.188592e-05 |  | 2868.761944 | 1.28885 | -0.0003373434
|  | 2737.382652 | 1.288507 | -5.17145e-05 |  | 2868.701678 | 1.288819 | -0.0003658184627
|  | 2737.262121 | 1.288483 | -7.143341e-05 |  | 2868.641413 | 1.288799 | -0.0004115375
|  | 2737.14159 | 1.28846 | -8.055273e-05 |  | 2868.581147 | 1.288745865 | -0.000472508
|  | 2737.021059 | 1.28844 | -8.193715e-05 |  | 2868.520882 | 1.288672 | -0.0005312755
|  | 2736.900528 | 1.288426 | -7.968299e-05 |  | 2868.460616 | 1.28855 | -0.0005669394
|  | 2736.779997 | 1.288417 | -7.850725e-05 |  | 2868.400351 | 1.288421 | -0.00055794
|  | 2736.659466 | 1.288411 | -8.080045e-05 |  | 2868.340085 | 1.288282 | -0.0004953711
|  | 2736.538935 | 1.288402837 | -8.704438e-05 |  | 2868.279819 | 1.288187 | -0.000382882
|  | 2736.418403 | 1.288391 | -9.552809e-05 |  | 2868.219554 | 1.288129 | -0.0002404395
|  | 2736.297872 | 1.288373 | -0.0001030374 |  | 2868.159288 | 1.288145 | -9.257536e-05
|  | 2736.177341 | 1.28835 | -0.000106310519 |  | 2868.099023 | 1.288202 | 3.191429e-05
|  | 2736.05681 | 1.288322534 | -0.0001027086 |  | 2868.038757 | 1.288309 | 0.000114838
|  | 2735.936279 | 1.288296 | -9.11375e-05 |  | 2867.978492 | 1.288418 | 0.0001458928
|  | 2735.815748 | 1.288271 | -7.142699e-05 |  | 2867.918226 | 1.288531 | 0.0001287684
|  | 2735.695217 | 1.288252 | -4.430708e-05 |  | 2867.85796 | 1.288604 | 7.448751335e-05
|  | 2735.574685 | 1.288241702 | -1.19184e-05 |  | 2867.797695 | 1.288655 | 1.574241e-06
|  | 2735.454154 | 1.288240092 | 2.120152e-05 |  | 2867.737429 | 1.288656 | -7.346574e-05
|  | 2735.333623 | 1.288246 | 5.680431e-05 |  | 2867.677164 | 1.288641 | -0.0001347065
|  | 2735.213092 | 1.288266 | 8.916099e-05 |  | 2867.616898 | 1.288596392 | -0.0001752437
|  | 2735.092561 | 1.288295 | 0.0001132499 |  | 2867.556633 | 1.288561 | -0.000192147
|  | 2734.97203 | 1.288332 | 0.0001253231 |  | 2867.496367 | 1.28852 | -0.0001920798
|  | 2734.851499 | 1.288368429 | 0.0001225188 |  | 2867.436101 | 1.288507 | -0.0001837094
|  | 2734.730967 | 1.288401 | 0.0001056632 |  | 2867.375836 | 1.288493 | -0.0001795161246
|  | 2734.610436 | 1.288421 | 7.816804e-05 |  | 2867.31557 | 1.288498229 | -0.0001867225
|  | 2734.489905 | 1.288428 | 4.602882e-05 |  | 2867.255305 | 1.288486 | -0.000209069
|  | 2734.369374 | 1.288418872 | 1.69459922e-05 |  | 2867.195039 | 1.288469 | -0.0002407072
|  | 2734.248843 | 1.2884 | -2.34775e-06 |  | 2867.134774 | 1.288419 | -0.0002716342
|  | 2734.128312 | 1.288375 | -8.303981e-06 |  | 2867.074508 | 1.288359 | -0.0002914394
|  | 2734.007781 | 1.288354 | -1.44951215e-06 |  | 2867.014242 | 1.288267 | -0.0002853852
|  | 2733.887249 | 1.288340829 | 1.39592208e-05 |  | 2866.953977 | 1.288184 | -0.0002436766
|  | 2733.766718 | 1.288341 | 3.101159955e-05 |  | 2866.893711 | 1.2881 | -0.0001665509
|  | 2733.646187 | 1.288348 | 4.327491e-05 |  | 2866.833446 | 1.288058 | -5.980136e-05
|  | 2733.525656 | 1.288361 | 4.72238e-05 |  | 2866.77318 | 1.28804 | 6.194345415e-05
|  | 2733.405125 | 1.288371965 | 4.193719e-05 |  | 2866.712915 | 1.288077 | 0.0001840069
|  | 2733.284594 | 1.288377538 | 3.082037e-05 |  | 2866.652649 | 1.288139 | 0.0002888897
|  | 2733.164063 | 1.288374 | 1.89336979e-05 |  | 2866.592383 | 1.288243 | 0.0003658795
|  | 2733.043532 | 1.288366245 | 9.570004505e-06 |  | 2866.532118 | 1.288351 | 0.0004056168
|  | 2732.923 | 1.288352 | 5.512515e-06 |  | 2866.471852 | 1.288474 | 0.0004073079
|  | 2732.802469 | 1.28834 | 8.119448065e-06 |  | 2866.411587 | 1.288572 | 0.0003723492
|  | 2732.681938 | 1.28832906 | 1.481835e-05 |  | 2866.351321 | 1.288660529 | 0.000310106
|  | 2732.561407 | 1.288323 | 2.359632e-05 |  | 2866.291055 | 1.288706 | 0.0002299338
|  | 2732.440876 | 1.288317611 | 3.22028e-05 |  | 2866.23079 | 1.288734 | 0.0001459104
|  | 2732.320345 | 1.28831442 | 4.069051e-05 |  | 2866.170524 | 1.288719 | 6.811307e-05
|  | 2732.199814 | 1.28831 | 5.031696e-05 |  | 2866.110259 | 1.288695 | 7.07504725e-06
|  | 2732.079282 | 1.288307 | 6.302146e-05 |  | 2866.049993 | 1.288647 | -3.46373932e-05
|  | 2731.958751 | 1.288307 | 7.951464e-05 |  | 2865.989728 | 1.288608 | -5.584893879e-05
|  | 2731.83822 | 1.288315 | 9.767644e-05 |  | 2865.929462 | 1.28856 | -6.262332e-05
|  | 2731.717689 | 1.288329 | 0.0001144631 |  | 2865.869196 | 1.288530432 | -5.864013391e-05
|  | 2731.597158 | 1.288351 | 0.0001250318 |  | 2865.808931 | 1.288493 | -4.918139e-05
|  | 2731.476627 | 1.288376 | 0.0001256536 |  | 2865.748665 | 1.288472 | -3.414409947e-05
|  | 2731.356096 | 1.288401 | 0.0001152298 |  | 2865.6884 | 1.288441 | -1.359603e-05
|  | 2731.235564 | 1.288417 | 9.575209e-05 |  | 2865.628134 | 1.288427 | 1.559899e-05
|  | 2731.115033 | 1.288423 | 7.254641e-05 |  | 2865.567869 | 1.288408 | 5.276765e-05
|  | 2730.994502 | 1.288416 | 5.141075975e-05 |  | 2865.507603 | 1.288416 | 9.571948e-05
|  | 2730.873971 | 1.288404 | 3.823576e-05 |  | 2865.447337 | 1.288427 | 0.000136971
|  | 2730.75344 | 1.288387 | 3.34444e-05 |  | 2865.387072 | 1.288465859 | 0.0001702174
|  | 2730.632909 | 1.288374 | 3.828173e-05 |  | 2865.326806 | 1.288501 | 0.0001881125
|  | 2730.512378 | 1.288366 | 4.888620974e-05 |  | 2865.266541 | 1.28855 | 0.0001896602
|  | 2730.391847 | 1.288367 | 6.109435e-05 |  | 2865.206275 | 1.288578 | 0.0001765767
|  | 2730.271315 | 1.288373 | 7.023323884e-05 |  | 2865.14601 | 1.288609 | 0.0001566608
|  | 2730.150784 | 1.288385 | 7.390572e-05 |  | 2865.085744 | 1.288614 | 0.0001361425
|  | 2730.030253 | 1.288395 | 7.136032e-05 |  | 2865.025478 | 1.288624 | 0.0001219846
|  | 2729.909722 | 1.288403 | 6.456749e-05 |  | 2864.965213 | 1.288619 | 0.0001148585
|  | 2729.789191 | 1.288405 | 5.595555e-05 |  | 2864.904947 | 1.288629 | 0.000113904
|  | 2729.66866 | 1.288404 | 4.894112e-05 |  | 2864.844682 | 1.288631164 | 0.0001163
|  | 2729.548129 | 1.2884 | 4.52448814e-05 |  | 2864.784416 | 1.288653 | 0.0001185946187
|  | 2729.427597 | 1.288396952 | 4.578275e-05 |  | 2864.724151 | 1.288667 | 0.0001166492
|  | 2729.307066 | 1.288396 | 4.96428e-05 |  | 2864.663885 | 1.288697 | 0.0001109383
|  | 2729.186535 | 1.288400099 | 5.470912e-05 |  | 2864.603619 | 1.288715746 | 0.0001003276
|  | 2729.066004 | 1.288408 | 5.80288747e-05 |  | 2864.543354 | 1.288752 | 8.451780092e-05
|  | 2728.945473 | 1.288422 | 5.697948e-05 |  | 2864.483088 | 1.288778 | 5.871447e-05
|  | 2728.824942 | 1.288435 | 4.891548e-05 |  | 2864.422823 | 1.288819275 | 1.967259e-05
|  | 2728.704411 | 1.288447729 | 3.480335e-05 |  | 2864.362557 | 1.288841 | -3.771253e-05
|  | 2728.583879 | 1.288454 | 1.371953e-05 |  | 2864.302291 | 1.288862 | -0.0001125019
|  | 2728.463348 | 1.288451522 | -9.477245e-06 |  | 2864.242026 | 1.288844547 | -0.0002011165508
|  | 2728.342817 | 1.288439 | -2.999739e-05 |  | 2864.18176 | 1.288808 | -0.0002909137
|  | 2728.222286 | 1.288421 | -4.280219e-05 |  | 2864.121495 | 1.288725 | -0.0003691467
|  | 2728.101755 | 1.2884 | -4.511957e-05 |  | 2864.061229 | 1.288628702 | -0.000419821
|  | 2727.981224 | 1.288385 | -3.808103e-05 |  | 2864.000964 | 1.288504 | -0.0004347523
|  | 2727.860693 | 1.28838 | -2.638465e-05 |  | 2863.940698 | 1.288394 | -0.0004092572
|  | 2727.740162 | 1.288387 | -1.738099e-05 |  | 2863.880432 | 1.288287 | -0.0003490404
|  | 2727.61963 | 1.288401 | -1.847553642e-05 |  | 2863.820167 | 1.288221 | -0.0002630425
|  | 2727.499099 | 1.288416 | -3.324746e-05 |  | 2863.759901 | 1.288175 | -0.0001661115
|  | 2727.378568 | 1.288422 | -6.158052e-05 |  | 2863.699636 | 1.288174 | -6.978747e-05
|  | 2727.258037 | 1.288413 | -9.600549e-05 |  | 2863.63937 | 1.288186 | 1.423028e-05
|  | 2727.137506 | 1.288385 | -0.0001274074 |  | 2863.579105 | 1.28823 | 8.103213e-05
|  | 2727.016975 | 1.288343 | -0.0001453919 |  | 2863.518839 | 1.28827 | 0.0001266479
|  | 2726.896444 | 1.288295 | -0.0001444275 |  | 2863.458573 | 1.288324 | 0.0001533588
|  | 2726.775912 | 1.288253 | -0.0001238746 |  | 2863.398308 | 1.288359 | 0.0001633201
|  | 2726.655381 | 1.288223 | -8.948035e-05 |  | 2863.338042 | 1.288398 | 0.0001631778
|  | 2726.53485 | 1.288214 | -5.08824e-05 |  | 2863.277777 | 1.288411 | 0.0001574238
|  | 2726.414319 | 1.288218 | -1.991958e-05 |  | 2863.217511 | 1.288425881 | 0.0001546516
|  | 2726.293788 | 1.288232 | 1.800718e-06 |  | 2863.157246 | 1.288419 | 0.0001595238068
|  | 2726.173257 | 1.288248 | 1.012221e-05 |  | 2863.09698 | 1.288425 | 0.0001770919
|  | 2726.052726 | 1.288258 | 7.9672341e-06 |  | 2863.036714 | 1.288423 | 0.0002058825
|  | 2725.932194 | 1.288258 | 1.6713367e-06 |  | 2862.976449 | 1.288449 | 0.0002431751
|  | 2725.811663 | 1.28825 | -1.828359e-06 |  | 2862.916183 | 1.288481 | 0.0002796109
|  | 2725.691132 | 1.288236 | 1.590773e-06 |  | 2862.855918 | 1.288545498 | 0.0003056649
|  | 2725.570601 | 1.288223 | 1.335945e-05 |  | 2862.795652 | 1.288609 | 0.0003100764
|  | 2725.45007 | 1.288213 | 3.151731e-05 |  | 2862.735387 | 1.288691 | 0.000288286
|  | 2725.329539 | 1.288211 | 5.285417e-05 |  | 2862.675121 | 1.288746 | 0.0002382636
|  | 2725.209008 | 1.288214 | 7.409351e-05 |  | 2862.614855 | 1.288797 | 0.0001737472
|  | 2725.088476 | 1.288224 | 9.334907e-05 |  | 2862.55459 | 1.28881 | 9.214502e-05
|  | 2724.967945 | 1.288238 | 0.0001091194 |  | 2862.494324 | 1.288802 | 1.295893e-05
|  | 2724.847414 | 1.288256 | 0.0001204066 |  | 2862.434059 | 1.28875504 | -5.077684e-05
|  | 2724.726883 | 1.288275 | 0.0001262231 |  | 2862.373793 | 1.288705 | -8.79611e-05
|  | 2724.606352 | 1.288296 | 0.0001250621 |  | 2862.313527 | 1.288642 | -9.730530497e-05
|  | 2724.485821 | 1.288314 | 0.0001158874 |  | 2862.253262 | 1.288604367 | -8.259559e-05
|  | 2724.36529 | 1.288326 | 0.000100076 |  | 2862.192996 | 1.288577 | -5.669119e-05
|  | 2724.244759 | 1.288326 | 8.123222e-05 |  | 2862.132731 | 1.288586 | -3.320685e-05
|  | 2724.124227 | 1.288317148 | 6.614428e-05 |  | 2862.072465 | 1.2886 | -2.756023919e-05
|  | 2724.003696 | 1.288299 | 5.829722e-05 |  | 2862.0122 | 1.288632 | -4.673264e-05
|  | 2723.883165 | 1.288277 | 6.353653e-05 |  | 2861.951934 | 1.28864 | -9.251432e-05
|  | 2723.762634 | 1.288258 | 8.252362e-05 |  | 2861.891668 | 1.288634602 | -0.0001556127
|  | 2723.642103 | 1.288251 | 0.0001120053 |  | 2861.831403 | 1.288581 | -0.000222273
|  | 2723.521572 | 1.288259 | 0.000144417 |  | 2861.771137 | 1.28850389 | -0.0002727797
|  | 2723.401041 | 1.288281 | 0.0001721986 |  | 2861.710872 | 1.288386 | -0.0002907749
|  | 2723.280509 | 1.288313 | 0.0001887061665 |  | 2861.650606 | 1.28827 | -0.0002629481
|  | 2723.159978 | 1.288348 | 0.0001921758 |  | 2861.590341 | 1.28815 | -0.0001865334
|  | 2723.039447 | 1.288379 | 0.0001838725 |  | 2861.530075 | 1.288073 | -6.655992e-05
|  | 2722.918916 | 1.288404 | 0.0001687712 |  | 2861.469809 | 1.28803 | 8.060278972e-05
|  | 2722.798385 | 1.288421 | 0.0001513349 |  | 2861.409544 | 1.288057 | 0.0002344958
|  | 2722.677854 | 1.288434598 | 0.000134698 |  | 2861.349278 | 1.288124 | 0.0003694848
|  | 2722.557323 | 1.288445 | 0.0001194254 |  | 2861.289013 | 1.288246 | 0.0004662773
|  | 2722.436791 | 1.288457 | 0.0001036879 |  | 2861.228747 | 1.288376 | 0.0005102418
|  | 2722.31626 | 1.288468 | 8.495998e-05 |  | 2861.168482 | 1.288514 | 0.0005012052
|  | 2722.195729 | 1.288478 | 6.250825e-05 |  | 2861.108216 | 1.288614 | 0.0004476664
|  | 2722.075198 | 1.288483 | 3.597192e-05 |  | 2861.04795 | 1.288686 | 0.0003702488
|  | 2721.954667 | 1.288481 | 7.83370069e-06 |  | 2860.987685 | 1.288703 | 0.0002898752
|  | 2721.834136 | 1.288475 | -1.846179e-05 |  | 2860.927419 | 1.288701 | 0.0002270565
|  | 2721.713605 | 1.288465 | -4.500944e-05 |  | 2860.867154 | 1.288669356 | 0.0001900039
|  | 2721.593074 | 1.288448 | -6.973521e-05 |  | 2860.806888 | 1.288654 | 0.0001790077
|  | 2721.472542 | 1.288429 | -9.237595e-05 |  | 2860.746623 | 1.28864 | 0.0001815202
|  | 2721.352011 | 1.288403 | -0.000112905 |  | 2860.686357 | 1.288656 | 0.0001829545
|  | 2721.23148 | 1.288372 | -0.0001295819 |  | 2860.626091 | 1.288669 | 0.0001694619
|  | 2721.110949 | 1.288334 | -0.0001390759 |  | 2860.565826 | 1.288691 | 0.0001376055
|  | 2720.990418 | 1.288293 | -0.0001375968 |  | 2860.50556 | 1.288680858 | 9.139069e-05
|  | 2720.869887 | 1.288251 | -0.0001231536 |  | 2860.445295 | 1.288657 | 4.627003e-05
|  | 2720.749356 | 1.288217 | -9.521893e-05 |  | 2860.385029 | 1.288595 | 1.705798e-05
|  | 2720.628824 | 1.288194 | -5.825432e-05 |  | 2860.324763 | 1.288533 | 1.829466376e-05
|  | 2720.508293 | 1.288187931 | -1.873236e-05 |  | 2860.264498 | 1.28846 | 4.927471e-05
|  | 2720.387762 | 1.288194398 | 1.625047e-05 |  | 2860.204232 | 1.288414 | 0.0001113762
|  | 2720.267231 | 1.288211 | 4.138458e-05 |  | 2860.143967 | 1.288383 | 0.0001935392
|  | 2720.1467 | 1.28823 | 5.458894365e-05 |  | 2860.083701 | 1.288397 | 0.0002833738
|  | 2720.026169 | 1.288247 | 5.775823e-05 |  | 2860.023436 | 1.288431 | 0.0003668753
|  | 2719.905638 | 1.288256 | 5.51373436e-05 |  | 2859.96317 | 1.288505 | 0.000435148
|  | 2719.785106 | 1.28826 | 5.178488e-05 |  | 2859.902904 | 1.288585 | 0.0004799613
|  | 2719.664575 | 1.288256509 | 5.118609e-05 |  | 2859.842639 | 1.288691 | 0.0004976853
|  | 2719.544044 | 1.288252419 | 5.463591e-05 |  | 2859.782373 | 1.288787 | 0.0004839055
|  | 2719.423513 | 1.288247 | 6.201461e-05 |  | 2859.722108 | 1.288889208 | 0.0004380583
|  | 2719.302982 | 1.288244512 | 7.269312e-05 |  | 2859.661842 | 1.288959 | 0.0003617246
|  | 2719.182451 | 1.288243 | 8.556026657e-05 |  | 2859.601577 | 1.289011 | 0.0002643626
|  | 2719.06192 | 1.288244 | 0.0001008625 |  | 2859.541311 | 1.28901 | 0.0001602795
|  | 2718.941389 | 1.288247 | 0.0001191568 |  | 2859.481045 | 1.288984 | 6.958605e-05
|  | 2718.820857 | 1.288257 | 0.0001405564 |  | 2859.42078 | 1.288917 | 7.724792e-06
|  | 2718.700326 | 1.288274 | 0.0001632099 |  | 2859.360514 | 1.288854 | -1.523271e-05
|  | 2718.579795 | 1.288303 | 0.0001834305 |  | 2859.300249 | 1.288791 | -2.988153e-06
|  | 2718.459264 | 1.28834 | 0.0001959658 |  | 2859.239983 | 1.28877 | 3.068802121e-05
|  | 2718.338733 | 1.288386 | 0.0001954361 |  | 2859.179718 | 1.288769948 | 6.335696e-05
|  | 2718.218202 | 1.288433 | 0.0001782410587 |  | 2859.119452 | 1.288809 | 7.64733696e-05
|  | 2718.097671 | 1.288475 | 0.0001436617 |  | 2859.059186 | 1.288841 | 5.852837e-05
|  | 2717.977139 | 1.288503 | 9.503085e-05 |  | 2858.998921 | 1.288876 | 1.25570773e-05
|  | 2717.856608 | 1.288514 | 3.86002e-05 |  | 2858.938655 | 1.28887 | -5.026936e-05
|  | 2717.736077 | 1.288504 | -1.834071e-05 |  | 2858.87839 | 1.288849 | -0.0001114083
|  | 2717.615546 | 1.288477 | -6.785976e-05 |  | 2858.818124 | 1.288792 | -0.0001587584
|  | 2717.495015 | 1.288436885 | -0.0001043435 |  | 2858.757859 | 1.288738 | -0.0001850298
|  | 2717.374484 | 1.288391 | -0.0001249957 |  | 2858.697593 | 1.288669 | -0.0001941888
|  | 2717.253953 | 1.288343 | -0.0001299778 |  | 2858.637327 | 1.288616 | -0.0001918618
|  | 2717.133421 | 1.288301 | -0.0001219696 |  | 2858.577062 | 1.288548 | -0.0001836093
|  | 2717.01289 | 1.288266 | -0.0001043758 |  | 2858.516796 | 1.28848627 | -0.0001647407
|  | 2716.892359 | 1.288240588 | -8.132032e-05 |  | 2858.456531 | 1.288401072 | -0.0001267077
|  | 2716.771828 | 1.288223 | -5.708169e-05 |  | 2858.396265 | 1.288328 | -5.459316e-05
|  | 2716.651297 | 1.288211272 | -3.391729e-05 |  | 2858.335999 | 1.288257 | 5.814025e-05
|  | 2716.530766 | 1.288201 | -1.177173e-05 |  | 2858.275734 | 1.288242 | 0.0002079676
|  | 2716.410235 | 1.288193569 | 1.179016e-05 |  | 2858.215468 | 1.288276 | 0.0003732019
|  | 2716.289703 | 1.288187 | 3.920655e-05 |  | 2858.155203 | 1.288395 | 0.0005225498
|  | 2716.169172 | 1.288186 | 7.223664e-05 |  | 2858.094937 | 1.288555 | 0.0006186465
|  | 2716.048641 | 1.288194469 | 0.0001099012 |  | 2858.034672 | 1.288762176 | 0.0006501332
|  | 2715.92811 | 1.288218 | 0.000148249 |  | 2857.974406 | 1.28896 | 0.0005943641
|  | 2715.807579 | 1.288256 | 0.0001796785123 |  | 2857.91414 | 1.28913 | 0.0004607914
|  | 2715.687048 | 1.288307 | 0.000197026114 |  | 2857.853875 | 1.289215541 | 0.0002754512
|  | 2715.566517 | 1.288364 | 0.0001942047 |  | 2857.793609 | 1.28923 | 7.78030935e-05
|  | 2715.445986 | 1.288416996 | 0.0001694732 |  | 2857.733344 | 1.289153 | -9.567186e-05
|  | 2715.325454 | 1.288456 | 0.0001268007 |  | 2857.673078 | 1.289034 | -0.0002147306
|  | 2715.204923 | 1.288474759 | 7.449057486e-05 |  | 2857.612813 | 1.288876 | -0.0002663187
|  | 2715.084392 | 1.288474 | 2.575725e-05 |  | 2857.552547 | 1.288739 | -0.0002503667
|  | 2714.963861 | 1.28846 | -1.849014e-05 |  | 2857.492281 | 1.28862 | -0.0001824649
|  | 2714.84333 | 1.288432 | -4.965465e-05 |  | 2857.432016 | 1.288561 | -8.243899e-05
|  | 2714.722799 | 1.28840319 | -6.619433e-05 |  | 2857.37175 | 1.288540861 | 2.485974289e-05
|  | 2714.602268 | 1.288376 | -7.201787e-05 |  | 2857.311485 | 1.288579 | 0.0001200083
|  | 2714.481736 | 1.288358 | -7.1694e-05 |  | 2857.251219 | 1.288637 | 0.0001864278
|  | 2714.361205 | 1.288343 | -7.047213e-05 |  | 2857.190954 | 1.288724 | 0.0002176133
|  | 2714.240674 | 1.288333 | -7.034301669e-05 |  | 2857.130688 | 1.2888 | 0.0002121676407
|  | 2714.120143 | 1.288321 | -7.184859e-05 |  | 2857.070422 | 1.288875 | 0.0001770438
|  | 2713.999612 | 1.28831 | -7.290158e-05 |  | 2857.010157 | 1.288916 | 0.0001210262
|  | 2713.879081 | 1.288296 | -7.214668e-05 |  | 2856.949891 | 1.288946 | 5.655432e-05
|  | 2713.75855 | 1.288283 | -6.830029e-05 |  | 2856.889626 | 1.288941 | -7.659796e-06
|  | 2713.638018 | 1.288271 | -6.186116e-05 |  | 2856.82936 | 1.288932 | -6.486529e-05
|  | 2713.517487 | 1.288262 | -5.391938e-05 |  | 2856.769095 | 1.288899 | -0.0001146407
|  | 2713.396956 | 1.288253 | -4.509075e-05 |  | 2856.708829 | 1.288871 | -0.0001572531398
|  | 2713.276425 | 1.288248 | -3.585285e-05 |  | 2856.648563 | 1.288822 | -0.0001964486
|  | 2713.155894 | 1.288242 | -2.537127142e-05 |  | 2856.588298 | 1.288777 | -0.0002310411
|  | 2713.035363 | 1.28824 | -1.290091e-05 |  | 2856.528032 | 1.288703 | -0.0002599464
|  | 2712.914832 | 1.28824 | 8.606455e-07 |  | 2856.467767 | 1.288626 | -0.0002749439
|  | 2712.794301 | 1.288247 | 1.348727e-05 |  | 2856.407501 | 1.28852 | -0.000268149
|  | 2712.673769 | 1.288257281 | 2.379934e-05 |  | 2856.347235 | 1.288417 | -0.0002282781
|  | 2712.553238 | 1.288273076 | 2.815369e-05 |  | 2856.28697 | 1.288302 | -0.0001489602
|  | 2712.432707 | 1.288288 | 2.473483595e-05 |  | 2856.226704 | 1.288217 | -2.550563e-05
|  | 2712.312176 | 1.2883 | 1.42213e-05 |  | 2856.166439 | 1.288154824 | 0.0001373021
|  | 2712.191645 | 1.288304 | -9.659902e-07 |  | 2856.106173 | 1.288158 | 0.0003295979
|  | 2712.071114 | 1.288301 | -1.645678222e-05 |  | 2856.045908 | 1.288215 | 0.000530178
|  | 2711.950583 | 1.288289765 | -2.842932e-05 |  | 2855.985642 | 1.288356 | 0.0007141037
|  | 2711.830051 | 1.288275 | -3.364755e-05 |  | 2855.925376 | 1.288549 | 0.0008505741
|  | 2711.70952 | 1.288258 | -3.15224e-05 |  | 2855.865111 | 1.288796 | 0.0009151868
|  | 2711.588989 | 1.288244 | -2.209495e-05 |  | 2855.804845 | 1.289043 | 0.0008988146
|  | 2711.468458 | 1.288234 | -6.967224e-06 |  | 2855.74458 | 1.289287 | 0.0007963868
|  | 2711.347927 | 1.288231538 | 1.194854e-05 |  | 2855.684314 | 1.289462 | 0.0006197472
|  | 2711.227396 | 1.288236 | 3.207032e-05 |  | 2855.624049 | 1.28957 | 0.0004024672
|  | 2711.106865 | 1.288249 | 5.092719e-05 |  | 2855.563783 | 1.289578 | 0.0001830199
|  | 2710.986333 | 1.288271 | 6.447627722e-05 |  | 2855.503517 | 1.289527 | 7.7493e-08
|  | 2710.865802 | 1.288299 | 6.915566e-05 |  | 2855.443252 | 1.289419 | -0.0001236974
|  | 2710.745271 | 1.288329 | 6.158761e-05 |  | 2855.382986 | 1.289318 | -0.000182456
|  | 2710.62474 | 1.288356026 | 4.112041e-05 |  | 2855.322721 | 1.289227 | -0.0001927346
|  | 2710.504209 | 1.288373 | 1.216060517e-05 |  | 2855.262455 | 1.289189 | -0.0001794162
|  | 2710.383678 | 1.28838 | -2.4538e-05 |  | 2855.20219 | 1.289173 | -0.0001716777
|  | 2710.263147 | 1.28837 | -6.045894e-05 |  | 2855.141924 | 1.289190438 | -0.0001865135
|  | 2710.142616 | 1.288348 | -8.805122e-05 |  | 2855.081658 | 1.289191 | -0.0002282028
|  | 2710.022084 | 1.288319 | -0.0001033395 |  | 2855.021393 | 1.289184 | -0.0002845085
|  | 2709.901553 | 1.288293 | -0.0001061914 |  | 2854.961127 | 1.289137 | -0.0003380101
|  | 2709.781022 | 1.288271 | -0.0001011409 |  | 2854.900862 | 1.289085252 | -0.0003710815
|  | 2709.660491 | 1.288259289 | -9.312738e-05 |  | 2854.840596 | 1.289017 | -0.0003778372914
|  | 2709.53996 | 1.288252 | -8.858765e-05 |  | 2854.780331 | 1.288976 | -0.0003612265
|  | 2709.419429 | 1.288246 | -8.862912e-05 |  | 2854.720065 | 1.288943 | -0.0003354752
|  | 2709.298898 | 1.288235216 | -9.168181e-05 |  | 2854.659799 | 1.288945 | -0.0003134437
|  | 2709.178366 | 1.28822 | -9.242912e-05 |  | 2854.599534 | 1.288945 | -0.0003062468
|  | 2709.057835 | 1.2882 | -8.591893e-05 |  | 2854.539268 | 1.288958 | -0.0003136162
|  | 2708.937304 | 1.288183 | -6.99887e-05 |  | 2854.479003 | 1.288948 | -0.0003294554
|  | 2708.816773 | 1.288174 | -4.672185e-05 |  | 2854.418737 | 1.288943188 | -0.0003431291
|  | 2708.696242 | 1.288178 | -2.207809e-05 |  | 2854.358471 | 1.288921 | -0.0003493813
|  | 2708.575711 | 1.288193 | -4.174981e-06 |  | 2854.298206 | 1.288918 | -0.0003467348
|  | 2708.45518 | 1.288215 | 1.865813e-06 |  | 2854.23794 | 1.288913 | -0.0003433516
|  | 2708.334648 | 1.288232 | -5.738502e-06 |  | 2854.177675 | 1.288935 | -0.0003481877
|  | 2708.214117 | 1.288242337 | -2.124291e-05 |  | 2854.117409 | 1.288948 | -0.0003713446
|  | 2708.093586 | 1.288239 | -4.025739e-05 |  | 2854.057144 | 1.288969 | -0.0004142437
|  | 2707.973055 | 1.288225247 | -5.340953e-05 |  | 2853.996878 | 1.288958 | -0.0004738196
|  | 2707.852524 | 1.288204 | -5.466552e-05 |  | 2853.936612 | 1.288935 | -0.0005385139
|  | 2707.731993 | 1.288188 | -4.298093e-05 |  | 2853.876347 | 1.288872 | -0.0005967616
|  | 2707.611462 | 1.288181 | -2.340725799e-05 |  | 2853.816081 | 1.288803 | -0.0006362149
|  | 2707.49093 | 1.28819 | -3.64399e-06 |  | 2853.755816 | 1.288707147 | -0.0006513087
|  | 2707.370399 | 1.288209 | 6.83518e-06 |  | 2853.69555 | 1.288626 | -0.0006389762
|  | 2707.249868 | 1.288234 | 2.17917586e-06 |  | 2853.635285 | 1.288539 | -0.0006038366
|  | 2707.129337 | 1.288253 | -1.896451e-05 |  | 2853.575019 | 1.288486 | -0.0005511625
|  | 2707.008806 | 1.28826 | -5.178818e-05 |  | 2853.514753 | 1.288433 | -0.0004962478
|  | 2706.888275 | 1.288247 | -8.870790758e-05 |  | 2853.454488 | 1.288408 | -0.0004313952
|  | 2706.767744 | 1.288216 | -0.0001190558 |  | 2853.394222 | 1.28839 | -0.000370924
|  | 2706.647213 | 1.28817 | -0.0001349929 |  | 2853.333957 | 1.288397 | -0.0003190524
|  | 2706.526681 | 1.288119 | -0.0001307664 |  | 2853.273691 | 1.288395257 | -0.0002792448
|  | 2706.40615 | 1.288068868 | -0.0001060019 |  | 2853.213426 | 1.288403469 | -0.0002475944
|  | 2706.285619 | 1.288032 | -6.352766872e-05 |  | 2853.15316 | 1.288391 | -0.000218975
|  | 2706.165088 | 1.288011 | -1.010229794e-05 |  | 2853.092894 | 1.288384 | -0.0001834497
|  | 2706.044557 | 1.288012 | 4.652115e-05 |  | 2853.032629 | 1.288363 | -0.0001342394
|  | 2705.924026 | 1.288027 | 9.522104568e-05 |  | 2852.972363 | 1.288362421 | -6.69846281e-05
|  | 2705.803495 | 1.288056 | 0.0001381275 |  | 2852.912098 | 1.28836912 | 1.319001e-05
|  | 2705.682963 | 1.288094227 | 0.0001680311 |  | 2852.851832 | 1.288417244 | 9.795728e-05
|  | 2705.562432 | 1.288136 | 0.0001839104362 |  | 2852.791567 | 1.288482565 | 0.0001718869
|  | 2705.441901 | 1.288175867 | 0.0001875998 |  | 2852.731301 | 1.288585599 | 0.0002234564
|  | 2705.32137 | 1.288211 | 0.0001822246 |  | 2852.671035 | 1.288689 | 0.0002427405373
|  | 2705.200839 | 1.28824 | 0.0001710249105 |  | 2852.61077 | 1.288806 | 0.000229338
|  | 2705.080308 | 1.288265 | 0.0001563808 |  | 2852.550504 | 1.288899 | 0.0001860777
|  | 2704.959777 | 1.288283 | 0.0001398819 |  | 2852.490239 | 1.288987 | 0.0001210562
|  | 2704.839245 | 1.288299 | 0.0001220566 |  | 2852.429973 | 1.289042 | 3.986757e-05
|  | 2704.718714 | 1.288309 | 0.0001029005 |  | 2852.369707 | 1.289089 | -5.165132e-05
|  | 2704.598183 | 1.288316 | 8.311125e-05 |  | 2852.309442 | 1.289099 | -0.0001515888
|  | 2704.477652 | 1.288317 | 6.423873e-05 |  | 2852.249176 | 1.289095 | -0.0002542715
|  | 2704.357121 | 1.288315 | 4.811546e-05 |  | 2852.188911 | 1.289045 | -0.0003526909
|  | 2704.23659 | 1.288308274 | 3.654791e-05 |  | 2852.128645 | 1.288975 | -0.0004321859069
|  | 2704.116059 | 1.288303 | 3.059628315e-05 |  | 2852.06838 | 1.288865 | -0.0004784786
|  | 2703.995528 | 1.2883 | 2.870985976e-05 |  | 2852.008114 | 1.288758 | -0.0004767595
|  | 2703.874996 | 1.288303 | 2.843715e-05 |  | 2851.947848 | 1.288648 | -0.0004238605
|  | 2703.754465 | 1.28831 | 2.55621653e-05 |  | 2851.887583 | 1.28859 | -0.0003263701
|  | 2703.633934 | 1.288321 | 1.798478e-05 |  | 2851.827317 | 1.288574589 | -0.0002069638
|  | 2703.513403 | 1.288331 | 2.514406095e-06 |  | 2851.767052 | 1.288637 | -9.427114e-05
|  | 2703.392872 | 1.288338 | -1.971323329e-05 |  | 2851.706786 | 1.28874 | -2.064039e-05
|  | 2703.272341 | 1.288335 | -4.603215e-05 |  | 2851.646521 | 1.288887 | -6.813536e-06
|  | 2703.15181 | 1.288323317 | -7.177849292e-05 |  | 2851.586255 | 1.289019 | -6.192471e-05
|  | 2703.031278 | 1.288302006 | -9.274774558e-05 |  | 2851.525989 | 1.289134 | -0.0001761164
|  | 2702.910747 | 1.288276 | -0.0001051821 |  | 2851.465724 | 1.28918 | -0.0003296526
|  | 2702.790216 | 1.288247875 | -0.0001083299 |  | 2851.405458 | 1.28918 | -0.0004938205
|  | 2702.669685 | 1.288223 | -0.0001026554 |  | 2851.345193 | 1.289106 | -0.0006443311
|  | 2702.549154 | 1.288201908 | -9.034919877e-05 |  | 2851.284927 | 1.28901 | -0.000754929
|  | 2702.428623 | 1.288188694 | -7.438392e-05 |  | 2851.224662 | 1.288881 | -0.0008413681
|  | 2702.308092 | 1.288181 | -5.750275e-05 |  | 2851.164396 | 1.288744 | -0.0008902729
|  | 2702.18756 | 1.288179364 | -4.13817e-05 |  | 2851.10413 | 1.288592 | -0.0009062213
|  | 2702.067029 | 1.288181 | -2.767498e-05 |  | 2851.043865 | 1.28845 | -0.0008913301078
|  | 2701.946498 | 1.288188 | -1.693034e-05 |  | 2850.983599 | 1.288297 | -0.0008464443
|  | 2701.825967 | 1.288194 | -9.516595e-06 |  | 2850.923334 | 1.288159 | -0.0007657837976
|  | 2701.705436 | 1.288202 | -4.586126695e-06 |  | 2850.863068 | 1.288024 | -0.0006449435
|  | 2701.584905 | 1.28821 | -2.4245e-06 |  | 2850.802803 | 1.28793 | -0.0004816090303
|  | 2701.464374 | 1.288217 | -1.585404e-06 |  | 2850.742537 | 1.287873 | -0.000284818
|  | 2701.343843 | 1.288224 | -1.706637e-06 |  | 2850.682271 | 1.287892 | -7.132459e-05
|  | 2701.223311 | 1.288232 | -2.346477e-06 |  | 2850.622006 | 1.287969 | 0.0001313
|  | 2701.10278 | 1.28824 | -4.458422e-06 |  | 2850.56174 | 1.288122866 | 0.0002955863
|  | 2700.982249 | 1.288252 | -8.74357161e-06 |  | 2850.501475 | 1.288309 | 0.0003956312
|  | 2700.861718 | 1.288263 | -1.740446e-05 |  | 2850.441209 | 1.288520677 | 0.0004205756
|  | 2700.741187 | 1.288274 | -3.132086e-05 |  | 2850.380943 | 1.288702 | 0.000371924
|  | 2700.620656 | 1.288280178 | -5.101465e-05 |  | 2850.320678 | 1.288849 | 0.0002686492741
|  | 2700.500125 | 1.288281 | -7.445466678e-05 |  | 2850.260412 | 1.288923 | 0.0001374029245
|  | 2700.379593 | 1.288273 | -9.920858e-05 |  | 2850.200147 | 1.288948 | 9.289800545e-06
|  | 2700.259062 | 1.288257 | -0.000120849 |  | 2850.139881 | 1.288912 | -9.160937127e-05
|  | 2700.138531 | 1.288234 | -0.0001362347 |  | 2850.079616 | 1.288864 | -0.0001501692
|  | 2700.018 | 1.288209388 | -0.0001432015 |  | 2850.01935 | 1.288803 | -0.0001664374
|  | 2699.897469 | 1.288185242 | -0.0001422962 |  | 2849.959084 | 1.288773 | -0.0001498987
|  | 2699.776938 | 1.288167 | -0.0001359623 |  | 2849.898819 | 1.288762 | -0.0001198573
|  | 2699.656407 | 1.288153 | -0.0001281566 |  | 2849.838553 | 1.288795 | -9.498488e-05
|  | 2699.535875 | 1.288144913 | -0.0001223285 |  | 2849.778288 | 1.288837 | -9.400453257e-05
|  | 2699.415344 | 1.288136 | -0.0001206479 |  | 2849.718022 | 1.288897 | -0.0001254003
|  | 2699.294813 | 1.288126 | -0.0001220031 |  | 2849.657757 | 1.288928 | -0.0001904079
|  | 2699.174282 | 1.288109013 | -0.0001233261 |  | 2849.597491 | 1.28894 | -0.0002782856
|  | 2699.053751 | 1.288087 | -0.0001201258631 |  | 2849.537225 | 1.288893 | -0.0003719093
|  | 2698.93322 | 1.288062 | -0.0001084587 |  | 2849.47696 | 1.288809 | -0.0004457208
|  | 2698.812689 | 1.288039 | -8.578571e-05 |  | 2849.416694 | 1.288675 | -0.0004768473
|  | 2698.692157 | 1.288024 | -5.388559e-05 |  | 2849.356429 | 1.288534 | -0.0004443695
|  | 2698.571626 | 1.288022 | -1.728018e-05 |  | 2849.296163 | 1.288394499 | -0.0003409926
|  | 2698.451095 | 1.288034 | 1.684346e-05 |  | 2849.235898 | 1.288311 | -0.0001724806
|  | 2698.330564 | 1.288059 | 4.168284037e-05 |  | 2849.175632 | 1.288291 | 3.844964e-05
|  | 2698.210033 | 1.288087596 | 5.214817e-05 |  | 2849.115366 | 1.288371 | 0.0002583371
|  | 2698.089502 | 1.288115 | 4.814315e-05 |  | 2849.055101 | 1.288534 | 0.0004459144
|  | 2697.968971 | 1.288132 | 3.286904e-05 |  | 2848.994835 | 1.288768565 | 0.0005586804
|  | 2697.84844 | 1.288136 | 1.342247e-05 |  | 2848.93457 | 1.289022 | 0.0006032328
|  | 2697.727908 | 1.288125738 | -2.091172e-06 |  | 2848.874304 | 1.289307776 | 0.0005548393
|  | 2697.607377 | 1.288108 | -7.241374e-06 |  | 2848.814039 | 1.289549 | 0.0004163779
|  | 2697.486846 | 1.288086 | 9.210136e-07 |  | 2848.753773 | 1.289752 | 0.0002090436
|  | 2697.366315 | 1.288071 | 2.153613e-05 |  | 2848.693507 | 1.289868 | -4.350311e-05
|  | 2697.245784 | 1.288066 | 4.980736311e-05 |  | 2848.633242 | 1.289922 | -0.0003134859
|  | 2697.125253 | 1.288075 | 7.981459e-05 |  | 2848.572976 | 1.289887 | -0.0005796104
|  | 2697.004722 | 1.288095 | 0.0001048543 |  | 2848.512711 | 1.2898 | -0.0008209407
|  | 2696.88419 | 1.288124 | 0.00012021 |  | 2848.452445 | 1.289641 | -0.001022017
|  | 2696.763659 | 1.288155 | 0.0001254556 |  | 2848.392179 | 1.289452774 | -0.0011664
|  | 2696.643128 | 1.288186908 | 0.0001194641 |  | 2848.331914 | 1.289227 | -0.001243933
|  | 2696.522597 | 1.288212 | 0.0001036019 |  | 2848.271648 | 1.289016 | -0.001247192
|  | 2696.402066 | 1.288231 | 8.10758e-05 |  | 2848.211383 | 1.288820983 | -0.001183153
|  | 2696.281535 | 1.288239 | 5.481691e-05 |  | 2848.151117 | 1.288693 | -0.001068405
|  | 2696.161004 | 1.288238 | 2.908035e-05 |  | 2848.090852 | 1.28862 | -0.0009333291
|  | 2696.040472 | 1.288225453 | 7.683964e-06 |  | 2848.030586 | 1.288628 | -0.0008103745381
|  | 2695.919941 | 1.288207 | -4.807177518e-06 |  | 2847.97032 | 1.288671 | -0.000729004262
|  | 2695.79941 | 1.288184 | -5.371308e-06 |  | 2847.910055 | 1.288746 | -0.0007020218
|  | 2695.678879 | 1.288164598 | 7.400225e-06 |  | 2847.849789 | 1.288794 | -0.0007264952309
|  | 2695.558348 | 1.288155 | 3.111899e-05 |  | 2847.789524 | 1.288818 | -0.0007793848
|  | 2695.437817 | 1.288161 | 6.044601e-05 |  | 2847.729258 | 1.288786 | -0.0008329983
|  | 2695.317286 | 1.288184 | 8.626386e-05 |  | 2847.668993 | 1.288738 | -0.0008602147
|  | 2695.196755 | 1.288224 | 9.970033105e-05 |  | 2847.608727 | 1.288672 | -0.0008503699
|  | 2695.076223 | 1.288270189 | 9.273682e-05 |  | 2847.548461 | 1.288639 | -0.0008068862
|  | 2694.955692 | 1.288314 | 6.295255e-05 |  | 2847.488196 | 1.288632 | -0.0007516613
|  | 2694.835161 | 1.288343 | 1.326068e-05 |  | 2847.42793 | 1.288679 | -0.0007102723
|  | 2694.71463 | 1.288349 | -4.80143122e-05 |  | 2847.367665 | 1.28874 | -0.000707316
|  | 2694.594099 | 1.288329 | -0.000104789 |  | 2847.307399 | 1.288814134 | -0.0007523255
|  | 2694.473568 | 1.28829 | -0.0001539896709 |  | 2847.247134 | 1.28885 | -0.0008414809
|  | 2694.353037 | 1.28823 | -0.0001818119 |  | 2847.186868 | 1.288853 | -0.0009550615
|  | 2694.232505 | 1.288169 | -0.0001830054 |  | 2847.126602 | 1.288791 | -0.001069524
|  | 2694.111974 | 1.288112 | -0.0001599136 |  | 2847.066337 | 1.288695 | -0.001159387
|  | 2693.991443 | 1.288074 | -0.0001180211 |  | 2847.006071 | 1.28855524 | -0.001208355
|  | 2693.870912 | 1.288057 | -6.81349e-05 |  | 2846.945806 | 1.288417 | -0.001207532
|  | 2693.750381 | 1.288062 | -1.977768e-05 |  | 2846.88554 | 1.288278 | -0.001159806
|  | 2693.62985 | 1.288084 | 1.830447e-05 |  | 2846.825275 | 1.288174 | -0.00107191
|  | 2693.509319 | 1.288117 | 4.205782e-05 |  | 2846.765009 | 1.288103 | -0.0009587897
|  | 2693.388787 | 1.288151 | 4.99153e-05 |  | 2846.704743 | 1.288077 | -0.0008479579
|  | 2693.268256 | 1.288184 | 4.443055e-05 |  | 2846.644478 | 1.288069 | -0.0007248056379
|  | 2693.147725 | 1.288209 | 2.92765e-05 |  | 2846.584212 | 1.288123 | -0.0006149578
|  | 2693.027194 | 1.28822768 | 8.710219e-06 |  | 2846.523947 | 1.288192 | -0.000534654
|  | 2692.906663 | 1.288237 | -1.432409e-05 |  | 2846.463681 | 1.288295564 | -0.0004908571
|  | 2692.786132 | 1.288242 | -3.755903e-05 |  | 2846.403415 | 1.288386 | -0.0004874347
|  | 2692.665601 | 1.28824 | -6.065302e-05 |  | 2846.34315 | 1.288478645 | -0.0005174966
|  | 2692.54507 | 1.288235 | -8.352203e-05 |  | 2846.282884 | 1.288534 | -0.0005722818
|  | 2692.424538 | 1.288223 | -0.0001064091 |  | 2846.222619 | 1.28858 | -0.0006371694
|  | 2692.304007 | 1.288208 | -0.0001270127 |  | 2846.162353 | 1.28859 | -0.0007043003
|  | 2692.183476 | 1.288185 | -0.0001468743 |  | 2846.102088 | 1.288599 | -0.000767277
|  | 2692.062945 | 1.288154 | -0.0001611381509 |  | 2846.041822 | 1.288585 | -0.0008282748
|  | 2691.942414 | 1.288116 | -0.0001660173 |  | 2845.981556 | 1.288577 | -0.0008896651
|  | 2691.821883 | 1.288077 | -0.000157985 |  | 2845.921291 | 1.288545 | -0.00095572
|  | 2691.701352 | 1.288039 | -0.0001359694 |  | 2845.861025 | 1.288508 | -0.001022409
|  | 2691.58082 | 1.288011 | -0.0001014468 |  | 2845.80076 | 1.288435 | -0.001082551
|  | 2691.460289 | 1.287996035 | -5.866956e-05 |  | 2845.740494 | 1.288356 | -0.001123553
|  | 2691.339758 | 1.287998 | -1.423582e-05 |  | 2845.680229 | 1.288253 | -0.001136701
|  | 2691.219227 | 1.288015 | 2.459032e-05 |  | 2845.619963 | 1.28817 | -0.001118027
|  | 2691.098696 | 1.288043 | 5.219394e-05 |  | 2845.559697 | 1.288095 | -0.001076225
|  | 2690.978165 | 1.288075 | 6.576921e-05 |  | 2845.499432 | 1.288064 | -0.001026316
|  | 2690.857634 | 1.288106 | 6.601455e-05 |  | 2845.439166 | 1.288049 | -0.0009899697
|  | 2690.737102 | 1.288127 | 5.691855e-05 |  | 2845.378901 | 1.288063117 | -0.0009821302
|  | 2690.616571 | 1.28814 | 4.438013272e-05 |  | 2845.318635 | 1.288056 | -0.001009647
|  | 2690.49604 | 1.288143 | 3.358969e-05 |  | 2845.25837 | 1.288034 | -0.001063186
|  | 2690.375509 | 1.288141 | 2.910305e-05 |  | 2845.198104 | 1.287953 | -0.001123664
|  | 2690.254978 | 1.288137 | 3.22645346e-05 |  | 2845.137838 | 1.287839 | -0.001163531
|  | 2690.134447 | 1.288139 | 4.19334e-05 |  | 2845.077573 | 1.287678 | -0.001159091
|  | 2690.013916 | 1.288146 | 5.398902085e-05 |  | 2845.017307 | 1.287521 | -0.001094499
|  | 2689.893384 | 1.288161 | 6.645195e-05 |  | 2844.957042 | 1.287368 | -0.0009701331
|  | 2689.772853 | 1.288183 | 7.457379e-05 |  | 2844.896776 | 1.287272 | -0.0007969747
|  | 2689.652322 | 1.288211 | 7.5413e-05 |  | 2844.836511 | 1.287222 | -0.0005984133
|  | 2689.531791 | 1.28824 | 6.681753e-05 |  | 2844.776245 | 1.287248 | -0.0003985332
|  | 2689.41126 | 1.288269 | 4.901905e-05 |  | 2844.715979 | 1.287315 | -0.0002206192
|  | 2689.290729 | 1.288291 | 2.293136e-05 |  | 2844.655714 | 1.287438 | -7.842674e-05
|  | 2689.170198 | 1.288305851 | -8.774558e-06 |  | 2844.595448 | 1.287572 | 1.887896e-05
|  | 2689.049667 | 1.2883111 | -4.302072e-05 |  | 2844.535183 | 1.28773 | 7.194264e-05
|  | 2688.929135 | 1.288309 | -7.648221435e-05 |  | 2844.474917 | 1.287871 | 8.1665e-05
|  | 2688.808604 | 1.288298 | -0.0001066466 |  | 2844.414651 | 1.288015 | 5.608866188e-05
|  | 2688.688073 | 1.288284 | -0.0001317173 |  | 2844.354386 | 1.28813 | -6.075548e-06
|  | 2688.567542 | 1.288266851 | -0.0001523077 |  | 2844.29412 | 1.28823015 | -9.835512e-05
|  | 2688.447011 | 1.28825 | -0.0001691039594 |  | 2844.233855 | 1.28828 | -0.0002143811
|  | 2688.32648 | 1.288232 | -0.0001839888 |  | 2844.173589 | 1.288297967 | -0.0003397076
|  | 2688.205949 | 1.288213 | -0.0001981551 |  | 2844.113324 | 1.288254 | -0.0004582671
|  | 2688.085417 | 1.288191 | -0.0002116305 |  | 2844.053058 | 1.288181 | -0.0005494067879
|  | 2687.964886 | 1.288166 | -0.0002224918 |  | 2843.992792 | 1.288065954 | -0.0005981818
|  | 2687.844355 | 1.28813444 | -0.0002281201 |  | 2843.932527 | 1.287957 | -0.0005945251
|  | 2687.723824 | 1.288102 | -0.0002258494 |  | 2843.872261 | 1.287852 | -0.0005428347
|  | 2687.603293 | 1.288068 | -0.000213453 |  | 2843.811996 | 1.287798 | -0.0004566625
|  | 2687.482762 | 1.28804164 | -0.0001910015 |  | 2843.75173 | 1.287778 | -0.0003607004
|  | 2687.362231 | 1.288024 | -0.000161473 |  | 2843.691465 | 1.287813915 | -0.000277959078
|  | 2687.241699 | 1.288019014 | -0.000129683 |  | 2843.631199 | 1.287865 | -0.0002279701
|  | 2687.121168 | 1.288025 | -0.0001017136 |  | 2843.570933 | 1.287934 | -0.0002154866
|  | 2687.000637 | 1.288041 | -8.198704e-05 |  | 2843.510668 | 1.287976126 | -0.0002351589363
|  | 2686.880106 | 1.28805966 | -7.334172e-05 |  | 2843.450402 | 1.288005 | -0.0002693464
|  | 2686.759575 | 1.288077 | -7.495515e-05 |  | 2843.390137 | 1.287995 | -0.0003004508
|  | 2686.639044 | 1.288087 | -8.381096e-05 |  | 2843.329871 | 1.287984 | -0.0003152579
|  | 2686.518513 | 1.28809 | -9.562309e-05 |  | 2843.269606 | 1.287963 | -0.000314114
|  | 2686.397982 | 1.288085 | -0.0001059288 |  | 2843.20934 | 1.28797 | -0.0003067252775
|  | 2686.27745 | 1.288075 | -0.000111419 |  | 2843.149074 | 1.287977 | -0.0003110266
|  | 2686.156919 | 1.288064 | -0.0001114567 |  | 2843.088809 | 1.288 | -0.0003398045
|  | 2686.036388 | 1.288054 | -0.0001064839 |  | 2843.028543 | 1.287991 | -0.0003977162
|  | 2685.915857 | 1.288046 | -9.774684711e-05 |  | 2842.968278 | 1.287951 | -0.0004699066
|  | 2685.795326 | 1.288043 | -8.752277e-05 |  | 2842.908012 | 1.287845 | -0.0005305487
|  | 2685.674795 | 1.288042845 | -7.72038e-05 |  | 2842.847747 | 1.287703 | -0.0005448634
|  | 2685.554264 | 1.288047 | -6.884861056e-05 |  | 2842.787481 | 1.287526 | -0.000486268
|  | 2685.433732 | 1.288053 | -6.260747e-05 |  | 2842.727215 | 1.287378391 | -0.0003430292
|  | 2685.313201 | 1.288062 | -6.015723e-05 |  | 2842.66695 | 1.287279 | -0.0001279928
|  | 2685.19267 | 1.28807 | -6.256583e-05 |  | 2842.606684 | 1.287284 | 0.0001257235
|  | 2685.072139 | 1.288077 | -6.957553e-05 |  | 2842.546419 | 1.28738 | 0.0003702749
|  | 2684.951608 | 1.288077 | -8.028423e-05 |  | 2842.486153 | 1.287577 | 0.0005605044121
|  | 2684.831077 | 1.288072 | -9.14251e-05 |  | 2842.425887 | 1.287816 | 0.0006621574224
|  | 2684.710546 | 1.288058 | -9.922688e-05 |  | 2842.365622 | 1.288075 | 0.0006654553
|  | 2684.590014 | 1.288041177 | -9.989133e-05 |  | 2842.305356 | 1.28829089 | 0.0005813121
|  | 2684.469483 | 1.288022 | -9.095937e-05 |  | 2842.245091 | 1.288448674 | 0.0004410258
|  | 2684.348952 | 1.288009 | -7.284634e-05 |  | 2842.184825 | 1.288535 | 0.0002947438
|  | 2684.228421 | 1.288004 | -4.90748e-05 |  | 2842.12456 | 1.288587 | 0.0001381731
|  | 2684.10789 | 1.288011 | -2.517202e-05 |  | 2842.064294 | 1.288572 | 2.406103e-06
|  | 2683.987359 | 1.288025 | -6.702658e-06 |  | 2842.004028 | 1.288551 | -0.0001046241
|  | 2683.866828 | 1.288046 | 2.89903306e-06 |  | 2841.943763 | 1.288504 | -0.00019068
|  | 2683.746297 | 1.288064 | 3.498256035e-06 |  | 2841.883497 | 1.288468 | -0.0002644535155
|  | 2683.625765 | 1.288078 | -1.499073e-06 |  | 2841.823232 | 1.288407 | -0.0003337097
|  | 2683.505234 | 1.288084 | -6.253194e-06 |  | 2841.762966 | 1.288344 | -0.0003951578
|  | 2683.384703 | 1.288088 | -5.854664775e-06 |  | 2841.702701 | 1.288243 | -0.0004387667
|  | 2683.264172 | 1.288092 | 6.53456e-07 |  | 2841.642435 | 1.28814 | -0.0004491954
|  | 2683.143641 | 1.288105 | 1.170605e-05 |  | 2841.582169 | 1.28802 | -0.0004167485
|  | 2683.02311 | 1.288129 | 2.057032e-05 |  | 2841.521904 | 1.287934 | -0.0003385978
|  | 2682.902579 | 1.288165 | 1.918273036e-05 |  | 2841.461638 | 1.287873 | -0.0002272759
|  | 2682.782047 | 1.288202455 | 8.455978e-07 |  | 2841.401373 | 1.287878664 | -0.0001024289
|  | 2682.661516 | 1.288236 | -3.606946e-05 |  | 2841.341107 | 1.287923 | 8.980744935e-06
|  | 2682.540985 | 1.288252 | -8.767112e-05 |  | 2841.280842 | 1.288022 | 8.721500615e-05
|  | 2682.420454 | 1.288248 | -0.0001447242 |  | 2841.220576 | 1.288126 | 0.0001187978
|  | 2682.299923 | 1.28822 | -0.0001956747 |  | 2841.16031 | 1.288243 | 0.0001051236
|  | 2682.179392 | 1.288177075 | -0.0002308364 |  | 2841.100045 | 1.288327 | 5.396971e-05
|  | 2682.058861 | 1.288126 | -0.0002456824 |  | 2841.039779 | 1.288397 | -1.891556e-05
|  | 2681.938329 | 1.288081 | -0.0002410295 |  | 2840.979514 | 1.288426 | -0.0001019245
|  | 2681.817798 | 1.288044 | -0.0002230694 |  | 2840.919248 | 1.288443 | -0.0001849179
|  | 2681.697267 | 1.288023 | -0.0001992362 |  | 2840.858983 | 1.288428 | -0.0002648334
|  | 2681.576736 | 1.288011 | -0.0001763039 |  | 2840.798717 | 1.288409 | -0.0003385264
|  | 2681.456205 | 1.288009 | -0.000157452 |  | 2840.738451 | 1.288359 | -0.0004049087
|  | 2681.335674 | 1.288008 | -0.0001431048 |  | 2840.678186 | 1.288308 | -0.0004579746
|  | 2681.215143 | 1.28801 | -0.0001316111 |  | 2840.61792 | 1.288231 | -0.0004932307
|  | 2681.094611 | 1.288012 | -0.0001211687 |  | 2840.557655 | 1.288164 | -0.0005046625
|  | 2680.97408 | 1.288017 | -0.0001122885 |  | 2840.497389 | 1.288091263 | -0.0004946411
|  | 2680.853549 | 1.288024 | -0.0001055426 |  | 2840.437123 | 1.288049 | -0.0004692
|  | 2680.733018 | 1.288034712 | -0.0001034094 |  | 2840.376858 | 1.288014 | -0.0004424662027
|  | 2680.612487 | 1.288043 | -0.000107198 |  | 2840.316592 | 1.288007767 | -0.0004262147
|  | 2680.491956 | 1.288048 | -0.000115103 |  | 2840.256327 | 1.287992 | -0.0004295678
|  | 2680.371425 | 1.288045 | -0.0001235339 |  | 2840.196061 | 1.287976127 | -0.0004491866
|  | 2680.250894 | 1.288039 | -0.0001277298 |  | 2840.135796 | 1.287923 | -0.0004747445
|  | 2680.130362 | 1.288031 | -0.00012512 |  | 2840.07553 | 1.287855 | -0.0004861296
|  | 2680.009831 | 1.288029 | -0.0001157378 |  | 2840.015264 | 1.287761 | -0.0004670074
|  | 2679.8893 | 1.288036105 | -0.0001051195 |  | 2839.954999 | 1.287676 | -0.0004186599
|  | 2679.768769 | 1.288054724 | -0.0001002829 |  | 2839.894733 | 1.287589 | -0.0003230734
|  | 2679.648238 | 1.288077 | -0.0001087309 |  | 2839.834468 | 1.287563 | -0.0001988881
|  | 2679.527707 | 1.288098 | -0.0001325415 |  | 2839.774202 | 1.287571 | -7.150121544e-05
|  | 2679.407176 | 1.288106 | -0.0001694622 |  | 2839.713937 | 1.287641 | 3.654354e-05
|  | 2679.286644 | 1.288096 | -0.0002111543636 |  | 2839.653671 | 1.287728 | 0.0001047845
|  | 2679.166113 | 1.288066 | -0.0002476728 |  | 2839.593405 | 1.287839 | 0.0001275497
|  | 2679.045582 | 1.288022 | -0.0002695332 |  | 2839.53314 | 1.287924 | 0.0001068907
|  | 2678.925051 | 1.287972 | -0.0002720577 |  | 2839.472874 | 1.287999 | 5.639978e-05
|  | 2678.80452 | 1.28793 | -0.0002559496 |  | 2839.412609 | 1.288028 | -1.065358e-05
|  | 2678.683989 | 1.287896 | -0.0002294552 |  | 2839.352343 | 1.288041 | -7.963218e-05
|  | 2678.563458 | 1.287876 | -0.0001950141 |  | 2839.292078 | 1.288015 | -0.0001443297
|  | 2678.442926 | 1.28786877 | -0.0001614593 |  | 2839.231812 | 1.287983479 | -0.0001992508
|  | 2678.322395 | 1.287872 | -0.0001325526 |  | 2839.171546 | 1.287920251 | -0.0002452788
|  | 2678.201864 | 1.28788 | -0.0001098314 |  | 2839.111281 | 1.287853 | -0.0002781309
|  | 2678.081333 | 1.287892 | -9.248991656e-05 |  | 2839.051015 | 1.287753 | -0.0002937291
|  | 2677.960802 | 1.287904633 | -7.98075e-05 |  | 2838.99075 | 1.28765 | -0.0002819531
|  | 2677.840271 | 1.28792 | -7.208606e-05 |  | 2838.930484 | 1.287523 | -0.0002339032
|  | 2677.71974 | 1.287935 | -7.072448e-05 |  | 2838.870219 | 1.287414 | -0.00014029
|  | 2677.599209 | 1.287949 | -7.636581e-05 |  | 2838.809953 | 1.287312 | -4.093895e-07
|  | 2677.478677 | 1.287955 | -8.779076e-05 |  | 2838.749687 | 1.287265 | 0.000180474
|  | 2677.358146 | 1.287953151 | -0.0001005654 |  | 2838.689422 | 1.287263 | 0.0003855216
|  | 2677.237615 | 1.28794 | -0.0001088306 |  | 2838.629156 | 1.287344 | 0.0005931859
|  | 2677.117084 | 1.287923 | -0.0001064705 |  | 2838.568891 | 1.28748 | 0.0007752121
|  | 2676.996553 | 1.287907062 | -9.101382e-05 |  | 2838.508625 | 1.287687 | 0.0009064173
|  | 2676.876022 | 1.287903 | -6.505915e-05 |  | 2838.448359 | 1.287916 | 0.0009650703
|  | 2676.755491 | 1.287914 | -3.653408e-05 |  | 2838.388094 | 1.288165 | 0.0009423946
|  | 2676.634959 | 1.287943 | -1.620227e-05 |  | 2838.327828 | 1.288375 | 0.0008398702
|  | 2676.514428 | 1.287981 | -1.271452626e-05 |  | 2838.267563 | 1.288544 | 0.0006748183
|  | 2676.393897 | 1.288022 | -3.072907e-05 |  | 2838.207297 | 1.288626 | 0.0004717581
|  | 2676.273366 | 1.288049 | -6.945887e-05 |  | 2838.147032 | 1.288641 | 0.0002639954
|  | 2676.152835 | 1.288055 | -0.0001201038 |  | 2838.086766 | 1.288570408 | 8.072198e-05
|  | 2676.032304 | 1.288035 | -0.0001705456 |  | 2838.0265 | 1.288458261 | -5.243531e-05
|  | 2675.911773 | 1.287994 | -0.0002075794 |  | 2837.966235 | 1.288304 | -0.0001230456
|  | 2675.791241 | 1.28794 | -0.000222737 |  | 2837.905969 | 1.288162 | -0.000128335
|  | 2675.67071 | 1.287885 | -0.0002135656 |  | 2837.845704 | 1.288031 | -7.914623e-05
|  | 2675.550179 | 1.28784 | -0.0001836175 |  | 2837.785438 | 1.287952 | 7.976533e-06
|  | 2675.429648 | 1.287812 | -0.0001404506 |  | 2837.725173 | 1.287911 | 0.0001096049
|  | 2675.309117 | 1.287802 | -9.325224e-05 |  | 2837.664907 | 1.287922 | 0.0001995502
|  | 2675.188586 | 1.287811 | -4.937438e-05 |  | 2837.604641 | 1.287949 | 0.0002766655515
|  | 2675.068055 | 1.287830608 | -1.402225e-05 |  | 2837.544376 | 1.288015 | 0.0003226345
|  | 2674.947524 | 1.28786 | 1.047668e-05 |  | 2837.48411 | 1.288066 | 0.0003325403
|  | 2674.826992 | 1.287892 | 2.350123e-05 |  | 2837.423845 | 1.288117 | 0.0003146978
|  | 2674.706461 | 1.287926525 | 2.503463e-05 |  | 2837.363579 | 1.288123 | 0.0002828807
|  | 2674.58593 | 1.287957 | 1.479703e-05 |  | 2837.303314 | 1.288113 | 0.0002579506
|  | 2674.465399 | 1.287982 | -5.36102e-06 |  | 2837.243048 | 1.288066 | 0.0002561756
|  | 2674.344868 | 1.287996 | -3.397014e-05 |  | 2837.182782 | 1.288027 | 0.0002904236
|  | 2674.224337 | 1.287999 | -6.423034e-05 |  | 2837.122517 | 1.287988926 | 0.0003598226
|  | 2674.103806 | 1.287989626 | -9.564572e-05 |  | 2837.062251 | 1.288 | 0.0004543469
|  | 2673.983274 | 1.287967 | -0.0001205066 |  | 2837.001986 | 1.288042 | 0.0005521051201
|  | 2673.862743 | 1.287934272 | -0.0001332678 |  | 2836.94172 | 1.288142 | 0.0006315324
|  | 2673.742212 | 1.2879 | -0.000131584 |  | 2836.881455 | 1.288257989 | 0.000671789
|  | 2673.621681 | 1.287868511 | -0.0001161447 |  | 2836.821189 | 1.288398 | 0.0006647499
|  | 2673.50115 | 1.287847 | -9.041344e-05 |  | 2836.760923 | 1.28851 | 0.0006108569
|  | 2673.380619 | 1.287835715 | -5.95402887e-05 |  | 2836.700658 | 1.288607585 | 0.0005233607
|  | 2673.260088 | 1.287837 | -2.894335e-05 |  | 2836.640392 | 1.288652 | 0.0004168797
|  | 2673.139556 | 1.287846 | -2.867838e-06 |  | 2836.580127 | 1.288673 | 0.0003095244
|  | 2673.019025 | 1.287862 | 1.692658e-05 |  | 2836.519861 | 1.288647 | 0.0002117564
|  | 2672.898494 | 1.287878 | 3.044769e-05 |  | 2836.459595 | 1.288609 | 0.0001324918
|  | 2672.777963 | 1.287894 | 3.948509e-05 |  | 2836.39933 | 1.288538 | 7.492652965e-05
|  | 2672.657432 | 1.287907477 | 4.646387e-05 |  | 2836.339064 | 1.2884683 | 4.498357025e-05
|  | 2672.536901 | 1.287922 | 5.346807e-05 |  | 2836.278799 | 1.288378524 | 4.573788e-05
|  | 2672.41637 | 1.287935 | 6.12008e-05 |  | 2836.218533 | 1.288309 | 8.237844e-05
|  | 2672.295838 | 1.287954 | 6.974733e-05 |  | 2836.158268 | 1.288244 | 0.0001524642
|  | 2672.175307 | 1.287976 | 7.651298e-05 |  | 2836.098002 | 1.28823 | 0.0002490781
|  | 2672.054776 | 1.288004 | 7.918287e-05 |  | 2836.037736 | 1.288249 | 0.0003533545
|  | 2671.934245 | 1.288036 | 7.495791e-05 |  | 2835.977471 | 1.28833 | 0.0004441012
|  | 2671.813714 | 1.288071 | 6.055241e-05 |  | 2835.917205 | 1.288435 | 0.0004983918
|  | 2671.693183 | 1.288102832 | 3.405389e-05 |  | 2835.85694 | 1.288573 | 0.0005035961
|  | 2671.572652 | 1.288127826 | -3.384595e-06 |  | 2835.796674 | 1.288688 | 0.000456441
|  | 2671.452121 | 1.28814 | -4.836116e-05 |  | 2835.736409 | 1.28879 | 0.0003701599
|  | 2671.331589 | 1.288138 | -9.579080913e-05 |  | 2835.676143 | 1.288838 | 0.0002620566
|  | 2671.211058 | 1.28812 | -0.0001393903 |  | 2835.615877 | 1.288862 | 0.0001532773
|  | 2671.090527 | 1.288092 | -0.0001735484 |  | 2835.555612 | 1.288840545 | 5.665589e-05
|  | 2670.969996 | 1.288057 | -0.0001949456 |  | 2835.495346 | 1.288818 | -2.190392e-05
|  | 2670.849465 | 1.288023 | -0.0002028711 |  | 2835.435081 | 1.288769 | -8.62948e-05
|  | 2670.728934 | 1.287993 | -0.0002002355 |  | 2835.374815 | 1.288734 | -0.0001357658
|  | 2670.608403 | 1.287973 | -0.0001918621 |  | 2835.31455 | 1.288678643 | -0.0001847405
|  | 2670.487871 | 1.287961337 | -0.0001834579 |  | 2835.254284 | 1.288622 | -0.0002233484329
|  | 2670.36734 | 1.287957 | -0.0001793702 |  | 2835.194018 | 1.288538035 | -0.000243667
|  | 2670.246809 | 1.287953 | -0.0001820555 |  | 2835.133753 | 1.288461 | -0.0002335645
|  | 2670.126278 | 1.287947 | -0.0001907594 |  | 2835.073487 | 1.288379787 | -0.0001894669
|  | 2670.005747 | 1.287934 | -0.0002023987 |  | 2835.013222 | 1.288339 | -0.0001141345157
|  | 2669.885216 | 1.287914 | -0.0002127223 |  | 2834.952956 | 1.288325 | -2.388728e-05
|  | 2669.764685 | 1.287886 | -0.0002174497 |  | 2834.892691 | 1.288372 | 6.088504e-05
|  | 2669.644153 | 1.287856489 | -0.0002141338 |  | 2834.832425 | 1.288444 | 0.000116874054
|  | 2669.523622 | 1.287825 | -0.000200652 |  | 2834.772159 | 1.288551 | 0.0001304907
|  | 2669.403091 | 1.2878 | -0.000177512 |  | 2834.711894 | 1.288643 | 9.659822e-05
|  | 2669.28256 | 1.287781 | -0.0001476309 |  | 2834.651628 | 1.288728 | 2.321818929e-05
|  | 2669.162029 | 1.287774 | -0.0001146818 |  | 2834.591363 | 1.288765 | -7.603204e-05
|  | 2669.041498 | 1.287776 | -8.308167e-05 |  | 2834.531097 | 1.288777 | -0.0001826382479
|  | 2668.920967 | 1.287787 | -5.594297e-05 |  | 2834.470832 | 1.288741 | -0.0002831108
|  | 2668.800436 | 1.287802 | -3.575093205e-05 |  | 2834.410566 | 1.288691 | -0.0003656713
|  | 2668.679904 | 1.287821 | -2.313609e-05 |  | 2834.3503 | 1.28861 | -0.0004260102
|  | 2668.559373 | 1.287838 | -1.721047e-05 |  | 2834.290035 | 1.288534 | -0.0004609873
|  | 2668.438842 | 1.287853 | -1.597560498e-05 |  | 2834.229769 | 1.288444 | -0.0004721374
|  | 2668.318311 | 1.287863202 | -1.729723e-05 |  | 2834.169504 | 1.288374 | -0.0004605538
|  | 2668.19778 | 1.287872 | -1.924554e-05 |  | 2834.109238 | 1.288303 | -0.0004320095
|  | 2668.077249 | 1.287877 | -2.125454e-05 |  | 2834.048972 | 1.288264 | -0.0003917698
|  | 2667.956718 | 1.287883076 | -2.224202e-05 |  | 2833.988707 | 1.28823 | -0.0003491519
|  | 2667.836186 | 1.287888 | -2.371092e-05 |  | 2833.928441 | 1.28822697 | -0.0003113527
|  | 2667.715655 | 1.287893 | -2.57827e-05 |  | 2833.868176 | 1.288221 | -0.0002856615
|  | 2667.595124 | 1.287897 | -2.900029e-05 |  | 2833.80791 | 1.288232 | -0.0002728546
|  | 2667.474593 | 1.287901 | -3.312857e-05 |  | 2833.747645 | 1.288225393 | -0.0002720926
|  | 2667.354062 | 1.287902 | -3.789959e-05 |  | 2833.687379 | 1.288223 | -0.0002765339
|  | 2667.233531 | 1.287903 | -4.262257e-05 |  | 2833.627113 | 1.288196 | -0.000280749
|  | 2667.113 | 1.2879 | -4.680339e-05 |  | 2833.566848 | 1.288176 | -0.0002775081
|  | 2666.992468 | 1.287897 | -4.941418e-05 |  | 2833.506582 | 1.288139 | -0.0002651143
|  | 2666.871937 | 1.287892 | -4.989549e-05 |  | 2833.446317 | 1.288117305 | -0.0002413113
|  | 2666.751406 | 1.287888 | -4.816152e-05 |  | 2833.386051 | 1.288089 | -0.0002094834
|  | 2666.630875 | 1.287885 | -4.457091e-05 |  | 2833.325786 | 1.288084 | -0.0001715067
|  | 2666.510344 | 1.287884 | -3.960364805e-05 |  | 2833.26552 | 1.288077 | -0.000132638
|  | 2666.389813 | 1.287885 | -3.494882e-05 |  | 2833.205254 | 1.28809665 | -9.641271e-05
|  | 2666.269282 | 1.28789 | -3.15041e-05 |  | 2833.144989 | 1.288112 | -6.92979538e-05
|  | 2666.148751 | 1.287895 | -3.104945e-05 |  | 2833.084723 | 1.288147 | -5.312604e-05
|  | 2666.028219 | 1.2879 | -3.42695291e-05 |  | 2833.024458 | 1.288169 | -5.232584e-05
|  | 2665.907688 | 1.287901 | -4.072717e-05 |  | 2832.964192 | 1.288196 | -6.332002e-05
|  | 2665.787157 | 1.287898 | -4.82098995e-05 |  | 2832.903927 | 1.288197 | -8.116209066e-05
|  | 2665.666626 | 1.287888 | -5.40627e-05 |  | 2832.843661 | 1.288197103 | -9.577608e-05
|  | 2665.546095 | 1.287874 | -5.407212e-05 |  | 2832.783395 | 1.288175 | -0.0001005287036
|  | 2665.425564 | 1.287857 | -4.597774e-05 |  | 2832.72313 | 1.288167193 | -9.158759e-05
|  | 2665.305033 | 1.287844232 | -2.839775e-05 |  | 2832.662864 | 1.288154838 | -7.367208e-05
|  | 2665.184501 | 1.287839 | -3.055331e-06 |  | 2832.602599 | 1.28817102 | -5.514511365e-05
|  | 2665.06397 | 1.287844 | 2.404857e-05 |  | 2832.542333 | 1.288185 | -4.83363392e-05
|  | 2664.943439 | 1.287858 | 5.195544e-05 |  | 2832.482068 | 1.288213809 | -5.899461e-05
|  | 2664.822908 | 1.287886 | 7.346353e-05 |  | 2832.421802 | 1.288217 | -8.753107117e-05
|  | 2664.702377 | 1.287918 | 8.439162e-05 |  | 2832.361536 | 1.288211 | -0.0001222299
|  | 2664.581846 | 1.287954 | 8.352863e-05 |  | 2832.301271 | 1.288166 | -0.0001485788
|  | 2664.461315 | 1.287985 | 7.178018e-05 |  | 2832.241005 | 1.28812 | -0.0001505997
|  | 2664.340783 | 1.28801 | 5.293286e-05 |  | 2832.18074 | 1.288058 | -0.0001228425
|  | 2664.220252 | 1.288026 | 3.083133e-05 |  | 2832.120474 | 1.288028 | -6.76873315e-05
|  | 2664.099721 | 1.288037 | 9.30037479e-06 |  | 2832.060208 | 1.288013 | -5.524029e-07
|  | 2663.97919 | 1.288042 | -9.38149045e-06 |  | 2831.999943 | 1.288043 | 6.164815945e-05
|  | 2663.858659 | 1.288047 | -2.516201e-05 |  | 2831.939677 | 1.28808 | 0.0001029974
|  | 2663.738128 | 1.288051 | -3.96518e-05 |  | 2831.879412 | 1.288137 | 0.0001194102
|  | 2663.617597 | 1.288059 | -5.492077e-05 |  | 2831.819146 | 1.288170555 | 0.0001139929
|  | 2663.497065 | 1.288065653 | -7.356783e-05 |  | 2831.758881 | 1.288202 | 9.980823e-05
|  | 2663.376534 | 1.288073 | -9.633347e-05 |  | 2831.698615 | 1.288204 | 8.713881923e-05
|  | 2663.256003 | 1.288073 | -0.0001237712 |  | 2831.638349 | 1.288213 | 8.480178e-05
|  | 2663.135472 | 1.28807 | -0.0001534981 |  | 2831.578084 | 1.28821 | 9.123766e-05
|  | 2663.014941 | 1.288055 | -0.0001831709 |  | 2831.517818 | 1.288228 | 0.0001026598
|  | 2662.89441 | 1.288037 | -0.0002077338 |  | 2831.457553 | 1.28823984 | 0.0001107935
|  | 2662.773879 | 1.288012 | -0.0002284486 |  | 2831.397287 | 1.288268 | 0.0001139691
|  | 2662.653348 | 1.287984 | -0.000241572 |  | 2831.337022 | 1.288281 | 0.0001122541
|  | 2662.532816 | 1.287955 | -0.0002474439 |  | 2831.276756 | 1.288305 | 0.0001110868655
|  | 2662.412285 | 1.28793 | -0.0002470544272 |  | 2831.21649 | 1.288317 | 0.0001113516
|  | 2662.291754 | 1.287908 | -0.0002431162 |  | 2831.156225 | 1.288349968 | 0.000112524537
|  | 2662.171223 | 1.28789 | -0.0002382595912 |  | 2831.095959 | 1.288377 | 0.0001066506
|  | 2662.050692 | 1.287874 | -0.0002338278 |  | 2831.035694 | 1.288422 | 8.753471e-05
|  | 2661.930161 | 1.287859 | -0.0002305724 |  | 2830.975428 | 1.288449 | 5.10638e-05
|  | 2661.80963 | 1.287841213 | -0.0002271083 |  | 2830.915163 | 1.288471 | 3.921473e-06
|  | 2661.689098 | 1.287823 | -0.0002209222 |  | 2830.854897 | 1.288461181 | -4.097384e-05
|  | 2661.568567 | 1.287802 | -0.0002106735 |  | 2830.794631 | 1.288451 | -7.378081e-05
|  | 2661.448036 | 1.287785 | -0.0001952649 |  | 2830.734366 | 1.288423 | -8.447027e-05
|  | 2661.327505 | 1.287769 | -0.0001756183 |  | 2830.6741 | 1.28842676 | -7.492445e-05
|  | 2661.206974 | 1.28776 | -0.0001532108 |  | 2830.613835 | 1.288449 | -6.496011464e-05
|  | 2661.086443 | 1.287755 | -0.0001306248 |  | 2830.553569 | 1.288517 | -8.024626e-05
|  | 2660.965912 | 1.287756 | -0.0001088214 |  | 2830.493304 | 1.288582 | -0.0001464765
|  | 2660.84538 | 1.287757 | -8.85419012e-05 |  | 2830.433038 | 1.288639 | -0.0002705978
|  | 2660.724849 | 1.287763 | -6.83917e-05 |  | 2830.372772 | 1.288622 | -0.0004397821
|  | 2660.604318 | 1.28777 | -4.944545e-05 |  | 2830.312507 | 1.288533 | -0.0006162575
|  | 2660.483787 | 1.287781 | -2.84687e-05 |  | 2830.252241 | 1.288345 | -0.0007537564
|  | 2660.363256 | 1.287799 | -8.437790245e-06 |  | 2830.191976 | 1.288110027 | -0.0008082489881
|  | 2660.242725 | 1.287825 | 7.294697e-06 |  | 2830.13171 | 1.287847 | -0.0007576625
|  | 2660.122194 | 1.287855 | 1.4700719e-05 |  | 2830.071444 | 1.287638 | -0.0006048902
|  | 2660.001663 | 1.287889 | 1.080009e-05 |  | 2830.011179 | 1.287494 | -0.000381614
|  | 2659.881131 | 1.287919 | -5.164789e-06 |  | 2829.950913 | 1.287465105 | -0.0001323434
|  | 2659.7606 | 1.287942 | -3.067712e-05 |  | 2829.890648 | 1.287517 | 9.522401e-05
|  | 2659.640069 | 1.287951 | -6.120165e-05 |  | 2829.830382 | 1.287653 | 0.000267785
|  | 2659.519538 | 1.28795 | -9.113456e-05 |  | 2829.770117 | 1.287809967 | 0.0003672978
|  | 2659.399007 | 1.287938 | -0.0001156543 |  | 2829.709851 | 1.287983 | 0.0003973119
|  | 2659.278476 | 1.287921 | -0.0001318937 |  | 2829.649585 | 1.28812 | 0.0003693602
|  | 2659.157945 | 1.287901 | -0.0001397773 |  | 2829.58932 | 1.288234 | 0.0003033827
|  | 2659.037413 | 1.287884 | -0.0001400639 |  | 2829.529054 | 1.288292 | 0.0002157254
|  | 2658.916882 | 1.287868 | -0.0001350216 |  | 2829.468789 | 1.288322 | 0.0001239571
|  | 2658.796351 | 1.287857 | -0.0001253506 |  | 2829.408523 | 1.288297839 | 4.191882e-05
|  | 2658.67582 | 1.287849 | -0.0001119993 |  | 2829.348258 | 1.288256 | -1.499463e-05
|  | 2658.555289 | 1.287848 | -9.551867e-05 |  | 2829.287992 | 1.288181 | -3.642948e-05
|  | 2658.434758 | 1.287854 | -7.784578e-05 |  | 2829.227726 | 1.28811884 | -1.484054917e-05
|  | 2658.314227 | 1.28787 | -6.279084e-05 |  | 2829.167461 | 1.288064 | 4.540134e-05
|  | 2658.193695 | 1.287893 | -5.326844e-05 |  | 2829.107195 | 1.288063 | 0.0001308137
|  | 2658.073164 | 1.287923806 | -5.461024e-05 |  | 2829.04693 | 1.288097 | 0.000216882
|  | 2657.952633 | 1.287953868 | -7.002673e-05 |  | 2828.986664 | 1.28819 | 0.0002785662
|  | 2657.832102 | 1.287979 | -9.897705e-05 |  | 2828.926399 | 1.288296 | 0.0002938272
|  | 2657.711571 | 1.287991 | -0.0001379855 |  | 2828.866133 | 1.288417 | 0.0002557287
|  | 2657.59104 | 1.287989 | -0.0001799737 |  | 2828.805867 | 1.288499 | 0.0001689253
|  | 2657.470509 | 1.287970825 | -0.0002180497 |  | 2828.745602 | 1.288550287 | 5.351211661e-05
|  | 2657.349978 | 1.287944 | -0.0002464964 |  | 2828.685336 | 1.288537 | -6.776363e-05
|  | 2657.229446 | 1.28791 | -0.0002634368 |  | 2828.625071 | 1.288492 | -0.0001707872
|  | 2657.108915 | 1.287879 | -0.0002699556 |  | 2828.564805 | 1.288405 | -0.0002415744
|  | 2656.988384 | 1.28785 | -0.0002696582 |  | 2828.50454 | 1.28832 | -0.0002783712
|  | 2656.867853 | 1.287827 | -0.0002658874 |  | 2828.444274 | 1.28822 | -0.0002802318
|  | 2656.747322 | 1.287805 | -0.0002610042 |  | 2828.384008 | 1.288147 | -0.0002526632
|  | 2656.626791 | 1.287784 | -0.000254548 |  | 2828.323743 | 1.288079 | -0.000206065
|  | 2656.50626 | 1.287761 | -0.0002452733 |  | 2828.263477 | 1.288046 | -0.0001471207
|  | 2656.385728 | 1.28774 | -0.0002305126 |  | 2828.203212 | 1.288021 | -8.422286e-05
|  | 2656.265197 | 1.287720962 | -0.0002094612 |  | 2828.142946 | 1.288032 | -2.261791e-05
|  | 2656.144666 | 1.287710389 | -0.0001830722 |  | 2828.08268 | 1.288047 | 3.010324e-05
|  | 2656.024135 | 1.287706 | -0.0001563904 |  | 2828.022415 | 1.28809 | 6.99145823e-05
|  | 2655.903604 | 1.287709783 | -0.000128485 |  | 2827.962149 | 1.288128 | 9.232394e-05
|  | 2655.783073 | 1.287722 | -0.000104595 |  | 2827.901884 | 1.288182684 | 9.73196e-05
|  | 2655.662542 | 1.287741 | -8.725138e-05 |  | 2827.841618 | 1.288219 | 8.607658e-05
|  | 2655.54201 | 1.287761996 | -7.780436e-05 |  | 2827.781353 | 1.288262 | 6.305514e-05
|  | 2655.421479 | 1.287785 | -7.607674e-05 |  | 2827.721087 | 1.288281 | 3.026026e-05
|  | 2655.300948 | 1.287805 | -8.202633e-05 |  | 2827.660821 | 1.288305 | -8.835546e-06
|  | 2655.180417 | 1.287822 | -9.487849e-05 |  | 2827.600556 | 1.288304 | -5.533343e-05
|  | 2655.059886 | 1.287832 | -0.0001135967 |  | 2827.54029 | 1.288303 | -0.0001062865
|  | 2654.939355 | 1.287834 | -0.0001356913 |  | 2827.480025 | 1.288268 | -0.0001595578
|  | 2654.818824 | 1.287826 | -0.0001577058 |  | 2827.419759 | 1.288226 | -0.0002063174
|  | 2654.698292 | 1.287809 | -0.0001749946 |  | 2827.359494 | 1.288149 | -0.0002374006
|  | 2654.577761 | 1.287783 | -0.0001832974 |  | 2827.299228 | 1.288069758 | -0.0002409108
|  | 2654.45723 | 1.287756 | -0.0001794796 |  | 2827.238962 | 1.287974 | -0.0002108322
|  | 2654.336699 | 1.287732 | -0.0001638118 |  | 2827.178697 | 1.287905 | -0.0001456275
|  | 2654.216168 | 1.287718 | -0.0001390119 |  | 2827.118431 | 1.28785 | -5.392484e-05
|  | 2654.095637 | 1.287715 | -0.0001106332 |  | 2827.058166 | 1.287845 | 5.24258e-05
|  | 2653.975106 | 1.287724545 | -8.446309e-05 |  | 2826.9979 | 1.287866 | 0.0001554741
|  | 2653.854575 | 1.287742 | -6.543639343e-05 |  | 2826.937635 | 1.287937 | 0.0002415662
|  | 2653.734043 | 1.287765 | -5.575438e-05 |  | 2826.877369 | 1.288019 | 0.0002978837
|  | 2653.613512 | 1.287786 | -5.411425e-05 |  | 2826.817103 | 1.288127591 | 0.0003184085
|  | 2653.492981 | 1.287806 | -5.905469e-05 |  | 2826.756838 | 1.288222 | 0.0003000349
|  | 2653.37245 | 1.287822 | -6.84791158e-05 |  | 2826.696572 | 1.288317 | 0.000245462
|  | 2653.251919 | 1.287835 | -8.071307e-05 |  | 2826.636307 | 1.288371 | 0.0001586661
|  | 2653.131388 | 1.287845 | -9.591864e-05 |  | 2826.576041 | 1.2884 | 5.136231e-05
|  | 2653.010857 | 1.287853 | -0.000114347 |  | 2826.515776 | 1.288366 | -6.142771e-05
|  | 2652.890325 | 1.287854 | -0.0001364338 |  | 2826.45551 | 1.288296 | -0.0001573001
|  | 2652.769794 | 1.287849 | -0.0001603631 |  | 2826.395244 | 1.28817 | -0.0002145471
|  | 2652.649263 | 1.287833 | -0.0001825564 |  | 2826.334979 | 1.288034662 | -0.0002181088
|  | 2652.528732 | 1.28781 | -0.0001981863 |  | 2826.274713 | 1.287882 | -0.0001550375
|  | 2652.408201 | 1.28778 | -0.000203222 |  | 2826.214448 | 1.287776 | -2.417787e-05
|  | 2652.28767 | 1.287751382 | -0.0001953987 |  | 2826.154182 | 1.287717 | 0.0001545555
|  | 2652.167139 | 1.287728 | -0.000176184 |  | 2826.093916 | 1.287752266 | 0.0003508749
|  | 2652.046607 | 1.287718 | -0.0001504634 |  | 2826.033651 | 1.287854912 | 0.0005261119
|  | 2651.926076 | 1.287719 | -0.000124681 |  | 2825.973385 | 1.288038 | 0.0006475862
|  | 2651.805545 | 1.287732 | -0.0001048717 |  | 2825.91312 | 1.288242 | 0.000691256
|  | 2651.685014 | 1.287750166 | -9.531956456e-05 |  | 2825.852854 | 1.28846 | 0.0006527464
|  | 2651.564483 | 1.287768 | -9.646204e-05 |  | 2825.792589 | 1.28863 | 0.00054103
|  | 2651.443952 | 1.28778 | -0.0001049027482 |  | 2825.732323 | 1.288757582 | 0.0003804277
|  | 2651.323421 | 1.287785201 | -0.0001170425 |  | 2825.672057 | 1.288804 | 0.0001976512
|  | 2651.20289 | 1.287781 | -0.0001277754 |  | 2825.611792 | 1.288802 | 2.133398e-05
|  | 2651.082358 | 1.287774 | -0.0001331822 |  | 2825.551526 | 1.288736 | -0.0001302008
|  | 2650.961827 | 1.287764 | -0.0001320375 |  | 2825.491261 | 1.28865 | -0.0002446823
|  | 2650.841296 | 1.287759 | -0.0001251436 |  | 2825.430995 | 1.288533466 | -0.0003217807826
|  | 2650.720765 | 1.287758 | -0.0001158181 |  | 2825.37073 | 1.288427 | -0.0003635987
|  | 2650.600234 | 1.287764 | -0.0001073306 |  | 2825.310464 | 1.288309497 | -0.0003779591
|  | 2650.479703 | 1.287774 | -0.0001027511 |  | 2825.250198 | 1.288211836 | -0.0003689429
|  | 2650.359172 | 1.287786543 | -0.0001037727 |  | 2825.189933 | 1.288105655 | -0.0003400228
|  | 2650.23864 | 1.287797 | -0.0001106673 |  | 2825.129667 | 1.288021 | -0.0002886630311
|  | 2650.118109 | 1.287806 | -0.0001220325 |  | 2825.069402 | 1.287932 | -0.000213235
|  | 2649.997578 | 1.287808 | -0.0001359311 |  | 2825.009136 | 1.287879 | -0.0001111806
|  | 2649.877047 | 1.287806106 | -0.0001495904 |  | 2824.948871 | 1.287844 | 1.243508e-05
|  | 2649.756516 | 1.287799 | -0.0001613029 |  | 2824.888605 | 1.287867 | 0.0001478771
|  | 2649.635985 | 1.287791 | -0.0001693483 |  | 2824.828339 | 1.287926294 | 0.0002757587
|  | 2649.515454 | 1.28778 | -0.0001740767 |  | 2824.768074 | 1.288049 | 0.0003754214
|  | 2649.394922 | 1.287773 | -0.0001760499 |  | 2824.707808 | 1.288191 | 0.0004242738
|  | 2649.274391 | 1.287766 | -0.0001773382409 |  | 2824.647543 | 1.288359 | 0.0004115877
|  | 2649.15386 | 1.287763 | -0.0001794751 |  | 2824.587277 | 1.288493957 | 0.0003363297
|  | 2649.033329 | 1.287758 | -0.0001848124 |  | 2824.527012 | 1.2886 | 0.0002144491
|  | 2648.912798 | 1.287751 | -0.000192836 |  | 2824.466746 | 1.288634 | 7.009027e-05
|  | 2648.792267 | 1.287738 | -0.0002022205 |  | 2824.40648 | 1.288624 | -6.614704e-05
|  | 2648.671736 | 1.287718 | -0.000208797 |  | 2824.346215 | 1.288558 | -0.0001713045
|  | 2648.551204 | 1.28769 | -0.0002081521 |  | 2824.285949 | 1.288487 | -0.0002324297432
|  | 2648.430673 | 1.28766 | -0.0001956583 |  | 2824.225684 | 1.288409 | -0.0002546998
|  | 2648.310142 | 1.287631807 | -0.0001689542 |  | 2824.165418 | 1.288372 | -0.0002534209
|  | 2648.189611 | 1.287615 | -0.0001288934 |  | 2824.105152 | 1.288349 | -0.0002537029
|  | 2648.06908 | 1.287612357 | -8.006029e-05 |  | 2824.044887 | 1.288361 | -0.0002735687
|  | 2647.948549 | 1.287633 | -3.031665e-05 |  | 2823.984621 | 1.288359 | -0.0003266611
|  | 2647.828018 | 1.287671 | 1.001616706e-05 |  | 2823.924356 | 1.288349 | -0.0004104151
|  | 2647.707487 | 1.287726 | 3.311679e-05 |  | 2823.86409 | 1.288281 | -0.0005107637
|  | 2647.586955 | 1.287786 | 3.277675e-05 |  | 2823.803825 | 1.288175 | -0.0006008565
|  | 2647.466424 | 1.287843 | 8.745637e-06 |  | 2823.743559 | 1.288007 | -0.0006551589
|  | 2647.345893 | 1.287883189 | -3.410265e-05 |  | 2823.683293 | 1.287826 | -0.0006502233
|  | 2647.225362 | 1.287905 | -8.712363e-05 |  | 2823.623028 | 1.287630143 | -0.0005772395
|  | 2647.104831 | 1.287901 | -0.0001397317 |  | 2823.562762 | 1.287478 | -0.0004388559
|  | 2646.9843 | 1.287884 | -0.0001799599 |  | 2823.502497 | 1.287366 | -0.0002542306
|  | 2646.863769 | 1.287857 | -0.0002090007 |  | 2823.442231 | 1.287334 | -4.762563527e-05
|  | 2646.743237 | 1.287827 | -0.0002221503 |  | 2823.381966 | 1.287357 | 0.0001508267
|  | 2646.622706 | 1.287803 | -0.0002227614 |  | 2823.3217 | 1.287449 | 0.0003183847
|  | 2646.502175 | 1.287789 | -0.0002176462 |  | 2823.261434 | 1.287562 | 0.0004384532632
|  | 2646.381644 | 1.287784 | -0.0002133807 |  | 2823.201169 | 1.2877 | 0.0005088184
|  | 2646.261113 | 1.287786 | -0.0002150714 |  | 2823.140903 | 1.287817 | 0.0005356411
|  | 2646.140582 | 1.287786 | -0.0002246324 |  | 2823.080638 | 1.28792762 | 0.0005341181
|  | 2646.020051 | 1.287783 | -0.0002395478 |  | 2823.020372 | 1.288002 | 0.0005181930567
|  | 2645.899519 | 1.287771 | -0.0002560584 |  | 2822.960107 | 1.288075 | 0.0005008279
|  | 2645.778988 | 1.287753916 | -0.0002692696 |  | 2822.899841 | 1.288127 | 0.0004848375
|  | 2645.658457 | 1.287731 | -0.0002760751 |  | 2822.839575 | 1.288194 | 0.0004685397
|  | 2645.537926 | 1.28771 | -0.0002761045 |  | 2822.77931 | 1.288251 | 0.000442279
|  | 2645.417395 | 1.287691 | -0.0002711635 |  | 2822.719044 | 1.288322 | 0.0004002028
|  | 2645.296864 | 1.287677 | -0.000264503 |  | 2822.658779 | 1.288368734 | 0.0003377952
|  | 2645.176333 | 1.287665 | -0.000258947 |  | 2822.598513 | 1.28841 | 0.0002600684
|  | 2645.055802 | 1.287654 | -0.0002553427 |  | 2822.538248 | 1.28841 | 0.0001745643
|  | 2644.93527 | 1.28764 | -0.00025287 |  | 2822.477982 | 1.288397273 | 9.49610872e-05
|  | 2644.814739 | 1.287624 | -0.0002483981 |  | 2822.417716 | 1.288349 | 2.98477e-05
|  | 2644.694208 | 1.287602601 | -0.0002401592 |  | 2822.357451 | 1.288301 | -1.45139468e-05
|  | 2644.573677 | 1.287582 | -0.0002235814 |  | 2822.297185 | 1.288237 | -4.041897024e-05
|  | 2644.453146 | 1.287564 | -0.0001990345 |  | 2822.23692 | 1.288189 | -5.176756988e-05
|  | 2644.332615 | 1.287555 | -0.0001683611 |  | 2822.176654 | 1.288129772 | -5.535037608e-05
|  | 2644.212084 | 1.287554 | -0.0001352292 |  | 2822.116388 | 1.288084 | -5.234904e-05
|  | 2644.091552 | 1.287565 | -0.0001033579 |  | 2822.056123 | 1.288019 | -4.244844e-05
|  | 2643.971021 | 1.287583 | -7.68507e-05 |  | 2821.995857 | 1.287961 | -1.812948693e-05
|  | 2643.85049 | 1.287607 | -5.726521517e-05 |  | 2821.935592 | 1.287888 | 2.686568e-05
|  | 2643.729959 | 1.287632 | -4.51214e-05 |  | 2821.875326 | 1.287834 | 9.955657e-05
|  | 2643.609428 | 1.287659 | -3.894466e-05 |  | 2821.815061 | 1.287791 | 0.0001975644
|  | 2643.488897 | 1.287685 | -3.751911e-05 |  | 2821.754795 | 1.287785 | 0.0003070716
|  | 2643.368366 | 1.287712 | -4.044221e-05 |  | 2821.694529 | 1.287795756 | 0.0004359715
|  | 2643.247834 | 1.287738 | -4.849575e-05 |  | 2821.634264 | 1.287871804 | 0.0005630901
|  | 2643.127303 | 1.287766 | -6.36784e-05 |  | 2821.573998 | 1.287975 | 0.0006687026
|  | 2643.006772 | 1.28779 | -8.813912e-05 |  | 2821.513733 | 1.288131 | 0.0007386483
|  | 2642.886241 | 1.287809858 | -0.000121992 |  | 2821.453467 | 1.288293 | 0.00075859
|  | 2642.76571 | 1.287816 | -0.0001640318 |  | 2821.393202 | 1.288473 | 0.0007228327
|  | 2642.645179 | 1.287809 | -0.0002091696 |  | 2821.332936 | 1.28862045 | 0.0006306612
|  | 2642.524648 | 1.287781 | -0.0002500788 |  | 2821.27267 | 1.288745 | 0.000492688
|  | 2642.404117 | 1.287742 | -0.0002776147 |  | 2821.212405 | 1.2888 | 0.0003252408
|  | 2642.283585 | 1.287693 | -0.0002897378 |  | 2821.152139 | 1.288809071 | 0.0001539502
|  | 2642.163054 | 1.287642 | -0.0002803086 |  | 2821.091874 | 1.288747 | 1.709247e-06
|  | 2642.042523 | 1.287599863 | -0.0002507595 |  | 2821.031608 | 1.28866 | -0.0001093634
|  | 2641.921992 | 1.287576 | -0.0002067246 |  | 2820.971343 | 1.288541511 | -0.0001711016
|  | 2641.801461 | 1.287571986 | -0.0001577359 |  | 2820.911077 | 1.288446 | -0.0001853176
|  | 2641.68093 | 1.287591 | -0.0001138935 |  | 2820.850811 | 1.288361285 | -0.00016848
|  | 2641.560399 | 1.287624 | -8.378440335e-05 |  | 2820.790546 | 1.288325 | -0.0001403342
|  | 2641.439867 | 1.287667 | -7.247576e-05 |  | 2820.73028 | 1.288301 | -0.000122594
|  | 2641.319336 | 1.287707 | -8.048746738e-05 |  | 2820.670015 | 1.288304 | -0.0001258522
|  | 2641.198805 | 1.287739 | -0.000103281 |  | 2820.609749 | 1.288285 | -0.0001515552
|  | 2641.078274 | 1.287755 | -0.0001345298 |  | 2820.549484 | 1.28826 | -0.0001877408
|  | 2640.957743 | 1.287758 | -0.0001660856 |  | 2820.489218 | 1.288195 | -0.000219029
|  | 2640.837212 | 1.287749 | -0.0001916366 |  | 2820.428952 | 1.288127 | -0.0002285044
|  | 2640.716681 | 1.28773409 | -0.0002071922 |  | 2820.368687 | 1.28804 | -0.0002099273
|  | 2640.596149 | 1.287719 | -0.0002128164 |  | 2820.308421 | 1.287979 | -0.0001635369516
|  | 2640.475618 | 1.287711 | -0.0002112558 |  | 2820.248156 | 1.287926127 | -0.0001009684
|  | 2640.355087 | 1.28771 | -0.0002080345 |  | 2820.18789 | 1.287915 | -3.547177e-05
|  | 2640.234556 | 1.287718 | -0.0002089481 |  | 2820.127624 | 1.287909 | 1.906494e-05
|  | 2640.114025 | 1.28773 | -0.000217748 |  | 2820.067359 | 1.287929 | 5.733441e-05
|  | 2639.993494 | 1.287744 | -0.0002387861 |  | 2820.007093 | 1.287932 | 7.883873e-05
|  | 2639.872963 | 1.287747584 | -0.0002714555 |  | 2819.946828 | 1.287941323 | 9.180104e-05
|  | 2639.752431 | 1.2877391 | -0.0003110305 |  | 2819.886562 | 1.287925 | 0.0001026965
|  | 2639.6319 | 1.287712 | -0.0003509509 |  | 2819.826297 | 1.287915 | 0.0001201245
|  | 2639.511369 | 1.287668 | -0.000382259319 |  | 2819.766031 | 1.287887 | 0.0001461381
|  | 2639.390838 | 1.287611 | -0.0003975633 |  | 2819.705765 | 1.287878 | 0.0001814954
|  | 2639.270307 | 1.2875499 | -0.0003917166 |  | 2819.6455 | 1.287856 | 0.0002220846
|  | 2639.149776 | 1.287492 | -0.0003644877 |  | 2819.585234 | 1.287858429 | 0.0002675623
|  | 2639.029245 | 1.287448 | -0.0003191556 |  | 2819.524969 | 1.287844 | 0.0003098172
|  | 2638.908714 | 1.287421 | -0.0002628869 |  | 2819.464703 | 1.287843 | 0.0003681728
|  | 2638.788182 | 1.287415 | -0.0002032958 |  | 2819.404438 | 1.28784 | 0.0004371066
|  | 2638.667651 | 1.287427 | -0.0001482575 |  | 2819.344172 | 1.287866 | 0.0005177166
|  | 2638.54712 | 1.287454 | -0.0001022744 |  | 2819.283906 | 1.287902 | 0.0006044223
|  | 2638.426589 | 1.28749 | -6.831153e-05 |  | 2819.223641 | 1.287983 | 0.0006884731
|  | 2638.306058 | 1.287533 | -4.672657e-05 |  | 2819.163375 | 1.288083194 | 0.0007536565
|  | 2638.185527 | 1.287577 | -3.785597e-05 |  | 2819.10311 | 1.288222002 | 0.0007855554
|  | 2638.064996 | 1.287623 | -4.137452e-05 |  | 2819.042844 | 1.288357 | 0.0007709478
|  | 2637.944464 | 1.287664 | -5.743194e-05 |  | 2818.982579 | 1.288494 | 0.0007081885
|  | 2637.823933 | 1.287701 | -8.337509e-05 |  | 2818.922313 | 1.288584 | 0.0006043008257
|  | 2637.703402 | 1.287729 | -0.0001222964 |  | 2818.862047 | 1.288639827 | 0.0004792219
|  | 2637.582871 | 1.287744 | -0.0001690836 |  | 2818.801782 | 1.28863 | 0.0003563588
|  | 2637.46234 | 1.287742 | -0.0002188128 |  | 2818.741516 | 1.288592 | 0.0002599222
|  | 2637.341809 | 1.287725 | -0.0002648365 |  | 2818.681251 | 1.288516 | 0.0002025726
|  | 2637.221278 | 1.287693532 | -0.0003021179 |  | 2818.620985 | 1.288456 | 0.0001878737
|  | 2637.100746 | 1.287654 | -0.0003266642 |  | 2818.56072 | 1.288402 | 0.0002027562
|  | 2636.980215 | 1.287611 | -0.000337247 |  | 2818.500454 | 1.288392 | 0.0002290658
|  | 2636.859684 | 1.287571 | -0.0003355422 |  | 2818.440188 | 1.288392 | 0.0002451057
|  | 2636.739153 | 1.287534 | -0.0003240952 |  | 2818.379923 | 1.288417154 | 0.0002402169
|  | 2636.618622 | 1.287506 | -0.00030557 |  | 2818.319657 | 1.288418389 | 0.00021288
|  | 2636.498091 | 1.287483 | -0.0002828827 |  | 2818.259392 | 1.28841 | 0.0001773264
|  | 2636.37756 | 1.28746788 | -0.0002572124 |  | 2818.199126 | 1.28836 | 0.0001508839
|  | 2636.257029 | 1.287459 | -0.0002305737 |  | 2818.13886 | 1.288306 | 0.0001531672
|  | 2636.136497 | 1.287459 | -0.0002046868 |  | 2818.078595 | 1.28823874 | 0.0001919848
|  | 2636.015966 | 1.287466 | -0.0001824429 |  | 2818.018329 | 1.288208 | 0.0002655149
|  | 2635.895435 | 1.287478 | -0.000166306 |  | 2817.958064 | 1.288201 | 0.0003569745
|  | 2635.774904 | 1.287491 | -0.0001577988 |  | 2817.897798 | 1.288250621 | 0.0004468497
|  | 2635.654373 | 1.28750209 | -0.0001560095 |  | 2817.837533 | 1.288323 | 0.0005141494
|  | 2635.533842 | 1.287507 | -0.0001581579 |  | 2817.777267 | 1.288431 | 0.0005474325
|  | 2635.413311 | 1.287508 | -0.0001600146 |  | 2817.717001 | 1.288529 | 0.0005417783
|  | 2635.292779 | 1.287503 | -0.0001574712 |  | 2817.656736 | 1.288629 | 0.0005050065
|  | 2635.172248 | 1.2875 | -0.0001487648 |  | 2817.59647 | 1.288694 | 0.0004455071
|  | 2635.051717 | 1.2875 | -0.0001350685 |  | 2817.536205 | 1.28875 | 0.0003764099
|  | 2634.931186 | 1.287511 | -0.0001212013 |  | 2817.475939 | 1.28877 | 0.000304982
|  | 2634.810655 | 1.287529235 | -0.000112938 |  | 2817.415674 | 1.288786443 | 0.0002399547
|  | 2634.690124 | 1.287553 | -0.0001151607 |  | 2817.355408 | 1.288776 | 0.0001841697
|  | 2634.569593 | 1.287573 | -0.0001297247 |  | 2817.295142 | 1.288771 | 0.0001424171
|  | 2634.449061 | 1.287585 | -0.0001544432 |  | 2817.234877 | 1.288755 | 0.000118045
|  | 2634.32853 | 1.287583 | -0.0001841414 |  | 2817.174611 | 1.288765 | 0.0001008328
|  | 2634.207999 | 1.287568 | -0.0002111249 |  | 2817.114346 | 1.288773 | 8.698729e-05
|  | 2634.087468 | 1.287541 | -0.0002298176 |  | 2817.05408 | 1.288814 | 6.787513e-05
|  | 2633.966937 | 1.287509 | -0.0002359181 |  | 2816.993815 | 1.288855 | 2.888140275e-05
|  | 2633.846406 | 1.287475 | -0.0002292368 |  | 2816.933549 | 1.288916 | -3.852080332e-05
|  | 2633.725875 | 1.287448 | -0.0002110585 |  | 2816.873283 | 1.288949 | -0.0001394917
|  | 2633.605344 | 1.287428 | -0.0001852051 |  | 2816.813018 | 1.288969 | -0.000266999
|  | 2633.484812 | 1.287419 | -0.0001552099 |  | 2816.752752 | 1.288934 | -0.0004086411
|  | 2633.364281 | 1.287418 | -0.0001267612 |  | 2816.692487 | 1.288869 | -0.0005447917
|  | 2633.24375 | 1.287425 | -9.858431e-05 |  | 2816.632221 | 1.288752 | -0.0006598577
|  | 2633.123219 | 1.287441 | -7.570633e-05 |  | 2816.571956 | 1.288624 | -0.0007420669
|  | 2633.002688 | 1.287461 | -6.047016e-05 |  | 2816.51169 | 1.288469 | -0.0007905201
|  | 2632.882157 | 1.287483 | -5.397534199e-05 |  | 2816.451424 | 1.288326 | -0.00080676351
|  | 2632.761626 | 1.287502 | -5.564114e-05 |  | 2816.391159 | 1.288171 | -0.0007971319
|  | 2632.641094 | 1.287514 | -6.269125056e-05 |  | 2816.330893 | 1.288034 | -0.0007625285
|  | 2632.520563 | 1.28752 | -7.06744305e-05 |  | 2816.270628 | 1.287887 | -0.0007020507
|  | 2632.400032 | 1.287519 | -7.525763e-05 |  | 2816.210362 | 1.287764 | -0.0006105819
|  | 2632.279501 | 1.287515 | -7.326608e-05 |  | 2816.150096 | 1.287646 | -0.0004877594
|  | 2632.15897 | 1.287514 | -6.439741e-05 |  | 2816.089831 | 1.287576 | -0.0003366574211
|  | 2632.038439 | 1.287519 | -5.187717e-05 |  | 2816.029565 | 1.287537 | -0.0001718699
|  | 2631.917908 | 1.287532 | -4.01947e-05 |  | 2815.9693 | 1.287559 | -1.049958e-05
|  | 2631.797376 | 1.287551 | -3.41888e-05 |  | 2815.909034 | 1.287607 | 0.0001283815
|  | 2631.676845 | 1.287572 | -3.596724e-05 |  | 2815.848769 | 1.287696 | 0.0002344817
|  | 2631.556314 | 1.287591 | -4.547789951e-05 |  | 2815.788503 | 1.287777 | 0.0003054419
|  | 2631.435783 | 1.287603 | -5.942516e-05 |  | 2815.728237 | 1.287868 | 0.0003506424
|  | 2631.315252 | 1.28761 | -7.437434e-05 |  | 2815.667972 | 1.287933 | 0.0003822886
|  | 2631.194721 | 1.287611 | -8.72990315e-05 |  | 2815.607706 | 1.288008 | 0.0004120345
|  | 2631.07419 | 1.287613 | -9.71271313e-05 |  | 2815.547441 | 1.288073 | 0.0004412768
|  | 2630.953658 | 1.287613 | -0.0001065643 |  | 2815.487175 | 1.288167 | 0.0004650672
|  | 2630.833127 | 1.287614 | -0.000116522908 |  | 2815.42691 | 1.288263342 | 0.0004685252
|  | 2630.712596 | 1.287612 | -0.0001284909 |  | 2815.366644 | 1.288383 | 0.0004399333
|  | 2630.592065 | 1.287605 | -0.0001399708 |  | 2815.306378 | 1.28848 | 0.0003707207
|  | 2630.471534 | 1.287591 | -0.0001473038 |  | 2815.246113 | 1.288564 | 0.00026573
|  | 2630.351003 | 1.287575 | -0.000145819 |  | 2815.185847 | 1.288590237 | 0.0001380614
|  | 2630.230472 | 1.287561 | -0.0001333751 |  | 2815.125582 | 1.288582 | 9.739009e-06
|  | 2630.109941 | 1.287557 | -0.0001117144 |  | 2815.065316 | 1.288514 | -9.992696383e-05
|  | 2629.989409 | 1.28756806 | -8.729106e-05 |  | 2815.005051 | 1.288429312 | -0.0001726026
|  | 2629.868878 | 1.287596 | -6.959277e-05 |  | 2814.944785 | 1.288319 | -0.0002038398
|  | 2629.748347 | 1.287633 | -6.767411e-05 |  | 2814.884519 | 1.288228 | -0.0001969654
|  | 2629.627816 | 1.287673 | -8.575377e-05 |  | 2814.824254 | 1.288139 | -0.0001573191
|  | 2629.507285 | 1.287701 | -0.0001224893 |  | 2814.763988 | 1.288092861 | -9.593747e-05
|  | 2629.386754 | 1.287712 | -0.0001699341 |  | 2814.703723 | 1.288062 | -2.836612592e-05
|  | 2629.266223 | 1.287699 | -0.000216851 |  | 2814.643457 | 1.288074 | 3.382215552e-05
|  | 2629.145691 | 1.287671 | -0.0002525201 |  | 2814.583192 | 1.288089 | 8.104971954e-05
|  | 2629.02516 | 1.287632 | -0.0002698667 |  | 2814.522926 | 1.28813 | 0.0001110922
|  | 2628.904629 | 1.287597 | -0.0002685146 |  | 2814.46266 | 1.288157 | 0.0001236229
|  | 2628.784098 | 1.28757 | -0.000254725 |  | 2814.402395 | 1.288194962 | 0.0001241145
|  | 2628.663567 | 1.287558 | -0.0002341578 |  | 2814.342129 | 1.288212 | 0.0001158429
|  | 2628.543036 | 1.28756 | -0.0002158795 |  | 2814.281864 | 1.288238 | 0.0001043583
|  | 2628.422505 | 1.287571417 | -0.0002061857 |  | 2814.221598 | 1.288246 | 8.945676e-05
|  | 2628.301973 | 1.287585 | -0.0002071428 |  | 2814.161332 | 1.288266 | 7.14761e-05
|  | 2628.181442 | 1.287596 | -0.0002168172 |  | 2814.101067 | 1.288269 | 4.603426e-05
|  | 2628.060911 | 1.287601 | -0.0002314982 |  | 2814.040801 | 1.288279 | 1.415809395e-05
|  | 2627.94038 | 1.287602 | -0.0002471647 |  | 2813.980536 | 1.288261 | -2.306642e-05
|  | 2627.819849 | 1.287598 | -0.0002624002 |  | 2813.92027 | 1.288242 | -5.78777675e-05
|  | 2627.699318 | 1.287594 | -0.0002774705 |  | 2813.860005 | 1.288194 | -8.380829e-05
|  | 2627.578787 | 1.287587915 | -0.0002941377 |  | 2813.799739 | 1.288152 | -9.289569e-05
|  | 2627.458256 | 1.28758 | -0.000314648138 |  | 2813.739473 | 1.288095 | -8.525865e-05
|  | 2627.337724 | 1.287564 | -0.0003385609 |  | 2813.679208 | 1.288062 | -6.39374e-05
|  | 2627.217193 | 1.287538 | -0.0003629393 |  | 2813.618942 | 1.288025 | -3.923447815e-05
|  | 2627.096662 | 1.287499 | -0.0003822191 |  | 2813.558677 | 1.28801 | -1.68779934e-05
|  | 2626.976131 | 1.287449 | -0.0003891553 |  | 2813.498411 | 1.287977 | -5.225757e-07
|  | 2626.8556 | 1.287394 | -0.0003782428 |  | 2813.438146 | 1.287948 | 1.766517e-05
|  | 2626.735069 | 1.287341 | -0.0003460298 |  | 2813.37788 | 1.287891 | 4.86057152e-05
|  | 2626.614538 | 1.287303 | -0.0002942904 |  | 2813.317614 | 1.287844 | 0.0001075065
|  | 2626.494006 | 1.287284 | -0.0002342767 |  | 2813.257349 | 1.287794 | 0.0002002384
|  | 2626.373475 | 1.287285 | -0.0001654581 |  | 2813.197083 | 1.287794 | 0.0003231336
|  | 2626.252944 | 1.287316 | -0.0001031952 |  | 2813.136818 | 1.287829 | 0.0004560089
|  | 2626.132413 | 1.287363953 | -5.773098e-05 |  | 2813.076552 | 1.287935 | 0.0005734764
|  | 2626.011882 | 1.287426 | -3.531249e-05 |  | 2813.016287 | 1.288069 | 0.0006474556
|  | 2625.891351 | 1.287487 | -3.841389e-05 |  | 2812.956021 | 1.288239333 | 0.0006622703
|  | 2625.77082 | 1.287541 | -6.295401195e-05 |  | 2812.895755 | 1.288383 | 0.0006137738
|  | 2625.650288 | 1.287577 | -0.0001027395014 |  | 2812.83549 | 1.288507928 | 0.000517115
|  | 2625.529757 | 1.287595 | -0.0001486921 |  | 2812.775224 | 1.288561 | 0.0003942177
|  | 2625.409226 | 1.287594 | -0.000192853 |  | 2812.714959 | 1.288588 | 0.0002823221
|  | 2625.288695 | 1.287581 | -0.000229208 |  | 2812.654693 | 1.288569 | 0.0001731175
|  | 2625.168164 | 1.287559 | -0.00025509 |  | 2812.594428 | 1.288531 | 8.838434e-05
|  | 2625.047633 | 1.287536 | -0.0002704007 |  | 2812.534162 | 1.288468 | 2.88326e-05
|  | 2624.927102 | 1.287513 | -0.0002770657 |  | 2812.473896 | 1.288414 | -8.985343e-06
|  | 2624.806571 | 1.287495 | -0.0002778866 |  | 2812.413631 | 1.288347 | -3.08544e-05
|  | 2624.686039 | 1.287481 | -0.0002762027 |  | 2812.353365 | 1.288292 | -3.738475e-05
|  | 2624.565508 | 1.287471 | -0.0002744985 |  | 2812.2931 | 1.288226 | -2.873102e-05
|  | 2624.444977 | 1.287462 | -0.00027448 |  | 2812.232834 | 1.288178 | -2.060887e-06
|  | 2624.324446 | 1.287455 | -0.0002764502 |  | 2812.172568 | 1.28813 | 3.961759e-05
|  | 2624.203915 | 1.287445 | -0.0002798967 |  | 2812.112303 | 1.288113 | 9.20627e-05
|  | 2624.083384 | 1.287432 | -0.0002829839 |  | 2812.052037 | 1.288103 | 0.0001454769
|  | 2623.962853 | 1.287414359 | -0.0002834507 |  | 2811.991772 | 1.288125 | 0.0001925384
|  | 2623.842321 | 1.287396 | -0.000278331 |  | 2811.931506 | 1.288144 | 0.0002263856
|  | 2623.72179 | 1.287377 | -0.0002663703 |  | 2811.871241 | 1.288181 | 0.0002486176
|  | 2623.601259 | 1.287364 | -0.000247808 |  | 2811.810975 | 1.288204 | 0.000261424
|  | 2623.480728 | 1.287357 | -0.0002256143807 |  | 2811.750709 | 1.28824 | 0.0002701245451
|  | 2623.360197 | 1.287361 | -0.0002034222 |  | 2811.690444 | 1.288263 | 0.0002748637
|  | 2623.239666 | 1.287372 | -0.0001863992 |  | 2811.630178 | 1.288307 | 0.0002744554
|  | 2623.119135 | 1.287388 | -0.0001771757 |  | 2811.569913 | 1.288341 | 0.0002612509
|  | 2622.998603 | 1.287402441 | -0.0001769395 |  | 2811.509647 | 1.288389958 | 0.0002304824
|  | 2622.878072 | 1.287414 | -0.0001834663 |  | 2811.449382 | 1.288413613 | 0.0001782634
|  | 2622.757541 | 1.287417 | -0.0001930864 |  | 2811.389116 | 1.288429699 | 0.0001101174
|  | 2622.63701 | 1.287415 | -0.0002011489 |  | 2811.32885 | 1.2884 | 3.540774e-05
|  | 2622.516479 | 1.287408 | -0.0002052672 |  | 2811.268585 | 1.28835 | -2.906053e-05
|  | 2622.395948 | 1.287402 | -0.0002042652 |  | 2811.208319 | 1.288256 | -6.877324e-05
|  | 2622.275417 | 1.287396461 | -0.000200317116 |  | 2811.148054 | 1.28816 | -6.925921e-05
|  | 2622.154885 | 1.287396 | -0.0001950086 |  | 2811.087788 | 1.288049354 | -2.519417e-05
|  | 2622.034354 | 1.287397 | -0.0001916389 |  | 2811.027523 | 1.287974 | 6.323735e-05
|  | 2621.913823 | 1.287399 | -0.0001899073 |  | 2810.967257 | 1.287922446 | 0.0001838621
|  | 2621.793292 | 1.2874 | -0.0001899518 |  | 2810.906991 | 1.287937 | 0.000320362318
|  | 2621.672761 | 1.287401 | -0.0001902262 |  | 2810.846726 | 1.287993 | 0.0004474265
|  | 2621.55223 | 1.287399239 | -0.000190299 |  | 2810.78646 | 1.288113 | 0.0005424296
|  | 2621.431699 | 1.2874 | -0.0001893029 |  | 2810.726195 | 1.288247 | 0.0005844588
|  | 2621.311168 | 1.2874 | -0.0001888541 |  | 2810.665929 | 1.288401 | 0.0005661094
|  | 2621.190636 | 1.287401482 | -0.0001898792 |  | 2810.605664 | 1.288513 | 0.0004909945
|  | 2621.070105 | 1.287401 | -0.0001926441 |  | 2810.545398 | 1.288595742 | 0.0003797638
|  | 2620.949574 | 1.287399 | -0.0001959243 |  | 2810.485132 | 1.288601 | 0.0002593241
|  | 2620.829043 | 1.287392 | -0.0001979645 |  | 2810.424867 | 1.288581 | 0.0001681429
|  | 2620.708512 | 1.287386 | -0.000196161 |  | 2810.364601 | 1.288524 | 9.923813e-05
|  | 2620.587981 | 1.287378 | -0.0001894199 |  | 2810.304336 | 1.288468 | 6.997104e-05
|  | 2620.46745 | 1.287377 | -0.0001790589 |  | 2810.24407 | 1.288415 | 6.977224e-05
|  | 2620.346918 | 1.28738 | -0.000168165535 |  | 2810.183804 | 1.288398 | 8.05831781e-05
|  | 2620.226387 | 1.287391 | -0.0001603822 |  | 2810.123539 | 1.288387 | 8.162047e-05
|  | 2620.105856 | 1.287404 | -0.0001591533 |  | 2810.063273 | 1.288391 | 6.523985e-05
|  | 2619.985325 | 1.2874169 | -0.0001648373 |  | 2810.003008 | 1.288365 | 3.48774249e-05
|  | 2619.864794 | 1.287424 | -0.0001756767 |  | 2809.942742 | 1.288327 | 8.851114e-06
|  | 2619.744263 | 1.287427 | -0.0001874292 |  | 2809.882477 | 1.288256 | 5.569024e-06
|  | 2619.623732 | 1.287424 | -0.0001989622 |  | 2809.822211 | 1.288196 | 3.894945e-05
|  | 2619.5032 | 1.28742 | -0.0002074501 |  | 2809.761945 | 1.288144 | 0.0001041653
|  | 2619.382669 | 1.287414 | -0.00021392 |  | 2809.70168 | 1.288143 | 0.0001849413
|  | 2619.262138 | 1.287409244 | -0.0002195674 |  | 2809.641414 | 1.288169 | 0.0002545107
|  | 2619.141607 | 1.287402 | -0.0002262784 |  | 2809.581149 | 1.288233 | 0.0002923314
|  | 2619.021076 | 1.287393613 | -0.0002330787 |  | 2809.520883 | 1.288282 | 0.0002903556
|  | 2618.900545 | 1.287379 | -0.0002379076 |  | 2809.460618 | 1.288318 | 0.00026089
|  | 2618.780014 | 1.287361383 | -0.0002362809 |  | 2809.400352 | 1.288301 | 0.0002283852
|  | 2618.659483 | 1.287343 | -0.0002252101 |  | 2809.340086 | 1.288264713 | 0.000223111
|  | 2618.538951 | 1.287332 | -0.0002048962 |  | 2809.279821 | 1.288205 | 0.0002634234
|  | 2618.41842 | 1.287333 | -0.0001794765 |  | 2809.219555 | 1.288182 | 0.000352057
|  | 2618.297889 | 1.287349 | -0.0001567732 |  | 2809.15929 | 1.288196 | 0.0004701569
|  | 2618.177358 | 1.287376 | -0.0001455473 |  | 2809.099024 | 1.288288 | 0.0005874694
|  | 2618.056827 | 1.287408 | -0.0001512102347 |  | 2809.038759 | 1.288425 | 0.0006688236
|  | 2617.936296 | 1.287434 | -0.0001752818 |  | 2808.978493 | 1.288613 | 0.00068962
|  | 2617.815765 | 1.287446 | -0.000212087 |  | 2808.918227 | 1.288791167 | 0.000638023
|  | 2617.695233 | 1.287437221 | -0.0002528433 |  | 2808.857962 | 1.288958 | 0.0005206329
|  | 2617.574702 | 1.28741 | -0.0002861082 |  | 2808.797696 | 1.289059 | 0.0003542075
|  | 2617.454171 | 1.287369 | -0.0003036917 |  | 2808.737431 | 1.289113 | 0.0001658032
|  | 2617.33364 | 1.287325 | -0.0003035892 |  | 2808.677165 | 1.289089631 | -2.060849418e-05
|  | 2617.213109 | 1.287283 | -0.0002847827 |  | 2808.6169 | 1.289028 | -0.0001809046
|  | 2617.092578 | 1.287254 | -0.0002517643 |  | 2808.556634 | 1.288915 | -0.0003020256
|  | 2616.972047 | 1.287239 | -0.000211303 |  | 2808.496368 | 1.288801 | -0.0003756696
|  | 2616.851515 | 1.287242 | -0.000170061 |  | 2808.436103 | 1.288677 | -0.000406919
|  | 2616.730984 | 1.287258 | -0.0001337961 |  | 2808.375837 | 1.288588 | -0.0004058819
|  | 2616.610453 | 1.287285 | -0.0001061654 |  | 2808.315572 | 1.288512 | -0.0003919588
|  | 2616.489922 | 1.287319 | -9.023016e-05 |  | 2808.255306 | 1.288474 | -0.000381388
|  | 2616.369391 | 1.287358 | -8.757524e-05 |  | 2808.19504 | 1.288431 | -0.0003878869
|  | 2616.24886 | 1.287395 | -9.944534e-05 |  | 2808.134775 | 1.288395 | -0.0004089032
|  | 2616.128329 | 1.287426493 | -0.000125251 |  | 2808.074509 | 1.288325 | -0.0004388861
|  | 2616.007798 | 1.2874449 | -0.000162243 |  | 2808.014244 | 1.28824 | -0.0004572992
|  | 2615.887266 | 1.287449 | -0.000204792 |  | 2807.953978 | 1.288119 | -0.0004443491
|  | 2615.766735 | 1.287434 | -0.0002463801 |  | 2807.893713 | 1.288011 | -0.000385511
|  | 2615.646204 | 1.287404 | -0.0002795884 |  | 2807.833447 | 1.287913 | -0.0002836991
|  | 2615.525673 | 1.287363 | -0.0002983427389 |  | 2807.773181 | 1.287875 | -0.0001537132
|  | 2615.405142 | 1.287319 | -0.0002996088 |  | 2807.712916 | 1.287877 | -2.39131671e-05
|  | 2615.284611 | 1.287278 | -0.0002842103 |  | 2807.65265 | 1.287937 | 8.092838e-05
|  | 2615.16408 | 1.287247 | -0.0002578216 |  | 2807.592385 | 1.288007 | 0.0001432501
|  | 2615.043548 | 1.287225 | -0.0002210292 |  | 2807.532119 | 1.28809 | 0.0001632644
|  | 2614.923017 | 1.287221 | -0.0001808299 |  | 2807.471854 | 1.288136 | 0.0001531943
|  | 2614.802486 | 1.287227 | -0.0001427005 |  | 2807.411588 | 1.288169 | 0.0001350934
|  | 2614.681955 | 1.287248 | -0.0001099103 |  | 2807.351322 | 1.288166 | 0.0001245575
|  | 2614.561424 | 1.287275843 | -8.6115645e-05 |  | 2807.291057 | 1.288171 | 0.0001314809
|  | 2614.440893 | 1.287311 | -7.328154e-05 |  | 2807.230791 | 1.288168 | 0.000150864
|  | 2614.320362 | 1.287346912 | -7.276081e-05 |  | 2807.170526 | 1.288194 | 0.0001732337
|  | 2614.19983 | 1.287382 | -8.500021265e-05 |  | 2807.11026 | 1.288217 | 0.0001845531
|  | 2614.079299 | 1.287409 | -0.0001087682 |  | 2807.049995 | 1.288257 | 0.0001804098
|  | 2613.958768 | 1.287426 | -0.0001402828 |  | 2806.989729 | 1.288272 | 0.0001608711966
|  | 2613.838237 | 1.287429 | -0.0001749138 |  | 2806.929463 | 1.288285 | 0.0001365083
|  | 2613.717706 | 1.287419575 | -0.0002069546 |  | 2806.869198 | 1.288266 | 0.0001163762
|  | 2613.597175 | 1.287398 | -0.0002308825 |  | 2806.808932 | 1.28825 | 0.0001106685
|  | 2613.476644 | 1.287372376 | -0.0002436596 |  | 2806.748667 | 1.288216 | 0.0001213917
|  | 2613.356112 | 1.287344 | -0.0002441779 |  | 2806.688401 | 1.288202 | 0.0001486429
|  | 2613.235581 | 1.287323 | -0.0002337688 |  | 2806.628136 | 1.288185 | 0.0001876004
|  | 2613.11505 | 1.287308 | -0.0002167158 |  | 2806.56787 | 1.288195 | 0.000235174
|  | 2612.994519 | 1.287304875 | -0.0001969663 |  | 2806.507604 | 1.288208202 | 0.0002855617
|  | 2612.873988 | 1.287309 | -0.0001807139 |  | 2806.447339 | 1.288254 | 0.0003349162
|  | 2612.753457 | 1.28732 | -0.000168226 |  | 2806.387073 | 1.288305 | 0.0003740632
|  | 2612.632926 | 1.287335114 | -0.0001633823167 |  | 2806.326808 | 1.2883857 | 0.0003965292
|  | 2612.512395 | 1.287351 | -0.0001663215 |  | 2806.266542 | 1.288459887 | 0.0003942839
|  | 2612.391863 | 1.287362 | -0.0001759617 |  | 2806.206276 | 1.288544 | 0.0003667679
|  | 2612.271332 | 1.287367 | -0.0001892655 |  | 2806.146011 | 1.288599 | 0.0003182924312
|  | 2612.150801 | 1.287364 | -0.000202548 |  | 2806.085745 | 1.288647 | 0.0002616506
|  | 2612.03027 | 1.287357 | -0.0002114673 |  | 2806.02548 | 1.288662 | 0.0002085448
|  | 2611.909739 | 1.287346 | -0.0002143102 |  | 2805.965214 | 1.288683 | 0.0001679575
|  | 2611.789208 | 1.287337 | -0.0002091558 |  | 2805.904949 | 1.288694685 | 0.0001389969
|  | 2611.668677 | 1.287334 | -0.0001984487 |  | 2805.844683 | 1.288738 | 0.0001094867
|  | 2611.548145 | 1.287339952 | -0.0001854419 |  | 2805.784417 | 1.288781 | 6.17316e-05
|  | 2611.427614 | 1.287355 | -0.0001758878 |  | 2805.724152 | 1.288841 | -1.668775e-05
|  | 2611.307083 | 1.287378 | -0.0001741409 |  | 2805.663886 | 1.288867 | -0.0001309248
|  | 2611.186552 | 1.287404 | -0.0001841995 |  | 2805.603621 | 1.288868574 | -0.0002690949
|  | 2611.066021 | 1.287428 | -0.0002069119 |  | 2805.543355 | 1.288804 | -0.000410395
|  | 2610.94549 | 1.287444 | -0.0002408128 |  | 2805.48309 | 1.288706946 | -0.0005285852
|  | 2610.824959 | 1.287447 | -0.0002818334 |  | 2805.422824 | 1.288563 | -0.0006069352
|  | 2610.704427 | 1.287436 | -0.0003219222 |  | 2805.362558 | 1.288425 | -0.0006384042
|  | 2610.583896 | 1.287415 | -0.0003616199 |  | 2805.302293 | 1.288281 | -0.0006321735471
|  | 2610.463365 | 1.287378 | -0.0003939033 |  | 2805.242027 | 1.288169064 | -0.0006008688788
|  | 2610.342834 | 1.28733458 | -0.000414101 |  | 2805.181762 | 1.288057 | -0.0005584119
|  | 2610.222303 | 1.287285 | -0.0004205486 |  | 2805.121496 | 1.287964 | -0.0005062514
|  | 2610.101772 | 1.287238 | -0.0004130281 |  | 2805.061231 | 1.287856 | -0.0004393152
|  | 2609.981241 | 1.287195 | -0.0003926464 |  | 2805.000965 | 1.287764 | -0.0003443441
|  | 2609.86071 | 1.287161434 | -0.0003617 |  | 2804.940699 | 1.287673646 | -0.0002143902
|  | 2609.740178 | 1.287138038 | -0.0003244786 |  | 2804.880434 | 1.287633 | -4.987447e-05
|  | 2609.619647 | 1.287128473 | -0.0002848535 |  | 2804.820168 | 1.287631 | 0.0001331138
|  | 2609.499116 | 1.287129 | -0.0002470961 |  | 2804.759903 | 1.287705 | 0.0003128718
|  | 2609.378585 | 1.287139863 | -0.0002137945 |  | 2804.699637 | 1.287821 | 0.0004628312
|  | 2609.258054 | 1.287156 | -0.0001874514 |  | 2804.639372 | 1.287992 | 0.0005659207
|  | 2609.137523 | 1.287178337 | -0.0001681824 |  | 2804.579106 | 1.28817 | 0.0006113525
|  | 2609.016992 | 1.287201 | -0.0001558154 |  | 2804.51884 | 1.288364629 | 0.0005999015
|  | 2608.89646 | 1.287225 | -0.0001499689 |  | 2804.458575 | 1.288531 | 0.0005342046
|  | 2608.775929 | 1.287248 | -0.0001500309 |  | 2804.398309 | 1.288685 | 0.0004210608
|  | 2608.655398 | 1.287270034 | -0.0001553334734 |  | 2804.338044 | 1.288785 | 0.0002660373
|  | 2608.534867 | 1.287288 | -0.0001658867 |  | 2804.277778 | 1.288847136 | 8.107918e-05
|  | 2608.414336 | 1.287304 | -0.0001791673731 |  | 2804.217512 | 1.288829 | -0.0001175199
|  | 2608.293805 | 1.287314 | -0.0001962052 |  | 2804.157247 | 1.288754 | -0.0003023751
|  | 2608.173274 | 1.287321 | -0.0002143549 |  | 2804.096981 | 1.2886 | -0.0004454526
|  | 2608.052742 | 1.287323 | -0.0002321885 |  | 2804.036716 | 1.288419 | -0.0005197485
|  | 2607.932211 | 1.287324 | -0.0002490934 |  | 2803.97645 | 1.288215487 | -0.0005152415782
|  | 2607.81168 | 1.28732282 | -0.0002660825 |  | 2803.916185 | 1.288055 | -0.0004377071
|  | 2607.691149 | 1.287322 | -0.0002844638 |  | 2803.855919 | 1.287934 | -0.0003133007
|  | 2607.570618 | 1.287316 | -0.000306079 |  | 2803.795653 | 1.287891 | -0.000173474
|  | 2607.450087 | 1.287306 | -0.0003308387 |  | 2803.735388 | 1.287886 | -4.903849e-05
|  | 2607.329556 | 1.287286 | -0.0003565675 |  | 2803.675122 | 1.287927 | 4.575348e-05
|  | 2607.209025 | 1.287256 | -0.0003775849 |  | 2803.614857 | 1.287958 | 0.0001096849
|  | 2607.088493 | 1.287215 | -0.0003886047 |  | 2803.554591 | 1.287998 | 0.0001619273
|  | 2606.967962 | 1.287171 | -0.0003841055 |  | 2803.494326 | 1.288021 | 0.0002131759
|  | 2606.847431 | 1.287128523 | -0.0003621035 |  | 2803.43406 | 1.288065 | 0.0002732939
|  | 2606.7269 | 1.287099 | -0.0003249479 |  | 2803.373794 | 1.288117 | 0.0003370986
|  | 2606.606369 | 1.287087 | -0.000279148 |  | 2803.313529 | 1.288213 | 0.000390192
|  | 2606.485838 | 1.287098 | -0.0002343614 |  | 2803.253263 | 1.288320786 | 0.0004121521
|  | 2606.365307 | 1.287126 | -0.0002009818 |  | 2803.192998 | 1.288451 | 0.0003913823
|  | 2606.244775 | 1.287165 | -0.0001856808 |  | 2803.132732 | 1.288553907 | 0.00032565487
|  | 2606.124244 | 1.287206 | -0.0001905495 |  | 2803.072467 | 1.28864 | 0.0002279237766
|  | 2606.003713 | 1.287241 | -0.0002160473 |  | 2803.012201 | 1.288671916 | 0.0001152185
|  | 2605.883182 | 1.287259448 | -0.0002563766 |  | 2802.951935 | 1.288682875 | 5.845108e-06
|  | 2605.762651 | 1.287259 | -0.0003034754 |  | 2802.89167 | 1.288653 | -9.248696e-05
|  | 2605.64212 | 1.287236 | -0.0003482162 |  | 2802.831404 | 1.28862 | -0.0001765131
|  | 2605.521589 | 1.287197 | -0.0003823125 |  | 2802.771139 | 1.28856 | -0.0002499511
|  | 2605.401057 | 1.287144 | -0.0003995701 |  | 2802.710873 | 1.288498 | -0.0003112699
|  | 2605.280526 | 1.287087 | -0.0003961624 |  | 2802.650608 | 1.288406 | -0.0003568348
|  | 2605.159995 | 1.287034 | -0.0003726515 |  | 2802.590342 | 1.288315182 | -0.0003757122
|  | 2605.039464 | 1.286993 | -0.0003313277 |  | 2802.530076 | 1.288208 | -0.0003615273
|  | 2604.918933 | 1.286969 | -0.0002793496379 |  | 2802.469811 | 1.288129691 | -0.0003128342
|  | 2604.798402 | 1.286966 | -0.0002246058 |  | 2802.409545 | 1.288067 | -0.0002418842
|  | 2604.677871 | 1.286981 | -0.0001754669 |  | 2802.34928 | 1.288057 | -0.0001662812
|  | 2604.557339 | 1.287011863 | -0.0001393354 |  | 2802.289014 | 1.288062 | -0.0001075231
|  | 2604.436808 | 1.287048 | -0.000120683 |  | 2802.228749 | 1.288097 | -7.659915215e-05
|  | 2604.316277 | 1.287084 | -0.0001189589 |  | 2802.168483 | 1.288112 | -7.459182e-05
|  | 2604.195746 | 1.287109 | -0.0001304405 |  | 2802.108217 | 1.288120681 | -8.842422e-05
|  | 2604.075215 | 1.287122424 | -0.0001478195 |  | 2802.047952 | 1.28809 | -0.0001019595
|  | 2603.954684 | 1.287122006 | -0.0001640525 |  | 2801.987686 | 1.288055 | -9.859593e-05
|  | 2603.834153 | 1.287115 | -0.0001730022 |  | 2801.927421 | 1.288001 | -7.342258e-05
|  | 2603.713622 | 1.287104 | -0.0001741852 |  | 2801.867155 | 1.287969 | -2.703888e-05
|  | 2603.59309 | 1.287095 | -0.000167434 |  | 2801.806889 | 1.287935 | 3.14225e-05
|  | 2603.472559 | 1.28709 | -0.0001559469 |  | 2801.746624 | 1.287928 | 9.804203e-05
|  | 2603.352028 | 1.287093114 | -0.0001439577 |  | 2801.686358 | 1.287918 | 0.0001703999
|  | 2603.231497 | 1.287098 | -0.0001345606 |  | 2801.626093 | 1.287935 | 0.0002531726
|  | 2603.110966 | 1.287106 | -0.0001283516395 |  | 2801.565827 | 1.287959108 | 0.0003458603
|  | 2602.990435 | 1.287111 | -0.0001241537 |  | 2801.505562 | 1.28803 | 0.0004440874
|  | 2602.869904 | 1.287117 | -0.0001194565 |  | 2801.445296 | 1.288128 | 0.0005299393
|  | 2602.749372 | 1.287121 | -0.0001131064 |  | 2801.38503 | 1.288278 | 0.0005818644
|  | 2602.628841 | 1.287129 | -0.0001043611 |  | 2801.324765 | 1.288435 | 0.0005814994
|  | 2602.50831 | 1.287141 | -9.602397e-05 |  | 2801.264499 | 1.288603 | 0.0005188895
|  | 2602.387779 | 1.287159 | -9.071568e-05 |  | 2801.204234 | 1.28872 | 0.0003991260035
|  | 2602.267248 | 1.287179 | -9.165524e-05 |  | 2801.143968 | 1.288793 | 0.0002487278
|  | 2602.146717 | 1.2872 | -9.991517614e-05 |  | 2801.083703 | 1.288787 | 0.0001002891
|  | 2602.026186 | 1.287216 | -0.0001152992 |  | 2801.023437 | 1.288747552 | -1.432032e-05
|  | 2601.905654 | 1.287227 | -0.0001351076 |  | 2800.963171 | 1.288673 | -8.227993e-05
|  | 2601.785123 | 1.28723 | -0.0001560276 |  | 2800.902906 | 1.288622 | -0.0001060222
|  | 2601.664592 | 1.287227632 | -0.0001750311 |  | 2800.84264 | 1.288587 | -0.0001072775
|  | 2601.544061 | 1.287219952 | -0.000189303 |  | 2800.782375 | 1.288597 | -0.000109989
|  | 2601.42353 | 1.287212 | -0.0002002601 |  | 2800.722109 | 1.288613 | -0.000134834
|  | 2601.302999 | 1.287202 | -0.0002071781 |  | 2800.661844 | 1.288644 | -0.0001876768
|  | 2601.182468 | 1.287194 | -0.0002103897 |  | 2800.601578 | 1.288643 | -0.0002649705995
|  | 2601.061937 | 1.287187 | -0.000211151 |  | 2800.541312 | 1.28863 | -0.0003518514
|  | 2600.941405 | 1.287185 | -0.0002102696242 |  | 2800.481047 | 1.28857551 | -0.0004373151
|  | 2600.820874 | 1.287185 | -0.0002090795 |  | 2800.420781 | 1.288514 | -0.0005118129
|  | 2600.700343 | 1.287189827 | -0.0002095876 |  | 2800.360516 | 1.288421 | -0.0005746459
|  | 2600.579812 | 1.287197 | -0.0002145884 |  | 2800.30025 | 1.288326 | -0.0006230218
|  | 2600.459281 | 1.28720761 | -0.0002266569 |  | 2800.239985 | 1.288199003 | -0.0006538204
|  | 2600.33875 | 1.287214 | -0.0002469713 |  | 2800.179719 | 1.288068 | -0.0006558289
|  | 2600.218219 | 1.287214 | -0.0002746499 |  | 2800.119453 | 1.287913 | -0.0006176972
|  | 2600.097687 | 1.2872 | -0.0003056633 |  | 2800.059188 | 1.287779 | -0.0005292396
|  | 2599.977156 | 1.287175 | -0.0003339225 |  | 2799.998922 | 1.287663 | -0.0003934338
|  | 2599.856625 | 1.287137 | -0.0003522945 |  | 2799.938657 | 1.287613 | -0.0002238515
|  | 2599.736094 | 1.287094 | -0.0003561856 |  | 2799.878391 | 1.287612 | -4.792413e-05
|  | 2599.615563 | 1.287052 | -0.0003441372963 |  | 2799.818125 | 1.287688 | 0.0001065742
|  | 2599.495032 | 1.28702 | -0.0003193159 |  | 2799.75786 | 1.287792 | 0.0002148565
|  | 2599.374501 | 1.287002 | -0.0002883277 |  | 2799.697594 | 1.287928 | 0.0002673924
|  | 2599.253969 | 1.286996 | -0.0002607374 |  | 2799.637329 | 1.28804 | 0.0002664848
|  | 2599.133438 | 1.286997 | -0.0002382736 |  | 2799.577063 | 1.288139 | 0.0002282326
|  | 2599.012907 | 1.287004344 | -0.0002256519 |  | 2799.516798 | 1.288187681 | 0.0001707854
|  | 2598.892376 | 1.287005 | -0.0002210011 |  | 2799.456532 | 1.288216638 | 0.0001136815
|  | 2598.771845 | 1.287 | -0.0002185194 |  | 2799.396266 | 1.288206087 | 6.73482e-05
|  | 2598.651314 | 1.286986 | -0.0002118202 |  | 2799.336001 | 1.288194 | 4.02172199e-05
|  | 2598.530783 | 1.28697137 | -0.0001955148 |  | 2799.275735 | 1.288165 | 3.19319e-05
|  | 2598.410252 | 1.286959376 | -0.0001692462 |  | 2799.21547 | 1.288154588 | 4.138758e-05
|  | 2598.28972 | 1.28696 | -0.0001364167 |  | 2799.155204 | 1.288145 | 6.136035e-05
|  | 2598.169189 | 1.286971 | -0.0001035696 |  | 2799.094939 | 1.288162 | 8.021485e-05
|  | 2598.048658 | 1.286996 | -7.763928e-05 |  | 2799.034673 | 1.288178 | 9.772462825e-05
|  | 2597.928127 | 1.287026 | -6.374739e-05 |  | 2798.974407 | 1.288224 | 9.971539625e-05
|  | 2597.807596 | 1.287057 | -6.197572e-05 |  | 2798.914142 | 1.288254 | 7.714673e-05
|  | 2597.687065 | 1.28708 | -6.957071e-05 |  | 2798.853876 | 1.288285 | 3.332225395e-05
|  | 2597.566534 | 1.287097 | -8.060355e-05 |  | 2798.793611 | 1.288271 | -2.154887e-05
|  | 2597.446002 | 1.287106 | -9.050692143e-05 |  | 2798.733345 | 1.28824 | -6.617444e-05
|  | 2597.325471 | 1.287114 | -9.602368464e-05 |  | 2798.67308 | 1.288169036 | -8.180983e-05
|  | 2597.20494 | 1.287123 | -9.84118e-05 |  | 2798.612814 | 1.28811 | -5.44094e-05
|  | 2597.084409 | 1.287138672 | -0.0001009657 |  | 2798.552548 | 1.288061 | 1.246377e-05
|  | 2596.963878 | 1.287158 | -0.000109881 |  | 2798.492283 | 1.288073 | 0.0001011813
|  | 2596.843347 | 1.287181 | -0.0001289889 |  | 2798.432017 | 1.288124 | 0.0001801741
|  | 2596.722816 | 1.287197 | -0.0001601466 |  | 2798.371752 | 1.28823377 | 0.0002203558
|  | 2596.602284 | 1.287202 | -0.0002010487 |  | 2798.311486 | 1.288345 | 0.0002000863
|  | 2596.481753 | 1.28719 | -0.0002458341 |  | 2798.251221 | 1.288453 | 0.0001184613
|  | 2596.361222 | 1.287161 | -0.0002867033 |  | 2798.190955 | 1.288499 | -9.8305142e-06
|  | 2596.240691 | 1.287115 | -0.0003155146 |  | 2798.130689 | 1.288495291 | -0.0001538125
|  | 2596.12016 | 1.28706 | -0.0003260577 |  | 2798.070424 | 1.288412 | -0.0002829975
|  | 2595.999629 | 1.287003 | -0.0003157668 |  | 2798.010158 | 1.288295 | -0.0003686599
|  | 2595.879098 | 1.286955 | -0.0002854402 |  | 2797.949893 | 1.288139 | -0.0003977406
|  | 2595.758566 | 1.286919 | -0.0002404413 |  | 2797.889627 | 1.288 | -0.0003667363
|  | 2595.638035 | 1.286904 | -0.0001874042 |  | 2797.829361 | 1.28787 | -0.0002850628
|  | 2595.517504 | 1.286907 | -0.000135104 |  | 2797.769096 | 1.287795 | -0.0001657061
|  | 2595.396973 | 1.286928 | -9.085899e-05 |  | 2797.70883 | 1.287755 | -2.874455e-05
|  | 2595.276442 | 1.286958 | -5.978173e-05 |  | 2797.648565 | 1.287782 | 0.0001074271
|  | 2595.155911 | 1.286993 | -4.360226e-05 |  | 2797.588299 | 1.287842926 | 0.0002209656
|  | 2595.03538 | 1.287023 | -4.031643039e-05 |  | 2797.528034 | 1.287953 | 0.0002948299
|  | 2594.914849 | 1.287048 | -4.489700488e-05 |  | 2797.467768 | 1.288064 | 0.0003153506
|  | 2594.794317 | 1.287063 | -5.170312e-05 |  | 2797.407502 | 1.288177 | 0.0002826363
|  | 2594.673786 | 1.287073 | -5.652678e-05 |  | 2797.347237 | 1.288239 | 0.0002065586
|  | 2594.553255 | 1.28708 | -5.728245e-05 |  | 2797.286971 | 1.288262 | 0.0001124893
|  | 2594.432724 | 1.287091317 | -5.395368317e-05 |  | 2797.226706 | 1.288214 | 2.861256e-05
|  | 2594.312193 | 1.287105905 | -5.064925769e-05 |  | 2797.16644 | 1.288138 | -1.586676e-05
|  | 2594.191662 | 1.287127 | -5.104391266e-05 |  | 2797.106175 | 1.288032 | -6.707253e-06
|  | 2594.071131 | 1.287149 | -5.87880385e-05 |  | 2797.045909 | 1.287951 | 5.883475468e-05
|  | 2593.950599 | 1.287169 | -7.455617e-05 |  | 2796.985643 | 1.287894 | 0.000165249566
|  | 2593.830068 | 1.287182 | -9.611135e-05 |  | 2796.925378 | 1.287899 | 0.0002911721
|  | 2593.709537 | 1.287188421 | -0.0001191414 |  | 2796.865112 | 1.287945 | 0.0004118289
|  | 2593.589006 | 1.287186 | -0.0001392728956 |  | 2796.804847 | 1.288038 | 0.0005023273
|  | 2593.468475 | 1.287181 | -0.0001538726 |  | 2796.744581 | 1.288136 | 0.0005753309
|  | 2593.347944 | 1.287175 | -0.0001625305 |  | 2796.684316 | 1.288275 | 0.0006191223
|  | 2593.227413 | 1.287174 | -0.0001679019 |  | 2796.62405 | 1.28841 | 0.0006298293
|  | 2593.106881 | 1.287176 | -0.0001735367 |  | 2796.563784 | 1.288569 | 0.000605526
|  | 2592.98635 | 1.287183 | -0.0001825192 |  | 2796.503519 | 1.288714 | 0.0005381943
|  | 2592.865819 | 1.287188 | -0.0001965244 |  | 2796.443253 | 1.288862 | 0.0004232733
|  | 2592.745288 | 1.287193 | -0.0002149271 |  | 2796.382988 | 1.288963 | 0.0002596212
|  | 2592.624757 | 1.287190864 | -0.0002361295 |  | 2796.322722 | 1.289026 | 5.904999e-05
|  | 2592.504226 | 1.287187075 | -0.0002560371 |  | 2796.262457 | 1.289005 | -0.0001579416
|  | 2592.383695 | 1.28718 | -0.0002776338 |  | 2796.202191 | 1.288926 | -0.0003600973
|  | 2592.263164 | 1.28717 | -0.000299344 |  | 2796.141925 | 1.288769 | -0.0005203066
|  | 2592.142632 | 1.287155 | -0.0003219647 |  | 2796.08166 | 1.288588 | -0.0006157375
|  | 2592.022101 | 1.287137 | -0.0003456861715 |  | 2796.021394 | 1.288382 | -0.0006404158829
|  | 2591.90157 | 1.287109 | -0.0003690894 |  | 2795.961129 | 1.288209 | -0.0005990676
|  | 2591.781039 | 1.287074 | -0.0003877655 |  | 2795.900863 | 1.288058 | -0.0005091108
|  | 2591.660508 | 1.287028617 | -0.0003973283 |  | 2795.840597 | 1.287970758 | -0.0003897419
|  | 2591.539977 | 1.286981 | -0.0003932586 |  | 2795.780332 | 1.287918 | -0.0002627716
|  | 2591.419446 | 1.286934 | -0.0003738549 |  | 2795.720066 | 1.287924 | -0.0001431198
|  | 2591.298914 | 1.286897 | -0.0003412253222 |  | 2795.659801 | 1.28795 | -4.420029e-05
|  | 2591.178383 | 1.286872 | -0.0003007827 |  | 2795.599535 | 1.288015365 | 2.80171e-05
|  | 2591.057852 | 1.286864 | -0.0002596469 |  | 2795.53927 | 1.288077 | 6.717563e-05
|  | 2590.937321 | 1.286867 | -0.0002245697 |  | 2795.479004 | 1.288153 | 7.534999e-05
|  | 2590.81679 | 1.286877 | -0.0001988107 |  | 2795.418738 | 1.288199 | 5.659072e-05
|  | 2590.696259 | 1.286886 | -0.0001817741 |  | 2795.358473 | 1.288239 | 2.285818e-05
|  | 2590.575728 | 1.286892 | -0.0001698509 |  | 2795.298207 | 1.288238919 | -1.398369e-05
|  | 2590.455196 | 1.286891428 | -0.0001575137 |  | 2795.237942 | 1.288234 | -4.017921e-05
|  | 2590.334665 | 1.286891 | -0.0001405123 |  | 2795.177676 | 1.288206 | -4.953468e-05
|  | 2590.214134 | 1.286891 | -0.0001194298 |  | 2795.117411 | 1.288196 | -4.120539e-05
|  | 2590.093603 | 1.286897561 | -9.206608e-05 |  | 2795.057145 | 1.288183 | -2.421872501e-05
|  | 2589.973072 | 1.286914 | -6.457166e-05 |  | 2794.996879 | 1.288199 | -7.42900893e-06
|  | 2589.852541 | 1.286941 | -4.185998e-05 |  | 2794.936614 | 1.288208 | -4.642611e-07
|  | 2589.73201 | 1.286974 | -2.90026395e-05 |  | 2794.876348 | 1.288233221 | -4.65975174e-06
|  | 2589.611479 | 1.28701 | -2.721194e-05 |  | 2794.816083 | 1.288235 | -1.691028e-05
|  | 2589.490947 | 1.287042 | -3.618989e-05 |  | 2794.755817 | 1.288243 | -2.745926e-05
|  | 2589.370416 | 1.287069 | -5.281974e-05 |  | 2794.695552 | 1.288231 | -3.0699e-05
|  | 2589.249885 | 1.287087 | -7.369529e-05 |  | 2794.635286 | 1.288238 | -2.39877e-05
|  | 2589.129354 | 1.287101 | -9.621146807e-05 |  | 2794.57502 | 1.288243 | -1.548082e-05
|  | 2589.008823 | 1.287108 | -0.0001191391 |  | 2794.514755 | 1.288276 | -1.316554e-05
|  | 2588.888292 | 1.287112 | -0.0001416914 |  | 2794.454489 | 1.288302 | -3.12119e-05
|  | 2588.767761 | 1.28711 | -0.0001648002 |  | 2794.394224 | 1.288334 | -7.085387e-05
|  | 2588.647229 | 1.287105 | -0.0001878606 |  | 2794.333958 | 1.288331 | -0.0001279687
|  | 2588.526698 | 1.28709237 | -0.0002097975 |  | 2794.273693 | 1.288311 | -0.0001858961
|  | 2588.406167 | 1.287075 | -0.0002278186 |  | 2794.213427 | 1.2882477 | -0.0002268184
|  | 2588.285636 | 1.287051 | -0.0002399183 |  | 2794.153161 | 1.288184 | -0.0002339083
|  | 2588.165105 | 1.287025737 | -0.0002437587 |  | 2794.092896 | 1.288113 | -0.0002045601
|  | 2588.044574 | 1.287000804 | -0.0002393312 |  | 2794.03263 | 1.288084 | -0.0001461429
|  | 2587.924043 | 1.286980385 | -0.0002290758 |  | 2793.972365 | 1.288079357 | -8.081177116e-05
|  | 2587.803511 | 1.286963 | -0.0002132708 |  | 2793.912099 | 1.288128 | -3.118903e-05
|  | 2587.68298 | 1.286953 | -0.0001947055 |  | 2793.851833 | 1.28818428 | -1.849558e-05
|  | 2587.562449 | 1.286947 | -0.0001757123 |  | 2793.791568 | 1.288254 | -4.79489e-05
|  | 2587.441918 | 1.286947 | -0.0001564552 |  | 2793.731302 | 1.288282 | -0.0001134979
|  | 2587.321387 | 1.286949 | -0.0001373827 |  | 2793.671037 | 1.288285171 | -0.0001935467
|  | 2587.200856 | 1.286957 | -0.0001183411992 |  | 2793.610771 | 1.288231 | -0.0002658404
|  | 2587.080325 | 1.286969 | -0.0001003818 |  | 2793.550506 | 1.288161 | -0.0003079029
|  | 2586.959793 | 1.286988 | -8.52505395e-05 |  | 2793.49024 | 1.288066 | -0.0003115641
|  | 2586.839262 | 1.287011 | -7.557139e-05 |  | 2793.429974 | 1.287997 | -0.0002785649
|  | 2586.718731 | 1.287038 | -7.374284e-05 |  | 2793.369709 | 1.287939 | -0.0002247733
|  | 2586.5982 | 1.287064 | -8.065157e-05 |  | 2793.309443 | 1.287925 | -0.0001663533
|  | 2586.477669 | 1.287088 | -9.514971e-05 |  | 2793.249178 | 1.287917 | -0.0001201603
|  | 2586.357138 | 1.287103696 | -0.0001149428 |  | 2793.188912 | 1.287930046 | -8.99924876e-05
|  | 2586.236607 | 1.287114 | -0.0001365947 |  | 2793.128647 | 1.287922 | -7.316059e-05
|  | 2586.116076 | 1.287119 | -0.0001578047 |  | 2793.068381 | 1.287916 | -5.515844e-05
|  | 2585.995544 | 1.287121 | -0.0001776921 |  | 2793.008115 | 1.287886 | -2.413631e-05
|  | 2585.875013 | 1.287119 | -0.0001969558 |  | 2792.94785 | 1.287876 | 2.949563916e-05
|  | 2585.754482 | 1.287117 | -0.0002170829 |  | 2792.887584 | 1.287873 | 0.0001011172
|  | 2585.633951 | 1.28711 | -0.0002371372 |  | 2792.827319 | 1.28792 | 0.0001778239
|  | 2585.51342 | 1.287099 | -0.0002589733 |  | 2792.767053 | 1.28799 | 0.0002368647
|  | 2585.392889 | 1.287078 | -0.0002780385 |  | 2792.706788 | 1.288101 | 0.0002583002
|  | 2585.272358 | 1.287053 | -0.000289764 |  | 2792.646522 | 1.288202 | 0.0002286127
|  | 2585.151826 | 1.287023 | -0.0002904909 |  | 2792.586256 | 1.288297 | 0.0001500905
|  | 2585.031295 | 1.286998 | -0.0002794764 |  | 2792.525991 | 1.288331 | 3.758387e-05
|  | 2584.910764 | 1.286981 | -0.0002600797 |  | 2792.465725 | 1.288325 | -8.174253e-05
|  | 2584.790233 | 1.286978 | -0.0002385586 |  | 2792.40546 | 1.288251351 | -0.0001817759
|  | 2584.669702 | 1.286985 | -0.0002217712 |  | 2792.345194 | 1.288158 | -0.000239801
|  | 2584.549171 | 1.286999 | -0.0002146056 |  | 2792.284929 | 1.288041 | -0.0002482062
|  | 2584.42864 | 1.287011 | -0.000218523 |  | 2792.224663 | 1.287953337 | -0.0002170606
|  | 2584.308108 | 1.287017 | -0.0002291434 |  | 2792.164397 | 1.287874 | -0.0001568119
|  | 2584.187577 | 1.287012989 | -0.0002406268 |  | 2792.104132 | 1.287844 | -8.418801e-05
|  | 2584.067046 | 1.287003893 | -0.0002461719 |  | 2792.043866 | 1.287825 | -1.668e-05
|  | 2583.946515 | 1.286992 | -0.0002436913 |  | 2791.983601 | 1.287839 | 3.80032163e-05
|  | 2583.825984 | 1.286988 | -0.0002339167 |  | 2791.923335 | 1.287843 | 7.652955e-05
|  | 2583.705453 | 1.286992 | -0.000223504 |  | 2791.863069 | 1.287859 | 0.0001057341
|  | 2583.584922 | 1.287006 | -0.0002185829 |  | 2791.802804 | 1.287852 | 0.00013206
|  | 2583.464391 | 1.287021332 | -0.0002233178 |  | 2791.742538 | 1.287855 | 0.0001647433
|  | 2583.343859 | 1.287036 | -0.0002392047 |  | 2791.682273 | 1.287843 | 0.0002068712
|  | 2583.223328 | 1.28704 | -0.0002629896 |  | 2791.622007 | 1.287853 | 0.0002614063
|  | 2583.102797 | 1.287033 | -0.0002875979 |  | 2791.561742 | 1.287864 | 0.0003246359
|  | 2582.982266 | 1.287015 | -0.0003069339 |  | 2791.501476 | 1.28791 | 0.0003917652
|  | 2582.861735 | 1.286994 | -0.0003164369 |  | 2791.44121 | 1.287966 | 0.0004516641848
|  | 2582.741204 | 1.286973 | -0.0003174919 |  | 2791.380945 | 1.288061 | 0.0004945698
|  | 2582.620673 | 1.286957871 | -0.000313443 |  | 2791.320679 | 1.288156 | 0.0005072894
|  | 2582.500141 | 1.286947 | -0.0003094958 |  | 2791.260414 | 1.28827 | 0.0004838394
|  | 2582.37961 | 1.286939 | -0.0003087189 |  | 2791.200148 | 1.288354 | 0.0004220255
|  | 2582.259079 | 1.286927 | -0.0003101548 |  | 2791.139883 | 1.288423 | 0.0003317105
|  | 2582.138548 | 1.286912 | -0.0003101311 |  | 2791.079617 | 1.288433 | 0.0002290941
|  | 2582.018017 | 1.286891344 | -0.0003037303 |  | 2791.019351 | 1.288417 | 0.0001367835
|  | 2581.897486 | 1.286873 | -0.0002875483 |  | 2790.959086 | 1.288353 | 7.195187e-05
|  | 2581.776955 | 1.28686 | -0.0002623133 |  | 2790.89882 | 1.288292 | 4.653458e-05
|  | 2581.656423 | 1.286862 | -0.0002322995 |  | 2790.838555 | 1.288225 | 5.677406e-05
|  | 2581.535892 | 1.286877 | -0.0002058499 |  | 2790.778289 | 1.288198 | 9.053904e-05
|  | 2581.415361 | 1.286904 | -0.0001892489 |  | 2790.718024 | 1.288186 | 0.0001264231
|  | 2581.29483 | 1.286933 | -0.0001876507 |  | 2790.657758 | 1.288212 | 0.0001478627
|  | 2581.174299 | 1.286962 | -0.0001990382827 |  | 2790.597492 | 1.288228 | 0.0001439
|  | 2581.053768 | 1.286982 | -0.0002228126 |  | 2790.537227 | 1.288245 | 0.0001185092
|  | 2580.933237 | 1.286991005 | -0.0002527516 |  | 2790.476961 | 1.28822 | 8.457288886e-05
|  | 2580.812706 | 1.286986 | -0.0002832203 |  | 2790.416696 | 1.28818 | 6.415266e-05
|  | 2580.692174 | 1.286972 | -0.0003091878 |  | 2790.35643 | 1.288104 | 7.470863e-05
|  | 2580.571643 | 1.28695 | -0.0003288004 |  | 2790.296165 | 1.288043 | 0.0001290973
|  | 2580.451112 | 1.286925 | -0.0003406081 |  | 2790.235899 | 1.287989 | 0.0002252179
|  | 2580.330581 | 1.286897 | -0.0003449622 |  | 2790.175633 | 1.287995 | 0.0003523397
|  | 2580.21005 | 1.286871 | -0.0003417899 |  | 2790.115368 | 1.288041715 | 0.0004871965
|  | 2580.089519 | 1.286846 | -0.0003313364 |  | 2790.055102 | 1.288164 | 0.0006052496
|  | 2579.968988 | 1.286827 | -0.0003142859 |  | 2789.994837 | 1.288317 | 0.0006794208
|  | 2579.848456 | 1.286814 | -0.000293684798 |  | 2789.934571 | 1.288517 | 0.0007009257
|  | 2579.727925 | 1.28681 | -0.0002723325 |  | 2789.874305 | 1.288714 | 0.0006495964
|  | 2579.607394 | 1.286813 | -0.0002546871 |  | 2789.81404 | 1.288904 | 0.0005259414858
|  | 2579.486863 | 1.28682 | -0.0002427145 |  | 2789.753774 | 1.289031308 | 0.0003412021
|  | 2579.366332 | 1.286827 | -0.0002372857 |  | 2789.693509 | 1.289104 | 0.0001203282
|  | 2579.245801 | 1.28683126 | -0.0002359216 |  | 2789.633243 | 1.289085 | -0.0001089809
|  | 2579.12527 | 1.28683 | -0.0002355133 |  | 2789.572978 | 1.289008 | -0.0003143525
|  | 2579.004738 | 1.286828 | -0.0002328358 |  | 2789.512712 | 1.288859947 | -0.000473737
|  | 2578.884207 | 1.286824 | -0.0002273281 |  | 2789.452446 | 1.288696 | -0.0005713886
|  | 2578.763676 | 1.286824 | -0.0002188955 |  | 2789.392181 | 1.288512 | -0.0006081554
|  | 2578.643145 | 1.286826 | -0.0002108508 |  | 2789.331915 | 1.288359 | -0.0005914929
|  | 2578.522614 | 1.286832 | -0.0002057354 |  | 2789.27165 | 1.288219 | -0.0005379243
|  | 2578.402083 | 1.286837 | -0.0002050041 |  | 2789.211384 | 1.288127 | -0.000460643
|  | 2578.281552 | 1.28684 | -0.000207481 |  | 2789.151119 | 1.28805 | -0.0003723446
|  | 2578.16102 | 1.286837 | -0.0002096599 |  | 2789.090853 | 1.288017054 | -0.0002785585
|  | 2578.040489 | 1.286831 | -0.0002077293319 |  | 2789.030587 | 1.287996 | -0.0001854281
|  | 2577.919958 | 1.286823587 | -0.0001994689 |  | 2788.970322 | 1.288016 | -9.679091e-05
|  | 2577.799427 | 1.286823 | -0.0001856234 |  | 2788.910056 | 1.288047824 | -2.227944e-05
|  | 2577.678896 | 1.286828 | -0.0001701584 |  | 2788.849791 | 1.288115 | 3.039321e-05
|  | 2577.558365 | 1.286842 | -0.0001579931 |  | 2788.789525 | 1.288177737 | 5.206939e-05
|  | 2577.437834 | 1.28686 | -0.0001532836 |  | 2788.72926 | 1.288251 | 4.32384e-05
|  | 2577.317303 | 1.286879 | -0.0001569664 |  | 2788.668994 | 1.288289693 | 9.872378e-06
|  | 2577.196771 | 1.286891856 | -0.0001672629 |  | 2788.608728 | 1.288317 | -3.203528e-05
|  | 2577.07624 | 1.2869 | -0.0001798624 |  | 2788.548463 | 1.288305 | -6.705651093e-05
|  | 2576.955709 | 1.2869 | -0.0001909334 |  | 2788.488197 | 1.288296 | -8.152776e-05
|  | 2576.835178 | 1.286900431 | -0.0001978553 |  | 2788.427932 | 1.288276168 | -7.441454e-05
|  | 2576.714647 | 1.2869 | -0.0002020844 |  | 2788.367666 | 1.288292 | -5.342707e-05
|  | 2576.594116 | 1.286905 | -0.0002061791 |  | 2788.307401 | 1.288319 | -3.72520359e-05
|  | 2576.473585 | 1.28691 | -0.0002141146 |  | 2788.247135 | 1.288382 | -4.245741e-05
|  | 2576.353053 | 1.286914 | -0.0002272045 |  | 2788.186869 | 1.288437 | -8.334893e-05
|  | 2576.232522 | 1.286911 | -0.0002441474 |  | 2788.126604 | 1.288493 | -0.0001600359
|  | 2576.111991 | 1.2869 | -0.0002597417 |  | 2788.066338 | 1.288502 | -0.0002648286
|  | 2575.99146 | 1.28688 | -0.0002685705 |  | 2788.006073 | 1.288482 | -0.0003781147
|  | 2575.870929 | 1.28686 | -0.0002655744 |  | 2787.945807 | 1.288403 | -0.00048181
|  | 2575.750398 | 1.286843 | -0.0002508394 |  | 2787.885541 | 1.288303494 | -0.0005566463
|  | 2575.629867 | 1.286839 | -0.000228312 |  | 2787.825276 | 1.288168 | -0.0005937145
|  | 2575.509335 | 1.286849 | -0.0002060878 |  | 2787.76501 | 1.288043 | -0.0005875511
|  | 2575.388804 | 1.286875 | -0.0001931411 |  | 2787.704745 | 1.287913 | -0.0005469751
|  | 2575.268273 | 1.286906 | -0.0001962698 |  | 2787.644479 | 1.287814 | -0.0004711014
|  | 2575.147742 | 1.286935 | -0.0002171694 |  | 2787.584214 | 1.287729 | -0.000372065
|  | 2575.027211 | 1.286951428 | -0.0002523583 |  | 2787.523948 | 1.287692 | -0.000260013
|  | 2574.90668 | 1.286952 | -0.0002937185 |  | 2787.463682 | 1.287672217 | -0.0001475519705
|  | 2574.786149 | 1.286933 | -0.0003319012 |  | 2787.403417 | 1.287695 | -4.308724e-05
|  | 2574.665618 | 1.286902 | -0.0003588385 |  | 2787.343151 | 1.287723 | 4.601828e-05
|  | 2574.545086 | 1.286864 | -0.0003706845 |  | 2787.282886 | 1.287777 | 0.0001203648
|  | 2574.424555 | 1.28683 | -0.0003678599 |  | 2787.22262 | 1.287823 | 0.0001823582
|  | 2574.304024 | 1.286802215 | -0.000356235 |  | 2787.162355 | 1.287889 | 0.0002384505
|  | 2574.183493 | 1.286784888 | -0.0003393978 |  | 2787.102089 | 1.287952 | 0.0002896246
|  | 2574.062962 | 1.286776 | -0.0003235993 |  | 2787.041823 | 1.288047 | 0.0003339639
|  | 2573.942431 | 1.286772945 | -0.0003123898 |  | 2786.981558 | 1.28815 | 0.0003586798
|  | 2573.8219 | 1.28677 | -0.000306375 |  | 2786.921292 | 1.288286 | 0.000350295
|  | 2573.701368 | 1.286766 | -0.0003032142 |  | 2786.861027 | 1.28841 | 0.0002945857
|  | 2573.580837 | 1.286759 | -0.0003005763 |  | 2786.800761 | 1.288531 | 0.0001892807
|  | 2573.460306 | 1.286751 | -0.000296073 |  | 2786.740496 | 1.288595652 | 4.187475e-05
|  | 2573.339775 | 1.286743 | -0.0002891915 |  | 2786.68023 | 1.288617 | -0.0001243264
|  | 2573.219244 | 1.286738 | -0.0002808863 |  | 2786.619964 | 1.288562 | -0.0002840224
|  | 2573.098713 | 1.286733 | -0.000273698 |  | 2786.559699 | 1.288472 | -0.0004108942
|  | 2572.978182 | 1.286731 | -0.0002686892 |  | 2786.499433 | 1.288339 | -0.0004925657
|  | 2572.85765 | 1.28672413 | -0.0002657167 |  | 2786.439168 | 1.288215 | -0.0005272838
|  | 2572.737119 | 1.286714116 | -0.0002614057 |  | 2786.378902 | 1.288086 | -0.0005263552
|  | 2572.616588 | 1.286699 | -0.000251792 |  | 2786.318637 | 1.287988 | -0.0005021988
|  | 2572.496057 | 1.286683 | -0.0002325006 |  | 2786.258371 | 1.287887 | -0.0004655924
|  | 2572.375526 | 1.286673 | -0.000202758 |  | 2786.198105 | 1.287809 | -0.000416925
|  | 2572.254995 | 1.286675 | -0.0001642796 |  | 2786.13784 | 1.28771928 | -0.0003525191
|  | 2572.134464 | 1.286694 | -0.0001244168 |  | 2786.077574 | 1.287655 | -0.0002642807
|  | 2572.013933 | 1.28673 | -9.323088273e-05 |  | 2786.017309 | 1.2876 | -0.0001528573
|  | 2571.893401 | 1.286778 | -7.504959e-05 |  | 2785.957043 | 1.287597 | -2.628049e-05
|  | 2571.77287 | 1.286834946 | -7.767084e-05 |  | 2785.896777 | 1.287622 | 9.556698e-05
|  | 2571.652339 | 1.286886 | -0.0001028874 |  | 2785.836512 | 1.287701 | 0.0001929627
|  | 2571.531808 | 1.286925 | -0.0001467052 |  | 2785.776246 | 1.287787 | 0.0002490581
|  | 2571.411277 | 1.286943 | -0.0002008867 |  | 2785.715981 | 1.287886 | 0.0002612948
|  | 2571.290746 | 1.286942 | -0.0002562538 |  | 2785.655715 | 1.287946 | 0.0002389296
|  | 2571.170215 | 1.286921 | -0.0003046623 |  | 2785.59545 | 1.287986 | 0.0002047705
|  | 2571.049683 | 1.286888 | -0.0003406921 |  | 2785.535184 | 1.287979016 | 0.000180166
|  | 2570.929152 | 1.286848 | -0.0003621796 |  | 2785.474918 | 1.287971 | 0.0001812375
|  | 2570.808621 | 1.286808 | -0.0003699545 |  | 2785.414653 | 1.287949 | 0.0002103415
|  | 2570.68809 | 1.286769721 | -0.0003660987 |  | 2785.354387 | 1.287963923 | 0.0002629896
|  | 2570.567559 | 1.286739 | -0.0003531449 |  | 2785.294122 | 1.287996 | 0.0003204082
|  | 2570.447028 | 1.286713 | -0.0003334999 |  | 2785.233856 | 1.288076 | 0.0003635413
|  | 2570.326497 | 1.286696483 | -0.000309152 |  | 2785.173591 | 1.288162 | 0.0003737675
|  | 2570.205965 | 1.286688 | -0.000283254 |  | 2785.113325 | 1.288264 | 0.0003453214
|  | 2570.085434 | 1.286689 | -0.0002581872 |  | 2785.053059 | 1.28833345 | 0.0002792541
|  | 2569.964903 | 1.286697 | -0.0002376224 |  | 2784.992794 | 1.288384 | 0.0001891797
|  | 2569.844372 | 1.286711 | -0.0002244117 |  | 2784.932528 | 1.288379 | 9.126988e-05
|  | 2569.723841 | 1.286724 | -0.000217178 |  | 2784.872263 | 1.288348341 | 6.31928293e-06
|  | 2569.60331 | 1.286738 | -0.0002161865789 |  | 2784.811997 | 1.288272 | -5.03232e-05
|  | 2569.482779 | 1.286747 | -0.0002190392 |  | 2784.751732 | 1.288196 | -6.644366e-05
|  | 2569.362247 | 1.286754 | -0.0002229068 |  | 2784.691466 | 1.288109 | -4.137707e-05
|  | 2569.241716 | 1.286756 | -0.0002256715 |  | 2784.6312 | 1.288061 | 1.947989e-05
|  | 2569.121185 | 1.286761 | -0.0002269418 |  | 2784.570935 | 1.288035 | 0.0001000733
|  | 2569.000654 | 1.286766 | -0.0002282031 |  | 2784.510669 | 1.288064557 | 0.0001824436
|  | 2568.880123 | 1.286774 | -0.0002313629 |  | 2784.450404 | 1.288115 | 0.0002465992
|  | 2568.759592 | 1.286781 | -0.0002382732 |  | 2784.390138 | 1.288203922 | 0.000280774
|  | 2568.639061 | 1.286787 | -0.0002489984 |  | 2784.329873 | 1.288283242 | 0.0002788776
|  | 2568.51853 | 1.286788 | -0.0002623891 |  | 2784.269607 | 1.288369 | 0.0002469382
|  | 2568.397998 | 1.286786 | -0.0002758161 |  | 2784.209341 | 1.28842 | 0.0001927109
|  | 2568.277467 | 1.286779 | -0.0002875871 |  | 2784.149076 | 1.288465 | 0.0001289169
|  | 2568.156936 | 1.286772 | -0.0002964788 |  | 2784.08881 | 1.288476 | 6.18928936e-05
|  | 2568.036405 | 1.286762 | -0.0003032466 |  | 2784.028545 | 1.288486 | -2.499553e-06
|  | 2567.915874 | 1.286754 | -0.000308632 |  | 2783.968279 | 1.288467 | -6.46210961e-05
|  | 2567.795343 | 1.286744 | -0.0003139667 |  | 2783.908013 | 1.28845 | -0.000121246
|  | 2567.674812 | 1.286734 | -0.0003188455 |  | 2783.847748 | 1.288403 | -0.000170543
|  | 2567.55428 | 1.28672 | -0.0003223033 |  | 2783.787482 | 1.288358 | -0.0002039328
|  | 2567.433749 | 1.286706 | -0.000322692 |  | 2783.727217 | 1.288293 | -0.0002168954
|  | 2567.313218 | 1.28669 | -0.0003185022 |  | 2783.666951 | 1.288247457 | -0.0002054293
|  | 2567.192687 | 1.286677 | -0.0003096092 |  | 2783.606686 | 1.288204135 | -0.0001763848
|  | 2567.072156 | 1.286667 | -0.0002977339 |  | 2783.54642 | 1.288201 | -0.000140657
|  | 2566.951625 | 1.286664 | -0.0002850513 |  | 2783.486154 | 1.288207 | -0.0001155957148
|  | 2566.831094 | 1.286663 | -0.0002745787 |  | 2783.425889 | 1.288240879 | -0.0001124152
|  | 2566.710562 | 1.286665 | -0.000266739 |  | 2783.365623 | 1.288255 | -0.0001365257
|  | 2566.590031 | 1.286664 | -0.0002609067 |  | 2783.305358 | 1.288265 | -0.0001789135
|  | 2566.4695 | 1.286665 | -0.0002551538 |  | 2783.245092 | 1.288227 | -0.0002252045
|  | 2566.348969 | 1.286662679 | -0.0002473478 |  | 2783.184827 | 1.28818 | -0.000249964
|  | 2566.228438 | 1.286665 | -0.000236645 |  | 2783.124561 | 1.288107 | -0.0002529359
|  | 2566.107907 | 1.28667 | -0.0002247276 |  | 2783.064295 | 1.288047 | -0.0002215439
|  | 2565.987376 | 1.286684 | -0.000214772 |  | 2783.00403 | 1.287991 | -0.0001614461
|  | 2565.866845 | 1.2867 | -0.0002107235 |  | 2782.943764 | 1.287979 | -8.371288e-05
|  | 2565.746313 | 1.28672 | -0.0002150591 |  | 2782.883499 | 1.287985 | -5.08735e-06
|  | 2565.625782 | 1.286735338 | -0.0002281624 |  | 2782.823233 | 1.288035 | 6.359713628e-05
|  | 2565.505251 | 1.286745 | -0.0002470973 |  | 2782.762968 | 1.28809326 | 0.0001123125
|  | 2565.38472 | 1.286744 | -0.0002680748 |  | 2782.702702 | 1.28818 | 0.0001379005
|  | 2565.264189 | 1.286736 | -0.0002848668 |  | 2782.642436 | 1.288261421 | 0.000135815
|  | 2565.143658 | 1.286722 | -0.0002966937 |  | 2782.582171 | 1.288359 | 0.0001033935
|  | 2565.023127 | 1.286706488 | -0.0003002117 |  | 2782.521905 | 1.288432 | 3.553413e-05
|  | 2564.902595 | 1.286693 | -0.0002963973 |  | 2782.46164 | 1.288496 | -6.525349e-05
|  | 2564.782064 | 1.286686 | -0.0002876359 |  | 2782.401374 | 1.288505 | -0.0001911853
|  | 2564.661533 | 1.286685 | -0.0002780588 |  | 2782.341109 | 1.288474 | -0.000321587
|  | 2564.541002 | 1.286692 | -0.0002710399 |  | 2782.280843 | 1.288374 | -0.0004316777
|  | 2564.420471 | 1.286701716 | -0.0002694298 |  | 2782.220577 | 1.288246388 | -0.0004932261412
|  | 2564.29994 | 1.286715 | -0.0002751595 |  | 2782.160312 | 1.288089 | -0.0004898633
|  | 2564.179409 | 1.286724 | -0.00028827736 |  | 2782.100046 | 1.287965 | -0.0004180917
|  | 2564.058877 | 1.28673 | -0.0003072606 |  | 2782.039781 | 1.287876 | -0.0002965035437
|  | 2563.938346 | 1.286726 | -0.0003294194 |  | 2781.979515 | 1.287871977 | -0.000154328
|  | 2563.817815 | 1.286715 | -0.0003510643 |  | 2781.919249 | 1.287922796 | -2.912512e-05
|  | 2563.697284 | 1.286694531 | -0.0003684197577 |  | 2781.858984 | 1.288041 | 4.990281e-05
|  | 2563.576753 | 1.286671 | -0.0003781962 |  | 2781.798718 | 1.288168 | 6.362129e-05
|  | 2563.456222 | 1.286644 | -0.0003796209 |  | 2781.738453 | 1.288301 | 1.212991e-05
|  | 2563.335691 | 1.286621 | -0.0003726793 |  | 2781.678187 | 1.288385 | -9.376397e-05
|  | 2563.21516 | 1.286602 | -0.0003609247 |  | 2781.617922 | 1.288432 | -0.0002318563
|  | 2563.094628 | 1.286591 | -0.0003470588 |  | 2781.557656 | 1.288405 | -0.0003797195
|  | 2562.974097 | 1.286583 | -0.0003350775 |  | 2781.49739 | 1.288337 | -0.0005140914
|  | 2562.853566 | 1.28657784 | -0.0003239453781 |  | 2781.437125 | 1.288208 | -0.0006181894
|  | 2562.733035 | 1.286572 | -0.000314264217 |  | 2781.376859 | 1.28806 | -0.0006770234
|  | 2562.612504 | 1.286567 | -0.0003038526 |  | 2781.316594 | 1.287881 | -0.0006832498
|  | 2562.491973 | 1.286562 | -0.0002906599 |  | 2781.256328 | 1.287717 | -0.0006319881
|  | 2562.371442 | 1.286561 | -0.0002742662 |  | 2781.196063 | 1.287561 | -0.0005267135
|  | 2562.25091 | 1.286565 | -0.0002561478 |  | 2781.135797 | 1.287457 | -0.0003757354
|  | 2562.130379 | 1.286577 | -0.0002397807 |  | 2781.075531 | 1.287392 | -0.0001954525
|  | 2562.009848 | 1.286595 | -0.0002295063 |  | 2781.015266 | 1.2874 | -4.111081e-06
|  | 2561.889317 | 1.286618 | -0.0002278641 |  | 2780.955 | 1.28746 | 0.0001756186
|  | 2561.768786 | 1.286637 | -0.0002361172 |  | 2780.894735 | 1.287579 | 0.0003171782
|  | 2561.648255 | 1.286652 | -0.0002511303 |  | 2780.834469 | 1.287718 | 0.0004284266
|  | 2561.527724 | 1.28665834 | -0.0002699174 |  | 2780.774204 | 1.287909 | 0.000485433
|  | 2561.407192 | 1.28665816 | -0.0002876836 |  | 2780.713938 | 1.288092 | 0.0004765536
|  | 2561.286661 | 1.286652 | -0.0003022928 |  | 2780.653672 | 1.288281 | 0.0004009089
|  | 2561.16613 | 1.286644258 | -0.0003126769 |  | 2780.593407 | 1.288414 | 0.0002620718
|  | 2561.045599 | 1.286636 | -0.0003200818 |  | 2780.533141 | 1.288501 | 7.745519e-05
|  | 2560.925068 | 1.286629 | -0.0003260209 |  | 2780.472876 | 1.288492 | -0.0001272345528
|  | 2560.804537 | 1.28662042 | -0.0003312509 |  | 2780.41261 | 1.288413 | -0.0003142782
|  | 2560.684006 | 1.286613 | -0.0003356443 |  | 2780.352345 | 1.288244 | -0.0004479319
|  | 2560.563474 | 1.286604 | -0.0003388356 |  | 2780.292079 | 1.288047 | -0.0004965586
|  | 2560.442943 | 1.286596 | -0.0003396038 |  | 2780.231813 | 1.287834 | -0.0004490377022
|  | 2560.322412 | 1.286589 | -0.0003385698 |  | 2780.171548 | 1.287681 | -0.0003142283
|  | 2560.201881 | 1.286588 | -0.0003373769 |  | 2780.111282 | 1.287591 | -0.0001245584
|  | 2560.08135 | 1.286588256 | -0.0003396986 |  | 2780.051017 | 1.28761 | 7.835671e-05
|  | 2559.960819 | 1.286591 | -0.0003482651 |  | 2779.990751 | 1.287698 | 0.0002496767
|  | 2559.840288 | 1.286588 | -0.0003637243 |  | 2779.930485 | 1.287858 | 0.0003604733
|  | 2559.719757 | 1.286579 | -0.0003837544098 |  | 2779.87022 | 1.288024 | 0.0003964855
|  | 2559.599225 | 1.286556 | -0.0004032774 |  | 2779.809954 | 1.288194 | 0.0003660619
|  | 2559.478694 | 1.286525 | -0.0004154902 |  | 2779.749689 | 1.288317 | 0.0002857949
|  | 2559.358163 | 1.286485 | -0.0004150942 |  | 2779.689423 | 1.288415 | 0.000178381
|  | 2559.237632 | 1.286447 | -0.0003996648 |  | 2779.629158 | 1.28846 | 5.761218e-05
|  | 2559.117101 | 1.286416 | -0.0003708001998 |  | 2779.568892 | 1.288488 | -6.631187e-05
|  | 2558.99657 | 1.286398556 | -0.000333995 |  | 2779.508626 | 1.288470584 | -0.0001927194
|  | 2558.876039 | 1.286394 | -0.0002964329 |  | 2779.448361 | 1.288437 | -0.0003167246
|  | 2558.755507 | 1.286404 | -0.0002640652 |  | 2779.388095 | 1.288351 | -0.0004330711
|  | 2558.634976 | 1.286419 | -0.0002405069 |  | 2779.32783 | 1.288242376 | -0.0005262508104
|  | 2558.514445 | 1.286437 | -0.0002267406 |  | 2779.267564 | 1.288086 | -0.0005809327
|  | 2558.393914 | 1.286452 | -0.0002188707 |  | 2779.207299 | 1.287928 | -0.000581614
|  | 2558.273383 | 1.286466 | -0.0002150731 |  | 2779.147033 | 1.287761 | -0.0005245483
|  | 2558.152852 | 1.286476 | -0.0002133867 |  | 2779.086767 | 1.287639 | -0.0004142547
|  | 2558.032321 | 1.286487 | -0.0002129543 |  | 2779.026502 | 1.287549 | -0.0002685884789
|  | 2557.911789 | 1.286495 | -0.0002148993 |  | 2778.966236 | 1.28753 | -0.0001081729
|  | 2557.791258 | 1.286504 | -0.0002199569 |  | 2778.905971 | 1.287548 | 4.424803e-05
|  | 2557.670727 | 1.286507 | -0.0002277592 |  | 2778.845705 | 1.287625 | 0.0001740427
|  | 2557.550196 | 1.286505 | -0.0002362312 |  | 2778.78544 | 1.287715 | 0.0002712324
|  | 2557.429665 | 1.286495473 | -0.0002409796 |  | 2778.725174 | 1.28784 | 0.0003345093
|  | 2557.309134 | 1.286484 | -0.0002378099 |  | 2778.664908 | 1.287953 | 0.0003599449
|  | 2557.188603 | 1.286472 | -0.0002244486 |  | 2778.604643 | 1.288079632 | 0.0003596065
|  | 2557.068072 | 1.286471 | -0.0002025808 |  | 2778.544377 | 1.28819 | 0.0003269926
|  | 2556.94754 | 1.286481 | -0.0001778926 |  | 2778.484112 | 1.288302 | 0.000263961
|  | 2556.827009 | 1.286508 | -0.0001588723 |  | 2778.423846 | 1.288378 | 0.0001719517
|  | 2556.706478 | 1.286544 | -0.0001541442 |  | 2778.363581 | 1.288439 | 6.009602e-05
|  | 2556.585947 | 1.286583 | -0.0001684317 |  | 2778.303315 | 1.288448 | -6.196023e-05
|  | 2556.465416 | 1.286612 | -0.0002012645 |  | 2778.243049 | 1.288435 | -0.0001793552
|  | 2556.344885 | 1.286623 | -0.0002453764 |  | 2778.182784 | 1.288375 | -0.000281259
|  | 2556.224354 | 1.286613 | -0.0002873038 |  | 2778.122518 | 1.288309 | -0.0003577785
|  | 2556.103822 | 1.286587 | -0.0003222487 |  | 2778.062253 | 1.288216 | -0.0004080194
|  | 2555.983291 | 1.286547 | -0.0003390964 |  | 2778.001987 | 1.288138 | -0.0004330941
|  | 2555.86276 | 1.286511 | -0.0003351285 |  | 2777.941721 | 1.288049 | -0.0004403165
|  | 2555.742229 | 1.286483 | -0.0003153745 |  | 2777.881456 | 1.287979 | -0.0004325611
|  | 2555.621698 | 1.286475155 | -0.0002888168 |  | 2777.82119 | 1.287898779 | -0.0004137793
|  | 2555.501167 | 1.286482 | -0.0002674874 |  | 2777.760925 | 1.287836 | -0.0003811513
|  | 2555.380636 | 1.286501 | -0.0002588992 |  | 2777.700659 | 1.287762163 | -0.0003325232
|  | 2555.260104 | 1.286518142 | -0.0002659739 |  | 2777.640394 | 1.287713889 | -0.0002630654
|  | 2555.139573 | 1.286528 | -0.0002846462 |  | 2777.580128 | 1.28767 | -0.0001746817
|  | 2555.019042 | 1.286523 | -0.0003070513 |  | 2777.519862 | 1.28767217 | -7.213474e-05
|  | 2554.898511 | 1.286508 | -0.0003238682 |  | 2777.459597 | 1.28769655 | 3.049626e-05
|  | 2554.77798 | 1.286485 | -0.000330331 |  | 2777.399331 | 1.287775 | 0.0001183133
|  | 2554.657449 | 1.286467 | -0.0003252865376 |  | 2777.339066 | 1.287869 | 0.0001729223
|  | 2554.536918 | 1.286455 | -0.0003144193 |  | 2777.2788 | 1.287994 | 0.0001837928
|  | 2554.416387 | 1.286454785 | -0.0003047796 |  | 2777.218535 | 1.2881 | 0.0001452805
|  | 2554.295855 | 1.286459 | -0.0003028353 |  | 2777.158269 | 1.288196 | 6.474264e-05
|  | 2554.175324 | 1.286464473 | -0.0003115734 |  | 2777.098003 | 1.288236 | -4.394168e-05
|  | 2554.054793 | 1.286459 | -0.0003284281 |  | 2777.037738 | 1.288245 | -0.0001595454
|  | 2553.934262 | 1.286444 | -0.0003458195873 |  | 2776.977472 | 1.288194 | -0.0002635824
|  | 2553.813731 | 1.286415 | -0.0003585329 |  | 2776.917207 | 1.288128151 | -0.0003397899
|  | 2553.6932 | 1.286379 | -0.0003587195 |  | 2776.856941 | 1.28803 | -0.0003827953
|  | 2553.572669 | 1.28634068 | -0.0003431348 |  | 2776.796676 | 1.287946 | -0.0003918043
|  | 2553.452137 | 1.286311 | -0.000312955 |  | 2776.73641 | 1.287856 | -0.0003748215
|  | 2553.331606 | 1.286292 | -0.0002737957 |  | 2776.676144 | 1.287796 | -0.0003384637
|  | 2553.211075 | 1.28629 | -0.0002319146 |  | 2776.615879 | 1.287736 | -0.0002914681
|  | 2553.090544 | 1.286299 | -0.0001931686 |  | 2776.555613 | 1.287707 | -0.000236128
|  | 2552.970013 | 1.2863193 | -0.0001616672 |  | 2776.495348 | 1.287677 | -0.0001767654
|  | 2552.849482 | 1.286344 | -0.0001389292 |  | 2776.435082 | 1.28768 | -0.0001141815
|  | 2552.728951 | 1.286373 | -0.0001244444 |  | 2776.374817 | 1.287684 | -5.687316253e-05
|  | 2552.608419 | 1.2864 | -0.0001181071 |  | 2776.314551 | 1.287718765 | -1.78691e-06
|  | 2552.487888 | 1.286429 | -0.0001185925 |  | 2776.254285 | 1.287758 | 3.834076e-05
|  | 2552.367357 | 1.286454 | -0.0001259143 |  | 2776.19402 | 1.287822966 | 5.769306e-05
|  | 2552.246826 | 1.286477 | -0.0001393325 |  | 2776.133754 | 1.287875 | 5.13998e-05
|  | 2552.126295 | 1.286492 | -0.0001576839 |  | 2776.073489 | 1.287934 | 2.209894e-05
|  | 2552.005764 | 1.286503 | -0.0001787754 |  | 2776.013223 | 1.287961 | -2.721806e-05
|  | 2551.885233 | 1.286505 | -0.000200396 |  | 2775.952957 | 1.28798 | -8.692024e-05
|  | 2551.764701 | 1.286502 | -0.0002199632 |  | 2775.892692 | 1.287961 | -0.0001509049
|  | 2551.64417 | 1.286494 | -0.0002355789 |  | 2775.832426 | 1.287932 | -0.0002104017
|  | 2551.523639 | 1.286485 | -0.0002487284 |  | 2775.772161 | 1.287864 | -0.0002588634
|  | 2551.403108 | 1.286471 | -0.0002584488 |  | 2775.711895 | 1.287791048 | -0.0002867899
|  | 2551.282577 | 1.286458 | -0.0002641893 |  | 2775.65163 | 1.287687223 | -0.0002865198
|  | 2551.162046 | 1.286442 | -0.0002656146 |  | 2775.591364 | 1.287595 | -0.0002483287
|  | 2551.041515 | 1.286427316 | -0.0002612704 |  | 2775.531098 | 1.287499 | -0.0001706362
|  | 2550.920984 | 1.286414 | -0.0002510921 |  | 2775.470833 | 1.28745 | -5.684024e-05
|  | 2550.800452 | 1.286409 | -0.0002359128 |  | 2775.410567 | 1.287433 | 7.610628e-05
|  | 2550.679921 | 1.286410472 | -0.0002190962 |  | 2775.350302 | 1.287488 | 0.0002054347
|  | 2550.55939 | 1.286423608 | -0.0002057791 |  | 2775.290036 | 1.287576 | 0.0003021036
|  | 2550.438859 | 1.286442 | -0.0002015179 |  | 2775.229771 | 1.28770903 | 0.0003461236
|  | 2550.318328 | 1.286464 | -0.0002095341 |  | 2775.169505 | 1.287826 | 0.0003275147
|  | 2550.197797 | 1.286478 | -0.000230103 |  | 2775.109239 | 1.287925 | 0.0002564538
|  | 2550.077266 | 1.286481 | -0.0002584188 |  | 2775.048974 | 1.287955 | 0.0001557009
|  | 2549.956734 | 1.286466 | -0.0002869601667 |  | 2774.988708 | 1.287939 | 5.946915e-05
|  | 2549.836203 | 1.286439 | -0.000306505 |  | 2774.928443 | 1.287860257 | -3.364967e-06
|  | 2549.715672 | 1.286403 | -0.0003108983 |  | 2774.868177 | 1.287774 | -1.24213e-05
|  | 2549.595141 | 1.286369 | -0.0002973767 |  | 2774.807912 | 1.287681 | 3.338319e-05
|  | 2549.47461 | 1.286344 | -0.0002684969 |  | 2774.747646 | 1.287638 | 0.0001216502
|  | 2549.354079 | 1.286335 | -0.0002339795 |  | 2774.68738 | 1.287630191 | 0.0002258769
|  | 2549.233548 | 1.28634 | -0.0001961958 |  | 2774.627115 | 1.287688 | 0.0003206768
|  | 2549.113016 | 1.286364 | -0.0001654033 |  | 2774.566849 | 1.287766 | 0.0003823409
|  | 2548.992485 | 1.286396 | -0.0001475856 |  | 2774.506584 | 1.287875 | 0.0004015562
|  | 2548.871954 | 1.286434 | -0.0001442022895 |  | 2774.446318 | 1.287963 | 0.0003770131
|  | 2548.751423 | 1.286467 | -0.000154652 |  | 2774.386053 | 1.288042 | 0.0003206177
|  | 2548.630892 | 1.286497 | -0.0001752134 |  | 2774.325787 | 1.288073 | 0.0002460646
|  | 2548.510361 | 1.286516742 | -0.0002035013 |  | 2774.265521 | 1.288086 | 0.0001715528
|  | 2548.38983 | 1.28653 | -0.0002361268 |  | 2774.205256 | 1.288053 | 0.0001093337
|  | 2548.269299 | 1.286533 | -0.0002717344 |  | 2774.14499 | 1.28802 | 7.218044e-05
|  | 2548.148767 | 1.286528 | -0.0003081551 |  | 2774.084725 | 1.287967542 | 5.446016651e-05
|  | 2548.028236 | 1.286512 | -0.0003434503 |  | 2774.024459 | 1.287932 | 5.927918e-05
|  | 2547.907705 | 1.286488982 | -0.0003750764 |  | 2773.964193 | 1.287893 | 7.954151e-05
|  | 2547.787174 | 1.286455 | -0.0004001018 |  | 2773.903928 | 1.287884 | 0.0001087498
|  | 2547.666643 | 1.286417 | -0.0004156285049 |  | 2773.843662 | 1.287875 | 0.0001370926
|  | 2547.546112 | 1.286375 | -0.0004207856 |  | 2773.783397 | 1.287892986 | 0.0001604373
|  | 2547.425581 | 1.286336 | -0.0004154078 |  | 2773.723131 | 1.287901 | 0.0001742127
|  | 2547.305049 | 1.286297879 | -0.0004012453 |  | 2773.662866 | 1.287925 | 0.0001806884
|  | 2547.184518 | 1.286268 | -0.0003801234 |  | 2773.6026 | 1.287931 | 0.0001807738
|  | 2547.063987 | 1.286241 | -0.00035659 |  | 2773.542334 | 1.287948 | 0.0001796537
|  | 2546.943456 | 1.286220067 | -0.0003270311 |  | 2773.482069 | 1.287948 | 0.0001781523
|  | 2546.822925 | 1.286203 | -0.0002939936 |  | 2773.421803 | 1.287961 | 0.0001790798
|  | 2546.702394 | 1.286194 | -0.0002567585 |  | 2773.361538 | 1.28796 | 0.0001811721
|  | 2546.581863 | 1.286191668 | -0.0002159551 |  | 2773.301272 | 1.287976534 | 0.0001851821
|  | 2546.461331 | 1.286202 | -0.0001726002 |  | 2773.241007 | 1.287981 | 0.0001891356
|  | 2546.3408 | 1.286224 | -0.0001314675 |  | 2773.180741 | 1.288005 | 0.0001937028
|  | 2546.220269 | 1.286260759 | -9.662965e-05 |  | 2773.120475 | 1.288021156 | 0.0001942262
|  | 2546.099738 | 1.286308 | -7.46149615e-05 |  | 2773.06021 | 1.28806 | 0.0001874707
|  | 2545.979207 | 1.286364 | -6.974028655e-05 |  | 2772.999944 | 1.288088561 | 0.0001654159
|  | 2545.858676 | 1.286417 | -8.523534e-05 |  | 2772.939679 | 1.28813 | 0.0001235605
|  | 2545.738145 | 1.286464 | -0.0001190391581 |  | 2772.879413 | 1.288141 | 5.964774e-05
|  | 2545.617613 | 1.286494 | -0.0001673625662 |  | 2772.819148 | 1.28814 | -1.876319e-05
|  | 2545.497082 | 1.286506818 | -0.0002224073 |  | 2772.758882 | 1.288086 | -9.89208e-05
|  | 2545.376551 | 1.286498 | -0.0002768632 |  | 2772.698616 | 1.288009 | -0.0001592437
|  | 2545.25602 | 1.286474 | -0.0003233224 |  | 2772.638351 | 1.287889 | -0.0001822527
|  | 2545.135489 | 1.286438 | -0.0003575598 |  | 2772.578085 | 1.287777 | -0.0001544537
|  | 2545.014958 | 1.286397 | -0.0003779909 |  | 2772.51782 | 1.287666645 | -7.727571e-05
|  | 2544.894427 | 1.286353 | -0.0003854709 |  | 2772.457554 | 1.287612 | 3.758351e-05
|  | 2544.773896 | 1.286314 | -0.0003828104 |  | 2772.397289 | 1.287592 | 0.000165744
|  | 2544.653364 | 1.286276 | -0.0003712386 |  | 2772.337023 | 1.287638 | 0.0002846952
|  | 2544.532833 | 1.286244 | -0.0003517641047 |  | 2772.276757 | 1.287706 | 0.0003738117
|  | 2544.412302 | 1.286215 | -0.0003252846 |  | 2772.216492 | 1.287808 | 0.0004254149
|  | 2544.291771 | 1.286196 | -0.0002920297 |  | 2772.156226 | 1.287895 | 0.000438635
|  | 2544.17124 | 1.286185 | -0.0002537217 |  | 2772.095961 | 1.287987 | 0.0004226913
|  | 2544.050709 | 1.286188211 | -0.0002131483 |  | 2772.035695 | 1.288045 | 0.0003856686
|  | 2543.930178 | 1.286203089 | -0.0001756677 |  | 2771.97543 | 1.288099 | 0.0003373846
|  | 2543.809646 | 1.286232 | -0.0001463281 |  | 2771.915164 | 1.288114 | 0.000282123
|  | 2543.689115 | 1.286266 | -0.0001296246 |  | 2771.854898 | 1.288128 | 0.0002334011
|  | 2543.568584 | 1.286304037 | -0.000126909 |  | 2771.794633 | 1.288110274 | 0.0001816549
|  | 2543.448053 | 1.286337 | -0.0001378039 |  | 2771.734367 | 1.288082 | 0.0001443026
|  | 2543.327522 | 1.286363 | -0.0001580127 |  | 2771.674102 | 1.288026 | 0.0001308784
|  | 2543.206991 | 1.286377352 | -0.0001832176 |  | 2771.613836 | 1.287983 | 0.0001499161571
|  | 2543.08646 | 1.286385 | -0.0002095387 |  | 2771.55357 | 1.287942 | 0.0001989804
|  | 2542.965928 | 1.286383 | -0.0002347065 |  | 2771.493305 | 1.287948 | 0.0002681293
|  | 2542.845397 | 1.286378086 | -0.0002580575 |  | 2771.433039 | 1.28798 | 0.0003359117
|  | 2542.724866 | 1.286366 | -0.0002797899 |  | 2771.372774 | 1.288063 | 0.0003821664
|  | 2542.604335 | 1.28635 | -0.0002982205 |  | 2771.312508 | 1.288151 | 0.0003887886
|  | 2542.483804 | 1.286328 | -0.0003148539 |  | 2771.252243 | 1.288252 | 0.0003520509753
|  | 2542.363273 | 1.2863 | -0.0003248771469 |  | 2771.191977 | 1.288314 | 0.0002783658
|  | 2542.242742 | 1.286266963 | -0.000325035 |  | 2771.131711 | 1.288354735 | 0.0001866985
|  | 2542.122211 | 1.286236267 | -0.0003135918 |  | 2771.071446 | 1.288343 | 9.603974e-05
|  | 2542.001679 | 1.28621 | -0.0002916672 |  | 2771.01118 | 1.288317 | 2.384131e-05
|  | 2541.881148 | 1.286195 | -0.000262511 |  | 2770.950915 | 1.288264 | -2.514466e-05
|  | 2541.760617 | 1.286191264 | -0.0002324051 |  | 2770.890649 | 1.288225 | -5.203664e-05
|  | 2541.640086 | 1.286198959 | -0.000205815 |  | 2770.830384 | 1.288178 | -6.562681249e-05
|  | 2541.519555 | 1.286212 | -0.0001869146983 |  | 2770.770118 | 1.288154 | -7.280254e-05
|  | 2541.399024 | 1.286227296 | -0.0001752557 |  | 2770.709852 | 1.288119 | -7.9254e-05
|  | 2541.278493 | 1.28624 | -0.0001693168 |  | 2770.649587 | 1.2881 | -8.364527e-05
|  | 2541.157961 | 1.286253 | -0.0001661408 |  | 2770.589321 | 1.288065 | -8.467054e-05
|  | 2541.03743 | 1.286263 | -0.0001642793 |  | 2770.529056 | 1.288048 | -7.927801e-05
|  | 2540.916899 | 1.286276 | -0.0001640411 |  | 2770.46879 | 1.288022 | -7.069765e-05
|  | 2540.796368 | 1.286288 | -0.0001674823 |  | 2770.408525 | 1.28802 | -6.20553e-05
|  | 2540.675837 | 1.2863 | -0.0001765947 |  | 2770.348259 | 1.288008 | -6.061948e-05
|  | 2540.555306 | 1.286306 | -0.0001911736 |  | 2770.287993 | 1.288012 | -6.847055e-05
|  | 2540.434775 | 1.286304 | -0.0002077872 |  | 2770.227728 | 1.287993351 | -8.607751e-05
|  | 2540.314243 | 1.286290957 | -0.0002208039 |  | 2770.167462 | 1.287976 | -0.0001064225
|  | 2540.193712 | 1.286273 | -0.0002256707 |  | 2770.107197 | 1.28793 | -0.0001228142
|  | 2540.073181 | 1.286251252 | -0.0002185777 |  | 2770.046931 | 1.287887 | -0.0001264791
|  | 2539.95265 | 1.286237 | -0.0001982331 |  | 2769.986666 | 1.287825 | -0.0001150423
|  | 2539.832119 | 1.286233 | -0.0001703068 |  | 2769.9264 | 1.287777523 | -8.59869302e-05
|  | 2539.711588 | 1.286247 | -0.000141488 |  | 2769.866134 | 1.287722 | -4.268394e-05
|  | 2539.591057 | 1.286273 | -0.0001208739 |  | 2769.805869 | 1.287691 | 1.396074e-05
|  | 2539.470526 | 1.286308 | -0.000113546 |  | 2769.745603 | 1.287657 | 7.999411719e-05
|  | 2539.349994 | 1.286342888 | -0.0001214941 |  | 2769.685338 | 1.287652 | 0.0001557532
|  | 2539.229463 | 1.286373 | -0.0001428711 |  | 2769.625072 | 1.287653 | 0.0002366386
|  | 2539.108932 | 1.286393 | -0.0001730204 |  | 2769.564806 | 1.287684 | 0.000313238
|  | 2538.988401 | 1.286401986 | -0.0002072135 |  | 2769.504541 | 1.28772 | 0.0003932365
|  | 2538.86787 | 1.286399 | -0.0002417292 |  | 2769.444275 | 1.2878 | 0.0004606745
|  | 2538.747339 | 1.286388 | -0.0002741771 |  | 2769.38401 | 1.287881 | 0.0005043088
|  | 2538.626808 | 1.286366665 | -0.0003021981 |  | 2769.323744 | 1.287989061 | 0.0005195043
|  | 2538.506276 | 1.286338277 | -0.0003229098 |  | 2769.263479 | 1.288078 | 0.0005035962
|  | 2538.385745 | 1.286302 | -0.0003332628 |  | 2769.203213 | 1.28817 | 0.0004614504
|  | 2538.265214 | 1.286265 | -0.0003296437809 |  | 2769.142947 | 1.288226 | 0.0003988031
|  | 2538.144683 | 1.286232181 | -0.0003112114 |  | 2769.082682 | 1.288271 | 0.0003263911
|  | 2538.024152 | 1.286211 | -0.0002830622 |  | 2769.022416 | 1.288275 | 0.0002519697
|  | 2537.903621 | 1.286202 | -0.0002464474 |  | 2768.962151 | 1.28827 | 0.0001862831128
|  | 2537.78309 | 1.286214 | -0.0002123270964 |  | 2768.901885 | 1.288231 | 0.0001361371
|  | 2537.662558 | 1.286239 | -0.0001896863 |  | 2768.84162 | 1.288196 | 0.0001090094
|  | 2537.542027 | 1.286272 | -0.0001838414 |  | 2768.781354 | 1.288145 | 0.0001061255
|  | 2537.421496 | 1.286299 | -0.0001953203 |  | 2768.721088 | 1.28812 | 0.0001264625
|  | 2537.300965 | 1.286317 | -0.0002180504 |  | 2768.660823 | 1.288101 | 0.0001602351
|  | 2537.180434 | 1.286317 | -0.0002438337 |  | 2768.600557 | 1.288123664 | 0.0001963251
|  | 2537.059903 | 1.286308 | -0.0002633788 |  | 2768.540292 | 1.288152 | 0.0002193055
|  | 2536.939372 | 1.286291013 | -0.0002726823 |  | 2768.480026 | 1.288209 | 0.0002213297
|  | 2536.81884 | 1.286278 | -0.0002716127 |  | 2768.419761 | 1.288247 | 0.0001988032
|  | 2536.698309 | 1.28627 | -0.0002651773 |  | 2768.359495 | 1.288288 | 0.0001599071
|  | 2536.577778 | 1.286273 | -0.0002595191 |  | 2768.299229 | 1.288294 | 0.0001145438
|  | 2536.457247 | 1.286278 | -0.0002596293 |  | 2768.238964 | 1.288301 | 7.671568e-05
|  | 2536.336716 | 1.286284 | -0.0002665576 |  | 2768.178698 | 1.288287 | 5.016318e-05
|  | 2536.216185 | 1.286283 | -0.0002782349 |  | 2768.118433 | 1.288296607 | 3.312423944e-05
|  | 2536.095654 | 1.286278 | -0.0002896115 |  | 2768.058167 | 1.288303 | 1.206038857e-05
|  | 2535.975123 | 1.286265641 | -0.0002974663 |  | 2767.997902 | 1.288335 | -2.502487e-05
|  | 2535.854591 | 1.286254 | -0.0002993033 |  | 2767.937636 | 1.288343912 | -8.835284e-05
|  | 2535.73406 | 1.286242 | -0.0002970832 |  | 2767.87737 | 1.28834437 | -0.0001727818
|  | 2535.613529 | 1.286235631 | -0.0002924147 |  | 2767.817105 | 1.28829 | -0.000264993
|  | 2535.492998 | 1.286230117 | -0.000287976 |  | 2767.756839 | 1.288208 | -0.0003396967
|  | 2535.372467 | 1.286227292 | -0.0002846139 |  | 2767.696574 | 1.288079355 | -0.000375816
|  | 2535.251936 | 1.286221892 | -0.0002813326 |  | 2767.636308 | 1.287958 | -0.0003584616
|  | 2535.131405 | 1.286218 | -0.0002755806 |  | 2767.576042 | 1.28784 | -0.0002906112
|  | 2535.010873 | 1.286214 | -0.0002664048 |  | 2767.515777 | 1.287778447 | -0.0001864989
|  | 2534.890342 | 1.286217 | -0.0002541134 |  | 2767.455511 | 1.287752 | -7.281197417e-05
|  | 2534.769811 | 1.286226 | -0.0002425439 |  | 2767.395246 | 1.28778862 | 2.790158578e-05
|  | 2534.64928 | 1.286244 | -0.0002361415 |  | 2767.33498 | 1.287838 | 9.557664e-05
|  | 2534.528749 | 1.286264 | -0.0002392456 |  | 2767.274715 | 1.287914978 | 0.0001331476
|  | 2534.408218 | 1.286286 | -0.0002530816 |  | 2767.214449 | 1.287977 | 0.0001359546
|  | 2534.287687 | 1.286299 | -0.0002765517 |  | 2767.154183 | 1.288039 | 0.0001148425
|  | 2534.167155 | 1.286303421 | -0.0003053805 |  | 2767.093918 | 1.288069 | 7.873677e-05
|  | 2534.046624 | 1.286296 | -0.0003346063 |  | 2767.033652 | 1.288096 | 3.65843e-05
|  | 2533.926093 | 1.286281 | -0.0003603605 |  | 2766.973387 | 1.288091216 | -8.377923e-06
|  | 2533.805562 | 1.286256987 | -0.0003805504 |  | 2766.913121 | 1.288086 | -5.213438e-05
|  | 2533.685031 | 1.286231 | -0.0003941707 |  | 2766.852856 | 1.288049 | -9.216372e-05
|  | 2533.5645 | 1.286199 | -0.0004011053 |  | 2766.79259 | 1.288009095 | -0.0001200122
|  | 2533.443969 | 1.286167 | -0.0004004147 |  | 2766.732324 | 1.287941 | -0.0001283066
|  | 2533.323438 | 1.286132122 | -0.0003901821 |  | 2766.672059 | 1.287883 | -0.000108469
|  | 2533.202906 | 1.286101 | -0.0003678833 |  | 2766.611793 | 1.287821 | -6.014966e-05
|  | 2533.082375 | 1.286077 | -0.0003338056 |  | 2766.551528 | 1.287797 | 1.228836e-05
|  | 2532.961844 | 1.286068 | -0.0002911728 |  | 2766.491262 | 1.287792 | 9.39881392e-05
|  | 2532.841313 | 1.286076 | -0.0002472136 |  | 2766.430997 | 1.287839 | 0.0001689704
|  | 2532.720782 | 1.286104 | -0.0002102297 |  | 2766.370731 | 1.287898 | 0.000218955
|  | 2532.600251 | 1.286142485 | -0.0001891328 |  | 2766.310465 | 1.287987 | 0.0002353148
|  | 2532.47972 | 1.286186 | -0.0001878307 |  | 2766.2502 | 1.288057 | 0.0002150451
|  | 2532.359188 | 1.286221957 | -0.0002047305 |  | 2766.189934 | 1.288122605 | 0.0001671647
|  | 2532.238657 | 1.286245 | -0.0002328271 |  | 2766.129669 | 1.288145 | 0.0001038634
|  | 2532.118126 | 1.286251006 | -0.000262905454 |  | 2766.069403 | 1.288154 | 4.17674e-05
|  | 2531.997595 | 1.286246 | -0.0002863202 |  | 2766.009138 | 1.288126 | -8.999562e-06
|  | 2531.877064 | 1.286234827 | -0.0002993122 |  | 2765.948872 | 1.288103 | -4.137847e-05
|  | 2531.756533 | 1.286228 | -0.0003029482 |  | 2765.888606 | 1.288065 | -5.944771e-05
|  | 2531.636002 | 1.286228 | -0.0003030582 |  | 2765.828341 | 1.28805 | -6.896173e-05
|  | 2531.51547 | 1.286236 | -0.0003065928 |  | 2765.768075 | 1.288025 | -8.075084e-05
|  | 2531.394939 | 1.286246 | -0.0003184261 |  | 2765.70781 | 1.288016 | -9.972730091e-05
|  | 2531.274408 | 1.286255 | -0.0003374991 |  | 2765.647544 | 1.287979711 | -0.0001278414
|  | 2531.153877 | 1.286255 | -0.0003639257 |  | 2765.587278 | 1.287938 | -0.0001550439
|  | 2531.033346 | 1.286245 | -0.0003906351 |  | 2765.527013 | 1.287857 | -0.0001685968
|  | 2530.912815 | 1.286226 | -0.000411963 |  | 2765.466747 | 1.287773 | -0.0001504787
|  | 2530.792284 | 1.286205 | -0.000424784 |  | 2765.406482 | 1.287672 | -9.044394e-05
|  | 2530.671753 | 1.2861835 | -0.0004304779665 |  | 2765.346216 | 1.287608 | 1.507682625e-05
|  | 2530.551221 | 1.286169 | -0.0004325696514 |  | 2765.285951 | 1.287571 | 0.0001535722
|  | 2530.43069 | 1.286157 | -0.0004357532 |  | 2765.225685 | 1.28761 | 0.0003042908
|  | 2530.310159 | 1.286149 | -0.0004435442 |  | 2765.165419 | 1.287693771 | 0.0004362708
|  | 2530.189628 | 1.286136 | -0.0004561616 |  | 2765.105154 | 1.287841 | 0.0005235128
|  | 2530.069097 | 1.286118 | -0.0004710333 |  | 2765.044888 | 1.287993816 | 0.0005489891
|  | 2529.948566 | 1.28609 | -0.0004837533 |  | 2764.984623 | 1.288157 | 0.0005139058
|  | 2529.828035 | 1.286056 | -0.0004893665 |  | 2764.924357 | 1.288275 | 0.000422493
|  | 2529.707503 | 1.286017 | -0.0004852233 |  | 2764.864092 | 1.288356 | 0.0002984299
|  | 2529.586972 | 1.285981561 | -0.0004702860729 |  | 2764.803826 | 1.288365 | 0.0001680379
|  | 2529.466441 | 1.285948 | -0.0004459784 |  | 2764.74356 | 1.28834 | 5.756383e-05
|  | 2529.34591 | 1.285924 | -0.0004142829985 |  | 2764.683295 | 1.288268 | -1.795687e-05
|  | 2529.225379 | 1.285907 | -0.0003783569 |  | 2764.623029 | 1.288203347 | -5.177265e-05
|  | 2529.104848 | 1.285902 | -0.0003399762 |  | 2764.562764 | 1.288133 | -5.179266e-05
|  | 2528.984317 | 1.285903 | -0.0003045415 |  | 2764.502498 | 1.2881 | -2.915043e-05
|  | 2528.863785 | 1.285912 | -0.0002685205 |  | 2764.442233 | 1.288079 | -1.596453e-06
|  | 2528.743254 | 1.285931 | -0.0002372685 |  | 2764.381967 | 1.288094 | 1.816488e-05
|  | 2528.622723 | 1.285957276 | -0.0002129066 |  | 2764.321701 | 1.288105 | 1.963846e-05
|  | 2528.502192 | 1.285987 | -0.0001978622 |  | 2764.261436 | 1.288129053 | 2.431562e-06
|  | 2528.381661 | 1.286019 | -0.000192029 |  | 2764.20117 | 1.288125 | -2.969771e-05
|  | 2528.26113 | 1.286048 | -0.000195102 |  | 2764.140905 | 1.288116 | -6.425046e-05
|  | 2528.140599 | 1.286075 | -0.0002050166 |  | 2764.080639 | 1.288073 | -9.019107095e-05
|  | 2528.020067 | 1.286095264 | -0.0002198165 |  | 2764.020374 | 1.288034 | -9.52389232e-05
|  | 2527.899536 | 1.286113 | -0.0002374653 |  | 2763.960108 | 1.287982 | -7.682676e-05
|  | 2527.779005 | 1.286125 | -0.0002578781 |  | 2763.899842 | 1.287961056 | -3.756955115e-05
|  | 2527.658474 | 1.286134 | -0.0002808741 |  | 2763.839577 | 1.287950831 | 8.28226195e-06
|  | 2527.537943 | 1.286137 | -0.000306689 |  | 2763.779311 | 1.287982 | 4.613286748e-05
|  | 2527.417412 | 1.286135 | -0.0003343350956 |  | 2763.719046 | 1.288013602 | 6.003503e-05
|  | 2527.296881 | 1.286123 | -0.000361447 |  | 2763.65878 | 1.288059 | 4.63236e-05
|  | 2527.17635 | 1.286105 | -0.0003846767074 |  | 2763.598514 | 1.288071 | 9.587769e-06
|  | 2527.055818 | 1.286079 | -0.0004004545 |  | 2763.538249 | 1.288068 | -3.217454e-05
|  | 2526.935287 | 1.286052 | -0.0004066713 |  | 2763.477983 | 1.288022008 | -6.059721e-05
|  | 2526.814756 | 1.286025755 | -0.0004034607 |  | 2763.417718 | 1.287976 | -5.789192e-05
|  | 2526.694225 | 1.286008 | -0.0003944184 |  | 2763.357452 | 1.287922586 | -2.126683e-05
|  | 2526.573694 | 1.285995 | -0.0003829402 |  | 2763.297187 | 1.287911 | 4.176231e-05
|  | 2526.453163 | 1.285992 | -0.0003735297 |  | 2763.236921 | 1.287922 | 0.0001100788
|  | 2526.332632 | 1.285992 | -0.0003702068 |  | 2763.176655 | 1.287983194 | 0.000163011
|  | 2526.2121 | 1.285993095 | -0.0003742201 |  | 2763.11639 | 1.28805 | 0.0001829117
|  | 2526.091569 | 1.285988 | -0.0003843346 |  | 2763.056124 | 1.288132 | 0.0001675673
|  | 2525.971038 | 1.285976 | -0.0003965437 |  | 2762.995859 | 1.288183 | 0.0001229939
|  | 2525.850507 | 1.285954557 | -0.0004071346 |  | 2762.935593 | 1.288222 | 6.575445e-05
|  | 2525.729976 | 1.285927 | -0.000411147 |  | 2762.875328 | 1.288224 | 9.47593e-06
|  | 2525.609445 | 1.285895 | -0.0004063836 |  | 2762.815062 | 1.288224 | -3.645116e-05
|  | 2525.488914 | 1.285863 | -0.0003908025 |  | 2762.754796 | 1.288209 | -6.887398e-05
|  | 2525.368382 | 1.285833 | -0.0003646148 |  | 2762.694531 | 1.288212743 | -0.0001034933
|  | 2525.247851 | 1.285813225 | -0.0003291668 |  | 2762.634265 | 1.288195 | -0.0001422591
|  | 2525.12732 | 1.285802 | -0.0002872493 |  | 2762.574 | 1.288184 | -0.0001836867
|  | 2525.006789 | 1.285806 | -0.0002423769 |  | 2762.513734 | 1.288141 | -0.0002223006
|  | 2524.886258 | 1.285823 | -0.0001999124 |  | 2762.453469 | 1.288100105 | -0.0002446482
|  | 2524.765727 | 1.285855 | -0.0001651918 |  | 2762.393203 | 1.28804 | -0.0002427473
|  | 2524.645196 | 1.285896 | -0.0001441372 |  | 2762.332937 | 1.28801 | -0.0002145023
|  | 2524.524665 | 1.285942 | -0.0001396064 |  | 2762.272672 | 1.287995 | -0.0001738659
|  | 2524.404133 | 1.285984 | -0.0001509991 |  | 2762.212406 | 1.288032 | -0.0001413393
|  | 2524.283602 | 1.286018 | -0.0001777504 |  | 2762.152141 | 1.288083 | -0.0001427291
|  | 2524.163071 | 1.286036 | -0.0002141761 |  | 2762.091875 | 1.288153 | -0.000193021
|  | 2524.04254 | 1.286039 | -0.0002521929 |  | 2762.03161 | 1.288182582 | -0.000293371
|  | 2523.922009 | 1.286025246 | -0.0002846888 |  | 2761.971344 | 1.288174638 | -0.000425163268
|  | 2523.801478 | 1.286003 | -0.0003062861 |  | 2761.911078 | 1.288084 | -0.0005585871
|  | 2523.680947 | 1.285976 | -0.00031519 |  | 2761.850813 | 1.287945591 | -0.0006576269
|  | 2523.560415 | 1.285952283 | -0.0003125562 |  | 2761.790547 | 1.287751 | -0.0006966973
|  | 2523.439884 | 1.285933 | -0.0003020347 |  | 2761.730282 | 1.287562104 | -0.0006615194
|  | 2523.319353 | 1.285924 | -0.0002877694032 |  | 2761.670016 | 1.287380912 | -0.0005576853
|  | 2523.198822 | 1.285919 | -0.0002734483 |  | 2761.60975 | 1.287263772 | -0.0004021835
|  | 2523.078291 | 1.285921576 | -0.0002603572 |  | 2761.549485 | 1.287192 | -0.0002219658
|  | 2522.95776 | 1.285926451 | -0.0002501065 |  | 2761.489219 | 1.287195774 | -4.06813e-05
|  | 2522.837229 | 1.285936 | -0.0002427727 |  | 2761.428954 | 1.287236 | 0.000119719
|  | 2522.716697 | 1.285947 | -0.0002392949 |  | 2761.368688 | 1.287327821 | 0.0002481546006
|  | 2522.596166 | 1.28596186 | -0.0002411388 |  | 2761.308423 | 1.287426 | 0.0003377507
|  | 2522.475635 | 1.285975 | -0.0002497857 |  | 2761.248157 | 1.287547 | 0.0003894953
|  | 2522.355104 | 1.285987 | -0.0002660178 |  | 2761.187891 | 1.287647 | 0.0004061736
|  | 2522.234573 | 1.285988 | -0.0002889032 |  | 2761.127626 | 1.28775 | 0.0003961275
|  | 2522.114042 | 1.285983 | -0.0003123791 |  | 2761.06736 | 1.287817 | 0.0003670422
|  | 2521.993511 | 1.285965 | -0.0003357491 |  | 2761.007095 | 1.28788 | 0.0003299243
|  | 2521.87298 | 1.285938 | -0.0003516969 |  | 2760.946829 | 1.28790906 | 0.0002919139
|  | 2521.752448 | 1.285904106 | -0.0003560889 |  | 2760.886564 | 1.287942373 | 0.0002602365
|  | 2521.631917 | 1.285871 | -0.0003473648 |  | 2760.826298 | 1.287955 | 0.0002339837
|  | 2521.511386 | 1.285843 | -0.0003272787 |  | 2760.766032 | 1.287985 | 0.0002120565
|  | 2521.390855 | 1.285825 | -0.0002996177 |  | 2760.705767 | 1.288003 | 0.0001865268514
|  | 2521.270324 | 1.285815 | -0.0002688052 |  | 2760.645501 | 1.288039 | 0.000153134
|  | 2521.149793 | 1.285816 | -0.0002382273 |  | 2760.585236 | 1.288052 | 0.0001069903
|  | 2521.029262 | 1.285824 | -0.0002104432 |  | 2760.52497 | 1.28807 | 5.49639e-05
|  | 2520.90873 | 1.285839 | -0.0001854893 |  | 2760.464705 | 1.288059839 | -6.28891862e-06
|  | 2520.788199 | 1.285859 | -0.0001650285 |  | 2760.404439 | 1.288044 | -6.671435e-05
|  | 2520.667668 | 1.285887 | -0.0001496244 |  | 2760.344173 | 1.287997 | -0.0001198865
|  | 2520.547137 | 1.285918 | -0.0001421197 |  | 2760.283908 | 1.287951 | -0.0001591192
|  | 2520.426606 | 1.285954 | -0.0001456769 |  | 2760.223642 | 1.287883 | -0.0001837957
|  | 2520.306075 | 1.285988 | -0.0001628854 |  | 2760.163377 | 1.287828075 | -0.000193891
|  | 2520.185544 | 1.286016 | -0.0001933421 |  | 2760.103111 | 1.287759 | -0.0001934693
|  | 2520.065012 | 1.286029 | -0.0002341768 |  | 2760.042846 | 1.287705 | -0.0001836897
|  | 2519.944481 | 1.286025 | -0.0002776966 |  | 2759.98258 | 1.287635104 | -0.0001654641
|  | 2519.82395 | 1.286003474 | -0.0003142277 |  | 2759.922314 | 1.287578 | -0.0001352269
|  | 2519.703419 | 1.285971 | -0.0003411866 |  | 2759.862049 | 1.287505 | -8.96014622e-05
|  | 2519.582888 | 1.285928 | -0.0003511421 |  | 2759.801783 | 1.287451 | -2.237179e-05
|  | 2519.462357 | 1.285889 | -0.0003421406 |  | 2759.741518 | 1.287396 | 6.646714e-05
|  | 2519.341826 | 1.285856 | -0.0003177436 |  | 2759.681252 | 1.287379439 | 0.0001756753
|  | 2519.221294 | 1.28584 | -0.0002833059 |  | 2759.620986 | 1.287382 | 0.0002946619
|  | 2519.100763 | 1.285839 | -0.0002467678 |  | 2759.560721 | 1.287438 | 0.0004113403
|  | 2518.980232 | 1.285854 | -0.0002143515 |  | 2759.500455 | 1.287516 | 0.0005078098
|  | 2518.859701 | 1.285879 | -0.0001914072 |  | 2759.44019 | 1.287636 | 0.000571181
|  | 2518.73917 | 1.285913 | -0.0001804256 |  | 2759.379924 | 1.287753 | 0.0005909946
|  | 2518.618639 | 1.285946 | -0.0001823293 |  | 2759.319659 | 1.287878 | 0.0005683819
|  | 2518.498108 | 1.285979 | -0.0001960811 |  | 2759.259393 | 1.287964 | 0.0005103127
|  | 2518.377577 | 1.286005 | -0.0002203472 |  | 2759.199127 | 1.288031889 | 0.000432418
|  | 2518.257045 | 1.286024 | -0.0002524372 |  | 2759.138862 | 1.28805 | 0.0003492146
|  | 2518.136514 | 1.286032 | -0.0002900491 |  | 2759.078596 | 1.288053 | 0.0002758762
|  | 2518.015983 | 1.286029921 | -0.0003290856 |  | 2759.018331 | 1.288021 | 0.0002195198
|  | 2517.895452 | 1.286015761 | -0.000366567 |  | 2758.958065 | 1.287995 | 0.000182982
|  | 2517.774921 | 1.285992833 | -0.0003993116 |  | 2758.8978 | 1.287953 | 0.0001618938
|  | 2517.65439 | 1.285962 | -0.000423646 |  | 2758.837534 | 1.287929895 | 0.0001526399
|  | 2517.533859 | 1.285929571 | -0.0004421699 |  | 2758.777268 | 1.287896 | 0.000148668
|  | 2517.413327 | 1.285891 | -0.0004525243 |  | 2758.717003 | 1.287879934 | 0.0001482991
|  | 2517.292796 | 1.285854 | -0.0004546751 |  | 2758.656737 | 1.287849 | 0.0001483066
|  | 2517.172265 | 1.285814 | -0.0004486782 |  | 2758.596472 | 1.287832 | 0.0001508027
|  | 2517.051734 | 1.285778707 | -0.0004341208 |  | 2758.536206 | 1.287796 | 0.0001558781
|  | 2516.931203 | 1.285745 | -0.0004116173 |  | 2758.475941 | 1.287769 | 0.0001679448
|  | 2516.810672 | 1.285721 | -0.0003816484 |  | 2758.415675 | 1.287723 | 0.0001901259
|  | 2516.690141 | 1.285703048 | -0.0003467543 |  | 2758.355409 | 1.28769 | 0.0002296732
|  | 2516.569609 | 1.285698 | -0.0003099135 |  | 2758.295144 | 1.287653 | 0.0002895132444
|  | 2516.449078 | 1.285700753 | -0.0002752438 |  | 2758.234878 | 1.287644 | 0.0003622358
|  | 2516.328547 | 1.285713952 | -0.0002456062 |  | 2758.174613 | 1.287643 | 0.0004576097
|  | 2516.208016 | 1.28573 | -0.0002231537 |  | 2758.114347 | 1.287705 | 0.0005542593
|  | 2516.087485 | 1.28575062 | -0.000207149 |  | 2758.054082 | 1.287792 | 0.0006267778
|  | 2515.966954 | 1.285769501 | -0.0001970551 |  | 2757.993816 | 1.287926 | 0.0006531715
|  | 2515.846423 | 1.28579 | -0.0001910794 |  | 2757.93355 | 1.288045 | 0.0006173942
|  | 2515.725892 | 1.285808 | -0.0001885432 |  | 2757.873285 | 1.288149 | 0.0005239232
|  | 2515.60536 | 1.285829183 | -0.0001902529 |  | 2757.813019 | 1.288173 | 0.0003934944
|  | 2515.484829 | 1.285847 | -0.0001976407 |  | 2757.752754 | 1.288138133 | 0.000265139
|  | 2515.364298 | 1.285865 | -0.0002101134 |  | 2757.692488 | 1.288019 | 0.0001782142548
|  | 2515.243767 | 1.285877 | -0.0002296134 |  | 2757.632222 | 1.287876 | 0.000166188
|  | 2515.123236 | 1.28588 | -0.0002523255 |  | 2757.571957 | 1.287722 | 0.0002394379
|  | 2515.002705 | 1.285873 | -0.0002737708 |  | 2757.511691 | 1.287629908 | 0.0003868090801
|  | 2514.882174 | 1.285859 | -0.0002887079 |  | 2757.451426 | 1.287597 | 0.0005750471
|  | 2514.761642 | 1.28584 | -0.0002943867 |  | 2757.39116 | 1.287663 | 0.0007657385
|  | 2514.641111 | 1.285826 | -0.0002907173 |  | 2757.330895 | 1.287785 | 0.0009220430439
|  | 2514.52058 | 1.285816 | -0.0002816004 |  | 2757.270629 | 1.287967 | 0.001023735
|  | 2514.400049 | 1.285817 | -0.0002723392 |  | 2757.210363 | 1.288151 | 0.001063604
|  | 2514.279518 | 1.285822 | -0.0002683223 |  | 2757.150098 | 1.288346417 | 0.001049947
|  | 2514.158987 | 1.28583 | -0.0002721679 |  | 2757.089832 | 1.288509 | 0.0009932095
|  | 2514.038456 | 1.28583 | -0.0002824467 |  | 2757.029567 | 1.288665604 | 0.0009050184
|  | 2513.917924 | 1.285824 | -0.0002938677 |  | 2756.969301 | 1.288782 | 0.0007898745
|  | 2513.797393 | 1.285808 | -0.0003006171 |  | 2756.909036 | 1.288887 | 0.0006540391
|  | 2513.676862 | 1.285791 | -0.0002972956 |  | 2756.84877 | 1.288942064 | 0.0005018592
|  | 2513.556331 | 1.285774942 | -0.0002836078712 |  | 2756.788504 | 1.288975 | 0.0003455437
|  | 2513.4358 | 1.28577 | -0.000262467 |  | 2756.728239 | 1.288955 | 0.0001973727
|  | 2513.315269 | 1.285776 | -0.0002406873 |  | 2756.667973 | 1.288922816 | 7.108269e-05
|  | 2513.194738 | 1.285795545 | -0.000225325 |  | 2756.607708 | 1.288861731 | -2.930049e-05
|  | 2513.074207 | 1.285819 | -0.000221335 |  | 2756.547442 | 1.288817 | -0.0001071415
|  | 2512.953675 | 1.285844 | -0.0002301885 |  | 2756.487177 | 1.288766 | -0.0001763264503
|  | 2512.833144 | 1.285861 | -0.0002503013 |  | 2756.426911 | 1.288735 | -0.000249299
|  | 2512.712613 | 1.285868 | -0.0002766592 |  | 2756.366645 | 1.288681145 | -0.0003346856
|  | 2512.592082 | 1.285862 | -0.000302839 |  | 2756.30638 | 1.28862 | -0.0004266732
|  | 2512.471551 | 1.285847 | -0.0003233202 |  | 2756.246114 | 1.288511 | -0.0005118762
|  | 2512.35102 | 1.285826 | -0.0003355305 |  | 2756.185849 | 1.288388 | -0.0005693879
|  | 2512.230489 | 1.285805 | -0.0003385437 |  | 2756.125583 | 1.288236 | -0.0005858791
|  | 2512.109957 | 1.285785 | -0.0003345819 |  | 2756.065318 | 1.288106 | -0.000557395
|  | 2511.989426 | 1.285771 | -0.0003256505 |  | 2756.005052 | 1.287991 | -0.000496730866
|  | 2511.868895 | 1.285761 | -0.0003149756154 |  | 2755.944786 | 1.287917 | -0.0004313224
|  | 2511.748364 | 1.285755999 | -0.0003037147 |  | 2755.884521 | 1.287846 | -0.0003550552
|  | 2511.627833 | 1.285752786 | -0.0002933962 |  | 2755.824255 | 1.287814429 | -0.0002858403
|  | 2511.507302 | 1.285753224 | -0.0002839535 |  | 2755.76399 | 1.287768 | -0.0002240846431
|  | 2511.386771 | 1.285753315 | -0.0002752832 |  | 2755.703724 | 1.287737926 | -0.0001569877
|  | 2511.266239 | 1.285756123 | -0.0002665536 |  | 2755.643458 | 1.287693593 | -7.411072e-05
|  | 2511.145708 | 1.285759 | -0.0002570682 |  | 2755.583193 | 1.287685 | 2.98725908e-05
|  | 2511.025177 | 1.285766 | -0.000246639 |  | 2755.522927 | 1.287693 | 0.000144692
|  | 2510.904646 | 1.285777 | -0.0002364657 |  | 2755.462662 | 1.28776 | 0.0002526336
|  | 2510.784115 | 1.285794 | -0.0002284714 |  | 2755.402396 | 1.287846 | 0.0003307331
|  | 2510.663584 | 1.285815718 | -0.000224967 |  | 2755.342131 | 1.287964719 | 0.0003664209
|  | 2510.543053 | 1.285844 | -0.0002299056 |  | 2755.281865 | 1.28806 | 0.0003571539
|  | 2510.422521 | 1.285871 | -0.0002462626 |  | 2755.221599 | 1.288146 | 0.0003179975
|  | 2510.30199 | 1.285895 | -0.0002744094 |  | 2755.161334 | 1.288182 | 0.0002675229
|  | 2510.181459 | 1.285906451 | -0.0003122843 |  | 2755.101068 | 1.288209 | 0.000226055
|  | 2510.060928 | 1.285906 | -0.0003544448 |  | 2755.040803 | 1.288208 | 0.000200403
|  | 2509.940397 | 1.285889 | -0.0003946355 |  | 2754.980537 | 1.288226 | 0.000189944
|  | 2509.819866 | 1.285861 | -0.0004259075 |  | 2754.920272 | 1.288239 | 0.0001827039
|  | 2509.699335 | 1.285825 | -0.0004446189 |  | 2754.860006 | 1.288276 | 0.0001689999
|  | 2509.578804 | 1.28579 | -0.0004497966804 |  | 2754.79974 | 1.288297 | 0.000142201
|  | 2509.458272 | 1.285758 | -0.0004442052 |  | 2754.739475 | 1.288326 | 0.0001063367
|  | 2509.337741 | 1.285736 | -0.0004319629 |  | 2754.679209 | 1.288326871 | 6.724147e-05
|  | 2509.21721 | 1.285721 | -0.0004182532 |  | 2754.618944 | 1.288334 | 3.353799e-05
|  | 2509.096679 | 1.285714546 | -0.0004059573 |  | 2754.558678 | 1.288323 | 4.691502e-06
|  | 2508.976148 | 1.28571 | -0.0003968018 |  | 2754.498413 | 1.28833 | -2.182414374e-05
|  | 2508.855617 | 1.285709 | -0.0003900825 |  | 2754.438147 | 1.28832 | -5.364814e-05
|  | 2508.735086 | 1.285708 | -0.0003852083579 |  | 2754.377881 | 1.288319 | -9.255830695e-05
|  | 2508.614554 | 1.285711 | -0.0003823749 |  | 2754.317616 | 1.288285 | -0.0001349515934
|  | 2508.494023 | 1.285715 | -0.0003827734 |  | 2754.25735 | 1.288246 | -0.0001667232
|  | 2508.373492 | 1.285722 | -0.0003883581 |  | 2754.197085 | 1.288176 | -0.0001744934546
|  | 2508.252961 | 1.285726 | -0.0004013532 |  | 2754.136819 | 1.288122 | -0.0001473199
|  | 2508.13243 | 1.285726 | -0.0004216958 |  | 2754.076554 | 1.288074 | -8.851369e-05
|  | 2508.011899 | 1.285715 | -0.0004470514 |  | 2754.016288 | 1.288079 | -1.160093e-05
|  | 2507.891368 | 1.285692906 | -0.0004720643 |  | 2753.956022 | 1.288114265 | 5.901402e-05
|  | 2507.770836 | 1.285656 | -0.0004901144241 |  | 2753.895757 | 1.288201 | 0.0001015402
|  | 2507.650305 | 1.285613 | -0.0004952720538 |  | 2753.835491 | 1.288289 | 9.95868901e-05
|  | 2507.529774 | 1.285565 | -0.0004839294046 |  | 2753.775226 | 1.288381 | 5.430801e-05
|  | 2507.409243 | 1.285525 | -0.0004561141865 |  | 2753.71496 | 1.288438567 | -1.659303e-05
|  | 2507.288712 | 1.285495 | -0.0004163622 |  | 2753.654694 | 1.288486199 | -0.00011296
|  | 2507.168181 | 1.285483 | -0.0003708085 |  | 2753.594429 | 1.288479877 | -0.0002165255
|  | 2507.04765 | 1.285485 | -0.0003269304 |  | 2753.534163 | 1.288462 | -0.0003142231
|  | 2506.927119 | 1.285501 | -0.0002902583 |  | 2753.473898 | 1.288403 | -0.0004030622
|  | 2506.806587 | 1.285522 | -0.0002641232 |  | 2753.413632 | 1.288338 | -0.000478872
|  | 2506.686056 | 1.285548 | -0.00024829 |  | 2753.353367 | 1.288234 | -0.0005379585
|  | 2506.565525 | 1.28557 | -0.0002410999 |  | 2753.293101 | 1.288125587 | -0.0005690122
|  | 2506.444994 | 1.285591 | -0.0002388347 |  | 2753.232835 | 1.287986 | -0.0005602396
|  | 2506.324463 | 1.285608 | -0.0002391827 |  | 2753.17257 | 1.287867 | -0.0005000353
|  | 2506.203932 | 1.285625 | -0.0002406652 |  | 2753.112304 | 1.28776 | -0.0003903574
|  | 2506.083401 | 1.285642 | -0.0002445867 |  | 2753.052039 | 1.287723 | -0.0002438266
|  | 2505.962869 | 1.285661 | -0.0002524492 |  | 2752.991773 | 1.287737 | -8.995737e-05
|  | 2505.842338 | 1.285679 | -0.000266294 |  | 2752.931508 | 1.287836 | 3.931748e-05
|  | 2505.721807 | 1.285696 | -0.0002878069 |  | 2752.871242 | 1.287966 | 0.0001120103
|  | 2505.601276 | 1.285705 | -0.0003165324 |  | 2752.810976 | 1.28813 | 0.0001141665922
|  | 2505.480745 | 1.285706 | -0.0003506035 |  | 2752.750711 | 1.28826 | 4.606176e-05
|  | 2505.360214 | 1.285694 | -0.0003865848 |  | 2752.690445 | 1.288359 | -7.128444e-05
|  | 2505.239683 | 1.285672 | -0.000419246 |  | 2752.63018 | 1.288381425 | -0.000211051
|  | 2505.119151 | 1.285636 | -0.0004451325 |  | 2752.569914 | 1.288363 | -0.000341991
|  | 2504.99862 | 1.285594 | -0.0004597881 |  | 2752.509649 | 1.288286 | -0.0004440634
|  | 2504.878089 | 1.285546 | -0.0004613839 |  | 2752.449383 | 1.288203448 | -0.0005061568
|  | 2504.757558 | 1.285500226 | -0.0004485221 |  | 2752.389117 | 1.288103 | -0.0005317184
|  | 2504.637027 | 1.285457 | -0.0004220329 |  | 2752.328852 | 1.288031 | -0.0005280714
|  | 2504.516496 | 1.285426 | -0.0003833782 |  | 2752.268586 | 1.287961 | -0.0005088112
|  | 2504.395965 | 1.285406 | -0.0003363751 |  | 2752.208321 | 1.287924 | -0.0004825478
|  | 2504.275434 | 1.285403 | -0.0002858992 |  | 2752.148055 | 1.287885 | -0.0004579262
|  | 2504.154902 | 1.285416 | -0.0002383427 |  | 2752.08779 | 1.28787 | -0.0004363337
|  | 2504.034371 | 1.285444228 | -0.0002017928 |  | 2752.027524 | 1.287844 | -0.0004197323
|  | 2503.91384 | 1.285478734 | -0.0001763323 |  | 2751.967258 | 1.287836 | -0.0004054227
|  | 2503.793309 | 1.28552 | -0.0001674710555 |  | 2751.906993 | 1.287814 | -0.0003941814
|  | 2503.672778 | 1.285555 | -0.0001749513 |  | 2751.846727 | 1.28781 | -0.000383725
|  | 2503.552247 | 1.285582 | -0.0001941922771 |  | 2751.786462 | 1.287791 | -0.0003762771
|  | 2503.431716 | 1.285592 | -0.000218473 |  | 2751.726196 | 1.28779 | -0.0003716808
|  | 2503.311184 | 1.285591 | -0.0002397196 |  | 2751.66593 | 1.287772855 | -0.000373335
|  | 2503.190653 | 1.285578489 | -0.0002521939 |  | 2751.605665 | 1.287767511 | -0.0003801558
|  | 2503.070122 | 1.285566 | -0.0002533437 |  | 2751.545399 | 1.287738 | -0.0003919595
|  | 2502.949591 | 1.285556 | -0.0002451138 |  | 2751.485134 | 1.287712931 | -0.0004025856
|  | 2502.82906 | 1.285556 | -0.0002320876 |  | 2751.424868 | 1.28766 | -0.0004070621
|  | 2502.708529 | 1.285563 | -0.0002204002 |  | 2751.364603 | 1.287615 | -0.0003985765
|  | 2502.587998 | 1.285577 | -0.0002144238 |  | 2751.304337 | 1.28755 | -0.0003720877
|  | 2502.467466 | 1.285591 | -0.0002153816 |  | 2751.244071 | 1.287509 | -0.0003251574
|  | 2502.346935 | 1.285604 | -0.0002219216 |  | 2751.183806 | 1.287468 | -0.0002643681
|  | 2502.226404 | 1.285611 | -0.000230816 |  | 2751.12354 | 1.287465 | -0.0001976397
|  | 2502.105873 | 1.285616 | -0.0002389541 |  | 2751.063275 | 1.287468 | -0.0001384360269
|  | 2501.985342 | 1.285618 | -0.0002451016 |  | 2751.003009 | 1.287503 | -9.426205e-05
|  | 2501.864811 | 1.285624 | -0.0002502401 |  | 2750.942744 | 1.287524343 | -7.079249e-05
|  | 2501.74428 | 1.28563 | -0.000256671 |  | 2750.882478 | 1.287556 | -6.327403165e-05
|  | 2501.623748 | 1.285639501 | -0.0002680048 |  | 2750.822212 | 1.287558 | -6.59847e-05
|  | 2501.503217 | 1.285644 | -0.0002848341 |  | 2750.761947 | 1.287563 | -6.808397e-05
|  | 2501.382686 | 1.285643 | -0.0003051257 |  | 2750.701681 | 1.287542 | -6.447367e-05
|  | 2501.262155 | 1.285632 | -0.0003245675 |  | 2750.641416 | 1.287534 | -5.122096e-05
|  | 2501.141624 | 1.285616 | -0.0003380808 |  | 2750.58115 | 1.287511 | -3.153436e-05
|  | 2501.021093 | 1.285595706 | -0.0003428254 |  | 2750.520885 | 1.287507 | -7.737492e-06
|  | 2500.900562 | 1.28558 | -0.00033822 |  | 2750.460619 | 1.287488 | 1.691417e-05
|  | 2500.780031 | 1.285569 | -0.0003279812 |  | 2750.400353 | 1.287485 | 4.49679e-05
|  | 2500.659499 | 1.28557 | -0.0003172184 |  | 2750.340088 | 1.287463 | 7.881967e-05
|  | 2500.538968 | 1.285575 | -0.0003114880916 |  | 2750.279822 | 1.287461 | 0.0001244188
|  | 2500.418437 | 1.285585 | -0.0003135999352 |  | 2750.219557 | 1.287452 | 0.0001806363134
|  | 2500.297906 | 1.28559084 | -0.0003232604 |  | 2750.159291 | 1.287479 | 0.0002443812
|  | 2500.177375 | 1.285591874 | -0.0003366127 |  | 2750.099026 | 1.287512 | 0.0003033085
|  | 2500.056844 | 1.285584 | -0.0003490459 |  | 2750.03876 | 1.287582 | 0.0003462372
|  | 2499.936313 | 1.285573 | -0.0003559886 |  | 2749.978494 | 1.287647 | 0.0003610909
|  | 2499.815781 | 1.285561 | -0.000356145 |  | 2749.918229 | 1.287723 | 0.0003458693
|  | 2499.69525 | 1.285555 | -0.0003511887 |  | 2749.857963 | 1.287763 | 0.0003049567
|  | 2499.574719 | 1.285555 | -0.0003456086306 |  | 2749.797698 | 1.28778671 | 0.0002537274
|  | 2499.454188 | 1.285564 | -0.0003439452 |  | 2749.737432 | 1.287762 | 0.0002083892
|  | 2499.333657 | 1.285574096 | -0.0003508912 |  | 2749.677166 | 1.287728354 | 0.0001865894
|  | 2499.213126 | 1.285585 | -0.0003678072981 |  | 2749.616901 | 1.287669 | 0.0001963177
|  | 2499.092595 | 1.285587 | -0.0003938978 |  | 2749.556635 | 1.287634 | 0.000238707
|  | 2498.972063 | 1.285578 | -0.0004244597 |  | 2749.49637 | 1.287606 | 0.0003035583
|  | 2498.851532 | 1.285554 | -0.0004533309 |  | 2749.436104 | 1.287622 | 0.000377976
|  | 2498.731001 | 1.28552 | -0.0004742127 |  | 2749.375839 | 1.28765 | 0.0004463072
|  | 2498.61047 | 1.285477 | -0.0004819521 |  | 2749.315573 | 1.287715 | 0.0004997232
|  | 2498.489939 | 1.285434 | -0.0004738625 |  | 2749.255307 | 1.287774 | 0.0005321322
|  | 2498.369408 | 1.285395414 | -0.0004515624 |  | 2749.195042 | 1.287847 | 0.0005471221
|  | 2498.248877 | 1.285369905 | -0.0004185006 |  | 2749.134776 | 1.287899742 | 0.0005509952
|  | 2498.128346 | 1.285357 | -0.000380878 |  | 2749.074511 | 1.287965 | 0.00054869
|  | 2498.007814 | 1.285360465 | -0.0003452914 |  | 2749.014245 | 1.288011 | 0.000541835
|  | 2497.887283 | 1.285373 | -0.0003169722 |  | 2748.95398 | 1.288074 | 0.0005323773
|  | 2497.766752 | 1.285395 | -0.0002990178 |  | 2748.893714 | 1.288122 | 0.0005156959
|  | 2497.646221 | 1.285415 | -0.0002922601367 |  | 2748.833448 | 1.288189 | 0.0004893482
|  | 2497.52569 | 1.285435 | -0.0002943478 |  | 2748.773183 | 1.288236 | 0.0004488712
|  | 2497.405159 | 1.285449 | -0.0003027683 |  | 2748.712917 | 1.288288196 | 0.0003968042
|  | 2497.284628 | 1.285458826 | -0.0003147705 |  | 2748.652652 | 1.288309 | 0.000336477
|  | 2497.164096 | 1.285462799 | -0.000328171788 |  | 2748.592386 | 1.288328 | 0.000277786
|  | 2497.043565 | 1.285465 | -0.0003447768 |  | 2748.532121 | 1.288315 | 0.000227557
|  | 2496.923034 | 1.285459 | -0.0003636407 |  | 2748.471855 | 1.288312 | 0.0001931686
|  | 2496.802503 | 1.285447 | -0.0003833874 |  | 2748.411589 | 1.288294 | 0.0001740685
|  | 2496.681972 | 1.285423 | -0.0004003633 |  | 2748.351324 | 1.288305 | 0.0001669661
|  | 2496.561441 | 1.285391 | -0.0004096788 |  | 2748.291058 | 1.288317 | 0.0001606145
|  | 2496.44091 | 1.285349625 | -0.0004051045 |  | 2748.230793 | 1.288362 | 0.0001449762
|  | 2496.320378 | 1.285311381 | -0.0003827933942 |  | 2748.170527 | 1.288402 | 0.0001078306
|  | 2496.199847 | 1.28528 | -0.0003429462 |  | 2748.110262 | 1.288457292 | 4.397722e-05
|  | 2496.079316 | 1.28527 | -0.0002908816 |  | 2748.049996 | 1.288481 | -4.918343e-05
|  | 2495.958785 | 1.28528 | -0.000236611 |  | 2747.98973 | 1.288492138 | -0.0001631794
|  | 2495.838254 | 1.285315 | -0.0001912108 |  | 2747.929465 | 1.288446 | -0.0002875177803
|  | 2495.717723 | 1.285364 | -0.0001648667 |  | 2747.869199 | 1.288372 | -0.0004023164
|  | 2495.597192 | 1.28542 | -0.0001616732 |  | 2747.808934 | 1.288239 | -0.000489938
|  | 2495.476661 | 1.285467 | -0.0001811815 |  | 2747.748668 | 1.288092 | -0.0005309407
|  | 2495.356129 | 1.285503099 | -0.0002165627 |  | 2747.688402 | 1.287918 | -0.0005142904016
|  | 2495.235598 | 1.285518108 | -0.0002592935 |  | 2747.628137 | 1.287777027 | -0.0004361667
|  | 2495.115067 | 1.285519 | -0.0003003086 |  | 2747.567871 | 1.287659 | -0.0003079802
|  | 2494.994536 | 1.285504 | -0.0003347191 |  | 2747.507606 | 1.287617 | -0.0001483186
|  | 2494.874005 | 1.285486 | -0.0003585494 |  | 2747.44734 | 1.287626 | 1.357194e-05
|  | 2494.753474 | 1.285464 | -0.0003767991 |  | 2747.387075 | 1.287714 | 0.0001504851
|  | 2494.632943 | 1.285441 | -0.0003888707 |  | 2747.326809 | 1.287828 | 0.0002380044
|  | 2494.512411 | 1.285416 | -0.0003962382 |  | 2747.266543 | 1.28797737 | 0.000267007
|  | 2494.39188 | 1.285393 | -0.0003987887 |  | 2747.206278 | 1.288101 | 0.0002374918
|  | 2494.271349 | 1.285366 | -0.000396129 |  | 2747.146012 | 1.288214 | 0.0001639259
|  | 2494.150818 | 1.285341 | -0.0003857251 |  | 2747.085747 | 1.28827 | 6.225783e-05
|  | 2494.030287 | 1.285319 | -0.0003681826 |  | 2747.025481 | 1.288302 | -4.768009e-05
|  | 2493.909756 | 1.285305 | -0.0003446429 |  | 2746.965216 | 1.288277 | -0.0001535478
|  | 2493.789225 | 1.28529866 | -0.0003185471 |  | 2746.90495 | 1.288245292 | -0.0002366924
|  | 2493.668693 | 1.285303 | -0.0002930894 |  | 2746.844684 | 1.288181 | -0.0003164835
|  | 2493.548162 | 1.285314 | -0.0002723987 |  | 2746.784419 | 1.288102 | -0.0003752284
|  | 2493.427631 | 1.285331 | -0.0002575864 |  | 2746.724153 | 1.287993 | -0.0004053869
|  | 2493.3071 | 1.28535 | -0.0002506914 |  | 2746.663888 | 1.287888 | -0.0003970536143
|  | 2493.186569 | 1.285369 | -0.0002505156 |  | 2746.603622 | 1.287777 | -0.0003471885
|  | 2493.066038 | 1.285385007 | -0.0002564346 |  | 2746.543357 | 1.287708 | -0.0002575557
|  | 2492.945507 | 1.285399008 | -0.0002671919 |  | 2746.483091 | 1.287668 | -0.0001441813
|  | 2492.824975 | 1.285406 | -0.0002808654 |  | 2746.422825 | 1.287698 | -2.954247e-05
|  | 2492.704444 | 1.28541 | -0.0002946548 |  | 2746.36256 | 1.287761 | 5.807362e-05
|  | 2492.583913 | 1.285408 | -0.0003084786 |  | 2746.302294 | 1.287868 | 9.920576e-05
|  | 2492.463382 | 1.285405 | -0.0003197053 |  | 2746.242029 | 1.287962 | 8.50081e-05
|  | 2492.342851 | 1.285399 | -0.0003281513 |  | 2746.181763 | 1.288045 | 2.558202e-05
|  | 2492.22232 | 1.285395237 | -0.0003343517 |  | 2746.121498 | 1.288069 | -5.90092e-05
|  | 2492.101789 | 1.285392 | -0.0003412729 |  | 2746.061232 | 1.288062 | -0.0001405499
|  | 2491.981258 | 1.28539 | -0.000350889 |  | 2746.000966 | 1.288006 | -0.0001992926
|  | 2491.860726 | 1.285384432 | -0.000364242 |  | 2745.940701 | 1.287951 | -0.0002242035
|  | 2491.740195 | 1.285374 | -0.0003793338 |  | 2745.880435 | 1.287885 | -0.0002198856
|  | 2491.619664 | 1.285353986 | -0.0003923318 |  | 2745.82017 | 1.28785 | -0.0001963055
|  | 2491.499133 | 1.285329 | -0.0003975292659 |  | 2745.759904 | 1.287816415 | -0.0001680796
|  | 2491.378602 | 1.2853 | -0.0003918156 |  | 2745.699638 | 1.287808 | -0.0001407325
|  | 2491.258071 | 1.285278 | -0.000373946 |  | 2745.639373 | 1.287787 | -0.000115834
|  | 2491.13754 | 1.285266 | -0.0003488072 |  | 2745.579107 | 1.287782 | -8.554266e-05
|  | 2491.017008 | 1.285268 | -0.0003235215 |  | 2745.518842 | 1.287768 | -4.60851e-05
|  | 2490.896477 | 1.285281 | -0.0003062374 |  | 2745.458576 | 1.287784 | 4.168573415e-06
|  | 2490.775946 | 1.285299 | -0.0003013374 |  | 2745.398311 | 1.28781 | 5.506443e-05
|  | 2490.655415 | 1.285311 | -0.0003087987 |  | 2745.338045 | 1.28788 | 9.389738e-05
|  | 2490.534884 | 1.285314 | -0.0003221543608 |  | 2745.277779 | 1.287956 | 0.0001027458
|  | 2490.414353 | 1.285303 | -0.0003326962912 |  | 2745.217514 | 1.288054 | 7.190969134e-05
|  | 2490.293822 | 1.285287 | -0.0003338551 |  | 2745.157248 | 1.288123 | -3.128223e-06
|  | 2490.17329 | 1.285269 | -0.0003215956 |  | 2745.096983 | 1.288175 | -0.0001133248
|  | 2490.052759 | 1.285263 | -0.000297752 |  | 2745.036717 | 1.288164 | -0.0002441856
|  | 2489.932228 | 1.285271375 | -0.0002708641 |  | 2744.976452 | 1.288113 | -0.0003736152
|  | 2489.811697 | 1.285298 | -0.0002505935 |  | 2744.916186 | 1.287994 | -0.0004804083
|  | 2489.691166 | 1.285332 | -0.0002461148 |  | 2744.85592 | 1.287848 | -0.0005421453
|  | 2489.570635 | 1.285368 | -0.0002601259 |  | 2744.795655 | 1.287665 | -0.0005442447
|  | 2489.450104 | 1.285393171 | -0.0002901483 |  | 2744.735389 | 1.287497 | -0.0004761965
|  | 2489.329573 | 1.285405 | -0.0003283999 |  | 2744.675124 | 1.287356 | -0.0003438462
|  | 2489.209041 | 1.285398 | -0.0003665342 |  | 2744.614858 | 1.287275 | -0.0001819945
|  | 2489.08851 | 1.285381839 | -0.0003974644 |  | 2744.554593 | 1.287237 | 2.14451249e-05
|  | 2488.967979 | 1.285358 | -0.0004185304 |  | 2744.494327 | 1.287308 | 0.0002171362
|  | 2488.847448 | 1.285335 | -0.0004308636 |  | 2744.434061 | 1.287427 | 0.0003650089
|  | 2488.726917 | 1.285312 | -0.000437673 |  | 2744.373796 | 1.287601 | 0.0004426527
|  | 2488.606386 | 1.285295 | -0.0004419316 |  | 2744.31353 | 1.287753 | 0.00044335
|  | 2488.485855 | 1.285276004 | -0.0004458087 |  | 2744.253265 | 1.287884 | 0.000386832
|  | 2488.365323 | 1.285259 | -0.0004488156 |  | 2744.192999 | 1.287939668 | 0.0003044961
|  | 2488.244792 | 1.28524 | -0.0004509109 |  | 2744.132734 | 1.287958 | 0.0002362624
|  | 2488.124261 | 1.285221 | -0.0004511945 |  | 2744.072468 | 1.287929 | 0.00020665
|  | 2488.00373 | 1.2852 | -0.0004496703 |  | 2744.012202 | 1.287923 | 0.0002232373
|  | 2487.883199 | 1.28518 | -0.0004462483 |  | 2743.951937 | 1.287934 | 0.0002669968243
|  | 2487.762668 | 1.285156 | -0.0004400514 |  | 2743.891671 | 1.288009 | 0.0003081507
|  | 2487.642137 | 1.285132 | -0.0004291622 |  | 2743.831406 | 1.288105 | 0.0003128384
|  | 2487.521605 | 1.285105 | -0.0004101001 |  | 2743.77114 | 1.288226 | 0.0002634338
|  | 2487.401074 | 1.285083 | -0.000380464 |  | 2743.710874 | 1.288304077 | 0.0001606523
|  | 2487.280543 | 1.28507 | -0.0003408326 |  | 2743.650609 | 1.288348964 | 2.762009e-05
|  | 2487.160012 | 1.285075 | -0.0002956813511 |  | 2743.590343 | 1.288318327 | -0.0001059907
|  | 2487.039481 | 1.285098 | -0.0002542652 |  | 2743.530078 | 1.288258 | -0.0002094352
|  | 2486.91895 | 1.28514 | -0.0002266077 |  | 2743.469812 | 1.288157 | -0.0002697902
|  | 2486.798419 | 1.285189447 | -0.000221799026 |  | 2743.409547 | 1.288076 | -0.0002867040131
|  | 2486.677888 | 1.285238 | -0.0002421009 |  | 2743.349281 | 1.287996 | -0.0002756198
|  | 2486.557356 | 1.285269 | -0.0002836426 |  | 2743.289015 | 1.287956 | -0.0002515512
|  | 2486.436825 | 1.285278 | -0.0003362418 |  | 2743.22875 | 1.287917 | -0.0002289054
|  | 2486.316294 | 1.285259765 | -0.0003869132 |  | 2743.168484 | 1.287902 | -0.0002091625
|  | 2486.195763 | 1.285223 | -0.0004247846 |  | 2743.108219 | 1.287872 | -0.0001900989
|  | 2486.075232 | 1.285173 | -0.0004431212 |  | 2743.047953 | 1.287862 | -0.0001651317
|  | 2485.954701 | 1.285124021 | -0.0004409805 |  | 2742.987688 | 1.287846 | -0.0001351678
|  | 2485.83417 | 1.28507848 | -0.0004243391 |  | 2742.927422 | 1.287860518 | -0.0001038911
|  | 2485.713638 | 1.285043 | -0.0003945839 |  | 2742.867156 | 1.287874 | -8.272421e-05
|  | 2485.593107 | 1.285017 | -0.0003572059 |  | 2742.806891 | 1.287912 | -7.865717815e-05
|  | 2485.472576 | 1.285004 | -0.0003148162 |  | 2742.746625 | 1.287928494 | -9.571064e-05
|  | 2485.352045 | 1.285001 | -0.0002692455 |  | 2742.68636 | 1.287944619 | -0.0001258634
|  | 2485.231514 | 1.285014818 | -0.0002233677 |  | 2742.626094 | 1.287922 | -0.0001570629
|  | 2485.110983 | 1.285043 | -0.0001820979 |  | 2742.565829 | 1.287897 | -0.0001736689
|  | 2484.990452 | 1.285087 | -0.0001532131 |  | 2742.505563 | 1.287849 | -0.0001678219
|  | 2484.86992 | 1.28514 | -0.0001440202 |  | 2742.445297 | 1.287824552 | -0.0001367973
|  | 2484.749389 | 1.285195 | -0.0001591248 |  | 2742.385032 | 1.287806 | -9.008579e-05
|  | 2484.628858 | 1.285235 | -0.0001964737 |  | 2742.324766 | 1.287828 | -4.253386e-05
|  | 2484.508327 | 1.285256 | -0.0002476336 |  | 2742.264501 | 1.287856 | 1.118303e-06
|  | 2484.387796 | 1.285249 | -0.0003003571 |  | 2742.204235 | 1.287924 | 2.710374e-05
|  | 2484.267265 | 1.285223 | -0.0003417287 |  | 2742.14397 | 1.287986 | 2.688606e-05
|  | 2484.146734 | 1.285182 | -0.0003641167 |  | 2742.083704 | 1.288066 | 8.7613e-07
|  | 2484.026202 | 1.285143 | -0.0003664974 |  | 2742.023438 | 1.288121 | -5.074058e-05
|  | 2483.905671 | 1.285112 | -0.0003548282 |  | 2741.963173 | 1.288181 | -0.0001238951
|  | 2483.78514 | 1.285095 | -0.0003379976 |  | 2741.902907 | 1.288203896 | -0.0002162136
|  | 2483.664609 | 1.285085025 | -0.0003241362 |  | 2741.842642 | 1.28822 | -0.000321103
|  | 2483.544078 | 1.28508 | -0.0003167101 |  | 2741.782376 | 1.28819 | -0.0004346680289
|  | 2483.423547 | 1.285068 | -0.0003124926 |  | 2741.72211 | 1.288146 | -0.0005473245908
|  | 2483.303016 | 1.285053 | -0.0003058107 |  | 2741.661845 | 1.288052 | -0.0006523833
|  | 2483.182485 | 1.285032 | -0.0002907853 |  | 2741.601579 | 1.287942902 | -0.0007388655
|  | 2483.061953 | 1.285017 | -0.000264295 |  | 2741.541314 | 1.287788 | -0.0007987197
|  | 2482.941422 | 1.28501 | -0.0002294533 |  | 2741.481048 | 1.287627 | -0.0008198536009
|  | 2482.820891 | 1.285021 | -0.0001930575 |  | 2741.420783 | 1.287436 | -0.0007934778
|  | 2482.70036 | 1.285042732 | -0.0001638593 |  | 2741.360517 | 1.287265 | -0.000709792
|  | 2482.579829 | 1.285074 | -0.0001469713 |  | 2741.300251 | 1.287102 | -0.0005685172
|  | 2482.459298 | 1.285103 | -0.0001434549 |  | 2741.239986 | 1.287006 | -0.0003757825
|  | 2482.338767 | 1.285127 | -0.0001481649 |  | 2741.17972 | 1.286963 | -0.0001552279
|  | 2482.218235 | 1.285142 | -0.0001546733 |  | 2741.119455 | 1.287018 | 6.313625e-05
|  | 2482.097704 | 1.285154 | -0.0001570737 |  | 2741.059189 | 1.287131145 | 0.0002409291
|  | 2481.977173 | 1.285167 | -0.000155198 |  | 2740.998924 | 1.287309 | 0.0003507014
|  | 2481.856642 | 1.285189 | -0.000152749 |  | 2740.938658 | 1.287479069 | 0.0003782659
|  | 2481.736111 | 1.285218 | -0.0001579299 |  | 2740.878392 | 1.287637 | 0.0003357729
|  | 2481.61558 | 1.285252 | -0.0001768133359 |  | 2740.818127 | 1.287721 | 0.0002502319
|  | 2481.495049 | 1.285279154 | -0.0002124076 |  | 2740.757861 | 1.287761 | 0.0001613447
|  | 2481.374517 | 1.285290837 | -0.0002599426 |  | 2740.697596 | 1.287739 | 9.851685e-05
|  | 2481.253986 | 1.285282 | -0.0003076115 |  | 2740.63733 | 1.287719 | 7.754081e-05
|  | 2481.133455 | 1.285258435 | -0.000351439 |  | 2740.577065 | 1.287696 | 8.832158e-05
|  | 2481.012924 | 1.285215889 | -0.000379354 |  | 2740.516799 | 1.28772 | 0.000109103
|  | 2480.892393 | 1.285172 | -0.0003861605 |  | 2740.456533 | 1.287751 | 0.0001119963
|  | 2480.771862 | 1.285132 | -0.0003743859 |  | 2740.396268 | 1.287804 | 8.422418e-05
|  | 2480.651331 | 1.285109 | -0.0003504678 |  | 2740.336002 | 1.287816 | 2.81103546e-05
|  | 2480.5308 | 1.2851 | -0.0003243925 |  | 2740.275737 | 1.287809 | -3.304496e-05
|  | 2480.410268 | 1.285106903 | -0.0003033263 |  | 2740.215471 | 1.28775 | -7.433342e-05
|  | 2480.289737 | 1.285119 | -0.000293031 |  | 2740.155206 | 1.287697 | -7.533413e-05
|  | 2480.169206 | 1.285134 | -0.0002932992 |  | 2740.09494 | 1.287639 | -4.413066021e-05
|  | 2480.048675 | 1.285143 | -0.0003017695 |  | 2740.034674 | 1.287629149 | 1.328805e-05
|  | 2479.928144 | 1.285148 | -0.0003139693 |  | 2739.974409 | 1.287647 | 6.408039e-05
|  | 2479.807613 | 1.285145 | -0.0003268962 |  | 2739.914143 | 1.287707 | 8.248726e-05
|  | 2479.687082 | 1.28514 | -0.0003379537 |  | 2739.853878 | 1.28774944 | 5.623237e-05
|  | 2479.56655 | 1.285129586 | -0.0003466395 |  | 2739.793612 | 1.287777 | -2.388738265e-06
|  | 2479.446019 | 1.28512 | -0.0003524779 |  | 2739.733347 | 1.28774 | -6.695357e-05
|  | 2479.325488 | 1.285108 | -0.0003561488 |  | 2739.673081 | 1.287679 | -0.000104334
|  | 2479.204957 | 1.285098 | -0.0003571522 |  | 2739.612815 | 1.287583584 | -9.564952e-05
|  | 2479.084426 | 1.285086 | -0.0003560731 |  | 2739.55255 | 1.287518 | -3.81535e-05
|  | 2478.963895 | 1.285078 | -0.0003523584 |  | 2739.492284 | 1.287473 | 4.907316e-05
|  | 2478.843364 | 1.28507 | -0.0003470142 |  | 2739.432019 | 1.28749 | 0.0001405578
|  | 2478.722832 | 1.285068 | -0.0003414392 |  | 2739.371753 | 1.287523 | 0.00021225
|  | 2478.602301 | 1.285066 | -0.0003373847 |  | 2739.311487 | 1.287586 | 0.0002573694
|  | 2478.48177 | 1.285068 | -0.0003358818 |  | 2739.251222 | 1.28763 | 0.0002808366
|  | 2478.361239 | 1.285067 | -0.0003372684627 |  | 2739.190956 | 1.287683 | 0.0002982217
|  | 2478.240708 | 1.285067 | -0.0003405192 |  | 2739.130691 | 1.287719687 | 0.0003185196
|  | 2478.120177 | 1.285062 | -0.0003445115 |  | 2739.070425 | 1.287789 | 0.0003412814
|  | 2477.999646 | 1.28505766 | -0.0003470408 |  | 2739.01016 | 1.287865 | 0.0003491381
|  | 2477.879115 | 1.28505 | -0.0003478943 |  | 2738.949894 | 1.287976 | 0.0003221772
|  | 2477.758583 | 1.285046 | -0.0003467028 |  | 2738.889628 | 1.288066 | 0.0002439895
|  | 2477.638052 | 1.285041292 | -0.0003445549 |  | 2738.829363 | 1.288138 | 0.0001188708
|  | 2477.517521 | 1.285041 | -0.0003432959319 |  | 2738.769097 | 1.288132 | -3.203387e-05
|  | 2477.39699 | 1.285041 | -0.0003447076 |  | 2738.708832 | 1.288073 | -0.0001712373
|  | 2477.276459 | 1.28504139 | -0.0003491469 |  | 2738.648566 | 1.287944 | -0.0002655893
|  | 2477.155928 | 1.285038 | -0.0003565598 |  | 2738.588301 | 1.28781 | -0.0002926127
|  | 2477.035397 | 1.285032 | -0.0003654489 |  | 2738.528035 | 1.287675 | -0.0002565148
|  | 2476.914865 | 1.285019771 | -0.000373288 |  | 2738.467769 | 1.287601 | -0.0001787662
|  | 2476.794334 | 1.285006 | -0.0003779406569 |  | 2738.407504 | 1.287562 | -9.421558505e-05
|  | 2476.673803 | 1.284987 | -0.0003782450569 |  | 2738.347238 | 1.28758 | -3.005649e-05
|  | 2476.553272 | 1.28497 | -0.0003725896 |  | 2738.286973 | 1.287596 | -1.825653e-06
|  | 2476.432741 | 1.284952742 | -0.0003616499 |  | 2738.226707 | 1.287618 | -3.320874725e-06
|  | 2476.31221 | 1.284942 | -0.0003461692 |  | 2738.166442 | 1.287595 | -1.72351e-05
|  | 2476.191679 | 1.284934 | -0.0003286588 |  | 2738.106176 | 1.287563 | -2.029984e-05
|  | 2476.071147 | 1.284934 | -0.0003104176 |  | 2738.04591 | 1.2875 | 1.869933e-06
|  | 2475.950616 | 1.284937205 | -0.00029409 |  | 2737.985645 | 1.287459 | 5.484177e-05
|  | 2475.830085 | 1.284946 | -0.0002806126 |  | 2737.925379 | 1.287419739 | 0.0001293451
|  | 2475.709554 | 1.284956 | -0.0002710774 |  | 2737.865114 | 1.287428928 | 0.0002144195
|  | 2475.589023 | 1.28497 | -0.0002655583 |  | 2737.804848 | 1.287441 | 0.0002875072
|  | 2475.468492 | 1.284982 | -0.0002648023 |  | 2737.744583 | 1.287484 | 0.0003618381
|  | 2475.347961 | 1.284995 | -0.0002678999 |  | 2737.684317 | 1.287534 | 0.0004237224
|  | 2475.227429 | 1.285004 | -0.0002750032 |  | 2737.624051 | 1.287612 | 0.0004710097
|  | 2475.106898 | 1.285011 | -0.000284698 |  | 2737.563786 | 1.287688 | 0.0004974734
|  | 2474.986367 | 1.285013 | -0.0002958939 |  | 2737.50352 | 1.287786 | 0.0004979036
|  | 2474.865836 | 1.285013 | -0.0003069421 |  | 2737.443255 | 1.287863 | 0.000464968
|  | 2474.745305 | 1.285007 | -0.0003165194 |  | 2737.382989 | 1.287935 | 0.000401618
|  | 2474.624774 | 1.285 | -0.0003232359001 |  | 2737.322723 | 1.287952 | 0.0003183285
|  | 2474.504243 | 1.284991 | -0.0003268929 |  | 2737.262458 | 1.287938 | 0.0002390682
|  | 2474.383712 | 1.284985 | -0.0003282089 |  | 2737.202192 | 1.287865 | 0.0001886937
|  | 2474.26318 | 1.284977 | -0.000327622 |  | 2737.141927 | 1.287787 | 0.000190682
|  | 2474.142649 | 1.284973042 | -0.0003260099 |  | 2737.081661 | 1.287703 | 0.0002505235
|  | 2474.022118 | 1.284968 | -0.0003238367 |  | 2737.021396 | 1.287677 | 0.0003579651
|  | 2473.901587 | 1.284966 | -0.0003209813 |  | 2736.96113 | 1.287697 | 0.0004823261
|  | 2473.781056 | 1.284963 | -0.0003179178 |  | 2736.900864 | 1.287797 | 0.000590494
|  | 2473.660525 | 1.284964 | -0.0003145632 |  | 2736.840599 | 1.287927 | 0.0006503059
|  | 2473.539994 | 1.284964423 | -0.0003123185 |  | 2736.780333 | 1.288086823 | 0.0006496482968
|  | 2473.419462 | 1.284969 | -0.0003117713 |  | 2736.720068 | 1.288213986 | 0.000591806
|  | 2473.298931 | 1.284972 | -0.0003141824 |  | 2736.659802 | 1.288319 | 0.0004994224
|  | 2473.1784 | 1.284976 | -0.0003196687 |  | 2736.599537 | 1.288366 | 0.0003966371
|  | 2473.057869 | 1.284975 | -0.0003274728 |  | 2736.539271 | 1.288397067 | 0.0003052004
|  | 2472.937338 | 1.284972 | -0.0003354641 |  | 2736.479005 | 1.2884 | 0.0002289462
|  | 2472.816807 | 1.284964 | -0.000341784 |  | 2736.41874 | 1.288419 | 0.000162531
|  | 2472.696276 | 1.284956 | -0.0003445612 |  | 2736.358474 | 1.288427 | 9.021795e-05
|  | 2472.575744 | 1.284947 | -0.0003440602 |  | 2736.298209 | 1.288443 | 2.110492e-06
|  | 2472.455213 | 1.284942 | -0.0003415078 |  | 2736.237943 | 1.28842 | -0.0001029016
|  | 2472.334682 | 1.284937 | -0.0003387711 |  | 2736.177678 | 1.288374 | -0.0002088737
|  | 2472.214151 | 1.284936 | -0.0003369496 |  | 2736.117412 | 1.28827 | -0.0002926213
|  | 2472.09362 | 1.284931 | -0.0003367862 |  | 2736.057146 | 1.288153 | -0.0003282241
|  | 2471.973089 | 1.284927 | -0.0003361543 |  | 2735.996881 | 1.288023 | -0.0003049339
|  | 2471.852558 | 1.284919 | -0.0003332385 |  | 2735.936615 | 1.287941 | -0.0002274084
|  | 2471.732027 | 1.284913 | -0.000325201 |  | 2735.87635 | 1.287903 | -0.0001217727632
|  | 2471.611495 | 1.284908 | -0.000312201 |  | 2735.816084 | 1.287947 | -2.308844117e-05
|  | 2471.490964 | 1.284911939 | -0.0002955689 |  | 2735.755819 | 1.28803 | 3.220495e-05
|  | 2471.370433 | 1.284923 | -0.0002799979 |  | 2735.695553 | 1.288148 | 2.378299e-05
|  | 2471.249902 | 1.284945 | -0.0002699704223 |  | 2735.635287 | 1.288235 | -5.109718e-05
|  | 2471.129371 | 1.284969 | -0.0002693993 |  | 2735.575022 | 1.288285 | -0.0001705709
|  | 2471.00884 | 1.284995 | -0.0002791883 |  | 2735.514756 | 1.288266 | -0.0002936212
|  | 2470.888309 | 1.285015 | -0.0002976397 |  | 2735.454491 | 1.288213 | -0.0004123235
|  | 2470.767777 | 1.28503 | -0.0003210519438 |  | 2735.394225 | 1.288096 | -0.0004922331
|  | 2470.647246 | 1.285036 | -0.0003463012618 |  | 2735.333959 | 1.287984 | -0.0005200001
|  | 2470.526715 | 1.285039 | -0.000370733 |  | 2735.273694 | 1.287864 | -0.000502797
|  | 2470.406184 | 1.285037493 | -0.0003947896 |  | 2735.213428 | 1.287791545 | -0.0004556794
|  | 2470.285653 | 1.285036 | -0.00042 |  | 2735.153163 | 1.287734 | -0.000401281
|  | 2470.165122 | 1.285029 | -0.0004478508 |  | 2735.092897 | 1.287718 | -0.0003539685
|  | 2470.044591 | 1.285017 | -0.0004777978 |  | 2735.032632 | 1.287697 | -0.0003236487
|  | 2469.924059 | 1.284996 | -0.0005059286 |  | 2734.972366 | 1.28769 | -0.0003061496
|  | 2469.803528 | 1.284969 | -0.0005319632 |  | 2734.9121 | 1.287656 | -0.0002943228
|  | 2469.682997 | 1.284931143 | -0.0005500347 |  | 2734.851835 | 1.287629 | -0.0002752206
|  | 2469.562466 | 1.284893 | -0.0005566176 |  | 2734.791569 | 1.28758 | -0.000242001
|  | 2469.441935 | 1.284853 | -0.0005523531 |  | 2734.731304 | 1.287554 | -0.0001894487
|  | 2469.321404 | 1.284822 | -0.0005393054992 |  | 2734.671038 | 1.287527867 | -0.0001221153
|  | 2469.200873 | 1.284796 | -0.0005222746 |  | 2734.610773 | 1.287544 | -4.747762e-05
|  | 2469.080342 | 1.284778991 | -0.0005041546 |  | 2734.550507 | 1.287573 | 2.020507e-05
|  | 2468.95981 | 1.284764 | -0.0004866964 |  | 2734.490241 | 1.287643 | 6.897945e-05
|  | 2468.839279 | 1.284753 | -0.0004694321 |  | 2734.429976 | 1.287711 | 8.559743e-05
|  | 2468.718748 | 1.284742 | -0.0004505778875 |  | 2734.36971 | 1.287794 | 6.66275e-05
|  | 2468.598217 | 1.284736997 | -0.0004284045 |  | 2734.309445 | 1.287842 | 1.372335e-05
|  | 2468.477686 | 1.284737 | -0.0004044117428 |  | 2734.249179 | 1.287873 | -5.970411e-05
|  | 2468.357155 | 1.284748678 | -0.0003814675 |  | 2734.188914 | 1.287846 | -0.0001360406
|  | 2468.236624 | 1.284768 | -0.0003653634852 |  | 2734.128648 | 1.287799 | -0.0001931932
|  | 2468.116092 | 1.284794845 | -0.0003603399 |  | 2734.068382 | 1.287713 | -0.0002164203
|  | 2467.995561 | 1.28482 | -0.0003692248 |  | 2734.008117 | 1.287643 | -0.0001978564
|  | 2467.87503 | 1.284841 | -0.0003902557 |  | 2733.947851 | 1.287575 | -0.0001454327
|  | 2467.754499 | 1.284848 | -0.000420112 |  | 2733.887586 | 1.287559 | -7.48113546e-05
|  | 2467.633968 | 1.284846 | -0.0004503608 |  | 2733.82732 | 1.287561 | -9.855967e-06
|  | 2467.513437 | 1.284831 | -0.0004805661 |  | 2733.767055 | 1.287605 | 3.319087e-05
|  | 2467.392906 | 1.284807 | -0.0005046378 |  | 2733.706789 | 1.287639 | 4.472312e-05
|  | 2467.272374 | 1.284775 | -0.0005205184 |  | 2733.646523 | 1.287675 | 3.097135e-05
|  | 2467.151843 | 1.284742 | -0.0005276491 |  | 2733.586258 | 1.287669 | 5.607314e-06
|  | 2467.031312 | 1.284706 | -0.0005268367 |  | 2733.525992 | 1.287652 | -1.118188093e-05
|  | 2466.910781 | 1.284673 | -0.0005178242 |  | 2733.465727 | 1.287604 | -5.852704e-06
|  | 2466.79025 | 1.284639 | -0.0005009954 |  | 2733.405461 | 1.287573 | 2.816009e-05
|  | 2466.669719 | 1.284613 | -0.0004757391 |  | 2733.345195 | 1.287544 | 8.320909326e-05
|  | 2466.549188 | 1.284591 | -0.0004437309 |  | 2733.28493 | 1.287553 | 0.0001432723
|  | 2466.428656 | 1.284582 | -0.0004069761878 |  | 2733.224664 | 1.287564 | 0.0002059063
|  | 2466.308125 | 1.284583 | -0.000370274983 |  | 2733.164399 | 1.287613 | 0.0002591248
|  | 2466.187594 | 1.284596 | -0.0003374708 |  | 2733.104133 | 1.287655 | 0.0002968507
|  | 2466.067063 | 1.284617 | -0.0003129597 |  | 2733.043868 | 1.287719 | 0.0003232384
|  | 2465.946532 | 1.284643 | -0.0002984804 |  | 2732.983602 | 1.287768 | 0.0003405054
|  | 2465.826001 | 1.284668 | -0.0002945304 |  | 2732.923336 | 1.287841 | 0.0003510085
|  | 2465.70547 | 1.284691 | -0.0002993352 |  | 2732.863071 | 1.287905 | 0.0003488151
|  | 2465.584939 | 1.284706 | -0.0003099761 |  | 2732.802805 | 1.287994 | 0.0003282164634
|  | 2465.464407 | 1.284718 | -0.0003225386 |  | 2732.74254 | 1.288066 | 0.0002791755
|  | 2465.343876 | 1.284722258 | -0.0003370247 |  | 2732.682274 | 1.288143 | 0.0002005219
|  | 2465.223345 | 1.28472335 | -0.0003507836 |  | 2732.622009 | 1.288174 | 9.457611981e-05
|  | 2465.102814 | 1.284719 | -0.0003628554885 |  | 2732.561743 | 1.288182774 | -2.44149e-05
|  | 2464.982283 | 1.284714 | -0.000372672 |  | 2732.501477 | 1.288129 | -0.0001405334
|  | 2464.861752 | 1.28470535 | -0.0003805075 |  | 2732.441212 | 1.28805 | -0.0002332622
|  | 2464.741221 | 1.284698 | -0.0003865134918 |  | 2732.380946 | 1.287924 | -0.0002884352
|  | 2464.620689 | 1.284688 | -0.0003915435731 |  | 2732.320681 | 1.2878 | -0.0002939388
|  | 2464.500158 | 1.284679 | -0.0003955645655 |  | 2732.260415 | 1.287664 | -0.0002481964
|  | 2464.379627 | 1.284666 | -0.0003987333 |  | 2732.20015 | 1.287570714 | -0.0001532567
|  | 2464.259096 | 1.284652251 | -0.0003996465 |  | 2732.139884 | 1.287504 | -2.378515e-05
|  | 2464.138565 | 1.284634 | -0.0003962022 |  | 2732.079618 | 1.287511362 | 0.0001232406
|  | 2464.018034 | 1.284618045 | -0.0003860636 |  | 2732.019353 | 1.287562 | 0.0002610026
|  | 2463.897503 | 1.284602827 | -0.0003689514 |  | 2731.959087 | 1.287684 | 0.0003651488
|  | 2463.776971 | 1.284597 | -0.0003451746 |  | 2731.898822 | 1.287823 | 0.0004119941
|  | 2463.65644 | 1.28459941 | -0.0003192885 |  | 2731.838556 | 1.287983 | 0.0003933905
|  | 2463.535909 | 1.284615 | -0.0002961283 |  | 2731.778291 | 1.288099 | 0.0003130782
|  | 2463.415378 | 1.284639 | -0.0002819619 |  | 2731.718025 | 1.288178 | 0.0001948719
|  | 2463.294847 | 1.284668 | -0.0002803942356 |  | 2731.657759 | 1.288178 | 6.946716e-05
|  | 2463.174316 | 1.284694 | -0.0002907646 |  | 2731.597494 | 1.288141 | -2.818799e-05
|  | 2463.053785 | 1.284714 | -0.0003118789 |  | 2731.537228 | 1.288058 | -7.75529527e-05
|  | 2462.933254 | 1.28472 | -0.0003379507 |  | 2731.476963 | 1.287996 | -7.256038585e-05
|  | 2462.812722 | 1.284718 | -0.0003624004 |  | 2731.416697 | 1.28795 | -3.005039e-05
|  | 2462.692191 | 1.284705 | -0.0003808309 |  | 2731.356431 | 1.287969 | 2.381354e-05
|  | 2462.57166 | 1.284693146 | -0.0003916606 |  | 2731.296166 | 1.288015 | 5.72355342e-05
|  | 2462.451129 | 1.284681 | -0.0003969974 |  | 2731.2359 | 1.288101995 | 5.003843e-05
|  | 2462.330598 | 1.28467422 | -0.0004002427 |  | 2731.175635 | 1.288167 | -5.646611e-06
|  | 2462.210067 | 1.284668722 | -0.000405156 |  | 2731.115369 | 1.288222 | -9.804806e-05
|  | 2462.089536 | 1.284665 | -0.0004137949 |  | 2731.055104 | 1.288214 | -0.0002080548355
|  | 2461.969004 | 1.284656 | -0.0004257622 |  | 2730.994838 | 1.288186 | -0.0003053234
|  | 2461.848473 | 1.284643532 | -0.000437881 |  | 2730.934572 | 1.288114088 | -0.0003925941
|  | 2461.727942 | 1.284623 | -0.0004464902 |  | 2730.874307 | 1.288032 | -0.0004516053
|  | 2461.607411 | 1.2846001 | -0.0004485014 |  | 2730.814041 | 1.287926 | -0.0004813448
|  | 2461.48688 | 1.284575 | -0.0004426083 |  | 2730.753776 | 1.287835 | -0.0004828868
|  | 2461.366349 | 1.284555 | -0.0004291465 |  | 2730.69351 | 1.287734 | -0.0004606089
|  | 2461.245818 | 1.284539 | -0.0004095977 |  | 2730.633245 | 1.287659 | -0.0004147493
|  | 2461.125286 | 1.284532 | -0.0003861028916 |  | 2730.572979 | 1.287585 | -0.0003489545
|  | 2461.004755 | 1.284533 | -0.0003622576 |  | 2730.512713 | 1.287551 | -0.0002662725
|  | 2460.884224 | 1.284544 | -0.0003418242 |  | 2730.452448 | 1.287531 | -0.000178014
|  | 2460.763693 | 1.284561 | -0.000325290884 |  | 2730.392182 | 1.28756 | -9.578931e-05
|  | 2460.643162 | 1.284587 | -0.0003174335228 |  | 2730.331917 | 1.287597429 | -3.506066e-05
|  | 2460.522631 | 1.284614 | -0.0003218744 |  | 2730.271651 | 1.287664 | -2.991635e-06
|  | 2460.4021 | 1.284640999 | -0.0003394445 |  | 2730.211386 | 1.287711 | -1.731616e-06
|  | 2460.281569 | 1.284658 | -0.0003695032 |  | 2730.15112 | 1.287757 | -2.162263405e-05
|  | 2460.161037 | 1.284663 | -0.0004075517 |  | 2730.090854 | 1.287763 | -4.996839e-05
|  | 2460.040506 | 1.28465 | -0.0004473459 |  | 2730.030589 | 1.287764 | -7.099951e-05
|  | 2459.919975 | 1.284623 | -0.0004804523 |  | 2729.970323 | 1.287735 | -7.628717e-05
|  | 2459.799444 | 1.284582 | -0.0005006541 |  | 2729.910058 | 1.287724 | -6.080436e-05
|  | 2459.678913 | 1.284539 | -0.0005037830969 |  | 2729.849792 | 1.287706954 | -3.051493256e-05
|  | 2459.558382 | 1.284497 | -0.000490462 |  | 2729.789527 | 1.287725 | 8.498264e-06
|  | 2459.437851 | 1.284468 | -0.0004639705 |  | 2729.729261 | 1.287746 | 4.462452e-05
|  | 2459.317319 | 1.284452 | -0.0004313376 |  | 2729.668995 | 1.287801 | 7.080556871e-05
|  | 2459.196788 | 1.284454 | -0.0003997482 |  | 2729.60873 | 1.287854 | 7.835487248e-05
|  | 2459.076257 | 1.284467 | -0.0003762017 |  | 2729.548464 | 1.287929741 | 6.298589e-05
|  | 2458.955726 | 1.284489 | -0.0003646256 |  | 2729.488199 | 1.287986 | 1.959986e-05
|  | 2458.835195 | 1.28451 | -0.0003677535 |  | 2729.427933 | 1.288043059 | -4.956982e-05
|  | 2458.714664 | 1.284527 | -0.0003841266 |  | 2729.367667 | 1.288057 | -0.0001399117
|  | 2458.594133 | 1.284533 | -0.0004082036 |  | 2729.307402 | 1.288050487 | -0.0002370474
|  | 2458.473601 | 1.284528 | -0.0004384384 |  | 2729.247136 | 1.287989 | -0.0003250852
|  | 2458.35307 | 1.284504 | -0.0004667302 |  | 2729.186871 | 1.287912 | -0.0003843662
|  | 2458.232539 | 1.284469 | -0.0004854284165 |  | 2729.126605 | 1.287803224 | -0.0004038071
|  | 2458.112008 | 1.284423 | -0.0004894795 |  | 2729.06634 | 1.287718 | -0.0003794143
|  | 2457.991477 | 1.284379 | -0.0004759396 |  | 2729.006074 | 1.287640706 | -0.0003224124
|  | 2457.870946 | 1.284338172 | -0.0004462436 |  | 2728.945808 | 1.287618 | -0.0002492422
|  | 2457.750415 | 1.284313 | -0.0004043298 |  | 2728.885543 | 1.287614 | -0.0001814647445
|  | 2457.629883 | 1.284302 | -0.000357683 |  | 2728.825277 | 1.287654 | -0.0001335964
|  | 2457.509352 | 1.284309 | -0.0003129822 |  | 2728.765012 | 1.287685 | -0.00011295
|  | 2457.388821 | 1.284326 | -0.0002760237 |  | 2728.704746 | 1.287731 | -0.0001114326
|  | 2457.26829 | 1.284353 | -0.0002493278 |  | 2728.644481 | 1.287751643 | -0.0001276196
|  | 2457.147759 | 1.28438 | -0.0002332547 |  | 2728.584215 | 1.287775 | -0.0001487658
|  | 2457.027228 | 1.284409 | -0.0002256055 |  | 2728.523949 | 1.287774869 | -0.0001707976558
|  | 2456.906697 | 1.284432603 | -0.0002246712 |  | 2728.463684 | 1.287788 | -0.0001921357
|  | 2456.786166 | 1.284455892 | -0.0002283288 |  | 2728.403418 | 1.287782 | -0.0002181306
|  | 2456.665634 | 1.284474 | -0.0002357634 |  | 2728.343153 | 1.287788 | -0.0002507821
|  | 2456.545103 | 1.284491 | -0.0002464583 |  | 2728.282887 | 1.287766 | -0.0002911463
|  | 2456.424572 | 1.284500673 | -0.0002592252 |  | 2728.222622 | 1.287742 | -0.0003315304
|  | 2456.304041 | 1.284509 | -0.0002706948 |  | 2728.162356 | 1.287683 | -0.0003634064
|  | 2456.18351 | 1.284512727 | -0.0002813779 |  | 2728.10209 | 1.287628 | -0.0003765201
|  | 2456.062979 | 1.284517354 | -0.0002882491 |  | 2728.041825 | 1.287552 | -0.0003673987
|  | 2455.942448 | 1.284522911 | -0.0002925663 |  | 2727.981559 | 1.287501 | -0.0003353983
|  | 2455.821916 | 1.284536 | -0.0002971726 |  | 2727.921294 | 1.287447 | -0.0002883253
|  | 2455.701385 | 1.284554 | -0.000307471 |  | 2727.861028 | 1.287428 | -0.0002321364
|  | 2455.580854 | 1.284576 | -0.0003281817 |  | 2727.800763 | 1.287412 | -0.0001758133
|  | 2455.460323 | 1.284592562 | -0.00036232 |  | 2727.740497 | 1.287428 | -0.0001228975319
|  | 2455.339792 | 1.284601 | -0.0004082496 |  | 2727.680231 | 1.287442335 | -7.957597e-05
|  | 2455.219261 | 1.284589 | -0.0004607254 |  | 2727.619966 | 1.287485 | -4.837848255e-05
|  | 2455.09873 | 1.28456 | -0.0005106231 |  | 2727.5597 | 1.287519 | -3.659235035e-05
|  | 2454.978198 | 1.284512 | -0.000549534 |  | 2727.499435 | 1.28757 | -4.682845e-05
|  | 2454.857667 | 1.284455804 | -0.0005710039 |  | 2727.439169 | 1.287591 | -8.12886173e-05
|  | 2454.737136 | 1.284395 | -0.0005733375 |  | 2727.378903 | 1.287605651 | -0.0001314469379
|  | 2454.616605 | 1.284342 | -0.0005586703 |  | 2727.318638 | 1.287571 | -0.0001861302
|  | 2454.496074 | 1.284298 | -0.0005323941 |  | 2727.258372 | 1.287521 | -0.0002262694
|  | 2454.375543 | 1.284268 | -0.0004997945735 |  | 2727.198107 | 1.287432 | -0.0002376813
|  | 2454.255012 | 1.284246 | -0.0004665005 |  | 2727.137841 | 1.287354 | -0.000210830037
|  | 2454.134481 | 1.284236772 | -0.0004349668 |  | 2727.077576 | 1.287271 | -0.0001500748
|  | 2454.013949 | 1.28422952 | -0.0004086076 |  | 2727.01731 | 1.287232 | -6.45420172e-05
|  | 2453.893418 | 1.284227 | -0.0003827245 |  | 2726.957044 | 1.287207 | 2.833163e-05
|  | 2453.772887 | 1.284228 | -0.0003598194 |  | 2726.896779 | 1.287225 | 0.0001175083
|  | 2453.652356 | 1.284233 | -0.0003402474 |  | 2726.836513 | 1.287243 | 0.0001950037174
|  | 2453.531825 | 1.284239 | -0.0003245195 |  | 2726.776248 | 1.287288 | 0.0002631060533
|  | 2453.411294 | 1.284246 | -0.000312752 |  | 2726.715982 | 1.287324 | 0.0003239932647
|  | 2453.290763 | 1.284251 | -0.000304334 |  | 2726.655717 | 1.287386291 | 0.0003816109767
|  | 2453.170231 | 1.284255203 | -0.000297689 |  | 2726.595451 | 1.287445859 | 0.0004310592
|  | 2453.0497 | 1.284255079 | -0.0002911924 |  | 2726.535185 | 1.287536 | 0.0004662444
|  | 2452.929169 | 1.284256 | -0.0002832103 |  | 2726.47492 | 1.287617969 | 0.0004787671
|  | 2452.808638 | 1.284254 | -0.0002735484 |  | 2726.414654 | 1.287716 | 0.0004679813
|  | 2452.688107 | 1.284256 | -0.0002624076 |  | 2726.354389 | 1.287786486 | 0.0004324635
|  | 2452.567576 | 1.284258 | -0.0002509559 |  | 2726.294123 | 1.287853 | 0.0003840114
|  | 2452.447045 | 1.284263 | -0.0002393979 |  | 2726.233858 | 1.287882889 | 0.0003336354
|  | 2452.326513 | 1.284266 | -0.0002278999 |  | 2726.173592 | 1.287917 | 0.0002909685
|  | 2452.205982 | 1.284273333 | -0.0002151577 |  | 2726.113326 | 1.287934 | 0.0002544652
|  | 2452.085451 | 1.28428 | -0.0002013423 |  | 2726.053061 | 1.287973 | 0.0002170407
|  | 2451.96492 | 1.284293 | -0.0001858676 |  | 2725.992795 | 1.287997378 | 0.0001658609
|  | 2451.844389 | 1.284308437 | -0.0001711883 |  | 2725.93253 | 1.288029 | 9.564892e-05
|  | 2451.723858 | 1.284332 | -0.0001574988 |  | 2725.872264 | 1.288018 | 8.905156e-06
|  | 2451.603327 | 1.284361 | -0.0001492646 |  | 2725.811999 | 1.287986 | -7.660293e-05
|  | 2451.482796 | 1.284398 | -0.0001494708 |  | 2725.751733 | 1.287900462 | -0.0001398981
|  | 2451.362264 | 1.284434 | -0.0001613474 |  | 2725.691467 | 1.287810362 | -0.0001595675
|  | 2451.241733 | 1.284471 | -0.0001849331 |  | 2725.631202 | 1.287707628 | -0.0001302222
|  | 2451.121202 | 1.284499 | -0.0002206938 |  | 2725.570936 | 1.287651695 | -5.862943e-05
|  | 2451.000671 | 1.284518 | -0.0002658173 |  | 2725.510671 | 1.287626 | 3.13989e-05
|  | 2450.88014 | 1.28452 | -0.0003163261 |  | 2725.450405 | 1.287664423 | 0.0001145812829
|  | 2450.759609 | 1.284509 | -0.0003669214 |  | 2725.390139 | 1.28772 | 0.0001674184
|  | 2450.639078 | 1.284479262 | -0.000411353 |  | 2725.329874 | 1.287805327 | 0.0001827878
|  | 2450.518546 | 1.284439 | -0.0004436305254 |  | 2725.269608 | 1.287865 | 0.0001639105
|  | 2450.398015 | 1.284391 | -0.0004596464 |  | 2725.209343 | 1.287922976 | 0.0001261937
|  | 2450.277484 | 1.284345 | -0.0004578267228 |  | 2725.149077 | 1.287944 | 8.189122e-05
|  | 2450.156953 | 1.284306 | -0.0004412851 |  | 2725.088812 | 1.28797 | 4.137887e-05
|  | 2450.036422 | 1.284282 | -0.0004156763 |  | 2725.028546 | 1.287974 | 3.164504e-06
|  | 2449.915891 | 1.284272 | -0.0003891342 |  | 2724.96828 | 1.287994 | -3.645308e-05
|  | 2449.79536 | 1.284276 | -0.000369168 |  | 2724.908015 | 1.28799371 | -8.46555e-05
|  | 2449.674828 | 1.284283211 | -0.0003606817984 |  | 2724.847749 | 1.287999 | -0.0001402043169
|  | 2449.554297 | 1.284291 | -0.0003630945 |  | 2724.787484 | 1.287969 | -0.00019908
|  | 2449.433766 | 1.284289 | -0.0003729641 |  | 2724.727218 | 1.287937 | -0.0002495084
|  | 2449.313235 | 1.284279091 | -0.0003836894 |  | 2724.666953 | 1.287874 | -0.000283956
|  | 2449.192704 | 1.284258 | -0.0003882456 |  | 2724.606687 | 1.287824 | -0.0002964339
|  | 2449.072173 | 1.284235 | -0.0003817267 |  | 2724.546421 | 1.287765 | -0.0002906471
|  | 2448.951642 | 1.284213 | -0.0003638672 |  | 2724.486156 | 1.287736 | -0.0002734778
|  | 2448.83111 | 1.2842038 | -0.0003381011 |  | 2724.42589 | 1.287706 | -0.0002564256
|  | 2448.710579 | 1.284204 | -0.0003110258 |  | 2724.365625 | 1.287703 | -0.0002459501
|  | 2448.590048 | 1.284218 | -0.0002891386 |  | 2724.305359 | 1.287686 | -0.0002464754
|  | 2448.469517 | 1.284237 | -0.0002770876 |  | 2724.245094 | 1.287681 | -0.0002552352
|  | 2448.348986 | 1.284257 | -0.00027558 |  | 2724.184828 | 1.287649 | -0.0002687571
|  | 2448.228455 | 1.284271 | -0.0002827523062 |  | 2724.124562 | 1.287622529 | -0.0002820001
|  | 2448.107924 | 1.284279 | -0.000293791 |  | 2724.064297 | 1.287565 | -0.0002889613
|  | 2447.987393 | 1.284278 | -0.0003039472 |  | 2724.004031 | 1.287513 | -0.0002810101
|  | 2447.866861 | 1.284273783 | -0.0003090715 |  | 2723.943766 | 1.287436 | -0.0002528481
|  | 2447.74633 | 1.284267 | -0.0003082553 |  | 2723.8835 | 1.287378 | -0.0001969201
|  | 2447.625799 | 1.284265 | -0.0003017398 |  | 2723.823235 | 1.287316 | -0.0001131695
|  | 2447.505268 | 1.284268 | -0.0002930078 |  | 2723.762969 | 1.287298759 | -3.061085e-06
|  | 2447.384737 | 1.284281 | -0.0002860139 |  | 2723.702703 | 1.287304434 | 0.0001195174
|  | 2447.264206 | 1.284296 | -0.0002849782 |  | 2723.642438 | 1.287373 | 0.0002390803
|  | 2447.143675 | 1.284317 | -0.0002919257824 |  | 2723.582172 | 1.287469 | 0.0003332883
|  | 2447.023143 | 1.284334 | -0.0003087004 |  | 2723.521907 | 1.287611 | 0.0003874087
|  | 2446.902612 | 1.284346 | -0.0003338302 |  | 2723.461641 | 1.287747 | 0.0003910925
|  | 2446.782081 | 1.284346 | -0.0003634081 |  | 2723.401375 | 1.287892 | 0.0003479512
|  | 2446.66155 | 1.284338 | -0.0003921976 |  | 2723.34111 | 1.287997 | 0.0002657819
|  | 2446.541019 | 1.284319 | -0.0004155164 |  | 2723.280844 | 1.288087 | 0.0001591182
|  | 2446.420488 | 1.284297 | -0.0004305111 |  | 2723.220579 | 1.288128732 | 3.677251e-05
|  | 2446.299957 | 1.284273 | -0.0004371893 |  | 2723.160313 | 1.288157 | -9.333351e-05
|  | 2446.179425 | 1.284254 | -0.0004376996 |  | 2723.100048 | 1.288135 | -0.0002293314
|  | 2446.058894 | 1.284238 | -0.0004360627 |  | 2723.039782 | 1.288095 | -0.0003644389
|  | 2445.938363 | 1.284227 | -0.000435051 |  | 2722.979516 | 1.287994661 | -0.0004898706
|  | 2445.817832 | 1.284214 | -0.0004359299 |  | 2722.919251 | 1.287868242 | -0.0005868745
|  | 2445.697301 | 1.284201 | -0.0004366214 |  | 2722.858985 | 1.28769 | -0.0006365299
|  | 2445.57677 | 1.284183 | -0.0004344815 |  | 2722.79872 | 1.287515 | -0.0006205201
|  | 2445.456239 | 1.284167 | -0.0004261243 |  | 2722.738454 | 1.28734 | -0.0005361233
|  | 2445.335708 | 1.284153 | -0.0004117626 |  | 2722.678189 | 1.287229 | -0.0003931702
|  | 2445.215176 | 1.284149 | -0.0003937525 |  | 2722.617923 | 1.28717 | -0.0002204239
|  | 2445.094645 | 1.284151 | -0.0003774523 |  | 2722.557657 | 1.287204 | -5.167336e-05
|  | 2444.974114 | 1.284163 | -0.0003674246 |  | 2722.497392 | 1.287283 | 7.789722e-05
|  | 2444.853583 | 1.284174326 | -0.0003658981 |  | 2722.437126 | 1.287414852 | 0.0001477718
|  | 2444.733052 | 1.284186 | -0.0003723958 |  | 2722.376861 | 1.287531 | 0.0001518003
|  | 2444.612521 | 1.284189 | -0.0003842093 |  | 2722.316595 | 1.287636 | 0.0001036635
|  | 2444.49199 | 1.284187 | -0.0003952182 |  | 2722.25633 | 1.287678 | 2.45971823e-05
|  | 2444.371458 | 1.28418 | -0.0004030361 |  | 2722.196064 | 1.287688439 | -5.615637e-05
|  | 2444.250927 | 1.284174707 | -0.0004068003 |  | 2722.135798 | 1.287641087 | -0.0001169543
|  | 2444.130396 | 1.284171 | -0.0004096507 |  | 2722.075533 | 1.28759 | -0.0001417852
|  | 2444.009865 | 1.284172 | -0.0004155059 |  | 2722.015267 | 1.28752 | -0.0001287717
|  | 2443.889334 | 1.284169 | -0.0004274273 |  | 2721.955002 | 1.28749 | -8.379349e-05
|  | 2443.768803 | 1.284163 | -0.0004439974 |  | 2721.894736 | 1.287471 | -2.68041e-05
|  | 2443.648272 | 1.284144 | -0.0004607153 |  | 2721.834471 | 1.287503 | 3.270132e-05
|  | 2443.52774 | 1.284118705 | -0.0004702526 |  | 2721.774205 | 1.287553 | 7.038386e-05
|  | 2443.407209 | 1.284087 | -0.000467875 |  | 2721.713939 | 1.287636 | 7.2114e-05
|  | 2443.286678 | 1.284061 | -0.00045177 |  | 2721.653674 | 1.2877 | 2.951097e-05
|  | 2443.166147 | 1.284044 | -0.0004269612 |  | 2721.593408 | 1.287753 | -5.02716825e-05
|  | 2443.045616 | 1.284043177 | -0.0004010365 |  | 2721.533143 | 1.287745 | -0.0001522476
|  | 2442.925085 | 1.284052 | -0.0003824255 |  | 2721.472877 | 1.287703 | -0.0002496591
|  | 2442.804554 | 1.284067409 | -0.0003756411 |  | 2721.412611 | 1.287598886 | -0.000318571
|  | 2442.684022 | 1.284077363 | -0.0003794389 |  | 2721.352346 | 1.287487 | -0.000338999
|  | 2442.563491 | 1.284081119 | -0.0003890254 |  | 2721.29208 | 1.28736 | -0.0003078328
|  | 2442.44296 | 1.284073 | -0.0003969748 |  | 2721.231815 | 1.287276 | -0.0002325529
|  | 2442.322429 | 1.284063 | -0.0003974037 |  | 2721.171549 | 1.287214 | -0.0001345644
|  | 2442.201898 | 1.284051 | -0.0003888882 |  | 2721.111284 | 1.287209232 | -3.416643e-05
|  | 2442.081367 | 1.284050551 | -0.0003746737 |  | 2721.051018 | 1.287218 | 5.063185e-05
|  | 2441.960836 | 1.284058 | -0.000361744 |  | 2720.990752 | 1.287259 | 0.0001159869
|  | 2441.840305 | 1.284075 | -0.0003560126 |  | 2720.930487 | 1.287287 | 0.0001636836
|  | 2441.719773 | 1.284091908 | -0.0003606873 |  | 2720.870221 | 1.287333 | 0.0002032355
|  | 2441.599242 | 1.28410775 | -0.0003746982 |  | 2720.809956 | 1.287365 | 0.0002377685
|  | 2441.478711 | 1.284114 | -0.0003941985 |  | 2720.74969 | 1.287423002 | 0.0002663824
|  | 2441.35818 | 1.284116 | -0.0004141167 |  | 2720.689425 | 1.287475 | 0.0002784169
|  | 2441.237649 | 1.284111 | -0.0004331117 |  | 2720.629159 | 1.287546564 | 0.000265253
|  | 2441.117118 | 1.284107 | -0.0004510421771 |  | 2720.568893 | 1.287587 | 0.0002220307
|  | 2440.996587 | 1.2841 | -0.0004709162 |  | 2720.508628 | 1.287611 | 0.0001595225
|  | 2440.876055 | 1.284091235 | -0.0004938046 |  | 2720.448362 | 1.287575 | 9.808480315e-05
|  | 2440.755524 | 1.284073 | -0.0005193398 |  | 2720.388097 | 1.287516 | 6.58399706e-05
|  | 2440.634993 | 1.284047 | -0.0005426841 |  | 2720.327831 | 1.28742 | 8.338075e-05
|  | 2440.514462 | 1.284011 | -0.0005583835 |  | 2720.267566 | 1.287354485 | 0.0001597286
|  | 2440.393931 | 1.283972836 | -0.0005642266 |  | 2720.2073 | 1.287316 | 0.0002807512
|  | 2440.2734 | 1.283934 | -0.0005591888 |  | 2720.147034 | 1.28736 | 0.0004190269
|  | 2440.152869 | 1.283903 | -0.0005458302 |  | 2720.086769 | 1.287453 | 0.0005363761
|  | 2440.032337 | 1.283879 | -0.0005307515184 |  | 2720.026503 | 1.287613632 | 0.0006027569
|  | 2439.911806 | 1.283861 | -0.0005187664 |  | 2719.966238 | 1.287773 | 0.0005993974
|  | 2439.791275 | 1.283841 | -0.0005111469 |  | 2719.905972 | 1.287933 | 0.0005306022
|  | 2439.670744 | 1.283816 | -0.000503949 |  | 2719.845707 | 1.288029 | 0.0004139549
|  | 2439.550213 | 1.283783 | -0.0004907138 |  | 2719.785441 | 1.288087732 | 0.0002797622
|  | 2439.429682 | 1.283750131 | -0.0004645459 |  | 2719.725175 | 1.288074 | 0.0001542638
|  | 2439.309151 | 1.283722 | -0.0004243488 |  | 2719.66491 | 1.288049 | 6.371516688e-05
|  | 2439.18862 | 1.283712 | -0.0003747619 |  | 2719.604644 | 1.287997457 | -4.43891e-06
|  | 2439.068088 | 1.283719 | -0.0003259074 |  | 2719.544379 | 1.287960812 | -4.626064e-05
|  | 2438.947557 | 1.283745 | -0.0002886773408 |  | 2719.484113 | 1.287921 | -7.554368e-05
|  | 2438.827026 | 1.283776 | -0.0002706213 |  | 2719.423847 | 1.287908 | -0.0001051817
|  | 2438.706495 | 1.283803 | -0.0002707718 |  | 2719.363582 | 1.287882 | -0.0001472907
|  | 2438.585964 | 1.283815171 | -0.0002821298 |  | 2719.303316 | 1.287860535 | -0.0002015919
|  | 2438.465433 | 1.283812 | -0.0002930453313 |  | 2719.243051 | 1.287798935 | -0.0002620924
|  | 2438.344902 | 1.283795 | -0.0002929662 |  | 2719.182785 | 1.287723 | -0.0003126649
|  | 2438.22437 | 1.283778 | -0.0002787584 |  | 2719.12252 | 1.287604 | -0.0003372121
|  | 2438.103839 | 1.283765 | -0.00025034 |  | 2719.062254 | 1.287485 | -0.0003189751
|  | 2437.983308 | 1.28377 | -0.0002156317 |  | 2719.001988 | 1.287355 | -0.0002522937
|  | 2437.862777 | 1.283788 | -0.0001850563 |  | 2718.941723 | 1.28727 | -0.0001390846571
|  | 2437.742246 | 1.283818 | -0.000165866 |  | 2718.881457 | 1.287214 | 4.41396935e-06
|  | 2437.621715 | 1.283847 | -0.000160713 |  | 2718.821192 | 1.28723016 | 0.0001573703
|  | 2437.501184 | 1.283873 | -0.0001661035 |  | 2718.760926 | 1.287284 | 0.0002939711
|  | 2437.380652 | 1.283887 | -0.0001755063 |  | 2718.700661 | 1.28739426 | 0.000396321
|  | 2437.260121 | 1.283895895 | -0.0001829539 |  | 2718.640395 | 1.287508 | 0.0004525667
|  | 2437.13959 | 1.2839 | -0.0001862335747 |  | 2718.580129 | 1.287637 | 0.0004661144
|  | 2437.019059 | 1.283908 | -0.0001862462 |  | 2718.519864 | 1.287734 | 0.0004470657
|  | 2436.898528 | 1.283917 | -0.000187124 |  | 2718.459598 | 1.287827 | 0.0004116400633
|  | 2436.777997 | 1.283928 | -0.0001912514736 |  | 2718.399333 | 1.287887 | 0.0003699853
|  | 2436.657466 | 1.283935 | -0.0001993097 |  | 2718.339067 | 1.287957 | 0.000328747
|  | 2436.536935 | 1.283938 | -0.0002072794 |  | 2718.278802 | 1.288012 | 0.0002820644
|  | 2436.416403 | 1.283934 | -0.0002108098 |  | 2718.218536 | 1.288087 | 0.0002209641
|  | 2436.295872 | 1.283932 | -0.0002063891 |  | 2718.15827 | 1.288142 | 0.0001336975
|  | 2436.175341 | 1.283934 | -0.0001947552 |  | 2718.098005 | 1.288195 | 1.704266e-05
|  | 2436.05481 | 1.283949 | -0.0001802708 |  | 2718.037739 | 1.288195 | -0.0001249446341
|  | 2435.934279 | 1.283973 | -0.0001709004 |  | 2717.977474 | 1.288160073 | -0.0002736757
|  | 2435.813748 | 1.284008 | -0.0001720788 |  | 2717.917208 | 1.288053 | -0.0004070831
|  | 2435.693217 | 1.284043 | -0.0001886512 |  | 2717.856943 | 1.287915573 | -0.0004973384
|  | 2435.572685 | 1.284073 | -0.0002195669 |  | 2717.796677 | 1.287736 | -0.0005264525946
|  | 2435.452154 | 1.284088 | -0.0002595151 |  | 2717.736411 | 1.287577 | -0.0004845433
|  | 2435.331623 | 1.284091 | -0.0003000863 |  | 2717.676146 | 1.287439 | -0.0003821469
|  | 2435.211092 | 1.284081 | -0.0003354167674 |  | 2717.61588 | 1.287379 | -0.0002404464
|  | 2435.090561 | 1.284069 | -0.0003622365 |  | 2717.555615 | 1.287374 | -9.44001e-05
|  | 2434.97003 | 1.284055267 | -0.0003825431 |  | 2717.495349 | 1.28745025 | 2.227591585e-05
|  | 2434.849499 | 1.284048 | -0.0004013307 |  | 2717.435083 | 1.287549 | 8.1160957e-05
|  | 2434.728967 | 1.28404 | -0.0004240317 |  | 2717.374818 | 1.287671 | 7.613506557e-05
|  | 2434.608436 | 1.284032 | -0.0004530065 |  | 2717.314552 | 1.287751 | 1.379749e-05
|  | 2434.487905 | 1.284013 | -0.0004869712 |  | 2717.254287 | 1.287798 | -8.386137366e-05
|  | 2434.367374 | 1.283983358 | -0.0005206872455 |  | 2717.194021 | 1.28777 | -0.0001855854
|  | 2434.246843 | 1.283938 | -0.0005469675 |  | 2717.133756 | 1.287711 | -0.0002583548
|  | 2434.126312 | 1.283886 | -0.0005590378 |  | 2717.07349 | 1.287614 | -0.000286091
|  | 2434.005781 | 1.283829 | -0.0005534488 |  | 2717.013224 | 1.287543 | -0.000268273
|  | 2433.885249 | 1.283779763 | -0.0005299427 |  | 2716.952959 | 1.287485 | -0.0002258244
|  | 2433.764718 | 1.283742 | -0.0004931626 |  | 2716.892693 | 1.287479564 | -0.0001845969
|  | 2433.644187 | 1.283721 | -0.0004521151 |  | 2716.832428 | 1.287476 | -0.0001686468
|  | 2433.523656 | 1.283712 | -0.0004069541 |  | 2716.772162 | 1.28748212 | -0.000182671
|  | 2433.403125 | 1.283723 | -0.0003662231 |  | 2716.711897 | 1.287438309 | -0.0002147041
|  | 2433.282594 | 1.283742423 | -0.0003354007 |  | 2716.651631 | 1.287368 | -0.0002324289
|  | 2433.162063 | 1.283773 | -0.0003166068 |  | 2716.591365 | 1.28725 | -0.000205675
|  | 2433.041532 | 1.283804 | -0.000312018 |  | 2716.5311 | 1.28715 | -0.0001129964
|  | 2432.921 | 1.283836 | -0.0003212145 |  | 2716.470834 | 1.287076 | 3.95925005e-05
|  | 2432.800469 | 1.283859 | -0.0003432877 |  | 2716.410569 | 1.287094 | 0.0002242877
|  | 2432.679938 | 1.283873 | -0.000375166 |  | 2716.350303 | 1.28718 | 0.0003948658
|  | 2432.559407 | 1.283871 | -0.0004122642 |  | 2716.290038 | 1.287352 | 0.0005091152
|  | 2432.438876 | 1.283855364 | -0.0004479034 |  | 2716.229772 | 1.287537 | 0.0005387423
|  | 2432.318345 | 1.283823081 | -0.0004751698 |  | 2716.169506 | 1.287721 | 0.0004856762666
|  | 2432.197814 | 1.283784 | -0.000488365 |  | 2716.109241 | 1.287837 | 0.000372598
|  | 2432.077282 | 1.283741 | -0.000484551228 |  | 2716.048975 | 1.287902 | 0.0002380026
|  | 2431.956751 | 1.283708301 | -0.0004651076 |  | 2715.98871 | 1.287892 | 0.0001153672
|  | 2431.83622 | 1.283686 | -0.0004361728 |  | 2715.928444 | 1.287863 | 2.58334846e-05
|  | 2431.715689 | 1.283684 | -0.0004058747 |  | 2715.868179 | 1.287807683 | -3.090222637e-05
|  | 2431.595158 | 1.283693 | -0.0003838107 |  | 2715.807913 | 1.287775 | -6.624444e-05
|  | 2431.474627 | 1.283711 | -0.0003759522 |  | 2715.747647 | 1.287733 | -9.799769613e-05
|  | 2431.354096 | 1.283725 | -0.0003824386 |  | 2715.687382 | 1.287703 | -0.0001323234
|  | 2431.233564 | 1.283732219 | -0.0004010164 |  | 2715.627116 | 1.287641 | -0.0001663464
|  | 2431.113033 | 1.283721 | -0.0004232282 |  | 2715.566851 | 1.287574 | -0.0001838633
|  | 2430.992502 | 1.283698711 | -0.0004400075 |  | 2715.506585 | 1.287477814 | -0.0001704905
|  | 2430.871971 | 1.283664 | -0.0004435931 |  | 2715.446319 | 1.287405 | -0.0001162754
|  | 2430.75144 | 1.283632583 | -0.0004313701 |  | 2715.386054 | 1.287345 | -2.937474e-05
|  | 2430.630909 | 1.283607 | -0.0004064179 |  | 2715.325788 | 1.287346 | 7.247508e-05
|  | 2430.510378 | 1.283597 | -0.0003755878 |  | 2715.265523 | 1.287376 | 0.0001624153
|  | 2430.389847 | 1.283598 | -0.0003473994 |  | 2715.205257 | 1.287453 | 0.0002206066
|  | 2430.269315 | 1.283611 | -0.0003275793 |  | 2715.144992 | 1.287522 | 0.0002373629
|  | 2430.148784 | 1.283623 | -0.0003182899 |  | 2715.084726 | 1.287597 | 0.0002196117
|  | 2430.028253 | 1.283634 | -0.00031681 |  | 2715.02446 | 1.287626889 | 0.0001773
|  | 2429.907722 | 1.283636 | -0.0003183168 |  | 2714.964195 | 1.28764 | 0.0001324488
|  | 2429.787191 | 1.283635455 | -0.0003180297 |  | 2714.903929 | 1.287609 | 0.0001022168
|  | 2429.66666 | 1.283631 | -0.0003134074 |  | 2714.843664 | 1.287582 | 9.928615e-05
|  | 2429.546129 | 1.283631 | -0.0003050163 |  | 2714.783398 | 1.287541 | 0.0001242193147
|  | 2429.425597 | 1.283633 | -0.0002963489 |  | 2714.723133 | 1.287535 | 0.0001721686
|  | 2429.305066 | 1.283643 | -0.0002903920881 |  | 2714.662867 | 1.287537 | 0.0002310333
|  | 2429.184535 | 1.283649873 | -0.0002896466 |  | 2714.602601 | 1.287588 | 0.0002890334
|  | 2429.064004 | 1.283658 | -0.0002926149889 |  | 2714.542336 | 1.28764863 | 0.0003309513
|  | 2428.943473 | 1.28366 | -0.0002980546 |  | 2714.48207 | 1.287747732 | 0.0003468646
|  | 2428.822942 | 1.283662 | -0.0003031791 |  | 2714.421805 | 1.287838 | 0.0003257041
|  | 2428.702411 | 1.28365909 | -0.0003069452 |  | 2714.361539 | 1.287938594 | 0.0002659123
|  | 2428.581879 | 1.283659 | -0.0003093167 |  | 2714.301274 | 1.287996 | 0.0001700499
|  | 2428.461348 | 1.283657 | -0.0003126331 |  | 2714.241008 | 1.28803 | 5.373895e-05
|  | 2428.340817 | 1.283657 | -0.0003177513 |  | 2714.180742 | 1.287999 | -6.447629e-05
|  | 2428.220286 | 1.283651 | -0.0003245189 |  | 2714.120477 | 1.287941 | -0.0001602905
|  | 2428.099755 | 1.283642 | -0.0003298995 |  | 2714.060211 | 1.287837 | -0.0002164886
|  | 2427.979224 | 1.283625834 | -0.0003297529 |  | 2713.999946 | 1.287745 | -0.0002234841
|  | 2427.858693 | 1.283612 | -0.0003211157 |  | 2713.93968 | 1.287654 | -0.0001885948
|  | 2427.738162 | 1.283602 | -0.0003043121 |  | 2713.879415 | 1.287618 | -0.0001267044
|  | 2427.61763 | 1.283604 | -0.0002831465 |  | 2713.819149 | 1.287605 | -6.274057e-05
|  | 2427.497099 | 1.283616 | -0.0002648771 |  | 2713.758883 | 1.287644607 | -1.484007045e-05
|  | 2427.376568 | 1.283639 | -0.0002557556 |  | 2713.698618 | 1.287686025 | 1.7054e-06
|  | 2427.256037 | 1.283662 | -0.0002602339 |  | 2713.638352 | 1.287746 | -1.389615e-05
|  | 2427.135506 | 1.283682 | -0.0002764479 |  | 2713.578087 | 1.287775 | -5.753774e-05
|  | 2427.014975 | 1.283687 | -0.0002989857 |  | 2713.517821 | 1.287798 | -0.0001166535
|  | 2426.894444 | 1.283684 | -0.0003184966 |  | 2713.457555 | 1.287779202 | -0.0001814092
|  | 2426.773912 | 1.283671 | -0.0003321074 |  | 2713.39729 | 1.287755 | -0.0002416705
|  | 2426.653381 | 1.28366 | -0.0003358159 |  | 2713.337024 | 1.287694 | -0.00029321
|  | 2426.53285 | 1.283652 | -0.0003326207319 |  | 2713.276759 | 1.287635 | -0.0003296379
|  | 2426.412319 | 1.283656 | -0.0003289438 |  | 2713.216493 | 1.287545 | -0.0003483467
|  | 2426.291788 | 1.283664 | -0.0003315622 |  | 2713.156228 | 1.287466 | -0.0003428639
|  | 2426.171257 | 1.283676 | -0.0003441733 |  | 2713.095962 | 1.287368 | -0.000311166
|  | 2426.050726 | 1.28368 | -0.0003662452 |  | 2713.035696 | 1.2873 | -0.0002508815
|  | 2425.930194 | 1.283675 | -0.0003922458 |  | 2712.975431 | 1.287233337 | -0.0001681061
|  | 2425.809663 | 1.283657 | -0.000415861 |  | 2712.915165 | 1.287219 | -7.08999875e-05
|  | 2425.689132 | 1.283635 | -0.0004321222 |  | 2712.8549 | 1.287212 | 1.711637e-05
|  | 2425.568601 | 1.283609 | -0.0004402195 |  | 2712.794634 | 1.287243918 | 0.0001062597
|  | 2425.44807 | 1.283587 | -0.000442528195 |  | 2712.734369 | 1.287287 | 0.0001772325
|  | 2425.327539 | 1.283566 | -0.0004434338 |  | 2712.674103 | 1.287357 | 0.0002256721
|  | 2425.207008 | 1.283547523 | -0.0004449583 |  | 2712.613837 | 1.287413 | 0.0002513559
|  | 2425.086476 | 1.283523 | -0.0004471078 |  | 2712.553572 | 1.28748 | 0.0002610357601
|  | 2424.965945 | 1.283494932 | -0.0004449549 |  | 2712.493306 | 1.287524 | 0.0002592739507
|  | 2424.845414 | 1.28346 | -0.0004338328 |  | 2712.433041 | 1.287577 | 0.000253584
|  | 2424.724883 | 1.283430215 | -0.0004094884 |  | 2712.372775 | 1.287612 | 0.0002441973
|  | 2424.604352 | 1.283405072 | -0.0003764576 |  | 2712.31251 | 1.287664675 | 0.0002313831
|  | 2424.483821 | 1.283394 | -0.0003337197846 |  | 2712.252244 | 1.287703 | 0.0002096524643
|  | 2424.36329 | 1.283398 | -0.0002913849 |  | 2712.191978 | 1.287759646 | 0.0001749392
|  | 2424.242759 | 1.283416 | -0.0002564924 |  | 2712.131713 | 1.287793865 | 0.0001215412
|  | 2424.122227 | 1.28344 | -0.0002330991 |  | 2712.071447 | 1.28783 | 5.048972e-05
|  | 2424.001696 | 1.283464 | -0.0002197169 |  | 2712.011182 | 1.287825 | -3.485528e-05
|  | 2423.881165 | 1.283483 | -0.0002116848 |  | 2711.950916 | 1.287806 | -0.0001227277505
|  | 2423.760634 | 1.283501 | -0.0002032496 |  | 2711.890651 | 1.287735 | -0.0002008523
|  | 2423.640103 | 1.283518 | -0.0001917513 |  | 2711.830385 | 1.287653 | -0.0002518986
|  | 2423.519572 | 1.283546182 | -0.0001794259 |  | 2711.770119 | 1.287538 | -0.0002657394
|  | 2423.399041 | 1.283582539 | -0.0001729213 |  | 2711.709854 | 1.287441 | -0.0002364685
|  | 2423.278509 | 1.28363 | -0.000180384 |  | 2711.649588 | 1.287349113 | -0.0001708331
|  | 2423.157978 | 1.283675 | -0.0002075395 |  | 2711.589323 | 1.287308 | -8.047405e-05
|  | 2423.037447 | 1.283713 | -0.0002544497534 |  | 2711.529057 | 1.287289 | 1.472174e-05
|  | 2422.916916 | 1.283729 | -0.0003151597 |  | 2711.468791 | 1.287322 | 9.901415e-05
|  | 2422.796385 | 1.283723 | -0.0003786081 |  | 2711.408526 | 1.28736 | 0.0001589732
|  | 2422.675854 | 1.283692884 | -0.0004333114 |  | 2711.34826 | 1.287424 | 0.0001930228
|  | 2422.555323 | 1.28365 | -0.0004705284 |  | 2711.287995 | 1.287466 | 0.0002043194
|  | 2422.434791 | 1.283601 | -0.0004875869 |  | 2711.227729 | 1.287515 | 0.0002029793
|  | 2422.31426 | 1.28356 | -0.0004875237 |  | 2711.167464 | 1.287536789 | 0.0001960945
|  | 2422.193729 | 1.283526786 | -0.0004768877 |  | 2711.107198 | 1.28757 | 0.0001902442
|  | 2422.073198 | 1.283509 | -0.0004625412 |  | 2711.046932 | 1.287585 | 0.0001833236
|  | 2421.952667 | 1.283498 | -0.0004514216 |  | 2710.986667 | 1.287617791 | 0.0001734075
|  | 2421.832136 | 1.283495 | -0.0004465358 |  | 2710.926401 | 1.287632 | 0.0001550183
|  | 2421.711605 | 1.283491 | -0.0004484966 |  | 2710.866136 | 1.287657008 | 0.0001291055
|  | 2421.591074 | 1.283486032 | -0.0004553595 |  | 2710.80587 | 1.287652 | 9.771568e-05
|  | 2421.470542 | 1.283474 | -0.0004650218 |  | 2710.745605 | 1.287650034 | 6.938338e-05
|  | 2421.350011 | 1.28346 | -0.000474794 |  | 2710.685339 | 1.287617849 | 5.065948e-05
|  | 2421.22948 | 1.283438 | -0.0004827900653 |  | 2710.625073 | 1.287597 | 4.907164e-05
|  | 2421.108949 | 1.283414 | -0.0004868206 |  | 2710.564808 | 1.287563 | 6.290801e-05
|  | 2420.988418 | 1.283383 | -0.0004849854562 |  | 2710.504542 | 1.287554 | 9.197425e-05
|  | 2420.867887 | 1.283354 | -0.0004752025 |  | 2710.444277 | 1.287545 | 0.0001294829
|  | 2420.747356 | 1.283325 | -0.0004564545 |  | 2710.384011 | 1.287572 | 0.0001692743
|  | 2420.626824 | 1.283304 | -0.0004292442 |  | 2710.323746 | 1.287602 | 0.0002016773
|  | 2420.506293 | 1.28329 | -0.0003964041 |  | 2710.26348 | 1.287664 | 0.0002205105
|  | 2420.385762 | 1.28329 | -0.0003620133 |  | 2710.203214 | 1.28772 | 0.0002172214
|  | 2420.265231 | 1.283298862 | -0.0003316364 |  | 2710.142949 | 1.287794 | 0.0001895543
|  | 2420.1447 | 1.283319 | -0.0003089174 |  | 2710.082683 | 1.287841 | 0.0001356965
|  | 2420.024169 | 1.283341 | -0.0002973713 |  | 2710.022418 | 1.287885 | 6.218652e-05
|  | 2419.903638 | 1.283364 | -0.0002946438 |  | 2709.962152 | 1.287884 | -2.31735032e-05
|  | 2419.783106 | 1.283382 | -0.000300639 |  | 2709.901887 | 1.28787 | -0.0001052527
|  | 2419.662575 | 1.283397 | -0.000312629 |  | 2709.841621 | 1.287812 | -0.0001725973
|  | 2419.542044 | 1.283402 | -0.0003276777 |  | 2709.781355 | 1.287756942 | -0.0002147318
|  | 2419.421513 | 1.283403 | -0.0003429675478 |  | 2709.72109 | 1.287683 | -0.0002319461
|  | 2419.300982 | 1.283395 | -0.0003565323 |  | 2709.660824 | 1.287636 | -0.0002286166
|  | 2419.180451 | 1.283385 | -0.0003657532383 |  | 2709.600559 | 1.287587 | -0.0002172347
|  | 2419.05992 | 1.28337 | -0.0003695922925 |  | 2709.540293 | 1.287568 | -0.0002066265
|  | 2418.939389 | 1.283357 | -0.0003668379 |  | 2709.480027 | 1.287536184 | -0.0002044888
|  | 2418.818857 | 1.283347 | -0.0003583873 |  | 2709.419762 | 1.287516253 | -0.0002079326
|  | 2418.698326 | 1.283345 | -0.0003468067 |  | 2709.359496 | 1.287469 | -0.0002105505
|  | 2418.577795 | 1.283350051 | -0.0003376669834 |  | 2709.299231 | 1.287429 | -0.0002016555014
|  | 2418.457264 | 1.283363 | -0.000335358 |  | 2709.238965 | 1.287369561 | -0.0001762753
|  | 2418.336733 | 1.283376 | -0.0003440586 |  | 2709.1787 | 1.287335 | -0.0001324566
|  | 2418.216202 | 1.283385 | -0.0003638288 |  | 2709.118434 | 1.2873 | -7.677886e-05
|  | 2418.095671 | 1.283378851 | -0.0003907881 |  | 2709.058168 | 1.287301 | -1.658247e-05
|  | 2417.975139 | 1.28336 | -0.0004166085 |  | 2708.997903 | 1.287302 | 3.874335e-05
|  | 2417.854608 | 1.283324189 | -0.0004325289 |  | 2708.937637 | 1.287332 | 8.640451e-05
|  | 2417.734077 | 1.283284 | -0.0004321544 |  | 2708.877372 | 1.287355 | 0.0001243806
|  | 2417.613546 | 1.283242 | -0.0004126698 |  | 2708.817106 | 1.287402125 | 0.0001540914
|  | 2417.493015 | 1.283215 | -0.0003762941 |  | 2708.756841 | 1.28744 | 0.0001724399
|  | 2417.372484 | 1.283205 | -0.0003316403 |  | 2708.696575 | 1.28750237 | 0.0001761772
|  | 2417.251953 | 1.283217 | -0.0002892118 |  | 2708.636309 | 1.28755 | 0.0001567191
|  | 2417.131421 | 1.283243 | -0.0002590627 |  | 2708.576044 | 1.287606 | 0.0001118182
|  | 2417.01089 | 1.283278 | -0.0002461702 |  | 2708.515778 | 1.287620504 | 4.269751e-05
|  | 2416.890359 | 1.283307 | -0.0002500505 |  | 2708.455513 | 1.287616 | -3.565304e-05
|  | 2416.769828 | 1.283329 | -0.0002649287 |  | 2708.395247 | 1.287554 | -0.0001044299
|  | 2416.649297 | 1.283336 | -0.0002831479 |  | 2708.334982 | 1.28748 | -0.0001408502
|  | 2416.528766 | 1.283335201 | -0.0002968252 |  | 2708.274716 | 1.287375082 | -0.0001402221
|  | 2416.408235 | 1.283328 | -0.0003027911 |  | 2708.21445 | 1.287293 | -9.24878208e-05
|  | 2416.287703 | 1.283325 | -0.0003010684 |  | 2708.154185 | 1.287224645 | -1.015709e-05
|  | 2416.167172 | 1.283325 | -0.0002959715 |  | 2708.093919 | 1.287215219 | 8.67604e-05
|  | 2416.046641 | 1.283334 | -0.0002921736 |  | 2708.033654 | 1.287228783 | 0.0001734526
|  | 2415.92611 | 1.283345 | -0.0002940003 |  | 2707.973388 | 1.287284 | 0.0002357038
|  | 2415.805579 | 1.283358 | -0.0003025718 |  | 2707.913123 | 1.287329 | 0.0002683428
|  | 2415.685048 | 1.283364 | -0.0003163283 |  | 2707.852857 | 1.287382 | 0.0002807756
|  | 2415.564517 | 1.283367 | -0.0003315554 |  | 2707.792591 | 1.287405 | 0.0002850304
|  | 2415.443986 | 1.283362 | -0.000344379651 |  | 2707.732326 | 1.287436 | 0.0002938976
|  | 2415.323454 | 1.283358193 | -0.0003543375 |  | 2707.67206 | 1.287452 | 0.0003093063
|  | 2415.202923 | 1.28335 | -0.0003603008 |  | 2707.611795 | 1.287495 | 0.0003272509
|  | 2415.082392 | 1.283348 | -0.0003631922 |  | 2707.551529 | 1.287535 | 0.0003350394
|  | 2414.961861 | 1.283345 | -0.0003657707 |  | 2707.491264 | 1.287597 | 0.0003252152
|  | 2414.84133 | 1.283348 | -0.000369155 |  | 2707.430998 | 1.287636 | 0.0002933826
|  | 2414.720799 | 1.28335 | -0.0003755567 |  | 2707.370732 | 1.287675 | 0.000247642
|  | 2414.600268 | 1.283354 | -0.0003837047172 |  | 2707.310467 | 1.287674 | 0.0001979399
|  | 2414.479736 | 1.283355 | -0.0003940759 |  | 2707.250201 | 1.287673 | 0.0001578391
|  | 2414.359205 | 1.283359 | -0.0004057987 |  | 2707.189936 | 1.287647 | 0.000131299
|  | 2414.238674 | 1.283359 | -0.0004198336223 |  | 2707.12967 | 1.28764 | 0.0001176432
|  | 2414.118143 | 1.283360793 | -0.0004363138 |  | 2707.069404 | 1.287623495 | 0.0001067844
|  | 2413.997612 | 1.283358 | -0.0004568514 |  | 2707.009139 | 1.287628 | 9.173933e-05
|  | 2413.877081 | 1.283354 | -0.0004809702 |  | 2706.948873 | 1.287611516 | 6.699633e-05
|  | 2413.75655 | 1.283341 | -0.0005077872 |  | 2706.888608 | 1.287598 | 3.905787e-05
|  | 2413.636018 | 1.283322 | -0.0005346651 |  | 2706.828342 | 1.287549 | 1.674463e-05
|  | 2413.515487 | 1.283292 | -0.0005584559 |  | 2706.768077 | 1.287504 | 1.44545701e-05
|  | 2413.394956 | 1.283256 | -0.0005742631 |  | 2706.707811 | 1.287441 | 3.790257e-05
|  | 2413.274425 | 1.283213 | -0.0005796771 |  | 2706.647545 | 1.28741 | 8.71051e-05
|  | 2413.153894 | 1.283171 | -0.0005724888 |  | 2706.58728 | 1.287389 | 0.0001495299
|  | 2413.033363 | 1.283131 | -0.0005524588 |  | 2706.527014 | 1.287415 | 0.0002094607
|  | 2412.912832 | 1.283104 | -0.0005213263 |  | 2706.466749 | 1.287449 | 0.0002492779406
|  | 2412.792301 | 1.283087 | -0.0004833712 |  | 2706.406483 | 1.287509 | 0.0002611679
|  | 2412.671769 | 1.28309 | -0.0004449822 |  | 2706.346218 | 1.287543 | 0.0002434117
|  | 2412.551238 | 1.283105 | -0.0004132554 |  | 2706.285952 | 1.287573 | 0.0002076764
|  | 2412.430707 | 1.283134 | -0.0003937477 |  | 2706.225686 | 1.287556 | 0.0001676336
|  | 2412.310176 | 1.283166532 | -0.0003917643 |  | 2706.165421 | 1.287531 | 0.0001411781
|  | 2412.189645 | 1.283199 | -0.0004073765152 |  | 2706.105155 | 1.287474 | 0.0001380467
|  | 2412.069114 | 1.283217 | -0.0004384722 |  | 2706.04489 | 1.287432 | 0.0001625756
|  | 2411.948583 | 1.283222 | -0.0004780431 |  | 2705.984624 | 1.287382 | 0.0002139792
|  | 2411.828051 | 1.283206 | -0.0005182436733 |  | 2705.924359 | 1.287372 | 0.0002860391
|  | 2411.70752 | 1.283174905 | -0.0005496893 |  | 2705.864093 | 1.287375 | 0.0003652171
|  | 2411.586989 | 1.283131 | -0.0005662418 |  | 2705.803827 | 1.287423 | 0.0004400019
|  | 2411.466458 | 1.283088 | -0.000565016291 |  | 2705.743562 | 1.2874787 | 0.000497818
|  | 2411.345927 | 1.283048 | -0.0005481606382 |  | 2705.683296 | 1.287566297 | 0.0005330062
|  | 2411.225396 | 1.283023 | -0.0005203264847 |  | 2705.623031 | 1.28764 | 0.0005415578
|  | 2411.104865 | 1.283011 | -0.0004900449 |  | 2705.562765 | 1.287725 | 0.0005283844
|  | 2410.984333 | 1.283014 | -0.0004653746 |  | 2705.5025 | 1.28778 | 0.000498267
|  | 2410.863802 | 1.283021 | -0.0004481742 |  | 2705.442234 | 1.287837 | 0.0004616529
|  | 2410.743271 | 1.283034 | -0.0004413788 |  | 2705.381968 | 1.287864 | 0.0004239705378
|  | 2410.62274 | 1.28304 | -0.0004437382 |  | 2705.321703 | 1.287901 | 0.000391011
|  | 2410.502209 | 1.283043 | -0.0004503992 |  | 2705.261437 | 1.287919115 | 0.0003606631
|  | 2410.381678 | 1.283036584 | -0.0004564682 |  | 2705.201172 | 1.287957 | 0.00033087
|  | 2410.261147 | 1.283029 | -0.0004577069 |  | 2705.140906 | 1.28798 | 0.0002941418
|  | 2410.140616 | 1.28302 | -0.0004539466 |  | 2705.08064 | 1.288017951 | 0.0002488398
|  | 2410.020084 | 1.283019 | -0.0004467931 |  | 2705.020375 | 1.288031 | 0.0001924834
|  | 2409.899553 | 1.283021 | -0.0004418539 |  | 2704.960109 | 1.288048 | 0.0001308825
|  | 2409.779022 | 1.283032068 | -0.0004435933 |  | 2704.899844 | 1.288034 | 6.80494e-05
|  | 2409.658491 | 1.28304 | -0.000456017 |  | 2704.839578 | 1.288024 | 1.135743e-05
|  | 2409.53796 | 1.283045 | -0.0004787461 |  | 2704.779313 | 1.287988 | -3.765421e-05
|  | 2409.417429 | 1.283034 | -0.0005088996 |  | 2704.719047 | 1.287966675 | -7.743250695e-05
|  | 2409.296898 | 1.283011 | -0.000538768 |  | 2704.658781 | 1.287927 | -0.0001133099
|  | 2409.176366 | 1.282969 | -0.0005609356827 |  | 2704.598516 | 1.287903 | -0.0001470622
|  | 2409.055835 | 1.282918723 | -0.0005672013486 |  | 2704.53825 | 1.287857 | -0.0001819761
|  | 2408.935304 | 1.282862351 | -0.0005542592 |  | 2704.477985 | 1.287819 | -0.000215283
|  | 2408.814773 | 1.282816 | -0.0005215766 |  | 2704.417719 | 1.287751 | -0.0002434247
|  | 2408.694242 | 1.282779 | -0.0004773944 |  | 2704.357454 | 1.287689 | -0.0002579128
|  | 2408.573711 | 1.282759 | -0.0004208269 |  | 2704.297188 | 1.287601 | -0.0002545455
|  | 2408.45318 | 1.282758 | -0.0003629903 |  | 2704.236922 | 1.287529 | -0.0002274931
|  | 2408.332648 | 1.282776917 | -0.0003110206 |  | 2704.176657 | 1.287447068 | -0.0001777204
|  | 2408.212117 | 1.282806505 | -0.0002701001 |  | 2704.116391 | 1.287396 | -0.0001056163
|  | 2408.091586 | 1.282846 | -0.0002428736 |  | 2704.056126 | 1.28735 | -1.727192e-05
|  | 2407.971055 | 1.282885 | -0.0002299796 |  | 2703.99586 | 1.287347 | 8.23811507e-05
|  | 2407.850524 | 1.282925 | -0.0002284838 |  | 2703.935595 | 1.287357 | 0.0001834471
|  | 2407.729993 | 1.282957 | -0.0002367052 |  | 2703.875329 | 1.287416 | 0.000277663
|  | 2407.609462 | 1.282985 | -0.0002509219 |  | 2703.815063 | 1.287487 | 0.0003520688
|  | 2407.48893 | 1.283004 | -0.0002688531 |  | 2703.754798 | 1.287592 | 0.0003966842
|  | 2407.368399 | 1.283019087 | -0.0002876118 |  | 2703.694532 | 1.287688 | 0.0004124065
|  | 2407.247868 | 1.283028 | -0.0003063376 |  | 2703.634267 | 1.287802 | 0.0003924894
|  | 2407.127337 | 1.283036 | -0.0003239795 |  | 2703.574001 | 1.287881 | 0.0003395594
|  | 2407.006806 | 1.283041 | -0.0003412705 |  | 2703.513736 | 1.287949 | 0.0002675795
|  | 2406.886275 | 1.283048 | -0.000359553 |  | 2703.45347 | 1.287968 | 0.0001905207
|  | 2406.765744 | 1.283051 | -0.0003804166 |  | 2703.393204 | 1.287978 | 0.0001249636
|  | 2406.645213 | 1.283054 | -0.0004045332 |  | 2703.332939 | 1.287956 | 7.897357e-05
|  | 2406.524681 | 1.283049 | -0.0004320043 |  | 2703.272673 | 1.287954 | 5.462332e-05
|  | 2406.40415 | 1.283040959 | -0.0004584419 |  | 2703.212408 | 1.287948 | 4.156884e-05
|  | 2406.283619 | 1.283024162 | -0.0004856422 |  | 2703.152142 | 1.287978154 | 2.780213762e-05
|  | 2406.163088 | 1.283002 | -0.0005082799 |  | 2703.091876 | 1.288005639 | -3.138106e-06
|  | 2406.042557 | 1.282973 | -0.000524256 |  | 2703.031611 | 1.288053 | -5.897514e-05
|  | 2405.922026 | 1.282946 | -0.000532787 |  | 2702.971345 | 1.288069 | -0.0001424847
|  | 2405.801495 | 1.282918 | -0.0005357047462 |  | 2702.91108 | 1.288075 | -0.0002438878869
|  | 2405.680963 | 1.282895 | -0.0005351626 |  | 2702.850814 | 1.288026 | -0.0003502014
|  | 2405.560432 | 1.282873 | -0.0005335109076 |  | 2702.790549 | 1.287959998 | -0.0004432181
|  | 2405.439901 | 1.282853 | -0.0005310434 |  | 2702.730283 | 1.287848372 | -0.0005105863
|  | 2405.31937 | 1.282830708 | -0.0005277413 |  | 2702.670017 | 1.28774 | -0.0005428481
|  | 2405.198839 | 1.28281 | -0.0005210594 |  | 2702.609752 | 1.287614 | -0.0005406355
|  | 2405.078308 | 1.282787 | -0.0005099225 |  | 2702.549486 | 1.287518 | -0.0005074964
|  | 2404.957777 | 1.282771 | -0.0004949328 |  | 2702.489221 | 1.287422 | -0.0004536892349
|  | 2404.837245 | 1.282758 | -0.0004777448 |  | 2702.428955 | 1.287367 | -0.000386051
|  | 2404.716714 | 1.282753 | -0.000461908 |  | 2702.36869 | 1.287315 | -0.0003142912
|  | 2404.596183 | 1.282748 | -0.0004500743 |  | 2702.308424 | 1.287299 | -0.0002419321383
|  | 2404.475652 | 1.282746 | -0.0004422638 |  | 2702.248158 | 1.287282 | -0.0001748221
|  | 2404.355121 | 1.282738 | -0.0004368112 |  | 2702.187893 | 1.287295 | -0.000113464
|  | 2404.23459 | 1.28273 | -0.000429897 |  | 2702.127627 | 1.287301 | -6.204284e-05
|  | 2404.114059 | 1.282716 | -0.0004193998 |  | 2702.067362 | 1.287331142 | -2.01049e-05
|  | 2403.993528 | 1.282706 | -0.0004013272 |  | 2702.007096 | 1.287346 | 1.029355e-05
|  | 2403.872996 | 1.282701 | -0.0003780862 |  | 2701.946831 | 1.287376 | 3.261288e-05
|  | 2403.752465 | 1.282708 | -0.000353986 |  | 2701.886565 | 1.287385 | 4.804278e-05
|  | 2403.631934 | 1.282722 | -0.0003348089 |  | 2701.826299 | 1.287405 | 6.331036e-05
|  | 2403.511403 | 1.282744 | -0.0003252746 |  | 2701.766034 | 1.287404 | 8.07161233e-05
|  | 2403.390872 | 1.282762 | -0.0003262613 |  | 2701.705768 | 1.287422 | 0.0001050252
|  | 2403.270341 | 1.282778 | -0.0003352617 |  | 2701.645503 | 1.287427266 | 0.0001336722
|  | 2403.14981 | 1.282784 | -0.0003477414 |  | 2701.585237 | 1.287463 | 0.0001650014
|  | 2403.029278 | 1.282785 | -0.0003582839 |  | 2701.524972 | 1.287490659 | 0.0001876241
|  | 2402.908747 | 1.28278 | -0.000364512 |  | 2701.464706 | 1.287544 | 0.0002038695
|  | 2402.788216 | 1.28278 | -0.000367253 |  | 2701.40444 | 1.287587 | 0.000203701
|  | 2402.667685 | 1.28278 | -0.0003701465 |  | 2701.344175 | 1.287644 | 0.0001870197
|  | 2402.547154 | 1.282785 | -0.0003761704 |  | 2701.283909 | 1.287673 | 0.0001553975
|  | 2402.426623 | 1.282786 | -0.0003880283 |  | 2701.223644 | 1.287704 | 0.0001183519
|  | 2402.306092 | 1.282783 | -0.0004037733 |  | 2701.163378 | 1.287703 | 8.315589e-05
|  | 2402.18556 | 1.282769769 | -0.0004196157471 |  | 2701.103112 | 1.28771 | 5.843105e-05
|  | 2402.065029 | 1.282751634 | -0.0004303049768 |  | 2701.042847 | 1.287699581 | 4.458358e-05
|  | 2401.944498 | 1.282728 | -0.0004328954 |  | 2700.982581 | 1.287716746 | 3.849099705e-05
|  | 2401.823967 | 1.282707 | -0.0004271688 |  | 2700.922316 | 1.287731 | 2.719102e-05
|  | 2401.703436 | 1.282688 | -0.0004146095179 |  | 2700.86205 | 1.287774 | -8.43678e-07
|  | 2401.582905 | 1.282678 | -0.0003983664514 |  | 2700.801785 | 1.287798 | -5.747443e-05
|  | 2401.462374 | 1.282671 | -0.0003824421 |  | 2700.741519 | 1.287818559 | -0.0001421794
|  | 2401.341843 | 1.28267 | -0.0003672408 |  | 2700.681253 | 1.287781636 | -0.0002458228
|  | 2401.221311 | 1.282669 | -0.000352448 |  | 2700.620988 | 1.287709785 | -0.00034349
|  | 2401.10078 | 1.282674 | -0.0003363556 |  | 2700.560722 | 1.287571 | -0.0004081259
|  | 2400.980249 | 1.282681 | -0.00031975 |  | 2700.500457 | 1.287419 | -0.0004117708
|  | 2400.859718 | 1.2827 | -0.0003051574 |  | 2700.440191 | 1.287252 | -0.0003417664
|  | 2400.739187 | 1.282724 | -0.0002979209 |  | 2700.379926 | 1.287144 | -0.0002023385
|  | 2400.618656 | 1.282755 | -0.0003024933 |  | 2700.31966 | 1.287092 | -2.229662e-05
|  | 2400.498125 | 1.282782 | -0.0003217411 |  | 2700.259394 | 1.287144 | 0.0001583738
|  | 2400.377593 | 1.282801 | -0.0003530106 |  | 2700.199129 | 1.287256 | 0.0002929305
|  | 2400.257062 | 1.282803 | -0.0003903089 |  | 2700.138863 | 1.287427 | 0.000349825
|  | 2400.136531 | 1.282792 | -0.0004247559 |  | 2700.078598 | 1.287578 | 0.000316812
|  | 2400.016 | 1.282767572 | -0.0004499717 |  | 2700.018332 | 1.287695023 | 0.0002119814
|  | 2399.895469 | 1.282742 | -0.0004628351 |  | 2699.958067 | 1.287715 | 7.352334585e-05
|  | 2399.774938 | 1.282718 | -0.000465993 |  | 2699.897801 | 1.287667652 | -4.817526e-05
|  | 2399.654407 | 1.282703 | -0.0004651168 |  | 2699.837535 | 1.287543896 | -0.0001120193
|  | 2399.533875 | 1.282691 | -0.0004659001 |  | 2699.77727 | 1.28742 | -9.507685e-05
|  | 2399.413344 | 1.282683 | -0.0004709266542 |  | 2699.717004 | 1.287309 | -4.199193e-06
|  | 2399.292813 | 1.282668 | -0.0004795927 |  | 2699.656739 | 1.287279 | 0.0001316084
|  | 2399.172282 | 1.282648 | -0.0004865129873 |  | 2699.596473 | 1.287307 | 0.0002684108
|  | 2399.051751 | 1.28262 | -0.0004862426877 |  | 2699.536208 | 1.287412 | 0.0003685723
|  | 2398.93122 | 1.282595 | -0.0004754729 |  | 2699.475942 | 1.287527 | 0.0004084701
|  | 2398.810689 | 1.282574 | -0.0004556372 |  | 2699.415676 | 1.287648 | 0.0003909178
|  | 2398.690157 | 1.282566 | -0.0004314961 |  | 2699.355411 | 1.287716 | 0.0003359595
|  | 2398.569626 | 1.282566995 | -0.0004103021 |  | 2699.295145 | 1.287754 | 0.0002776998
|  | 2398.449095 | 1.282577 | -0.0003967722 |  | 2699.23488 | 1.287746621 | 0.0002449715
|  | 2398.328564 | 1.282585 | -0.0003921514 |  | 2699.174614 | 1.287753 | 0.0002414198
|  | 2398.208033 | 1.28259 | -0.0003926271 |  | 2699.114348 | 1.287759 | 0.0002674988
|  | 2398.087502 | 1.282588702 | -0.0003932223 |  | 2699.054083 | 1.287823 | 0.0003041627
|  | 2397.966971 | 1.282588 | -0.0003896921045 |  | 2698.993817 | 1.287913 | 0.0003187839
|  | 2397.84644 | 1.282587489 | -0.0003822413 |  | 2698.933552 | 1.288048464 | 0.0002861065501
|  | 2397.725908 | 1.282597 | -0.0003746513 |  | 2698.873286 | 1.288164108 | 0.0001895732624
|  | 2397.605377 | 1.282611 | -0.0003732911 |  | 2698.813021 | 1.288262 | 3.497499e-05
|  | 2397.484846 | 1.28263 | -0.0003834864 |  | 2698.752755 | 1.288278 | -0.0001583375
|  | 2397.364315 | 1.282642 | -0.0004041322 |  | 2698.692489 | 1.288235 | -0.0003553313
|  | 2397.243784 | 1.282646 | -0.0004347263 |  | 2698.632224 | 1.2881 | -0.0005217539
|  | 2397.123253 | 1.282631 | -0.0004668448 |  | 2698.571958 | 1.287929977 | -0.0006255593
|  | 2397.002722 | 1.282605 | -0.0004913415 |  | 2698.511693 | 1.287721246 | -0.0006513295
|  | 2396.88219 | 1.282567 | -0.0005030450371 |  | 2698.451427 | 1.287546 | -0.0005959767
|  | 2396.761659 | 1.282533 | -0.0004998736 |  | 2698.391162 | 1.287403 | -0.0004779156
|  | 2396.641128 | 1.282502 | -0.0004861280937 |  | 2698.330896 | 1.287348 | -0.0003236669
|  | 2396.520597 | 1.282484 | -0.000467000316 |  | 2698.27063 | 1.287353 | -0.0001706975
|  | 2396.400066 | 1.282469464 | -0.0004477921 |  | 2698.210365 | 1.287443976 | -5.190471e-05
|  | 2396.279535 | 1.282463 | -0.0004302323 |  | 2698.150099 | 1.28756 | 5.327742e-06
|  | 2396.159004 | 1.282455 | -0.0004137801 |  | 2698.089834 | 1.287705 | -7.795680905e-06
|  | 2396.038472 | 1.282451 | -0.0003955294 |  | 2698.029568 | 1.28781 | -8.791788e-05
|  | 2395.917941 | 1.282447 | -0.000374212 |  | 2697.969303 | 1.287886 | -0.0002143394
|  | 2395.79741 | 1.282455 | -0.0003507736886 |  | 2697.909037 | 1.287886 | -0.0003631098
|  | 2395.676879 | 1.282468 | -0.0003298214 |  | 2697.848771 | 1.287846 | -0.000507567
|  | 2395.556348 | 1.282493896 | -0.0003163673 |  | 2697.788506 | 1.28774 | -0.0006300802
|  | 2395.435817 | 1.28252 | -0.0003154417 |  | 2697.72824 | 1.287618284 | -0.0007186802
|  | 2395.315286 | 1.282546 | -0.0003269982 |  | 2697.667975 | 1.287456 | -0.0007713286
|  | 2395.194755 | 1.282559114 | -0.0003479948986 |  | 2697.607709 | 1.287297 | -0.0007841038
|  | 2395.074223 | 1.282564 | -0.000369762 |  | 2697.547444 | 1.287113 | -0.0007546809
|  | 2394.953692 | 1.282556 | -0.0003894561 |  | 2697.487178 | 1.28694752 | -0.0006749148
|  | 2394.833161 | 1.282544 | -0.0003997524 |  | 2697.426912 | 1.286782649 | -0.0005414187502
|  | 2394.71263 | 1.28253 | -0.0003998193 |  | 2697.366647 | 1.286675 | -0.0003539648
|  | 2394.592099 | 1.282525 | -0.0003921572 |  | 2697.306381 | 1.286616 | -0.0001287831
|  | 2394.471568 | 1.282528 | -0.0003829636 |  | 2697.246116 | 1.286656 | 0.0001072204
|  | 2394.351037 | 1.282543 | -0.0003783052104 |  | 2697.18585 | 1.286763 | 0.000314751
|  | 2394.230505 | 1.282561 | -0.0003836112 |  | 2697.125584 | 1.286951116 | 0.0004598499
|  | 2394.109974 | 1.282582 | -0.0004004638 |  | 2697.065319 | 1.287153 | 0.0005182610117
|  | 2393.989443 | 1.282594 | -0.0004283533 |  | 2697.005053 | 1.287357 | 0.000490013
|  | 2393.868912 | 1.282599032 | -0.0004632414 |  | 2696.944788 | 1.287497661 | 0.0004008965
|  | 2393.748381 | 1.282588 | -0.0005003872 |  | 2696.884522 | 1.287595 | 0.0002730122737
|  | 2393.62785 | 1.282567743 | -0.0005337844 |  | 2696.824257 | 1.287603 | 0.0001441588051
|  | 2393.507319 | 1.282535 | -0.0005593537 |  | 2696.763991 | 1.28758 | 4.582272025e-05
|  | 2393.386787 | 1.2825 | -0.0005734456 |  | 2696.703725 | 1.287513 | -1.047154e-05
|  | 2393.266256 | 1.282462 | -0.0005763528 |  | 2696.64346 | 1.287467 | -2.675967e-05
|  | 2393.145725 | 1.282431 | -0.0005695789408 |  | 2696.583194 | 1.28742 | -1.949653e-05
|  | 2393.025194 | 1.2824052 | -0.0005575196471 |  | 2696.522929 | 1.287413 | -4.763271e-06
|  | 2392.904663 | 1.282389917 | -0.0005443571 |  | 2696.462663 | 1.287403 | 2.520987e-06
|  | 2392.784132 | 1.282377 | -0.0005346509041 |  | 2696.402398 | 1.287416 | -7.303965e-07
|  | 2392.663601 | 1.282367 | -0.0005276336792 |  | 2696.342132 | 1.287406 | -1.488233e-05
|  | 2392.54307 | 1.282352657 | -0.0005230069683 |  | 2696.281866 | 1.2874068 | -3.357761e-05
|  | 2392.422538 | 1.282337 | -0.0005164242 |  | 2696.221601 | 1.28738 | -5.489095e-05
|  | 2392.302007 | 1.282318 | -0.0005043801 |  | 2696.161335 | 1.28736 | -7.405107075e-05
|  | 2392.181476 | 1.282303 | -0.0004842365 |  | 2696.10107 | 1.287311 | -8.985049e-05
|  | 2392.060945 | 1.282294 | -0.0004575425 |  | 2696.040804 | 1.287267 | -9.552712e-05
|  | 2391.940414 | 1.2823 | -0.0004287086 |  | 2695.980539 | 1.287192 | -8.444130435e-05
|  | 2391.819883 | 1.282315 | -0.0004053574799 |  | 2695.920273 | 1.287132 | -4.633099e-05
|  | 2391.699352 | 1.282342 | -0.0003929656 |  | 2695.860007 | 1.287062 | 2.058268e-05
|  | 2391.57882 | 1.282369 | -0.0003953344 |  | 2695.799742 | 1.287036 | 0.0001132147
|  | 2391.458289 | 1.282393 | -0.0004109781 |  | 2695.739476 | 1.287027 | 0.0002150934
|  | 2391.337758 | 1.282402711 | -0.0004348877 |  | 2695.679211 | 1.287073 | 0.0003078467
|  | 2391.217227 | 1.282403 | -0.0004599668 |  | 2695.618945 | 1.287126 | 0.0003728031
|  | 2391.096696 | 1.282392 | -0.0004808731 |  | 2695.55868 | 1.287202 | 0.0004047233
|  | 2390.976165 | 1.282377361 | -0.0004940201 |  | 2695.498414 | 1.287244 | 0.0004090238
|  | 2390.855634 | 1.28236 | -0.0005002693 |  | 2695.438148 | 1.287278 | 0.0004067775
|  | 2390.735102 | 1.282349 | -0.0005019786525 |  | 2695.377883 | 1.287271 | 0.00041766
|  | 2390.614571 | 1.282337 | -0.0005025765 |  | 2695.317617 | 1.287277 | 0.0004579795
|  | 2390.49404 | 1.282331 | -0.0005028233 |  | 2695.257352 | 1.287283 | 0.0005254332
|  | 2390.373509 | 1.282322 | -0.0005038261 |  | 2695.197086 | 1.287345 | 0.0006061066
|  | 2390.252978 | 1.282315 | -0.0005040755196 |  | 2695.13682 | 1.28743 | 0.000673415
|  | 2390.132447 | 1.282306 | -0.000503258 |  | 2695.076555 | 1.287567 | 0.000705862
|  | 2390.011916 | 1.282303 | -0.0005009961 |  | 2695.016289 | 1.287693467 | 0.0006885182445
|  | 2389.891384 | 1.282299 | -0.0004995312002 |  | 2694.956024 | 1.287824 | 0.0006259911
|  | 2389.770853 | 1.2823 | -0.0005003475 |  | 2694.895758 | 1.287903 | 0.0005305816447
|  | 2389.650322 | 1.282298 | -0.0005050566 |  | 2694.835493 | 1.287962 | 0.0004240382
|  | 2389.529791 | 1.28229632 | -0.0005121873941 |  | 2694.775227 | 1.287965 | 0.0003213424
|  | 2389.40926 | 1.282288 | -0.0005199152 |  | 2694.714961 | 1.287968 | 0.0002398345
|  | 2389.288729 | 1.282279 | -0.0005243215 |  | 2694.654696 | 1.287945 | 0.0001614928
|  | 2389.168198 | 1.282268 | -0.0005243922 |  | 2694.59443 | 1.287924 | 9.43749796e-05
|  | 2389.047667 | 1.282262085 | -0.0005203346 |  | 2694.534165 | 1.287875723 | 3.686176e-05
|  | 2388.927135 | 1.28226 | -0.0005153806 |  | 2694.473899 | 1.287833 | -6.401305545e-06
|  | 2388.806604 | 1.282267 | -0.0005138718 |  | 2694.413634 | 1.287766 | -3.109364719e-05
|  | 2388.686073 | 1.282274418 | -0.0005193449936 |  | 2694.353368 | 1.287719 | -3.210635e-05
|  | 2388.565542 | 1.282284 | -0.0005327667 |  | 2694.293102 | 1.287668 | -1.472732e-05
|  | 2388.445011 | 1.282286 | -0.0005530425 |  | 2694.232837 | 1.287657 | 1.198914e-05
|  | 2388.32448 | 1.282285 | -0.0005752407 |  | 2694.172571 | 1.28765 | 3.076828e-05
|  | 2388.203949 | 1.282275 | -0.0006000167 |  | 2694.112306 | 1.287671 | 3.079966e-05
|  | 2388.083417 | 1.282263 | -0.0006245396 |  | 2694.05204 | 1.287667 | 8.276818e-06
|  | 2387.962886 | 1.282244 | -0.0006493674003 |  | 2693.991775 | 1.287657 | -2.357349642e-05
|  | 2387.842355 | 1.282223 | -0.0006753764 |  | 2693.931509 | 1.287601528 | -4.621912e-05
|  | 2387.721824 | 1.28219 | -0.0007024056 |  | 2693.871243 | 1.287546 | -3.76199701e-05
|  | 2387.601293 | 1.282149 | -0.0007269287304 |  | 2693.810978 | 1.28748 | 1.037654e-05
|  | 2387.480762 | 1.282091 | -0.0007427907 |  | 2693.750712 | 1.287462 | 9.204080025e-05
|  | 2387.360231 | 1.282025371 | -0.0007411941 |  | 2693.690447 | 1.287476245 | 0.0001826311
|  | 2387.239699 | 1.281955 | -0.0007171352 |  | 2693.630181 | 1.287557758 | 0.0002528589
|  | 2387.119168 | 1.281896 | -0.0006680969 |  | 2693.569916 | 1.287652 | 0.0002749871
|  | 2386.998637 | 1.281856 | -0.0006004225 |  | 2693.50965 | 1.287763296 | 0.0002413391
|  | 2386.878106 | 1.281846 | -0.000524686 |  | 2693.449384 | 1.287826 | 0.0001602629
|  | 2386.757575 | 1.281862 | -0.0004549383 |  | 2693.389119 | 1.287856 | 5.920699e-05
|  | 2386.637044 | 1.281901694 | -0.000402724 |  | 2693.328853 | 1.287819 | -3.370274e-05
|  | 2386.516513 | 1.28195 | -0.0003744708 |  | 2693.268588 | 1.287767 | -9.391647e-05
|  | 2386.395982 | 1.281999 | -0.0003698482 |  | 2693.208322 | 1.287689 | -0.0001154054
|  | 2386.27545 | 1.282036 | -0.000383007 |  | 2693.148056 | 1.287642 | -0.0001051385
|  | 2386.154919 | 1.282059 | -0.0004047722 |  | 2693.087791 | 1.287602 | -8.289490359e-05
|  | 2386.034388 | 1.282068084 | -0.000426223 |  | 2693.027525 | 1.2876 | -6.509382917e-05
|  | 2385.913857 | 1.282072 | -0.0004457502 |  | 2692.96726 | 1.287587489 | -6.38433e-05
|  | 2385.793326 | 1.282067 | -0.0004610943 |  | 2692.906994 | 1.287584 | -7.508054e-05
|  | 2385.672795 | 1.282064 | -0.0004727396 |  | 2692.846729 | 1.287545809 | -8.899051e-05
|  | 2385.552264 | 1.282057 | -0.0004835419 |  | 2692.786463 | 1.287508 | -8.87739e-05
|  | 2385.431732 | 1.282051 | -0.0004937560705 |  | 2692.726197 | 1.287446 | -6.441776e-05
|  | 2385.311201 | 1.282039183 | -0.0005036226 |  | 2692.665932 | 1.28741 | -1.239566e-05
|  | 2385.19067 | 1.282027 | -0.0005103106 |  | 2692.605666 | 1.287380911 | 5.866577e-05
|  | 2385.070139 | 1.282011 | -0.000512911 |  | 2692.545401 | 1.2874 | 0.0001371803
|  | 2384.949608 | 1.281998 | -0.0005103273 |  | 2692.485135 | 1.287433 | 0.0002060467
|  | 2384.829077 | 1.281987 | -0.0005046813 |  | 2692.42487 | 1.287503 | 0.0002544153
|  | 2384.708546 | 1.281982 | -0.0004979461 |  | 2692.364604 | 1.287567788 | 0.0002814272
|  | 2384.588014 | 1.281978 | -0.0004924929 |  | 2692.304338 | 1.287657 | 0.0002823673
|  | 2384.467483 | 1.281978 | -0.0004891713 |  | 2692.244073 | 1.287723 | 0.0002576938
|  | 2384.346952 | 1.281976679 | -0.0004875214 |  | 2692.183807 | 1.287796 | 0.0002133271
|  | 2384.226421 | 1.281979 | -0.0004870655 |  | 2692.123542 | 1.287836 | 0.0001514811045
|  | 2384.10589 | 1.281979 | -0.0004872455 |  | 2692.063276 | 1.287877 | 7.72213033e-05
|  | 2383.985359 | 1.281986 | -0.0004895189 |  | 2692.003011 | 1.287878 | -7.41599135e-06
|  | 2383.864828 | 1.281991 | -0.0004969683 |  | 2691.942745 | 1.28787 | -9.51861721e-05
|  | 2383.744297 | 1.282001 | -0.0005106501 |  | 2691.882479 | 1.287815825 | -0.0001797394
|  | 2383.623765 | 1.282004 | -0.0005347812 |  | 2691.822214 | 1.28775 | -0.0002482203
|  | 2383.503234 | 1.282 | -0.0005669733 |  | 2691.761948 | 1.287641 | -0.0002904421
|  | 2383.382703 | 1.281979 | -0.0006021878 |  | 2691.701683 | 1.287537 | -0.0002942399
|  | 2383.262172 | 1.281944 | -0.0006328469 |  | 2691.641417 | 1.287417 | -0.0002570004
|  | 2383.141641 | 1.281893 | -0.0006505193863 |  | 2691.581152 | 1.287335 | -0.0001794122
|  | 2383.02111 | 1.281839 | -0.0006495614 |  | 2691.520886 | 1.287268138 | -7.447887e-05
|  | 2382.900579 | 1.281785 | -0.0006283817 |  | 2691.46062 | 1.287261855 | 4.277821685e-05
|  | 2382.780047 | 1.281746 | -0.0005905249 |  | 2691.400355 | 1.287278 | 0.0001521626
|  | 2382.659516 | 1.281724 | -0.0005446655 |  | 2691.340089 | 1.287343 | 0.0002412143
|  | 2382.538985 | 1.281723 | -0.0005003017091 |  | 2691.279824 | 1.287407 | 0.000301678
|  | 2382.418454 | 1.281735543 | -0.0004664256 |  | 2691.219558 | 1.287491 | 0.000338155
|  | 2382.297923 | 1.281758 | -0.0004479514 |  | 2691.159292 | 1.287552 | 0.0003570468
|  | 2382.177392 | 1.281776 | -0.0004447557 |  | 2691.099027 | 1.287627 | 0.0003693642
|  | 2382.056861 | 1.281788 | -0.0004526833 |  | 2691.038761 | 1.287686 | 0.0003773653215
|  | 2381.936329 | 1.281786 | -0.0004646734067 |  | 2690.978496 | 1.287772 | 0.0003788532
|  | 2381.815798 | 1.281776 | -0.0004739605882 |  | 2690.91823 | 1.28785 | 0.0003624229
|  | 2381.695267 | 1.281755 | -0.0004755707 |  | 2690.857965 | 1.287949 | 0.0003193189
|  | 2381.574736 | 1.281738 | -0.0004676496 |  | 2690.797699 | 1.288016 | 0.0002440211
|  | 2381.454205 | 1.28172 | -0.0004539739 |  | 2690.737433 | 1.288072 | 0.0001465664
|  | 2381.333674 | 1.281711 | -0.0004346121 |  | 2690.677168 | 1.28807 | 4.402913e-05
|  | 2381.213143 | 1.281705 | -0.0004150223 |  | 2690.616902 | 1.288050054 | -3.864933e-05
|  | 2381.092611 | 1.281707 | -0.0003979773 |  | 2690.556637 | 1.287993717 | -8.588173e-05
|  | 2380.97208 | 1.281707 | -0.000384239 |  | 2690.496371 | 1.287967 | -9.336707e-05
|  | 2380.851549 | 1.281709377 | -0.0003717124 |  | 2690.436106 | 1.287954 | -7.906631e-05
|  | 2380.731018 | 1.281707 | -0.0003579728 |  | 2690.37584 | 1.288006 | -7.014777533e-05
|  | 2380.610487 | 1.281707861 | -0.000339777 |  | 2690.315574 | 1.288071 | -0.0001003493
|  | 2380.489956 | 1.28171 | -0.0003162168 |  | 2690.255309 | 1.28816336 | -0.0001880647
|  | 2380.369425 | 1.281724569 | -0.0002892093 |  | 2690.195043 | 1.288196 | -0.0003346445
|  | 2380.248894 | 1.281748 | -0.0002634322 |  | 2690.134778 | 1.288195 | -0.0004988546404
|  | 2380.128362 | 1.281786 | -0.0002449376 |  | 2690.074512 | 1.288115 | -0.0006843597419
|  | 2380.007831 | 1.281831 | -0.0002403038 |  | 2690.014247 | 1.287969 | -0.0008375055
|  | 2379.8873 | 1.281881902 | -0.0002536966 |  | 2689.953981 | 1.287761 | -0.0009295069613
|  | 2379.766769 | 1.281924 | -0.000285952 |  | 2689.893715 | 1.287550508 | -0.0009477137
|  | 2379.646238 | 1.281956 | -0.0003337633 |  | 2689.83345 | 1.287337931 | -0.0008999015763
|  | 2379.525707 | 1.28196636 | -0.0003908755 |  | 2689.773184 | 1.287173 | -0.0008010309
|  | 2379.405176 | 1.281958 | -0.000447831 |  | 2689.712919 | 1.287029 | -0.0006700994286
|  | 2379.284644 | 1.281928 | -0.0004961697 |  | 2689.652653 | 1.286938767 | -0.0005166306
|  | 2379.164113 | 1.28189 | -0.0005278758 |  | 2689.592388 | 1.286868 | -0.0003462387
|  | 2379.043582 | 1.281844 | -0.0005444936 |  | 2689.532122 | 1.286854 | -0.0001587234
|  | 2378.923051 | 1.281804 | -0.000544365327 |  | 2689.471856 | 1.286877 | 3.655472e-05
|  | 2378.80252 | 1.281769 | -0.0005317713 |  | 2689.411591 | 1.286979 | 0.000224223
|  | 2378.681989 | 1.28175 | -0.0005131953 |  | 2689.351325 | 1.287128 | 0.0003764386
|  | 2378.561458 | 1.281741 | -0.000495824 |  | 2689.29106 | 1.287345 | 0.0004664755
|  | 2378.440926 | 1.281741367 | -0.0004840493 |  | 2689.230794 | 1.287567 | 0.0004722307
|  | 2378.320395 | 1.281743 | -0.0004799328 |  | 2689.170528 | 1.287789 | 0.0003923775
|  | 2378.199864 | 1.281745 | -0.0004824250453 |  | 2689.110263 | 1.287944 | 0.0002406379
|  | 2378.079333 | 1.28174023 | -0.0004883603 |  | 2689.049997 | 1.288043 | 4.880132e-05
|  | 2377.958802 | 1.281733394 | -0.0004933365 |  | 2688.989732 | 1.288049 | -0.0001502098
|  | 2377.838271 | 1.281721 | -0.0004949638 |  | 2688.929466 | 1.288006698 | -0.0003255163
|  | 2377.71774 | 1.281713 | -0.0004919797 |  | 2688.869201 | 1.287905 | -0.0004623959666
|  | 2377.597209 | 1.281705 | -0.0004859958 |  | 2688.808935 | 1.287799 | -0.0005557901
|  | 2377.476677 | 1.281705 | -0.0004796151 |  | 2688.748669 | 1.287669316 | -0.0006134642
|  | 2377.356146 | 1.281707909 | -0.0004765044 |  | 2688.688404 | 1.287558 | -0.00064159
|  | 2377.235615 | 1.281716 | -0.000478626 |  | 2688.628138 | 1.287432 | -0.0006474121
|  | 2377.115084 | 1.281721 | -0.0004868008 |  | 2688.567873 | 1.287326 | -0.0006296795
|  | 2376.994553 | 1.281724911 | -0.0005001462 |  | 2688.507607 | 1.28721 | -0.0005881874
|  | 2376.874022 | 1.281722 | -0.0005156909 |  | 2688.447342 | 1.287123 | -0.0005209377
|  | 2376.753491 | 1.281718 | -0.0005334098216 |  | 2688.387076 | 1.287041768 | -0.0004331044
|  | 2376.632959 | 1.281706 | -0.0005508885 |  | 2688.32681 | 1.287007 | -0.0003319041
|  | 2376.512428 | 1.281694 | -0.0005666986261 |  | 2688.266545 | 1.286986876 | -0.0002307594
|  | 2376.391897 | 1.281675 | -0.0005810637 |  | 2688.206279 | 1.287012 | -0.0001399907
|  | 2376.271366 | 1.281657 | -0.0005932895923 |  | 2688.146014 | 1.287042 | -7.006882e-05
|  | 2376.150835 | 1.281633 | -0.0006035483 |  | 2688.085748 | 1.287097 | -2.369276e-05
|  | 2376.030304 | 1.281609 | -0.0006108718269 |  | 2688.025483 | 1.287136 | -2.234774765e-06
|  | 2375.909773 | 1.28158 | -0.0006147128 |  | 2687.965217 | 1.287180818 | 4.386056e-08
|  | 2375.789241 | 1.281553164 | -0.000613588124 |  | 2687.904951 | 1.287195 | -7.624339e-06
|  | 2375.66871 | 1.281522883 | -0.0006076283 |  | 2687.844686 | 1.28721 | -2.321136e-05
|  | 2375.548179 | 1.281497 | -0.0005962397 |  | 2687.78442 | 1.287185 | -3.553959e-05
|  | 2375.427648 | 1.281471 | -0.0005802593 |  | 2687.724155 | 1.287162575 | -3.263717e-05
|  | 2375.307117 | 1.281451938 | -0.0005601129 |  | 2687.663889 | 1.287115 | -8.680552e-06
|  | 2375.186586 | 1.281435 | -0.0005378806 |  | 2687.603624 | 1.287092 | 3.991929e-05
|  | 2375.066055 | 1.281426 | -0.0005144834317 |  | 2687.543358 | 1.287068 | 0.0001065486
|  | 2374.945524 | 1.28142 | -0.0004920435 |  | 2687.483092 | 1.287089 | 0.0001814931
|  | 2374.824992 | 1.281421 | -0.0004715886 |  | 2687.422827 | 1.287119 | 0.0002494726
|  | 2374.704461 | 1.281421 | -0.0004553976 |  | 2687.362561 | 1.287186154 | 0.0002996995
|  | 2374.58393 | 1.281423 | -0.0004398723 |  | 2687.302296 | 1.287244 | 0.0003247524
|  | 2374.463399 | 1.281423 | -0.0004252104 |  | 2687.24203 | 1.287315 | 0.000327776
|  | 2374.342868 | 1.281427 | -0.0004095228 |  | 2687.181764 | 1.287355 | 0.0003149089
|  | 2374.222337 | 1.28143 | -0.0003910431 |  | 2687.121499 | 1.287398 | 0.000297408
|  | 2374.101806 | 1.281441 | -0.0003696774 |  | 2687.061233 | 1.287412 | 0.0002812513
|  | 2373.981274 | 1.28146 | -0.0003490004 |  | 2687.000968 | 1.287437 | 0.0002708373
|  | 2373.860743 | 1.281492 | -0.000333977 |  | 2686.940702 | 1.287443 | 0.0002636747
|  | 2373.740212 | 1.28153 | -0.000331721 |  | 2686.880437 | 1.287465773 | 0.0002591724
|  | 2373.619681 | 1.281575 | -0.0003480988 |  | 2686.820171 | 1.287469648 | 0.000254802
|  | 2373.49915 | 1.281609 | -0.000384862 |  | 2686.759905 | 1.28749 | 0.0002544542
|  | 2373.378619 | 1.281629 | -0.0004369987 |  | 2686.69964 | 1.287493 | 0.0002585987
|  | 2373.258088 | 1.281622 | -0.0004959657607 |  | 2686.639374 | 1.287521 | 0.0002684386
|  | 2373.137556 | 1.281593 | -0.000547548 |  | 2686.579109 | 1.287543 | 0.0002760442
|  | 2373.017025 | 1.281542 | -0.0005810667 |  | 2686.518843 | 1.287595 | 0.0002733194
|  | 2372.896494 | 1.281486 | -0.0005888189 |  | 2686.458578 | 1.287632785 | 0.0002490325
|  | 2372.775963 | 1.281435 | -0.0005716273 |  | 2686.398312 | 1.287677 | 0.0002020872
|  | 2372.655432 | 1.281405 | -0.000537059 |  | 2686.338046 | 1.287676 | 0.0001389896
|  | 2372.534901 | 1.281397 | -0.0004983559744 |  | 2686.277781 | 1.287657 | 8.056844e-05
|  | 2372.41437 | 1.281411 | -0.0004693540405 |  | 2686.217515 | 1.28759 | 4.800203e-05
|  | 2372.293838 | 1.281433 | -0.0004548049 |  | 2686.15725 | 1.28753 | 6.014271e-05
|  | 2372.173307 | 1.281462 | -0.0004589827 |  | 2686.096984 | 1.28747 | 0.0001175074
|  | 2372.052776 | 1.28148 | -0.0004793472 |  | 2686.036719 | 1.287472 | 0.0002051104588
|  | 2371.932245 | 1.281488 | -0.0005076904238 |  | 2685.976453 | 1.287513 | 0.0002909923
|  | 2371.811714 | 1.281479938 | -0.0005361656 |  | 2685.916187 | 1.28762 | 0.0003440957
|  | 2371.691183 | 1.281467 | -0.0005595424 |  | 2685.855922 | 1.287731 | 0.00033924
|  | 2371.570652 | 1.281446887 | -0.0005779161 |  | 2685.795656 | 1.287846 | 0.0002753752294
|  | 2371.450121 | 1.28142929 | -0.0005927594 |  | 2685.735391 | 1.287900566 | 0.0001682304
|  | 2371.329589 | 1.281407 | -0.0006075275 |  | 2685.675125 | 1.287911 | 5.09287907e-05
|  | 2371.209058 | 1.281385 | -0.0006228236 |  | 2685.61486 | 1.287859175 | -3.930822e-05
|  | 2371.088527 | 1.281352 | -0.0006367231 |  | 2685.554594 | 1.287801 | -9.900173e-05
|  | 2370.967996 | 1.281315 | -0.0006441105 |  | 2685.494328 | 1.287713 | -0.0001149458
|  | 2370.847465 | 1.281269 | -0.0006405856021 |  | 2685.434063 | 1.287663 | -9.419732e-05
|  | 2370.726934 | 1.281228 | -0.0006231431 |  | 2685.373797 | 1.287622 | -5.75628e-05
|  | 2370.606403 | 1.281191 | -0.0005936831 |  | 2685.313532 | 1.287627 | -2.12953e-05
|  | 2370.485871 | 1.28117 | -0.0005569942182 |  | 2685.253266 | 1.287629242 | 1.956223e-06
|  | 2370.36534 | 1.281159 | -0.0005206434 |  | 2685.193 | 1.287654 | 1.297079e-05
|  | 2370.244809 | 1.281161 | -0.0004894245 |  | 2685.132735 | 1.287658 | 1.559284e-05
|  | 2370.124278 | 1.281162 | -0.0004668065 |  | 2685.072469 | 1.287678 | 1.837903e-05
|  | 2370.003747 | 1.281166 | -0.0004472435 |  | 2685.012204 | 1.287681 | 2.277937e-05
|  | 2369.883216 | 1.281166 | -0.0004287302 |  | 2684.951938 | 1.287708 | 2.929567e-05
|  | 2369.762685 | 1.281168 | -0.0004064692 |  | 2684.891673 | 1.287724555 | 3.141338e-05
|  | 2369.642153 | 1.281174 | -0.0003803346 |  | 2684.831407 | 1.287766 | 2.624718e-05
|  | 2369.521622 | 1.281192 | -0.0003527332 |  | 2684.771141 | 1.287792 | 1.034612e-05
|  | 2369.401091 | 1.281219 | -0.0003307721 |  | 2684.710876 | 1.287836 | -1.510174e-05
|  | 2369.28056 | 1.281257 | -0.0003206536 |  | 2684.65061 | 1.287860911 | -5.164046e-05
|  | 2369.160029 | 1.281295 | -0.0003270609 |  | 2684.590345 | 1.287901 | -9.940906e-05
|  | 2369.039498 | 1.281329 | -0.0003490857 |  | 2684.530079 | 1.287916 | -0.0001631023
|  | 2368.918967 | 1.281347 | -0.0003810393 |  | 2684.469814 | 1.287934 | -0.0002418273
|  | 2368.798436 | 1.281352 | -0.0004134736 |  | 2684.409548 | 1.287909 | -0.0003324996
|  | 2368.677904 | 1.281342 | -0.0004390904 |  | 2684.349282 | 1.287869 | -0.0004221143
|  | 2368.557373 | 1.281331 | -0.000453293 |  | 2684.289017 | 1.287778 | -0.0004951559
|  | 2368.436842 | 1.281321 | -0.0004576896 |  | 2684.228751 | 1.287682177 | -0.000533401
|  | 2368.316311 | 1.281324026 | -0.000458632 |  | 2684.168486 | 1.287564 | -0.0005301321
|  | 2368.19578 | 1.281333 | -0.0004648747 |  | 2684.10822 | 1.287483 | -0.0004873721
|  | 2368.075249 | 1.281350938 | -0.0004829895 |  | 2684.047955 | 1.287418 | -0.000423408
|  | 2367.954718 | 1.28136 | -0.0005157257 |  | 2683.987689 | 1.28741 | -0.0003589336
|  | 2367.834186 | 1.281361 | -0.0005562844 |  | 2683.927423 | 1.287411 | -0.0003158596
|  | 2367.713655 | 1.281344 | -0.0006043378 |  | 2683.867158 | 1.287439 | -0.0003015628
|  | 2367.593124 | 1.281308468 | -0.0006471759 |  | 2683.806892 | 1.287436 | -0.0003133157
|  | 2367.472593 | 1.281256177 | -0.00067626 |  | 2683.746627 | 1.287429151 | -0.0003340279
|  | 2367.352062 | 1.2812 | -0.0006862378 |  | 2683.686361 | 1.287381 | -0.0003481112
|  | 2367.231531 | 1.281143 | -0.0006772904 |  | 2683.626096 | 1.287338 | -0.0003414635501
|  | 2367.111 | 1.281098 | -0.000652875 |  | 2683.56583 | 1.28728 | -0.0003142208
|  | 2366.990468 | 1.281065 | -0.0006195381 |  | 2683.505564 | 1.287254 | -0.0002725792
|  | 2366.869937 | 1.281049 | -0.0005837026 |  | 2683.445299 | 1.287223 | -0.0002293705
|  | 2366.749406 | 1.281043 | -0.0005513494 |  | 2683.385033 | 1.287219 | -0.0001899712
|  | 2366.628875 | 1.28105 | -0.0005263135 |  | 2683.324768 | 1.287194786 | -0.0001576463
|  | 2366.508344 | 1.281059 | -0.0005107725 |  | 2683.264502 | 1.28718 | -0.0001189586
|  | 2366.387813 | 1.281072 | -0.0005042262 |  | 2683.204236 | 1.287143825 | -6.589593e-05
|  | 2366.267282 | 1.281079 | -0.0005062976 |  | 2683.143971 | 1.287132 | 1.114502e-05
|  | 2366.146751 | 1.281082 | -0.000513902119 |  | 2683.083705 | 1.287126 | 0.0001086363
|  | 2366.026219 | 1.281075 | -0.0005239888476 |  | 2683.02344 | 1.28717429 | 0.0002166009
|  | 2365.905688 | 1.281063 | -0.0005315132 |  | 2682.963174 | 1.287246 | 0.0003146978
|  | 2365.785157 | 1.281041 | -0.0005324515 |  | 2682.902909 | 1.28737 | 0.0003867833
|  | 2365.664626 | 1.281022 | -0.0005232501274 |  | 2682.842643 | 1.287498 | 0.0004189662
|  | 2365.544095 | 1.281002 | -0.0005055209878 |  | 2682.782377 | 1.287649494 | 0.000408515
|  | 2365.423564 | 1.280994 | -0.0004786046257 |  | 2682.722112 | 1.287775 | 0.0003566768
|  | 2365.303033 | 1.280996 | -0.0004489356 |  | 2682.661846 | 1.287899 | 0.0002703712
|  | 2365.182501 | 1.281014 | -0.0004230069 |  | 2682.601581 | 1.287980302 | 0.0001533336
|  | 2365.06197 | 1.281040797 | -0.0004072095 |  | 2682.541315 | 1.288046 | 1.273402224e-05
|  | 2364.941439 | 1.281075 | -0.0004050496 |  | 2682.48105 | 1.288051 | -0.0001464245
|  | 2364.820908 | 1.281105 | -0.0004171916 |  | 2682.420784 | 1.288021 | -0.0003084803
|  | 2364.700377 | 1.281132193 | -0.0004404294 |  | 2682.360518 | 1.287916 | -0.0004546239
|  | 2364.579846 | 1.281147 | -0.0004718703 |  | 2682.300253 | 1.287776 | -0.0005573782
|  | 2364.459315 | 1.281156 | -0.0005066471 |  | 2682.239987 | 1.287587 | -0.0005955895
|  | 2364.338783 | 1.281153 | -0.0005431326 |  | 2682.179722 | 1.287415153 | -0.0005549755
|  | 2364.218252 | 1.281145 | -0.0005800352 |  | 2682.119456 | 1.287261 | -0.0004422195
|  | 2364.097721 | 1.281125 | -0.0006170091 |  | 2682.059191 | 1.287191 | -0.0002780909
|  | 2363.97719 | 1.281099 | -0.0006516761 |  | 2681.998925 | 1.287186 | -0.0001007303
|  | 2363.856659 | 1.281059 | -0.0006811563 |  | 2681.938659 | 1.287277962 | 5.259287405e-05
|  | 2363.736128 | 1.281011663 | -0.0006996133 |  | 2681.878394 | 1.287411 | 0.0001472734
|  | 2363.615597 | 1.28095733 | -0.00070276 |  | 2681.818128 | 1.287586 | 0.0001670477
|  | 2363.495065 | 1.280908108 | -0.0006879646 |  | 2681.757863 | 1.287731 | 0.0001098421
|  | 2363.374534 | 1.280868971 | -0.0006584313 |  | 2681.697597 | 1.287850274 | -6.277265e-06
|  | 2363.254003 | 1.280848616 | -0.0006236881 |  | 2681.637332 | 1.28789 | -0.0001562155
|  | 2363.133472 | 1.28084252 | -0.0005885901 |  | 2681.577066 | 1.287879 | -0.0003066419
|  | 2363.012941 | 1.280857 | -0.0005649198405 |  | 2681.5168 | 1.287792 | -0.0004306242
|  | 2362.89241 | 1.280873 | -0.0005601755 |  | 2681.456535 | 1.287683 | -0.0005050336244
|  | 2362.771879 | 1.280888171 | -0.0005734030191 |  | 2681.396269 | 1.287546 | -0.0005217159375
|  | 2362.651348 | 1.280885276 | -0.0005992758 |  | 2681.336004 | 1.287442 | -0.0004823134
|  | 2362.530816 | 1.280867 | -0.0006267234 |  | 2681.275738 | 1.287359 | -0.0004045334
|  | 2362.410285 | 1.280828 | -0.0006457065 |  | 2681.215472 | 1.287344 | -0.0003109736
|  | 2362.289754 | 1.280783 | -0.0006481899 |  | 2681.155207 | 1.287363 | -0.0002306393
|  | 2362.169223 | 1.280736 | -0.0006331189 |  | 2681.094941 | 1.287429 | -0.0001881987133
|  | 2362.048692 | 1.2807 | -0.0006042041 |  | 2681.034676 | 1.287485 | -0.0001810509
|  | 2361.928161 | 1.280674 | -0.0005678035 |  | 2680.97441 | 1.287553 | -0.000214564
|  | 2361.80763 | 1.280663 | -0.0005303564 |  | 2680.914145 | 1.287573 | -0.0002777645
|  | 2361.687098 | 1.28065735 | -0.0004959241 |  | 2680.853879 | 1.287574 | -0.0003478164
|  | 2361.566567 | 1.280661 | -0.0004650417 |  | 2680.793613 | 1.287522 | -0.0004063963694
|  | 2361.446036 | 1.280665661 | -0.0004372706 |  | 2680.733348 | 1.287469 | -0.0004381516
|  | 2361.325505 | 1.280678 | -0.0004112863 |  | 2680.673082 | 1.287392719 | -0.0004416375
|  | 2361.204974 | 1.280694 | -0.0003891604 |  | 2680.612817 | 1.287344704 | -0.0004204453
|  | 2361.084443 | 1.280717874 | -0.0003742657 |  | 2680.552551 | 1.287293987 | -0.0003865256
|  | 2360.963912 | 1.280742 | -0.000368556 |  | 2680.492286 | 1.287278 | -0.000346698
|  | 2360.84338 | 1.280768 | -0.0003752153 |  | 2680.43202 | 1.287256636 | -0.0003082604
|  | 2360.722849 | 1.280782 | -0.0003928648 |  | 2680.371754 | 1.287265 | -0.0002717148
|  | 2360.602318 | 1.280786 | -0.0004150092 |  | 2680.311489 | 1.287264 | -0.0002406909
|  | 2360.481787 | 1.280770847 | -0.0004333551 |  | 2680.251223 | 1.287291 | -0.0002163265
|  | 2360.361256 | 1.280749 | -0.000438646 |  | 2680.190958 | 1.287307 | -0.0002058399
|  | 2360.240725 | 1.280724 | -0.0004274173 |  | 2680.130692 | 1.28734 | -0.0002114835
|  | 2360.120194 | 1.280712 | -0.0004015966 |  | 2680.070427 | 1.287343636 | -0.0002342786
|  | 2359.999663 | 1.280715 | -0.0003697475 |  | 2680.010161 | 1.287345 | -0.0002640471
|  | 2359.879131 | 1.280739 | -0.0003425684 |  | 2679.949895 | 1.287304 | -0.0002886999
|  | 2359.7586 | 1.280774 | -0.0003313254 |  | 2679.88963 | 1.287264 | -0.0002913552
|  | 2359.638069 | 1.280814 | -0.0003404389 |  | 2679.829364 | 1.287202 | -0.0002654395
|  | 2359.517538 | 1.280842 | -0.0003687434 |  | 2679.769099 | 1.287175 | -0.000211455
|  | 2359.397007 | 1.280856 | -0.0004075496 |  | 2679.708833 | 1.287159 | -0.0001449524
|  | 2359.276476 | 1.280847 | -0.0004464498 |  | 2679.648568 | 1.287190812 | -8.285759e-05
|  | 2359.155945 | 1.280826 | -0.0004747914 |  | 2679.588302 | 1.287226 | -4.20833e-05
|  | 2359.035413 | 1.280795 | -0.0004875258297 |  | 2679.528036 | 1.287283 | -2.589748e-05
|  | 2358.914882 | 1.280771 | -0.0004847346 |  | 2679.467771 | 1.2873106 | -2.896754e-05
|  | 2358.794351 | 1.280752 | -0.0004734017 |  | 2679.407505 | 1.287341 | -3.528469e-05
|  | 2358.67382 | 1.280749 | -0.0004586627919 |  | 2679.34724 | 1.287344 | -3.377439e-05
|  | 2358.553289 | 1.280753 | -0.0004494066121 |  | 2679.286974 | 1.287371 | -1.952119965e-05
|  | 2358.432758 | 1.280764 | -0.0004486723 |  | 2679.226708 | 1.287396 | -3.69484e-06
|  | 2358.312227 | 1.280771 | -0.0004570704 |  | 2679.166443 | 1.287459 | -1.327254e-06
|  | 2358.191695 | 1.280774 | -0.0004699112 |  | 2679.106177 | 1.287510196 | -2.957674e-05
|  | 2358.071164 | 1.280767 | -0.000481869 |  | 2679.045912 | 1.287564 | -8.959932e-05
|  | 2357.950633 | 1.28076 | -0.0004885147 |  | 2678.985646 | 1.287565 | -0.0001704113
|  | 2357.830102 | 1.280751 | -0.0004894136 |  | 2678.925381 | 1.287538 | -0.0002442578
|  | 2357.709571 | 1.280751 | -0.0004863946 |  | 2678.865115 | 1.287462 | -0.000286341
|  | 2357.58904 | 1.280757 | -0.0004854177 |  | 2678.804849 | 1.287394 | -0.0002844795475
|  | 2357.468509 | 1.280772 | -0.000492025 |  | 2678.744584 | 1.287324738 | -0.0002365985
|  | 2357.347978 | 1.280785 | -0.000511285 |  | 2678.684318 | 1.287318 | -0.0001612586
|  | 2357.227446 | 1.280794 | -0.0005425166 |  | 2678.624053 | 1.287344 | -9.210119e-05
|  | 2357.106915 | 1.280787 | -0.0005821842 |  | 2678.563787 | 1.287426 | -5.595799e-05
|  | 2356.986384 | 1.280765028 | -0.0006220106 |  | 2678.503522 | 1.287499355 | -6.917201e-05
|  | 2356.865853 | 1.280724 | -0.000652831594 |  | 2678.443256 | 1.287572 | -0.0001245004195
|  | 2356.745322 | 1.280674 | -0.0006656933 |  | 2678.38299 | 1.287589 | -0.0002027496
|  | 2356.624791 | 1.280622 | -0.0006571992 |  | 2678.322725 | 1.287585 | -0.0002761911
|  | 2356.50426 | 1.280582 | -0.0006314808 |  | 2678.262459 | 1.287538 | -0.0003274994
|  | 2356.383728 | 1.280556 | -0.0005908605 |  | 2678.202194 | 1.287506443 | -0.0003513136
|  | 2356.263197 | 1.280558 | -0.0005472228 |  | 2678.141928 | 1.287468935 | -0.0003601218
|  | 2356.142666 | 1.280578417 | -0.0005132968 |  | 2678.081663 | 1.287466 | -0.0003692001
|  | 2356.022135 | 1.280618 | -0.0004985378 |  | 2678.021397 | 1.287449 | -0.0003936982
|  | 2355.901604 | 1.280657 | -0.0005085655 |  | 2677.961131 | 1.28744 | -0.0004332799472
|  | 2355.781073 | 1.280692 | -0.0005416581 |  | 2677.900866 | 1.287387 | -0.0004786336
|  | 2355.660542 | 1.280706 | -0.0005910550176 |  | 2677.8406 | 1.287325 | -0.0005090178
|  | 2355.54001 | 1.2807 | -0.0006467465 |  | 2677.780335 | 1.287227 | -0.000508467
|  | 2355.419479 | 1.280669 | -0.0006981279 |  | 2677.720069 | 1.28715 | -0.0004684426
|  | 2355.298948 | 1.280624 | -0.0007367157 |  | 2677.659804 | 1.287079 | -0.0003966366
|  | 2355.178417 | 1.280566 | -0.0007581491 |  | 2677.599538 | 1.287062 | -0.0003079854
|  | 2355.057886 | 1.28051 | -0.0007615846 |  | 2677.539272 | 1.287066 | -0.0002250516
|  | 2354.937355 | 1.28045508 | -0.0007496625 |  | 2677.479007 | 1.287115 | -0.000162346
|  | 2354.816824 | 1.280412 | -0.000725691 |  | 2677.418741 | 1.287158 | -0.0001293238
|  | 2354.696292 | 1.280375496 | -0.0006942952 |  | 2677.358476 | 1.287216 | -0.0001216859
|  | 2354.575761 | 1.280354 | -0.0006580412 |  | 2677.29821 | 1.287242 | -0.0001316335
|  | 2354.45523 | 1.280341 | -0.0006212916352 |  | 2677.237944 | 1.287269 | -0.0001457505
|  | 2354.334699 | 1.280342 | -0.0005866082 |  | 2677.177679 | 1.287266 | -0.0001564358
|  | 2354.214168 | 1.280349 | -0.0005594639 |  | 2677.117413 | 1.287275 | -0.0001561004
|  | 2354.093637 | 1.280365 | -0.0005383187 |  | 2677.057148 | 1.28727 | -0.0001468181
|  | 2353.973106 | 1.28038408 | -0.0005282509 |  | 2676.996882 | 1.287294 | -0.0001313077
|  | 2353.852575 | 1.280404 | -0.0005295757 |  | 2676.936617 | 1.287314 | -0.0001193438314
|  | 2353.732043 | 1.280416 | -0.0005404549 |  | 2676.876351 | 1.287365 | -0.0001182284
|  | 2353.611512 | 1.280421 | -0.0005566512 |  | 2676.816085 | 1.287404 | -0.0001381802
|  | 2353.490981 | 1.280414 | -0.0005726714 |  | 2676.75582 | 1.287457 | -0.0001811575
|  | 2353.37045 | 1.280401 | -0.000583657 |  | 2676.695554 | 1.287474 | -0.0002467866
|  | 2353.249919 | 1.280382 | -0.0005865358 |  | 2676.635289 | 1.28748 | -0.0003223436
|  | 2353.129388 | 1.280369039 | -0.0005810325 |  | 2676.575023 | 1.287436 | -0.0003940964
|  | 2353.008857 | 1.280359 | -0.0005707587 |  | 2676.514758 | 1.287386267 | -0.0004426931
|  | 2352.888325 | 1.28036 | -0.0005598184 |  | 2676.454492 | 1.287308 | -0.0004642181
|  | 2352.767794 | 1.28036632 | -0.000554324151 |  | 2676.394226 | 1.287255 | -0.0004545612
|  | 2352.647263 | 1.280378634 | -0.0005573636 |  | 2676.333961 | 1.287205613 | -0.0004263193
|  | 2352.526732 | 1.280386 | -0.0005702205639 |  | 2676.273695 | 1.287203 | -0.0003969694
|  | 2352.406201 | 1.280389 | -0.0005900033 |  | 2676.21343 | 1.287203 | -0.0003876371
|  | 2352.28567 | 1.280379334 | -0.0006126299 |  | 2676.153164 | 1.287222878 | -0.0004059022
|  | 2352.165139 | 1.280363 | -0.0006324269 |  | 2676.092899 | 1.287205 | -0.0004500314
|  | 2352.044607 | 1.280337 | -0.0006452252 |  | 2676.032633 | 1.287171 | -0.0005011329
|  | 2351.924076 | 1.280311 | -0.0006489542259 |  | 2675.972367 | 1.287082768 | -0.0005370124
|  | 2351.803545 | 1.280285 | -0.0006442265 |  | 2675.912102 | 1.286990048 | -0.0005360437
|  | 2351.683014 | 1.280267 | -0.0006328768 |  | 2675.851836 | 1.28688 | -0.0004913905
|  | 2351.562483 | 1.280254 | -0.0006192671 |  | 2675.791571 | 1.286811 | -0.0004077473
|  | 2351.441952 | 1.280252 | -0.0006077112 |  | 2675.731305 | 1.286763 | -0.0003051508971
|  | 2351.321421 | 1.280252 | -0.000601454 |  | 2675.67104 | 1.286773 | -0.0002035917
|  | 2351.20089 | 1.280257 | -0.000602104 |  | 2675.610774 | 1.286793933 | -0.0001214003
|  | 2351.080358 | 1.280256 | -0.0006093675239 |  | 2675.550508 | 1.286848 | -6.376806e-05
|  | 2350.959827 | 1.280254 | -0.0006205854 |  | 2675.490243 | 1.286883377 | -2.911086e-05
|  | 2350.839296 | 1.280242 | -0.000633381 |  | 2675.429977 | 1.286931165 | -7.136743e-06
|  | 2350.718765 | 1.280227 | -0.0006435488 |  | 2675.369712 | 1.286955048 | 7.728752e-06
|  | 2350.598234 | 1.280205 | -0.0006493503 |  | 2675.309446 | 1.286996 | 1.976562259e-05
|  | 2350.477703 | 1.280184 | -0.000648645 |  | 2675.249181 | 1.287018 | 2.41412e-05
|  | 2350.357172 | 1.280162 | -0.000642056526 |  | 2675.188915 | 1.287055 | 2.029205e-05
|  | 2350.23664 | 1.280148 | -0.0006306883 |  | 2675.128649 | 1.287065 | 6.477968e-06
|  | 2350.116109 | 1.280136 | -0.000616878073 |  | 2675.068384 | 1.287078 | -9.048417e-06
|  | 2349.995578 | 1.280133 | -0.0006028763 |  | 2675.008118 | 1.287057423 | -1.725874e-05
|  | 2349.875047 | 1.280134 | -0.0005916394 |  | 2674.947853 | 1.287047 | -6.61217325e-06
|  | 2349.754516 | 1.280143 | -0.0005851898 |  | 2674.887587 | 1.287024 | 2.437554e-05
|  | 2349.633985 | 1.280152 | -0.0005853155 |  | 2674.827321 | 1.287038 | 7.143031608e-05
|  | 2349.513454 | 1.28016514 | -0.0005932105 |  | 2674.767056 | 1.287061 | 0.0001191641813
|  | 2349.392922 | 1.28017393 | -0.0006105668672 |  | 2674.70679 | 1.287126 | 0.0001529755479
|  | 2349.272391 | 1.280181 | -0.0006370969 |  | 2674.646525 | 1.287187 | 0.0001592237
|  | 2349.15186 | 1.280176 | -0.0006725436 |  | 2674.586259 | 1.287264 | 0.0001365678
|  | 2349.031329 | 1.280159759 | -0.0007130246644 |  | 2674.525994 | 1.287308 | 8.900833558e-05
|  | 2348.910798 | 1.280124 | -0.0007536357691 |  | 2674.465728 | 1.287347 | 2.897285e-05
|  | 2348.790267 | 1.280073 | -0.0007868551 |  | 2674.405462 | 1.287345 | -3.3783726e-05
|  | 2348.669736 | 1.28000417 | -0.0008042996892 |  | 2674.345197 | 1.28734 | -8.987244e-05
|  | 2348.549204 | 1.279931 | -0.0007990784 |  | 2674.284931 | 1.287307 | -0.00013358
|  | 2348.428673 | 1.279856 | -0.0007684246 |  | 2674.224666 | 1.287285 | -0.0001738361
|  | 2348.308142 | 1.279799 | -0.0007139413 |  | 2674.1644 | 1.287231 | -0.0002055346
|  | 2348.187611 | 1.279762 | -0.0006448742 |  | 2674.104135 | 1.287186 | -0.0002225813
|  | 2348.06708 | 1.279756654 | -0.0005734297 |  | 2674.043869 | 1.287117 | -0.0002214869006
|  | 2347.946549 | 1.279774 | -0.0005134782 |  | 2673.983603 | 1.287069 | -0.0001971158
|  | 2347.826018 | 1.27981 | -0.0004760639 |  | 2673.923338 | 1.287017 | -0.0001533875
|  | 2347.705487 | 1.279844 | -0.0004648597 |  | 2673.863072 | 1.287007 | -9.844987e-05
|  | 2347.584955 | 1.279866 | -0.0004746454 |  | 2673.802807 | 1.287003716 | -4.847831e-05
|  | 2347.464424 | 1.279863609 | -0.0004922006 |  | 2673.742541 | 1.287036102 | -1.534187e-05
|  | 2347.343893 | 1.279841 | -0.0005042116 |  | 2673.682276 | 1.287051 | -6.602809e-06
|  | 2347.223362 | 1.279797 | -0.0004950872 |  | 2673.62201 | 1.28707 | -1.466203e-05
|  | 2347.102831 | 1.279755 | -0.0004558013 |  | 2673.561744 | 1.287046 | -2.55406e-05
|  | 2346.9823 | 1.279726 | -0.0003881101 |  | 2673.501479 | 1.287018 | -1.773551e-05
|  | 2346.861769 | 1.279732 | -0.0003023447 |  | 2673.441213 | 1.286966402 | 2.104976e-05
|  | 2346.741237 | 1.279773 | -0.0002167509737 |  | 2673.380948 | 1.28695 | 9.518761e-05
|  | 2346.620706 | 1.279854 | -0.0001496642 |  | 2673.320682 | 1.286953 | 0.0001900838383
|  | 2346.500175 | 1.279957 | -0.0001169713 |  | 2673.260417 | 1.287022 | 0.0002842554
|  | 2346.379644 | 1.28006968 | -0.0001255552 |  | 2673.200151 | 1.287118 | 0.0003489677
|  | 2346.259113 | 1.280169 | -0.0001741898 |  | 2673.139885 | 1.28726 | 0.000365224198
|  | 2346.138582 | 1.280248 | -0.0002534193 |  | 2673.07962 | 1.287382 | 0.0003221745
|  | 2346.018051 | 1.280291202 | -0.0003513208 |  | 2673.019354 | 1.287495 | 0.0002283197
|  | 2345.897519 | 1.280304939 | -0.0004544793421 |  | 2672.959089 | 1.287543 | 9.90029e-05
|  | 2345.776988 | 1.280285 | -0.0005527248 |  | 2672.898823 | 1.287553 | -4.081093389e-05
|  | 2345.656457 | 1.280242856 | -0.0006378372 |  | 2672.838557 | 1.28749 | -0.0001692264
|  | 2345.535926 | 1.280178 | -0.000705201 |  | 2672.778292 | 1.287399 | -0.0002635593
|  | 2345.415395 | 1.280104 | -0.0007506315 |  | 2672.718026 | 1.287260847 | -0.000311371
|  | 2345.294864 | 1.28002 | -0.0007727336 |  | 2672.657761 | 1.287132 | -0.0003032326
|  | 2345.174333 | 1.279940647 | -0.0007709329 |  | 2672.597495 | 1.286998747 | -0.0002405559
|  | 2345.053802 | 1.279864 | -0.0007460028 |  | 2672.53723 | 1.286918 | -0.0001297608
|  | 2344.93327 | 1.279807 | -0.0007002089 |  | 2672.476964 | 1.286871 | 1.125449e-05
|  | 2344.812739 | 1.279769 | -0.0006415419 |  | 2672.416698 | 1.286904 | 0.0001607874
|  | 2344.692208 | 1.279759 | -0.000578482 |  | 2672.356433 | 1.286984 | 0.0002894775525
|  | 2344.571677 | 1.279771 | -0.0005220299 |  | 2672.296167 | 1.287130425 | 0.0003725389
|  | 2344.451146 | 1.279807 | -0.0004809534 |  | 2672.235902 | 1.287287 | 0.0003897899
|  | 2344.330615 | 1.279850777 | -0.0004619362 |  | 2672.175636 | 1.287456 | 0.0003355312
|  | 2344.210084 | 1.2799 | -0.0004666355 |  | 2672.115371 | 1.287574 | 0.0002153654
|  | 2344.089552 | 1.279937 | -0.0004938301 |  | 2672.055105 | 1.287644 | 5.254702e-05
|  | 2343.969021 | 1.279961 | -0.0005371263 |  | 2671.994839 | 1.287631361 | -0.0001150222
|  | 2343.84849 | 1.279961 | -0.0005887525 |  | 2671.934574 | 1.287572848 | -0.0002800608
|  | 2343.727959 | 1.279941 | -0.0006386827 |  | 2671.874308 | 1.287426 | -0.0004030124
|  | 2343.607428 | 1.279897 | -0.0006774594 |  | 2671.814043 | 1.287261 | -0.0004581639
|  | 2343.486897 | 1.279843 | -0.0006963831 |  | 2671.753777 | 1.287068 | -0.0004370713
|  | 2343.366366 | 1.279781 | -0.0006914554 |  | 2671.693512 | 1.286922 | -0.0003422752
|  | 2343.245834 | 1.27973 | -0.0006617976 |  | 2671.633246 | 1.286812745 | -0.0001946072
|  | 2343.125303 | 1.279692 | -0.0006132623 |  | 2671.57298 | 1.286797 | -2.297147994e-05
|  | 2343.004772 | 1.279684 | -0.0005543126 |  | 2671.512715 | 1.286836 | 0.0001348008
|  | 2342.884241 | 1.279697 | -0.0005009211463 |  | 2671.452449 | 1.286953 | 0.0002481146
|  | 2342.76371 | 1.279734 | -0.0004551775 |  | 2671.392184 | 1.28708 | 0.0002939734
|  | 2342.643179 | 1.279787 | -0.0004300556 |  | 2671.331918 | 1.287219 | 0.0002722753
|  | 2342.522648 | 1.27985 | -0.0004297776 |  | 2671.271653 | 1.2873 | 0.0001974467084
|  | 2342.402117 | 1.279906 | -0.0004548654 |  | 2671.211387 | 1.287343 | 0.0001005318
|  | 2342.281585 | 1.279954 | -0.0005004188 |  | 2671.151121 | 1.287311609 | 1.30497344e-05
|  | 2342.161054 | 1.279982039 | -0.0005606777 |  | 2671.090856 | 1.287262708 | -3.772078e-05
|  | 2342.040523 | 1.279993 | -0.0006287999 |  | 2671.03059 | 1.287185 | -4.433707185e-05
|  | 2341.919992 | 1.279981 | -0.0006991558 |  | 2670.970325 | 1.287144 | -1.227717e-05
|  | 2341.799461 | 1.279952 | -0.0007648185 |  | 2670.910059 | 1.287115 | 3.672401e-05
|  | 2341.67893 | 1.279902 | -0.0008205086899 |  | 2670.849793 | 1.287137 | 8.20457341e-05
|  | 2341.558399 | 1.279841 | -0.0008599624 |  | 2670.789528 | 1.287158 | 0.0001061313
|  | 2341.437867 | 1.27977 | -0.0008788713 |  | 2670.729262 | 1.287201 | 0.0001074194227
|  | 2341.317336 | 1.279702 | -0.0008751208 |  | 2670.668997 | 1.287211 | 9.125961e-05
|  | 2341.196805 | 1.279643 | -0.0008517207 |  | 2670.608731 | 1.287224176 | 7.250514e-05
|  | 2341.076274 | 1.279604446 | -0.0008156105486 |  | 2670.548466 | 1.287205 | 6.02109e-05
|  | 2340.955743 | 1.279584 | -0.0007770395 |  | 2670.4882 | 1.287203 | 6.039954e-05
|  | 2340.835212 | 1.279585 | -0.0007460809 |  | 2670.427934 | 1.287186 | 6.684677e-05
|  | 2340.714681 | 1.279592 | -0.0007302463 |  | 2670.367669 | 1.287195 | 7.483278e-05
|  | 2340.594149 | 1.279604 | -0.0007295073 |  | 2670.307403 | 1.287188 | 7.632872015e-05
|  | 2340.473618 | 1.279605 | -0.0007408855872 |  | 2670.247138 | 1.287196538 | 7.312463e-05
|  | 2340.353087 | 1.279597 | -0.0007567311 |  | 2670.186872 | 1.287178 | 6.804076e-05
|  | 2340.232556 | 1.279576 | -0.000769568 |  | 2670.126607 | 1.287169 | 6.985436e-05
|  | 2340.112025 | 1.279553157 | -0.000774306 |  | 2670.066341 | 1.287139732 | 8.123198e-05
|  | 2339.991494 | 1.279528 | -0.0007707731 |  | 2670.006075 | 1.287133 | 0.0001029637
|  | 2339.870963 | 1.279511 | -0.0007617902 |  | 2669.94581 | 1.287114 | 0.0001279193
|  | 2339.750431 | 1.279496 | -0.0007526147 |  | 2669.885544 | 1.287118 | 0.0001530626
|  | 2339.6299 | 1.279489 | -0.0007460005656 |  | 2669.825279 | 1.287102 | 0.0001762578
|  | 2339.509369 | 1.279479795 | -0.0007427721489 |  | 2669.765013 | 1.2871 | 0.0002053097
|  | 2339.388838 | 1.279473 | -0.0007406975 |  | 2669.704748 | 1.287074 | 0.0002458262
|  | 2339.268307 | 1.27946162 | -0.0007378717 |  | 2669.644482 | 1.287069 | 0.0003100778
|  | 2339.147776 | 1.279457 | -0.000733847358 |  | 2669.584216 | 1.287065 | 0.0003995264
|  | 2339.027245 | 1.279453 | -0.0007319657 |  | 2669.523951 | 1.287118 | 0.000506749
|  | 2338.906714 | 1.279456 | -0.0007357552 |  | 2669.463685 | 1.287202 | 0.0006090438
|  | 2338.786182 | 1.279455 | -0.0007499011 |  | 2669.40342 | 1.287351 | 0.0006824923
|  | 2338.665651 | 1.279448 | -0.0007731749 |  | 2669.343154 | 1.287512 | 0.0007037948
|  | 2338.54512 | 1.279423 | -0.0007996588 |  | 2669.282889 | 1.287696 | 0.0006645308
|  | 2338.424589 | 1.279385 | -0.0008191544 |  | 2669.222623 | 1.287838 | 0.0005684241
|  | 2338.304058 | 1.279333 | -0.0008224958001 |  | 2669.162357 | 1.287956 | 0.0004348409
|  | 2338.183527 | 1.279283 | -0.0008040014 |  | 2669.102092 | 1.288007 | 0.0002848841
|  | 2338.062996 | 1.279242 | -0.0007645969 |  | 2669.041826 | 1.288031329 | 0.0001398812
|  | 2337.942464 | 1.279228456 | -0.000714356738 |  | 2668.981561 | 1.288005 | 1.103736525e-05
|  | 2337.821933 | 1.279237399 | -0.00066902 |  | 2668.921295 | 1.287977 | -9.677694395e-05
|  | 2337.701402 | 1.279269 | -0.00064205 |  | 2668.861029 | 1.287919285 | -0.0001870511455
|  | 2337.580871 | 1.279303 | -0.0006418077 |  | 2668.800764 | 1.287874 | -0.0002612172
|  | 2337.46034 | 1.279328 | -0.0006656644 |  | 2668.740498 | 1.287804027 | -0.0003229893
|  | 2337.339809 | 1.279328 | -0.0007023188536 |  | 2668.680233 | 1.28775 | -0.0003701987
|  | 2337.219278 | 1.279306 | -0.000735668 |  | 2668.619967 | 1.287677 | -0.0004049936
|  | 2337.098746 | 1.27926245 | -0.0007524454652 |  | 2668.559702 | 1.287628 | -0.0004285141598
|  | 2336.978215 | 1.279218 | -0.0007454583 |  | 2668.499436 | 1.287564963 | -0.0004479341
|  | 2336.857684 | 1.27918 | -0.0007178723 |  | 2668.43917 | 1.287523905 | -0.0004666443
|  | 2336.737153 | 1.279165 | -0.0006790364 |  | 2668.378905 | 1.287460179 | -0.0004884886
|  | 2336.616622 | 1.279166726 | -0.0006413413 |  | 2668.318639 | 1.287404 | -0.0005070735
|  | 2336.496091 | 1.279188109 | -0.0006146311 |  | 2668.258374 | 1.287316 | -0.0005145138
|  | 2336.37556 | 1.279213 | -0.0006045269 |  | 2668.198108 | 1.287239 | -0.0004979007
|  | 2336.255029 | 1.27924 | -0.0006097688 |  | 2668.137843 | 1.287149 | -0.0004530808
|  | 2336.134497 | 1.279257 | -0.0006246518 |  | 2668.077577 | 1.287099 | -0.0003819375597
|  | 2336.013966 | 1.279271414 | -0.0006471522 |  | 2668.017311 | 1.287064 | -0.000299975
|  | 2335.893435 | 1.279274 | -0.0006739622 |  | 2667.957046 | 1.287082 | -0.0002240194
|  | 2335.772904 | 1.279273 | -0.0007033961 |  | 2667.89678 | 1.287108 | -0.0001734685687
|  | 2335.652373 | 1.27926 | -0.00073659 |  | 2667.836515 | 1.28716 | -0.000155104
|  | 2335.531842 | 1.279241 | -0.0007710612 |  | 2667.776249 | 1.287181 | -0.0001665653
|  | 2335.411311 | 1.279205 | -0.0008041271438 |  | 2667.715984 | 1.287196263 | -0.0001922933
|  | 2335.290779 | 1.279158 | -0.0008286049 |  | 2667.655718 | 1.287166613 | -0.0002163783
|  | 2335.170248 | 1.279096 | -0.0008381861 |  | 2667.595452 | 1.287137 | -0.0002229737
|  | 2335.049717 | 1.279034 | -0.0008269163 |  | 2667.535187 | 1.287088 | -0.0002092876
|  | 2334.929186 | 1.278973695 | -0.0007947182301 |  | 2667.474921 | 1.287062 | -0.0001821606
|  | 2334.808655 | 1.278931 | -0.0007443512 |  | 2667.414656 | 1.287026 | -0.0001435137
|  | 2334.688124 | 1.278906 | -0.0006842129478 |  | 2667.35439 | 1.287023 | -0.0001019706
|  | 2334.567593 | 1.278906 | -0.0006225024 |  | 2667.294125 | 1.287006442 | -6.496365e-05
|  | 2334.447061 | 1.278923 | -0.0005675624396 |  | 2667.233859 | 1.28701 | -2.884797e-05
|  | 2334.32653 | 1.278959 | -0.0005250938 |  | 2667.173593 | 1.286994 | 9.640947e-06
|  | 2334.205999 | 1.279002 | -0.0004994859 |  | 2667.113328 | 1.286998 | 5.714783e-05
|  | 2334.085468 | 1.279053 | -0.0004916254 |  | 2667.053062 | 1.286992 | 0.0001131339
|  | 2333.964937 | 1.279099 | -0.00050265 |  | 2666.992797 | 1.287019 | 0.0001761804
|  | 2333.844406 | 1.279142747 | -0.0005288104 |  | 2666.932531 | 1.287044 | 0.0002378127
|  | 2333.723875 | 1.279173 | -0.0005729554 |  | 2666.872265 | 1.287104 | 0.0002937973
|  | 2333.603344 | 1.279188 | -0.0006284627 |  | 2666.812 | 1.287157 | 0.0003383439
|  | 2333.482812 | 1.27917726 | -0.0006885282 |  | 2666.751734 | 1.287238 | 0.0003717543
|  | 2333.362281 | 1.279146847 | -0.0007427364 |  | 2666.691469 | 1.287307 | 0.0003930379
|  | 2333.24175 | 1.279095 | -0.0007824742237 |  | 2666.631203 | 1.287402 | 0.0004022548
|  | 2333.121219 | 1.279035 | -0.0008005697 |  | 2666.570938 | 1.287486 | 0.0003934682
|  | 2333.000688 | 1.278971 | -0.000795252 |  | 2666.510672 | 1.287591 | 0.0003628143
|  | 2332.880157 | 1.278921 | -0.0007689399 |  | 2666.450406 | 1.287672 | 0.0003047593
|  | 2332.759626 | 1.278884 | -0.0007294381436 |  | 2666.390141 | 1.287754 | 0.0002226049
|  | 2332.639094 | 1.278869 | -0.0006848367 |  | 2666.329875 | 1.28779 | 0.0001229122
|  | 2332.518563 | 1.278869 | -0.0006438265 |  | 2666.26961 | 1.287813 | 2.05622e-05
|  | 2332.398032 | 1.278886 | -0.0006106727 |  | 2666.209344 | 1.287789 | -7.232622e-05
|  | 2332.277501 | 1.278908032 | -0.0005885665 |  | 2666.149079 | 1.287765 | -0.0001446499
|  | 2332.15697 | 1.278938 | -0.0005772725 |  | 2666.088813 | 1.287715 | -0.0001969341
|  | 2332.036439 | 1.278968 | -0.0005774442 |  | 2666.028547 | 1.287688 | -0.0002318242
|  | 2331.915908 | 1.279001365 | -0.0005894319645 |  | 2665.968282 | 1.28764793 | -0.0002588978642
|  | 2331.795376 | 1.27903 | -0.0006148417 |  | 2665.908016 | 1.287631 | -0.0002825405
|  | 2331.674845 | 1.279051949 | -0.0006536860202 |  | 2665.847751 | 1.287595 | -0.0003052751
|  | 2331.554314 | 1.279061 | -0.0007005814 |  | 2665.787485 | 1.287577 | -0.0003217693
|  | 2331.433783 | 1.279057 | -0.000757752 |  | 2665.72722 | 1.28754017 | -0.0003298789932
|  | 2331.313252 | 1.279028 | -0.0008144784776 |  | 2665.666954 | 1.287531795 | -0.0003271676
|  | 2331.192721 | 1.278984 | -0.0008609266 |  | 2665.606688 | 1.287520665 | -0.0003225163
|  | 2331.07219 | 1.278922 | -0.0008899169 |  | 2665.546423 | 1.287547 | -0.0003265694
|  | 2330.951658 | 1.278862 | -0.0008980563 |  | 2665.486157 | 1.287565819 | -0.000354072
|  | 2330.831127 | 1.278804 | -0.0008875293 |  | 2665.425892 | 1.2876 | -0.0004107076
|  | 2330.710596 | 1.278763 | -0.000865306 |  | 2665.365626 | 1.28759 | -0.0004946502
|  | 2330.590065 | 1.278734 | -0.0008407647 |  | 2665.305361 | 1.287563 | -0.0005888661
|  | 2330.469534 | 1.27872 | -0.0008211810948 |  | 2665.245095 | 1.287472 | -0.0006730065873
|  | 2330.349003 | 1.278707 | -0.0008110958 |  | 2665.184829 | 1.287373 | -0.0007206752
|  | 2330.228472 | 1.278694 | -0.0008083868 |  | 2665.124564 | 1.287244 | -0.0007349045
|  | 2330.107941 | 1.278671 | -0.0008084294 |  | 2665.064298 | 1.287137 | -0.0007051524
|  | 2329.987409 | 1.278645 | -0.0008044227 |  | 2665.004033 | 1.287036211 | -0.0006430764
|  | 2329.866878 | 1.278612 | -0.0007920969 |  | 2664.943767 | 1.286987678 | -0.0005649314
|  | 2329.746347 | 1.278585541 | -0.0007704432 |  | 2664.883501 | 1.286953 | -0.0004905274
|  | 2329.625816 | 1.278564 | -0.0007432046 |  | 2664.823236 | 1.286957 | -0.0004297371
|  | 2329.505285 | 1.278555 | -0.0007149469 |  | 2664.76297 | 1.28695 | -0.0003871723
|  | 2329.384754 | 1.27855 | -0.0006910085 |  | 2664.702705 | 1.286959 | -0.0003560085
|  | 2329.264223 | 1.278552 | -0.0006741562 |  | 2664.642439 | 1.286942 | -0.0003294014
|  | 2329.143691 | 1.278547 | -0.0006606596 |  | 2664.582174 | 1.28694 | -0.0002974494
|  | 2329.02316 | 1.278543134 | -0.0006474336347 |  | 2664.521908 | 1.286921 | -0.0002585944
|  | 2328.902629 | 1.278534 | -0.0006305763 |  | 2664.461642 | 1.28693 | -0.0002120632
|  | 2328.782098 | 1.278531 | -0.0006072057 |  | 2664.401377 | 1.286933 | -0.0001650255
|  | 2328.661567 | 1.278532 | -0.0005790107 |  | 2664.341111 | 1.286968 | -0.0001221956
|  | 2328.541036 | 1.278549464 | -0.0005507893 |  | 2664.280846 | 1.286994997 | -9.073644e-05
|  | 2328.420505 | 1.278575 | -0.0005305508 |  | 2664.22058 | 1.287046636 | -7.265009e-05
|  | 2328.299973 | 1.278613 | -0.0005239208 |  | 2664.160315 | 1.287078902 | -7.075572e-05
|  | 2328.179442 | 1.278646297 | -0.0005338992 |  | 2664.100049 | 1.287123 | -8.121683e-05
|  | 2328.058911 | 1.278676 | -0.0005578404 |  | 2664.039783 | 1.287137975 | -0.0001013258
|  | 2327.93838 | 1.278688358 | -0.0005900745497 |  | 2663.979518 | 1.287158286 | -0.0001226377
|  | 2327.817849 | 1.278691 | -0.0006228246 |  | 2663.919252 | 1.287148 | -0.000140154
|  | 2327.697318 | 1.278679796 | -0.0006502815 |  | 2663.858987 | 1.287152 | -0.0001467356
|  | 2327.576787 | 1.278668 | -0.0006695661 |  | 2663.798721 | 1.287139 | -0.0001433354
|  | 2327.456256 | 1.278652454 | -0.000682187 |  | 2663.738456 | 1.287156 | -0.0001325322346
|  | 2327.335724 | 1.278645 | -0.0006914599336 |  | 2663.67819 | 1.287169912 | -0.0001272546
|  | 2327.215193 | 1.278636 | -0.0007016422 |  | 2663.617924 | 1.287213 | -0.0001368668
|  | 2327.094662 | 1.278633 | -0.0007148078582 |  | 2663.557659 | 1.287237 | -0.0001717392
|  | 2326.974131 | 1.278624 | -0.0007302467 |  | 2663.497393 | 1.287263 | -0.0002301756
|  | 2326.8536 | 1.278617 | -0.0007476856 |  | 2663.437128 | 1.287238 | -0.0003032613
|  | 2326.733069 | 1.278603 | -0.0007649662 |  | 2663.376862 | 1.287191 | -0.0003697481
|  | 2326.612538 | 1.278591 | -0.000780712 |  | 2663.316597 | 1.287091 | -0.0004086538
|  | 2326.492006 | 1.278576532 | -0.0007972332 |  | 2663.256331 | 1.286991 | -0.0004003536011
|  | 2326.371475 | 1.278566 | -0.0008165232973 |  | 2663.196065 | 1.286881 | -0.0003409038
|  | 2326.250944 | 1.278547 | -0.0008410556 |  | 2663.1358 | 1.286823 | -0.0002367727
|  | 2326.130413 | 1.278526 | -0.0008698086 |  | 2663.075534 | 1.286798 | -0.0001109559
|  | 2326.009882 | 1.278488 | -0.0008996103 |  | 2663.015269 | 1.286848 | 1.10351e-05
|  | 2325.889351 | 1.278439 | -0.0009224228 |  | 2662.955003 | 1.286927 | 0.0001020045
|  | 2325.76882 | 1.278376 | -0.0009310706629 |  | 2662.894737 | 1.28705 | 0.0001472236
|  | 2325.648288 | 1.278314 | -0.0009193464 |  | 2662.834472 | 1.287158 | 0.0001466512
|  | 2325.527757 | 1.278254 | -0.0008867794 |  | 2662.774206 | 1.287275 | 0.0001023144
|  | 2325.407226 | 1.278215001 | -0.0008374897 |  | 2662.713941 | 1.287344 | 2.4361e-05
|  | 2325.286695 | 1.278193908 | -0.0007809899 |  | 2662.653675 | 1.287398 | -7.089045e-05
|  | 2325.166164 | 1.2782 | -0.0007272631071 |  | 2662.59341 | 1.2874 | -0.0001727107
|  | 2325.045633 | 1.278222 | -0.0006871681 |  | 2662.533144 | 1.287389 | -0.0002697208
|  | 2324.925102 | 1.278258773 | -0.0006660957722 |  | 2662.472878 | 1.287331682 | -0.0003566915148
|  | 2324.804571 | 1.27829214 | -0.0006664045 |  | 2662.412613 | 1.287269 | -0.0004247144
|  | 2324.684039 | 1.278323239 | -0.0006828299 |  | 2662.352347 | 1.287169 | -0.0004689159
|  | 2324.563508 | 1.27834 | -0.0007137689 |  | 2662.292082 | 1.287077 | -0.0004815679
|  | 2324.442977 | 1.278343796 | -0.0007513967 |  | 2662.231816 | 1.286966 | -0.0004614806
|  | 2324.322446 | 1.278329236 | -0.0007902719 |  | 2662.171551 | 1.286889 | -0.0004087629
|  | 2324.201915 | 1.278305 | -0.0008243939 |  | 2662.111285 | 1.286816 | -0.0003328481
|  | 2324.081384 | 1.278266 | -0.0008508393 |  | 2662.051019 | 1.286794 | -0.0002440206
|  | 2323.960853 | 1.278224 | -0.0008664912 |  | 2661.990754 | 1.286782 | -0.0001579981
|  | 2323.840321 | 1.278176 | -0.0008711264 |  | 2661.930488 | 1.286814 | -8.234257e-05
|  | 2323.71979 | 1.278132 | -0.0008647391092 |  | 2661.870223 | 1.286842 | -2.428947e-05
|  | 2323.599259 | 1.278088 | -0.0008489472 |  | 2661.809957 | 1.286895 | 1.891597e-05
|  | 2323.478728 | 1.278054 | -0.0008258464 |  | 2661.749692 | 1.286929583 | 4.992953e-05
|  | 2323.358197 | 1.278024 | -0.0007980646 |  | 2661.689426 | 1.286985 | 7.584256e-05
|  | 2323.237666 | 1.278005 | -0.0007672452 |  | 2661.62916 | 1.287027 | 9.716964878e-05
|  | 2323.117135 | 1.27799 | -0.0007358735 |  | 2661.568895 | 1.2871 | 0.0001116207
|  | 2322.996603 | 1.277986 | -0.000705078 |  | 2661.508629 | 1.287165 | 0.0001099211
|  | 2322.876072 | 1.277985214 | -0.0006769541 |  | 2661.448364 | 1.287258 | 8.437213e-05
|  | 2322.755541 | 1.277995 | -0.0006533877 |  | 2661.388098 | 1.287329 | 2.540205e-05
|  | 2322.63501 | 1.278006 | -0.0006374563 |  | 2661.327833 | 1.287403 | -6.64238e-05
|  | 2322.514479 | 1.278022 | -0.0006303054 |  | 2661.267567 | 1.287424 | -0.0001870399
|  | 2322.393948 | 1.278032 | -0.0006312713 |  | 2661.207301 | 1.28742 | -0.0003203134
|  | 2322.273417 | 1.278039 | -0.0006387038 |  | 2661.147036 | 1.287346 | -0.0004484778
|  | 2322.152885 | 1.278034 | -0.0006478736617 |  | 2661.08677 | 1.287247 | -0.0005490079
|  | 2322.032354 | 1.278025 | -0.0006525032 |  | 2661.026505 | 1.287095 | -0.0006071211082
|  | 2321.911823 | 1.278008 | -0.0006485012 |  | 2660.966239 | 1.286952 | -0.0006117351
|  | 2321.791292 | 1.277999 | -0.000634244 |  | 2660.905973 | 1.286798 | -0.0005651418
|  | 2321.670761 | 1.277997264 | -0.0006144388 |  | 2660.845708 | 1.286693 | -0.0004743746
|  | 2321.55023 | 1.278013 | -0.0005958681 |  | 2660.785442 | 1.286606 | -0.00035734
|  | 2321.429699 | 1.278038 | -0.0005885475 |  | 2660.725177 | 1.28659 | -0.0002302737
|  | 2321.309168 | 1.278072 | -0.000599086503 |  | 2660.664911 | 1.286585492 | -0.0001226859
|  | 2321.188636 | 1.278097 | -0.0006298359 |  | 2660.604646 | 1.286622378 | -1.648503e-05
|  | 2321.068105 | 1.27811 | -0.0006756838 |  | 2660.54438 | 1.286671723 | 6.895318e-05
|  | 2320.947574 | 1.278098 | -0.0007274309344 |  | 2660.484114 | 1.286754 | 0.0001319746
|  | 2320.827043 | 1.278067 | -0.0007727795436 |  | 2660.423849 | 1.286831 | 0.0001691273
|  | 2320.706512 | 1.278016 | -0.0008025821 |  | 2660.363583 | 1.286931 | 0.000179730031
|  | 2320.585981 | 1.277965 | -0.0008123607 |  | 2660.303318 | 1.287013 | 0.0001585165
|  | 2320.46545 | 1.277914 | -0.0008043843 |  | 2660.243052 | 1.287102 | 0.0001047851
|  | 2320.344918 | 1.277879 | -0.0007844249 |  | 2660.182787 | 1.287147 | 1.931443e-05
|  | 2320.224387 | 1.277851 | -0.0007625152 |  | 2660.122521 | 1.287172 | -8.621548e-05
|  | 2320.103856 | 1.277835851 | -0.0007408616 |  | 2660.062255 | 1.287128 | -0.0001955063
|  | 2319.983325 | 1.277823 | -0.0007238729 |  | 2660.00199 | 1.287053 | -0.0002829169
|  | 2319.862794 | 1.277813945 | -0.0007098120919 |  | 2659.941724 | 1.286923706 | -0.0003278578
|  | 2319.742263 | 1.277801 | -0.0006962034 |  | 2659.881459 | 1.2868 | -0.0003143912
|  | 2319.621732 | 1.277793 | -0.0006796178589 |  | 2659.821193 | 1.286675 | -0.0002448828
|  | 2319.5012 | 1.277785078 | -0.0006597841 |  | 2659.760928 | 1.28661 | -0.0001324317695
|  | 2319.380669 | 1.277789 | -0.0006392134 |  | 2659.700662 | 1.286582 | -5.983862e-06
|  | 2319.260138 | 1.277798 | -0.0006230741046 |  | 2659.640396 | 1.286626 | 0.0001064703
|  | 2319.139607 | 1.277816 | -0.0006155069 |  | 2659.580131 | 1.286684 | 0.0001805308
|  | 2319.019076 | 1.277831467 | -0.0006191951184 |  | 2659.519865 | 1.286769 | 0.0002104207
|  | 2318.898545 | 1.277845 | -0.0006322849 |  | 2659.4596 | 1.28681579 | 0.0002032855
|  | 2318.778014 | 1.277846859 | -0.000651341 |  | 2659.399334 | 1.286849 | 0.0001823958
|  | 2318.657483 | 1.277842 | -0.0006702936 |  | 2659.339069 | 1.286832 | 0.0001708555
|  | 2318.536951 | 1.277826 | -0.0006846483393 |  | 2659.278803 | 1.28682 | 0.0001881302
|  | 2318.41642 | 1.277811 | -0.00069182 |  | 2659.218537 | 1.286798 | 0.000235707
|  | 2318.295889 | 1.277793 | -0.0006925475 |  | 2659.158272 | 1.286825 | 0.0003027118
|  | 2318.175358 | 1.277783 | -0.0006890156 |  | 2659.098006 | 1.286873 | 0.000363074
|  | 2318.054827 | 1.277775 | -0.0006851352 |  | 2659.037741 | 1.28697 | 0.0003939411
|  | 2317.934296 | 1.277774 | -0.0006831068 |  | 2658.977475 | 1.287057 | 0.0003774488
|  | 2317.813765 | 1.277771 | -0.0006840602521 |  | 2658.917209 | 1.287141926 | 0.0003164259
|  | 2317.693233 | 1.277772 | -0.0006872870081 |  | 2658.856944 | 1.287164 | 0.000226365
|  | 2317.572702 | 1.277769 | -0.0006924641 |  | 2658.796678 | 1.28715 | 0.0001385446
|  | 2317.452171 | 1.27777 | -0.000698359 |  | 2658.736413 | 1.287073 | 8.087320151e-05
|  | 2317.33164 | 1.277769 | -0.000705874 |  | 2658.676147 | 1.286993 | 7.483236e-05
|  | 2317.211109 | 1.277774 | -0.0007164509808 |  | 2658.615882 | 1.286904 | 0.0001208351
|  | 2317.090578 | 1.277775 | -0.0007328426181 |  | 2658.555616 | 1.286871176 | 0.0002059072
|  | 2316.970047 | 1.277778 | -0.0007559144 |  | 2658.49535 | 1.286867 | 0.0003012845
|  | 2316.849515 | 1.277771 | -0.0007860765 |  | 2658.435085 | 1.286926 | 0.0003814274
|  | 2316.728984 | 1.277759 | -0.0008203998 |  | 2658.374819 | 1.286988 | 0.0004246937
|  | 2316.608453 | 1.277731 | -0.00085486 |  | 2658.314554 | 1.287067 | 0.000437447
|  | 2316.487922 | 1.277695 | -0.0008835179 |  | 2658.254288 | 1.287111 | 0.0004243422
|  | 2316.367391 | 1.277646 | -0.00090219 |  | 2658.194023 | 1.287146 | 0.0004087381
|  | 2316.24686 | 1.277598 | -0.0009078068 |  | 2658.133757 | 1.287145 | 0.0004092194
|  | 2316.126329 | 1.277547 | -0.0009003756 |  | 2658.073491 | 1.287164 | 0.0004380577733
|  | 2316.005798 | 1.277508 | -0.0008818889 |  | 2658.013226 | 1.287189373 | 0.0004874397519
|  | 2315.885266 | 1.277473 | -0.0008566982 |  | 2657.95296 | 1.2872726 | 0.0005390983
|  | 2315.764735 | 1.277454 | -0.0008284382 |  | 2657.892695 | 1.287376916 | 0.0005645284
|  | 2315.644204 | 1.27744 | -0.000803114 |  | 2657.832429 | 1.287522 | 0.0005422701
|  | 2315.523673 | 1.277436 | -0.0007786591 |  | 2657.772164 | 1.287641 | 0.0004615989
|  | 2315.403142 | 1.277436 | -0.000758917 |  | 2657.711898 | 1.287743 | 0.000332989
|  | 2315.282611 | 1.277444 | -0.000744616057 |  | 2657.651632 | 1.28777 | 0.0001786717
|  | 2315.16208 | 1.277452 | -0.0007370678 |  | 2657.591367 | 1.287753963 | 3.153341e-05
|  | 2315.041548 | 1.277466 | -0.0007371286 |  | 2657.531101 | 1.287673 | -8.221597e-05
|  | 2314.921017 | 1.277476 | -0.0007463799 |  | 2657.470836 | 1.287589 | -0.0001458091
|  | 2314.800486 | 1.277486 | -0.0007649141967 |  | 2657.41057 | 1.287494 | -0.0001623382823
|  | 2314.679955 | 1.277485 | -0.0007914072 |  | 2657.350305 | 1.287446 | -0.0001461327
|  | 2314.559424 | 1.277476 | -0.000822476 |  | 2657.290039 | 1.287417 | -0.00012267
|  | 2314.438893 | 1.277449904 | -0.0008530547 |  | 2657.229773 | 1.287438 | -0.000113903
|  | 2314.318362 | 1.277416 | -0.0008772617151 |  | 2657.169508 | 1.287454 | -0.0001366424
|  | 2314.19783 | 1.277371 | -0.0008905959 |  | 2657.109242 | 1.287481 | -0.0001922642
|  | 2314.077299 | 1.277327 | -0.0008906546 |  | 2657.048977 | 1.287462 | -0.0002733151
|  | 2313.956768 | 1.277283 | -0.0008789696 |  | 2656.988711 | 1.287423 | -0.0003610088
|  | 2313.836237 | 1.27725 | -0.0008583981 |  | 2656.928445 | 1.287325 | -0.0004369997
|  | 2313.715706 | 1.277222 | -0.0008341512 |  | 2656.86818 | 1.287213 | -0.0004808397
|  | 2313.595175 | 1.277206011 | -0.0008095789 |  | 2656.807914 | 1.287065633 | -0.000481916
|  | 2313.474644 | 1.277192 | -0.0007874819 |  | 2656.747649 | 1.286939 | -0.0004338237
|  | 2313.354112 | 1.277184 | -0.0007681959 |  | 2656.687383 | 1.286814 | -0.0003430757
|  | 2313.233581 | 1.277174 | -0.0007475140783 |  | 2656.627118 | 1.286744323 | -0.0002192124
|  | 2313.11305 | 1.277172 | -0.0007249035 |  | 2656.566852 | 1.2867 | -8.101421e-05
|  | 2312.992519 | 1.277172 | -0.0007014686 |  | 2656.506586 | 1.286717101 | 5.560597521e-05
|  | 2312.871988 | 1.277185 | -0.0006794687 |  | 2656.446321 | 1.286752 | 0.0001742164
|  | 2312.751457 | 1.277205 | -0.0006646586267 |  | 2656.386055 | 1.286827 | 0.0002682818
|  | 2312.630926 | 1.277235 | -0.0006622784 |  | 2656.32579 | 1.286893 | 0.0003363645
|  | 2312.510395 | 1.277262 | -0.0006763626 |  | 2656.265524 | 1.286976 | 0.0003876354
|  | 2312.389863 | 1.277286 | -0.0007065158 |  | 2656.205259 | 1.287041 | 0.0004297704
|  | 2312.269332 | 1.27729 | -0.0007485646 |  | 2656.144993 | 1.287124 | 0.0004669049
|  | 2312.148801 | 1.277279 | -0.000793239 |  | 2656.084727 | 1.287196 | 0.0005085524
|  | 2312.02827 | 1.277245 | -0.0008312426 |  | 2656.024462 | 1.287313 | 0.0005453622
|  | 2311.907739 | 1.277202184 | -0.0008537624 |  | 2655.964196 | 1.287435 | 0.0005598296
|  | 2311.787208 | 1.277152 | -0.0008572896 |  | 2655.903931 | 1.287596 | 0.000537926
|  | 2311.666677 | 1.277112605 | -0.0008426808746 |  | 2655.843665 | 1.28774 | 0.0004665905
|  | 2311.546145 | 1.277084 | -0.0008171931 |  | 2655.7834 | 1.287884 | 0.0003467379
|  | 2311.425614 | 1.27707741 | -0.0007899987 |  | 2655.723134 | 1.287969 | 0.0001868653
|  | 2311.305083 | 1.277082421 | -0.0007715527 |  | 2655.662868 | 1.288023521 | 7.63455e-06
|  | 2311.184552 | 1.277099 | -0.000768351 |  | 2655.602603 | 1.288008 | -0.0001722753
|  | 2311.064021 | 1.277109 | -0.0007806904 |  | 2655.542337 | 1.287968 | -0.0003352065
|  | 2310.94349 | 1.277115 | -0.0008072478 |  | 2655.482072 | 1.287879 | -0.0004747111
|  | 2310.822959 | 1.2771 | -0.0008402163096 |  | 2655.421806 | 1.287789 | -0.0005879616
|  | 2310.702427 | 1.27707 | -0.0008687414 |  | 2655.361541 | 1.287665 | -0.0006796133
|  | 2310.581896 | 1.277024 | -0.0008839064 |  | 2655.301275 | 1.287548 | -0.0007483086619
|  | 2310.461365 | 1.276977 | -0.0008794319 |  | 2655.241009 | 1.287397 | -0.0007925177
|  | 2310.340834 | 1.276934 | -0.0008561509 |  | 2655.180744 | 1.287255 | -0.0008023472
|  | 2310.220303 | 1.276911 | -0.0008195762401 |  | 2655.120478 | 1.287094 | -0.0007717797
|  | 2310.099772 | 1.276906 | -0.0007805241 |  | 2655.060213 | 1.286968591 | -0.000697173968
|  | 2309.979241 | 1.276927 | -0.0007501796 |  | 2654.999947 | 1.286858 | -0.0005882149
|  | 2309.85871 | 1.276956 | -0.000739102099 |  | 2654.939681 | 1.286813 | -0.0004593987
|  | 2309.738178 | 1.276992928 | -0.0007511432 |  | 2654.879416 | 1.286799 | -0.0003342503
|  | 2309.617647 | 1.277017 | -0.0007858778 |  | 2654.81915 | 1.286843 | -0.0002302643
|  | 2309.497116 | 1.277026 | -0.000835516 |  | 2654.758885 | 1.286892 | -0.000160783
|  | 2309.376585 | 1.277008 | -0.0008905086 |  | 2654.698619 | 1.286966797 | -0.0001249608
|  | 2309.256054 | 1.276972 | -0.0009394667 |  | 2654.638354 | 1.287015 | -0.000117586
|  | 2309.135523 | 1.276916 | -0.0009740221 |  | 2654.578088 | 1.28707 | -0.0001262932
|  | 2309.014992 | 1.276856 | -0.0009896954 |  | 2654.517822 | 1.287095 | -0.0001453547
|  | 2308.89446 | 1.276793 | -0.0009879827 |  | 2654.457557 | 1.28713 | -0.0001702754
|  | 2308.773929 | 1.276739 | -0.0009703843 |  | 2654.397291 | 1.287141 | -0.000205377
|  | 2308.653398 | 1.276692 | -0.0009422616 |  | 2654.337026 | 1.287158591 | -0.0002521987223
|  | 2308.532867 | 1.276661 | -0.0009078616 |  | 2654.27676 | 1.287138 | -0.0003112781
|  | 2308.412336 | 1.276638 | -0.0008717119 |  | 2654.216495 | 1.287106 | -0.0003720913
|  | 2308.291805 | 1.27663 | -0.0008362817 |  | 2654.156229 | 1.287023301 | -0.0004211211
|  | 2308.171274 | 1.276629646 | -0.0008057479704 |  | 2654.095963 | 1.286930935 | -0.0004390013
|  | 2308.050742 | 1.276642 | -0.0007823363 |  | 2654.035698 | 1.28681 | -0.0004142477
|  | 2307.930211 | 1.276658127 | -0.0007708758 |  | 2653.975432 | 1.286717 | -0.0003418762
|  | 2307.80968 | 1.27668 | -0.0007733868 |  | 2653.915167 | 1.286642 | -0.0002327004
|  | 2307.689149 | 1.276692999 | -0.0007914887 |  | 2653.854901 | 1.286623 | -0.0001143497
|  | 2307.568618 | 1.276698 | -0.000822367 |  | 2653.794636 | 1.286624 | 1.554553e-05
|  | 2307.448087 | 1.276681 | -0.0008597072 |  | 2653.73437 | 1.286694 | 0.0001286802
|  | 2307.327556 | 1.276648 | -0.0008932008 |  | 2653.674104 | 1.286771 | 0.0002077425
|  | 2307.207025 | 1.276594 | -0.0009137304 |  | 2653.613839 | 1.2868797 | 0.0002506853
|  | 2307.086493 | 1.276535 | -0.0009127226 |  | 2653.553573 | 1.286964 | 0.0002585546
|  | 2306.965962 | 1.276475029 | -0.0008880017 |  | 2653.493308 | 1.287053 | 0.000242959
|  | 2306.845431 | 1.276433 | -0.0008425038 |  | 2653.433042 | 1.287104 | 0.0002116331
|  | 2306.7249 | 1.276411 | -0.0007863192 |  | 2653.372777 | 1.287156695 | 0.0001758384
|  | 2306.604369 | 1.276416 | -0.0007345309 |  | 2653.312511 | 1.287174 | 0.0001403337
|  | 2306.483838 | 1.276436045 | -0.0006910459 |  | 2653.252245 | 1.287199996 | 0.0001114812
|  | 2306.363307 | 1.276476 | -0.0006678172 |  | 2653.19198 | 1.287200803 | 8.954317e-05
|  | 2306.242775 | 1.276513 | -0.0006681903 |  | 2653.131714 | 1.287221 | 7.625476e-05
|  | 2306.122244 | 1.276545392 | -0.0006879473419 |  | 2653.071449 | 1.287227 | 6.73214e-05
|  | 2306.001713 | 1.276557 | -0.0007202859 |  | 2653.011183 | 1.287261 | 5.942711e-05
|  | 2305.881182 | 1.276557 | -0.0007542432 |  | 2652.950917 | 1.287285 | 4.432074e-05
|  | 2305.760651 | 1.276537 | -0.0007824777555 |  | 2652.890652 | 1.287333 | 1.661561e-05
|  | 2305.64012 | 1.276515 | -0.0007998663619 |  | 2652.830386 | 1.287360599 | -2.988841e-05
|  | 2305.519589 | 1.27649 | -0.000807044 |  | 2652.770121 | 1.287397 | -9.358037e-05
|  | 2305.399057 | 1.276474 | -0.0008076083 |  | 2652.709855 | 1.287394 | -0.0001717982
|  | 2305.278526 | 1.276461476 | -0.0008082354284 |  | 2652.64959 | 1.287385 | -0.0002539674
|  | 2305.157995 | 1.276459 | -0.0008139414 |  | 2652.589324 | 1.28733 | -0.0003321081
|  | 2305.037464 | 1.276453 | -0.0008286779064 |  | 2652.529058 | 1.287271 | -0.0003947304
|  | 2304.916933 | 1.276447 | -0.0008521979514 |  | 2652.468793 | 1.287176 | -0.0004371081
|  | 2304.796402 | 1.276425 | -0.000881688 |  | 2652.408527 | 1.287091 | -0.0004543227
|  | 2304.675871 | 1.276395 | -0.0009113506 |  | 2652.348262 | 1.286984 | -0.0004474404
|  | 2304.555339 | 1.276347 | -0.000935191 |  | 2652.287996 | 1.286899 | -0.0004149299
|  | 2304.434808 | 1.276294 | -0.0009473282 |  | 2652.227731 | 1.286803 | -0.0003591651
|  | 2304.314277 | 1.276231 | -0.0009452471 |  | 2652.167465 | 1.28674 | -0.0002790648
|  | 2304.193746 | 1.276172214 | -0.0009262083 |  | 2652.107199 | 1.286677 | -0.000178931
|  | 2304.073215 | 1.276116 | -0.0008911333 |  | 2652.046934 | 1.286663 | -6.12395e-05
|  | 2303.952684 | 1.276076 | -0.0008429021234 |  | 2651.986668 | 1.286663384 | 6.335978e-05
|  | 2303.832153 | 1.276048 | -0.000786913 |  | 2651.926403 | 1.286721 | 0.0001856507
|  | 2303.711622 | 1.276042 | -0.0007289761 |  | 2651.866137 | 1.286796 | 0.000290488
|  | 2303.59109 | 1.276049 | -0.0006752301 |  | 2651.805872 | 1.28692 | 0.0003678533
|  | 2303.470559 | 1.276075 | -0.000631256 |  | 2651.745606 | 1.287041 | 0.0004077504
|  | 2303.350028 | 1.276106 | -0.000600939 |  | 2651.68534 | 1.287189 | 0.0004089965
|  | 2303.229497 | 1.276147469 | -0.000586436 |  | 2651.625075 | 1.287306 | 0.0003717417
|  | 2303.108966 | 1.276182517 | -0.0005879006 |  | 2651.564809 | 1.287429 | 0.000311545
|  | 2302.988435 | 1.276216 | -0.0006023758 |  | 2651.504544 | 1.287517 | 0.0002199223
|  | 2302.867904 | 1.276235366 | -0.0006268693 |  | 2651.444278 | 1.287595972 | 0.0001093940906
|  | 2302.747372 | 1.276247444 | -0.0006558281 |  | 2651.384013 | 1.287628258 | -1.476465565e-05
|  | 2302.626841 | 1.276244 | -0.0006847043033 |  | 2651.323747 | 1.287649 | -0.0001452214
|  | 2302.50631 | 1.276235882 | -0.0007089343 |  | 2651.263481 | 1.287619 | -0.0002781154
|  | 2302.385779 | 1.276219 | -0.0007266274716 |  | 2651.203216 | 1.287574 | -0.0004035096
|  | 2302.265248 | 1.276206123 | -0.0007371919526 |  | 2651.14295 | 1.287475568 | -0.0005131844
|  | 2302.144717 | 1.276192332 | -0.0007439189 |  | 2651.082685 | 1.287366 | -0.0005933392257
|  | 2302.024186 | 1.276188456 | -0.0007496432 |  | 2651.022419 | 1.287217 | -0.0006340404
|  | 2301.903654 | 1.276184 | -0.000759887 |  | 2650.962153 | 1.287082 | -0.0006257865
|  | 2301.783123 | 1.276185914 | -0.0007770044 |  | 2650.901888 | 1.286942183 | -0.0005695246
|  | 2301.662592 | 1.276178 | -0.0008025053 |  | 2650.841622 | 1.286856 | -0.0004722721357
|  | 2301.542061 | 1.276166 | -0.0008323531 |  | 2650.781357 | 1.286799 | -0.0003531546
|  | 2301.42153 | 1.276137051 | -0.0008617722 |  | 2650.721091 | 1.286814245 | -0.0002334631
|  | 2301.300999 | 1.276102397 | -0.0008833587 |  | 2650.660826 | 1.286858 | -0.0001384904
|  | 2301.180468 | 1.276058 | -0.0008932092 |  | 2650.60056 | 1.286950638 | -8.382669e-05
|  | 2301.059937 | 1.27602 | -0.0008893536 |  | 2650.540294 | 1.287032 | -7.769725e-05
|  | 2300.939405 | 1.275986733 | -0.0008763504 |  | 2650.480029 | 1.287117742 | -0.0001139282
|  | 2300.818874 | 1.27597 | -0.0008603832 |  | 2650.419763 | 1.287154 | -0.0001797201
|  | 2300.698343 | 1.275960232 | -0.0008504045 |  | 2650.359498 | 1.287174 | -0.000254625
|  | 2300.577812 | 1.275959 | -0.0008509277 |  | 2650.299232 | 1.287143 | -0.0003241307
|  | 2300.457281 | 1.27595 | -0.0008628965 |  | 2650.238967 | 1.28711 | -0.0003768955
|  | 2300.33675 | 1.275934303 | -0.0008807338 |  | 2650.178701 | 1.287048 | -0.0004129318
|  | 2300.216219 | 1.275901 | -0.000896641 |  | 2650.118435 | 1.287003 | -0.0004348049512
|  | 2300.095687 | 1.275863 | -0.0009013379 |  | 2650.05817 | 1.286936 | -0.0004495168
|  | 2299.975156 | 1.275819 | -0.0008912171 |  | 2649.997904 | 1.286883834 | -0.0004569541
|  | 2299.854625 | 1.275789193 | -0.000867161 |  | 2649.937639 | 1.286803 | -0.0004554205
|  | 2299.734094 | 1.275768 | -0.0008386464 |  | 2649.877373 | 1.286732326 | -0.0004349926
|  | 2299.613563 | 1.275765845 | -0.0008100224 |  | 2649.817108 | 1.286641 | -0.0003898780869
|  | 2299.493032 | 1.275773 | -0.0007922003 |  | 2649.756842 | 1.28658 | -0.0003152222036
|  | 2299.372501 | 1.275788 | -0.0007894804 |  | 2649.696576 | 1.286523743 | -0.0002185787269
|  | 2299.251969 | 1.275792825 | -0.000801073 |  | 2649.636311 | 1.286521 | -0.0001103181
|  | 2299.131438 | 1.275791 | -0.0008197500171 |  | 2649.576045 | 1.286533 | -8.629440175e-06
|  | 2299.010907 | 1.275772 | -0.0008385169 |  | 2649.51578 | 1.286592 | 7.417689e-05
|  | 2298.890376 | 1.275749 | -0.0008498674899 |  | 2649.455514 | 1.286644 | 0.0001292588
|  | 2298.769845 | 1.275719 | -0.0008522314 |  | 2649.395249 | 1.286715 | 0.0001603469
|  | 2298.649314 | 1.275695 | -0.0008457235 |  | 2649.334983 | 1.286755 | 0.0001733267
|  | 2298.528783 | 1.275673 | -0.0008350622 |  | 2649.274717 | 1.286802 | 0.0001845884
|  | 2298.408252 | 1.275661 | -0.0008228609 |  | 2649.214452 | 1.286825 | 0.0001976491
|  | 2298.28772 | 1.275649 | -0.0008112689314 |  | 2649.154186 | 1.286869 | 0.0002161967
|  | 2298.167189 | 1.275645 | -0.0008005166 |  | 2649.093921 | 1.286903 | 0.0002346264466
|  | 2298.046658 | 1.275641 | -0.0007909213 |  | 2649.033655 | 1.286967 | 0.0002464068
|  | 2297.926127 | 1.275647 | -0.0007829671 |  | 2648.973389 | 1.287019 | 0.0002418638
|  | 2297.805596 | 1.275656 | -0.0007816508 |  | 2648.913124 | 1.287089 | 0.0002185982
|  | 2297.685065 | 1.275673 | -0.0007910409 |  | 2648.852858 | 1.287131 | 0.0001763997
|  | 2297.564534 | 1.275683 | -0.0008154093606 |  | 2648.792593 | 1.287175 | 0.0001221505983
|  | 2297.444002 | 1.275689 | -0.0008502076 |  | 2648.732327 | 1.287180595 | 6.149169105e-05
|  | 2297.323471 | 1.275676 | -0.0008963465055 |  | 2648.672062 | 1.287186372 | 2.994258e-06
|  | 2297.20294 | 1.275644 | -0.0009414167 |  | 2648.611796 | 1.287156 | -4.976207e-05
|  | 2297.082409 | 1.275590041 | -0.0009747069 |  | 2648.55153 | 1.28713 | -9.112578e-05
|  | 2296.961878 | 1.27553 | -0.0009873363015 |  | 2648.491265 | 1.287074 | -0.0001188268
|  | 2296.841347 | 1.275467 | -0.0009782971 |  | 2648.430999 | 1.287031 | -0.0001268804
|  | 2296.720816 | 1.275421 | -0.0009522222 |  | 2648.370734 | 1.286968 | -0.0001147045
|  | 2296.600284 | 1.275388 | -0.0009193027 |  | 2648.310468 | 1.286934 | -8.07014e-05
|  | 2296.479753 | 1.27537504 | -0.000888902 |  | 2648.250203 | 1.286899516 | -3.218342e-05
|  | 2296.359222 | 1.275366 | -0.0008672745 |  | 2648.189937 | 1.286908196 | 2.247276e-05
|  | 2296.238691 | 1.275364 | -0.0008537825052 |  | 2648.129671 | 1.286920651 | 6.862495978e-05
|  | 2296.11816 | 1.275353 | -0.0008438546029 |  | 2648.069406 | 1.286968 | 9.812507198e-05
|  | 2295.997629 | 1.275347 | -0.0008313714 |  | 2648.00914 | 1.286997 | 0.0001051965
|  | 2295.877098 | 1.275339 | -0.0008147085 |  | 2647.948875 | 1.287037 | 9.665597e-05
|  | 2295.756566 | 1.275347 | -0.0007966329 |  | 2647.888609 | 1.287040115 | 8.210567e-05
|  | 2295.636035 | 1.275364 | -0.0007859966 |  | 2647.828344 | 1.287049 | 7.606825e-05
|  | 2295.515504 | 1.275394 | -0.0007923974857 |  | 2647.768078 | 1.287036 | 8.400266e-05
|  | 2295.394973 | 1.275417 | -0.000821535 |  | 2647.707812 | 1.287050403 | 0.0001072894
|  | 2295.274442 | 1.275431 | -0.0008673465 |  | 2647.647547 | 1.287065 | 0.0001340617
|  | 2295.153911 | 1.275418842 | -0.000929072 |  | 2647.587281 | 1.287118 | 0.0001522725
|  | 2295.03338 | 1.275379 | -0.0009887656 |  | 2647.527016 | 1.287162 | 0.0001486511
|  | 2294.912849 | 1.27531 | -0.001031567 |  | 2647.46675 | 1.287221145 | 0.0001223888
|  | 2294.792317 | 1.275231 | -0.001046228 |  | 2647.406485 | 1.287244 | 7.945914e-05
|  | 2294.671786 | 1.275149 | -0.00103078 |  | 2647.346219 | 1.287263599 | 3.655025e-05
|  | 2294.551255 | 1.275086 | -0.0009895493 |  | 2647.285953 | 1.28725 | 5.08701e-06
|  | 2294.430724 | 1.275042603 | -0.000934138 |  | 2647.225688 | 1.287254 | -6.885222e-06
|  | 2294.310193 | 1.275028 | -0.0008757822 |  | 2647.165422 | 1.287256 | -8.04023026e-06
|  | 2294.189662 | 1.275032 | -0.0008255863 |  | 2647.105157 | 1.287298 | -1.365414e-05
|  | 2294.069131 | 1.275056 | -0.0007893794 |  | 2647.044891 | 1.287341 | -4.048898e-05
|  | 2293.948599 | 1.275083 | -0.0007705789 |  | 2646.984625 | 1.287406 | -0.0001068408
|  | 2293.828068 | 1.275116 | -0.0007688426 |  | 2646.92436 | 1.287426 | -0.000215583
|  | 2293.707537 | 1.275141 | -0.0007832582 |  | 2646.864094 | 1.287415 | -0.0003482051
|  | 2293.587006 | 1.275161306 | -0.0008112986157 |  | 2646.803829 | 1.28732 | -0.0004763014
|  | 2293.466475 | 1.275164 | -0.0008490911 |  | 2646.743563 | 1.287188 | -0.0005629962
|  | 2293.345944 | 1.275155 | -0.0008902427 |  | 2646.683298 | 1.287004 | -0.0005826698
|  | 2293.225413 | 1.275125072 | -0.0009279371 |  | 2646.623032 | 1.286845 | -0.0005238853
|  | 2293.104881 | 1.275087 | -0.0009542971611 |  | 2646.562766 | 1.286711 | -0.0004005545
|  | 2292.98435 | 1.275039 | -0.0009658595917 |  | 2646.502501 | 1.286666 | -0.0002402381
|  | 2292.863819 | 1.274998195 | -0.0009625973 |  | 2646.442235 | 1.286679 | -8.39573433e-05
|  | 2292.743288 | 1.274962 | -0.0009489774 |  | 2646.38197 | 1.286774 | 3.455966e-05
|  | 2292.622757 | 1.274943 | -0.0009319373 |  | 2646.321704 | 1.286882836 | 9.045474e-05
|  | 2292.502226 | 1.274931 | -0.0009191493 |  | 2646.261439 | 1.28701 | 8.132912e-05
|  | 2292.381695 | 1.27493 | -0.0009155115 |  | 2646.201173 | 1.287086 | 1.85082e-05
|  | 2292.261164 | 1.274922 | -0.0009221804 |  | 2646.140907 | 1.287130337 | -7.099844e-05
|  | 2292.140632 | 1.274912796 | -0.0009347781034 |  | 2646.080642 | 1.287102025 | -0.0001594327
|  | 2292.020101 | 1.27489085 | -0.0009482978 |  | 2646.020376 | 1.287051 | -0.0002209095
|  | 2291.89957 | 1.274868 | -0.000957295249 |  | 2645.960111 | 1.286959 | -0.0002424383
|  | 2291.779039 | 1.274839 | -0.000960734 |  | 2645.899845 | 1.286886 | -0.0002198675
|  | 2291.658508 | 1.274817 | -0.0009598703 |  | 2645.83958 | 1.286814 | -0.0001633999
|  | 2291.537977 | 1.274794 | -0.0009587911 |  | 2645.779314 | 1.286793 | -8.607987e-05
|  | 2291.417446 | 1.274777 | -0.0009598612 |  | 2645.719048 | 1.286786 | -7.048737e-06
|  | 2291.296914 | 1.274755293 | -0.0009640526 |  | 2645.658783 | 1.286827 | 6.166735995e-05
|  | 2291.176383 | 1.274734 | -0.0009690165 |  | 2645.598517 | 1.286865 | 0.0001092099
|  | 2291.055852 | 1.274703 | -0.0009713358 |  | 2645.538252 | 1.286928 | 0.0001364484
|  | 2290.935321 | 1.274675822 | -0.0009679268616 |  | 2645.477986 | 1.286968 | 0.0001456196
|  | 2290.81479 | 1.274647 | -0.0009584441 |  | 2645.417721 | 1.287019 | 0.0001461248
|  | 2290.694259 | 1.274628 | -0.0009464057 |  | 2645.357455 | 1.287042 | 0.0001438607
|  | 2290.573728 | 1.274611 | -0.0009345302977 |  | 2645.297189 | 1.287080816 | 0.0001463336
|  | 2290.453196 | 1.274605 | -0.0009274908 |  | 2645.236924 | 1.287105 | 0.0001523641
|  | 2290.332665 | 1.274595 | -0.0009285826 |  | 2645.176658 | 1.287159 | 0.0001597345
|  | 2290.212134 | 1.274586 | -0.0009367902 |  | 2645.116393 | 1.287207 | 0.0001584171
|  | 2290.091603 | 1.274566 | -0.0009489629 |  | 2645.056127 | 1.287287 | 0.000140597
|  | 2289.971072 | 1.274541 | -0.0009602104 |  | 2644.995861 | 1.287353 | 9.569053e-05
|  | 2289.850541 | 1.274504 | -0.0009665663 |  | 2644.935596 | 1.287428 | 2.066121e-05
|  | 2289.73001 | 1.27446714 | -0.0009640771 |  | 2644.87533 | 1.287464166 | -8.474848e-05
|  | 2289.609479 | 1.274426 | -0.000952207 |  | 2644.815065 | 1.287477 | -0.0002090147
|  | 2289.488947 | 1.274394 | -0.0009313682 |  | 2644.754799 | 1.287432 | -0.0003283792
|  | 2289.368416 | 1.274364 | -0.0009036627 |  | 2644.694534 | 1.287368 | -0.000443013
|  | 2289.247885 | 1.274349 | -0.0008714686 |  | 2644.634268 | 1.287237 | -0.0005260582817
|  | 2289.127354 | 1.274340648 | -0.0008395486 |  | 2644.574002 | 1.287103 | -0.0005570578
|  | 2289.006823 | 1.274348716 | -0.0008124602 |  | 2644.513737 | 1.286949 | -0.0005315178
|  | 2288.886292 | 1.274361 | -0.0007957519 |  | 2644.453471 | 1.286841 | -0.0004526723
|  | 2288.765761 | 1.274382 | -0.0007924071 |  | 2644.393206 | 1.28676 | -0.0003407043
|  | 2288.645229 | 1.274395 | -0.0008036204791 |  | 2644.33294 | 1.286754 | -0.0002189781
|  | 2288.524698 | 1.274402 | -0.0008260401 |  | 2644.272675 | 1.286777 | -0.0001165393
|  | 2288.404167 | 1.274393 | -0.0008519986 |  | 2644.212409 | 1.286853 | -5.097098e-05
|  | 2288.283636 | 1.274375 | -0.0008774536 |  | 2644.152143 | 1.286916 | -3.112906e-05
|  | 2288.163105 | 1.274342 | -0.0008953592 |  | 2644.091878 | 1.286982 | -4.707508e-05
|  | 2288.042574 | 1.27431 | -0.0009022051 |  | 2644.031612 | 1.286997 | -8.276509e-05
|  | 2287.922043 | 1.274274 | -0.0008993939 |  | 2643.971347 | 1.286999 | -0.0001136455
|  | 2287.801511 | 1.274249 | -0.0008908019 |  | 2643.911081 | 1.286959024 | -0.0001240648
|  | 2287.68098 | 1.274225 | -0.0008814276795 |  | 2643.850816 | 1.286936 | -0.000104112
|  | 2287.560449 | 1.274208 | -0.0008734684 |  | 2643.79055 | 1.286907 | -5.946657e-05
|  | 2287.439918 | 1.274184 | -0.0008662443 |  | 2643.730284 | 1.286925 | -5.467603e-07
|  | 2287.319387 | 1.274164 | -0.0008555129 |  | 2643.670019 | 1.286953 | 5.488414e-05
|  | 2287.198856 | 1.274139 | -0.0008379179 |  | 2643.609753 | 1.287027 | 9.470997e-05
|  | 2287.078325 | 1.274126 | -0.0008116492 |  | 2643.549488 | 1.287094 | 0.0001090453
|  | 2286.957793 | 1.274121 | -0.0007815333 |  | 2643.489222 | 1.287187 | 9.691096105e-05
|  | 2286.837262 | 1.274137 | -0.000754748 |  | 2643.428957 | 1.287254 | 5.725043e-05
|  | 2286.716731 | 1.274162 | -0.0007418374 |  | 2643.368691 | 1.287328 | -4.703087e-06
|  | 2286.5962 | 1.274197 | -0.000748294 |  | 2643.308425 | 1.287362 | -8.63232e-05
|  | 2286.475669 | 1.274220063 | -0.0007761137 |  | 2643.24816 | 1.287391 | -0.0001788047
|  | 2286.355138 | 1.274233 | -0.0008180562 |  | 2643.187894 | 1.287369 | -0.0002742743
|  | 2286.234607 | 1.274218 | -0.0008644310829 |  | 2643.127629 | 1.287338 | -0.0003574887
|  | 2286.114076 | 1.274192 | -0.000900936 |  | 2643.067363 | 1.287264 | -0.0004179784
|  | 2285.993544 | 1.274151 | -0.0009264848 |  | 2643.007098 | 1.287204572 | -0.0004465726
|  | 2285.873013 | 1.274112 | -0.0009353379 |  | 2642.946832 | 1.287135003 | -0.0004472533
|  | 2285.752482 | 1.274076621 | -0.0009325381 |  | 2642.886566 | 1.287111 | -0.0004313327
|  | 2285.631951 | 1.274056 | -0.0009247353 |  | 2642.826301 | 1.287096 | -0.0004217177
|  | 2285.51142 | 1.274041058 | -0.0009203757 |  | 2642.766035 | 1.287119409 | -0.0004364334
|  | 2285.390889 | 1.274035 | -0.0009233373 |  | 2642.70577 | 1.287118 | -0.0004883727
|  | 2285.270358 | 1.274023 | -0.0009341844 |  | 2642.645504 | 1.287105501 | -0.000568676
|  | 2285.149826 | 1.274009643 | -0.000948134 |  | 2642.585238 | 1.28702 | -0.0006556319
|  | 2285.029295 | 1.273987 | -0.0009621286 |  | 2642.524973 | 1.286908 | -0.0007108673
|  | 2284.908764 | 1.273965 | -0.0009722078 |  | 2642.464707 | 1.286744 | -0.0007212171
|  | 2284.788233 | 1.273939472 | -0.0009789641 |  | 2642.404442 | 1.28659 | -0.0006584017
|  | 2284.667702 | 1.273921 | -0.0009843088 |  | 2642.344176 | 1.286452991 | -0.0005274048
|  | 2284.547171 | 1.273901 | -0.0009922665967 |  | 2642.283911 | 1.286401 | -0.0003514365
|  | 2284.42664 | 1.273885 | -0.001003627 |  | 2642.223645 | 1.286412 | -0.000171710614
|  | 2284.306108 | 1.27386 | -0.001018458 |  | 2642.163379 | 1.286513 | -2.587126e-05
|  | 2284.185577 | 1.273835 | -0.001033608 |  | 2642.103114 | 1.286638 | 5.744073e-05
|  | 2284.065046 | 1.2738 | -0.001046547 |  | 2642.042848 | 1.28679 | 7.177210619e-05
|  | 2283.944515 | 1.273767 | -0.001053956 |  | 2641.982583 | 1.286899 | 2.593047e-05
|  | 2283.823984 | 1.273729 | -0.001057152052 |  | 2641.922317 | 1.286985 | -5.516967e-05
|  | 2283.703453 | 1.273698069 | -0.001056109 |  | 2641.862052 | 1.287005 | -0.00014946
|  | 2283.582922 | 1.273665 | -0.001053619 |  | 2641.801786 | 1.287005 | -0.0002359283
|  | 2283.462391 | 1.273639 | -0.001051408 |  | 2641.74152 | 1.286958 | -0.0003059763
|  | 2283.341859 | 1.273608 | -0.001050423 |  | 2641.681255 | 1.286914 | -0.0003544546
|  | 2283.221328 | 1.273582 | -0.001049433 |  | 2641.620989 | 1.286839 | -0.0003825161
|  | 2283.100797 | 1.27355 | -0.001048375 |  | 2641.560724 | 1.28678 | -0.0003872915
|  | 2282.980266 | 1.273522 | -0.001046441 |  | 2641.500458 | 1.286704 | -0.000370956
|  | 2282.859735 | 1.273489 | -0.001044411 |  | 2641.440193 | 1.286658777 | -0.0003322934
|  | 2282.739204 | 1.273459 | -0.001042137 |  | 2641.379927 | 1.286614 | -0.0002797097
|  | 2282.618673 | 1.273421 | -0.001039741 |  | 2641.319661 | 1.286615 | -0.0002234616
|  | 2282.498141 | 1.273383247 | -0.001034079 |  | 2641.259396 | 1.286619143 | -0.0001793424
|  | 2282.37761 | 1.273336 | -0.001022368 |  | 2641.19913 | 1.286655 | -0.0001564281
|  | 2282.257079 | 1.273291 | -0.0009992859 |  | 2641.138865 | 1.286668 | -0.00015941
|  | 2282.136548 | 1.273244 | -0.0009628449 |  | 2641.078599 | 1.286683 | -0.0001789886
|  | 2282.016017 | 1.273213 | -0.0009127502 |  | 2641.018334 | 1.286654 | -0.0002021073
|  | 2281.895486 | 1.273193166 | -0.000854422 |  | 2640.958068 | 1.286623 | -0.0002115453
|  | 2281.774955 | 1.273202 | -0.0007950332 |  | 2640.897802 | 1.286563345 | -0.0001994928
|  | 2281.654423 | 1.273224 | -0.0007479105 |  | 2640.837537 | 1.286529 | -0.0001652732626
|  | 2281.533892 | 1.273264096 | -0.0007133119 |  | 2640.777271 | 1.286491 | -0.0001204636
|  | 2281.413361 | 1.273310019 | -0.0007005401 |  | 2640.717006 | 1.286486 | -7.610894e-05
|  | 2281.29283 | 1.273358 | -0.0007098123 |  | 2640.65674 | 1.2864676 | -4.179065e-05
|  | 2281.172299 | 1.273394 | -0.000737901 |  | 2640.596474 | 1.28646 | -1.368759e-05
|  | 2281.051768 | 1.273419254 | -0.0007781185 |  | 2640.536209 | 1.286417332 | 1.881347e-05
|  | 2280.931237 | 1.273425568 | -0.0008248399 |  | 2640.475943 | 1.286379 | 7.528788e-05
|  | 2280.810706 | 1.273423 | -0.0008726129016 |  | 2640.415678 | 1.286326 | 0.0001678652
|  | 2280.690174 | 1.273404 | -0.0009194068 |  | 2640.355412 | 1.286317 | 0.0003002275
|  | 2280.569643 | 1.273379 | -0.0009636917 |  | 2640.295147 | 1.286344 | 0.0004567026
|  | 2280.449112 | 1.273341 | -0.001004951 |  | 2640.234881 | 1.286445836 | 0.0006034326
|  | 2280.328581 | 1.273296 | -0.001040864 |  | 2640.174615 | 1.286583 | 0.0007320858
|  | 2280.20805 | 1.273237 | -0.001068837 |  | 2640.11435 | 1.286796 | 0.000806086
|  | 2280.087519 | 1.273175 | -0.001083646 |  | 2640.054084 | 1.287008 | 0.0008029088
|  | 2279.966988 | 1.273103642 | -0.001082083 |  | 2639.993819 | 1.287231 | 0.0007212112
|  | 2279.846456 | 1.273040478 | -0.001062055 |  | 2639.933553 | 1.287389861 | 0.0005685865
|  | 2279.725925 | 1.272984 | -0.001026494 |  | 2639.873288 | 1.287503 | 0.0003691093
|  | 2279.605394 | 1.272948 | -0.0009802242 |  | 2639.813022 | 1.287515 | 0.000149824
|  | 2279.484863 | 1.27292764 | -0.0009312969 |  | 2639.752756 | 1.287465 | -5.521316e-05
|  | 2279.364332 | 1.272928 | -0.000890092 |  | 2639.692491 | 1.287324 | -0.0002164059038
|  | 2279.243801 | 1.272935 | -0.0008559863 |  | 2639.632225 | 1.287154 | -0.0003060831
|  | 2279.12327 | 1.272957559 | -0.0008350713 |  | 2639.57196 | 1.286948 | -0.0003110581
|  | 2279.002738 | 1.272977 | -0.0008287815 |  | 2639.511694 | 1.286785 | -0.0002294858
|  | 2278.882207 | 1.273001 | -0.0008345698 |  | 2639.451429 | 1.28666 | -8.082636e-05
|  | 2278.761676 | 1.273015 | -0.0008514244 |  | 2639.391163 | 1.286639 | 0.0001027523
|  | 2278.641145 | 1.27303 | -0.0008772519 |  | 2639.330897 | 1.286685756 | 0.0002765118
|  | 2278.520614 | 1.273031 | -0.0009119852 |  | 2639.270632 | 1.286825 | 0.0004028954
|  | 2278.400083 | 1.273028 | -0.000953373 |  | 2639.210366 | 1.286981 | 0.0004545726
|  | 2278.279552 | 1.273006 | -0.0009996590461 |  | 2639.150101 | 1.287155 | 0.0004297582
|  | 2278.15902 | 1.272972 | -0.001045029 |  | 2639.089835 | 1.28727 | 0.0003439734
|  | 2278.038489 | 1.272917 | -0.001082693748 |  | 2639.02957 | 1.287349 | 0.0002314566
|  | 2277.917958 | 1.272855 | -0.001104763 |  | 2638.969304 | 1.287356 | 0.0001226808
|  | 2277.797427 | 1.272783 | -0.001107124 |  | 2638.909038 | 1.287351 | 4.200773e-05
|  | 2277.676896 | 1.272722 | -0.001088501 |  | 2638.848773 | 1.287318653 | -9.168799e-06
|  | 2277.556365 | 1.27267 | -0.00105469 |  | 2638.788507 | 1.287319 | -4.080302e-05
|  | 2277.435834 | 1.272642 | -0.001013567 |  | 2638.728242 | 1.287318 | -7.522513e-05
|  | 2277.315303 | 1.272629059 | -0.0009766744 |  | 2638.667976 | 1.287345 | -0.000127843
|  | 2277.194771 | 1.272635 | -0.0009510496 |  | 2638.60771 | 1.287339947 | -0.0002070212
|  | 2277.07424 | 1.272641 | -0.000941146098 |  | 2638.547445 | 1.287324 | -0.000300554
|  | 2276.953709 | 1.272651 | -0.0009439438 |  | 2638.487179 | 1.287249 | -0.0003906506
|  | 2276.833178 | 1.272649206 | -0.0009574768 |  | 2638.426914 | 1.287158432 | -0.0004526807
|  | 2276.712647 | 1.272644 | -0.0009755968 |  | 2638.366648 | 1.287031 | -0.0004732502
|  | 2276.592116 | 1.272626 | -0.0009949377 |  | 2638.306383 | 1.286928 | -0.0004466566
|  | 2276.471585 | 1.272607552 | -0.001013033 |  | 2638.246117 | 1.286833 | -0.0003850964
|  | 2276.351053 | 1.272579817 | -0.001030801 |  | 2638.185851 | 1.28679495 | -0.0003044906
|  | 2276.230522 | 1.272552009 | -0.00104774494 |  | 2638.125586 | 1.286776 | -0.0002271352
|  | 2276.109991 | 1.272512 | -0.001062815 |  | 2638.06532 | 1.286806426 | -0.0001676131
|  | 2275.98946 | 1.27247 | -0.001071451 |  | 2638.005055 | 1.286832 | -0.0001367726
|  | 2275.868929 | 1.272418 | -0.001069578 |  | 2637.944789 | 1.286876 | -0.0001324048
|  | 2275.748398 | 1.272372 | -0.001052838 |  | 2637.884524 | 1.28689 | -0.0001513299
|  | 2275.627867 | 1.272329 | -0.001022378 |  | 2637.824258 | 1.286904 | -0.000185825
|  | 2275.507335 | 1.272308159 | -0.0009830263 |  | 2637.763992 | 1.286871 | -0.0002262973
|  | 2275.386804 | 1.272301 | -0.0009445738373 |  | 2637.703727 | 1.286829 | -0.000257272
|  | 2275.266273 | 1.272318 | -0.0009162829675 |  | 2637.643461 | 1.286742971 | -0.0002671637
|  | 2275.145742 | 1.272339 | -0.0009063079 |  | 2637.583196 | 1.286663 | -0.0002420966
|  | 2275.025211 | 1.272366 | -0.0009162525 |  | 2637.52293 | 1.286566 | -0.0001774555
|  | 2274.90468 | 1.272377 | -0.0009435569 |  | 2637.462665 | 1.28651 | -7.253566e-05
|  | 2274.784149 | 1.272381 | -0.0009780064 |  | 2637.402399 | 1.286472 | 5.96168614e-05
|  | 2274.663618 | 1.272368 | -0.001018397 |  | 2637.342133 | 1.286502 | 0.0002034267
|  | 2274.543086 | 1.272345 | -0.001056208 |  | 2637.281868 | 1.286562 | 0.0003359211
|  | 2274.422555 | 1.272307 | -0.001088899 |  | 2637.221602 | 1.286682 | 0.0004414343
|  | 2274.302024 | 1.272268 | -0.001114861 |  | 2637.161337 | 1.286808 | 0.0005063629
|  | 2274.181493 | 1.27222 | -0.001134597 |  | 2637.101071 | 1.286963 | 0.000530007
|  | 2274.060962 | 1.272172005 | -0.001146264 |  | 2637.040806 | 1.28709307 | 0.0005139456968
|  | 2273.940431 | 1.272117 | -0.001148709 |  | 2636.98054 | 1.287231 | 0.0004667201
|  | 2273.8199 | 1.272069 | -0.001139509 |  | 2636.920274 | 1.287331 | 0.0003926027
|  | 2273.699368 | 1.272023 | -0.00111949 |  | 2636.860009 | 1.287429517 | 0.000298403
|  | 2273.578837 | 1.271996 | -0.001092432 |  | 2636.799743 | 1.287484 | 0.0001864069
|  | 2273.458306 | 1.271979 | -0.001066577 |  | 2636.739478 | 1.287529 | 6.387924e-05
|  | 2273.337775 | 1.271981 | -0.001049625 |  | 2636.679212 | 1.28752 | -6.29634301e-05
|  | 2273.217244 | 1.271986 | -0.001049311 |  | 2636.618946 | 1.287498 | -0.0001803129
|  | 2273.096713 | 1.271994 | -0.001066427 |  | 2636.558681 | 1.287427 | -0.0002788368
|  | 2272.976182 | 1.271985 | -0.001098354 |  | 2636.498415 | 1.287358 | -0.0003478808
|  | 2272.85565 | 1.271965 | -0.001136197 |  | 2636.43815 | 1.287264 | -0.0003868468
|  | 2272.735119 | 1.271925 | -0.001172806 |  | 2636.377884 | 1.287196 | -0.0003973215481
|  | 2272.614588 | 1.271877 | -0.001201433 |  | 2636.317619 | 1.287124 | -0.0003896666523
|  | 2272.494057 | 1.271818 | -0.001219860566 |  | 2636.257353 | 1.287089 | -0.0003719579
|  | 2272.373526 | 1.271761 | -0.001230901 |  | 2636.197087 | 1.287051127 | -0.0003548712242
|  | 2272.252995 | 1.271695924 | -0.001235701505 |  | 2636.136822 | 1.287045 | -0.0003418772
|  | 2272.132464 | 1.271632 | -0.001232746 |  | 2636.076556 | 1.287026 | -0.0003385059
|  | 2272.011933 | 1.271558224 | -0.001219902 |  | 2636.016291 | 1.287029021 | -0.0003438962
|  | 2271.891401 | 1.271487 | -0.001191012 |  | 2635.956025 | 1.287009 | -0.0003610813
|  | 2271.77087 | 1.271416 | -0.001142674 |  | 2635.89576 | 1.287 | -0.0003867832
|  | 2271.650339 | 1.271364712 | -0.001074421 |  | 2635.835494 | 1.286953 | -0.000418178
|  | 2271.529808 | 1.271334 | -0.0009939744 |  | 2635.775228 | 1.2869056 | -0.0004438613
|  | 2271.409277 | 1.271339 | -0.0009133822 |  | 2635.714963 | 1.286818 | -0.0004532358
|  | 2271.288746 | 1.271367 | -0.0008481909 |  | 2635.654697 | 1.286736 | -0.000433347
|  | 2271.168215 | 1.271419 | -0.0008092033 |  | 2635.594432 | 1.286634 | -0.000375508
|  | 2271.047683 | 1.271469 | -0.0008017049 |  | 2635.534166 | 1.286573 | -0.0002778421
|  | 2270.927152 | 1.271514 | -0.0008206981 |  | 2635.473901 | 1.286531162 | -0.0001535472
|  | 2270.806621 | 1.271533 | -0.0008566126 |  | 2635.413635 | 1.286559652 | -2.114777e-05
|  | 2270.68609 | 1.271536 | -0.0008955687 |  | 2635.353369 | 1.286616 | 9.385364315e-05
|  | 2270.565559 | 1.271516 | -0.0009281223606 |  | 2635.293104 | 1.286729 | 0.0001742268
|  | 2270.445028 | 1.271494 | -0.0009489884 |  | 2635.232838 | 1.286835 | 0.0002093165
|  | 2270.324497 | 1.271468 | -0.0009601020403 |  | 2635.172573 | 1.286956 | 0.0002047581
|  | 2270.203965 | 1.271453 | -0.0009673751 |  | 2635.112307 | 1.287038 | 0.0001705133
|  | 2270.083434 | 1.271437 | -0.000976556 |  | 2635.052042 | 1.287121 | 0.0001225548
|  | 2269.962903 | 1.271428 | -0.0009914288 |  | 2634.991776 | 1.287167 | 6.787058e-05
|  | 2269.842372 | 1.271409 | -0.001012678 |  | 2634.93151 | 1.287225 | 9.12363745e-06
|  | 2269.721841 | 1.27138867 | -0.001036754 |  | 2634.871245 | 1.287256 | -6.032426e-05
|  | 2269.60131 | 1.271354031 | -0.001059658 |  | 2634.810979 | 1.287297 | -0.0001447297
|  | 2269.480779 | 1.271318 | -0.0010764 |  | 2634.750714 | 1.287295 | -0.0002463338137
|  | 2269.360247 | 1.271273 | -0.001084919 |  | 2634.690448 | 1.287278 | -0.0003541537
|  | 2269.239716 | 1.271235 | -0.001085092 |  | 2634.630182 | 1.287203 | -0.0004528662
|  | 2269.119185 | 1.271196 | -0.001078555 |  | 2634.569917 | 1.287114 | -0.0005215461
|  | 2268.998654 | 1.271169292 | -0.001068218 |  | 2634.509651 | 1.28699 | -0.0005491514
|  | 2268.878123 | 1.271145 | -0.001058214 |  | 2634.449386 | 1.28689 | -0.0005315119
|  | 2268.757592 | 1.271133 | -0.001051485 |  | 2634.38912 | 1.286795 | -0.0004805095
|  | 2268.637061 | 1.27112 | -0.00105222 |  | 2634.328855 | 1.286756 | -0.0004122399
|  | 2268.51653 | 1.271114 | -0.001061422 |  | 2634.268589 | 1.286729 | -0.0003479513358
|  | 2268.395998 | 1.271097 | -0.001080227 |  | 2634.208323 | 1.286744 | -0.000298797
|  | 2268.275467 | 1.271077 | -0.001104494 |  | 2634.148058 | 1.286748 | -0.0002710562
|  | 2268.154936 | 1.271039 | -0.001129629 |  | 2634.087792 | 1.286767 | -0.0002586422
|  | 2268.034405 | 1.270996 | -0.001147291 |  | 2634.027527 | 1.286757 | -0.0002547121
|  | 2267.913874 | 1.270941 | -0.001154995 |  | 2633.967261 | 1.286758 | -0.000249229
|  | 2267.793343 | 1.270891 | -0.001147932 |  | 2633.906996 | 1.286732 | -0.0002391868
|  | 2267.672812 | 1.270844 | -0.001129078 |  | 2633.84673 | 1.286727 | -0.0002216228
|  | 2267.55228 | 1.270816 | -0.001104316 |  | 2633.786464 | 1.286702 | -0.0001992006
|  | 2267.431749 | 1.270798 | -0.001082954 |  | 2633.726199 | 1.286701 | -0.0001702048
|  | 2267.311218 | 1.270794891 | -0.001072048 |  | 2633.665933 | 1.286683 | -0.0001355533
|  | 2267.190687 | 1.270788 | -0.001075646 |  | 2633.605668 | 1.286693694 | -9.192634e-05
|  | 2267.070156 | 1.270780514 | -0.001090977 |  | 2633.545402 | 1.286698 | -4.336578e-05
|  | 2266.949625 | 1.270755 | -0.001112205 |  | 2633.485137 | 1.286744 | 5.809981e-06
|  | 2266.829094 | 1.270724 | -0.001130191 |  | 2633.424871 | 1.28679 | 4.081496e-05
|  | 2266.708562 | 1.270681 | -0.001140454 |  | 2633.364605 | 1.286872 | 5.596352e-05
|  | 2266.588031 | 1.270644 | -0.001141102 |  | 2633.30434 | 1.286941 | 3.693145e-05
|  | 2266.4675 | 1.270608 | -0.001137078 |  | 2633.244074 | 1.287018 | -1.656031e-05
|  | 2266.346969 | 1.270584 | -0.001134241 |  | 2633.183809 | 1.287045 | -9.756116567e-05
|  | 2266.226438 | 1.270559 | -0.001139239 |  | 2633.123543 | 1.28705 | -0.0001865869
|  | 2266.105907 | 1.270534 | -0.001153098 |  | 2633.063278 | 1.286995 | -0.0002635693546
|  | 2265.985376 | 1.270493 | -0.001173067 |  | 2633.003012 | 1.286931 | -0.0003081037
|  | 2265.864845 | 1.270442242 | -0.001189504 |  | 2632.942746 | 1.286836 | -0.000312666
|  | 2265.744313 | 1.270373 | -0.001193741 |  | 2632.882481 | 1.286774546 | -0.0002772339
|  | 2265.623782 | 1.270303 | -0.00117786 |  | 2632.822215 | 1.286721 | -0.0002168186
|  | 2265.503251 | 1.270234 | -0.001139187 |  | 2632.76195 | 1.286722 | -0.0001477228
|  | 2265.38272 | 1.270188 | -0.001082102 |  | 2632.701684 | 1.286733 | -8.94530568e-05
|  | 2265.262189 | 1.270162 | -0.001017451 |  | 2632.641418 | 1.286784 | -5.175763e-05
|  | 2265.141658 | 1.270169 | -0.0009584297 |  | 2632.581153 | 1.286819 | -4.025421e-05
|  | 2265.021127 | 1.270190015 | -0.0009172057 |  | 2632.520887 | 1.286865 | -4.778509e-05
|  | 2264.900595 | 1.270226 | -0.0008997242 |  | 2632.460622 | 1.286876 | -6.66473e-05
|  | 2264.780064 | 1.270254 | -0.000906755661 |  | 2632.400356 | 1.28689 | -8.315171e-05
|  | 2264.659533 | 1.270275 | -0.000931435 |  | 2632.340091 | 1.286872917 | -9.066257e-05
|  | 2264.539002 | 1.270274 | -0.0009646804 |  | 2632.279825 | 1.286874 | -8.204819e-05
|  | 2264.418471 | 1.270262 | -0.0009963687 |  | 2632.219559 | 1.286862 | -6.057148311e-05
|  | 2264.29794 | 1.270235 | -0.001021394 |  | 2632.159294 | 1.286884654 | -2.921175e-05
|  | 2264.177409 | 1.270212 | -0.00103786 |  | 2632.099028 | 1.286907 | 1.838840038e-06
|  | 2264.056877 | 1.270187268 | -0.001050856 |  | 2632.038763 | 1.286969238 | 2.484014e-05
|  | 2263.936346 | 1.270173 | -0.001065933 |  | 2631.978497 | 1.287027 | 2.901829471e-05
|  | 2263.815815 | 1.270154 | -0.001089422 |  | 2631.918232 | 1.287114 | 9.623099e-06
|  | 2263.695284 | 1.270135 | -0.001122573 |  | 2631.857966 | 1.28718 | -3.975843e-05
|  | 2263.574753 | 1.270097 | -0.001163067 |  | 2631.7977 | 1.287256 | -0.0001170575
|  | 2263.454222 | 1.270049046 | -0.001200364 |  | 2631.737435 | 1.287288 | -0.0002211859
|  | 2263.333691 | 1.269981 | -0.001232364 |  | 2631.677169 | 1.28731 | -0.0003428395
|  | 2263.21316 | 1.269904 | -0.001247657 |  | 2631.616904 | 1.287270679 | -0.000473126
|  | 2263.092628 | 1.26982 | -0.001243021 |  | 2631.556638 | 1.287209 | -0.0005957454
|  | 2262.972097 | 1.269746 | -0.001219112 |  | 2631.496373 | 1.287085 | -0.0006964854
|  | 2262.851566 | 1.269678 | -0.001181434 |  | 2631.436107 | 1.286948 | -0.0007571575
|  | 2262.731035 | 1.269631 | -0.0011361 |  | 2631.375841 | 1.286772 | -0.0007663312
|  | 2262.610504 | 1.269591 | -0.001089307 |  | 2631.315576 | 1.28662 | -0.0007151171
|  | 2262.489973 | 1.269568 | -0.001043165 |  | 2631.25531 | 1.286472 | -0.000608161
|  | 2262.369442 | 1.269549 | -0.0009988186 |  | 2631.195045 | 1.286401 | -0.0004574629
|  | 2262.24891 | 1.269544 | -0.0009556614 |  | 2631.134779 | 1.286363644 | -0.0002998704
|  | 2262.128379 | 1.269545 | -0.0009152844 |  | 2631.074514 | 1.286403 | -0.0001333538
|  | 2262.007848 | 1.269564 | -0.0008810617 |  | 2631.014248 | 1.28649 | 2.946637325e-06
|  | 2261.887317 | 1.269591 | -0.0008602252 |  | 2630.953982 | 1.28663707 | 8.79149716e-05
|  | 2261.766786 | 1.26963 | -0.0008580951 |  | 2630.893717 | 1.286782244 | 0.0001096059
|  | 2261.646255 | 1.269663 | -0.0008788068 |  | 2630.833451 | 1.286936361 | 7.144125e-05
|  | 2261.525724 | 1.26969 | -0.0009202756 |  | 2630.773186 | 1.287040273 | -1.628771e-05
|  | 2261.405192 | 1.269692 | -0.0009765549 |  | 2630.71292 | 1.287119 | -0.0001326261
|  | 2261.284661 | 1.269674 | -0.001035853 |  | 2630.652654 | 1.287132159 | -0.0002597986
|  | 2261.16413 | 1.269632 | -0.00108489 |  | 2630.592389 | 1.287122023 | -0.0003790303
|  | 2261.043599 | 1.269583 | -0.001122957 |  | 2630.532123 | 1.28706 | -0.0004802212
|  | 2260.923068 | 1.269522 | -0.001144177 |  | 2630.471858 | 1.286996 | -0.0005561882
|  | 2260.802537 | 1.269471 | -0.001150062 |  | 2630.411592 | 1.286901464 | -0.0006081163
|  | 2260.682006 | 1.269422038 | -0.001147468966 |  | 2630.351327 | 1.286823 | -0.000635706
|  | 2260.561474 | 1.269389 | -0.001142471 |  | 2630.291061 | 1.286726 | -0.0006449602
|  | 2260.440943 | 1.269358 | -0.001140965 |  | 2630.230795 | 1.286653 | -0.0006373971
|  | 2260.320412 | 1.269335 | -0.001144028 |  | 2630.17053 | 1.286566 | -0.0006183293
|  | 2260.199881 | 1.269306 | -0.001151992 |  | 2630.110264 | 1.286503 | -0.0005879353
|  | 2260.07935 | 1.26928 | -0.001162492 |  | 2630.049999 | 1.286423694 | -0.0005478524
|  | 2259.958819 | 1.269246 | -0.001174445 |  | 2629.989733 | 1.286367 | -0.0004933639
|  | 2259.838288 | 1.269216 | -0.001186397 |  | 2629.929468 | 1.286298 | -0.0004235740006
|  | 2259.717757 | 1.269177 | -0.001198419 |  | 2629.869202 | 1.286260602 | -0.0003337176
|  | 2259.597225 | 1.269142 | -0.001209549 |  | 2629.808936 | 1.286226 | -0.0002270708
|  | 2259.476694 | 1.269099 | -0.001220009614 |  | 2629.748671 | 1.286244 | -0.0001088333
|  | 2259.356163 | 1.269059 | -0.001227593 |  | 2629.688405 | 1.28628128 | 5.25640298e-06
|  | 2259.235632 | 1.269013 | -0.001232555 |  | 2629.62814 | 1.286376 | 9.99206955e-05
|  | 2259.115101 | 1.268973 | -0.001234697 |  | 2629.567874 | 1.286479 | 0.0001571877
|  | 2258.99457 | 1.268928 | -0.001235517 |  | 2629.507609 | 1.286612 | 0.0001689788
|  | 2258.874039 | 1.26889 | -0.001236523 |  | 2629.447343 | 1.286714 | 0.0001338036
|  | 2258.753507 | 1.268845 | -0.001238184 |  | 2629.387077 | 1.286805 | 6.503086e-05
|  | 2258.632976 | 1.268803 | -0.001239234 |  | 2629.326812 | 1.286837 | -2.003656e-05
|  | 2258.512445 | 1.26875 | -0.001236514 |  | 2629.266546 | 1.28685 | -9.925343e-05
|  | 2258.391914 | 1.268701 | -0.001225638 |  | 2629.206281 | 1.286816 | -0.0001588557
|  | 2258.271383 | 1.268647 | -0.001204833 |  | 2629.146015 | 1.286794 | -0.000190986
|  | 2258.150852 | 1.268609 | -0.001173787 |  | 2629.08575 | 1.286758 | -0.000202747
|  | 2258.030321 | 1.268578 | -0.001137936 |  | 2629.025484 | 1.286758 | -0.0002039969
|  | 2257.909789 | 1.26857 | -0.001104102 |  | 2628.965218 | 1.286752 | -0.0002117548
|  | 2257.789258 | 1.268569 | -0.001080885 |  | 2628.904953 | 1.286774 | -0.0002315057
|  | 2257.668727 | 1.268582172 | -0.00107319 |  | 2628.844687 | 1.286772042 | -0.0002715835
|  | 2257.548196 | 1.268588621 | -0.001083185 |  | 2628.784422 | 1.286772 | -0.0003254342
|  | 2257.427665 | 1.268593 | -0.001107058 |  | 2628.724156 | 1.286726 | -0.0003834343
|  | 2257.307134 | 1.26858 | -0.001139873 |  | 2628.66389 | 1.286673 | -0.0004299046
|  | 2257.186603 | 1.268561 | -0.001174512 |  | 2628.603625 | 1.286581 | -0.000454449
|  | 2257.066072 | 1.268526 | -0.001207921 |  | 2628.543359 | 1.286502 | -0.0004486411
|  | 2256.94554 | 1.26849 | -0.001237648 |  | 2628.483094 | 1.286408 | -0.0004143152
|  | 2256.825009 | 1.268443 | -0.001264902 |  | 2628.422828 | 1.286351 | -0.0003558867
|  | 2256.704478 | 1.268399 | -0.00128786 |  | 2628.362563 | 1.286296 | -0.0002851747
|  | 2256.583947 | 1.268346 | -0.001310586 |  | 2628.302297 | 1.286284 | -0.0002106712
|  | 2256.463416 | 1.268294 | -0.001330346 |  | 2628.242031 | 1.286269 | -0.0001424142
|  | 2256.342885 | 1.268231 | -0.001345914 |  | 2628.181766 | 1.286285 | -8.148155725e-05
|  | 2256.222354 | 1.26817 | -0.001355076972 |  | 2628.1215 | 1.286284 | -2.76690964e-05
|  | 2256.101822 | 1.268103 | -0.001358813 |  | 2628.061235 | 1.286305 | 2.629739e-05
|  | 2255.981291 | 1.268041 | -0.001357191 |  | 2628.000969 | 1.286311174 | 8.421734e-05
|  | 2255.86076 | 1.267972566 | -0.001351148 |  | 2627.940704 | 1.286348848 | 0.0001501161
|  | 2255.740229 | 1.267908 | -0.001338995 |  | 2627.880438 | 1.286388 | 0.0002179602
|  | 2255.619698 | 1.267837 | -0.001318776 |  | 2627.820172 | 1.28647541 | 0.0002778131
|  | 2255.499167 | 1.267774 | -0.001286049 |  | 2627.759907 | 1.286569 | 0.0003117036
|  | 2255.378636 | 1.267712376 | -0.001240547 |  | 2627.699641 | 1.286697 | 0.0003070288
|  | 2255.258104 | 1.267672 | -0.001183842 |  | 2627.639376 | 1.286801 | 0.0002541386
|  | 2255.137573 | 1.267648907 | -0.001124245 |  | 2627.57911 | 1.286897 | 0.0001590902
|  | 2255.017042 | 1.267654304 | -0.001072546 |  | 2627.518845 | 1.286927 | 3.619022297e-05
|  | 2254.896511 | 1.267672 | -0.001040644 |  | 2627.458579 | 1.286922 | -8.714382e-05
|  | 2254.77598 | 1.267701 | -0.001034896 |  | 2627.398313 | 1.286851 | -0.0001884435
|  | 2254.655449 | 1.267717 | -0.001056056 |  | 2627.338048 | 1.286771 | -0.0002483101
|  | 2254.534918 | 1.267717 | -0.001094825 |  | 2627.277782 | 1.286668 | -0.000264923
|  | 2254.414387 | 1.267689 | -0.001135841 |  | 2627.217517 | 1.286601 | -0.0002461099
|  | 2254.293855 | 1.267646 | -0.001171023 |  | 2627.157251 | 1.28654 | -0.0002120822
|  | 2254.173324 | 1.267582 | -0.001188231 |  | 2627.096986 | 1.286522606 | -0.0001794186
|  | 2254.052793 | 1.267526 | -0.001184457 |  | 2627.03672 | 1.286495 | -0.0001614981
|  | 2253.932262 | 1.267475 | -0.001166267 |  | 2626.976454 | 1.286481 | -0.0001549146
|  | 2253.811731 | 1.267449 | -0.001144112 |  | 2626.916189 | 1.286429 | -0.0001491251
|  | 2253.6912 | 1.267431 | -0.00113083 |  | 2626.855923 | 1.286379 | -0.0001245722
|  | 2253.570669 | 1.267426 | -0.001131929 |  | 2626.795658 | 1.286306425 | -6.91429e-05
|  | 2253.450137 | 1.26741 | -0.001149203 |  | 2626.735392 | 1.286268 | 2.335882e-05
|  | 2253.329606 | 1.267389 | -0.001175805 |  | 2626.675126 | 1.286252 | 0.0001411229
|  | 2253.209075 | 1.267347 | -0.001203622 |  | 2626.614861 | 1.286299 | 0.0002569172
|  | 2253.088544 | 1.267301 | -0.001223671 |  | 2626.554595 | 1.286371 | 0.0003637043
|  | 2252.968013 | 1.267244 | -0.001233088 |  | 2626.49433 | 1.286509 | 0.0004303248
|  | 2252.847482 | 1.267196528 | -0.00123241 |  | 2626.434064 | 1.286643 | 0.0004366522
|  | 2252.726951 | 1.267151 | -0.001228279 |  | 2626.373799 | 1.286787 | 0.0003815217
|  | 2252.606419 | 1.26712 | -0.001227099 |  | 2626.313533 | 1.286870039 | 0.0002733095
|  | 2252.485888 | 1.267086 | -0.001234289 |  | 2626.253267 | 1.286913 | 0.0001372111
|  | 2252.365357 | 1.267054086 | -0.001250513 |  | 2626.193002 | 1.286865 | 2.525069e-06
|  | 2252.244826 | 1.267005 | -0.001273296 |  | 2626.132736 | 1.286775 | -9.672284e-05
|  | 2252.124295 | 1.26695 | -0.001293011 |  | 2626.072471 | 1.286622 | -0.0001350163
|  | 2252.003764 | 1.266876632 | -0.001305848 |  | 2626.012205 | 1.286481 | -9.422703e-05
|  | 2251.883233 | 1.266802 | -0.00130311 |  | 2625.95194 | 1.286347 | 2.262445e-05
|  | 2251.762701 | 1.266723372 | -0.001283287 |  | 2625.891674 | 1.286297447 | 0.0001984519
|  | 2251.64217 | 1.26666 | -0.001247972 |  | 2625.831408 | 1.286313944 | 0.0003969666
|  | 2251.521639 | 1.266607 | -0.001204075 |  | 2625.771143 | 1.286442 | 0.0005770517
|  | 2251.401108 | 1.266578 | -0.001158888 |  | 2625.710877 | 1.286623436 | 0.0006963711762
|  | 2251.280577 | 1.266559 | -0.001120723 |  | 2625.650612 | 1.286865 | 0.0007288611
|  | 2251.160046 | 1.266557 | -0.001094007 |  | 2625.590346 | 1.287081 | 0.0006653417
|  | 2251.039515 | 1.266553 | -0.00108205 |  | 2625.530081 | 1.287273933 | 0.0005208877
|  | 2250.918984 | 1.266556 | -0.00108337 |  | 2625.469815 | 1.287373 | 0.0003244535
|  | 2250.798452 | 1.266549 | -0.001097286 |  | 2625.409549 | 1.287412 | 0.0001145384
|  | 2250.677921 | 1.266541 | -0.001120638 |  | 2625.349284 | 1.287358 | -7.773245e-05
|  | 2250.55739 | 1.266517 | -0.001152265 |  | 2625.289018 | 1.287273 | -0.0002290714
|  | 2250.436859 | 1.266488 | -0.001189171 |  | 2625.228753 | 1.287138 | -0.0003334141
|  | 2250.316328 | 1.266439 | -0.001228834 |  | 2625.168487 | 1.287013 | -0.0003908619
|  | 2250.195797 | 1.266380761 | -0.001264868 |  | 2625.108222 | 1.286868 | -0.0004101229
|  | 2250.075266 | 1.266301 | -0.001291195 |  | 2625.047956 | 1.28675 | -0.0003948275
|  | 2249.954734 | 1.266218 | -0.001299557 |  | 2624.98769 | 1.286622 | -0.0003492916
|  | 2249.834203 | 1.266126 | -0.001288642 |  | 2624.927425 | 1.286531376 | -0.0002721364
|  | 2249.713672 | 1.266047 | -0.001254725 |  | 2624.867159 | 1.286445 | -0.0001675091
|  | 2249.593141 | 1.265982 | -0.001204358 |  | 2624.806894 | 1.286416 | -4.088656e-05
|  | 2249.47261 | 1.265948 | -0.001146987 |  | 2624.746628 | 1.28641 | 9.270855e-05
|  | 2249.352079 | 1.265936 | -0.001098509 |  | 2624.686362 | 1.286469 | 0.0002181143
|  | 2249.231548 | 1.265948 | -0.001070381 |  | 2624.626097 | 1.286544 | 0.000318274
|  | 2249.111016 | 1.265961 | -0.001070227 |  | 2624.565831 | 1.286664779 | 0.0003849654
|  | 2248.990485 | 1.265973 | -0.001096167 |  | 2624.505566 | 1.286773 | 0.0004142332
|  | 2248.869954 | 1.265959 | -0.001140926 |  | 2624.4453 | 1.286902 | 0.0004112705
|  | 2248.749423 | 1.265927 | -0.001191477 |  | 2624.385035 | 1.286999 | 0.0003798131
|  | 2248.628892 | 1.265867 | -0.001237092 |  | 2624.324769 | 1.287105 | 0.0003304683
|  | 2248.508361 | 1.265799 | -0.001268692 |  | 2624.264503 | 1.28718 | 0.0002586539
|  | 2248.38783 | 1.265718 | -0.001285661 |  | 2624.204238 | 1.287257 | 0.0001696177
|  | 2248.267299 | 1.265645 | -0.001288249 |  | 2624.143972 | 1.287290833 | 6.423841e-05
|  | 2248.146767 | 1.26557 | -0.001283215 |  | 2624.083707 | 1.287315 | -4.891947e-05
|  | 2248.026236 | 1.265507 | -0.001271378 |  | 2624.023441 | 1.287286 | -0.0001595295
|  | 2247.905705 | 1.265442 | -0.001257157 |  | 2623.963176 | 1.287248 | -0.0002517103
|  | 2247.785174 | 1.265386 | -0.001239357 |  | 2623.90291 | 1.287172 | -0.0003158815
|  | 2247.664643 | 1.265329 | -0.001218863 |  | 2623.842644 | 1.287114973 | -0.0003459419
|  | 2247.544112 | 1.265284 | -0.001196809 |  | 2623.782379 | 1.287054 | -0.0003511993
|  | 2247.423581 | 1.26524 | -0.001173186 |  | 2623.722113 | 1.287041 | -0.0003448325
|  | 2247.303049 | 1.265212 | -0.001153209 |  | 2623.661848 | 1.287033 | -0.000348004
|  | 2247.182518 | 1.265182553 | -0.001142413 |  | 2623.601582 | 1.287062 | -0.0003735277
|  | 2247.061987 | 1.265161 | -0.001141324 |  | 2623.541317 | 1.287068 | -0.0004295412545
|  | 2246.941456 | 1.265129 | -0.001150994 |  | 2623.481051 | 1.287076 | -0.0005087371513
|  | 2246.820925 | 1.265095 | -0.001166151 |  | 2623.420785 | 1.287034 | -0.0006010387
|  | 2246.700394 | 1.265045 | -0.001183048 |  | 2623.36052 | 1.286982 | -0.0006895181
|  | 2246.579863 | 1.264993 | -0.001196345 |  | 2623.300254 | 1.286885 | -0.0007649860099
|  | 2246.459331 | 1.264931 | -0.001204865 |  | 2623.239989 | 1.286792111 | -0.0008207228
|  | 2246.3388 | 1.264872725 | -0.001207882 |  | 2623.179723 | 1.28666987 | -0.0008599359
|  | 2246.218269 | 1.264808 | -0.001207652 |  | 2623.119458 | 1.28656061 | -0.0008835644
|  | 2246.097738 | 1.264750357 | -0.001204877 |  | 2623.059192 | 1.286421 | -0.0008941312
|  | 2245.977207 | 1.264685 | -0.001200833 |  | 2622.998926 | 1.286291 | -0.0008854707
|  | 2245.856676 | 1.264625 | -0.001194088 |  | 2622.938661 | 1.286127 | -0.0008514689
|  | 2245.736145 | 1.264556 | -0.001183696 |  | 2622.878395 | 1.285979 | -0.000780072198
|  | 2245.615613 | 1.264494 | -0.001167677 |  | 2622.81813 | 1.285819 | -0.0006675581
|  | 2245.495082 | 1.264426 | -0.001146699 |  | 2622.757864 | 1.285703 | -0.0005128092
|  | 2245.374551 | 1.264369 | -0.001119601 |  | 2622.697598 | 1.285606 | -0.0003267682
|  | 2245.25402 | 1.264309 | -0.001090149 |  | 2622.637333 | 1.285577 | -0.000121971
|  | 2245.133489 | 1.264259 | -0.001052698 |  | 2622.577067 | 1.28558 | 8.196605e-05
|  | 2245.012958 | 1.264214 | -0.001010815 |  | 2622.516802 | 1.285649 | 0.0002718308
|  | 2244.892427 | 1.264189 | -0.0009668988 |  | 2622.456536 | 1.285735 | 0.0004340446
|  | 2244.771896 | 1.264173 | -0.0009273508 |  | 2622.396271 | 1.285866554 | 0.0005634973
|  | 2244.651364 | 1.264179 | -0.0008992447 |  | 2622.336005 | 1.285993 | 0.0006560651
|  | 2244.530833 | 1.264191 | -0.000892626 |  | 2622.275739 | 1.286143 | 0.000714202
|  | 2244.410302 | 1.26421 | -0.0009126228 |  | 2622.215474 | 1.286269 | 0.0007382762
|  | 2244.289771 | 1.26421 | -0.0009610313243 |  | 2622.155208 | 1.2864 | 0.0007354016
|  | 2244.16924 | 1.26419 | -0.001028916 |  | 2622.094943 | 1.286492217 | 0.000714968
|  | 2244.048709 | 1.26413 | -0.001103271 |  | 2622.034677 | 1.286585 | 0.0006808179
|  | 2243.928178 | 1.264043 | -0.001166279 |  | 2621.974412 | 1.286632 | 0.0006438386
|  | 2243.807646 | 1.263926 | -0.001202324 |  | 2621.914146 | 1.286681 | 0.0006175227
|  | 2243.687115 | 1.26381 | -0.001206408 |  | 2621.85388 | 1.2867 | 0.0006075197186
|  | 2243.566584 | 1.263697 | -0.001182235 |  | 2621.793615 | 1.286745 | 0.0006178027
|  | 2243.446053 | 1.263609863 | -0.001139519 |  | 2621.733349 | 1.286787 | 0.0006396722699
|  | 2243.325522 | 1.263539 | -0.001092605 |  | 2621.673084 | 1.286876821 | 0.0006618374
|  | 2243.204991 | 1.263495 | -0.001052244 |  | 2621.612818 | 1.286974929 | 0.0006642817
|  | 2243.08446 | 1.263452 | -0.00102631 |  | 2621.552553 | 1.287113 | 0.0006305706
|  | 2242.963928 | 1.263415 | -0.001009324 |  | 2621.492287 | 1.28723 | 0.0005469328
|  | 2242.843397 | 1.26337 | -0.0009999226 |  | 2621.432021 | 1.287342 | 0.0004138925
|  | 2242.722866 | 1.263327 | -0.0009919096 |  | 2621.371756 | 1.287384 | 0.0002415685
|  | 2242.602335 | 1.263277 | -0.0009838501 |  | 2621.31149 | 1.28738 | 5.632058e-05
|  | 2242.481804 | 1.263236 | -0.0009770079 |  | 2621.251225 | 1.287284 | -0.0001128334
|  | 2242.361273 | 1.263191879 | -0.0009761062 |  | 2621.190959 | 1.287149 | -0.0002316489
|  | 2242.240742 | 1.263153 | -0.0009845426 |  | 2621.130694 | 1.286960212 | -0.0002787427
|  | 2242.120211 | 1.263101 | -0.001003807 |  | 2621.070428 | 1.286794 | -0.0002432405
|  | 2241.999679 | 1.263040065 | -0.001028965 |  | 2621.010162 | 1.286647 | -0.000136003
|  | 2241.879148 | 1.262955 | -0.001052935 |  | 2620.949897 | 1.286587 | 1.968686e-05
|  | 2241.758617 | 1.262861 | -0.001065813 |  | 2620.889631 | 1.286586 | 0.0001867458
|  | 2241.638086 | 1.262751 | -0.00106215 |  | 2620.829366 | 1.286681 | 0.0003305059
|  | 2241.517555 | 1.262646033 | -0.001038653 |  | 2620.7691 | 1.286811 | 0.0004193255
|  | 2241.397024 | 1.262541065 | -0.0009981998 |  | 2620.708834 | 1.286985 | 0.0004399306
|  | 2241.276493 | 1.262454 | -0.0009447324 |  | 2620.648569 | 1.28713 | 0.0003894338
|  | 2241.155961 | 1.262374 | -0.0008842329 |  | 2620.588303 | 1.28726 | 0.0002837034
|  | 2241.03543 | 1.262314 | -0.0008207717 |  | 2620.528038 | 1.287315 | 0.0001438360522
|  | 2240.914899 | 1.262262 | -0.0007584794 |  | 2620.467772 | 1.28733 | -5.123351315e-07
|  | 2240.794368 | 1.262225 | -0.000703568 |  | 2620.407507 | 1.287273 | -0.000125734
|  | 2240.673837 | 1.26219 | -0.0006507033 |  | 2620.347241 | 1.287199 | -0.0002106031
|  | 2240.553306 | 1.262172 | -0.0006059315 |  | 2620.286975 | 1.287093 | -0.0002476589
|  | 2240.432775 | 1.262151 | -0.0005731641 |  | 2620.22671 | 1.287018 | -0.0002367149
|  | 2240.312243 | 1.262137717 | -0.0005517432 |  | 2620.166444 | 1.286956 | -0.0001923702
|  | 2240.191712 | 1.262112 | -0.000540426 |  | 2620.106179 | 1.286958 | -0.0001351407
|  | 2240.071181 | 1.262086 | -0.0005334613 |  | 2620.045913 | 1.286988 | -9.300078e-05
|  | 2239.95065 | 1.262047 | -0.0005264949 |  | 2619.985648 | 1.287068 | -8.81374377e-05
|  | 2239.830119 | 1.262010807 | -0.0005149331 |  | 2619.925382 | 1.287138 | -0.0001376966
|  | 2239.709588 | 1.26197 | -0.000499172 |  | 2619.865116 | 1.287197 | -0.0002391982
|  | 2239.589057 | 1.261944 | -0.000481866 |  | 2619.804851 | 1.287198 | -0.0003631351
|  | 2239.468526 | 1.26192 | -0.0004703654294 |  | 2619.744585 | 1.287167 | -0.0005145918
|  | 2239.347994 | 1.26191 | -0.0004701079 |  | 2619.68432 | 1.287038 | -0.0006504202
|  | 2239.227463 | 1.261892 | -0.0004864369 |  | 2619.624054 | 1.286876 | -0.0007346428
|  | 2239.106932 | 1.261873217 | -0.0005183451 |  | 2619.563789 | 1.286663 | -0.0007482225
|  | 2238.986401 | 1.261833 | -0.0005631023 |  | 2619.503523 | 1.286478 | -0.0006830594
|  | 2238.86587 | 1.261779 | -0.0006128234 |  | 2619.443257 | 1.286308 | -0.0005516776
|  | 2238.745339 | 1.261699 | -0.0006609007638 |  | 2619.382992 | 1.286222 | -0.0003743742
|  | 2238.624808 | 1.261608 | -0.0006989591 |  | 2619.322726 | 1.286183 | -0.0001823093
|  | 2238.504276 | 1.261497 | -0.0007222993 |  | 2619.262461 | 1.286234 | -4.705679e-07
|  | 2238.383745 | 1.261387 | -0.0007292194 |  | 2619.202195 | 1.286319 | 0.000146222
|  | 2238.263214 | 1.261268 | -0.0007177824 |  | 2619.14193 | 1.286463 | 0.0002450021427
|  | 2238.142683 | 1.261162 | -0.0006888228 |  | 2619.081664 | 1.286602 | 0.0002857811
|  | 2238.022152 | 1.26106 | -0.000647262 |  | 2619.021398 | 1.286758 | 0.0002702582
|  | 2237.901621 | 1.260981 | -0.0005987934871 |  | 2618.961133 | 1.286867 | 0.0002034442
|  | 2237.78109 | 1.26091 | -0.0005517261 |  | 2618.900867 | 1.286955 | 0.0001017228
|  | 2237.660558 | 1.260858 | -0.0005118802 |  | 2618.840602 | 1.286967 | -1.554201e-05
|  | 2237.540027 | 1.260804 | -0.0004839576 |  | 2618.780336 | 1.286947 | -0.0001205838
|  | 2237.419496 | 1.260755 | -0.0004663255 |  | 2618.72007 | 1.286863 | -0.0001911025
|  | 2237.298965 | 1.260693 | -0.0004557535 |  | 2618.659805 | 1.286783 | -0.0002102026
|  | 2237.178434 | 1.260629 | -0.0004452489 |  | 2618.599539 | 1.286692 | -0.0001786696
|  | 2237.057903 | 1.260552 | -0.0004301411 |  | 2618.539274 | 1.286658 | -0.0001093877
|  | 2236.937372 | 1.260482 | -0.0004083521 |  | 2618.479008 | 1.286653 | -3.044355e-05
|  | 2236.81684 | 1.26041 | -0.0003835045 |  | 2618.418743 | 1.286715 | 3.098749194e-05
|  | 2236.696309 | 1.260350238 | -0.0003597210096 |  | 2618.358477 | 1.286783 | 5.044347695e-05
|  | 2236.575778 | 1.260285888 | -0.0003433354 |  | 2618.298211 | 1.286871 | 2.267594e-05
|  | 2236.455247 | 1.260225 | -0.0003346416 |  | 2618.237946 | 1.286912 | -4.522598e-05
|  | 2236.334716 | 1.260145 | -0.0003312378 |  | 2618.17768 | 1.286932 | -0.0001299203
|  | 2236.214185 | 1.260059082 | -0.000323041 |  | 2618.117415 | 1.286887 | -0.0002085397
|  | 2236.093654 | 1.259955 | -0.0003027095 |  | 2618.057149 | 1.286831703 | -0.0002591147
|  | 2235.973123 | 1.259856 | -0.0002635992 |  | 2617.996884 | 1.286743 | -0.0002746085
|  | 2235.852591 | 1.259757 | -0.0002062542 |  | 2617.936618 | 1.286682 | -0.0002560564
|  | 2235.73206 | 1.259684 | -0.0001352397 |  | 2617.876352 | 1.28661651 | -0.000215474
|  | 2235.611529 | 1.259626 | -6.27628445e-05 |  | 2617.816087 | 1.286594 | -0.0001629536
|  | 2235.490998 | 1.259596378 | 7.846404e-07 |  | 2617.755821 | 1.286568 | -0.0001090563
|  | 2235.370467 | 1.259573 | 4.57915885e-05 |  | 2617.695556 | 1.286578 | -5.567556e-05
|  | 2235.249936 | 1.25956 | 7.039445e-05 |  | 2617.63529 | 1.286578 | -5.812568e-06
|  | 2235.129405 | 1.259535 | 7.47258e-05 |  | 2617.575025 | 1.286612 | 4.160557e-05
|  | 2235.008873 | 1.259505413 | 6.587331e-05 |  | 2617.514759 | 1.286637 | 7.985534e-05
|  | 2234.888342 | 1.259454 | 4.841414e-05 |  | 2617.454493 | 1.286693 | 0.0001104354
|  | 2234.767811 | 1.259397 | 2.859458e-05 |  | 2617.394228 | 1.286736 | 0.0001225455
|  | 2234.64728 | 1.25932 | 7.91598073e-06 |  | 2617.333962 | 1.286798 | 0.0001169745
|  | 2234.526749 | 1.259238 | -1.027493e-05 |  | 2617.273697 | 1.286827 | 9.562238e-05
|  | 2234.406218 | 1.259136 | -2.443294e-05 |  | 2617.213431 | 1.286861049 | 7.010301e-05
|  | 2234.285687 | 1.259031 | -3.03657702e-05 |  | 2617.153166 | 1.286859 | 4.954125624e-05
|  | 2234.165155 | 1.258909091 | -2.558204e-05 |  | 2617.0929 | 1.286873 | 4.403053e-05
|  | 2234.044624 | 1.258791 | -6.081943e-06 |  | 2617.032634 | 1.286872 | 5.168616842e-05
|  | 2233.924093 | 1.258664 | 2.374243e-05 |  | 2616.972369 | 1.286908 | 6.742642e-05
|  | 2233.803562 | 1.258546 | 6.981245e-05 |  | 2616.912103 | 1.286945 | 7.59657e-05
|  | 2233.683031 | 1.258429 | 0.0001255998 |  | 2616.851838 | 1.287018 | 6.576771e-05
|  | 2233.5625 | 1.258327 | 0.0001886165 |  | 2616.791572 | 1.287075 | 2.636551e-05
|  | 2233.441969 | 1.258227 | 0.0002548899 |  | 2616.731306 | 1.287142 | -4.134822e-05
|  | 2233.321438 | 1.258142 | 0.0003234727 |  | 2616.671041 | 1.287164429 | -0.0001325395
|  | 2233.200906 | 1.258057 | 0.0003927762 |  | 2616.610775 | 1.287176 | -0.0002342086
|  | 2233.080375 | 1.257986 | 0.0004618681 |  | 2616.55051 | 1.287134 | -0.0003354946
|  | 2232.959844 | 1.257917 | 0.0005279107 |  | 2616.490244 | 1.287081432 | -0.0004233089
|  | 2232.839313 | 1.257861013 | 0.0005882507 |  | 2616.429979 | 1.286982 | -0.0004902572
|  | 2232.718782 | 1.257801 | 0.0006395455 |  | 2616.369713 | 1.286884 | -0.000526574032
|  | 2232.598251 | 1.257747 | 0.0006823614 |  | 2616.309447 | 1.286753725 | -0.0005268555
|  | 2232.47772 | 1.25768 | 0.0007175488 |  | 2616.249182 | 1.286646 | -0.0004832964
|  | 2232.357188 | 1.257612 | 0.0007514135 |  | 2616.188916 | 1.286536 | -0.0003964743
|  | 2232.236657 | 1.25753 | 0.0007875267 |  | 2616.128651 | 1.286485 | -0.0002694512
|  | 2232.116126 | 1.25745 | 0.000830452 |  | 2616.068385 | 1.286468 | -0.0001203169
|  | 2231.995595 | 1.257365 | 0.0008789638 |  | 2616.00812 | 1.286539 | 2.75420567e-05
|  | 2231.875064 | 1.257291 | 0.0009311351 |  | 2615.947854 | 1.286654041 | 0.0001410129
|  | 2231.754533 | 1.257216 | 0.0009819194 |  | 2615.887588 | 1.286836 | 0.0001932248
|  | 2231.634002 | 1.257148 | 0.00102539 |  | 2615.827323 | 1.287012 | 0.0001633895
|  | 2231.51347 | 1.257067 | 0.001067332 |  | 2615.767057 | 1.287183 | 5.201204e-05
|  | 2231.392939 | 1.256991 | 0.00110849 |  | 2615.706792 | 1.287273 | -0.0001250247
|  | 2231.272408 | 1.256902 | 0.001150421 |  | 2615.646526 | 1.287295 | -0.0003305138103
|  | 2231.151877 | 1.256817 | 0.001197952 |  | 2615.586261 | 1.287204901 | -0.0005221055
|  | 2231.031346 | 1.256724 | 0.001249715 |  | 2615.525995 | 1.287058137 | -0.0006548172
|  | 2230.910815 | 1.25664 | 0.001304567 |  | 2615.465729 | 1.286854 | -0.0007007461
|  | 2230.790284 | 1.256551 | 0.001357628 |  | 2615.405464 | 1.286674 | -0.0006483268
|  | 2230.669753 | 1.256467 | 0.00140812 |  | 2615.345198 | 1.286538 | -0.0005153912
|  | 2230.549221 | 1.256368 | 0.001457453 |  | 2615.284933 | 1.286497 | -0.0003527204
|  | 2230.42869 | 1.256266 | 0.001512107 |  | 2615.224667 | 1.286522 | -0.0001735886
|  | 2230.308159 | 1.256149 | 0.001578277 |  | 2615.164402 | 1.286668 | -3.920911e-05
|  | 2230.187628 | 1.256039 | 0.001662231 |  | 2615.104136 | 1.286846 | 7.10651054e-06
|  | 2230.067097 | 1.255931 | 0.001762004 |  | 2615.04387 | 1.287056 | -5.023242e-05
|  | 2229.946566 | 1.255847 | 0.00187218288 |  | 2614.983605 | 1.287199 | -0.0002047672
|  | 2229.826035 | 1.255776 | 0.001980523 |  | 2614.923339 | 1.287279 | -0.0004215225
|  | 2229.705503 | 1.255727 | 0.00207757 |  | 2614.863074 | 1.287233 | -0.0006547898
|  | 2229.584972 | 1.255676 | 0.002156099 |  | 2614.802808 | 1.287112 | -0.0008532539
|  | 2229.464441 | 1.255623 | 0.002214354399 |  | 2614.742542 | 1.2869 | -0.0009812094
|  | 2229.34391 | 1.255541 | 0.002269405 |  | 2614.682277 | 1.286682 | -0.001017183
|  | 2229.223379 | 1.255452 | 0.002329316 |  | 2614.622011 | 1.286455 | -0.0009657272
|  | 2229.102848 | 1.255339 | 0.00240441 |  | 2614.561746 | 1.286295 | -0.0008437191
|  | 2228.982317 | 1.25523 | 0.002502601 |  | 2614.50148 | 1.286177 | -0.0006815834
|  | 2228.861785 | 1.255121 | 0.00262175 |  | 2614.441215 | 1.286147754 | -0.000504905
|  | 2228.741254 | 1.255038 | 0.002756497 |  | 2614.380949 | 1.286159 | -0.0003388372
|  | 2228.620723 | 1.254965913 | 0.002895690253 |  | 2614.320683 | 1.286243 | -0.000197992
|  | 2228.500192 | 1.25492 | 0.003032007 |  | 2614.260418 | 1.286345 | -9.645013e-05
|  | 2228.379661 | 1.254877 | 0.003159611 |  | 2614.200152 | 1.286496793 | -4.25045e-05
|  | 2228.25913 | 1.254848 | 0.0032793 |  | 2614.139887 | 1.286638 | -4.601293e-05
|  | 2228.138599 | 1.254812 | 0.00339250591 |  | 2614.079621 | 1.286791 | -0.0001084689
|  | 2228.018067 | 1.254787 | 0.003503761 |  | 2614.019356 | 1.286891 | -0.000227991684
|  | 2227.897536 | 1.254758 | 0.003612938 |  | 2613.95909 | 1.286958916 | -0.0003874189
|  | 2227.777005 | 1.254743 | 0.003719364 |  | 2613.898824 | 1.286936 | -0.0005631788
|  | 2227.656474 | 1.254725 | 0.003818411 |  | 2613.838559 | 1.286867 | -0.0007231768
|  | 2227.535943 | 1.254718 | 0.003908437 |  | 2613.778293 | 1.28672 | -0.000841487
|  | 2227.415412 | 1.254701 | 0.003986741 |  | 2613.718028 | 1.286564 | -0.0008980015
|  | 2227.294881 | 1.254687 | 0.004056675455 |  | 2613.657762 | 1.286387 | -0.0008926115
|  | 2227.17435 | 1.254651519 | 0.004116881 |  | 2613.597497 | 1.286256 | -0.000834411
|  | 2227.053818 | 1.254608 | 0.004184791498 |  | 2613.537231 | 1.286145 | -0.0007463599
|  | 2226.933287 | 1.254551 | 0.004260513 |  | 2613.476965 | 1.286096 | -0.0006489029
|  | 2226.812756 | 1.254498 | 0.004347675 |  | 2613.4167 | 1.286061 | -0.0005617801087
|  | 2226.692225 | 1.254439 | 0.004445903 |  | 2613.356434 | 1.286068 | -0.0004923032
|  | 2226.571694 | 1.254394 | 0.00455297 |  | 2613.296169 | 1.286061 | -0.000444243
|  | 2226.451163 | 1.25435 | 0.004663942564 |  | 2613.235903 | 1.286072 | -0.0004115266
|  | 2226.330632 | 1.254322 | 0.004775751 |  | 2613.175638 | 1.286055 | -0.0003895357
|  | 2226.2101 | 1.254291 | 0.004885289 |  | 2613.115372 | 1.286048 | -0.0003697056
|  | 2226.089569 | 1.25427 | 0.004993641 |  | 2613.055106 | 1.28601 | -0.0003478223
|  | 2225.969038 | 1.254243 | 0.005102614 |  | 2612.994841 | 1.285984 | -0.000319277
|  | 2225.848507 | 1.254225 | 0.005215267 |  | 2612.934575 | 1.285929 | -0.0002742515
|  | 2225.727976 | 1.254204 | 0.005332371 |  | 2612.87431 | 1.285901 | -0.0002099917
|  | 2225.607445 | 1.2542 | 0.005453627 |  | 2612.814044 | 1.285865 | -0.0001310279
|  | 2225.486914 | 1.254201 | 0.005574627 |  | 2612.753778 | 1.285871 | -4.184968e-05
|  | 2225.366382 | 1.254222 | 0.005690874 |  | 2612.693513 | 1.285878 | 4.384757e-05
|  | 2225.245851 | 1.254245 | 0.005796048037 |  | 2612.633247 | 1.285925 | 0.0001170332
|  | 2225.12532 | 1.254281264 | 0.005887823 |  | 2612.572982 | 1.285956 | 0.0001698264
|  | 2225.004789 | 1.254310143 | 0.005965368 |  | 2612.512716 | 1.286 | 0.0002081231
|  | 2224.884258 | 1.254338 | 0.00602836 |  | 2612.452451 | 1.286007 | 0.0002427202
|  | 2224.763727 | 1.254345 | 0.006090279 |  | 2612.392185 | 1.286022 | 0.0002925006
|  | 2224.643196 | 1.254356 | 0.006152782 |  | 2612.331919 | 1.286015249 | 0.0003680011
|  | 2224.522665 | 1.254352 | 0.00621725 |  | 2612.271654 | 1.286052 | 0.000472599
|  | 2224.402133 | 1.254356 | 0.006286683 |  | 2612.211388 | 1.286109 | 0.0005908509
|  | 2224.281602 | 1.254352 | 0.006358132 |  | 2612.151123 | 1.286239 | 0.0007004810294
|  | 2224.161071 | 1.254359 | 0.006431716991 |  | 2612.090857 | 1.286390788 | 0.0007726637
|  | 2224.04054 | 1.254359 | 0.006505285 |  | 2612.030592 | 1.286587 | 0.0007917287
|  | 2223.920009 | 1.25437 | 0.006579946421 |  | 2611.970326 | 1.286758 | 0.0007518625
|  | 2223.799478 | 1.254377 | 0.006654584 |  | 2611.91006 | 1.286923 | 0.0006665739
|  | 2223.678947 | 1.254397 | 0.006729106234 |  | 2611.849795 | 1.287029 | 0.0005535701
|  | 2223.558415 | 1.254417 | 0.006798258 |  | 2611.789529 | 1.287123 | 0.0004335429
|  | 2223.437884 | 1.254451256 | 0.006858235 |  | 2611.729264 | 1.287171 | 0.0003135362
|  | 2223.317353 | 1.254478 | 0.00690308464 |  | 2611.668998 | 1.287227 | 0.0001937591
|  | 2223.196822 | 1.254505 | 0.006933238 |  | 2611.608733 | 1.287248 | 6.326019e-05
|  | 2223.076291 | 1.254507 | 0.006952101 |  | 2611.548467 | 1.28727 | -8.160176e-05
|  | 2222.95576 | 1.254495 | 0.006971699 |  | 2611.488201 | 1.287233065 | -0.0002385802
|  | 2222.835229 | 1.254454 | 0.007004286 |  | 2611.427936 | 1.28717 | -0.0003891425
|  | 2222.714697 | 1.254415361 | 0.007061313 |  | 2611.36767 | 1.287039 | -0.000511745
|  | 2222.594166 | 1.254369 | 0.007138669 |  | 2611.307405 | 1.28689791 | -0.0005825688
|  | 2222.473635 | 1.254345 | 0.007244412 |  | 2611.247139 | 1.286732 | -0.0005943177
|  | 2222.353104 | 1.254346801 | 0.00735954795 |  | 2611.186874 | 1.286611218 | -0.0005524925
|  | 2222.232573 | 1.254387 | 0.007466651 |  | 2611.126608 | 1.286512 | -0.0004805805
|  | 2222.112042 | 1.254442412 | 0.007549398371 |  | 2611.066342 | 1.28648 | -0.0004031216
|  | 2221.991511 | 1.254512 | 0.007601393 |  | 2611.006077 | 1.286461117 | -0.0003431003
|  | 2221.87098 | 1.254564 | 0.007624 |  | 2610.945811 | 1.286478 | -0.0003066339
|  | 2221.750448 | 1.254601 | 0.007629743 |  | 2610.885546 | 1.286472 | -0.0002911879
|  | 2221.629917 | 1.254606 | 0.007631389 |  | 2610.82528 | 1.28648 | -0.0002832435
|  | 2221.509386 | 1.2546 | 0.007642796 |  | 2610.765015 | 1.286460685 | -0.0002753941
|  | 2221.388855 | 1.254575 | 0.007668967 |  | 2610.704749 | 1.286465 | -0.0002647555
|  | 2221.268324 | 1.25456 | 0.007710157 |  | 2610.644483 | 1.286455 | -0.0002579558
|  | 2221.147793 | 1.254543 | 0.007760121409 |  | 2610.584218 | 1.286471 | -0.0002638777
|  | 2221.027262 | 1.254542 | 0.007813408965 |  | 2610.523952 | 1.286456 | -0.0002894553
|  | 2220.90673 | 1.25454 | 0.007864961 |  | 2610.463687 | 1.286437 | -0.0003249862948
|  | 2220.786199 | 1.254549204 | 0.007914552 |  | 2610.403421 | 1.286362 | -0.0003530219
|  | 2220.665668 | 1.254554 | 0.007961031 |  | 2610.343155 | 1.286281 | -0.0003466201
|  | 2220.545137 | 1.25457 | 0.008005345 |  | 2610.28289 | 1.286173 | -0.0002896361
|  | 2220.424606 | 1.254582 | 0.008044179 |  | 2610.222624 | 1.286116 | -0.0001796571
|  | 2220.304075 | 1.254603 | 0.008074086 |  | 2610.162359 | 1.286094 | -3.978199e-05
|  | 2220.183544 | 1.254614 | 0.008096111 |  | 2610.102093 | 1.286166 | 9.479399e-05
|  | 2220.063012 | 1.254628 | 0.00810869 |  | 2610.041828 | 1.286275 | 0.0001823112
|  | 2219.942481 | 1.25462 | 0.008115026 |  | 2609.981562 | 1.286432 | 0.0001971659
|  | 2219.82195 | 1.254609 | 0.008123098 |  | 2609.921296 | 1.28655 | 0.0001331902
|  | 2219.701419 | 1.254577217 | 0.008137979 |  | 2609.861031 | 1.286633 | 1.400157e-05
|  | 2219.580888 | 1.25455 | 0.008164595 |  | 2609.800765 | 1.286615358 | -0.0001237694
|  | 2219.460357 | 1.254514 | 0.008201132 |  | 2609.7405 | 1.286546 | -0.0002344937
|  | 2219.339826 | 1.254493261 | 0.008245021746 |  | 2609.680234 | 1.286407 | -0.0002879023
|  | 2219.219294 | 1.254469457 | 0.008290065 |  | 2609.619969 | 1.286278 | -0.0002676218
|  | 2219.098763 | 1.254457367 | 0.008334404 |  | 2609.559703 | 1.286152 | -0.000184127
|  | 2218.978232 | 1.254436 | 0.008377699 |  | 2609.499437 | 1.286097 | -5.69798e-05
|  | 2218.857701 | 1.254423 | 0.008424690745 |  | 2609.439172 | 1.286078 | 8.28056512e-05
|  | 2218.73717 | 1.254403 | 0.008477036 |  | 2609.378906 | 1.286133 | 0.0002125729
|  | 2218.616639 | 1.25439992 | 0.008534993381 |  | 2609.318641 | 1.286206 | 0.0003131721
|  | 2218.496108 | 1.254401 | 0.008592076 |  | 2609.258375 | 1.286326 | 0.0003782836
|  | 2218.375577 | 1.254422 | 0.008640762 |  | 2609.19811 | 1.286432 | 0.0004040433
|  | 2218.255045 | 1.254442 | 0.008672189 |  | 2609.137844 | 1.28656 | 0.0003941428
|  | 2218.134514 | 1.254465 | 0.008684992 |  | 2609.077578 | 1.286654 | 0.0003491055
|  | 2218.013983 | 1.254464 | 0.00868413 |  | 2609.017313 | 1.286749 | 0.0002754115
|  | 2217.893452 | 1.254452 | 0.008680282 |  | 2608.957047 | 1.286792 | 0.0001778265
|  | 2217.772921 | 1.254411947 | 0.008684754 |  | 2608.896782 | 1.28682 | 6.857454e-05
|  | 2217.65239 | 1.254372 | 0.008708069 |  | 2608.836516 | 1.286783 | -4.005164e-05
|  | 2217.531859 | 1.254326 | 0.008749686 |  | 2608.776251 | 1.286727 | -0.0001294435
|  | 2217.411327 | 1.254305 | 0.008802601771 |  | 2608.715985 | 1.286616 | -0.0001859273
|  | 2217.290796 | 1.254293 | 0.008852363 |  | 2608.655719 | 1.286510979 | -0.000195177
|  | 2217.170265 | 1.254302 | 0.008887871347 |  | 2608.595454 | 1.286383 | -0.0001535919
|  | 2217.049734 | 1.2543 | 0.008901795 |  | 2608.535188 | 1.286306775 | -6.197909265e-05
|  | 2216.929203 | 1.254292 | 0.008900050154 |  | 2608.474923 | 1.286243 | 5.475166e-05
|  | 2216.808672 | 1.25425 | 0.008893604 |  | 2608.414657 | 1.286248 | 0.0002022444
|  | 2216.688141 | 1.254195 | 0.008898429 |  | 2608.354391 | 1.286297965 | 0.0003461975
|  | 2216.567609 | 1.254116 | 0.008924875 |  | 2608.294126 | 1.286424 | 0.0004615414
|  | 2216.447078 | 1.254047 | 0.008977518 |  | 2608.23386 | 1.286568 | 0.0005249509
|  | 2216.326547 | 1.253981 | 0.009049726 |  | 2608.173595 | 1.286746 | 0.0005265334
|  | 2216.206016 | 1.253944 | 0.009132197 |  | 2608.113329 | 1.286888 | 0.0004663618
|  | 2216.085485 | 1.253915621 | 0.009211624 |  | 2608.053064 | 1.287012 | 0.0003619491
|  | 2215.964954 | 1.253909518 | 0.00928274665 |  | 2607.992798 | 1.287062 | 0.0002360718
|  | 2215.844423 | 1.253895 | 0.009338716 |  | 2607.932532 | 1.287083 | 0.0001181172
|  | 2215.723892 | 1.253883 | 0.009393315 |  | 2607.872267 | 1.287048 | 2.666995e-05
|  | 2215.60336 | 1.25386 | 0.009447132 |  | 2607.812001 | 1.287024 | -2.825818e-05
|  | 2215.482829 | 1.253844 | 0.009505436 |  | 2607.751736 | 1.286988 | -5.520556e-05
|  | 2215.362298 | 1.253823 | 0.009568116 |  | 2607.69147 | 1.286998 | -6.922083e-05
|  | 2215.241767 | 1.253818 | 0.009632652926 |  | 2607.631205 | 1.287009 | -9.247953e-05
|  | 2215.121236 | 1.253813 | 0.00969276802 |  | 2607.570939 | 1.287054 | -0.0001385155
|  | 2215.000705 | 1.253821 | 0.009744927 |  | 2607.510673 | 1.28707 | -0.0002147768
|  | 2214.880174 | 1.253819902 | 0.009785736 |  | 2607.450408 | 1.287085 | -0.0003125656
|  | 2214.759642 | 1.253821 | 0.00981848 |  | 2607.390142 | 1.287043 | -0.0004199306
|  | 2214.639111 | 1.253804 | 0.009846349 |  | 2607.329877 | 1.286988 | -0.000517614
|  | 2214.51858 | 1.253785543 | 0.009875559 |  | 2607.269611 | 1.286883 | -0.0005944821
|  | 2214.398049 | 1.253749592 | 0.009909662 |  | 2607.209346 | 1.286782291 | -0.0006399046
|  | 2214.277518 | 1.253717 | 0.009952506 |  | 2607.14908 | 1.286655 | -0.0006543738
|  | 2214.156987 | 1.253676 | 0.010003 |  | 2607.088814 | 1.286554147 | -0.0006372075
|  | 2214.036456 | 1.253644 | 0.0100613 |  | 2607.028549 | 1.286445 | -0.0005947549
|  | 2213.915924 | 1.253608 | 0.01012382 |  | 2606.968283 | 1.286376942 | -0.000529968
|  | 2213.795393 | 1.253583 | 0.0101898 |  | 2606.908018 | 1.286313 | -0.0004532169
|  | 2213.674862 | 1.253554 | 0.01025724 |  | 2606.847752 | 1.286300781 | -0.000372497
|  | 2213.554331 | 1.253531 | 0.01032253 |  | 2606.787487 | 1.286294 | -0.0003033646
|  | 2213.4338 | 1.253495046 | 0.01039642 |  | 2606.727221 | 1.286327 | -0.0002549772
|  | 2213.313269 | 1.253473 | 0.01047808 |  | 2606.666955 | 1.286342 | -0.0002357964
|  | 2213.192738 | 1.253444 | 0.01056765 |  | 2606.60669 | 1.286364 | -0.0002396506
|  | 2213.072207 | 1.253434 | 0.01066656 |  | 2606.546424 | 1.286336064 | -0.000254521
|  | 2212.951675 | 1.253427 | 0.01077067 |  | 2606.486159 | 1.286299564 | -0.0002569592
|  | 2212.831144 | 1.253446 | 0.01087589 |  | 2606.425893 | 1.286219561 | -0.0002282499
|  | 2212.710613 | 1.253470528 | 0.01097435 |  | 2606.365627 | 1.286165 | -0.0001541381
|  | 2212.590082 | 1.253517 | 0.01106092 |  | 2606.305362 | 1.286115 | -4.048956e-05
|  | 2212.469551 | 1.253559 | 0.01113141 |  | 2606.245096 | 1.286143 | 9.652194e-05
|  | 2212.34902 | 1.253608 | 0.01118736 |  | 2606.184831 | 1.2862 | 0.0002172409
|  | 2212.228489 | 1.253640031 | 0.01123211 |  | 2606.124565 | 1.28632156 | 0.0003190367
|  | 2212.107957 | 1.253671655 | 0.01127326 |  | 2606.0643 | 1.286461 | 0.0003676284
|  | 2211.987426 | 1.253684438 | 0.01131509392 |  | 2606.004034 | 1.286623 | 0.0003561245
|  | 2211.866895 | 1.253702 | 0.0113626835 |  | 2605.943768 | 1.28674291 | 0.0002902547
|  | 2211.746364 | 1.253708 | 0.01141589712 |  | 2605.883503 | 1.286842 | 0.0001912407
|  | 2211.625833 | 1.253728 | 0.01147523362 |  | 2605.823237 | 1.286873 | 7.912115e-05
|  | 2211.505302 | 1.253741 | 0.01153724 |  | 2605.762972 | 1.286883445 | -2.3628154e-05
|  | 2211.384771 | 1.253771 | 0.01160237 |  | 2605.702706 | 1.286843716 | -0.0001065953
|  | 2211.264239 | 1.253795 | 0.01166375 |  | 2605.642441 | 1.286809 | -0.000162552
|  | 2211.143708 | 1.253833 | 0.01173112 |  | 2605.582175 | 1.286748 | -0.0001946372
|  | 2211.023177 | 1.25387472 | 0.01179608 |  | 2605.521909 | 1.286711 | -0.0002039265
|  | 2210.902646 | 1.253936 | 0.01185502 |  | 2605.461644 | 1.286663 | -0.0001967586
|  | 2210.782115 | 1.253998 | 0.01190048 |  | 2605.401378 | 1.286651 | -0.0001764044
|  | 2210.661584 | 1.254072 | 0.01192888749 |  | 2605.341113 | 1.286635 | -0.0001518708
|  | 2210.541053 | 1.25413 | 0.01193875 |  | 2605.280847 | 1.286658 | -0.0001289368
|  | 2210.420521 | 1.254183 | 0.01193626 |  | 2605.220582 | 1.286676 | -0.0001190429
|  | 2210.29999 | 1.254208 | 0.01192954 |  | 2605.160316 | 1.286723871 | -0.0001270425
|  | 2210.179459 | 1.254225584 | 0.0119305 |  | 2605.10005 | 1.286747 | -0.0001582119
|  | 2210.058928 | 1.254224 | 0.01194589 |  | 2605.039785 | 1.286778 | -0.0002061682
|  | 2209.938397 | 1.254235 | 0.0119782 |  | 2604.979519 | 1.286764488 | -0.0002636215
|  | 2209.817866 | 1.254246 | 0.01202155 |  | 2604.919254 | 1.286749 | -0.0003162729
|  | 2209.697335 | 1.254282 | 0.01206834 |  | 2604.858988 | 1.286692567 | -0.000354789753
|  | 2209.576804 | 1.254323 | 0.01210771 |  | 2604.798723 | 1.286649 | -0.0003702941236
|  | 2209.456272 | 1.254379 | 0.01213643 |  | 2604.738457 | 1.286585 | -0.0003637281081
|  | 2209.335741 | 1.254427 | 0.01215318 |  | 2604.678191 | 1.286555 | -0.0003370222
|  | 2209.21521 | 1.254481 | 0.0121628 |  | 2604.617926 | 1.286522 | -0.0002999419
|  | 2209.094679 | 1.254521 | 0.01216783 |  | 2604.55766 | 1.286532 | -0.0002595982
|  | 2208.974148 | 1.25457 | 0.01217144 |  | 2604.497395 | 1.28654 | -0.0002269155
|  | 2208.853617 | 1.254611 | 0.01216992 |  | 2604.437129 | 1.286584595 | -0.0002076665
|  | 2208.733086 | 1.254663 | 0.01216052 |  | 2604.376863 | 1.286616 | -0.0002097938
|  | 2208.612554 | 1.2547 | 0.01213929 |  | 2604.316598 | 1.286666759 | -0.0002337276
|  | 2208.492023 | 1.254736 | 0.01210884 |  | 2604.256332 | 1.286683 | -0.0002791348
|  | 2208.371492 | 1.254745 | 0.01207487 |  | 2604.196067 | 1.286699 | -0.0003362993
|  | 2208.250961 | 1.254747 | 0.01204869 |  | 2604.135801 | 1.286666 | -0.0003937696
|  | 2208.13043 | 1.25472902 | 0.0120376 |  | 2604.075536 | 1.28663 | -0.0004344634
|  | 2208.009899 | 1.254722 | 0.01204573147 |  | 2604.01527 | 1.286561 | -0.0004483678
|  | 2207.889368 | 1.254718 | 0.01206614 |  | 2603.955004 | 1.28652 | -0.0004298663
|  | 2207.768836 | 1.254741 | 0.01208981 |  | 2603.894739 | 1.286483 | -0.0003918304
|  | 2207.648305 | 1.254767638 | 0.01210462 |  | 2603.834473 | 1.286500012 | -0.000347085
|  | 2207.527774 | 1.25481 | 0.0121054 |  | 2603.774208 | 1.286531 | -0.0003209571
|  | 2207.407243 | 1.254837 | 0.01209194367 |  | 2603.713942 | 1.286603 | -0.0003311591
|  | 2207.286712 | 1.254863 | 0.01207359 |  | 2603.653677 | 1.286650018 | -0.0003888862
|  | 2207.166181 | 1.254869 | 0.01205823 |  | 2603.593411 | 1.286687 | -0.0004845635
|  | 2207.04565 | 1.254882 | 0.01205266 |  | 2603.533145 | 1.286655 | -0.0005999992
|  | 2206.925119 | 1.254892 | 0.01205456 |  | 2603.47288 | 1.286591 | -0.0007056185
|  | 2206.804587 | 1.254923 | 0.01205697 |  | 2603.412614 | 1.286464 | -0.0007793741
|  | 2206.684056 | 1.254955 | 0.01205032757 |  | 2603.352349 | 1.28634 | -0.0008061384
|  | 2206.563525 | 1.255002 | 0.01202788 |  | 2603.292083 | 1.286199 | -0.000789041
|  | 2206.442994 | 1.25503 | 0.01198869 |  | 2603.231818 | 1.286099993 | -0.0007388114
|  | 2206.322463 | 1.255052 | 0.01194194 |  | 2603.171552 | 1.286004644 | -0.0006743269
|  | 2206.201932 | 1.255049 | 0.01189761 |  | 2603.111286 | 1.285951 | -0.0006059704
|  | 2206.081401 | 1.255046 | 0.01186617 |  | 2603.051021 | 1.285885 | -0.0005401754
|  | 2205.960869 | 1.255037 | 0.01184725 |  | 2602.990755 | 1.285844 | -0.0004698636
|  | 2205.840338 | 1.25505 | 0.01183538 |  | 2602.93049 | 1.285785 | -0.0003898414601
|  | 2205.719807 | 1.255069 | 0.01181646 |  | 2602.870224 | 1.285759 | -0.0002929347
|  | 2205.599276 | 1.255106 | 0.01178055 |  | 2602.809959 | 1.285734655 | -0.000183989
|  | 2205.478745 | 1.255129168 | 0.01172117 |  | 2602.749693 | 1.285762 | -7.192233e-05
|  | 2205.358214 | 1.255145 | 0.01164474 |  | 2602.689427 | 1.285798 | 2.60496e-05
|  | 2205.237683 | 1.255125 | 0.01156162 |  | 2602.629162 | 1.285876 | 9.946785e-05
|  | 2205.117151 | 1.255091 | 0.01148718 |  | 2602.568896 | 1.285939 | 0.0001409583
|  | 2204.99662 | 1.255033 | 0.01142973 |  | 2602.508631 | 1.286014 | 0.0001565624
|  | 2204.876089 | 1.254982 | 0.01139239 |  | 2602.448365 | 1.286049 | 0.0001547523
|  | 2204.755558 | 1.254928 | 0.01136853 |  | 2602.388099 | 1.286086 | 0.0001499733
|  | 2204.635027 | 1.254894 | 0.01134993 |  | 2602.327834 | 1.286085393 | 0.0001495344903
|  | 2204.514496 | 1.254858 | 0.01132931 |  | 2602.267568 | 1.286096599 | 0.0001599349
|  | 2204.393965 | 1.254835 | 0.01130154 |  | 2602.207303 | 1.286082 | 0.0001803134
|  | 2204.273434 | 1.254797 | 0.01126822 |  | 2602.147037 | 1.286086 | 0.0002130319
|  | 2204.152902 | 1.254762 | 0.01123477 |  | 2602.086772 | 1.286069 | 0.0002586736
|  | 2204.032371 | 1.25471 | 0.01120477 |  | 2602.026506 | 1.286079 | 0.0003241037
|  | 2203.91184 | 1.254667 | 0.01118058 |  | 2601.96624 | 1.286082 | 0.0004102162
|  | 2203.791309 | 1.254612 | 0.01116028 |  | 2601.905975 | 1.286137232 | 0.0005161464
|  | 2203.670778 | 1.25457 | 0.01114294946 |  | 2601.845709 | 1.286216 | 0.000626506
|  | 2203.550247 | 1.254514 | 0.01112574 |  | 2601.785444 | 1.286368 | 0.0007204111
|  | 2203.429716 | 1.254466 | 0.01111288 |  | 2601.725178 | 1.286543 | 0.0007682557477
|  | 2203.309184 | 1.254405083 | 0.01110658 |  | 2601.664913 | 1.286761916 | 0.0007538796
|  | 2203.188653 | 1.254357 | 0.01111065316 |  | 2601.604647 | 1.286956 | 0.0006660634
|  | 2203.068122 | 1.254308 | 0.01112243501 |  | 2601.544381 | 1.287137 | 0.0005078271
|  | 2202.947591 | 1.254284 | 0.01113673758 |  | 2601.484116 | 1.287228 | 0.0002985455
|  | 2202.82706 | 1.254263 | 0.01114222 |  | 2601.42385 | 1.28726 | 7.496046e-05
|  | 2202.706529 | 1.254261445 | 0.01113143 |  | 2601.363585 | 1.287191 | -0.0001289077
|  | 2202.585998 | 1.25424486 | 0.0110991 |  | 2601.303319 | 1.287085 | -0.0002817159181
|  | 2202.465466 | 1.254223168 | 0.01105126669 |  | 2601.243054 | 1.286928 | -0.0003696727
|  | 2202.344935 | 1.254165172 | 0.01099826592 |  | 2601.182788 | 1.286794 | -0.0003902827
|  | 2202.224404 | 1.254097 | 0.01095733 |  | 2601.122522 | 1.286665 | -0.0003575348
|  | 2202.103873 | 1.254003 | 0.01093227 |  | 2601.062257 | 1.2866 | -0.0002891495
|  | 2201.983342 | 1.253915 | 0.01093282 |  | 2601.001991 | 1.286562 | -0.0002100761
|  | 2201.862811 | 1.253826 | 0.01095480274 |  | 2600.941726 | 1.286592 | -0.000138802
|  | 2201.74228 | 1.253766 | 0.01099011 |  | 2600.88146 | 1.286635 | -9.513141e-05
|  | 2201.621748 | 1.253714 | 0.01102587 |  | 2600.821195 | 1.286720192 | -8.823807735e-05
|  | 2201.501217 | 1.253686 | 0.01105509 |  | 2600.760929 | 1.286784225 | -0.0001250628
|  | 2201.380686 | 1.253655 | 0.01107284 |  | 2600.700663 | 1.286851054 | -0.0001996449
|  | 2201.260155 | 1.253634 | 0.01108145 |  | 2600.640398 | 1.286861 | -0.000301233
|  | 2201.139624 | 1.253599 | 0.01108392 |  | 2600.580132 | 1.286848619 | -0.0004084137
|  | 2201.019093 | 1.253573 | 0.01108468 |  | 2600.519867 | 1.286772 | -0.0005015185
|  | 2200.898562 | 1.253534 | 0.01108366 |  | 2600.459601 | 1.286689 | -0.0005600127
|  | 2200.778031 | 1.253506 | 0.01108052 |  | 2600.399335 | 1.286575 | -0.0005776949
|  | 2200.657499 | 1.253466124 | 0.01107193 |  | 2600.33907 | 1.286497 | -0.0005565513
|  | 2200.536968 | 1.253432 | 0.01105816193 |  | 2600.278804 | 1.286425 | -0.0005140668656
|  | 2200.416437 | 1.253378 | 0.01103963 |  | 2600.218539 | 1.286407 | -0.0004682687
|  | 2200.295906 | 1.253323535 | 0.01102235 |  | 2600.158273 | 1.286391 | -0.0004389727
|  | 2200.175375 | 1.253245 | 0.01101102 |  | 2600.098008 | 1.286402 | -0.0004319539
|  | 2200.054844 | 1.253169 | 0.01101279 |  | 2600.037742 | 1.28638 | -0.00044539
|  | 2199.934313 | 1.253078 | 0.01102761 |  | 2599.977476 | 1.286357 | -0.0004628147
|  | 2199.813781 | 1.252998 | 0.0110604 |  | 2599.917211 | 1.286290118 | -0.0004684923
|  | 2199.69325 | 1.25291588 | 0.01110755 |  | 2599.856945 | 1.286235 | -0.0004469493
|  | 2199.572719 | 1.252856 | 0.01116679 |  | 2599.79668 | 1.286165207 | -0.0003968444
|  | 2199.452188 | 1.2528 | 0.01123218 |  | 2599.736414 | 1.28614 | -0.0003233744
|  | 2199.331657 | 1.252769 | 0.01130022 |  | 2599.676149 | 1.286125 | -0.0002438075
|  | 2199.211126 | 1.252741159 | 0.01136570866 |  | 2599.615883 | 1.286162 | -0.000172203
|  | 2199.090595 | 1.252736 | 0.01142707282 |  | 2599.555617 | 1.286198 | -0.0001232081
|  | 2198.970063 | 1.252728861 | 0.01148108 |  | 2599.495352 | 1.286263163 | -9.870956e-05
|  | 2198.849532 | 1.25274 | 0.0115287 |  | 2599.435086 | 1.286301132 | -9.81865968e-05
|  | 2198.729001 | 1.252745 | 0.01156863 |  | 2599.374821 | 1.28635 | -0.0001105763
|  | 2198.60847 | 1.252766 | 0.01160218 |  | 2599.314555 | 1.286364 | -0.0001330709
|  | 2198.487939 | 1.252781 | 0.01162698 |  | 2599.25429 | 1.286387 | -0.0001562445
|  | 2198.367408 | 1.252812 | 0.01164255 |  | 2599.194024 | 1.286378 | -0.0001779405
|  | 2198.246877 | 1.252832 | 0.01164462 |  | 2599.133758 | 1.286383028 | -0.0001943593
|  | 2198.126346 | 1.252861472 | 0.01163286 |  | 2599.073493 | 1.286361 | -0.0002057322
|  | 2198.005814 | 1.252869136 | 0.0116071186 |  | 2599.013227 | 1.286359 | -0.0002087044
|  | 2197.885283 | 1.252873 | 0.01157382 |  | 2598.952962 | 1.286337 | -0.0002044278812
|  | 2197.764752 | 1.252847 | 0.0115393 |  | 2598.892696 | 1.286342 | -0.0001922433
|  | 2197.644221 | 1.252817 | 0.01151584 |  | 2598.832431 | 1.286336 | -0.0001786013
|  | 2197.52369 | 1.252765 | 0.01150579838 |  | 2598.772165 | 1.286365 | -0.0001684491
|  | 2197.403159 | 1.252723 | 0.01151603 |  | 2598.711899 | 1.28638 | -0.0001723569
|  | 2197.282628 | 1.252678 | 0.01154410879 |  | 2598.651634 | 1.286417287 | -0.0001931898
|  | 2197.162096 | 1.252661 | 0.01158508 |  | 2598.591368 | 1.286423 | -0.0002332647
|  | 2197.041565 | 1.252653 | 0.01162891 |  | 2598.531103 | 1.286431234 | -0.0002845417
|  | 2196.921034 | 1.252674 | 0.01166926 |  | 2598.470837 | 1.286393 | -0.0003384556903
|  | 2196.800503 | 1.2527 | 0.01169873 |  | 2598.410571 | 1.286352 | -0.0003817305
|  | 2196.679972 | 1.252749 | 0.01171573 |  | 2598.350306 | 1.286271 | -0.0004071783918
|  | 2196.559441 | 1.252793 | 0.01171723 |  | 2598.29004 | 1.286202829 | -0.0004069152
|  | 2196.43891 | 1.252853959 | 0.01170289 |  | 2598.229775 | 1.286111 | -0.0003825255162
|  | 2196.318378 | 1.252903 | 0.01167009 |  | 2598.169509 | 1.286047554 | -0.0003323043
|  | 2196.197847 | 1.25296 | 0.01161959 |  | 2598.109244 | 1.285973483 | -0.0002603344
|  | 2196.077316 | 1.252993 | 0.01155157 |  | 2598.048978 | 1.285939 | -0.0001652236
|  | 2195.956785 | 1.253021 | 0.01147367 |  | 2597.988712 | 1.285909 | -5.216185e-05
|  | 2195.836254 | 1.253019 | 0.01139287 |  | 2597.928447 | 1.285937 | 7.44277845e-05
|  | 2195.715723 | 1.253012489 | 0.01131989 |  | 2597.868181 | 1.285986 | 0.0001993655
|  | 2195.595192 | 1.252988191 | 0.0112591 |  | 2597.807916 | 1.286104 | 0.0003072165
|  | 2195.474661 | 1.252979 | 0.01121094 |  | 2597.74765 | 1.28624 | 0.0003748734
|  | 2195.354129 | 1.252972 | 0.01116925 |  | 2597.687385 | 1.286420339 | 0.0003879105
|  | 2195.233598 | 1.252997 | 0.0111166594 |  | 2597.627119 | 1.286577 | 0.0003363925
|  | 2195.113067 | 1.253016 | 0.0110419 |  | 2597.566853 | 1.286726507 | 0.0002269512
|  | 2194.992536 | 1.253044 | 0.01094031 |  | 2597.506588 | 1.286803 | 7.423111e-05
|  | 2194.872005 | 1.253039 | 0.01081206 |  | 2597.446322 | 1.28684 | -9.48459181e-05
|  | 2194.751474 | 1.253015 | 0.01067108739 |  | 2597.386057 | 1.286793 | -0.0002568346
|  | 2194.630943 | 1.252944 | 0.01053192 |  | 2597.325791 | 1.286717 | -0.0003872230321
|  | 2194.510411 | 1.252855 | 0.0104116 |  | 2597.265526 | 1.286585 | -0.0004741085
|  | 2194.38988 | 1.252736 | 0.01031766 |  | 2597.20526 | 1.286464 | -0.0005100281
|  | 2194.269349 | 1.252628 | 0.0102533 |  | 2597.144994 | 1.286321 | -0.0005051079
|  | 2194.148818 | 1.252516 | 0.01020994 |  | 2597.084729 | 1.286214116 | -0.0004525742
|  | 2194.028287 | 1.252431 | 0.01018025 |  | 2597.024463 | 1.286117 | -0.0003667149
|  | 2193.907756 | 1.252345 | 0.01015501 |  | 2596.964198 | 1.286079896 | -0.0002580167
|  | 2193.787225 | 1.252282 | 0.0101316 |  | 2596.903932 | 1.286066 | -0.0001434069
|  | 2193.666693 | 1.252214 | 0.01010746 |  | 2596.843667 | 1.286118 | -3.750402e-05
|  | 2193.546162 | 1.252167 | 0.01008474 |  | 2596.783401 | 1.286187 | 4.024091085e-05
|  | 2193.425631 | 1.252116 | 0.01005989 |  | 2596.723135 | 1.286302 | 7.816414e-05
|  | 2193.3051 | 1.252089 | 0.01003049 |  | 2596.66287 | 1.286401 | 6.639709e-05
|  | 2193.184569 | 1.252058 | 0.009988138 |  | 2596.602604 | 1.286505 | 9.596857895e-06
|  | 2193.064038 | 1.252046409 | 0.009934271 |  | 2596.542339 | 1.286553 | -8.220968e-05
|  | 2192.943507 | 1.252022411 | 0.009856139 |  | 2596.482073 | 1.286577 | -0.0001878476
|  | 2192.822975 | 1.251997 | 0.009760985 |  | 2596.421807 | 1.286534 | -0.0002885215
|  | 2192.702444 | 1.251941 | 0.009653937 |  | 2596.361542 | 1.286477 | -0.0003645478
|  | 2192.581913 | 1.251878 | 0.00954445 |  | 2596.301276 | 1.28637651 | -0.0004070206
|  | 2192.461382 | 1.251783 | 0.009438621 |  | 2596.241011 | 1.286293 | -0.0004117475
|  | 2192.340851 | 1.251687275 | 0.009342469 |  | 2596.180745 | 1.286195 | -0.0003850658
|  | 2192.22032 | 1.251569 | 0.009255971 |  | 2596.12048 | 1.286135 | -0.0003319101
|  | 2192.099789 | 1.251459 | 0.009181229 |  | 2596.060214 | 1.286076 | -0.0002619850638
|  | 2191.979258 | 1.251331 | 0.009115903 |  | 2595.999948 | 1.286063 | -0.0001806592
|  | 2191.858726 | 1.251215 | 0.009062567 |  | 2595.939683 | 1.286053812 | -9.648987e-05
|  | 2191.738195 | 1.251089 | 0.00901967 |  | 2595.879417 | 1.286094 | -1.581198e-05
|  | 2191.617664 | 1.250982 | 0.008987141 |  | 2595.819152 | 1.286137 | 5.09143e-05
|  | 2191.497133 | 1.250872 | 0.008958819 |  | 2595.758886 | 1.286221 | 9.709594755e-05
|  | 2191.376602 | 1.250787 | 0.008930047 |  | 2595.698621 | 1.286294 | 0.0001140102
|  | 2191.256071 | 1.250696 | 0.008892055 |  | 2595.638355 | 1.286387 | 0.0001028849
|  | 2191.13554 | 1.250619 | 0.008843269 |  | 2595.578089 | 1.286445 | 6.64469252e-05
|  | 2191.015008 | 1.25052 | 0.008783081 |  | 2595.517824 | 1.286506 | 1.6296e-05
|  | 2190.894477 | 1.250423 | 0.008723736066 |  | 2595.457558 | 1.286525 | -3.958491e-05
|  | 2190.773946 | 1.250302 | 0.008663765 |  | 2595.397293 | 1.286552 | -9.188580967e-05
|  | 2190.653415 | 1.250181 | 0.008616452 |  | 2595.337027 | 1.286548 | -0.0001406741
|  | 2190.532884 | 1.250047 | 0.008584174932 |  | 2595.276762 | 1.286564 | -0.0001872582
|  | 2190.412353 | 1.249934 | 0.00856591 |  | 2595.216496 | 1.286554 | -0.0002392739
|  | 2190.291822 | 1.249822 | 0.008551573 |  | 2595.15623 | 1.286556031 | -0.0002972669
|  | 2190.17129 | 1.249737 | 0.008532997 |  | 2595.095965 | 1.28651922 | -0.0003603683
|  | 2190.050759 | 1.249646 | 0.008500702527 |  | 2595.035699 | 1.286482 | -0.0004174869
|  | 2189.930228 | 1.249565 | 0.008453944607 |  | 2594.975434 | 1.286402 | -0.0004574995
|  | 2189.809697 | 1.24946 | 0.008395711 |  | 2594.915168 | 1.286333457 | -0.0004679119
|  | 2189.689166 | 1.249351 | 0.00833568 |  | 2594.854903 | 1.286249811 | -0.0004480726
|  | 2189.568635 | 1.249212 | 0.008282548 |  | 2594.794637 | 1.286209 | -0.0004039184
|  | 2189.448104 | 1.249078 | 0.008244602137 |  | 2594.734371 | 1.286177 | -0.000350308
|  | 2189.327573 | 1.24893 | 0.008222498 |  | 2594.674106 | 1.2862 | -0.0003044812
|  | 2189.207041 | 1.248803 | 0.008214404 |  | 2594.61384 | 1.286223 | -0.0002865526974
|  | 2189.08651 | 1.248674959 | 0.008212345 |  | 2594.553575 | 1.28627 | -0.0003033135
|  | 2188.965979 | 1.248573 | 0.008210313801 |  | 2594.493309 | 1.286276 | -0.0003533245
|  | 2188.845448 | 1.248466 | 0.008199625 |  | 2594.433043 | 1.286269 | -0.000419346
|  | 2188.724917 | 1.248373 | 0.008179467 |  | 2594.372778 | 1.286197 | -0.0004814802
|  | 2188.604386 | 1.248264 | 0.00815138 |  | 2594.312512 | 1.286113 | -0.0005152656
|  | 2188.483855 | 1.248159 | 0.008117596538 |  | 2594.252247 | 1.285989 | -0.0005081747357
|  | 2188.363323 | 1.248028071 | 0.008084839 |  | 2594.191981 | 1.285891259 | -0.0004533948
|  | 2188.242792 | 1.247901 | 0.008062243066 |  | 2594.131716 | 1.285798 | -0.0003610343
|  | 2188.122261 | 1.247757 | 0.008052773 |  | 2594.07145 | 1.285765 | -0.0002455529
|  | 2188.00173 | 1.247631 | 0.008059613 |  | 2594.011184 | 1.285752 | -0.0001286243
|  | 2187.881199 | 1.247503946 | 0.008076521 |  | 2593.950919 | 1.285797 | -2.555893e-05
|  | 2187.760668 | 1.247407346 | 0.00809787 |  | 2593.890653 | 1.285842 | 5.088392e-05
|  | 2187.640137 | 1.247313 | 0.008112894 |  | 2593.830388 | 1.285916 | 0.0001016454896
|  | 2187.519605 | 1.247244341 | 0.00811611 |  | 2593.770122 | 1.285964 | 0.0001308743
|  | 2187.399074 | 1.247164 | 0.008102804 |  | 2593.709857 | 1.286025 | 0.0001511051
|  | 2187.278543 | 1.247094 | 0.00807693 |  | 2593.649591 | 1.286057 | 0.0001698383
|  | 2187.158012 | 1.247001 | 0.008041719 |  | 2593.589325 | 1.286115014 | 0.0001932945
|  | 2187.037481 | 1.246913 | 0.008004787497 |  | 2593.52906 | 1.286163 | 0.000215551358
|  | 2186.91695 | 1.246804 | 0.007967412 |  | 2593.468794 | 1.286252 | 0.0002276133
|  | 2186.796419 | 1.246706 | 0.00793188 |  | 2593.408529 | 1.286333 | 0.0002133556
|  | 2186.675888 | 1.246591 | 0.007893976 |  | 2593.348263 | 1.286438 | 0.0001630966
|  | 2186.555356 | 1.246485 | 0.007853881 |  | 2593.287998 | 1.286502 | 7.150033848e-05
|  | 2186.434825 | 1.246354 | 0.007811372 |  | 2593.227732 | 1.286550011 | -4.991812e-05
|  | 2186.314294 | 1.246225 | 0.007776548 |  | 2593.167466 | 1.286522 | -0.0001829081
|  | 2186.193763 | 1.246073 | 0.007750806 |  | 2593.107201 | 1.286462 | -0.0002984767
|  | 2186.073232 | 1.245929 | 0.0077465 |  | 2593.046935 | 1.286337813 | -0.0003742718
|  | 2185.952701 | 1.245779 | 0.007763641818 |  | 2592.98667 | 1.286218 | -0.0003936177
|  | 2185.83217 | 1.245664854 | 0.007798147 |  | 2592.926404 | 1.286088 | -0.0003587245
|  | 2185.711638 | 1.245566 | 0.007834733 |  | 2592.866139 | 1.286014 | -0.0002835859
|  | 2185.591107 | 1.245509 | 0.00785873852 |  | 2592.805873 | 1.285963 | -0.0001951539
|  | 2185.470576 | 1.245455 | 0.00785507 |  | 2592.745607 | 1.285973 | -0.0001158954
|  | 2185.350045 | 1.245418458 | 0.007820091 |  | 2592.685342 | 1.285982 | -6.327745e-05
|  | 2185.229514 | 1.245353724 | 0.007755801 |  | 2592.625076 | 1.286013 | -3.625747e-05
|  | 2185.108983 | 1.24528 | 0.007675044 |  | 2592.564811 | 1.286004 | -2.486526e-05
|  | 2184.988452 | 1.245166 | 0.007588968 |  | 2592.504545 | 1.285995 | -6.238163e-06
|  | 2184.86792 | 1.245045 | 0.007509199 |  | 2592.444279 | 1.285952 | 3.589929616e-05
|  | 2184.747389 | 1.244894 | 0.007438873 |  | 2592.384014 | 1.285939 | 0.0001129686
|  | 2184.626858 | 1.24475 | 0.007380255 |  | 2592.323748 | 1.285936 | 0.0002169523
|  | 2184.506327 | 1.244584 | 0.007330458 |  | 2592.263483 | 1.286004 | 0.0003301025
|  | 2184.385796 | 1.244427 | 0.007291847 |  | 2592.203217 | 1.286101 | 0.000423054
|  | 2184.265265 | 1.244251 | 0.007265401 |  | 2592.142952 | 1.286258 | 0.0004734168
|  | 2184.144734 | 1.24409 | 0.007255921 |  | 2592.082686 | 1.286406878 | 0.0004647572
|  | 2184.024202 | 1.243922 | 0.007260382 |  | 2592.02242 | 1.286564 | 0.0004009238
|  | 2183.903671 | 1.243783 | 0.007278359 |  | 2591.962155 | 1.286665 | 0.0002940534
|  | 2183.78314 | 1.24365 | 0.007297593 |  | 2591.901889 | 1.286744786 | 0.0001674091
|  | 2183.662609 | 1.24355 | 0.007308732 |  | 2591.841624 | 1.286763 | 3.75311e-05
|  | 2183.542078 | 1.243444 | 0.007300868 |  | 2591.781358 | 1.286774 | -8.279666e-05
|  | 2183.421547 | 1.24334916 | 0.007275449 |  | 2591.721093 | 1.286744 | -0.0001951842
|  | 2183.301016 | 1.243226 | 0.007237302 |  | 2591.660827 | 1.286722782 | -0.0003029164
|  | 2183.180485 | 1.243101 | 0.007200698 |  | 2591.600561 | 1.286661 | -0.0004136546137
|  | 2183.059953 | 1.242948851 | 0.007174506 |  | 2591.540296 | 1.286593 | -0.0005245907
|  | 2182.939422 | 1.242812 | 0.007165368 |  | 2591.48003 | 1.286463 | -0.0006259590021
|  | 2182.818891 | 1.24267 | 0.007167312 |  | 2591.419765 | 1.286314 | -0.0006957629
|  | 2182.69836 | 1.24256 | 0.007172390074 |  | 2591.359499 | 1.286111 | -0.0007142243
|  | 2182.577829 | 1.242448371 | 0.007167755 |  | 2591.299234 | 1.285921 | -0.0006621602
|  | 2182.457298 | 1.242357757 | 0.007150247 |  | 2591.238968 | 1.28573 | -0.0005378788
|  | 2182.336767 | 1.24224838 | 0.007118915 |  | 2591.178702 | 1.285614 | -0.0003504478
|  | 2182.216235 | 1.242148 | 0.007082683 |  | 2591.118437 | 1.285551 | -0.0001279698
|  | 2182.095704 | 1.242026 | 0.007045080804 |  | 2591.058171 | 1.285594825 | 9.811838e-05
|  | 2181.975173 | 1.241922799 | 0.007009729 |  | 2590.997906 | 1.285695 | 0.0002915183
|  | 2181.854642 | 1.241809 | 0.006968215 |  | 2590.93764 | 1.285875 | 0.0004269714
|  | 2181.734111 | 1.241718 | 0.006917916 |  | 2590.877375 | 1.286061 | 0.0004871226
|  | 2181.61358 | 1.241612 | 0.006840982 |  | 2590.817109 | 1.286267 | 0.0004724153
|  | 2181.493049 | 1.241502 | 0.006741668 |  | 2590.756843 | 1.28642 | 0.0003914
|  | 2181.372517 | 1.241345294 | 0.006628009 |  | 2590.696578 | 1.286546 | 0.0002654872
|  | 2181.251986 | 1.241167 | 0.00652006 |  | 2590.636312 | 1.286589 | 0.0001169011
|  | 2181.131455 | 1.240942093 | 0.006434123 |  | 2590.576047 | 1.286595 | -2.791434e-05
|  | 2181.010924 | 1.240718 | 0.006384898 |  | 2590.515781 | 1.286527 | -0.0001493921
|  | 2180.890393 | 1.240483 | 0.006369227 |  | 2590.455515 | 1.286446 | -0.0002289725
|  | 2180.769862 | 1.240284 | 0.006379449 |  | 2590.39525 | 1.286328 | -0.0002601381
|  | 2180.649331 | 1.240094 | 0.006396739 |  | 2590.334984 | 1.286239033 | -0.0002431637
|  | 2180.5288 | 1.239937 | 0.006410269 |  | 2590.274719 | 1.286151 | -0.0001885444
|  | 2180.408268 | 1.239773 | 0.006413627 |  | 2590.214453 | 1.286124 | -0.0001067426
|  | 2180.287737 | 1.239623 | 0.006413197427 |  | 2590.154188 | 1.286119 | -2.035175274e-05
|  | 2180.167206 | 1.239457 | 0.006415348 |  | 2590.093922 | 1.28618 | 5.111785e-05
|  | 2180.046675 | 1.239312 | 0.006427548 |  | 2590.033656 | 1.28625 | 8.760018e-05
|  | 2179.926144 | 1.239168 | 0.006444166 |  | 2589.973391 | 1.286355 | 7.994136e-05
|  | 2179.805613 | 1.239062 | 0.006456224662 |  | 2589.913125 | 1.286427 | 2.374451e-05
|  | 2179.685082 | 1.238961 | 0.006446254 |  | 2589.85286 | 1.286490188 | -6.997698e-05
|  | 2179.56455 | 1.238878 | 0.006406066634 |  | 2589.792594 | 1.286484 | -0.0001863983
|  | 2179.444019 | 1.238771 | 0.00633874 |  | 2589.732329 | 1.286447 | -0.0002998384
|  | 2179.323488 | 1.238659 | 0.006246055 |  | 2589.672063 | 1.286339 | -0.0003892029
|  | 2179.202957 | 1.238496 | 0.006145648 |  | 2589.611797 | 1.286220112 | -0.0004328354
|  | 2179.082426 | 1.238324 | 0.006056685 |  | 2589.551532 | 1.286066 | -0.0004216899
|  | 2178.961895 | 1.238119052 | 0.005985195 |  | 2589.491266 | 1.285948 | -0.000353513
|  | 2178.841364 | 1.23793 | 0.005933057 |  | 2589.431001 | 1.285841 | -0.0002408428
|  | 2178.720832 | 1.23773184 | 0.005889145 |  | 2589.370735 | 1.285807 | -0.0001004108
|  | 2178.600301 | 1.237557 | 0.005845345 |  | 2589.31047 | 1.28580318 | 4.339836757e-05
|  | 2178.47977 | 1.237364 | 0.005794278 |  | 2589.250204 | 1.28587 | 0.0001723427
|  | 2178.359239 | 1.23718 | 0.005740725 |  | 2589.189938 | 1.285951071 | 0.0002695257
|  | 2178.238708 | 1.236966886 | 0.005690133 |  | 2589.129673 | 1.286075 | 0.0003302356
|  | 2178.118177 | 1.236763794 | 0.005652539 |  | 2589.069407 | 1.286182 | 0.0003517694
|  | 2177.997646 | 1.236546 | 0.005627638 |  | 2589.009142 | 1.286309 | 0.000340544
|  | 2177.877115 | 1.236355 | 0.005612827 |  | 2588.948876 | 1.286402 | 0.0002983955
|  | 2177.756583 | 1.236160759 | 0.005595009 |  | 2588.888611 | 1.286501 | 0.0002308591
|  | 2177.636052 | 1.23599 | 0.00556723212 |  | 2588.828345 | 1.286554 | 0.0001393491
|  | 2177.515521 | 1.2358 | 0.005523891 |  | 2588.768079 | 1.2866 | 3.091436e-05
|  | 2177.39499 | 1.23561 | 0.005473384 |  | 2588.707814 | 1.286583 | -8.609916e-05
|  | 2177.274459 | 1.235386 | 0.005427616 |  | 2588.647548 | 1.286546 | -0.0001937358
|  | 2177.153928 | 1.235168038 | 0.005395903 |  | 2588.587283 | 1.286446498 | -0.000274287
|  | 2177.033397 | 1.234929 | 0.005385099 |  | 2588.527017 | 1.286345 | -0.0003075492
|  | 2176.912865 | 1.234721 | 0.005395323 |  | 2588.466751 | 1.286222 | -0.0002879134
|  | 2176.792334 | 1.234518 | 0.005412629 |  | 2588.406486 | 1.286148 | -0.0002183524
|  | 2176.671803 | 1.234356874 | 0.005424046 |  | 2588.34622 | 1.2861 | -0.0001224323
|  | 2176.551272 | 1.234193 | 0.005414484 |  | 2588.285955 | 1.286131 | -2.751509e-05
|  | 2176.430741 | 1.234048923 | 0.005381463 |  | 2588.225689 | 1.286182156 | 3.449641595e-05
|  | 2176.31021 | 1.233875 | 0.005326924 |  | 2588.165424 | 1.286273 | 4.886833e-05
|  | 2176.189679 | 1.233699 | 0.005264089 |  | 2588.105158 | 1.286325 | 1.535704599e-05
|  | 2176.069147 | 1.233487 | 0.005201528 |  | 2588.044892 | 1.286365 | -3.946409e-05
|  | 2175.948616 | 1.233281 | 0.005149903 |  | 2587.984627 | 1.28634 | -9.852943e-05
|  | 2175.828085 | 1.233052 | 0.005108632 |  | 2587.924361 | 1.2863 | -0.0001268692
|  | 2175.707554 | 1.232844 | 0.005077789 |  | 2587.864096 | 1.286232 | -0.000109323
|  | 2175.587023 | 1.232622637 | 0.005050703138 |  | 2587.80383 | 1.286211 | -4.833885e-05
|  | 2175.466492 | 1.23242643 | 0.00502464644 |  | 2587.743565 | 1.286216 | 3.012953e-05
|  | 2175.345961 | 1.232216303 | 0.004994632 |  | 2587.683299 | 1.286297 | 9.449198e-05
|  | 2175.225429 | 1.232029 | 0.00496067 |  | 2587.623033 | 1.286391 | 0.0001126475
|  | 2175.104898 | 1.231823 | 0.004918277 |  | 2587.562768 | 1.286511 | 7.307244e-05
|  | 2174.984367 | 1.231637 | 0.004871195 |  | 2587.502502 | 1.286579314 | -1.764234e-05
|  | 2174.863836 | 1.231432 | 0.004809674 |  | 2587.442237 | 1.286618962 | -0.0001321991
|  | 2174.743305 | 1.231234 | 0.004739265 |  | 2587.381971 | 1.286583 | -0.0002400128
|  | 2174.622774 | 1.231004 | 0.004661315 |  | 2587.321706 | 1.286535 | -0.0003137416812
|  | 2174.502243 | 1.230778 | 0.004584841 |  | 2587.26144 | 1.286456044 | -0.0003465751
|  | 2174.381712 | 1.230521 | 0.004512896 |  | 2587.201174 | 1.286417 | -0.0003457873329
|  | 2174.26118 | 1.230274 | 0.00445207138 |  | 2587.140909 | 1.286384854 | -0.0003355779
|  | 2174.140649 | 1.230008 | 0.004399127 |  | 2587.080643 | 1.2864 | -0.0003352762
|  | 2174.020118 | 1.229765 | 0.00435139 |  | 2587.020378 | 1.286401 | -0.0003600893
|  | 2173.899587 | 1.229505 | 0.004300296 |  | 2586.960112 | 1.286414 | -0.0004056600824
|  | 2173.779056 | 1.229263 | 0.004244348347 |  | 2586.899847 | 1.286383 | -0.0004613647
|  | 2173.658525 | 1.228994 | 0.004180868 |  | 2586.839581 | 1.286353 | -0.0005090435
|  | 2173.537994 | 1.228731 | 0.004118003 |  | 2586.779315 | 1.286292 | -0.0005419469
|  | 2173.417462 | 1.228436 | 0.004059399 |  | 2586.71905 | 1.286258 | -0.0005601189304
|  | 2173.296931 | 1.228151318 | 0.004013567 |  | 2586.658784 | 1.286213 | -0.000579429
|  | 2173.1764 | 1.227846 | 0.00397895 |  | 2586.598519 | 1.286195229 | -0.0006123989
|  | 2173.055869 | 1.227563 | 0.003955134767 |  | 2586.538253 | 1.286142 | -0.0006692595
|  | 2172.935338 | 1.227265 | 0.003934381 |  | 2586.477987 | 1.286076 | -0.0007390160894
|  | 2172.814807 | 1.226991 | 0.003915008 |  | 2586.417722 | 1.285937 | -0.0008000922
|  | 2172.694276 | 1.226696 | 0.003893478718 |  | 2586.357456 | 1.285773 | -0.0008174643
|  | 2172.573744 | 1.226417 | 0.003874182 |  | 2586.297191 | 1.285563 | -0.0007650745
|  | 2172.453213 | 1.226114582 | 0.003857942 |  | 2586.236925 | 1.285391 | -0.000627845
|  | 2172.332682 | 1.225831 | 0.003851603212 |  | 2586.17666 | 1.285254 | -0.0004194438
|  | 2172.212151 | 1.225531 | 0.003851243283 |  | 2586.116394 | 1.285229581 | -0.0001715228
|  | 2172.09162 | 1.225258 | 0.003858277 |  | 2586.056128 | 1.285283 | 6.58914585e-05
|  | 2171.971089 | 1.224973 | 0.003865157 |  | 2585.995863 | 1.285445 | 0.0002483087
|  | 2171.850558 | 1.224717 | 0.00387192 |  | 2585.935597 | 1.28563 | 0.0003405855
|  | 2171.730027 | 1.224446554 | 0.003873803 |  | 2585.875332 | 1.285839 | 0.0003354615
|  | 2171.609495 | 1.224203 | 0.003873156 |  | 2585.815066 | 1.285972 | 0.0002474333
|  | 2171.488964 | 1.223946653 | 0.00386493 |  | 2585.754801 | 1.286057 | 0.0001230968
|  | 2171.368433 | 1.223719 | 0.003847674 |  | 2585.694535 | 1.28604 | -1.40665e-05
|  | 2171.247902 | 1.223476 | 0.003812256 |  | 2585.634269 | 1.285967 | -0.0001148571
|  | 2171.127371 | 1.223253 | 0.003756417 |  | 2585.574004 | 1.285827 | -0.0001504075
|  | 2171.00684 | 1.222997 | 0.003675774 |  | 2585.513738 | 1.285701 | -0.0001065511
|  | 2170.886309 | 1.222739 | 0.003579493 |  | 2585.453473 | 1.285585 | 6.964275e-06
|  | 2170.765777 | 1.222431 | 0.0034754 |  | 2585.393207 | 1.28555 | 0.0001682286
|  | 2170.645246 | 1.222118 | 0.00338028 |  | 2585.332942 | 1.285565 | 0.0003420241
|  | 2170.524715 | 1.221765 | 0.003299324 |  | 2585.272676 | 1.285672 | 0.0004971638
|  | 2170.404184 | 1.221428546 | 0.003239233 |  | 2585.21241 | 1.285809 | 0.0006052491
|  | 2170.283653 | 1.221075 | 0.003184529 |  | 2585.152145 | 1.285994303 | 0.0006538958
|  | 2170.163122 | 1.220745 | 0.003131295 |  | 2585.091879 | 1.286157 | 0.0006396344137
|  | 2170.042591 | 1.220389 | 0.003068591 |  | 2585.031614 | 1.286319329 | 0.0005747563
|  | 2169.922059 | 1.220039 | 0.00300103 |  | 2584.971348 | 1.286424 | 0.0004727541
|  | 2169.801528 | 1.219643 | 0.002935294 |  | 2584.911083 | 1.286510105 | 0.0003525729
|  | 2169.680997 | 1.219245 | 0.002890644 |  | 2584.850817 | 1.286536 | 0.0002260873
|  | 2169.560466 | 1.218815 | 0.002875263 |  | 2584.790551 | 1.286549004 | 0.000104425758
|  | 2169.439935 | 1.218414 | 0.002895419 |  | 2584.730286 | 1.28651 | -7.68516871e-06
|  | 2169.319404 | 1.218016869 | 0.002935997 |  | 2584.67002 | 1.286468 | -0.0001031846
|  | 2169.198873 | 1.217672 | 0.002980926063 |  | 2584.609755 | 1.286382 | -0.0001787804
|  | 2169.078342 | 1.217331 | 0.003007367 |  | 2584.549489 | 1.286301 | -0.0002249094
|  | 2168.95781 | 1.217017 | 0.00300841 |  | 2584.489223 | 1.286192 | -0.0002383809
|  | 2168.837279 | 1.216668 | 0.002983441 |  | 2584.428958 | 1.286112 | -0.0002159853
|  | 2168.716748 | 1.216315 | 0.002951642 |  | 2584.368692 | 1.286031 | -0.000165876
|  | 2168.596217 | 1.215916 | 0.002927392027 |  | 2584.308427 | 1.286003 | -9.901838e-05
|  | 2168.475686 | 1.215526 | 0.002926453 |  | 2584.248161 | 1.285986 | -3.398684e-05
|  | 2168.355155 | 1.215118 | 0.00294593 |  | 2584.187896 | 1.286016 | 1.660231e-05
|  | 2168.234624 | 1.214749 | 0.002979355 |  | 2584.12763 | 1.286035 | 4.248468e-05
|  | 2168.114092 | 1.214371856 | 0.003004481 |  | 2584.067364 | 1.286072 | 4.796935195e-05
|  | 2167.993561 | 1.214021 | 0.00302399 |  | 2584.007099 | 1.286072 | 4.141539e-05
|  | 2167.87303 | 1.21364547 | 0.003029157 |  | 2583.946833 | 1.286078 | 3.880407e-05
|  | 2167.752499 | 1.213277 | 0.003032373 |  | 2583.886568 | 1.286054 | 4.894597e-05
|  | 2167.631968 | 1.212875 | 0.003042512979 |  | 2583.826302 | 1.286059 | 7.702974574e-05
|  | 2167.511437 | 1.212491 | 0.003071611 |  | 2583.766037 | 1.286059 | 0.0001140478
|  | 2167.390906 | 1.212096 | 0.003113643 |  | 2583.705771 | 1.286105 | 0.0001483455
|  | 2167.270374 | 1.211743 | 0.003160428 |  | 2583.645505 | 1.286149 | 0.0001626074
|  | 2167.149843 | 1.211386015 | 0.003192858 |  | 2583.58524 | 1.286221 | 0.00014941
|  | 2167.029312 | 1.211055 | 0.003204692 |  | 2583.524974 | 1.286262 | 0.0001087299
|  | 2166.908781 | 1.210689847 | 0.003194309255 |  | 2583.464709 | 1.286306 | 4.516847e-05
|  | 2166.78825 | 1.210324 | 0.003178841225 |  | 2583.404443 | 1.286296 | -2.920831e-05
|  | 2166.667719 | 1.209915 | 0.003171546 |  | 2583.344178 | 1.286278 | -9.62407e-05
|  | 2166.547188 | 1.209522 | 0.003188934 |  | 2583.283912 | 1.286215 | -0.0001468706
|  | 2166.426656 | 1.209119 | 0.003224874 |  | 2583.223646 | 1.286162 | -0.0001728552
|  | 2166.306125 | 1.208765 | 0.00326846 |  | 2583.163381 | 1.286084054 | -0.0001766017
|  | 2166.185594 | 1.208417 | 0.003294502 |  | 2583.103115 | 1.286034 | -0.0001590431
|  | 2166.065063 | 1.208104 | 0.003289247 |  | 2583.04285 | 1.285972 | -0.0001274352
|  | 2165.944532 | 1.207761 | 0.003246203994 |  | 2582.982584 | 1.285944 | -8.365587e-05
|  | 2165.824001 | 1.207417 | 0.003174299 |  | 2582.922319 | 1.285907 | -3.278869e-05
|  | 2165.70347 | 1.207014 | 0.003087918 |  | 2582.862053 | 1.285907 | 2.444007e-05
|  | 2165.582939 | 1.206601777 | 0.003009299631 |  | 2582.801787 | 1.285901 | 8.290592e-05
|  | 2165.462407 | 1.206146 | 0.002944262 |  | 2582.741522 | 1.285935 | 0.0001395415
|  | 2165.341876 | 1.205709 | 0.002895483 |  | 2582.681256 | 1.285965614 | 0.0001860054
|  | 2165.221345 | 1.205249 | 0.002847106 |  | 2582.620991 | 1.286034 | 0.000217939
|  | 2165.100814 | 1.204808 | 0.00279293 |  | 2582.560725 | 1.286091 | 0.0002269478
|  | 2164.980283 | 1.204327 | 0.002726037 |  | 2582.500459 | 1.286173 | 0.0002099853
|  | 2164.859752 | 1.203839 | 0.002659745344 |  | 2582.440194 | 1.286226 | 0.0001621007
|  | 2164.739221 | 1.203295 | 0.002607239 |  | 2582.379928 | 1.286281376 | 8.696296455e-05
|  | 2164.618689 | 1.202753 | 0.002590598 |  | 2582.319663 | 1.286281 | -1.054031e-05
|  | 2164.498158 | 1.202184 | 0.002612327959 |  | 2582.259397 | 1.28626 | -0.0001145888
|  | 2164.377627 | 1.201658 | 0.002671584183 |  | 2582.199132 | 1.286168 | -0.0002077682
|  | 2164.257096 | 1.20114 | 0.002745893 |  | 2582.138866 | 1.286056 | -0.0002654105
|  | 2164.136565 | 1.200679 | 0.002818926 |  | 2582.0786 | 1.285894 | -0.0002693206
|  | 2164.016034 | 1.200215887 | 0.002869804952 |  | 2582.018335 | 1.285755 | -0.0002066459
|  | 2163.895503 | 1.199782018 | 0.002898077 |  | 2581.958069 | 1.285626 | -8.404406e-05
|  | 2163.774971 | 1.199317 | 0.002904182 |  | 2581.897804 | 1.285578 | 8.057548e-05
|  | 2163.65444 | 1.198862 | 0.002899774 |  | 2581.837538 | 1.285578 | 0.0002528767
|  | 2163.533909 | 1.198368 | 0.002893175 |  | 2581.777273 | 1.285667 | 0.0004001835
|  | 2163.413378 | 1.197895 | 0.002889177 |  | 2581.717007 | 1.285776 | 0.0004926038
|  | 2163.292847 | 1.197393858 | 0.002879588 |  | 2581.656741 | 1.285916483 | 0.0005222211
|  | 2163.172316 | 1.196914659 | 0.002864069 |  | 2581.596476 | 1.286010016 | 0.0004963689
|  | 2163.051785 | 1.1964 | 0.002835318 |  | 2581.53621 | 1.286081599 | 0.0004421433359
|  | 2162.931254 | 1.195893 | 0.002801504 |  | 2581.475945 | 1.286081 | 0.000388567
|  | 2162.810722 | 1.19534 | 0.002765468 |  | 2581.415679 | 1.286069255 | 0.0003639955
|  | 2162.690191 | 1.194794382 | 0.002741129 |  | 2581.355414 | 1.286025 | 0.000377934
|  | 2162.56966 | 1.194212 | 0.002727746 |  | 2581.295148 | 1.286023 | 0.0004271563
|  | 2162.449129 | 1.193653 | 0.002729321485 |  | 2581.234882 | 1.286025 | 0.0004847543
|  | 2162.328598 | 1.193069 | 0.002735018 |  | 2581.174617 | 1.286078355 | 0.0005462222123
|  | 2162.208067 | 1.192511 | 0.002744855 |  | 2581.114351 | 1.286137 | 0.0005868875
|  | 2162.087536 | 1.191922149 | 0.002751817 |  | 2581.054086 | 1.286224 | 0.0006011968
|  | 2161.967004 | 1.19135298 | 0.002764543 |  | 2580.99382 | 1.286281 | 0.0005920696
|  | 2161.846473 | 1.190752 | 0.002782045 |  | 2580.933555 | 1.286344 | 0.0005741972
|  | 2161.725942 | 1.190178 | 0.002812218994 |  | 2580.873289 | 1.286371 | 0.000559405
|  | 2161.605411 | 1.189585 | 0.002846119 |  | 2580.813023 | 1.286419 | 0.0005564338
|  | 2161.48488 | 1.189034 | 0.002879434 |  | 2580.752758 | 1.286455 | 0.0005604751
|  | 2161.364349 | 1.188463 | 0.002892405 |  | 2580.692492 | 1.286533 | 0.0005628522
|  | 2161.243818 | 1.187915 | 0.002891549688 |  | 2580.632227 | 1.286606 | 0.0005462671
|  | 2161.123286 | 1.18733 | 0.002867444496 |  | 2580.571961 | 1.286709 | 0.0005008599
|  | 2161.002755 | 1.186748 | 0.002833091 |  | 2580.511695 | 1.286782 | 0.0004193478
|  | 2160.882224 | 1.186115 | 0.002795382 |  | 2580.45143 | 1.286851 | 0.0003089078
|  | 2160.761693 | 1.185489 | 0.002769581 |  | 2580.391164 | 1.28686 | 0.0001802386
|  | 2160.641162 | 1.184827 | 0.002753761 |  | 2580.330899 | 1.286848 | 5.274316e-05
|  | 2160.520631 | 1.18419033 | 0.002749125 |  | 2580.270633 | 1.286773 | -5.876717e-05
|  | 2160.4001 | 1.183529 | 0.002741382 |  | 2580.210368 | 1.286691 | -0.0001379916
|  | 2160.279569 | 1.182893 | 0.002728661 |  | 2580.150102 | 1.286569 | -0.0001784324
|  | 2160.159037 | 1.182219 | 0.002704118 |  | 2580.089836 | 1.286469 | -0.0001749294
|  | 2160.038506 | 1.181558 | 0.002677303 |  | 2580.029571 | 1.28636 | -0.0001324567
|  | 2159.917975 | 1.180853 | 0.002648872 |  | 2579.969305 | 1.286301 | -5.638415e-05
|  | 2159.797444 | 1.180165077 | 0.002628578 |  | 2579.90904 | 1.286257 | 3.948176e-05
|  | 2159.676913 | 1.179444 | 0.002608501637 |  | 2579.848774 | 1.286278588 | 0.0001428166
|  | 2159.556382 | 1.178747 | 0.002587624 |  | 2579.788509 | 1.286319903 | 0.0002352509
|  | 2159.435851 | 1.178012 | 0.002553447 |  | 2579.728243 | 1.28642 | 0.0003039874
|  | 2159.315319 | 1.177286774 | 0.002511493 |  | 2579.667977 | 1.286524 | 0.000334618
|  | 2159.194788 | 1.176505789 | 0.002463471 |  | 2579.607712 | 1.286659 | 0.0003224595
|  | 2159.074257 | 1.175723 | 0.002425799 |  | 2579.547446 | 1.286766 | 0.0002650189
|  | 2158.953726 | 1.174886 | 0.002408134 |  | 2579.487181 | 1.286872 | 0.0001706403
|  | 2158.833195 | 1.174071 | 0.002421376 |  | 2579.426915 | 1.286922278 | 4.817949e-05
|  | 2158.712664 | 1.173234 | 0.002452915 |  | 2579.36665 | 1.286955 | -8.599308117e-05
|  | 2158.592133 | 1.172441 | 0.002494681 |  | 2579.306384 | 1.286924624 | -0.0002185173
|  | 2158.471601 | 1.171628 | 0.002523837 |  | 2579.246118 | 1.286882 | -0.0003334801
|  | 2158.35107 | 1.170843 | 0.002538016 |  | 2579.185853 | 1.286792975 | -0.0004234231
|  | 2158.230539 | 1.17001 | 0.002533867 |  | 2579.125587 | 1.286715 | -0.0004812946
|  | 2158.110008 | 1.16918 | 0.002531226 |  | 2579.065322 | 1.286616 | -0.0005111452
|  | 2157.989477 | 1.168297 | 0.002538414488 |  | 2579.005056 | 1.286553048 | -0.0005179342
|  | 2157.868946 | 1.167437 | 0.002569126 |  | 2578.944791 | 1.286484 | -0.0005159357
|  | 2157.748415 | 1.166554 | 0.002610729 |  | 2578.884525 | 1.286453 | -0.0005125804
|  | 2157.627883 | 1.165718 | 0.002653031 |  | 2578.824259 | 1.286409 | -0.0005178881
|  | 2157.507352 | 1.164861 | 0.002669833 |  | 2578.763994 | 1.286388 | -0.0005333519
|  | 2157.386821 | 1.164025 | 0.002657254 |  | 2578.703728 | 1.286335 | -0.0005582848
|  | 2157.26629 | 1.163126462 | 0.002612301 |  | 2578.643463 | 1.286289 | -0.0005826794
|  | 2157.145759 | 1.162214 | 0.002559511 |  | 2578.583197 | 1.286203761 | -0.0005981019
|  | 2157.025228 | 1.161224 | 0.002514096 |  | 2578.522932 | 1.28613 | -0.0005932801291
|  | 2156.904697 | 1.160237 | 0.002499791 |  | 2578.462666 | 1.286032015 | -0.0005651421
|  | 2156.784166 | 1.159203549 | 0.002503399 |  | 2578.4024 | 1.285966 | -0.0005120169
|  | 2156.663634 | 1.158198 | 0.002536329 |  | 2578.342135 | 1.285896 | -0.000441882
|  | 2156.543103 | 1.15717 | 0.00256986 |  | 2578.281869 | 1.285872 | -0.0003611496
|  | 2156.422572 | 1.15617 | 0.002596973489 |  | 2578.221604 | 1.285849 | -0.0002816897
|  | 2156.302041 | 1.155121 | 0.002609182 |  | 2578.161338 | 1.285869 | -0.0002091796
|  | 2156.18151 | 1.154074069 | 0.002624509 |  | 2578.101072 | 1.285882 | -0.0001516442011
|  | 2156.060979 | 1.152967 | 0.002651165816 |  | 2578.040807 | 1.285926 | -0.0001098802
|  | 2155.940448 | 1.15187633 | 0.002707805 |  | 2577.980541 | 1.285948759 | -8.703307e-05
|  | 2155.819916 | 1.150757 | 0.002784231 |  | 2577.920276 | 1.285989 | -7.888156e-05
|  | 2155.699385 | 1.149684 | 0.002874144 |  | 2577.86001 | 1.285994 | -8.341879055e-05
|  | 2155.578854 | 1.148595 | 0.002948967 |  | 2577.799745 | 1.286005 | -9.06494e-05
|  | 2155.458323 | 1.147537011 | 0.003002825648 |  | 2577.739479 | 1.285977 | -9.28649e-05
|  | 2155.337792 | 1.146429 | 0.003026589 |  | 2577.679213 | 1.285960713 | -7.832416e-05
|  | 2155.217261 | 1.145321 | 0.003039934 |  | 2577.618948 | 1.28592 | -4.337495e-05
|  | 2155.09673 | 1.144148 | 0.003050736 |  | 2577.558682 | 1.285914402 | 1.451203e-05
|  | 2154.976198 | 1.142986 | 0.003077162 |  | 2577.498417 | 1.28591 | 8.450652e-05
|  | 2154.855667 | 1.141785 | 0.00310814 |  | 2577.438151 | 1.28595991 | 0.0001548989
|  | 2154.735136 | 1.140616 | 0.003137538 |  | 2577.377886 | 1.286015 | 0.000205934
|  | 2154.614605 | 1.139410253 | 0.003140380515 |  | 2577.31762 | 1.286109 | 0.000226656
|  | 2154.494074 | 1.13821 | 0.003110935 |  | 2577.257354 | 1.286178 | 0.0002094225
|  | 2154.373543 | 1.136925369 | 0.003060559 |  | 2577.197089 | 1.286247 | 0.0001629858
|  | 2154.253012 | 1.135623 | 0.003011939 |  | 2577.136823 | 1.28626 | 0.0001010074
|  | 2154.132481 | 1.134234 | 0.002978649 |  | 2577.076558 | 1.286258 | 4.72261755e-05
|  | 2154.011949 | 1.132849928 | 0.002984153 |  | 2577.016292 | 1.286207548 | 1.841853849e-05
|  | 2153.891418 | 1.131426 | 0.003014163 |  | 2576.956027 | 1.286172 | 2.771673e-05
|  | 2153.770887 | 1.130046 | 0.003055654 |  | 2576.895761 | 1.28613 | 7.124683e-05
|  | 2153.650356 | 1.128635 | 0.003072601 |  | 2576.835495 | 1.286144 | 0.0001368798
|  | 2153.529825 | 1.127241205 | 0.003056694 |  | 2576.77523 | 1.286179 | 0.0001996944
|  | 2153.409294 | 1.125763 | 0.00300229 |  | 2576.714964 | 1.28627 | 0.0002371716
|  | 2153.288763 | 1.12425 | 0.002942451476 |  | 2576.654699 | 1.286357 | 0.0002375099
|  | 2153.168231 | 1.122634 | 0.002899246 |  | 2576.594433 | 1.286469 | 0.0001889979366
|  | 2153.0477 | 1.121007 | 0.002905373 |  | 2576.534168 | 1.286528 | 9.41063e-05
|  | 2152.927169 | 1.119332288 | 0.002951052 |  | 2576.473902 | 1.286562 | -2.663378e-05
|  | 2152.806638 | 1.117703 | 0.003024634 |  | 2576.413636 | 1.286514 | -0.0001477788
|  | 2152.686107 | 1.116054 | 0.00308288 |  | 2576.353371 | 1.286436 | -0.0002375695843
|  | 2152.565576 | 1.114432002 | 0.003108912 |  | 2576.293105 | 1.286300796 | -0.0002746207
|  | 2152.445045 | 1.11274 | 0.003086172 |  | 2576.23284 | 1.286186 | -0.0002452398
|  | 2152.324513 | 1.11101 | 0.003031267 |  | 2576.172574 | 1.286077 | -0.0001561628
|  | 2152.203982 | 1.109157 | 0.002982136 |  | 2576.112308 | 1.286047 | -2.565107e-05
|  | 2152.083451 | 1.107278 | 0.002970256 |  | 2576.052043 | 1.286062415 | 0.0001126735
|  | 2151.96292 | 1.105318 | 0.002996236 |  | 2575.991777 | 1.286167 | 0.0002275289
|  | 2151.842389 | 1.103381 | 0.003062368248 |  | 2575.931512 | 1.286295 | 0.0002882431
|  | 2151.721858 | 1.1014 | 0.003133755 |  | 2575.871246 | 1.286462 | 0.0002831540723
|  | 2151.601327 | 1.099444467 | 0.003198001 |  | 2575.810981 | 1.286587943 | 0.0002132446
|  | 2151.480796 | 1.097414 | 0.003234013 |  | 2575.750715 | 1.286696 | 9.837978312e-05
|  | 2151.360264 | 1.095365572 | 0.003262125 |  | 2575.690449 | 1.286728 | -3.756458e-05
|  | 2151.239733 | 1.093214 | 0.003291305 |  | 2575.630184 | 1.286733 | -0.0001662822
|  | 2151.119202 | 1.091047 | 0.00335143 |  | 2575.569918 | 1.286681 | -0.0002729155
|  | 2150.998671 | 1.088807851 | 0.00343388343 |  | 2575.509653 | 1.286637 | -0.0003502908572
|  | 2150.87814 | 1.086592733 | 0.003536585067 |  | 2575.449387 | 1.286568417 | -0.0004073943
|  | 2150.757609 | 1.084323 | 0.003622282 |  | 2575.389122 | 1.286529 | -0.0004544752
|  | 2150.637078 | 1.082063245 | 0.003684118 |  | 2575.328856 | 1.286465 | -0.0005046675
|  | 2150.516546 | 1.079705 | 0.003705793 |  | 2575.26859 | 1.286412543 | -0.0005585901
|  | 2150.396015 | 1.077311 | 0.003715131 |  | 2575.208325 | 1.286312 | -0.0006108607
|  | 2150.275484 | 1.074792 | 0.003720798 |  | 2575.148059 | 1.286205 | -0.0006421727186
|  | 2150.154953 | 1.072257 | 0.003753134 |  | 2575.087794 | 1.286052 | -0.0006359398
|  | 2150.034422 | 1.06962 | 0.003769349 |  | 2575.027528 | 1.285917 | -0.0005749948
|  | 2149.913891 | 1.06696 | 0.003815202 |  | 2574.967263 | 1.28578 | -0.0004581586
|  | 2149.79336 | 1.064232 | 0.003833839 |  | 2574.906997 | 1.285714 | -0.0002935863
|  | 2149.672828 | 1.061463 | 0.003819423 |  | 2574.846731 | 1.285690128 | -0.0001059201
|  | 2149.552297 | 1.058553568 | 0.003767508 |  | 2574.786466 | 1.285763216 | 7.685801e-05
|  | 2149.431766 | 1.055547 | 0.00372031 |  | 2574.7262 | 1.285876 | 0.0002227035
|  | 2149.311235 | 1.052379 | 0.003704579 |  | 2574.665935 | 1.286059 | 0.000310926
|  | 2149.190704 | 1.049146 | 0.003760718711 |  | 2574.605669 | 1.286232 | 0.0003269857
|  | 2149.070173 | 1.045819 | 0.003877061 |  | 2574.545404 | 1.286418 | 0.0002750148
|  | 2148.949642 | 1.042497 | 0.004038314 |  | 2574.485138 | 1.286535 | 0.0001666723344
|  | 2148.82911 | 1.039118 | 0.004187949 |  | 2574.424872 | 1.28663 | 3.899621e-05
|  | 2148.708579 | 1.035722 | 0.004302696 |  | 2574.364607 | 1.286653 | -0.0001120163149
|  | 2148.588048 | 1.032199 | 0.004358292 |  | 2574.304341 | 1.286637 | -0.0002501345
|  | 2148.467517 | 1.028577 | 0.004386456945 |  | 2574.244076 | 1.28656 | -0.0003574398
|  | 2148.346986 | 1.024778 | 0.004408485 |  | 2574.18381 | 1.286483249 | -0.0004209589
|  | 2148.226455 | 1.020878788 | 0.004466507816 |  | 2574.123544 | 1.286385 | -0.0004435228
|  | 2148.105924 | 1.016849 | 0.004552959 |  | 2574.063279 | 1.286327 | -0.0004321803
|  | 2147.985393 | 1.012765 | 0.00465781 |  | 2574.003013 | 1.286276103 | -0.0004054410319
|  | 2147.864861 | 1.008587 | 0.004732354584 |  | 2573.942748 | 1.286276 | -0.000379362
|  | 2147.74433 | 1.004307 | 0.004713865 |  | 2573.882482 | 1.286273 | -0.0003706487
|  | 2147.623799 | 0.9997954 | 0.004667747 |  | 2573.822217 | 1.286298 | -0.000384012
|  | 2147.503268 | 0.9951444424 | 0.004596518 |  | 2573.761951 | 1.28629 | -0.0004196626
|  | 2147.382737 | 0.9902305 | 0.004514691939 |  | 2573.701685 | 1.286284 | -0.0004651254
|  | 2147.262206 | 0.9851473 | 0.004475349 |  | 2573.64142 | 1.28623 | -0.0005083245
|  | 2147.141675 | 0.9798383 | 0.004469315 |  | 2573.581154 | 1.286179 | -0.0005326296
|  | 2147.021143 | 0.9743958 | 0.004499328659 |  | 2573.520889 | 1.286098 | -0.0005320359
|  | 2146.900612 | 0.9687403 | 0.004517933 |  | 2573.460623 | 1.286047 | -0.0005038686
|  | 2146.780081 | 0.9629081 | 0.004524292 |  | 2573.400358 | 1.285995 | -0.0004584461
|  | 2146.65955 | 0.9567895 | 0.004507716 |  | 2573.340092 | 1.285992 | -0.0004079892
|  | 2146.539019 | 0.9504217 | 0.004519327 |  | 2573.279826 | 1.28599 | -0.0003698078
|  | 2146.418488 | 0.9437461 | 0.004578261093 |  | 2573.219561 | 1.286023864 | -0.0003529617
|  | 2146.297957 | 0.936854 | 0.004717278 |  | 2573.159295 | 1.286033 | -0.000363057
|  | 2146.177425 | 0.9297202 | 0.004892428416 |  | 2573.09903 | 1.286046 | -0.0003925673
|  | 2146.056894 | 0.9224071185 | 0.005060242 |  | 2573.038764 | 1.286009 | -0.0004296832
|  | 2145.936363 | 0.9148102 | 0.005131988 |  | 2572.978499 | 1.285966 | -0.0004557582
|  | 2145.815832 | 0.9068959 | 0.00508761 |  | 2572.918233 | 1.285879 | -0.0004567564
|  | 2145.695301 | 0.8984902 | 0.004920759 |  | 2572.857967 | 1.285811 | -0.0004218926
|  | 2145.57477 | 0.8896086 | 0.004723992 |  | 2572.797702 | 1.285731 | -0.0003531385
|  | 2145.454239 | 0.8800947 | 0.004440175 |  | 2572.737436 | 1.285704 | -0.0002578821
|  | 2145.333708 | 0.8699145 | 0.004352063 |  | 2572.677171 | 1.28569 | -0.0001537727
|  | 2145.213176 | 0.859263996 | 0.004395440974 |  | 2572.616905 | 1.285737 | -5.587696831e-05
|  | 2145.092645 | 0.8480573 | 0.004518395 |  | 2572.55664 | 1.285788 | 1.928837e-05
|  | 2144.972114 | 0.8363205683 | 0.004646866 |  | 2572.496374 | 1.285878 | 6.696892705e-05
|  | 2144.851583 | 0.8238625 | 0.004728392058 |  | 2572.436108 | 1.285947 | 8.530616255e-05
|  | 2144.731052 | 0.8106173 | 0.004766519 |  | 2572.375843 | 1.286031 | 8.256196755e-05
|  | 2144.610521 | 0.796349452 | 0.004823707158 |  | 2572.315577 | 1.28608 | 6.426371e-05
|  | 2144.48999 | 0.7810847 | 0.004990126 |  | 2572.255312 | 1.286141 | 3.976098e-05
|  | 2144.369458 | 0.7646438871 | 0.005306221 |  | 2572.195046 | 1.286169 | 1.015221e-05
|  | 2144.248927 | 0.7471303 | 0.005745402 |  | 2572.13478 | 1.286218 | -1.852580015e-05
|  | 2144.128396 | 0.728188411 | 0.006175322 |  | 2572.074515 | 1.286243 | -5.952733e-05
|  | 2144.007865 | 0.7077085 | 0.006503933 |  | 2572.014249 | 1.28628 | -0.0001098299
|  | 2143.887334 | 0.6848718 | 0.006694796865 |  | 2571.953984 | 1.286281 | -0.0001696601
|  | 2143.766803 | 0.659344 | 0.00701842 |  | 2571.893718 | 1.286283 | -0.0002307631
|  | 2143.646272 | 0.629973 | 0.007927265474 |  | 2571.833453 | 1.286242578 | -0.0002861048
|  | 2143.52574 | 0.5966719 | 0.01031815 |  | 2571.773187 | 1.286207 | -0.0003231807
|  | 2143.405209 | 0.558148 | 0.01512757 |  | 2571.712921 | 1.286142 | -0.0003371929
|  | 2143.284678 | 0.5153631 | 0.0239007 |  | 2571.652656 | 1.286106339 | -0.0003249754
|  | 2143.164147 | 0.4658011 | 0.03632069 |  | 2571.59239 | 1.286065878 | -0.0002952735
|  | 2143.043616 | 0.4081155 | 0.05909989 |  | 2571.532125 | 1.286075 | -0.0002579381
|  | 2142.923085 | 0.3474808 | 0.09730509 |  | 2571.471859 | 1.286087 | -0.000230663
|  | 2142.802554 | 0.2914162 | 0.1518211 |  | 2571.411594 | 1.286143 | -0.0002257758
|  | 2142.682022 | 0.2439769 | 0.2190737 |  | 2571.351328 | 1.28618 | -0.0002550676
|  | 2142.561491 | 0.2099627 | 0.29851892 |  | 2571.291062 | 1.286226 | -0.0003175355
|  | 2142.44096 | 0.1947595 | 0.3814474061 |  | 2571.230797 | 1.286218 | -0.0004078946
|  | 2142.320429 | 0.1947453989 | 0.4601417 |  | 2571.170531 | 1.286188 | -0.0005070268551
|  | 2142.199898 | 0.2045583 | 0.5307804134 |  | 2571.110266 | 1.286084746 | -0.0005947731
|  | 2142.079367 | 0.219474 | 0.5945975853 |  | 2571.05 | 1.28596 | -0.0006439123
|  | 2141.958836 | 0.2378241 | 0.6516165264 |  | 2570.989735 | 1.285787 | -0.0006359889
|  | 2141.838305 | 0.2572352 | 0.7035602 |  | 2570.929469 | 1.285639 | -0.0005573229978
|  | 2141.717773 | 0.2771365 | 0.7504933 |  | 2570.869203 | 1.285502 | -0.0004132457596
|  | 2141.597242 | 0.2958082 | 0.7944946377 |  | 2570.808938 | 1.285452 | -0.0002189923
|  | 2141.476711 | 0.3135714 | 0.8356833 |  | 2570.748672 | 1.285462 | -8.693307e-06
|  | 2141.35618 | 0.3292563 | 0.8763170527 |  | 2570.688407 | 1.28558 | 0.0001822721
|  | 2141.235649 | 0.3441038 | 0.9160638904 |  | 2570.628141 | 1.285744 | 0.0003153878
|  | 2141.115118 | 0.3570151 | 0.957181 |  | 2570.567876 | 1.285971 | 0.0003677140552
|  | 2140.994587 | 0.3703841 | 0.9979015 |  | 2570.50761 | 1.286173 | 0.0003290568
|  | 2140.874055 | 0.3793267 | 1.040191074 |  | 2570.447344 | 1.286361 | 0.0002126455
|  | 2140.753524 | 0.3887601 | 1.087988 |  | 2570.387079 | 1.286458 | 4.254329e-05
|  | 2140.632993 | 0.399061 | 1.138265 |  | 2570.326813 | 1.286501 | -0.0001435155
|  | 2140.512462 | 0.4097892 | 1.192522 |  | 2570.266548 | 1.286448 | -0.0003137823
|  | 2140.391931 | 0.4217588 | 1.251556 |  | 2570.206282 | 1.286365 | -0.000439837
|  | 2140.2714 | 0.4361126 | 1.315689 |  | 2570.146016 | 1.286233 | -0.0005113208
|  | 2140.150869 | 0.453548 | 1.385952 |  | 2570.085751 | 1.286125 | -0.0005264107
|  | 2140.030337 | 0.4759155 | 1.461996 |  | 2570.025485 | 1.286015 | -0.0004988026
|  | 2139.909806 | 0.5037337 | 1.544989 |  | 2569.96522 | 1.285964 | -0.0004437404
|  | 2139.789275 | 0.5395728 | 1.634119 |  | 2569.904954 | 1.285927 | -0.0003853035
|  | 2139.668744 | 0.5838102 | 1.730747 |  | 2569.844689 | 1.285944 | -0.0003317759
|  | 2139.548213 | 0.6400741 | 1.833757 |  | 2569.784423 | 1.285965 | -0.0003005329
|  | 2139.427682 | 0.7089718 | 1.944891399 |  | 2569.724157 | 1.286021 | -0.0002980728
|  | 2139.307151 | 0.7963436 | 2.062512 |  | 2569.663892 | 1.286053 | -0.0003298103
|  | 2139.18662 | 0.9038483 | 2.188543 |  | 2569.603626 | 1.286089 | -0.0003904283
|  | 2139.066088 | 1.042407475 | 2.319441 |  | 2569.543361 | 1.286072 | -0.0004721401
|  | 2138.945557 | 1.216656 | 2.455017 |  | 2569.483095 | 1.286037637 | -0.0005579253
|  | 2138.825026 | 1.45091 | 2.580036 |  | 2569.42283 | 1.285939839 | -0.0006311808
|  | 2138.704495 | 1.737071 | 2.669234 |  | 2569.362564 | 1.285832 | -0.0006715407
|  | 2138.583964 | 2.093695 | 2.706498 |  | 2569.302298 | 1.285684 | -0.0006679502
|  | 2138.463433 | 2.496931 | 2.617251 |  | 2569.242033 | 1.285563 | -0.0006130861689
|  | 2138.342902 | 2.86020742 | 2.392452 |  | 2569.181767 | 1.285444 | -0.0005161913933
|  | 2138.22237 | 3.129196031 | 2.071594 |  | 2569.121502 | 1.285389 | -0.0003897688
|  | 2138.101839 | 3.281382 | 1.71344473 |  | 2569.061236 | 1.285357 | -0.000256825
|  | 2137.981308 | 3.330745 | 1.363773 |  | 2569.000971 | 1.285391 | -0.0001351963
|  | 2137.860777 | 3.299295739 | 1.052308 |  | 2568.940705 | 1.28543 | -4.120906204e-05
|  | 2137.740246 | 3.215418 | 0.7911961 |  | 2568.880439 | 1.28550468 | 2.226472e-05
|  | 2137.619715 | 3.100222 | 0.5833177 |  | 2568.820174 | 1.285553 | 5.710062e-05
|  | 2137.499184 | 2.97284 | 0.4237349 |  | 2568.759908 | 1.285612 | 7.575268892e-05
|  | 2137.378652 | 2.843899 | 0.3055131 |  | 2568.699643 | 1.285632 | 8.808069e-05
|  | 2137.258121 | 2.721957 | 0.2201431 |  | 2568.639377 | 1.285666771 | 0.0001055916
|  | 2137.13759 | 2.61015 | 0.1604377 |  | 2568.579112 | 1.285677 | 0.0001298463
|  | 2137.017059 | 2.511133 | 0.119238 |  | 2568.518846 | 1.285716 | 0.0001610337
|  | 2136.896528 | 2.42412 | 0.09131938 |  | 2568.45858 | 1.285743 | 0.0001910635
|  | 2136.775997 | 2.348743 | 0.07222146 |  | 2568.398315 | 1.285803 | 0.0002148835
|  | 2136.655466 | 2.283102 | 0.05908602221 |  | 2568.338049 | 1.285847 | 0.0002251217
|  | 2136.534935 | 2.225502 | 0.04996052 |  | 2568.277784 | 1.285913 | 0.000222404
|  | 2136.414403 | 2.17591 | 0.04447068 |  | 2568.217518 | 1.285951 | 0.0002060377
|  | 2136.293872 | 2.132824 | 0.03861147 |  | 2568.157252 | 1.286001 | 0.0001834786
|  | 2136.173341 | 2.09303029 | 0.03438973362 |  | 2568.096987 | 1.286019 | 0.0001573284
|  | 2136.05281 | 2.057955 | 0.03087969363 |  | 2568.036721 | 1.286052 | 0.0001342996
|  | 2135.932279 | 2.025631 | 0.02822262 |  | 2567.976456 | 1.286057 | 0.0001137792912
|  | 2135.811748 | 1.996851 | 0.02587823 |  | 2567.91619 | 1.286083 | 9.821964e-05
|  | 2135.691217 | 1.970113 | 0.02396907 |  | 2567.855925 | 1.286088299 | 8.383787e-05
|  | 2135.570685 | 1.946074 | 0.02213083 |  | 2567.795659 | 1.286119 | 7.101005e-05
|  | 2135.450154 | 1.923491 | 0.02051777 |  | 2567.735393 | 1.286129 | 5.51027972e-05
|  | 2135.329623 | 1.902991 | 0.01889291769 |  | 2567.675128 | 1.286165 | 3.653143e-05
|  | 2135.209092 | 1.883538 | 0.01741301 |  | 2567.614862 | 1.286179 | 1.228142e-05
|  | 2135.088561 | 1.865745 | 0.01588599 |  | 2567.554597 | 1.286217319 | -1.95011882e-05
|  | 2134.96803 | 1.848698 | 0.01444485 |  | 2567.494331 | 1.286229 | -6.238046e-05
|  | 2134.847499 | 1.832964 | 0.01293931635 |  | 2567.434066 | 1.286256671 | -0.0001140319
|  | 2134.726967 | 1.817703 | 0.01152363 |  | 2567.3738 | 1.286249 | -0.0001748841
|  | 2134.606436 | 1.80348 | 0.01012116 |  | 2567.313534 | 1.286248 | -0.0002380032
|  | 2134.485905 | 1.789562995 | 0.008911494 |  | 2567.253269 | 1.28620675 | -0.0002997789
|  | 2134.365374 | 1.776587 | 0.007830675 |  | 2567.193003 | 1.286173 | -0.0003507942
|  | 2134.244843 | 1.763862 | 0.007016546 |  | 2567.132738 | 1.286105 | -0.0003887971
|  | 2134.124312 | 1.752193 | 0.006474588 |  | 2567.072472 | 1.286057 | -0.0004102656
|  | 2134.003781 | 1.740976 | 0.005888944 |  | 2567.012207 | 1.285987 | -0.0004200171
|  | 2133.883249 | 1.730478808 | 0.005338987 |  | 2566.951941 | 1.285944158 | -0.0004203707955
|  | 2133.762718 | 1.720294 | 0.004841692 |  | 2566.891675 | 1.285879 | -0.0004172986
|  | 2133.642187 | 1.710752 | 0.004332891147 |  | 2566.83141 | 1.285834 | -0.000408118
|  | 2133.521656 | 1.701398 | 0.003889909 |  | 2566.771144 | 1.285759 | -0.0003899375
|  | 2133.401125 | 1.69261 | 0.003487946873 |  | 2566.710879 | 1.285703 | -0.0003513883
|  | 2133.280594 | 1.683999 | 0.003192998 |  | 2566.650613 | 1.285631 | -0.0002879117
|  | 2133.160063 | 1.675961864 | 0.002942315 |  | 2566.590348 | 1.285602 | -0.0001966598
|  | 2133.039532 | 1.668115 | 0.002747445 |  | 2566.530082 | 1.285588 | -9.041678e-05
|  | 2132.919 | 1.6608 | 0.002524947 |  | 2566.469816 | 1.285644 | 1.2466557e-05
|  | 2132.798469 | 1.6536 | 0.002296512216 |  | 2566.409551 | 1.285719 | 8.38505e-05
|  | 2132.677938 | 1.646816 | 0.00203028 |  | 2566.349285 | 1.285839 | 0.0001051441
|  | 2132.557407 | 1.640065 | 0.001796537 |  | 2566.28902 | 1.285927906 | 6.6046e-05
|  | 2132.436876 | 1.63368 | 0.001595504038 |  | 2566.228754 | 1.285999 | -1.967848e-05
|  | 2132.316345 | 1.627348622 | 0.00148327 |  | 2566.168488 | 1.285984 | -0.0001249462
|  | 2132.195814 | 1.621417 | 0.001421199 |  | 2566.108223 | 1.285927 | -0.0002093871
|  | 2132.075282 | 1.615586 | 0.00141125 |  | 2566.047957 | 1.285802 | -0.00024127006
|  | 2131.954751 | 1.610134 | 0.001391608 |  | 2565.987692 | 1.28569 | -0.0001991097
|  | 2131.83422 | 1.604766 | 0.001396771279 |  | 2565.927426 | 1.285588 | -9.089718e-05
|  | 2131.713689 | 1.599740924 | 0.001327854 |  | 2565.867161 | 1.285572 | 5.932831e-05
|  | 2131.593158 | 1.59469 | 0.001268235 |  | 2565.806895 | 1.285608 | 0.0002104775
|  | 2131.472627 | 1.58993 | 0.001216528 |  | 2565.746629 | 1.285732 | 0.0003271684384
|  | 2131.352096 | 1.585171 | 0.001212788 |  | 2565.686364 | 1.285868 | 0.0003829722
|  | 2131.231564 | 1.580726 | 0.00122677 |  | 2565.626098 | 1.28603 | 0.0003758838
|  | 2131.111033 | 1.576317876 | 0.001257179 |  | 2565.565833 | 1.286143 | 0.0003164085
|  | 2130.990502 | 1.572211946 | 0.001253049 |  | 2565.505567 | 1.28624 | 0.0002297205
|  | 2130.869971 | 1.568104 | 0.001218035 |  | 2565.445302 | 1.286277 | 0.0001345764
|  | 2130.74944 | 1.564224 | 0.001137559 |  | 2565.385036 | 1.286305 | 4.644143e-05
|  | 2130.628909 | 1.560286 | 0.001054867 |  | 2565.32477 | 1.286298 | -2.621049e-05
|  | 2130.508378 | 1.556544 | 0.0009815675 |  | 2565.264505 | 1.28631 | -0.0001028889652
|  | 2130.387847 | 1.552762 | 0.0009549723 |  | 2565.204239 | 1.286278628 | -0.0001821618
|  | 2130.267315 | 1.549211 | 0.0009584647887 |  | 2565.143974 | 1.286251 | -0.0002582588
|  | 2130.146784 | 1.545658 | 0.0009911015 |  | 2565.083708 | 1.286172 | -0.0003229876
|  | 2130.026253 | 1.542341 | 0.001015227 |  | 2565.023443 | 1.286095 | -0.0003584466
|  | 2129.905722 | 1.539004 | 0.001033252 |  | 2564.963177 | 1.285986 | -0.0003557146
|  | 2129.785191 | 1.535857 | 0.001034563 |  | 2564.902911 | 1.285915 | -0.0003109973
|  | 2129.66466 | 1.532656 | 0.001052224 |  | 2564.842646 | 1.285854 | -0.0002391383
|  | 2129.544129 | 1.529641 | 0.00109771 |  | 2564.78238 | 1.28586 | -0.0001594012
|  | 2129.423597 | 1.52661 | 0.001174629 |  | 2564.722115 | 1.285879 | -9.776953e-05
|  | 2129.303066 | 1.523789 | 0.001270772 |  | 2564.661849 | 1.285942489 | -6.713433e-05
|  | 2129.182535 | 1.520982 | 0.001371748 |  | 2564.601584 | 1.285979 | -7.201729e-05
|  | 2129.062004 | 1.518385538 | 0.001436448 |  | 2564.541318 | 1.286019 | -9.776266e-05
|  | 2128.941473 | 1.515766618 | 0.001459028 |  | 2564.481052 | 1.286009 | -0.0001270741
|  | 2128.820942 | 1.513293855 | 0.001432036 |  | 2564.420787 | 1.286004 | -0.0001400456
|  | 2128.700411 | 1.510746 | 0.00138805 |  | 2564.360521 | 1.285974 | -0.0001314654
|  | 2128.579879 | 1.508317 | 0.001345838 |  | 2564.300256 | 1.285984 | -0.0001045501
|  | 2128.459348 | 1.505829 | 0.001334601 |  | 2564.23999 | 1.285994118 | -7.640636e-05
|  | 2128.338817 | 1.503497 | 0.001346444 |  | 2564.179724 | 1.286050245 | -6.24436e-05
|  | 2128.218286 | 1.501148 | 0.001373633 |  | 2564.119459 | 1.286091336 | -7.652359e-05
|  | 2128.097755 | 1.498967 | 0.001384245 |  | 2564.059193 | 1.286147 | -0.0001168011
|  | 2127.977224 | 1.496752 | 0.001370406 |  | 2563.998928 | 1.286157 | -0.0001754096
|  | 2127.856693 | 1.494659649 | 0.001324656 |  | 2563.938662 | 1.286165 | -0.0002343105
|  | 2127.736162 | 1.492494 | 0.0012702 |  | 2563.878397 | 1.286129 | -0.0002827322
|  | 2127.61563 | 1.49043 | 0.001221457 |  | 2563.818131 | 1.28611 | -0.0003125623
|  | 2127.495099 | 1.488305 | 0.001201183 |  | 2563.757865 | 1.286071 | -0.0003297798
|  | 2127.374568 | 1.486308 | 0.001204283 |  | 2563.6976 | 1.286066432 | -0.0003421783
|  | 2127.254037 | 1.484285 | 0.00122846 |  | 2563.637334 | 1.286045 | -0.0003630895073
|  | 2127.133506 | 1.482405 | 0.001244484 |  | 2563.577069 | 1.286044 | -0.0003957706
|  | 2127.012975 | 1.480483 | 0.00125087 |  | 2563.516803 | 1.286004 | -0.000439772
|  | 2126.892444 | 1.478672 | 0.001242673 |  | 2563.456538 | 1.285965 | -0.000482484
|  | 2126.771912 | 1.476798 | 0.001238219 |  | 2563.396272 | 1.285878 | -0.0005122758
|  | 2126.651381 | 1.475024 | 0.001248014 |  | 2563.336006 | 1.285798 | -0.0005136839
|  | 2126.53085 | 1.473205152 | 0.001284901 |  | 2563.275741 | 1.285692 | -0.0004820302164
|  | 2126.410319 | 1.471513 | 0.001341742 |  | 2563.215475 | 1.285622 | -0.0004155027
|  | 2126.289788 | 1.469805 | 0.001408447 |  | 2563.15521 | 1.285557 | -0.0003238725
|  | 2126.169257 | 1.46823 | 0.001460511 |  | 2563.094944 | 1.285545 | -0.0002251901
|  | 2126.048726 | 1.466621 | 0.001491198 |  | 2563.034679 | 1.285537 | -0.0001174227
|  | 2125.928194 | 1.46511 | 0.001496895 |  | 2562.974413 | 1.285591 | -1.560841e-05
|  | 2125.807663 | 1.463537 | 0.001494402 |  | 2562.914147 | 1.285648 | 6.675764629e-05
|  | 2125.687132 | 1.462049275 | 0.00149426 |  | 2562.853882 | 1.285752 | 0.0001248147
|  | 2125.566601 | 1.460512 | 0.001508645 |  | 2562.793616 | 1.285844 | 0.0001514147
|  | 2125.44607 | 1.459081 | 0.001530049 |  | 2562.733351 | 1.285964 | 0.0001471521
|  | 2125.325539 | 1.457619 | 0.001549257 |  | 2562.673085 | 1.286051978 | 0.0001111461
|  | 2125.205008 | 1.456256 | 0.001549892 |  | 2562.61282 | 1.28615 | 4.951079e-05
|  | 2125.084476 | 1.454840996 | 0.001535951 |  | 2562.552554 | 1.286204 | -3.42836e-05
|  | 2124.963945 | 1.453495 | 0.001505923 |  | 2562.492288 | 1.286257 | -0.0001315546
|  | 2124.843414 | 1.452072 | 0.001486064 |  | 2562.432023 | 1.28625891 | -0.0002382327
|  | 2124.722883 | 1.450717 | 0.00149322 |  | 2562.371757 | 1.286257 | -0.0003450933
|  | 2124.602352 | 1.449316 | 0.001541426 |  | 2562.311492 | 1.286201 | -0.000447418
|  | 2124.481821 | 1.448026 | 0.001621929 |  | 2562.251226 | 1.286142 | -0.0005347728434
|  | 2124.36129 | 1.446728 | 0.001718039 |  | 2562.19096 | 1.286034 | -0.0005993986
|  | 2124.240759 | 1.445554181 | 0.001803238 |  | 2562.130695 | 1.285934 | -0.0006294938
|  | 2124.120227 | 1.444357 | 0.001863853 |  | 2562.070429 | 1.285808 | -0.0006212808
|  | 2123.999696 | 1.443247 | 0.001894748 |  | 2562.010164 | 1.285721 | -0.0005729283
|  | 2123.879165 | 1.442079 | 0.001909166 |  | 2561.949898 | 1.285641 | -0.0004960858
|  | 2123.758634 | 1.44098 | 0.001919421 |  | 2561.889633 | 1.285628 | -0.0004059175
|  | 2123.638103 | 1.439832432 | 0.001937403 |  | 2561.829367 | 1.285635 | -0.0003268729
|  | 2123.517572 | 1.438772 | 0.001958539 |  | 2561.769101 | 1.285699 | -0.0002775053
|  | 2123.397041 | 1.437681 | 0.001973278 |  | 2561.708836 | 1.285751499 | -0.0002729054
|  | 2123.276509 | 1.436673 | 0.001967053 |  | 2561.64857 | 1.285817 | -0.000311274
|  | 2123.155978 | 1.435613315 | 0.001937592 |  | 2561.588305 | 1.285825 | -0.0003827771948
|  | 2123.035447 | 1.434604 | 0.001891668 |  | 2561.528039 | 1.285812 | -0.0004633067
|  | 2122.914916 | 1.433519 | 0.001850277 |  | 2561.467774 | 1.28573 | -0.0005314578
|  | 2122.794385 | 1.432488 | 0.001831805 |  | 2561.407508 | 1.285641 | -0.0005642876
|  | 2122.673854 | 1.43141 | 0.001842539 |  | 2561.347242 | 1.285517 | -0.0005541478
|  | 2122.553323 | 1.430419875 | 0.001878833 |  | 2561.286977 | 1.285427 | -0.0004995414
|  | 2122.432791 | 1.429417 | 0.00192435 |  | 2561.226711 | 1.28534011 | -0.0004140575
|  | 2122.31226 | 1.428510432 | 0.001954168 |  | 2561.166446 | 1.285314 | -0.0003114567
|  | 2122.191729 | 1.42757 | 0.001958733 |  | 2561.10618 | 1.285301 | -0.0002114010442
|  | 2122.071198 | 1.426685793 | 0.001938195 |  | 2561.045915 | 1.285343 | -0.0001254217
|  | 2121.950667 | 1.425734711 | 0.001910427 |  | 2560.985649 | 1.285379 | -6.404154e-05
|  | 2121.830136 | 1.424828089 | 0.001894747 |  | 2560.925383 | 1.285448 | -2.772878e-05
|  | 2121.709605 | 1.423874 | 0.00190604 |  | 2560.865118 | 1.285488 | -1.660339e-05
|  | 2121.589074 | 1.423000263 | 0.001940211 |  | 2560.804852 | 1.285544 | -1.926298e-05
|  | 2121.468542 | 1.422115 | 0.00198193975 |  | 2560.744587 | 1.285566 | -3.863342e-05
|  | 2121.348011 | 1.421323 | 0.002006678 |  | 2560.684321 | 1.285597 | -6.632029e-05
|  | 2121.22748 | 1.4205 | 0.001999894 |  | 2560.624056 | 1.285587316 | -9.95067e-05
|  | 2121.106949 | 1.419729 | 0.001959256 |  | 2560.56379 | 1.285585301 | -0.0001321356
|  | 2120.986418 | 1.418886 | 0.001901074 |  | 2560.503524 | 1.285542 | -0.0001627028
|  | 2120.865887 | 1.418073 | 0.001847511 |  | 2560.443259 | 1.285505559 | -0.000184134
|  | 2120.745356 | 1.417195 | 0.001816462 |  | 2560.382993 | 1.285427 | -0.0001919764763
|  | 2120.624824 | 1.416376 | 0.001815772139 |  | 2560.322728 | 1.285357 | -0.0001750631
|  | 2120.504293 | 1.415531326 | 0.001836597 |  | 2560.262462 | 1.285255 | -0.0001272582
|  | 2120.383762 | 1.414769 | 0.001864006 |  | 2560.202196 | 1.285183 | -3.836804e-05
|  | 2120.263231 | 1.413985 | 0.001881803 |  | 2560.141931 | 1.285109 | 9.043452e-05
|  | 2120.1427 | 1.413264 | 0.001881556 |  | 2560.081665 | 1.285104 | 0.0002529078
|  | 2120.022169 | 1.412494 | 0.001868391 |  | 2560.0214 | 1.285135 | 0.0004268241
|  | 2119.901638 | 1.411765 | 0.001855203 |  | 2559.961134 | 1.285256 | 0.0005865522
|  | 2119.781106 | 1.410988 | 0.001854593 |  | 2559.900869 | 1.28541 | 0.0006985952
|  | 2119.660575 | 1.41027 | 0.001870506 |  | 2559.840603 | 1.28562 | 0.0007409331717
|  | 2119.540044 | 1.409528 | 0.001896496 |  | 2559.780337 | 1.285801 | 0.0007015447
|  | 2119.419513 | 1.408861 | 0.001918819 |  | 2559.720072 | 1.285964 | 0.0005926921
|  | 2119.298982 | 1.408167 | 0.001925208 |  | 2559.659806 | 1.286031 | 0.0004411298
|  | 2119.178451 | 1.407525 | 0.001911134 |  | 2559.599541 | 1.28604 | 0.0002895947
|  | 2119.05792 | 1.40683 | 0.001883452 |  | 2559.539275 | 1.285954536 | 0.0001760462
|  | 2118.937389 | 1.406169 | 0.001855224 |  | 2559.47901 | 1.285852 | 0.0001322858
|  | 2118.816857 | 1.405454746 | 0.001840088 |  | 2559.418744 | 1.285725 | 0.0001661755
|  | 2118.696326 | 1.40479075 | 0.001843334 |  | 2559.358478 | 1.28566 | 0.0002680716
|  | 2118.575795 | 1.404099 | 0.001861398 |  | 2559.298213 | 1.285638 | 0.000407348
|  | 2118.455264 | 1.403475106 | 0.001883241 |  | 2559.237947 | 1.285716 | 0.0005492369348
|  | 2118.334733 | 1.402827 | 0.001898032 |  | 2559.177682 | 1.285837 | 0.0006555886
|  | 2118.214202 | 1.402233 | 0.001900341 |  | 2559.117416 | 1.286024 | 0.0007033849
|  | 2118.093671 | 1.401597 | 0.001893045 |  | 2559.057151 | 1.2862 | 0.0006786352
|  | 2117.973139 | 1.401001 | 0.001882804 |  | 2558.996885 | 1.28638 | 0.0005872974
|  | 2117.852608 | 1.400361 | 0.001878537 |  | 2558.936619 | 1.286492 | 0.0004426579
|  | 2117.732077 | 1.399769 | 0.001884521 |  | 2558.876354 | 1.286569 | 0.0002706294
|  | 2117.611546 | 1.399151 | 0.001898484 |  | 2558.816088 | 1.286559 | 9.516172e-05
|  | 2117.491015 | 1.398591 | 0.001908603 |  | 2558.755823 | 1.286516 | -5.592067e-05
|  | 2117.370484 | 1.398001 | 0.001912344 |  | 2558.695557 | 1.286410064 | -0.0001649444
|  | 2117.249953 | 1.397461 | 0.001906006 |  | 2558.635292 | 1.286312 | -0.0002194583
|  | 2117.129421 | 1.396881 | 0.001890955 |  | 2558.575026 | 1.286202 | -0.0002235798
|  | 2117.00889 | 1.396341 | 0.00187143 |  | 2558.51476 | 1.286146 | -0.0001936601
|  | 2116.888359 | 1.395757805 | 0.001851732 |  | 2558.454495 | 1.286107 | -0.0001464101
|  | 2116.767828 | 1.395218 | 0.001832306 |  | 2558.394229 | 1.286138 | -0.0001074315
|  | 2116.647297 | 1.39464 | 0.001811609914 |  | 2558.333964 | 1.286174401 | -0.0001027237
|  | 2116.526766 | 1.394102 | 0.001787251 |  | 2558.273698 | 1.286242 | -0.0001421696
|  | 2116.406235 | 1.393517 | 0.001761172 |  | 2558.213432 | 1.286263 | -0.0002251231899
|  | 2116.285703 | 1.392962 | 0.001740028 |  | 2558.153167 | 1.286266 | -0.0003306472
|  | 2116.165172 | 1.392358 | 0.001733935 |  | 2558.092901 | 1.286194 | -0.0004347763
|  | 2116.044641 | 1.391794 | 0.001751684 |  | 2558.032636 | 1.286105 | -0.0005092404
|  | 2115.92411 | 1.3912 | 0.001791993 |  | 2557.97237 | 1.285969 | -0.0005396568
|  | 2115.803579 | 1.390667 | 0.001857088 |  | 2557.912105 | 1.285862005 | -0.000521471
|  | 2115.683048 | 1.39013 | 0.001932014 |  | 2557.851839 | 1.285754 | -0.0004690783
|  | 2115.562517 | 1.389666255 | 0.00200147 |  | 2557.791573 | 1.285703 | -0.0003988061
|  | 2115.441986 | 1.389190788 | 0.002052413 |  | 2557.731308 | 1.285656 | -0.0003308748
|  | 2115.321454 | 1.388768 | 0.00207837 |  | 2557.671042 | 1.28565 | -0.000272154927
|  | 2115.200923 | 1.388309 | 0.002080504 |  | 2557.610777 | 1.285624 | -0.0002240455
|  | 2115.080392 | 1.387882 | 0.002064372 |  | 2557.550511 | 1.285619 | -0.0001751683
|  | 2114.959861 | 1.387408 | 0.002035699 |  | 2557.490246 | 1.285591899 | -0.0001174963
|  | 2114.83933 | 1.38696 | 0.001999179 |  | 2557.42998 | 1.285601 | -4.439915e-05
|  | 2114.718799 | 1.386461 | 0.001957745 |  | 2557.369714 | 1.285611 | 3.587728e-05
|  | 2114.598268 | 1.385982 | 0.001916061 |  | 2557.309449 | 1.285677 | 0.0001116416
|  | 2114.477736 | 1.385446 | 0.001881939 |  | 2557.249183 | 1.285748264 | 0.0001624177262
|  | 2114.357205 | 1.384928 | 0.00186626 |  | 2557.188918 | 1.285858157 | 0.0001765945
|  | 2114.236674 | 1.384361 | 0.001880072 |  | 2557.128652 | 1.285938 | 0.0001485348
|  | 2114.116143 | 1.383833 | 0.00192924 |  | 2557.068387 | 1.286017 | 8.866865e-05
|  | 2113.995612 | 1.383285 | 0.002011113 |  | 2557.008121 | 1.286035 | 1.259021e-05
|  | 2113.875081 | 1.382805 | 0.002114718 |  | 2556.947855 | 1.286039 | -5.635740642e-05
|  | 2113.75455 | 1.382312 | 0.002217492 |  | 2556.88759 | 1.285993614 | -0.000103865
|  | 2113.634018 | 1.381871 | 0.002327357 |  | 2556.827324 | 1.285963 | -0.000119411
|  | 2113.513487 | 1.381407 | 0.002435185 |  | 2556.767059 | 1.285919 | -0.0001086322
|  | 2113.392956 | 1.380979 | 0.002550717521 |  | 2556.706793 | 1.28592 | -8.160334e-05
|  | 2113.272425 | 1.38052 | 0.002688626291 |  | 2556.646528 | 1.285923 | -5.672527e-05
|  | 2113.151894 | 1.380114 | 0.002862212 |  | 2556.586262 | 1.285969 | -4.652638e-05
|  | 2113.031363 | 1.379715835 | 0.00307123 |  | 2556.525996 | 1.285997822 | -6.183133e-05
|  | 2112.910832 | 1.379418 | 0.003300257 |  | 2556.465731 | 1.286041 | -0.0001003631
|  | 2112.790301 | 1.379164 | 0.003520722 |  | 2556.405465 | 1.286039 | -0.0001561071
|  | 2112.669769 | 1.379018927 | 0.003699397 |  | 2556.3452 | 1.286032 | -0.0002118053
|  | 2112.549238 | 1.378893 | 0.003808775284 |  | 2556.284934 | 1.285978 | -0.0002512337
|  | 2112.428707 | 1.378822 | 0.003836583 |  | 2556.224668 | 1.285936511 | -0.0002712831
|  | 2112.308176 | 1.37871 | 0.003785472258 |  | 2556.164403 | 1.285864 | -0.0002607385
|  | 2112.187645 | 1.3786 | 0.003670057291 |  | 2556.104137 | 1.285835 | -0.0002191158
|  | 2112.067114 | 1.378412 | 0.003508232 |  | 2556.043872 | 1.285811 | -0.0001625037
|  | 2111.946583 | 1.37821 | 0.003318008 |  | 2555.983606 | 1.285851 | -0.0001084916
|  | 2111.826051 | 1.377923989 | 0.003112789 |  | 2555.923341 | 1.285896 | -8.161136e-05
|  | 2111.70552 | 1.377623917 | 0.00290477 |  | 2555.863075 | 1.285979 | -9.438312e-05
|  | 2111.584989 | 1.377236 | 0.002707404 |  | 2555.802809 | 1.286025 | -0.00015303
|  | 2111.464458 | 1.376848 | 0.002546673 |  | 2555.742544 | 1.286058 | -0.0002427828
|  | 2111.343927 | 1.376403 | 0.002411309 |  | 2555.682278 | 1.286014 | -0.0003421591
|  | 2111.223396 | 1.37597 | 0.002323782 |  | 2555.622013 | 1.285943 | -0.0004176522064
|  | 2111.102865 | 1.375517 | 0.002282985 |  | 2555.561747 | 1.285815 | -0.0004464978039
|  | 2110.982333 | 1.375123 | 0.002276470336 |  | 2555.501482 | 1.285707 | -0.0004133707161
|  | 2110.861802 | 1.374738 | 0.002281231 |  | 2555.441216 | 1.285603951 | -0.0003263688
|  | 2110.741271 | 1.374416 | 0.002275595 |  | 2555.38095 | 1.285579 | -0.000205361
|  | 2110.62074 | 1.374081 | 0.00224424 |  | 2555.320685 | 1.285592 | -8.493215e-05
|  | 2110.500209 | 1.373773 | 0.002186760254 |  | 2555.260419 | 1.285684 | 5.79344415e-06
|  | 2110.379678 | 1.373415 | 0.002113792941 |  | 2555.200154 | 1.28578063 | 4.288106735e-05
|  | 2110.259147 | 1.373064 | 0.002042906 |  | 2555.139888 | 1.285901 | 2.371163026e-05
|  | 2110.138616 | 1.372666 | 0.001988370859 |  | 2555.079623 | 1.285968 | -4.237188e-05
|  | 2110.018084 | 1.372295 | 0.001955705 |  | 2555.019357 | 1.286016 | -0.0001311818
|  | 2109.897553 | 1.371902 | 0.001940725 |  | 2554.959091 | 1.285993 | -0.0002197201
|  | 2109.777022 | 1.371552 | 0.001934345 |  | 2554.898826 | 1.285961 | -0.0002852656
|  | 2109.656491 | 1.371181902 | 0.001927696 |  | 2554.83856 | 1.285886 | -0.0003196003
|  | 2109.53596 | 1.370845 | 0.001920128 |  | 2554.778295 | 1.285839 | -0.0003202278
|  | 2109.415429 | 1.370475 | 0.001915308 |  | 2554.718029 | 1.285783 | -0.0002989777309
|  | 2109.294898 | 1.37013499 | 0.001922197 |  | 2554.657764 | 1.285775 | -0.0002671374
|  | 2109.174366 | 1.369772 | 0.001941685 |  | 2554.597498 | 1.285764 | -0.0002415903
|  | 2109.053835 | 1.369454 | 0.001975673 |  | 2554.537232 | 1.285792183 | -0.0002303515
|  | 2108.933304 | 1.369132 | 0.002012024 |  | 2554.476967 | 1.285797 | -0.0002418361
|  | 2108.812773 | 1.368861 | 0.002037574 |  | 2554.416701 | 1.285815 | -0.0002705531
|  | 2108.692242 | 1.368574362 | 0.002041981 |  | 2554.356436 | 1.285786 | -0.0003099214
|  | 2108.571711 | 1.368314 | 0.002024359 |  | 2554.29617 | 1.285756 | -0.0003429498
|  | 2108.45118 | 1.368011308 | 0.001991993 |  | 2554.235904 | 1.285678 | -0.0003562127
|  | 2108.330648 | 1.367719 | 0.001959049 |  | 2554.175639 | 1.285617 | -0.0003349587421
|  | 2108.210117 | 1.367386 | 0.001937202 |  | 2554.115373 | 1.285542 | -0.0002784712078
|  | 2108.089586 | 1.36708 | 0.001930991 |  | 2554.055108 | 1.285528 | -0.0001941994
|  | 2107.969055 | 1.366755 | 0.0019362 |  | 2553.994842 | 1.285527 | -0.0001127783
|  | 2107.848524 | 1.366471 | 0.001944186884 |  | 2553.934577 | 1.285588 | -3.893833e-05
|  | 2107.727993 | 1.366169 | 0.001945212 |  | 2553.874311 | 1.28566 | -7.038893e-06
|  | 2107.607462 | 1.365894 | 0.001937339 |  | 2553.814045 | 1.285756053 | -2.881329e-05
|  | 2107.48693 | 1.365584 | 0.001925652 |  | 2553.75378 | 1.285797711 | -0.0001008935
|  | 2107.366399 | 1.365291 | 0.00191969 |  | 2553.693514 | 1.285804683 | -0.0001951888
|  | 2107.245868 | 1.364967921 | 0.001927607639 |  | 2553.633249 | 1.285723145 | -0.0002758957865
|  | 2107.125337 | 1.364678 | 0.001952256 |  | 2553.572983 | 1.285616 | -0.0003031364
|  | 2107.004806 | 1.364379 | 0.001987627548 |  | 2553.512718 | 1.285474 | -0.0002561419
|  | 2106.884275 | 1.364125 | 0.002021443 |  | 2553.452452 | 1.285387 | -0.0001338354
|  | 2106.763744 | 1.363857798 | 0.00204884 |  | 2553.392186 | 1.285348 | 3.464742e-05
|  | 2106.643213 | 1.363627 | 0.002063072 |  | 2553.331921 | 1.28542 | 0.0002071499
|  | 2106.522681 | 1.363368 | 0.00206511 |  | 2553.271655 | 1.285545 | 0.0003346718
|  | 2106.40215 | 1.363129 | 0.00206261 |  | 2553.21139 | 1.285737818 | 0.0003863648
|  | 2106.281619 | 1.362859 | 0.002063355913 |  | 2553.151124 | 1.285904 | 0.0003512195
|  | 2106.161088 | 1.362619 | 0.002071262 |  | 2553.090859 | 1.286050384 | 0.000248495
|  | 2106.040557 | 1.362361 | 0.002082478 |  | 2553.030593 | 1.286105 | 0.0001114293
|  | 2105.920026 | 1.362144 | 0.002089534 |  | 2552.970327 | 1.286116 | -1.812324e-05
|  | 2105.799495 | 1.361909 | 0.002083081 |  | 2552.910062 | 1.286056 | -0.0001123284
|  | 2105.678963 | 1.3617 | 0.002060093 |  | 2552.849796 | 1.286006 | -0.0001569308
|  | 2105.558432 | 1.361454 | 0.002023249 |  | 2552.789531 | 1.285944 | -0.0001633894
|  | 2105.437901 | 1.361218 | 0.001981908 |  | 2552.729265 | 1.285935 | -0.0001499449
|  | 2105.31737 | 1.360938 | 0.001947007 |  | 2552.669 | 1.285931 | -0.0001433904
|  | 2105.196839 | 1.360676 | 0.001927188 |  | 2552.608734 | 1.285965871 | -0.0001577141
|  | 2105.076308 | 1.360388332 | 0.001924624 |  | 2552.548468 | 1.285972306 | -0.0002000223
|  | 2104.955777 | 1.360137 | 0.001936501 |  | 2552.488203 | 1.285981 | -0.000259377
|  | 2104.835245 | 1.359874 | 0.00195545596 |  | 2552.427937 | 1.285935865 | -0.0003222721
|  | 2104.714714 | 1.359653 | 0.001974520212 |  | 2552.367672 | 1.285887468 | -0.0003697948
|  | 2104.594183 | 1.359418 | 0.001986863 |  | 2552.307406 | 1.285797 | -0.0003927571
|  | 2104.473652 | 1.359218 | 0.001992273 |  | 2552.24714 | 1.285728 | -0.0003835247
|  | 2104.353121 | 1.359 | 0.001986633 |  | 2552.186875 | 1.285642992 | -0.0003464255
|  | 2104.23259 | 1.35881275 | 0.001968437 |  | 2552.126609 | 1.285602 | -0.0002861152
|  | 2104.112059 | 1.3586 | 0.00193495252 |  | 2552.066344 | 1.285563 | -0.0002142543
|  | 2103.991528 | 1.358407 | 0.001885766 |  | 2552.006078 | 1.285575 | -0.0001388839
|  | 2103.870996 | 1.358176 | 0.001821740182 |  | 2551.945813 | 1.285591 | -7.306549e-05
|  | 2103.750465 | 1.35795 | 0.001749458263 |  | 2551.885547 | 1.285652 | -2.444641e-05
|  | 2103.629934 | 1.357676 | 0.001677665 |  | 2551.825281 | 1.285701 | -2.911409e-06
|  | 2103.509403 | 1.357406 | 0.001617611707 |  | 2551.765016 | 1.285772 | -9.558329e-06
|  | 2103.388872 | 1.357096 | 0.001576873 |  | 2551.70475 | 1.285806 | -4.023563e-05
|  | 2103.268341 | 1.356808 | 0.001559346 |  | 2551.644485 | 1.285842 | -8.788702e-05
|  | 2103.14781 | 1.356499 | 0.001562168 |  | 2551.584219 | 1.285822 | -0.0001387817
|  | 2103.027278 | 1.356225 | 0.001580554 |  | 2551.523954 | 1.285798538 | -0.0001733869
|  | 2102.906747 | 1.355939 | 0.001606832 |  | 2551.463688 | 1.285735 | -0.0001813044
|  | 2102.786216 | 1.355688 | 0.001637687 |  | 2551.403422 | 1.285697 | -0.0001551674
|  | 2102.665685 | 1.355420902 | 0.001670918 |  | 2551.343157 | 1.285653 | -0.0001026781
|  | 2102.545154 | 1.355184 | 0.001708353 |  | 2551.282891 | 1.285664 | -3.438989e-05
|  | 2102.424623 | 1.354933 | 0.001749682456 |  | 2551.222626 | 1.285684 | 3.069097943e-05
|  | 2102.304092 | 1.354715 | 0.001791696 |  | 2551.16236 | 1.285756 | 7.994823e-05
|  | 2102.18356 | 1.354483 | 0.001837637 |  | 2551.102095 | 1.285818 | 0.0001025137
|  | 2102.063029 | 1.354291 | 0.001880169 |  | 2551.041829 | 1.285909 | 9.940947e-05
|  | 2101.942498 | 1.354086 | 0.001913639 |  | 2550.981563 | 1.285969 | 7.235506472e-05
|  | 2101.821967 | 1.353912 | 0.001935917 |  | 2550.921298 | 1.286043 | 3.022802e-05
|  | 2101.701436 | 1.353715 | 0.00194619 |  | 2550.861032 | 1.286082 | -2.51618e-05
|  | 2101.580905 | 1.353541 | 0.001946212162 |  | 2550.800767 | 1.286135 | -8.980557e-05
|  | 2101.460374 | 1.353338192 | 0.001938341 |  | 2550.740501 | 1.286152 | -0.0001660798
|  | 2101.339843 | 1.353154 | 0.001925818 |  | 2550.680236 | 1.286177 | -0.0002517448
|  | 2101.219311 | 1.352939 | 0.001910224 |  | 2550.61997 | 1.286156 | -0.0003456874658
|  | 2101.09878 | 1.352742 | 0.001895066 |  | 2550.559704 | 1.286134 | -0.0004375825
|  | 2100.978249 | 1.352515 | 0.001882050118 |  | 2550.499439 | 1.286061 | -0.0005195508313
|  | 2100.857718 | 1.352309 | 0.001873944 |  | 2550.439173 | 1.285992128 | -0.0005793115
|  | 2100.737187 | 1.352077383 | 0.001871807 |  | 2550.378908 | 1.285889 | -0.0006142985
|  | 2100.616656 | 1.351875 | 0.001874800907 |  | 2550.318642 | 1.285811 | -0.0006215718
|  | 2100.496125 | 1.351653 | 0.00187846 |  | 2550.258376 | 1.285719 | -0.0006099365
|  | 2100.375593 | 1.351461 | 0.001879592 |  | 2550.198111 | 1.285665 | -0.000585227271
|  | 2100.255062 | 1.351245745 | 0.001873047 |  | 2550.137845 | 1.285598 | -0.0005572121
|  | 2100.134531 | 1.351051 | 0.001859960829 |  | 2550.07758 | 1.285562 | -0.0005266322
|  | 2100.014 | 1.350822756 | 0.0018416 |  | 2550.017314 | 1.285504 | -0.0004946725
|  | 2099.893469 | 1.350605 | 0.001827431 |  | 2549.957049 | 1.285472 | -0.0004541395
|  | 2099.772938 | 1.350354 | 0.001824518 |  | 2549.896783 | 1.285421 | -0.0004040707
|  | 2099.652407 | 1.350124 | 0.001838849 |  | 2549.836517 | 1.285406 | -0.0003417199
|  | 2099.531875 | 1.349878267 | 0.001869623 |  | 2549.776252 | 1.285384 | -0.0002734944
|  | 2099.411344 | 1.349672 | 0.001911633 |  | 2549.715986 | 1.28541 | -0.000205812
|  | 2099.290813 | 1.34946 | 0.001954727 |  | 2549.655721 | 1.285431 | -0.0001511144
|  | 2099.170282 | 1.349288 | 0.001990735 |  | 2549.595455 | 1.28549 | -0.00011491
|  | 2099.049751 | 1.349101041 | 0.002013467 |  | 2549.53519 | 1.285528 | -0.000103338
|  | 2098.92922 | 1.34894 | 0.002022896 |  | 2549.474924 | 1.285586 | -0.000111768
|  | 2098.808689 | 1.348753 | 0.00202094 |  | 2549.414658 | 1.285604 | -0.000140321
|  | 2098.688157 | 1.348582907 | 0.002011565 |  | 2549.354393 | 1.285627 | -0.0001780943
|  | 2098.567626 | 1.348383 | 0.001998724 |  | 2549.294127 | 1.285602 | -0.0002186036
|  | 2098.447095 | 1.348203 | 0.00198256 |  | 2549.233862 | 1.285578 | -0.0002502091
|  | 2098.326564 | 1.347993 | 0.001963045 |  | 2549.173596 | 1.285511 | -0.0002661896
|  | 2098.206033 | 1.347799 | 0.001942173 |  | 2549.113331 | 1.285455 | -0.0002565007
|  | 2098.085502 | 1.347571 | 0.001923085 |  | 2549.053065 | 1.285373 | -0.0002171511
|  | 2097.964971 | 1.347361 | 0.001911818234 |  | 2548.992799 | 1.285326 | -0.000144139
|  | 2097.84444 | 1.347124 | 0.001909548 |  | 2548.932534 | 1.285278816 | -4.442949e-05
|  | 2097.723908 | 1.346915 | 0.001917277 |  | 2548.872268 | 1.285294 | 7.294645e-05
|  | 2097.603377 | 1.346693 | 0.001929069 |  | 2548.812003 | 1.285328 | 0.0001887372
|  | 2097.482846 | 1.346505 | 0.001936517797 |  | 2548.751737 | 1.285427 | 0.0002864783
|  | 2097.362315 | 1.346301 | 0.001931562 |  | 2548.691472 | 1.285529 | 0.0003478719
|  | 2097.241784 | 1.3461176 | 0.001910066 |  | 2548.631206 | 1.285667 | 0.0003680253
|  | 2097.121253 | 1.345897 | 0.001874643 |  | 2548.57094 | 1.285771 | 0.0003471638
|  | 2097.000722 | 1.345682 | 0.001834978 |  | 2548.510675 | 1.285877 | 0.0002999255
|  | 2096.88019 | 1.345425 | 0.00180017 |  | 2548.450409 | 1.285932 | 0.0002397123
|  | 2096.759659 | 1.345183 | 0.001778883 |  | 2548.390144 | 1.285989163 | 0.0001825986
|  | 2096.639128 | 1.344916 | 0.001766745 |  | 2548.329878 | 1.286012 | 0.0001324847
|  | 2096.518597 | 1.344679 | 0.001756458 |  | 2548.269612 | 1.286061 | 8.842841e-05
|  | 2096.398066 | 1.344418 | 0.001738057661 |  | 2548.209347 | 1.286092 | 3.75554e-05
|  | 2096.277535 | 1.344172 | 0.001707437272 |  | 2548.149081 | 1.286149 | -2.929666e-05
|  | 2096.157004 | 1.343881 | 0.001667809476 |  | 2548.088816 | 1.286170491 | -0.0001206793
|  | 2096.036472 | 1.343586 | 0.001631884 |  | 2548.02855 | 1.28619 | -0.0002309555
|  | 2095.915941 | 1.34324 | 0.001614090012 |  | 2547.968285 | 1.286147437 | -0.0003492111
|  | 2095.79541 | 1.342905 | 0.001626126 |  | 2547.908019 | 1.286088 | -0.0004537294
|  | 2095.674879 | 1.34255 | 0.001666191 |  | 2547.847753 | 1.285971 | -0.0005285293
|  | 2095.554348 | 1.34223491 | 0.0017193 |  | 2547.787488 | 1.285862 | -0.0005601672579
|  | 2095.433817 | 1.341909 | 0.001775839 |  | 2547.727222 | 1.285732 | -0.0005497973
|  | 2095.313286 | 1.341624 | 0.00181624 |  | 2547.666957 | 1.285645389 | -0.000503522
|  | 2095.192755 | 1.341304 | 0.001828276 |  | 2547.606691 | 1.285562 | -0.0004370753264
|  | 2095.072223 | 1.340982 | 0.001816546 |  | 2547.546426 | 1.285531 | -0.0003613202
|  | 2094.951692 | 1.34058889 | 0.001794548 |  | 2547.48616 | 1.285498 | -0.0002865428
|  | 2094.831161 | 1.340174 | 0.001782594 |  | 2547.425894 | 1.285506 | -0.0002130817
|  | 2094.71063 | 1.339689 | 0.001795137 |  | 2547.365629 | 1.285506 | -0.0001427146
|  | 2094.590099 | 1.339203 | 0.001839114 |  | 2547.305363 | 1.285547 | -7.295736e-05
|  | 2094.469568 | 1.338667 | 0.001907896 |  | 2547.245098 | 1.285588 | -1.110300511e-05
|  | 2094.349037 | 1.338141 | 0.001988904797 |  | 2547.184832 | 1.285671 | 3.175652e-05
|  | 2094.228505 | 1.33755 | 0.002067879 |  | 2547.124567 | 1.285744 | 5.540452e-05
|  | 2094.107974 | 1.336928 | 0.002141503 |  | 2547.064301 | 1.285855242 | 4.61734e-05
|  | 2093.987443 | 1.336174 | 0.002217881 |  | 2547.004035 | 1.285933 | -2.84735173e-06
|  | 2093.866912 | 1.335318 | 0.00232984 |  | 2546.94377 | 1.286011 | -8.21949e-05
|  | 2093.746381 | 1.334251 | 0.002528265 |  | 2546.883504 | 1.286027 | -0.0001792907
|  | 2093.62585 | 1.333039 | 0.002892359 |  | 2546.823239 | 1.286029735 | -0.0002729267
|  | 2093.505319 | 1.331595 | 0.003519456 |  | 2546.762973 | 1.285976 | -0.0003487567
|  | 2093.384787 | 1.330115 | 0.004522085 |  | 2546.702708 | 1.285932 | -0.0003943771
|  | 2093.264256 | 1.328505 | 0.005875689 |  | 2546.642442 | 1.285861544 | -0.0004114799
|  | 2093.143725 | 1.326932 | 0.007896242 |  | 2546.582176 | 1.28583 | -0.0004049548
|  | 2093.023194 | 1.325702 | 0.01053944 |  | 2546.521911 | 1.285794 | -0.0003893284947
|  | 2092.902663 | 1.325023818 | 0.0137602 |  | 2546.461645 | 1.285802 | -0.0003734709324
|  | 2092.782132 | 1.325139 | 0.01741447 |  | 2546.40138 | 1.285799 | -0.0003684143
|  | 2092.661601 | 1.326259 | 0.02125027 |  | 2546.341114 | 1.285829 | -0.0003763904
|  | 2092.54107 | 1.328458964 | 0.0249286 |  | 2546.280849 | 1.285836 | -0.0004018279
|  | 2092.420538 | 1.331728 | 0.02807194 |  | 2546.220583 | 1.285862 | -0.00044265
|  | 2092.300007 | 1.335846995 | 0.03032489 |  | 2546.160317 | 1.285852 | -0.0005009306
|  | 2092.179476 | 1.340529434 | 0.03141615 |  | 2546.100052 | 1.285845 | -0.0005709135683
|  | 2092.058945 | 1.345328 | 0.03122296 |  | 2546.039786 | 1.285784 | -0.0006475381
|  | 2091.938414 | 1.349871 | 0.02977936 |  | 2545.979521 | 1.285713 | -0.00071437
|  | 2091.817883 | 1.353742 | 0.02726579 |  | 2545.919255 | 1.285582 | -0.0007552432
|  | 2091.697352 | 1.356725 | 0.02397373 |  | 2545.858989 | 1.285455 | -0.0007492413
|  | 2091.57682 | 1.358629337 | 0.0202508287 |  | 2545.798724 | 1.285302251 | -0.0006873851
|  | 2091.456289 | 1.359512 | 0.0164469893 |  | 2545.738458 | 1.285203 | -0.0005675145
|  | 2091.335758 | 1.359409 | 0.01286534 |  | 2545.678193 | 1.285135 | -0.0004087554
|  | 2091.215227 | 1.358596521 | 0.009732512 |  | 2545.617927 | 1.285162 | -0.0002377621
|  | 2091.094696 | 1.357171 | 0.007183706 |  | 2545.557662 | 1.285233495 | -9.104846e-05
|  | 2090.974165 | 1.355576 | 0.005367168 |  | 2545.497396 | 1.285381659 | 4.597258e-06
|  | 2090.853634 | 1.353951 | 0.003964372 |  | 2545.43713 | 1.285526 | 3.053073e-05
|  | 2090.733102 | 1.352298377 | 0.003044916 |  | 2545.376865 | 1.285684 | -9.257583e-06
|  | 2090.612571 | 1.350807 | 0.002495317 |  | 2545.316599 | 1.285779 | -0.0001011084
|  | 2090.49204 | 1.34948903 | 0.002195659 |  | 2545.256334 | 1.285851 | -0.0002186511572
|  | 2090.371509 | 1.348352356 | 0.002046513 |  | 2545.196068 | 1.285847 | -0.0003404482
|  | 2090.250978 | 1.347361 | 0.001978171 |  | 2545.135803 | 1.285832 | -0.000448384
|  | 2090.130447 | 1.346466688 | 0.001953406 |  | 2545.075537 | 1.285763 | -0.0005379864
|  | 2090.009916 | 1.345639 | 0.001960447 |  | 2545.015271 | 1.285704 | -0.0006066351
|  | 2089.889384 | 1.344832 | 0.002004787 |  | 2544.955006 | 1.285604 | -0.0006577321
|  | 2089.768853 | 1.344044715 | 0.002103465 |  | 2544.89474 | 1.285520389 | -0.0006853738
|  | 2089.648322 | 1.343249 | 0.002279340049 |  | 2544.834475 | 1.285401 | -0.0006941607
|  | 2089.527791 | 1.342473 | 0.002560221 |  | 2544.774209 | 1.285298 | -0.0006677699
|  | 2089.40726 | 1.341711 | 0.002973495 |  | 2544.713944 | 1.28518 | -0.0006032764
|  | 2089.286729 | 1.34103 | 0.003542826137 |  | 2544.653678 | 1.285115 | -0.0005027401803
|  | 2089.166198 | 1.340452 | 0.004275039 |  | 2544.593412 | 1.285067 | -0.0003842896
|  | 2089.045667 | 1.340082 | 0.005153909 |  | 2544.533147 | 1.285092 | -0.0002673157
|  | 2088.925135 | 1.339939 | 0.006129818 |  | 2544.472881 | 1.28513 | -0.000176524
|  | 2088.804604 | 1.340137 | 0.007122147 |  | 2544.412616 | 1.285212 | -0.0001228027
|  | 2088.684073 | 1.340582 | 0.007973656203 |  | 2544.35235 | 1.285265 | -0.0001081317
|  | 2088.563542 | 1.341271 | 0.008719284 |  | 2544.292085 | 1.285322494 | -0.0001167207
|  | 2088.443011 | 1.342208 | 0.009201112 |  | 2544.231819 | 1.285329 | -0.0001309119
|  | 2088.32248 | 1.343257 | 0.009358129885 |  | 2544.171553 | 1.285343 | -0.0001314777
|  | 2088.201949 | 1.344312 | 0.009173509 |  | 2544.111288 | 1.285333 | -0.0001146777
|  | 2088.081417 | 1.345262 | 0.0086734 |  | 2544.051022 | 1.285365 | -8.560668e-05
|  | 2087.960886 | 1.346015 | 0.007919104208 |  | 2543.990757 | 1.285395 | -6.411025e-05
|  | 2087.840355 | 1.346520704 | 0.006994847 |  | 2543.930491 | 1.285466815 | -6.620599e-05
|  | 2087.719824 | 1.346745 | 0.005993450102 |  | 2543.870225 | 1.285511 | -0.0001050466
|  | 2087.599293 | 1.34671 | 0.005004681 |  | 2543.80996 | 1.285556296 | -0.0001738418
|  | 2087.478762 | 1.346437 | 0.004103734 |  | 2543.749694 | 1.285535 | -0.0002572616
|  | 2087.358231 | 1.345999 | 0.003345336 |  | 2543.689429 | 1.285494 | -0.0003278415
|  | 2087.237699 | 1.345444 | 0.002758121 |  | 2543.629163 | 1.285395 | -0.0003652189
|  | 2087.117168 | 1.344858 | 0.002344998 |  | 2543.568898 | 1.285312 | -0.000354494
|  | 2086.996637 | 1.344278 | 0.002084602 |  | 2543.508632 | 1.285219 | -0.0003009256
|  | 2086.876106 | 1.343762 | 0.001940535 |  | 2543.448366 | 1.285187 | -0.0002173638
|  | 2086.755575 | 1.34331 | 0.001869422 |  | 2543.388101 | 1.285173 | -0.0001291776
|  | 2086.635044 | 1.342936 | 0.001832684 |  | 2543.327835 | 1.285221 | -5.491266e-05
|  | 2086.514513 | 1.342607007 | 0.001805038 |  | 2543.26757 | 1.285266 | -1.055755e-05
|  | 2086.393982 | 1.342323 | 0.001772071 |  | 2543.207304 | 1.285343 | 1.487805e-06
|  | 2086.27345 | 1.342044925 | 0.001735072267 |  | 2543.147039 | 1.285385 | -1.804558743e-05
|  | 2086.152919 | 1.341787 | 0.001701045 |  | 2543.086773 | 1.285432 | -5.779719e-05
|  | 2086.032388 | 1.341527 | 0.001675483 |  | 2543.026507 | 1.285428 | -0.000109756
|  | 2085.911857 | 1.341292 | 0.001660193 |  | 2542.966242 | 1.285421 | -0.0001603893
|  | 2085.791326 | 1.341063 | 0.00164979 |  | 2542.905976 | 1.285361 | -0.0002010556
|  | 2085.670795 | 1.34086 | 0.001638248 |  | 2542.845711 | 1.285305 | -0.00021771
|  | 2085.550264 | 1.340656502 | 0.001620343 |  | 2542.785445 | 1.28521 | -0.0002030913
|  | 2085.429732 | 1.340465358 | 0.001596910088 |  | 2542.72518 | 1.285148 | -0.0001498848
|  | 2085.309201 | 1.34026 | 0.001572635 |  | 2542.664914 | 1.285076 | -7.173402e-05
|  | 2085.18867 | 1.340062 | 0.001554952001 |  | 2542.604648 | 1.28505688 | 4.015977e-05
|  | 2085.068139 | 1.339853 | 0.001548091 |  | 2542.544383 | 1.285061 | 0.0001592014
|  | 2084.947608 | 1.339663 | 0.001552433 |  | 2542.484117 | 1.285132 | 0.000265708
|  | 2084.827077 | 1.339472 | 0.001563788 |  | 2542.423852 | 1.285208658 | 0.0003398367
|  | 2084.706546 | 1.339302 | 0.001577115 |  | 2542.363586 | 1.28532 | 0.0003768345
|  | 2084.586014 | 1.339128 | 0.001590096 |  | 2542.303321 | 1.285397 | 0.0003792343
|  | 2084.465483 | 1.338968 | 0.001604849 |  | 2542.243055 | 1.285478 | 0.0003640694354
|  | 2084.344952 | 1.3388 | 0.001624934 |  | 2542.182789 | 1.285512 | 0.0003467639
|  | 2084.224421 | 1.338648 | 0.001652531 |  | 2542.122524 | 1.28556 | 0.0003427655
|  | 2084.10389 | 1.338497 | 0.001691347 |  | 2542.062258 | 1.285588 | 0.0003519519598
|  | 2083.983359 | 1.338379608 | 0.001733876 |  | 2542.001993 | 1.285661 | 0.0003672382
|  | 2083.862828 | 1.338272 | 0.001768383185 |  | 2541.941727 | 1.285732 | 0.0003694406
|  | 2083.742297 | 1.338191 | 0.0017857 |  | 2541.881461 | 1.285844 | 0.0003439676
|  | 2083.621765 | 1.338103 | 0.001780252 |  | 2541.821196 | 1.285931 | 0.0002790646
|  | 2083.501234 | 1.338018524 | 0.001755777 |  | 2541.76093 | 1.286021 | 0.0001785581
|  | 2083.380703 | 1.337907 | 0.00172164 |  | 2541.700665 | 1.28605 | 5.245522e-05
|  | 2083.260172 | 1.337791311 | 0.001689783772 |  | 2541.640399 | 1.286061 | -7.863119548e-05
|  | 2083.139641 | 1.337656 | 0.001668191 |  | 2541.580134 | 1.286005 | -0.0001988412
|  | 2083.01911 | 1.337534 | 0.00165763 |  | 2541.519868 | 1.285943818 | -0.0002924436
|  | 2082.898579 | 1.337409381 | 0.001651521 |  | 2541.459602 | 1.28584 | -0.0003562221
|  | 2082.778047 | 1.337305 | 0.001642096 |  | 2541.399337 | 1.285755 | -0.000386998
|  | 2082.657516 | 1.33719 | 0.001623393 |  | 2541.339071 | 1.285648943 | -0.0003899854
|  | 2082.536985 | 1.337081 | 0.001597105622 |  | 2541.278806 | 1.285577681 | -0.0003666542
|  | 2082.416454 | 1.336947296 | 0.001570486 |  | 2541.21854 | 1.285497 | -0.0003235839
|  | 2082.295923 | 1.336817 | 0.001553424 |  | 2541.158275 | 1.285464 | -0.0002640509
|  | 2082.175392 | 1.336672395 | 0.001551016 |  | 2541.098009 | 1.285431 | -0.0001989139
|  | 2082.054861 | 1.33655 | 0.001562424 |  | 2541.037743 | 1.285451 | -0.0001365338
|  | 2081.934329 | 1.336431 | 0.001576900662 |  | 2540.977478 | 1.285468115 | -9.070628e-05
|  | 2081.813798 | 1.33634 | 0.001586007 |  | 2540.917212 | 1.285523 | -6.720566137e-05
|  | 2081.693267 | 1.336245 | 0.001578379622 |  | 2540.856947 | 1.285552 | -7.048606e-05
|  | 2081.572736 | 1.336155 | 0.00155339 |  | 2540.796681 | 1.285594 | -9.258551e-05
|  | 2081.452205 | 1.336037 | 0.001517952 |  | 2540.736416 | 1.285592 | -0.0001262893
|  | 2081.331674 | 1.335908 | 0.001487145 |  | 2540.67615 | 1.285595 | -0.0001575394
|  | 2081.211143 | 1.335752 | 0.001473915 |  | 2540.615884 | 1.285559 | -0.0001808685
|  | 2081.090611 | 1.335604172 | 0.001486245 |  | 2540.555619 | 1.285541 | -0.0001912508
|  | 2080.97008 | 1.335456 | 0.001522886 |  | 2540.495353 | 1.285495359 | -0.0001929023
|  | 2080.849549 | 1.335342 | 0.001574605 |  | 2540.435088 | 1.285474 | -0.0001857237
|  | 2080.729018 | 1.335242 | 0.001627839 |  | 2540.374822 | 1.285425 | -0.0001726968
|  | 2080.608487 | 1.335175024 | 0.001671865 |  | 2540.314557 | 1.285396 | -0.0001462648
|  | 2080.487956 | 1.335109 | 0.001700711 |  | 2540.254291 | 1.285341 | -0.0001025937
|  | 2080.367425 | 1.33506 | 0.001714863 |  | 2540.194025 | 1.285319 | -3.272629e-05
|  | 2080.246894 | 1.334999 | 0.001716308 |  | 2540.13376 | 1.285295 | 6.082994e-05
|  | 2080.126362 | 1.33495 | 0.001708059 |  | 2540.073494 | 1.285334 | 0.0001699244
|  | 2080.005831 | 1.334887 | 0.001689985 |  | 2540.013229 | 1.285395 | 0.0002727004
|  | 2079.8853 | 1.334833484 | 0.001661145 |  | 2539.952963 | 1.285523 | 0.0003485435
|  | 2079.764769 | 1.334758788 | 0.001620510715 |  | 2539.892697 | 1.285653 | 0.0003762847
|  | 2079.644238 | 1.334685 | 0.001575296 |  | 2539.832432 | 1.28581 | 0.0003510671
|  | 2079.523707 | 1.334585 | 0.001524507 |  | 2539.772166 | 1.285919 | 0.0002772116
|  | 2079.403176 | 1.334477 | 0.001480088 |  | 2539.711901 | 1.286015 | 0.0001759416
|  | 2079.282644 | 1.334349 | 0.001449891 |  | 2539.651635 | 1.286045 | 6.736209e-05
|  | 2079.162113 | 1.334229 | 0.00143604 |  | 2539.59137 | 1.286067964 | -2.804243e-05
|  | 2079.041582 | 1.334104 | 0.001435955 |  | 2539.531104 | 1.286051 | -0.0001058343
|  | 2078.921051 | 1.334003125 | 0.001441495 |  | 2539.470838 | 1.286061 | -0.000168230782
|  | 2078.80052 | 1.3339 | 0.001444580247 |  | 2539.410573 | 1.286052 | -0.0002306459
|  | 2078.679989 | 1.333811 | 0.001441197 |  | 2539.350307 | 1.28607 | -0.0003035735
|  | 2078.559458 | 1.333707 | 0.001432648 |  | 2539.290042 | 1.286053 | -0.0003956884
|  | 2078.438926 | 1.333607 | 0.001425573 |  | 2539.229776 | 1.286033963 | -0.0004993669
|  | 2078.318395 | 1.33349 | 0.001426708 |  | 2539.169511 | 1.285955 | -0.0006024206
|  | 2078.197864 | 1.333386 | 0.001440936 |  | 2539.109245 | 1.285866024 | -0.0006841136965
|  | 2078.077333 | 1.33328 | 0.001466056 |  | 2539.048979 | 1.285729 | -0.0007315328
|  | 2077.956802 | 1.333201 | 0.001495154 |  | 2538.988714 | 1.285613 | -0.0007355788
|  | 2077.836271 | 1.333125815 | 0.001518730881 |  | 2538.928448 | 1.285485 | -0.0007028415
|  | 2077.71574 | 1.333072 | 0.001530464 |  | 2538.868183 | 1.285409 | -0.0006436868702
|  | 2077.595209 | 1.333007 | 0.001527749 |  | 2538.807917 | 1.285336 | -0.0005767448
|  | 2077.474677 | 1.332947 | 0.001514998 |  | 2538.747652 | 1.285313 | -0.0005118282
|  | 2077.354146 | 1.332865895 | 0.001499832 |  | 2538.687386 | 1.285277 | -0.0004582201
|  | 2077.233615 | 1.33279 | 0.001487345 |  | 2538.62712 | 1.285269 | -0.0004110256
|  | 2077.113084 | 1.332701 | 0.001481338 |  | 2538.566855 | 1.285233 | -0.000365204
|  | 2076.992553 | 1.332627 | 0.001480481283 |  | 2538.506589 | 1.285221723 | -0.0003090194
|  | 2076.872022 | 1.33255 | 0.001479191 |  | 2538.446324 | 1.285193 | -0.0002389193
|  | 2076.751491 | 1.33249 | 0.001471669 |  | 2538.386058 | 1.285211 | -0.0001545826
|  | 2076.630959 | 1.332419 | 0.001453344 |  | 2538.325793 | 1.285233 | -6.77714255e-05
|  | 2076.510428 | 1.332353873 | 0.001425836 |  | 2538.265527 | 1.285315 | 8.189826e-06
|  | 2076.389897 | 1.332265 | 0.001392962 |  | 2538.205261 | 1.2854 | 5.351023641e-05
|  | 2076.269366 | 1.332174 | 0.001363628 |  | 2538.144996 | 1.285523 | 5.818014e-05
|  | 2076.148835 | 1.332062 | 0.001343428 |  | 2538.08473 | 1.285616 | 1.636261e-05
|  | 2076.028304 | 1.331958 | 0.001337542 |  | 2538.024465 | 1.285708 | -6.62167596e-05
|  | 2075.907773 | 1.331847 | 0.001345165 |  | 2537.964199 | 1.285730394 | -0.0001759406
|  | 2075.787241 | 1.331757 | 0.001362571 |  | 2537.903933 | 1.285727 | -0.0002871236
|  | 2075.66671 | 1.33167 | 0.00138248 |  | 2537.843668 | 1.28565 | -0.0003782308
|  | 2075.546179 | 1.331607561 | 0.001398256 |  | 2537.783402 | 1.285568343 | -0.0004277095
|  | 2075.425648 | 1.331542 | 0.001403161 |  | 2537.723137 | 1.285452 | -0.0004303426
|  | 2075.305117 | 1.331489 | 0.001395194 |  | 2537.662871 | 1.285376 | -0.0003874063
|  | 2075.184586 | 1.331418588 | 0.001375087 |  | 2537.602606 | 1.285305 | -0.0003151641
|  | 2075.064055 | 1.331349127 | 0.001350132 |  | 2537.54234 | 1.285296 | -0.00022891
|  | 2074.943524 | 1.331257 | 0.001322837734 |  | 2537.482074 | 1.285295526 | -0.000147642
|  | 2074.822992 | 1.331162 | 0.001302089 |  | 2537.421809 | 1.285346 | -7.864034e-05
|  | 2074.702461 | 1.33105 | 0.001293628 |  | 2537.361543 | 1.285388 | -2.881331e-05
|  | 2074.58193 | 1.330949 | 0.00129891 |  | 2537.301278 | 1.285464 | 6.34802e-06
|  | 2074.461399 | 1.330843142 | 0.001315343 |  | 2537.241012 | 1.285523 | 2.598138e-05
|  | 2074.340868 | 1.330759 | 0.001337644 |  | 2537.180747 | 1.285616 | 3.20688e-05
|  | 2074.220337 | 1.330673 | 0.001359911 |  | 2537.120481 | 1.285693 | 1.656264e-05
|  | 2074.099806 | 1.330605 | 0.001378091 |  | 2537.060215 | 1.285801 | -2.56476133e-05
|  | 2073.979274 | 1.330527 | 0.001391994 |  | 2536.99995 | 1.285877 | -0.0001027029
|  | 2073.858743 | 1.330459 | 0.00140523 |  | 2536.939684 | 1.285959021 | -0.0002123163
|  | 2073.738212 | 1.330379021 | 0.00142164034 |  | 2536.879419 | 1.285982 | -0.0003499967
|  | 2073.617681 | 1.330313 | 0.001444454 |  | 2536.819153 | 1.285987 | -0.0004991107
|  | 2073.49715 | 1.330244 | 0.001472239 |  | 2536.758888 | 1.28592 | -0.0006450472241
|  | 2073.376619 | 1.3302 | 0.001500454 |  | 2536.698622 | 1.285838 | -0.000769442
|  | 2073.256088 | 1.330157 | 0.001521607 |  | 2536.638356 | 1.285701152 | -0.0008645046
|  | 2073.135556 | 1.330134019 | 0.001529921 |  | 2536.578091 | 1.285572 | -0.0009221952799
|  | 2073.015025 | 1.330101 | 0.001522077 |  | 2536.517825 | 1.285411 | -0.0009449671
|  | 2072.894494 | 1.330074064 | 0.001501941 |  | 2536.45756 | 1.285277 | -0.0009321021
|  | 2072.773963 | 1.330027266 | 0.001470927 |  | 2536.397294 | 1.285127 | -0.0008885893443
|  | 2072.653432 | 1.32998 | 0.001436575 |  | 2536.337029 | 1.285018 | -0.0008142691
|  | 2072.532901 | 1.329913 | 0.001402123 |  | 2536.276763 | 1.284906 | -0.0007153686
|  | 2072.41237 | 1.32985 | 0.001369795 |  | 2536.216497 | 1.284852 | -0.0005967323
|  | 2072.291838 | 1.329771205 | 0.001338387 |  | 2536.156232 | 1.284808 | -0.0004718466
|  | 2072.171307 | 1.329698 | 0.001307511 |  | 2536.095966 | 1.284828 | -0.000352729
|  | 2072.050776 | 1.329605 | 0.001278179 |  | 2536.035701 | 1.284852 | -0.000256086
|  | 2071.930245 | 1.329514 | 0.001255445 |  | 2535.975435 | 1.28492 | -0.0001887018
|  | 2071.809714 | 1.329405 | 0.001244376 |  | 2535.915169 | 1.284964 | -0.0001556678
|  | 2071.689183 | 1.329306 | 0.001249805 |  | 2535.854904 | 1.28502 | -0.0001468509
|  | 2071.568652 | 1.329205 | 0.001270435 |  | 2535.794638 | 1.285028 | -0.0001533958
|  | 2071.448121 | 1.329131 | 0.001300366 |  | 2535.734373 | 1.285039 | -0.0001592617
|  | 2071.327589 | 1.329064 | 0.001328906 |  | 2535.674107 | 1.285004 | -0.0001538869
|  | 2071.207058 | 1.329023 | 0.001346307 |  | 2535.613842 | 1.284986 | -0.0001255151
|  | 2071.086527 | 1.328977 | 0.001346248 |  | 2535.553576 | 1.284946 | -7.526634e-05
|  | 2070.965996 | 1.328934 | 0.0013304 |  | 2535.49331 | 1.284948 | -4.771518e-06
|  | 2070.845465 | 1.328866334 | 0.001306302095 |  | 2535.433045 | 1.284947411 | 7.460557225e-05
|  | 2070.724934 | 1.328793242 | 0.001285662 |  | 2535.372779 | 1.284999039 | 0.0001556275
|  | 2070.604403 | 1.328699 | 0.001277161 |  | 2535.312514 | 1.285050782 | 0.0002252196499
|  | 2070.483871 | 1.328616 | 0.001284566 |  | 2535.252248 | 1.28515 | 0.0002767887
|  | 2070.36334 | 1.32853 | 0.001305166 |  | 2535.191983 | 1.285239 | 0.0003002294176
|  | 2070.242809 | 1.328472 | 0.001331383 |  | 2535.131717 | 1.285359 | 0.0002921973785
|  | 2070.122278 | 1.328417 | 0.001352171 |  | 2535.071451 | 1.285446 | 0.0002478608
|  | 2070.001747 | 1.328382 | 0.0013613247 |  | 2535.011186 | 1.28554 | 0.0001721109
|  | 2069.881216 | 1.328337388 | 0.001355727 |  | 2534.95092 | 1.285576 | 6.932436e-05
|  | 2069.760685 | 1.328295 | 0.00133957 |  | 2534.890655 | 1.285596 | -4.402998e-05
|  | 2069.640153 | 1.328231 | 0.001319389 |  | 2534.830389 | 1.285543 | -0.0001534766
|  | 2069.519622 | 1.328168 | 0.0013025712 |  | 2534.770124 | 1.285475 | -0.0002374824
|  | 2069.399091 | 1.328088 | 0.001292986 |  | 2534.709858 | 1.28535 | -0.0002826631
|  | 2069.27856 | 1.328019 | 0.001292296192 |  | 2534.649592 | 1.28524 | -0.0002765603
|  | 2069.158029 | 1.327942184 | 0.001297353 |  | 2534.589327 | 1.285111857 | -0.0002192905
|  | 2069.037498 | 1.327881434 | 0.00130594 |  | 2534.529061 | 1.285041 | -0.0001163667
|  | 2068.916967 | 1.327815 | 0.001314732 |  | 2534.468796 | 1.28499 | 1.303232e-05
|  | 2068.796436 | 1.327764 | 0.001322624742 |  | 2534.40853 | 1.285018007 | 0.0001503532
|  | 2068.675904 | 1.327705403 | 0.00132808 |  | 2534.348265 | 1.28507 | 0.0002696986
|  | 2068.555373 | 1.32766 | 0.001331698 |  | 2534.287999 | 1.285183652 | 0.0003556005
|  | 2068.434842 | 1.327606142 | 0.001331120432 |  | 2534.227733 | 1.285287 | 0.0003957867
|  | 2068.314311 | 1.327563 | 0.001326745 |  | 2534.167468 | 1.28541 | 0.0003951035
|  | 2068.19378 | 1.327509 | 0.001317074 |  | 2534.107202 | 1.285484 | 0.0003643326
|  | 2068.073249 | 1.32746 | 0.001303582 |  | 2534.046937 | 1.285556328 | 0.000325313
|  | 2067.952718 | 1.327396 | 0.0012888 |  | 2533.986671 | 1.285579 | 0.0002934192
|  | 2067.832186 | 1.327335 | 0.001276784 |  | 2533.926405 | 1.285624 | 0.0002813286
|  | 2067.711655 | 1.32726 | 0.00127085 |  | 2533.86614 | 1.285654 | 0.0002826248
|  | 2067.591124 | 1.327196 | 0.001272597 |  | 2533.805874 | 1.285739 | 0.0002836876
|  | 2067.470593 | 1.327127 | 0.00128075 |  | 2533.745609 | 1.285821 | 0.0002582445
|  | 2067.350062 | 1.327076 | 0.001291612 |  | 2533.685343 | 1.285942 | 0.0001889102
|  | 2067.229531 | 1.327024 | 0.001300226 |  | 2533.625078 | 1.286006 | 6.728044e-05
|  | 2067.109 | 1.326988 | 0.001302308 |  | 2533.564812 | 1.28606 | -7.384027e-05
|  | 2066.988468 | 1.326944301 | 0.00129444 |  | 2533.504546 | 1.286036 | -0.0002464881
|  | 2066.867937 | 1.326907 | 0.001277956 |  | 2533.444281 | 1.285957 | -0.0003989813
|  | 2066.747406 | 1.32685261 | 0.001254902426 |  | 2533.384015 | 1.285803 | -0.0004978753777
|  | 2066.626875 | 1.326799 | 0.001229743 |  | 2533.32375 | 1.285653 | -0.0005212058
|  | 2066.506344 | 1.326725 | 0.001207359 |  | 2533.263484 | 1.2855 | -0.0004735941
|  | 2066.385813 | 1.326653985 | 0.001192339 |  | 2533.203219 | 1.285423 | -0.0003749822
|  | 2066.265282 | 1.32657 | 0.001186769 |  | 2533.142953 | 1.285388 | -0.0002622834914
|  | 2066.144751 | 1.326498 | 0.001191982 |  | 2533.082687 | 1.285436 | -0.0001674302
|  | 2066.024219 | 1.326421 | 0.001204278 |  | 2533.022422 | 1.285498 | -0.0001159862
|  | 2065.903688 | 1.326363 | 0.001223392 |  | 2532.962156 | 1.285593 | -0.0001119027
|  | 2065.783157 | 1.326307 | 0.001242955 |  | 2532.901891 | 1.28565 | -0.0001491521
|  | 2065.662626 | 1.326272 | 0.001258300249 |  | 2532.841625 | 1.285707 | -0.0002089112
|  | 2065.542095 | 1.326235 | 0.001264052 |  | 2532.78136 | 1.285713 | -0.000278112603
|  | 2065.421564 | 1.326210764 | 0.001257933 |  | 2532.721094 | 1.285725 | -0.0003461958
|  | 2065.301033 | 1.326174 | 0.001238579143 |  | 2532.660828 | 1.285699 | -0.0004148559
|  | 2065.180501 | 1.326138 | 0.001209317 |  | 2532.600563 | 1.285684 | -0.0004848781
|  | 2065.05997 | 1.326081 | 0.001174020157 |  | 2532.540297 | 1.285626 | -0.000559933
|  | 2064.939439 | 1.326019 | 0.00113861 |  | 2532.480032 | 1.285565 | -0.0006311245
|  | 2064.818908 | 1.325934 | 0.001108599 |  | 2532.419766 | 1.285446 | -0.00068712
|  | 2064.698377 | 1.325849 | 0.001089714 |  | 2532.359501 | 1.285325 | -0.0007078917807
|  | 2064.577846 | 1.325749 | 0.001085693 |  | 2532.299235 | 1.285167 | -0.000682030489
|  | 2064.457315 | 1.325659 | 0.001098575 |  | 2532.238969 | 1.285043 | -0.0006011111
|  | 2064.336783 | 1.325569 | 0.001126105 |  | 2532.178704 | 1.284927412 | -0.0004736133
|  | 2064.216252 | 1.325503 | 0.001163894 |  | 2532.118438 | 1.284887 | -0.0003145472
|  | 2064.095721 | 1.325446 | 0.001203743 |  | 2532.058173 | 1.284879 | -0.0001479176
|  | 2063.97519 | 1.325414556 | 0.001237734 |  | 2531.997907 | 1.284953 | 6.026449e-06
|  | 2063.854659 | 1.325385 | 0.001258344 |  | 2531.937641 | 1.285047 | 0.0001269757
|  | 2063.734128 | 1.325368 | 0.001263379 |  | 2531.877376 | 1.285198 | 0.0002055561
|  | 2063.613597 | 1.325336 | 0.001254912 |  | 2531.81711 | 1.285338 | 0.0002335796
|  | 2063.493065 | 1.325303 | 0.001238811 |  | 2531.756845 | 1.285502 | 0.0002123416
|  | 2063.372534 | 1.325249 | 0.001222532 |  | 2531.696579 | 1.285623 | 0.0001427722
|  | 2063.252003 | 1.325197 | 0.001213733 |  | 2531.636314 | 1.285739 | 3.510754e-05
|  | 2063.131472 | 1.325135 | 0.00121467 |  | 2531.576048 | 1.285788 | -0.0001006902869
|  | 2063.010941 | 1.32509 | 0.001221984 |  | 2531.515782 | 1.285811 | -0.000245541
|  | 2062.89041 | 1.325046 | 0.001228576 |  | 2531.455517 | 1.285761 | -0.0003829653
|  | 2062.769879 | 1.325019 | 0.001226793 |  | 2531.395251 | 1.285693 | -0.0004934085
|  | 2062.649348 | 1.324982 | 0.001212121 |  | 2531.334986 | 1.285577 | -0.0005645357168
|  | 2062.528816 | 1.324947 | 0.001186733 |  | 2531.27472 | 1.285478921 | -0.000601292
|  | 2062.408285 | 1.324888 | 0.001158148 |  | 2531.214455 | 1.285353594 | -0.0006020334
|  | 2062.287754 | 1.324825 | 0.00113612 |  | 2531.154189 | 1.285269 | -0.0005710656
|  | 2062.167223 | 1.324746251 | 0.001126913 |  | 2531.093923 | 1.285176 | -0.0005208165
|  | 2062.046692 | 1.32468 | 0.001132137451 |  | 2531.033658 | 1.28513 | -0.0004553817932
|  | 2061.926161 | 1.324616 | 0.001145436 |  | 2530.973392 | 1.285076513 | -0.0003821092
|  | 2061.80563 | 1.324574 | 0.001157737 |  | 2530.913127 | 1.28507 | -0.0003014474
|  | 2061.685098 | 1.324532 | 0.001160263 |  | 2530.852861 | 1.285059 | -0.0002197102
|  | 2061.564567 | 1.324499 | 0.001150492 |  | 2530.792596 | 1.285101 | -0.000141046
|  | 2061.444036 | 1.324449 | 0.001132176 |  | 2530.73233 | 1.28514 | -7.734181e-05
|  | 2061.323505 | 1.324396 | 0.001111301113 |  | 2530.672064 | 1.285224 | -3.599432e-05
|  | 2061.202974 | 1.324323 | 0.001096288 |  | 2530.611799 | 1.285289 | -2.597332e-05
|  | 2061.082443 | 1.324256 | 0.001092556 |  | 2530.551533 | 1.285373 | -4.450205e-05
|  | 2060.961912 | 1.324183 | 0.001098293 |  | 2530.491268 | 1.285413 | -8.67409e-05
|  | 2060.84138 | 1.324127 | 0.001107949 |  | 2530.431002 | 1.285455 | -0.0001373033
|  | 2060.720849 | 1.324067 | 0.001114535 |  | 2530.370737 | 1.285448 | -0.0001863034
|  | 2060.600318 | 1.324016 | 0.001115874 |  | 2530.310471 | 1.285454 | -0.0002231731
|  | 2060.479787 | 1.323949 | 0.00111469 |  | 2530.250205 | 1.285428 | -0.0002489423
|  | 2060.359256 | 1.323882 | 0.001119954 |  | 2530.18994 | 1.285432 | -0.0002658223
|  | 2060.238725 | 1.323802 | 0.001139131 |  | 2530.129674 | 1.285414 | -0.0002836757
|  | 2060.118194 | 1.323737 | 0.001176154 |  | 2530.069409 | 1.285421 | -0.0003042919
|  | 2059.997663 | 1.32368 | 0.001225905 |  | 2530.009143 | 1.285395 | -0.0003294765
|  | 2059.877131 | 1.323657 | 0.001277404 |  | 2529.948877 | 1.285384 | -0.0003503544
|  | 2059.7566 | 1.323647 | 0.001316872246 |  | 2529.888612 | 1.285338 | -0.0003608335
|  | 2059.636069 | 1.323658 | 0.001334951 |  | 2529.828346 | 1.285318 | -0.0003522056
|  | 2059.515538 | 1.323659 | 0.001329102 |  | 2529.768081 | 1.285283 | -0.0003284258
|  | 2059.395007 | 1.323656 | 0.001306289076 |  | 2529.707815 | 1.285297 | -0.0002951657527
|  | 2059.274476 | 1.32363 | 0.001278319 |  | 2529.64755 | 1.28531 | -0.0002707954
|  | 2059.153945 | 1.323600921 | 0.001250988 |  | 2529.587284 | 1.28537 | -0.0002677944
|  | 2059.033413 | 1.323556 | 0.001230216 |  | 2529.527018 | 1.285408 | -0.0002997369
|  | 2058.912882 | 1.323521 | 0.001213876 |  | 2529.466753 | 1.285458 | -0.0003652169
|  | 2058.792351 | 1.323479 | 0.00119597 |  | 2529.406487 | 1.285448 | -0.000456757662
|  | 2058.67182 | 1.323447 | 0.001171465 |  | 2529.346222 | 1.285422 | -0.0005541232
|  | 2058.551289 | 1.323396 | 0.001139769 |  | 2529.285956 | 1.285325 | -0.0006379394
|  | 2058.430758 | 1.323341358 | 0.001108086 |  | 2529.225691 | 1.285221 | -0.0006856606746
|  | 2058.310227 | 1.323263 | 0.001086235 |  | 2529.165425 | 1.285073 | -0.000687915
|  | 2058.189695 | 1.323189 | 0.001082851 |  | 2529.105159 | 1.284966 | -0.0006400303
|  | 2058.069164 | 1.323112 | 0.001098281 |  | 2529.044894 | 1.284848 | -0.000566545
|  | 2057.948633 | 1.323063 | 0.001125664 |  | 2528.984628 | 1.284783 | -0.000451037
|  | 2057.828102 | 1.323028 | 0.001149694 |  | 2528.924363 | 1.284745 | -0.0003238612
|  | 2057.707571 | 1.323019 | 0.001157475 |  | 2528.864097 | 1.284772617 | -0.0002032328
|  | 2057.58704 | 1.323004 | 0.00114023 |  | 2528.803832 | 1.28481 | -0.0001057115
|  | 2057.466509 | 1.322986 | 0.001100732 |  | 2528.743566 | 1.284891617 | -3.650745e-05
|  | 2057.345978 | 1.322934 | 0.001049549 |  | 2528.6833 | 1.284954005 | 1.741928665e-06
|  | 2057.225446 | 1.322866 | 0.001002619 |  | 2528.623035 | 1.285037 | 1.742848e-05
|  | 2057.104915 | 1.322769 | 0.0009721205 |  | 2528.562769 | 1.285086 | 1.577356e-05
|  | 2056.984384 | 1.322674 | 0.0009644442 |  | 2528.502504 | 1.285152 | 5.547825e-06
|  | 2056.863853 | 1.322572 | 0.0009772513 |  | 2528.442238 | 1.285189 | -1.384719715e-05
|  | 2056.743322 | 1.322491 | 0.001006344 |  | 2528.381973 | 1.285249 | -4.263378045e-05
|  | 2056.622791 | 1.322413 | 0.001043315 |  | 2528.321707 | 1.285279 | -8.80618e-05
|  | 2056.50226 | 1.322356 | 0.00108355 |  | 2528.261441 | 1.285321 | -0.0001515370732
|  | 2056.381728 | 1.322299 | 0.001125058 |  | 2528.201176 | 1.285314 | -0.0002331423
|  | 2056.261197 | 1.32226 | 0.001168806 |  | 2528.14091 | 1.285297 | -0.0003203849659
|  | 2056.140666 | 1.32222204 | 0.001213885 |  | 2528.080645 | 1.285214 | -0.0003981063
|  | 2056.020135 | 1.322207 | 0.001257683 |  | 2528.020379 | 1.285121 | -0.0004436038
|  | 2055.899604 | 1.322198 | 0.001293374 |  | 2527.960113 | 1.284981894 | -0.0004428088
|  | 2055.779073 | 1.322208 | 0.001314437 |  | 2527.899848 | 1.284873 | -0.0003860463
|  | 2055.658542 | 1.322212 | 0.001316975 |  | 2527.839582 | 1.284768643 | -0.0002820118
|  | 2055.53801 | 1.32222 | 0.00130283 |  | 2527.779317 | 1.284739 | -0.000147015
|  | 2055.417479 | 1.322205685 | 0.001277462681 |  | 2527.719051 | 1.284741 | -9.318874e-06
|  | 2055.296948 | 1.322187 | 0.001249541 |  | 2527.658786 | 1.28482 | 0.0001076464
|  | 2055.176417 | 1.32215 | 0.001225071952 |  | 2527.59852 | 1.284906 | 0.000182832
|  | 2055.055886 | 1.322117 | 0.001206959 |  | 2527.538254 | 1.285029 | 0.0002113896
|  | 2054.935355 | 1.322076378 | 0.001192051157 |  | 2527.477989 | 1.285115128 | 0.000196171
|  | 2054.814824 | 1.322046 | 0.001176745 |  | 2527.417723 | 1.285202 | 0.0001533268
|  | 2054.694292 | 1.322005 | 0.001158959 |  | 2527.357458 | 1.285232 | 9.684152e-05
|  | 2054.573761 | 1.32197 | 0.001137115146 |  | 2527.297192 | 1.285262 | 4.343937e-05
|  | 2054.45323 | 1.321917304 | 0.001115859 |  | 2527.236927 | 1.285248 | -2.390686965e-06
|  | 2054.332699 | 1.321867 | 0.00110141 |  | 2527.176661 | 1.285252 | -3.681195e-05
|  | 2054.212168 | 1.321807 | 0.001096276471 |  | 2527.116395 | 1.285225 | -6.59533e-05
|  | 2054.091637 | 1.321761 | 0.001099659 |  | 2527.05613 | 1.285219 | -9.037446e-05
|  | 2053.971106 | 1.321716 | 0.001105401 |  | 2526.995864 | 1.285178264 | -0.0001133062
|  | 2053.850575 | 1.32169 | 0.001105987 |  | 2526.935599 | 1.285153 | -0.0001270443
|  | 2053.730043 | 1.321656613 | 0.001095583 |  | 2526.875333 | 1.28509 | -0.0001269055
|  | 2053.609512 | 1.321627047 | 0.001075149 |  | 2526.815068 | 1.285053 | -0.0001031571
|  | 2053.488981 | 1.321576 | 0.001050383 |  | 2526.754802 | 1.284993 | -6.113182e-05
|  | 2053.36845 | 1.321522 | 0.001031448 |  | 2526.694536 | 1.284975 | 8.262753e-06
|  | 2053.247919 | 1.321452 | 0.001025563 |  | 2526.634271 | 1.284962 | 8.930569e-05
|  | 2053.127388 | 1.321395 | 0.001035216 |  | 2526.574005 | 1.285006 | 0.0001699681
|  | 2053.006857 | 1.321344 | 0.001053935 |  | 2526.51374 | 1.285053 | 0.0002333031
|  | 2052.886325 | 1.32132 | 0.001071014 |  | 2526.453474 | 1.285142 | 0.0002722911
|  | 2052.765794 | 1.321300702 | 0.001073198 |  | 2526.393209 | 1.28521 | 0.0002827357
|  | 2052.645263 | 1.321294 | 0.001053384 |  | 2526.332943 | 1.285296 | 0.0002719219
|  | 2052.524732 | 1.321264 | 0.001011444 |  | 2526.272677 | 1.285346 | 0.0002459779
|  | 2052.404201 | 1.321222 | 0.0009606635 |  | 2526.212412 | 1.285411 | 0.0002143391
|  | 2052.28367 | 1.321144 | 0.000906946 |  | 2526.152146 | 1.285446 | 0.000176639
|  | 2052.163139 | 1.321046 | 0.0008696074 |  | 2526.091881 | 1.285504731 | 0.0001317636
|  | 2052.042607 | 1.320925 | 0.0008606961 |  | 2526.031615 | 1.285534 | 7.111704039e-05
|  | 2051.922076 | 1.320809356 | 0.0008851908 |  | 2525.971349 | 1.285576267 | -7.385837935e-06
|  | 2051.801545 | 1.3207 | 0.0009397662 |  | 2525.911084 | 1.285568 | -0.0001036913
|  | 2051.681014 | 1.320623 | 0.001015705 |  | 2525.850818 | 1.285549 | -0.000203321
|  | 2051.560483 | 1.320567 | 0.001100148 |  | 2525.790553 | 1.285465 | -0.0002909368
|  | 2051.439952 | 1.320549 | 0.001181054 |  | 2525.730287 | 1.285375 | -0.0003452778
|  | 2051.319421 | 1.320547 | 0.001248536748 |  | 2525.670022 | 1.285247 | -0.0003566082
|  | 2051.19889 | 1.320568 | 0.001297064 |  | 2525.609756 | 1.285153083 | -0.000322782
|  | 2051.078358 | 1.320587 | 0.001324141 |  | 2525.54949 | 1.285059 | -0.0002576709
|  | 2050.957827 | 1.320613 | 0.001331987 |  | 2525.489225 | 1.285024 | -0.0001764978
|  | 2050.837296 | 1.320625 | 0.00132411 |  | 2525.428959 | 1.284991 | -9.839967e-05
|  | 2050.716765 | 1.320634 | 0.001306235 |  | 2525.368694 | 1.285 | -2.891928e-05
|  | 2050.596234 | 1.320625 | 0.001283471 |  | 2525.308428 | 1.284988 | 3.224251e-05
|  | 2050.475703 | 1.320615491 | 0.001260138 |  | 2525.248163 | 1.285001 | 9.913177e-05
|  | 2050.355172 | 1.320591573 | 0.001238415 |  | 2525.187897 | 1.284995 | 0.0001800985
|  | 2050.23464 | 1.320572 | 0.00121927 |  | 2525.127631 | 1.285039 | 0.0002801836
|  | 2050.114109 | 1.320545 | 0.001202368 |  | 2525.067366 | 1.285098 | 0.0003857279
|  | 2049.993578 | 1.320527 | 0.001183862 |  | 2525.0071 | 1.285232 | 0.0004763844
|  | 2049.873047 | 1.3205 | 0.001162612 |  | 2524.946835 | 1.285382 | 0.0005218358
|  | 2049.752516 | 1.32048069 | 0.00113801 |  | 2524.886569 | 1.285576 | 0.0005049049
|  | 2049.631985 | 1.32045 | 0.001109264 |  | 2524.826304 | 1.285729 | 0.0004184134
|  | 2049.511454 | 1.320422288 | 0.001076713 |  | 2524.766038 | 1.285862323 | 0.0002802214364
|  | 2049.390922 | 1.32038 | 0.00104124 |  | 2524.705772 | 1.285907 | 0.0001175925
|  | 2049.270391 | 1.320338 | 0.001004631 |  | 2524.645507 | 1.285918 | -3.423178e-05
|  | 2049.14986 | 1.320277205 | 0.0009692782 |  | 2524.585241 | 1.28586 | -0.0001531332
|  | 2049.029329 | 1.320215 | 0.0009393406196 |  | 2524.524976 | 1.285818338 | -0.0002267609
|  | 2048.908798 | 1.320136 | 0.0009186892094 |  | 2524.46471 | 1.28576341 | -0.0002754966
|  | 2048.788267 | 1.320062 | 0.0009109219 |  | 2524.404445 | 1.285754 | -0.0003117863
|  | 2048.667736 | 1.319978917 | 0.0009171143755 |  | 2524.344179 | 1.285738885 | -0.0003612997
|  | 2048.547204 | 1.319911141 | 0.0009363704 |  | 2524.283913 | 1.285750031 | -0.0004356955
|  | 2048.426673 | 1.319846 | 0.0009644105 |  | 2524.223648 | 1.285714137 | -0.0005372824
|  | 2048.306142 | 1.319801 | 0.0009959768 |  | 2524.163382 | 1.285664107 | -0.0006484528552
|  | 2048.185611 | 1.31976 | 0.001025758 |  | 2524.103117 | 1.285543 | -0.0007489262
|  | 2048.06508 | 1.319736 | 0.001051002 |  | 2524.042851 | 1.285409 | -0.0008139426615
|  | 2047.944549 | 1.319707 | 0.001068961 |  | 2523.982585 | 1.285229797 | -0.0008306758
|  | 2047.824018 | 1.31969 | 0.00108338 |  | 2523.92232 | 1.285077 | -0.000792841
|  | 2047.703487 | 1.319668 | 0.001092831 |  | 2523.862054 | 1.284919 | -0.0007085546
|  | 2047.582955 | 1.319656 | 0.001096721 |  | 2523.801789 | 1.284821 | -0.0005857848
|  | 2047.462424 | 1.319638 | 0.001092335 |  | 2523.741523 | 1.284739176 | -0.0004398869
|  | 2047.341893 | 1.319625025 | 0.001078409 |  | 2523.681258 | 1.284731 | -0.0002821034
|  | 2047.221362 | 1.319596 | 0.001055331 |  | 2523.620992 | 1.284747 | -0.0001294903152
|  | 2047.100831 | 1.319562 | 0.001028107 |  | 2523.560726 | 1.28483706 | 4.073192e-06
|  | 2046.9803 | 1.319504 | 0.001004596 |  | 2523.500461 | 1.284942 | 9.801115337e-05
|  | 2046.859769 | 1.319441 | 0.0009948452499 |  | 2523.440195 | 1.285098 | 0.0001385255
|  | 2046.739237 | 1.319367 | 0.001004864 |  | 2523.37993 | 1.285226 | 0.0001144065
|  | 2046.618706 | 1.31931 | 0.001035486 |  | 2523.319664 | 1.285351 | 3.326187e-05
|  | 2046.498175 | 1.319265 | 0.0010783 |  | 2523.259399 | 1.285395 | -8.769418e-05
|  | 2046.377644 | 1.319253 | 0.001120609 |  | 2523.199133 | 1.285396 | -0.0002143485
|  | 2046.257113 | 1.319253801 | 0.00114888 |  | 2523.138867 | 1.285309634 | -0.0003147134
|  | 2046.136582 | 1.319273 | 0.001153854 |  | 2523.078602 | 1.28521 | -0.0003582224
|  | 2046.016051 | 1.31928 | 0.001134307 |  | 2523.018336 | 1.285079 | -0.0003357788
|  | 2045.895519 | 1.31928 | 0.001097233 |  | 2522.958071 | 1.285004945 | -0.0002528715
|  | 2045.774988 | 1.319249 | 0.001053762 |  | 2522.897805 | 1.284962 | -0.0001380625
|  | 2045.654457 | 1.319212 | 0.00101778 |  | 2522.83754 | 1.285009 | -2.306605e-05
|  | 2045.533926 | 1.319157 | 0.0009889825417 |  | 2522.777274 | 1.285083 | 5.655590574e-05
|  | 2045.413395 | 1.319107 | 0.0009711220639 |  | 2522.717008 | 1.285210073 | 8.24175e-05
|  | 2045.292864 | 1.319052 | 0.0009583121 |  | 2522.656743 | 1.285307 | 4.809459e-05
|  | 2045.172333 | 1.319006 | 0.0009452971 |  | 2522.596477 | 1.285397 | -3.167604e-05
|  | 2045.051802 | 1.31895 | 0.0009283458 |  | 2522.536212 | 1.285413 | -0.0001357756
|  | 2044.93127 | 1.318891 | 0.0009101466 |  | 2522.475946 | 1.285404 | -0.0002350037578
|  | 2044.810739 | 1.318812 | 0.0008974836 |  | 2522.415681 | 1.28533 | -0.0003095868
|  | 2044.690208 | 1.31873 | 0.0008988859245 |  | 2522.355415 | 1.285262 | -0.0003445625
|  | 2044.569677 | 1.318635 | 0.0009207526 |  | 2522.295149 | 1.285172272 | -0.0003421511
|  | 2044.449146 | 1.318554 | 0.0009651488151 |  | 2522.234884 | 1.28512412 | -0.0003142487
|  | 2044.328615 | 1.318479107 | 0.001028409 |  | 2522.174618 | 1.285071 | -0.0002701817
|  | 2044.208084 | 1.318433 | 0.001104232 |  | 2522.114353 | 1.285072 | -0.0002248716
|  | 2044.087552 | 1.318404 | 0.001183771 |  | 2522.054087 | 1.285061958 | -0.0001931513
|  | 2043.967021 | 1.318405 | 0.001260284 |  | 2521.993821 | 1.285083 | -0.0001758823
|  | 2043.84649 | 1.31842 | 0.001327393 |  | 2521.933556 | 1.285069279 | -0.000171196
|  | 2043.725959 | 1.318461 | 0.001379427 |  | 2521.87329 | 1.285069 | -0.0001660057259
|  | 2043.605428 | 1.318509419 | 0.001410087 |  | 2521.813025 | 1.285032 | -0.0001505253
|  | 2043.484897 | 1.31857159 | 0.001414524 |  | 2521.752759 | 1.285023 | -0.0001146144
|  | 2043.364366 | 1.318624876 | 0.001392296 |  | 2521.692494 | 1.285001 | -6.208974e-05
|  | 2043.243834 | 1.318675 | 0.001341492 |  | 2521.632228 | 1.285032 | -9.471023e-08
|  | 2043.123303 | 1.318693 | 0.001269396 |  | 2521.571962 | 1.285066 | 5.160037e-05
|  | 2043.002772 | 1.318689 | 0.001188063 |  | 2521.511697 | 1.285149 | 7.931071865e-05
|  | 2042.882241 | 1.318648 | 0.001111384 |  | 2521.451431 | 1.285212 | 7.005133e-05
|  | 2042.76171 | 1.318593 | 0.001050971 |  | 2521.391166 | 1.285287 | 2.804044e-05
|  | 2042.641179 | 1.31852 | 0.001010951 |  | 2521.3309 | 1.28530457 | -3.702838e-05
|  | 2042.520648 | 1.318455 | 0.0009896475 |  | 2521.270635 | 1.28531276 | -0.0001023932
|  | 2042.400117 | 1.318389306 | 0.0009792253 |  | 2521.210369 | 1.285264204 | -0.0001516262
|  | 2042.279585 | 1.318337 | 0.0009717637 |  | 2521.150103 | 1.285228 | -0.0001698962
|  | 2042.159054 | 1.318278 | 0.0009639075 |  | 2521.089838 | 1.28517 | -0.0001604691
|  | 2042.038523 | 1.318222 | 0.0009578072 |  | 2521.029572 | 1.285158 | -0.0001312762
|  | 2041.917992 | 1.31815023 | 0.0009601473236 |  | 2520.969307 | 1.285142 | -0.0001011754
|  | 2041.797461 | 1.318084486 | 0.0009791003 |  | 2520.909041 | 1.285169 | -8.096935304e-05
|  | 2041.67693 | 1.318019 | 0.001016989 |  | 2520.848776 | 1.285172 | -7.905033e-05
|  | 2041.556399 | 1.317981 | 0.001069616 |  | 2520.78851 | 1.285191 | -8.782614e-05
|  | 2041.435867 | 1.317961 | 0.001124762 |  | 2520.728244 | 1.285169 | -9.856745e-05
|  | 2041.315336 | 1.317975786 | 0.001168736 |  | 2520.667979 | 1.285162 | -9.644226e-05
|  | 2041.194805 | 1.317999 | 0.001188675173 |  | 2520.607713 | 1.285127 | -7.723978475e-05
|  | 2041.074274 | 1.318032 | 0.001181928092 |  | 2520.547448 | 1.28513 | -4.045321e-05
|  | 2040.953743 | 1.318047 | 0.001150347 |  | 2520.487182 | 1.285128 | 1.279836e-06
|  | 2040.833212 | 1.31805 | 0.001103449 |  | 2520.426917 | 1.285173 | 3.795018e-05
|  | 2040.712681 | 1.318022793 | 0.001053608 |  | 2520.366651 | 1.285205 | 5.673718e-05
|  | 2040.592149 | 1.317985 | 0.001010854 |  | 2520.306385 | 1.285267 | 5.662344e-05
|  | 2040.471618 | 1.31793 | 0.0009795976 |  | 2520.24612 | 1.285296 | 3.890699e-05
|  | 2040.351087 | 1.317879 | 0.0009595740177 |  | 2520.185854 | 1.28534 | 1.358116e-05
|  | 2040.230556 | 1.317821109 | 0.0009465297439 |  | 2520.125589 | 1.285347 | -1.468263485e-05
|  | 2040.110025 | 1.31777 | 0.0009377222 |  | 2520.065323 | 1.285378 | -4.142258e-05
|  | 2039.989494 | 1.317707 | 0.0009332909 |  | 2520.005057 | 1.285379 | -7.239652e-05
|  | 2039.868963 | 1.317648 | 0.0009371909 |  | 2519.944792 | 1.285406531 | -0.0001078303
|  | 2039.748431 | 1.317579 | 0.000954095 |  | 2519.884526 | 1.2854 | -0.0001591887
|  | 2039.6279 | 1.317523 | 0.0009877515 |  | 2519.824261 | 1.2854 | -0.0002202413
|  | 2039.507369 | 1.317473 | 0.001036843 |  | 2519.763995 | 1.285344 | -0.000282789
|  | 2039.386838 | 1.317452097 | 0.001095033 |  | 2519.70373 | 1.285282 | -0.0003270078
|  | 2039.266307 | 1.317451 | 0.001150965 |  | 2519.643464 | 1.28517 | -0.0003374505
|  | 2039.145776 | 1.317481 | 0.001191995 |  | 2519.583198 | 1.285081 | -0.0002997825
|  | 2039.025245 | 1.317519 | 0.001207873 |  | 2519.522933 | 1.284986 | -0.0002168185
|  | 2038.904714 | 1.317566 | 0.001193352 |  | 2519.462667 | 1.284959078 | -9.943521e-05
|  | 2038.784182 | 1.317597 | 0.001153981 |  | 2519.402402 | 1.284959 | 2.605126e-05
|  | 2038.663651 | 1.317617 | 0.001090575 |  | 2519.342136 | 1.285038 | 0.0001357562
|  | 2038.54312 | 1.317599 | 0.001016464 |  | 2519.281871 | 1.285125 | 0.0002054171
|  | 2038.422589 | 1.317561 | 0.0009457962 |  | 2519.221605 | 1.28525 | 0.0002290051
|  | 2038.302058 | 1.31749 | 0.0008901732 |  | 2519.161339 | 1.285336 | 0.0002089465
|  | 2038.181527 | 1.317415 | 0.000857101 |  | 2519.101074 | 1.28542 | 0.0001649401651
|  | 2038.060996 | 1.317329703 | 0.0008474632 |  | 2519.040808 | 1.285445 | 0.0001156216
|  | 2037.940464 | 1.317261 | 0.000857901 |  | 2518.980543 | 1.285475 | 8.210325e-05
|  | 2037.819933 | 1.317198 | 0.000879501 |  | 2518.920277 | 1.285473 | 6.981985e-05
|  | 2037.699402 | 1.317159 | 0.0009040924 |  | 2518.860012 | 1.285513 | 7.591095e-05
|  | 2037.578871 | 1.317122 | 0.0009249553 |  | 2518.799746 | 1.285551917 | 8.220119e-05
|  | 2037.45834 | 1.317098 | 0.0009408371 |  | 2518.73948 | 1.285642 | 7.128484e-05
|  | 2037.337809 | 1.317066922 | 0.0009525249 |  | 2518.679215 | 1.285717 | 2.459288e-05
|  | 2037.217278 | 1.317044 | 0.0009643446 |  | 2518.618949 | 1.285808 | -6.023208e-05
|  | 2037.096746 | 1.317015 | 0.0009785217 |  | 2518.558684 | 1.285841 | -0.0001775553
|  | 2036.976215 | 1.317 | 0.0009950161 |  | 2518.498418 | 1.285856583 | -0.000305177
|  | 2036.855684 | 1.316985578 | 0.001009371 |  | 2518.438153 | 1.285801 | -0.0004212121
|  | 2036.735153 | 1.316987581 | 0.001016672 |  | 2518.377887 | 1.285743 | -0.000503811
|  | 2036.614622 | 1.316984803 | 0.001011551 |  | 2518.317621 | 1.285651 | -0.0005471477
|  | 2036.494091 | 1.316987 | 0.0009957667 |  | 2518.257356 | 1.2856 | -0.0005546935
|  | 2036.37356 | 1.316974 | 0.0009695499 |  | 2518.19709 | 1.285554 | -0.0005469617
|  | 2036.253029 | 1.316956 | 0.0009402564 |  | 2518.136825 | 1.285567183 | -0.0005444401
|  | 2036.132497 | 1.31692 | 0.0009143776 |  | 2518.076559 | 1.285575 | -0.0005699697734
|  | 2036.011966 | 1.316887 | 0.0008958365882 |  | 2518.016293 | 1.285608 | -0.0006301648
|  | 2035.891435 | 1.316846 | 0.0008835147 |  | 2517.956028 | 1.285593 | -0.000723809
|  | 2035.770904 | 1.316817553 | 0.000873291 |  | 2517.895762 | 1.285565431 | -0.0008335755
|  | 2035.650373 | 1.316784 | 0.0008595385 |  | 2517.835497 | 1.285465617 | -0.0009408487
|  | 2035.529842 | 1.316754106 | 0.000840523 |  | 2517.775231 | 1.285351 | -0.001021599
|  | 2035.409311 | 1.316709 | 0.0008182593 |  | 2517.714966 | 1.285185868 | -0.001063264
|  | 2035.288779 | 1.316659 | 0.0007998709 |  | 2517.6547 | 1.285037 | -0.001063642
|  | 2035.168248 | 1.316594 | 0.000792724 |  | 2517.594434 | 1.284862 | -0.001019157
|  | 2035.047717 | 1.316534 | 0.0008014456 |  | 2517.534169 | 1.284732 | -0.0009311877994
|  | 2034.927186 | 1.316474704 | 0.0008253736 |  | 2517.473903 | 1.284602 | -0.0008097707
|  | 2034.806655 | 1.316438 | 0.0008579862 |  | 2517.413638 | 1.284537 | -0.000661104221
|  | 2034.686124 | 1.31641 | 0.0008896546 |  | 2517.353372 | 1.284489 | -0.0004992646
|  | 2034.565593 | 1.316402 | 0.0009130905 |  | 2517.293107 | 1.284515919 | -0.0003350445
|  | 2034.445061 | 1.316392028 | 0.000923964 |  | 2517.232841 | 1.284564 | -0.0001878178
|  | 2034.32453 | 1.316387 | 0.0009244589 |  | 2517.172575 | 1.284679795 | -7.125586e-05
|  | 2034.203999 | 1.316368 | 0.0009198333 |  | 2517.11231 | 1.284795261 | -1.797792795e-06
|  | 2034.083468 | 1.316352513 | 0.000914281 |  | 2517.052044 | 1.284945 | 1.678557e-05
|  | 2033.962937 | 1.316326789 | 0.0009103849 |  | 2516.991779 | 1.285053 | -1.515327875e-05
|  | 2033.842406 | 1.31631 | 0.0009075114 |  | 2516.931513 | 1.285158 | -8.342041e-05
|  | 2033.721875 | 1.316287 | 0.0009015301 |  | 2516.871248 | 1.285195 | -0.0001738663
|  | 2033.601344 | 1.316269498 | 0.0008910143 |  | 2516.810982 | 1.285218241 | -0.0002658376
|  | 2033.480812 | 1.316239 | 0.0008763113 |  | 2516.750716 | 1.285179384 | -0.0003481485
|  | 2033.360281 | 1.316205 | 0.0008632963 |  | 2516.690451 | 1.285141 | -0.000409461
|  | 2033.23975 | 1.316157 | 0.0008584729 |  | 2516.630185 | 1.285059 | -0.0004482266
|  | 2033.119219 | 1.316114 | 0.000867595 |  | 2516.56992 | 1.284992 | -0.0004592221
|  | 2032.998688 | 1.316071152 | 0.0008898070225 |  | 2516.509654 | 1.284895 | -0.0004431989
|  | 2032.878157 | 1.31605 | 0.0009197645 |  | 2516.449389 | 1.284828 | -0.0003940591
|  | 2032.757626 | 1.31604 | 0.0009478431 |  | 2516.389123 | 1.284748 | -0.0003132497
|  | 2032.637094 | 1.316051 | 0.0009646733 |  | 2516.328857 | 1.284725384 | -0.0002015569
|  | 2032.516563 | 1.316062 | 0.0009646463 |  | 2516.268592 | 1.284718 | -7.333479e-05
|  | 2032.396032 | 1.316076 | 0.0009487099 |  | 2516.208326 | 1.28479 | 5.566175e-05
|  | 2032.275501 | 1.316073514 | 0.0009215101 |  | 2516.148061 | 1.284884 | 0.0001590319
|  | 2032.15497 | 1.316067 | 0.0008902298 |  | 2516.087795 | 1.285041173 | 0.0002194464
|  | 2032.034439 | 1.316047 | 0.00086084 |  | 2516.027529 | 1.285186 | 0.0002225279
|  | 2031.913908 | 1.316031 | 0.0008292536 |  | 2515.967264 | 1.285348 | 0.0001705351
|  | 2031.793376 | 1.316003 | 0.0007953866 |  | 2515.906998 | 1.285451 | 7.35215936e-05
|  | 2031.672845 | 1.315976 | 0.0007577433 |  | 2515.846733 | 1.285538 | -4.685831e-05
|  | 2031.552314 | 1.315931 | 0.0007161655 |  | 2515.786467 | 1.285555907 | -0.0001734099
|  | 2031.431783 | 1.315878 | 0.0006769656 |  | 2515.726202 | 1.285566629 | -0.000289021
|  | 2031.311252 | 1.315802 | 0.0006485801 |  | 2515.665936 | 1.285528 | -0.0003904965
|  | 2031.190721 | 1.315723 | 0.0006394932 |  | 2515.60567 | 1.285502 | -0.0004751665
|  | 2031.07019 | 1.315636 | 0.0006545715 |  | 2515.545405 | 1.285441 | -0.0005494377
|  | 2030.949658 | 1.315569 | 0.0006918589 |  | 2515.485139 | 1.285397 | -0.0006131402
|  | 2030.829127 | 1.315514222 | 0.0007444311 |  | 2515.424874 | 1.285319 | -0.0006647942301
|  | 2030.708596 | 1.315493 | 0.0008017803 |  | 2515.364608 | 1.28526 | -0.0007053283
|  | 2030.588065 | 1.315488 | 0.0008533368 |  | 2515.304343 | 1.285165858 | -0.0007304402
|  | 2030.467534 | 1.31551 | 0.0008922252 |  | 2515.244077 | 1.2851 | -0.0007351965
|  | 2030.347003 | 1.315540737 | 0.0009123147 |  | 2515.183811 | 1.285012 | -0.0007250435
|  | 2030.226472 | 1.31559 | 0.0009091659 |  | 2515.123546 | 1.284963 | -0.0007024231
|  | 2030.105941 | 1.315635 | 0.0008767794 |  | 2515.06328 | 1.284895 | -0.0006766138
|  | 2029.985409 | 1.315684526 | 0.0008098773 |  | 2515.003015 | 1.284861 | -0.0006480334
|  | 2029.864878 | 1.3157 | 0.0007055958 |  | 2514.942749 | 1.284801 | -0.0006180892
|  | 2029.744347 | 1.31569 | 0.0005800274 |  | 2514.882484 | 1.284768 | -0.0005788754
|  | 2029.623816 | 1.315624 | 0.0004273431 |  | 2514.822218 | 1.284711 | -0.0005275556
|  | 2029.503285 | 1.31549 | 0.0002829355 |  | 2514.761952 | 1.284694987 | -0.0004594217
|  | 2029.382754 | 1.315284 | 0.0001807031 |  | 2514.701687 | 1.284674 | -0.0003824582
|  | 2029.262223 | 1.315037915 | 0.0001527202 |  | 2514.641421 | 1.284711 | -0.0003061843
|  | 2029.141691 | 1.314777 | 0.0002183117 |  | 2514.581156 | 1.284747 | -0.0002488326
|  | 2029.02116 | 1.314557 | 0.0003764948 |  | 2514.52089 | 1.284827 | -0.0002205792
|  | 2028.900629 | 1.314405 | 0.0006041113 |  | 2514.460625 | 1.284879 | -0.0002290796
|  | 2028.780098 | 1.314358502 | 0.0008608672 |  | 2514.400359 | 1.284938 | -0.0002661346
|  | 2028.659567 | 1.314404 | 0.001099857 |  | 2514.340093 | 1.284939 | -0.0003189974
|  | 2028.539036 | 1.314533 | 0.001282426 |  | 2514.279828 | 1.284935 | -0.0003660557
|  | 2028.418505 | 1.314697 | 0.001385851 |  | 2514.219562 | 1.28488 | -0.0003936724
|  | 2028.297973 | 1.314871 | 0.001408107 |  | 2514.159297 | 1.284845 | -0.0003913843
|  | 2028.177442 | 1.31501 | 0.001363461379 |  | 2514.099031 | 1.284794 | -0.0003643943
|  | 2028.056911 | 1.315107192 | 0.001276993 |  | 2514.038766 | 1.284794 | -0.0003228147
|  | 2027.93638 | 1.315147 | 0.001174192 |  | 2513.9785 | 1.284793 | -0.0002865732
|  | 2027.815849 | 1.315147 | 0.001077263 |  | 2513.918234 | 1.284837615 | -0.0002677918
|  | 2027.695318 | 1.315109 | 0.0009998447 |  | 2513.857969 | 1.284859 | -0.0002773371
|  | 2027.574787 | 1.31506 | 0.0009476134 |  | 2513.797703 | 1.284895 | -0.0003114504
|  | 2027.454256 | 1.315 | 0.0009202201 |  | 2513.737438 | 1.284878 | -0.00036283
|  | 2027.333724 | 1.314951 | 0.0009092471 |  | 2513.677172 | 1.284858 | -0.0004141548
|  | 2027.213193 | 1.314903 | 0.0009103976 |  | 2513.616906 | 1.28478 | -0.0004525377
|  | 2027.092662 | 1.31487 | 0.0009183545 |  | 2513.556641 | 1.284709 | -0.0004630610534
|  | 2026.972131 | 1.314839 | 0.0009279348 |  | 2513.496375 | 1.284603 | -0.00044211
|  | 2026.8516 | 1.314819 | 0.0009370826 |  | 2513.43611 | 1.284531 | -0.000387172
|  | 2026.731069 | 1.314798 | 0.0009451656 |  | 2513.375844 | 1.284446 | -0.0003053957
|  | 2026.610538 | 1.314785 | 0.0009523391 |  | 2513.315579 | 1.284414 | -0.0002013123
|  | 2026.490006 | 1.314768792 | 0.000959402 |  | 2513.255313 | 1.284382 | -8.691927e-05
|  | 2026.369475 | 1.314764 | 0.0009654383628 |  | 2513.195047 | 1.284412 | 3.183893e-05
|  | 2026.248944 | 1.314756 | 0.0009684171471 |  | 2513.134782 | 1.284434 | 0.0001352932
|  | 2026.128413 | 1.31476 | 0.0009658845448 |  | 2513.074516 | 1.284504 | 0.0002424159
|  | 2026.007882 | 1.314758 | 0.000955386 |  | 2513.014251 | 1.284578 | 0.0003327663
|  | 2025.887351 | 1.314759903 | 0.00093672 |  | 2512.953985 | 1.284696581 | 0.0004022781
|  | 2025.76682 | 1.314749 | 0.0009113949 |  | 2512.89372 | 1.284804 | 0.0004436762
|  | 2025.646288 | 1.314735 | 0.0008837622624 |  | 2512.833454 | 1.284943 | 0.0004569182675
|  | 2025.525757 | 1.314707 | 0.0008583626 |  | 2512.773188 | 1.285054 | 0.0004378674
|  | 2025.405226 | 1.31468 | 0.0008385555 |  | 2512.712923 | 1.28518 | 0.0003910487
|  | 2025.284695 | 1.314644 | 0.0008245464 |  | 2512.652657 | 1.285261 | 0.0003174746
|  | 2025.164164 | 1.314618 | 0.0008160350684 |  | 2512.592392 | 1.285342 | 0.000226808
|  | 2025.043633 | 1.314588 | 0.0008082111 |  | 2512.532126 | 1.285364 | 0.0001257805
|  | 2024.923102 | 1.314566 | 0.0007999238 |  | 2512.471861 | 1.285378 | 2.933978e-05
|  | 2024.802571 | 1.314538 | 0.0007903841 |  | 2512.411595 | 1.285335 | -5.156566e-05
|  | 2024.682039 | 1.314516 | 0.0007804744 |  | 2512.351329 | 1.285297 | -0.000102854
|  | 2024.561508 | 1.314486 | 0.0007716247 |  | 2512.291064 | 1.285224 | -0.0001186561
|  | 2024.440977 | 1.314463 | 0.0007649667 |  | 2512.230798 | 1.285189 | -9.47336766e-05
|  | 2024.320446 | 1.314438 | 0.0007583569 |  | 2512.170533 | 1.285155 | -4.135605e-05
|  | 2024.199915 | 1.314422 | 0.0007482587 |  | 2512.110267 | 1.285192 | 2.772407e-05
|  | 2024.079384 | 1.314401 | 0.0007314432 |  | 2512.050002 | 1.28525 | 8.712635e-05
|  | 2023.958853 | 1.314382225 | 0.0007061798 |  | 2511.989736 | 1.285378 | 0.0001150063
|  | 2023.838321 | 1.314346 | 0.0006752003 |  | 2511.92947 | 1.285503 | 8.930965e-05
|  | 2023.71779 | 1.314303 | 0.0006452016 |  | 2511.869205 | 1.285655278 | 2.713969e-06
|  | 2023.597259 | 1.31424 | 0.0006241022273 |  | 2511.808939 | 1.28575 | -0.0001438313
|  | 2023.476728 | 1.314176 | 0.0006181938 |  | 2511.748674 | 1.285818 | -0.0003310646
|  | 2023.356197 | 1.314108 | 0.0006292801 |  | 2511.688408 | 1.285791 | -0.0005353517
|  | 2023.235666 | 1.314055 | 0.0006543854364 |  | 2511.628142 | 1.285723 | -0.0007241225
|  | 2023.115135 | 1.314009 | 0.0006869153 |  | 2511.567877 | 1.285571 | -0.0008742612
|  | 2022.994603 | 1.313985 | 0.0007194673 |  | 2511.507611 | 1.285412 | -0.0009649907
|  | 2022.874072 | 1.313964 | 0.0007443582 |  | 2511.447346 | 1.28521888 | -0.0009937222
|  | 2022.753541 | 1.313953 | 0.0007642887 |  | 2511.38708 | 1.28507089 | -0.0009638832
|  | 2022.63301 | 1.31394 | 0.0007768229 |  | 2511.326815 | 1.284931 | -0.0008932452
|  | 2022.512479 | 1.313931912 | 0.0007842381 |  | 2511.266549 | 1.284866 | -0.0007993464044
|  | 2022.391948 | 1.313918 | 0.0007874734 |  | 2511.206283 | 1.284821 | -0.0007060523
|  | 2022.271417 | 1.313909 | 0.0007861705 |  | 2511.146018 | 1.284843 | -0.0006290076
|  | 2022.150885 | 1.313891418 | 0.0007797659 |  | 2511.085752 | 1.284863 | -0.0005848688
|  | 2022.030354 | 1.313874 | 0.0007693994 |  | 2511.025487 | 1.284922 | -0.0005775964
|  | 2021.909823 | 1.313842 | 0.0007580836 |  | 2510.965221 | 1.28494 | -0.0006092904
|  | 2021.789292 | 1.313807 | 0.0007522520571 |  | 2510.904956 | 1.284964 | -0.0006603049
|  | 2021.668761 | 1.31376 | 0.00075745 |  | 2510.84469 | 1.284932 | -0.0007358266
|  | 2021.54823 | 1.313722 | 0.0007763571 |  | 2510.784424 | 1.284881 | -0.0008103404
|  | 2021.427699 | 1.313687649 | 0.0008065150936 |  | 2510.724159 | 1.284764 | -0.0008653885
|  | 2021.307168 | 1.313676 | 0.0008403702 |  | 2510.663893 | 1.284645103 | -0.00088133
|  | 2021.186636 | 1.313673 | 0.0008683655 |  | 2510.603628 | 1.284491 | -0.0008514934265
|  | 2021.066105 | 1.313687 | 0.0008829814 |  | 2510.543362 | 1.284374 | -0.0007732609
|  | 2020.945574 | 1.313695 | 0.0008814559 |  | 2510.483097 | 1.28426 | -0.0006586716814
|  | 2020.825043 | 1.313701 | 0.0008684089 |  | 2510.422831 | 1.284211 | -0.0005205132
|  | 2020.704512 | 1.31369 | 0.0008520554 |  | 2510.362565 | 1.284175 | -0.0003779085439
|  | 2020.583981 | 1.313677 | 0.0008378159 |  | 2510.3023 | 1.284202 | -0.0002411185
|  | 2020.46345 | 1.313655 | 0.0008302938 |  | 2510.242034 | 1.284227 | -0.0001189048
|  | 2020.342918 | 1.313642 | 0.0008280109 |  | 2510.181769 | 1.284299572 | -9.642623e-06
|  | 2020.222387 | 1.313629337 | 0.0008249277 |  | 2510.121503 | 1.284362 | 8.519169e-05
|  | 2020.101856 | 1.313628 | 0.0008145558 |  | 2510.061238 | 1.28447 | 0.0001674979486
|  | 2019.981325 | 1.313618 | 0.000793518 |  | 2510.000972 | 1.284571 | 0.0002288091
|  | 2019.860794 | 1.313605 | 0.0007641841 |  | 2509.940706 | 1.284719 | 0.0002620305
|  | 2019.740263 | 1.313572 | 0.0007336625 |  | 2509.880441 | 1.284849 | 0.0002541758
|  | 2019.619732 | 1.313532 | 0.0007109656 |  | 2509.820175 | 1.285 | 0.0002018067
|  | 2019.4992 | 1.313481 | 0.0007009467 |  | 2509.75991 | 1.2851 | 0.0001051494
|  | 2019.378669 | 1.313439 | 0.0007039569 |  | 2509.699644 | 1.285187 | -2.132679e-05
|  | 2019.258138 | 1.313399 | 0.0007146973 |  | 2509.639378 | 1.285197 | -0.0001610109
|  | 2019.137607 | 1.313376 | 0.0007259548589 |  | 2509.579113 | 1.285187 | -0.0002906517
|  | 2019.017076 | 1.313353 | 0.000732044 |  | 2509.518847 | 1.285113 | -0.0003974489
|  | 2018.896545 | 1.313336 | 0.0007326179 |  | 2509.458582 | 1.285045811 | -0.0004711388799
|  | 2018.776014 | 1.31331 | 0.0007298668583 |  | 2509.398316 | 1.284944 | -0.000516193
|  | 2018.655483 | 1.313287 | 0.0007292023 |  | 2509.338051 | 1.284872 | -0.0005362017
|  | 2018.534951 | 1.313259 | 0.0007316093 |  | 2509.277785 | 1.284775 | -0.0005414039
|  | 2018.41442 | 1.313241 | 0.0007349444 |  | 2509.217519 | 1.284707817 | -0.0005318309
|  | 2018.293889 | 1.313223 | 0.0007343404 |  | 2509.157254 | 1.284611 | -0.0005084192
|  | 2018.173358 | 1.313213 | 0.0007240729 |  | 2509.096988 | 1.284543 | -0.0004622718
|  | 2018.052827 | 1.313189 | 0.0007024624 |  | 2509.036723 | 1.284456 | -0.0003918356
|  | 2017.932296 | 1.313155 | 0.000675473 |  | 2508.976457 | 1.284416993 | -0.0002939881
|  | 2017.811765 | 1.313094252 | 0.0006543638104 |  | 2508.916192 | 1.284383 | -0.0001793442
|  | 2017.691233 | 1.313024556 | 0.0006529543 |  | 2508.855926 | 1.284417 | -5.981898e-05
|  | 2017.570702 | 1.312946 | 0.0006794921 |  | 2508.79566 | 1.284464 | 4.45115221e-05
|  | 2017.450171 | 1.312888 | 0.0007337908 |  | 2508.735395 | 1.284569 | 0.0001208922
|  | 2017.32964 | 1.312852 | 0.0008055288 |  | 2508.675129 | 1.284660884 | 0.0001568713
|  | 2017.209109 | 1.312857 | 0.0008770827 |  | 2508.614864 | 1.284781 | 0.0001589091877
|  | 2017.088578 | 1.312886 | 0.0009305021 |  | 2508.554598 | 1.284862 | 0.000122063
|  | 2016.968047 | 1.312937 | 0.0009541684 |  | 2508.494333 | 1.284943 | 6.125653e-05
|  | 2016.847515 | 1.312981 | 0.0009458427 |  | 2508.434067 | 1.284965162 | -1.256728e-05
|  | 2016.726984 | 1.313016 | 0.000912321 |  | 2508.373801 | 1.284984 | -8.373468e-05
|  | 2016.606453 | 1.313023 | 0.0008654396248 |  | 2508.313536 | 1.284951076 | -0.0001450069
|  | 2016.485922 | 1.313014 | 0.000816571 |  | 2508.25327 | 1.284927 | -0.000186328
|  | 2016.365391 | 1.312981879 | 0.000773262 |  | 2508.193005 | 1.284867 | -0.0002071433
|  | 2016.24486 | 1.312944 | 0.000738536 |  | 2508.132739 | 1.284833 | -0.0002040295
|  | 2016.124329 | 1.312893 | 0.0007137411 |  | 2508.072474 | 1.284778 | -0.0001812193
|  | 2016.003798 | 1.312843 | 0.0006957538 |  | 2508.012208 | 1.284766 | -0.0001408763
|  | 2015.883266 | 1.312778677 | 0.0006883209 |  | 2507.951942 | 1.284744 | -9.19167e-05
|  | 2015.762735 | 1.312717 | 0.0006963546 |  | 2507.891677 | 1.284771 | -3.864155e-05
|  | 2015.642204 | 1.312652 | 0.0007222498 |  | 2507.831411 | 1.28479 | 9.570008e-06
|  | 2015.521673 | 1.312604434 | 0.0007661808 |  | 2507.771146 | 1.284856 | 4.889407e-05
|  | 2015.401142 | 1.312571246 | 0.0008215199612 |  | 2507.71088 | 1.284909 | 7.149047e-05
|  | 2015.280611 | 1.31257 | 0.0008771413 |  | 2507.650614 | 1.285001 | 7.5776e-05
|  | 2015.16008 | 1.312584 | 0.0009199874 |  | 2507.590349 | 1.285072 | 5.43888e-05
|  | 2015.039548 | 1.312618929 | 0.0009402875 |  | 2507.530083 | 1.285168094 | 7.052185e-06
|  | 2014.919017 | 1.312647 | 0.0009344669573 |  | 2507.469818 | 1.285226 | -7.141087e-05
|  | 2014.798486 | 1.31266932 | 0.000907289 |  | 2507.409552 | 1.285288 | -0.0001748507
|  | 2014.677955 | 1.312664459 | 0.0008686038 |  | 2507.349287 | 1.285289 | -0.0002983824
|  | 2014.557424 | 1.312644113 | 0.0008306689 |  | 2507.289021 | 1.285275 | -0.0004253052
|  | 2014.436893 | 1.312601 | 0.0008030584747 |  | 2507.228755 | 1.285189 | -0.0005401227
|  | 2014.316362 | 1.312556 | 0.0007911023 |  | 2507.16849 | 1.285095 | -0.0006224319
|  | 2014.19583 | 1.312505 | 0.0007933009178 |  | 2507.108224 | 1.284953 | -0.0006617033
|  | 2014.075299 | 1.312466 | 0.0008065335098 |  | 2507.047959 | 1.284839 | -0.0006516364
|  | 2013.954768 | 1.312428767 | 0.0008246298 |  | 2506.987693 | 1.284717693 | -0.0006012883
|  | 2013.834237 | 1.312404 | 0.0008429716505 |  | 2506.927428 | 1.284657 | -0.0005220624
|  | 2013.713706 | 1.312376 | 0.0008621039959 |  | 2506.867162 | 1.28460709 | -0.0004345244
|  | 2013.593175 | 1.312357 | 0.0008811153 |  | 2506.806896 | 1.284618 | -0.0003511232
|  | 2013.472644 | 1.312334 | 0.000900299 |  | 2506.746631 | 1.284625 | -0.0002841466
|  | 2013.352112 | 1.312319 | 0.0009209949 |  | 2506.686365 | 1.284674 | -0.0002331446
|  | 2013.231581 | 1.3123 | 0.000943207 |  | 2506.6261 | 1.284703 | -0.0001983502
|  | 2013.11105 | 1.312291 | 0.0009674771 |  | 2506.565834 | 1.284766 | -0.0001741647399
|  | 2012.990519 | 1.312281 | 0.0009926014 |  | 2506.505569 | 1.284808445 | -0.0001640078
|  | 2012.869988 | 1.312282 | 0.001018209 |  | 2506.445303 | 1.284889 | -0.0001702777
|  | 2012.749457 | 1.312284 | 0.001042948 |  | 2506.385037 | 1.284943 | -0.000203881
|  | 2012.628926 | 1.312299 | 0.001063879 |  | 2506.324772 | 1.285022 | -0.0002618409
|  | 2012.508395 | 1.312314844 | 0.001078022 |  | 2506.264506 | 1.285059 | -0.0003593609404
|  | 2012.387863 | 1.312342 | 0.001082217 |  | 2506.204241 | 1.285084 | -0.0004828019
|  | 2012.267332 | 1.312362 | 0.001074196 |  | 2506.143975 | 1.285033 | -0.000618508
|  | 2012.146801 | 1.312383 | 0.001055075 |  | 2506.08371 | 1.284956489 | -0.00074151
|  | 2012.02627 | 1.312387 | 0.001027832 |  | 2506.023444 | 1.284807 | -0.000832528212
|  | 2011.905739 | 1.312385666 | 0.0009992896 |  | 2505.963178 | 1.284656137 | -0.0008717088
|  | 2011.785208 | 1.312367 | 0.0009751398 |  | 2505.902913 | 1.284473 | -0.0008552656
|  | 2011.664677 | 1.312348 | 0.0009609523 |  | 2505.842647 | 1.284335 | -0.0007854292
|  | 2011.544145 | 1.312323858 | 0.0009576337 |  | 2505.782382 | 1.284205 | -0.0006795040156
|  | 2011.423614 | 1.312313 | 0.0009620779 |  | 2505.722116 | 1.284144 | -0.0005542899
|  | 2011.303083 | 1.312308 | 0.0009686798 |  | 2505.66185 | 1.284096 | -0.0004314358
|  | 2011.182552 | 1.312321 | 0.000969696 |  | 2505.601585 | 1.284103 | -0.0003207998
|  | 2011.062021 | 1.312335 | 0.0009573407 |  | 2505.541319 | 1.284097714 | -0.0002295436
|  | 2010.94149 | 1.312354 | 0.0009282382 |  | 2505.481054 | 1.284122 | -0.0001504344
|  | 2010.820959 | 1.312357 | 0.0008829536 |  | 2505.420788 | 1.284115 | -7.595836711e-05
|  | 2010.700427 | 1.312348 | 0.0008281939 |  | 2505.360523 | 1.284135 | 7.448925e-06
|  | 2010.579896 | 1.31231 | 0.000773476 |  | 2505.300257 | 1.284137 | 0.0001037261
|  | 2010.459365 | 1.312258 | 0.0007302611 |  | 2505.239991 | 1.284191 | 0.0002144858
|  | 2010.338834 | 1.312187 | 0.000707511 |  | 2505.179726 | 1.284253 | 0.0003257394
|  | 2010.218303 | 1.31212 | 0.0007096622 |  | 2505.11946 | 1.284383 | 0.0004223204
|  | 2010.097772 | 1.312057 | 0.0007341807 |  | 2505.059195 | 1.284522 | 0.0004798429
|  | 2009.977241 | 1.312021 | 0.0007734752 |  | 2504.998929 | 1.284708 | 0.0004842933
|  | 2009.85671 | 1.312002 | 0.0008152752 |  | 2504.938664 | 1.28486 | 0.0004252569
|  | 2009.736178 | 1.312011 | 0.0008479976 |  | 2504.878398 | 1.285007 | 0.0003112943
|  | 2009.615647 | 1.312026 | 0.0008624501 |  | 2504.818132 | 1.28507 | 0.0001573667
|  | 2009.495116 | 1.312049 | 0.0008567295 |  | 2504.757867 | 1.285096 | -6.69235495e-06
|  | 2009.374585 | 1.312057 | 0.0008337413 |  | 2504.697601 | 1.285029 | -0.0001550792
|  | 2009.254054 | 1.312058 | 0.000804027 |  | 2504.637336 | 1.284941 | -0.0002611031
|  | 2009.133523 | 1.31204 | 0.000770761 |  | 2504.57707 | 1.284798775 | -0.0003142388
|  | 2009.012992 | 1.312015 | 0.0007431679952 |  | 2504.516805 | 1.284682 | -0.0003090449
|  | 2008.89246 | 1.311979 | 0.0007237519541 |  | 2504.456539 | 1.284556 | -0.0002558306
|  | 2008.771929 | 1.311948 | 0.0007119972797 |  | 2504.396273 | 1.284491 | -0.0001652343
|  | 2008.651398 | 1.311912 | 0.0007047105 |  | 2504.336008 | 1.284437 | -5.600261739e-05
|  | 2008.530867 | 1.311882992 | 0.0006996799 |  | 2504.275742 | 1.284452 | 6.140496e-05
|  | 2008.410336 | 1.311847 | 0.0006958463 |  | 2504.215477 | 1.284477 | 0.0001720963
|  | 2008.289805 | 1.311816 | 0.0006955265 |  | 2504.155211 | 1.28457 | 0.0002680542
|  | 2008.169274 | 1.311777 | 0.0007008889 |  | 2504.094946 | 1.284658226 | 0.0003309004
|  | 2008.048742 | 1.311747 | 0.000713849 |  | 2504.03468 | 1.284792 | 0.0003718701759
|  | 2007.928211 | 1.311717 | 0.0007322999 |  | 2503.974414 | 1.284918 | 0.0003716774
|  | 2007.80768 | 1.311702 | 0.0007529084 |  | 2503.914149 | 1.28507 | 0.0003266558129
|  | 2007.687149 | 1.311689 | 0.0007708186551 |  | 2503.853883 | 1.28518 | 0.0002346218
|  | 2007.566618 | 1.311687 | 0.0007844269 |  | 2503.793618 | 1.285284 | 0.0001048485
|  | 2007.446087 | 1.311681434 | 0.0007924578 |  | 2503.733352 | 1.285315 | -5.215906e-05
|  | 2007.325556 | 1.311681 | 0.0007985794 |  | 2503.673086 | 1.285321 | -0.0002163749
|  | 2007.205025 | 1.311676 | 0.0008045013 |  | 2503.612821 | 1.285247 | -0.0003714809
|  | 2007.084493 | 1.311682 | 0.0008105865 |  | 2503.552555 | 1.285154 | -0.0004968049
|  | 2006.963962 | 1.311691 | 0.0008134761 |  | 2503.49229 | 1.285 | -0.0005810913
|  | 2006.843431 | 1.311714 | 0.0008060148 |  | 2503.432024 | 1.284857 | -0.0006131496347
|  | 2006.7229 | 1.311736 | 0.0007806966 |  | 2503.371759 | 1.284688 | -0.000593286
|  | 2006.602369 | 1.311756559 | 0.0007339627 |  | 2503.311493 | 1.284566 | -0.0005232558
|  | 2006.481838 | 1.311753 | 0.0006688365 |  | 2503.251227 | 1.284452 | -0.0004161991
|  | 2006.361307 | 1.311727506 | 0.0005961492 |  | 2503.190962 | 1.284412 | -0.0002858546
|  | 2006.240775 | 1.311666 | 0.0005302817116 |  | 2503.130696 | 1.284393 | -0.0001539421
|  | 2006.120244 | 1.311587 | 0.0004856604 |  | 2503.070431 | 1.284446 | -3.536231e-05
|  | 2005.999713 | 1.311491858 | 0.000470152 |  | 2503.010165 | 1.284505 | 5.312379e-05
|  | 2005.879182 | 1.311407 | 0.0004845382612 |  | 2502.9499 | 1.284607 | 0.0001077614
|  | 2005.758651 | 1.311332 | 0.0005204886 |  | 2502.889634 | 1.284685 | 0.0001275949
|  | 2005.63812 | 1.311285 | 0.0005670973 |  | 2502.829368 | 1.284783 | 0.0001223311
|  | 2005.517589 | 1.311251409 | 0.0006135862 |  | 2502.769103 | 1.284841055 | 9.759074976e-05
|  | 2005.397057 | 1.311238 | 0.0006534031 |  | 2502.708837 | 1.284917 | 6.174152e-05
|  | 2005.276526 | 1.31122765 | 0.0006846009 |  | 2502.648572 | 1.284957 | 1.319949e-05
|  | 2005.155995 | 1.311227 | 0.0007084844 |  | 2502.588306 | 1.285015 | -4.777145e-05
|  | 2005.035464 | 1.311223 | 0.0007262453 |  | 2502.528041 | 1.285031 | -0.0001263535
|  | 2004.914933 | 1.311227 | 0.0007380558 |  | 2502.467775 | 1.28505 | -0.0002172618
|  | 2004.794402 | 1.311227 | 0.0007418276 |  | 2502.407509 | 1.285008 | -0.0003133263
|  | 2004.673871 | 1.311230565 | 0.0007373166 |  | 2502.347244 | 1.284957171 | -0.0003950972
|  | 2004.553339 | 1.311221 | 0.000724556 |  | 2502.286978 | 1.28485 | -0.0004477220482
|  | 2004.432808 | 1.311206 | 0.0007088807908 |  | 2502.226713 | 1.284758 | -0.0004565175
|  | 2004.312277 | 1.311173 | 0.00069782 |  | 2502.166447 | 1.28465 | -0.0004237751
|  | 2004.191746 | 1.311137 | 0.0006994977 |  | 2502.106182 | 1.284599 | -0.0003586279
|  | 2004.071215 | 1.311098 | 0.0007161898 |  | 2502.045916 | 1.284561 | -0.0002848512
|  | 2003.950684 | 1.311075 | 0.0007454353 |  | 2501.98565 | 1.284586 | -0.0002220095
|  | 2003.830153 | 1.311065 | 0.0007781237 |  | 2501.925385 | 1.284602773 | -0.0001874828
|  | 2003.709622 | 1.311075 | 0.0008027704 |  | 2501.865119 | 1.284647 | -0.0001804967
|  | 2003.58909 | 1.311089 | 0.0008118143021 |  | 2501.804854 | 1.284648 | -0.0001934267
|  | 2003.468559 | 1.311106 | 0.0008031470181 |  | 2501.744588 | 1.284657 | -0.0002089756
|  | 2003.348028 | 1.311104 | 0.0007829776 |  | 2501.684322 | 1.284624 | -0.0002176446
|  | 2003.227497 | 1.311093 | 0.0007611552 |  | 2501.624057 | 1.284613 | -0.0002100687
|  | 2003.106966 | 1.311063 | 0.0007476149 |  | 2501.563791 | 1.28458 | -0.0001918732
|  | 2002.986435 | 1.311034 | 0.0007481676 |  | 2501.503526 | 1.284587 | -0.0001700243
|  | 2002.865904 | 1.311006 | 0.0007610801396 |  | 2501.44326 | 1.284571248 | -0.0001560953
|  | 2002.745372 | 1.310994 | 0.0007800704 |  | 2501.382995 | 1.28458 | -0.0001489442
|  | 2002.624841 | 1.310989 | 0.0007963370942 |  | 2501.322729 | 1.284548 | -0.0001440091
|  | 2002.50431 | 1.310997 | 0.0008043865 |  | 2501.262463 | 1.284532 | -0.0001240426
|  | 2002.383779 | 1.311 | 0.0008036621 |  | 2501.202198 | 1.284486 | -8.052523e-05
|  | 2002.263248 | 1.311006 | 0.0007955729723 |  | 2501.141932 | 1.284485318 | -8.105304e-06
|  | 2002.142717 | 1.311001 | 0.0007844652 |  | 2501.081667 | 1.284493977 | 7.81601351e-05
|  | 2002.022186 | 1.311 | 0.0007731724 |  | 2501.021401 | 1.284576 | 0.0001574443
|  | 2001.901654 | 1.310992 | 0.0007610406626 |  | 2500.961136 | 1.284668132 | 0.000200164
|  | 2001.781123 | 1.31099051 | 0.0007461214 |  | 2500.90087 | 1.284803 | 0.0001900693943
|  | 2001.660592 | 1.310981 | 0.0007247644 |  | 2500.840604 | 1.284894 | 0.0001221301
|  | 2001.540061 | 1.31097 | 0.0006976041 |  | 2500.780339 | 1.284969 | 1.472852749e-05
|  | 2001.41953 | 1.310941 | 0.0006695389 |  | 2500.720073 | 1.284958 | -0.0001064732
|  | 2001.298999 | 1.310905 | 0.0006479388 |  | 2500.659808 | 1.28492 | -0.0002073872
|  | 2001.178468 | 1.310857 | 0.0006404658 |  | 2500.599542 | 1.28482 | -0.0002686759
|  | 2001.057937 | 1.310815 | 0.0006500635 |  | 2500.539277 | 1.284739 | -0.000280218
|  | 2000.937405 | 1.310780064 | 0.0006732282 |  | 2500.479011 | 1.284646 | -0.0002528031509
|  | 2000.816874 | 1.310769 | 0.0007003801 |  | 2500.418745 | 1.284609268 | -0.000200949
|  | 2000.696343 | 1.310769102 | 0.0007196743 |  | 2500.35848 | 1.284573 | -0.0001454831
|  | 2000.575812 | 1.310784 | 0.0007223106 |  | 2500.298214 | 1.284587 | -9.58378e-05
|  | 2000.455281 | 1.310789922 | 0.0007063061 |  | 2500.237949 | 1.284583 | -5.931803e-05
|  | 2000.33475 | 1.310786983 | 0.0006777523 |  | 2500.177683 | 1.284609 | -3.017118e-05
|  | 2000.214219 | 1.310761 | 0.0006491364 |  | 2500.117418 | 1.284607573 | -6.340735e-06
|  | 2000.093687 | 1.310727 | 0.0006279122 |  | 2500.057152 | 1.28463537 | 1.881140875e-05
|  | 1999.973156 | 1.310679 | 0.0006231513 |  | 2499.996886 | 1.28464 | 4.226088e-05
|  | 1999.852625 | 1.310641 | 0.0006362726 |  | 2499.936621 | 1.284678 | 6.516916e-05
|  | 1999.732094 | 1.310612 | 0.0006600246 |  | 2499.876355 | 1.284694 | 8.22266e-05
|  | 1999.611563 | 1.310605 | 0.000683952 |  | 2499.81609 | 1.28474 | 9.565439051e-05
|  | 1999.491032 | 1.310606 | 0.0006977226 |  | 2499.755824 | 1.284763 | 0.0001027411
|  | 1999.370501 | 1.310617 | 0.0006964156 |  | 2499.695558 | 1.284817 | 0.0001056207
|  | 1999.249969 | 1.310616 | 0.0006814581 |  | 2499.635293 | 1.28485 | 9.892581e-05
|  | 1999.129438 | 1.31061 | 0.0006592236 |  | 2499.575027 | 1.284911 | 8.000207e-05
|  | 1999.008907 | 1.310585 | 0.0006378467 |  | 2499.514762 | 1.284946 | 4.708516e-05
|  | 1998.888376 | 1.310557 | 0.0006249731 |  | 2499.454496 | 1.285001 | -1.023827275e-05
|  | 1998.767845 | 1.310523099 | 0.0006214963 |  | 2499.394231 | 1.285002 | -8.35832561e-05
|  | 1998.647314 | 1.310499 | 0.0006251207 |  | 2499.333965 | 1.285001 | -0.000157412
|  | 1998.526783 | 1.310477 | 0.0006294995 |  | 2499.273699 | 1.284943045 | -0.0002185431
|  | 1998.406252 | 1.310464 | 0.0006295889 |  | 2499.213434 | 1.284896074 | -0.0002511591
|  | 1998.28572 | 1.310446 | 0.0006231068 |  | 2499.153168 | 1.28482 | -0.0002536058
|  | 1998.165189 | 1.310426 | 0.0006123901 |  | 2499.092903 | 1.284788748 | -0.0002301827
|  | 1998.044658 | 1.310391 | 0.0006034408 |  | 2499.032637 | 1.284754 | -0.0001994467
|  | 1997.924127 | 1.310355 | 0.0006027379 |  | 2498.972372 | 1.284769 | -0.0001763125
|  | 1997.803596 | 1.310310362 | 0.0006145341 |  | 2498.912106 | 1.284764 | -0.0001750092
|  | 1997.683065 | 1.310278 | 0.0006403056 |  | 2498.85184 | 1.284774719 | -0.0001907756
|  | 1997.562534 | 1.310255 | 0.0006740971 |  | 2498.791575 | 1.284732316 | -0.0002125839
|  | 1997.442002 | 1.310254676 | 0.0007071154 |  | 2498.731309 | 1.284692 | -0.0002159598
|  | 1997.321471 | 1.310264 | 0.0007286403 |  | 2498.671044 | 1.284611 | -0.0001857825
|  | 1997.20094 | 1.310285 | 0.0007319209 |  | 2498.610778 | 1.284569 | -0.0001117826
|  | 1997.080409 | 1.310295187 | 0.000715833534 |  | 2498.550513 | 1.284534 | -5.633362665e-06
|  | 1996.959878 | 1.310295 | 0.0006864784 |  | 2498.490247 | 1.284578 | 0.0001145312
|  | 1996.839347 | 1.310269 | 0.0006545494 |  | 2498.429981 | 1.284646 | 0.000219818
|  | 1996.718816 | 1.310228 | 0.0006335512 |  | 2498.369716 | 1.284782 | 0.0002910287
|  | 1996.598284 | 1.310171 | 0.0006317132 |  | 2498.30945 | 1.28491 | 0.0003139415
|  | 1996.477753 | 1.310122 | 0.0006530789 |  | 2498.249185 | 1.285067 | 0.0002918796
|  | 1996.357222 | 1.310081058 | 0.0006925378 |  | 2498.188919 | 1.285183 | 0.0002296601
|  | 1996.236691 | 1.310066 | 0.000740103 |  | 2498.128654 | 1.285307018 | 0.0001388051
|  | 1996.11616 | 1.310068 | 0.0007838753 |  | 2498.068388 | 1.285382 | 2.212315e-05
|  | 1995.995629 | 1.310089 | 0.0008148411 |  | 2498.008122 | 1.285461 | -0.000116249
|  | 1995.875098 | 1.310112 | 0.0008283203 |  | 2497.947857 | 1.28548 | -0.0002780712
|  | 1995.754566 | 1.310136 | 0.0008269617 |  | 2497.887591 | 1.285484 | -0.000454554
|  | 1995.634035 | 1.310147 | 0.000815849 |  | 2497.827326 | 1.285407 | -0.0006345565
|  | 1995.513504 | 1.310154 | 0.0008014765 |  | 2497.76706 | 1.285299255 | -0.0007932079
|  | 1995.392973 | 1.31015 | 0.0007881304722 |  | 2497.706794 | 1.285115 | -0.0009089756
|  | 1995.272442 | 1.310147 | 0.0007771655 |  | 2497.646529 | 1.28493 | -0.0009609606
|  | 1995.151911 | 1.310139 | 0.0007670485247 |  | 2497.586263 | 1.284717 | -0.0009452108
|  | 1995.03138 | 1.310136 | 0.0007555484 |  | 2497.525998 | 1.284558 | -0.0008673481522
|  | 1994.910849 | 1.310124 | 0.0007418327 |  | 2497.465732 | 1.284418 | -0.0007485316534
|  | 1994.790317 | 1.310111 | 0.0007280895 |  | 2497.405467 | 1.284358 | -0.0006097540888
|  | 1994.669786 | 1.310087 | 0.0007181847 |  | 2497.345201 | 1.284321 | -0.0004742393373
|  | 1994.549255 | 1.310066 | 0.0007166833234 |  | 2497.284935 | 1.284343 | -0.0003598957
|  | 1994.428724 | 1.310042 | 0.0007244812 |  | 2497.22467 | 1.284356981 | -0.0002542775
|  | 1994.308193 | 1.310032 | 0.0007396882 |  | 2497.164404 | 1.284427 | -0.0001648407
|  | 1994.187662 | 1.310029 | 0.0007557919 |  | 2497.104139 | 1.284484 | -9.666577e-05
|  | 1994.067131 | 1.310043 | 0.0007653948 |  | 2497.043873 | 1.284588 | -5.05962e-05
|  | 1993.946599 | 1.310059 | 0.000762469 |  | 2496.983608 | 1.284673 | -3.650836e-05
|  | 1993.826068 | 1.310080103 | 0.0007448595 |  | 2496.923342 | 1.284789 | -5.70468379e-05
|  | 1993.705537 | 1.310089 | 0.0007142513 |  | 2496.863076 | 1.284862 | -0.0001164827
|  | 1993.585006 | 1.310089 | 0.0006762077 |  | 2496.802811 | 1.284934069 | -0.0002042396
|  | 1993.464475 | 1.310073 | 0.0006393225 |  | 2496.742545 | 1.284937 | -0.0003073363
|  | 1993.343944 | 1.310053 | 0.0006029664 |  | 2496.68228 | 1.284929 | -0.0004040795
|  | 1993.223413 | 1.310018 | 0.000572552 |  | 2496.622014 | 1.28486066 | -0.0004813238
|  | 1993.102881 | 1.309984 | 0.0005491844 |  | 2496.561749 | 1.284805 | -0.0005278344
|  | 1992.98235 | 1.309941 | 0.0005323591 |  | 2496.501483 | 1.284719 | -0.0005480588
|  | 1992.861819 | 1.309902 | 0.0005217121 |  | 2496.441217 | 1.28467 | -0.0005474251227
|  | 1992.741288 | 1.309857 | 0.0005175282 |  | 2496.380952 | 1.284603 | -0.0005391312
|  | 1992.620757 | 1.309818 | 0.0005204461 |  | 2496.320686 | 1.284571 | -0.0005262823
|  | 1992.500226 | 1.309776 | 0.000529717 |  | 2496.260421 | 1.284509775 | -0.0005108865
|  | 1992.379695 | 1.309744 | 0.0005444264 |  | 2496.200155 | 1.284476 | -0.0004848081
|  | 1992.259164 | 1.309714 | 0.0005615958 |  | 2496.13989 | 1.284416 | -0.0004449623
|  | 1992.138632 | 1.309694 | 0.0005792204 |  | 2496.079624 | 1.284399 | -0.0003874276
|  | 1992.018101 | 1.309672 | 0.0005954299 |  | 2496.019358 | 1.284375 | -0.0003227329
|  | 1991.89757 | 1.309658 | 0.0006105856044 |  | 2495.959093 | 1.284409 | -0.0002619831099
|  | 1991.777039 | 1.30964 | 0.0006255401 |  | 2495.898827 | 1.284434 | -0.0002236344
|  | 1991.656508 | 1.309629384 | 0.0006420169 |  | 2495.838562 | 1.284493 | -0.000214828
|  | 1991.535977 | 1.309617568 | 0.000659848 |  | 2495.778296 | 1.284508 | -0.0002359511
|  | 1991.415446 | 1.309617 | 0.0006765385 |  | 2495.71803 | 1.28452 | -0.0002693907
|  | 1991.294914 | 1.309616369 | 0.0006885831 |  | 2495.657765 | 1.284466 | -0.0002942758
|  | 1991.174383 | 1.30962329 | 0.0006938275756 |  | 2495.597499 | 1.284416 | -0.0002835843
|  | 1991.053852 | 1.309624 | 0.0006917914 |  | 2495.537234 | 1.284336 | -0.0002259914895
|  | 1990.933321 | 1.309623 | 0.000684418 |  | 2495.476968 | 1.284315 | -0.0001206521
|  | 1990.81279 | 1.30961 | 0.0006767888267 |  | 2495.416703 | 1.28432 | 8.874011425e-06
|  | 1990.692259 | 1.309595827 | 0.0006748963 |  | 2495.356437 | 1.284422206 | 0.0001325083
|  | 1990.571728 | 1.309576 | 0.0006817184 |  | 2495.296171 | 1.284553 | 0.0002109781
|  | 1990.451196 | 1.309568 | 0.0006960308 |  | 2495.235906 | 1.284746 | 0.0002200629
|  | 1990.330665 | 1.309566 | 0.0007126701 |  | 2495.17564 | 1.284901 | 0.0001473982
|  | 1990.210134 | 1.309579959 | 0.0007239301 |  | 2495.115375 | 1.285041 | 9.104735e-06
|  | 1990.089603 | 1.309595586 | 0.0007231428 |  | 2495.055109 | 1.285072 | -0.0001656329
|  | 1989.969072 | 1.309615 | 0.0007085898076 |  | 2494.994844 | 1.285067 | -0.0003215027
|  | 1989.848541 | 1.30962 | 0.000683679959 |  | 2494.934578 | 1.284982 | -0.0004604818
|  | 1989.72801 | 1.309618 | 0.000656119 |  | 2494.874312 | 1.284881 | -0.000542147
|  | 1989.607479 | 1.309601 | 0.0006335282 |  | 2494.814047 | 1.284755 | -0.0005651451
|  | 1989.486947 | 1.309586 | 0.0006201683 |  | 2494.753781 | 1.284684 | -0.0005442528
|  | 1989.366416 | 1.309571217 | 0.0006139048 |  | 2494.693516 | 1.284628 | -0.0005112626
|  | 1989.245885 | 1.309571 | 0.0006083053 |  | 2494.63325 | 1.284633 | -0.0004928950826
|  | 1989.125354 | 1.309576 | 0.0005928666 |  | 2494.572985 | 1.284623 | -0.0005102356
|  | 1989.004823 | 1.309584 | 0.0005608673 |  | 2494.512719 | 1.284621521 | -0.000559802
|  | 1988.884292 | 1.30958 | 0.0005151209 |  | 2494.452453 | 1.28455 | -0.0006253518
|  | 1988.763761 | 1.309562 | 0.000454076 |  | 2494.392188 | 1.284457 | -0.0006728459
|  | 1988.643229 | 1.309509 | 0.0003926951173 |  | 2494.331922 | 1.284299 | -0.0006745347
|  | 1988.522698 | 1.309435 | 0.0003463776 |  | 2494.271657 | 1.284162 | -0.0006079351
|  | 1988.402167 | 1.309337 | 0.0003276839 |  | 2494.211391 | 1.284025185 | -0.0004760235
|  | 1988.281636 | 1.309242 | 0.0003428855 |  | 2494.151126 | 1.283977537 | -0.0002957059
|  | 1988.161105 | 1.309153 | 0.0003894672 |  | 2494.09086 | 1.28398 | -0.0001043249
|  | 1988.040574 | 1.309095 | 0.0004586655 |  | 2494.030594 | 1.284084 | 6.328977703e-05
|  | 1987.920043 | 1.309061 | 0.0005366538 |  | 2493.970329 | 1.284213 | 0.0001742104
|  | 1987.799511 | 1.309062 | 0.0006111303 |  | 2493.910063 | 1.284391 | 0.0002169327
|  | 1987.67898 | 1.30908 | 0.0006709795 |  | 2493.849798 | 1.284529 | 0.0001921209
|  | 1987.558449 | 1.309116 | 0.0007121395 |  | 2493.789532 | 1.284658032 | 0.0001207031
|  | 1987.437918 | 1.309152 | 0.0007336013226 |  | 2493.729266 | 1.284711 | 2.402023e-05
|  | 1987.317387 | 1.309192 | 0.000737544 |  | 2493.669001 | 1.284748 | -7.201194e-05
|  | 1987.196856 | 1.30922 | 0.0007278682 |  | 2493.608735 | 1.284721274 | -0.0001540955
|  | 1987.076325 | 1.309244 | 0.0007083577 |  | 2493.54847 | 1.284703 | -0.00021257
|  | 1986.955793 | 1.309253 | 0.0006827031 |  | 2493.488204 | 1.284647 | -0.0002507423
|  | 1986.835262 | 1.309257 | 0.0006545534 |  | 2493.427939 | 1.284619 | -0.0002694149
|  | 1986.714731 | 1.309244 | 0.0006276212 |  | 2493.367673 | 1.284564 | -0.0002755298
|  | 1986.5942 | 1.309229 | 0.0006070889 |  | 2493.307407 | 1.284541 | -0.0002682979
|  | 1986.473669 | 1.309205 | 0.0005925106 |  | 2493.247142 | 1.284493 | -0.0002506752
|  | 1986.353138 | 1.309183 | 0.0005873454 |  | 2493.186876 | 1.284484 | -0.0002205056
|  | 1986.232607 | 1.30916 | 0.0005899401 |  | 2493.126611 | 1.284457885 | -0.000183048
|  | 1986.112076 | 1.30915 | 0.0005976291 |  | 2493.066345 | 1.284479 | -0.0001407785
|  | 1985.991544 | 1.309144 | 0.0006048258908 |  | 2493.00608 | 1.284489004 | -0.0001053751
|  | 1985.871013 | 1.30915 | 0.0006071912 |  | 2492.945814 | 1.284543 | -8.214097e-05
|  | 1985.750482 | 1.309155 | 0.0006008188 |  | 2492.885548 | 1.284576 | -8.049558e-05
|  | 1985.629951 | 1.309165 | 0.0005854673612 |  | 2492.825283 | 1.284635 | -9.952378e-05
|  | 1985.50942 | 1.309165 | 0.000562132169 |  | 2492.765017 | 1.284649 | -0.000138688
|  | 1985.388889 | 1.309163 | 0.000534531 |  | 2492.704752 | 1.284674 | -0.0001819027
|  | 1985.268358 | 1.309149 | 0.0005049737 |  | 2492.644486 | 1.28465 | -0.0002309358
|  | 1985.147826 | 1.309135 | 0.0004750523 |  | 2492.584221 | 1.28463 | -0.0002680386
|  | 1985.027295 | 1.309110194 | 0.000444362 |  | 2492.523955 | 1.28456616 | -0.0002853157
|  | 1984.906764 | 1.309084 | 0.0004128448 |  | 2492.463689 | 1.284526 | -0.0002740372
|  | 1984.786233 | 1.309045 | 0.0003813571 |  | 2492.403424 | 1.284467914 | -0.0002372721
|  | 1984.665702 | 1.30899905 | 0.0003530747052 |  | 2492.343158 | 1.284459 | -0.000178069
|  | 1984.545171 | 1.308936 | 0.0003333868 |  | 2492.282893 | 1.284451563 | -0.0001110275
|  | 1984.42464 | 1.30887 | 0.000329594 |  | 2492.222627 | 1.284504 | -4.713695e-05
|  | 1984.304108 | 1.308796 | 0.000343866 |  | 2492.162362 | 1.284557 | -3.520283485e-06
|  | 1984.183577 | 1.308733 | 0.0003808047 |  | 2492.102096 | 1.284655 | 1.222593e-05
|  | 1984.063046 | 1.308683 | 0.0004351022 |  | 2492.04183 | 1.284729 | -8.871977e-06
|  | 1983.942515 | 1.308660161 | 0.0004979118 |  | 2491.981565 | 1.284819 | -6.163719e-05
|  | 1983.821984 | 1.308658 | 0.0005569842 |  | 2491.921299 | 1.284857 | -0.0001410971
|  | 1983.701453 | 1.308679 | 0.0006014494 |  | 2491.861034 | 1.284891 | -0.0002318397
|  | 1983.580922 | 1.308704616 | 0.0006262912 |  | 2491.800768 | 1.284863 | -0.000321996
|  | 1983.460391 | 1.308733 | 0.0006317817 |  | 2491.740502 | 1.284836 | -0.000395780029
|  | 1983.339859 | 1.308746 | 0.0006242774537 |  | 2491.680237 | 1.284762 | -0.0004470007
|  | 1983.219328 | 1.308752 | 0.000612814732 |  | 2491.619971 | 1.284712 | -0.0004693123
|  | 1983.098797 | 1.308743 | 0.0006045747 |  | 2491.559706 | 1.28464 | -0.0004689693
|  | 1982.978266 | 1.308737 | 0.0006032067 |  | 2491.49944 | 1.284613 | -0.0004507188793
|  | 1982.857735 | 1.3087279 | 0.000606608 |  | 2491.439175 | 1.284576 | -0.0004274578
|  | 1982.737204 | 1.308729615 | 0.0006106406 |  | 2491.378909 | 1.284586 | -0.0004070466
|  | 1982.616673 | 1.308731111 | 0.0006093136 |  | 2491.318643 | 1.284579 | -0.0003994467
|  | 1982.496141 | 1.308736 | 0.0006006233 |  | 2491.258378 | 1.284604 | -0.0004050747
|  | 1982.37561 | 1.308732 | 0.0005863596 |  | 2491.198112 | 1.284595 | -0.0004248001526
|  | 1982.255079 | 1.308723495 | 0.0005709403 |  | 2491.137847 | 1.284605 | -0.0004502013
|  | 1982.134548 | 1.308704 | 0.0005599372 |  | 2491.077581 | 1.284574863 | -0.0004780926
|  | 1982.014017 | 1.308687 | 0.0005551494 |  | 2491.017316 | 1.284564754 | -0.0004998631942
|  | 1981.893486 | 1.308666026 | 0.0005572202 |  | 2490.95705 | 1.284522 | -0.0005162060489
|  | 1981.772955 | 1.308656 | 0.0005634555 |  | 2490.896784 | 1.284508 | -0.0005249385809
|  | 1981.652423 | 1.308647 | 0.0005693662 |  | 2490.836519 | 1.284468 | -0.0005334233
|  | 1981.531892 | 1.308646463 | 0.0005717973 |  | 2490.776253 | 1.284459 | -0.0005423014
|  | 1981.411361 | 1.308643 | 0.0005700341 |  | 2490.715988 | 1.284417934 | -0.000557388
|  | 1981.29083 | 1.308642756 | 0.0005657628 |  | 2490.655722 | 1.284397632 | -0.0005746984985
|  | 1981.170299 | 1.308638 | 0.0005604866 |  | 2490.595457 | 1.284336 | -0.0005929782
|  | 1981.049768 | 1.30864 | 0.0005543362097 |  | 2490.535191 | 1.284289 | -0.0006017615
|  | 1980.929237 | 1.30864 | 0.0005443634252 |  | 2490.474925 | 1.284202 | -0.000595888
|  | 1980.808706 | 1.308648 | 0.000526203 |  | 2490.41466 | 1.284138 | -0.0005701386
|  | 1980.688174 | 1.308648 | 0.0004960292 |  | 2490.354394 | 1.284044 | -0.0005207423
|  | 1980.567643 | 1.308641 | 0.000454377 |  | 2490.294129 | 1.28399 | -0.0004438414
|  | 1980.447112 | 1.308611 | 0.0004067829 |  | 2490.233863 | 1.283927 | -0.0003455852
|  | 1980.326581 | 1.308562 | 0.0003639939 |  | 2490.173598 | 1.283921 | -0.0002296018
|  | 1980.20605 | 1.308489628 | 0.0003382734 |  | 2490.113332 | 1.283921 | -0.0001088899
|  | 1980.085519 | 1.308411 | 0.000339917 |  | 2490.053066 | 1.283988 | 6.954446e-06
|  | 1979.964988 | 1.308334 | 0.0003715456 |  | 2489.992801 | 1.284061 | 0.0001012591
|  | 1979.844456 | 1.308277 | 0.0004235518 |  | 2489.932535 | 1.284191 | 0.0001631896
|  | 1979.723925 | 1.308239 | 0.0004940026 |  | 2489.87227 | 1.284306 | 0.0001794092035
|  | 1979.603394 | 1.308237 | 0.0005659914 |  | 2489.812004 | 1.284446 | 0.0001488954
|  | 1979.482863 | 1.308255 | 0.0006271717 |  | 2489.751738 | 1.284532 | 7.232531535e-05
|  | 1979.362332 | 1.308295 | 0.000670075 |  | 2489.691473 | 1.284604392 | -3.358819605e-05
|  | 1979.241801 | 1.308337 | 0.0006929505862 |  | 2489.631207 | 1.284596 | -0.0001516569
|  | 1979.12127 | 1.308384 | 0.0006986872316 |  | 2489.570942 | 1.284563 | -0.000254101309
|  | 1979.000738 | 1.308423 | 0.000690833352 |  | 2489.510676 | 1.284461 | -0.0003217516
|  | 1978.880207 | 1.308463 | 0.0006721825 |  | 2489.450411 | 1.284367 | -0.0003367004
|  | 1978.759676 | 1.308494 | 0.0006427523 |  | 2489.390145 | 1.284249 | -0.0002978671
|  | 1978.639145 | 1.308525 | 0.0006016597 |  | 2489.329879 | 1.28419 | -0.0002107529
|  | 1978.518614 | 1.30854 | 0.0005481443 |  | 2489.269614 | 1.28415 | -9.712020033e-05
|  | 1978.398083 | 1.308546 | 0.0004842199 |  | 2489.209348 | 1.284194 | 2.137197e-05
|  | 1978.277552 | 1.308525 | 0.0004154625 |  | 2489.149083 | 1.284261 | 0.0001168915
|  | 1978.15702 | 1.308487 | 0.0003507842 |  | 2489.088817 | 1.284392 | 0.0001721303
|  | 1978.036489 | 1.308423 | 0.0002994372 |  | 2489.028552 | 1.284508333 | 0.0001731004622
|  | 1977.915958 | 1.308351 | 0.0002686085 |  | 2488.968286 | 1.284644 | 0.0001221688
|  | 1977.795427 | 1.308269 | 0.0002620622 |  | 2488.90802 | 1.284718 | 2.670058e-05
|  | 1977.674896 | 1.3082 | 0.0002785640994 |  | 2488.847755 | 1.284775 | -9.155951e-05
|  | 1977.554365 | 1.308138 | 0.0003101758363 |  | 2488.787489 | 1.284752 | -0.0002125115
|  | 1977.433834 | 1.308097 | 0.000355358 |  | 2488.727224 | 1.284713 | -0.0003109178
|  | 1977.313303 | 1.308073 | 0.0004042278 |  | 2488.666958 | 1.284616543 | -0.0003733532
|  | 1977.192771 | 1.308072 | 0.0004491501 |  | 2488.606693 | 1.284541 | -0.000390378
|  | 1977.07224 | 1.308082 | 0.0004836208 |  | 2488.546427 | 1.284452 | -0.0003691187
|  | 1976.951709 | 1.308107 | 0.0005036068 |  | 2488.486161 | 1.284419742 | -0.0003210743
|  | 1976.831178 | 1.308131 | 0.0005064569 |  | 2488.425896 | 1.284395 | -0.000267969
|  | 1976.710647 | 1.308158 | 0.0004921606394 |  | 2488.36563 | 1.284428 | -0.0002252203
|  | 1976.590116 | 1.30817 | 0.0004632794 |  | 2488.305365 | 1.284451898 | -0.000207753
|  | 1976.469585 | 1.308172 | 0.0004249671 |  | 2488.245099 | 1.284503147 | -0.0002148674
|  | 1976.349053 | 1.308153385 | 0.0003838229 |  | 2488.184834 | 1.284519 | -0.0002375177
|  | 1976.228522 | 1.308123 | 0.0003467821 |  | 2488.124568 | 1.284553 | -0.0002755387
|  | 1976.107991 | 1.308076 | 0.0003200852 |  | 2488.064302 | 1.284539 | -0.0003175065
|  | 1975.98746 | 1.308027 | 0.0003068712 |  | 2488.004037 | 1.284545 | -0.0003533682
|  | 1975.866929 | 1.307972 | 0.0003074077 |  | 2487.943771 | 1.284517 | -0.0003860811
|  | 1975.746398 | 1.307926 | 0.0003207468 |  | 2487.883506 | 1.284519 | -0.000416986
|  | 1975.625867 | 1.307884 | 0.0003423898 |  | 2487.82324 | 1.284490449 | -0.0004555512
|  | 1975.505335 | 1.307855 | 0.0003684318 |  | 2487.762974 | 1.284483 | -0.0005023527
|  | 1975.384804 | 1.307832 | 0.0003948596 |  | 2487.702709 | 1.284428 | -0.0005578876
|  | 1975.264273 | 1.30782 | 0.0004172854 |  | 2487.642443 | 1.284379 | -0.0006109026
|  | 1975.143742 | 1.307807 | 0.000437268 |  | 2487.582178 | 1.284274 | -0.0006515706
|  | 1975.023211 | 1.307802 | 0.0004527945499 |  | 2487.521912 | 1.284177 | -0.0006649648
|  | 1974.90268 | 1.307793027 | 0.0004632524 |  | 2487.461647 | 1.284041341 | -0.000645122
|  | 1974.782149 | 1.307788 | 0.0004701536 |  | 2487.401381 | 1.283939 | -0.000586435
|  | 1974.661618 | 1.307774 | 0.0004747931 |  | 2487.341115 | 1.283824 | -0.000494835
|  | 1974.541086 | 1.307762 | 0.0004793161 |  | 2487.28085 | 1.283765 | -0.000374512
|  | 1974.420555 | 1.307743 | 0.00048556201 |  | 2487.220584 | 1.283711 | -0.0002379225
|  | 1974.300024 | 1.307727 | 0.0004953721 |  | 2487.160319 | 1.283725 | -9.269896e-05
|  | 1974.179493 | 1.307705 | 0.0005092282 |  | 2487.100053 | 1.283748 | 4.736532e-05
|  | 1974.058962 | 1.307692 | 0.0005274539 |  | 2487.039788 | 1.283838 | 0.00017386
|  | 1973.938431 | 1.307677 | 0.0005482444 |  | 2486.979522 | 1.283932495 | 0.0002717901
|  | 1973.8179 | 1.307673 | 0.0005700773 |  | 2486.919256 | 1.28408 | 0.0003333527
|  | 1973.697368 | 1.307668 | 0.0005906382 |  | 2486.858991 | 1.284207 | 0.0003484536
|  | 1973.576837 | 1.307672 | 0.0006095066 |  | 2486.798725 | 1.284357 | 0.0003189509
|  | 1973.456306 | 1.307674 | 0.0006250163 |  | 2486.73846 | 1.284455 | 0.0002471089
|  | 1973.335775 | 1.307682 | 0.0006384783 |  | 2486.678194 | 1.284546 | 0.0001477091
|  | 1973.215244 | 1.307686 | 0.0006499968 |  | 2486.617929 | 1.284565 | 3.31589e-05
|  | 1973.094713 | 1.307697 | 0.0006604190791 |  | 2486.557663 | 1.284572 | -7.778096e-05
|  | 1972.974182 | 1.307706 | 0.0006686905 |  | 2486.497397 | 1.284512026 | -0.0001748487
|  | 1972.85365 | 1.307723 | 0.0006753980898 |  | 2486.437132 | 1.284453 | -0.0002454403
|  | 1972.733119 | 1.307741198 | 0.0006767332 |  | 2486.376866 | 1.284345 | -0.000286115
|  | 1972.612588 | 1.307767 | 0.0006696846 |  | 2486.316601 | 1.284257 | -0.0002893717
|  | 1972.492057 | 1.307788 | 0.0006514173647 |  | 2486.256335 | 1.284141 | -0.0002566356
|  | 1972.371526 | 1.307809 | 0.0006208718 |  | 2486.19607 | 1.28407 | -0.0001851953
|  | 1972.250995 | 1.307815016 | 0.0005786674 |  | 2486.135804 | 1.283998 | -8.335629e-05
|  | 1972.130464 | 1.307809 | 0.0005306589 |  | 2486.075538 | 1.283996 | 4.018983095e-05
|  | 1972.009933 | 1.30778 | 0.0004832601 |  | 2486.015273 | 1.284012 | 0.000164314
|  | 1971.889401 | 1.307737 | 0.0004455791 |  | 2485.955007 | 1.284107 | 0.0002705033
|  | 1971.76887 | 1.307677 | 0.0004246533 |  | 2485.894742 | 1.2842 | 0.000332405
|  | 1971.648339 | 1.307618 | 0.0004245134 |  | 2485.834476 | 1.284334 | 0.0003583313
|  | 1971.527808 | 1.307559 | 0.0004446326 |  | 2485.77421 | 1.284437 | 0.0003342062
|  | 1971.407277 | 1.307518 | 0.0004808256 |  | 2485.713945 | 1.284539 | 0.0002732225
|  | 1971.286746 | 1.307489 | 0.0005255753 |  | 2485.653679 | 1.284573 | 0.0001923479
|  | 1971.166215 | 1.307483 | 0.0005712894 |  | 2485.593414 | 1.284595 | 0.0001172648
|  | 1971.045683 | 1.307487 | 0.0006118272 |  | 2485.533148 | 1.284559 | 6.371056e-05
|  | 1970.925152 | 1.307508 | 0.0006425565 |  | 2485.472883 | 1.28454 | 4.31728175e-05
|  | 1970.804621 | 1.307531 | 0.000661686 |  | 2485.412617 | 1.2845 | 5.07687997e-05
|  | 1970.68409 | 1.30756 | 0.0006690713 |  | 2485.352351 | 1.284511 | 7.85365e-05
|  | 1970.563559 | 1.30758492 | 0.0006652725 |  | 2485.292086 | 1.284518 | 0.0001081381
|  | 1970.443028 | 1.307611 | 0.0006510888631 |  | 2485.23182 | 1.284578 | 0.0001294093
|  | 1970.322497 | 1.307624 | 0.0006276984 |  | 2485.171555 | 1.284623 | 0.0001303560852
|  | 1970.201965 | 1.307632 | 0.0005990856507 |  | 2485.111289 | 1.284703 | 0.0001107925
|  | 1970.081434 | 1.307625 | 0.000570007 |  | 2485.051024 | 1.284751602 | 6.801995e-05
|  | 1969.960903 | 1.307612 | 0.0005456203 |  | 2484.990758 | 1.284821 | 7.454043e-06
|  | 1969.840372 | 1.307589 | 0.0005304762 |  | 2484.930492 | 1.28484786 | -7.188328965e-05
|  | 1969.719841 | 1.307572 | 0.000524391 |  | 2484.870227 | 1.284887 | -0.0001644517
|  | 1969.59931 | 1.307556 | 0.0005246787 |  | 2484.809961 | 1.284874 | -0.0002703037
|  | 1969.478779 | 1.307555 | 0.0005238992 |  | 2484.749696 | 1.284862 | -0.0003803752
|  | 1969.358247 | 1.307556 | 0.0005155981 |  | 2484.68943 | 1.284788 | -0.0004880106
|  | 1969.237716 | 1.307560798 | 0.0004952411 |  | 2484.629165 | 1.284712 | -0.0005788368
|  | 1969.117185 | 1.307552 | 0.0004641849 |  | 2484.568899 | 1.28458 | -0.0006442749
|  | 1968.996654 | 1.307532 | 0.0004296477 |  | 2484.508633 | 1.28446 | -0.0006723162
|  | 1968.876123 | 1.307492 | 0.0004014714 |  | 2484.448368 | 1.284308 | -0.0006618377
|  | 1968.755592 | 1.307445 | 0.0003882225 |  | 2484.388102 | 1.284197 | -0.0006107238
|  | 1968.635061 | 1.307393832 | 0.0003936097 |  | 2484.327837 | 1.284078808 | -0.0005290654
|  | 1968.51453 | 1.307356061 | 0.0004127541 |  | 2484.267571 | 1.284021678 | -0.0004241263
|  | 1968.393998 | 1.307327 | 0.0004405615 |  | 2484.207306 | 1.283971 | -0.0003111289
|  | 1968.273467 | 1.307319 | 0.000466887 |  | 2484.14704 | 1.283985 | -0.0002003048
|  | 1968.152936 | 1.307314 | 0.0004835348 |  | 2484.086774 | 1.283999 | -0.0001060166
|  | 1968.032405 | 1.30731544 | 0.0004899165 |  | 2484.026509 | 1.284063 | -3.351009e-05
|  | 1967.911874 | 1.307305 | 0.0004902736 |  | 2483.966243 | 1.284106 | 1.03782671e-05
|  | 1967.791343 | 1.307292294 | 0.0004930983 |  | 2483.905978 | 1.284174027 | 3.050076e-05
|  | 1967.670812 | 1.307271815 | 0.0005047449 |  | 2483.845712 | 1.284199 | 3.14485811e-05
|  | 1967.55028 | 1.307262 | 0.0005262137 |  | 2483.785446 | 1.284234 | 2.76698338e-05
|  | 1967.429749 | 1.307261 | 0.000551614 |  | 2483.725181 | 1.284224312 | 2.80603e-05
|  | 1967.309218 | 1.307281 | 0.0005716631 |  | 2483.664915 | 1.284233 | 4.152649e-05
|  | 1967.188687 | 1.307305 | 0.0005763019 |  | 2483.60465 | 1.284211268 | 7.507172375e-05
|  | 1967.068156 | 1.307334 | 0.0005615986 |  | 2483.544384 | 1.284234 | 0.0001268652
|  | 1966.947625 | 1.307346 | 0.0005310501061 |  | 2483.484119 | 1.284251 | 0.0001853294
|  | 1966.827094 | 1.307345 | 0.0004943357 |  | 2483.423853 | 1.284325 | 0.0002399594
|  | 1966.706562 | 1.30732 | 0.0004636155 |  | 2483.363587 | 1.284393 | 0.000274823
|  | 1966.586031 | 1.307291 | 0.0004474923267 |  | 2483.303322 | 1.284506 | 0.0002819819873
|  | 1966.4655 | 1.307259 | 0.000447151 |  | 2483.243056 | 1.284591 | 0.0002534477341
|  | 1966.344969 | 1.307244 | 0.0004568696 |  | 2483.182791 | 1.284692322 | 0.0001935283
|  | 1966.224438 | 1.307237 | 0.0004654477 |  | 2483.122525 | 1.284739 | 0.0001067494
|  | 1966.103907 | 1.307246 | 0.0004641481 |  | 2483.06226 | 1.284782 | 7.891023e-06
|  | 1965.983376 | 1.307253 | 0.0004457817 |  | 2483.001994 | 1.28476 | -9.19940224e-05
|  | 1965.862845 | 1.307253 | 0.0004117513 |  | 2482.941728 | 1.284736 | -0.0001760671
|  | 1965.742313 | 1.307229 | 0.000370658 |  | 2482.881463 | 1.284661 | -0.0002369704
|  | 1965.621782 | 1.307189 | 0.0003341 |  | 2482.821197 | 1.284606 | -0.0002663844
|  | 1965.501251 | 1.3071273 | 0.0003132431 |  | 2482.760932 | 1.284526 | -0.0002689103
|  | 1965.38072 | 1.307064 | 0.0003145574 |  | 2482.700666 | 1.28449 | -0.0002490843
|  | 1965.260189 | 1.307 | 0.0003378686 |  | 2482.640401 | 1.284445366 | -0.0002218877
|  | 1965.139658 | 1.306954 | 0.0003780293 |  | 2482.580135 | 1.284448 | -0.0001961422
|  | 1965.019127 | 1.306921 | 0.0004264978 |  | 2482.519869 | 1.284428979 | -0.0001817427
|  | 1964.898595 | 1.306909 | 0.0004755282 |  | 2482.459604 | 1.284438 | -0.0001759917
|  | 1964.778064 | 1.306906 | 0.0005192833 |  | 2482.399338 | 1.284408 | -0.0001747209
|  | 1964.657533 | 1.306917 | 0.0005560112 |  | 2482.339073 | 1.284397 | -0.0001636688
|  | 1964.537002 | 1.306929 | 0.0005849576 |  | 2482.278807 | 1.284354 | -0.0001357932
|  | 1964.416471 | 1.306949 | 0.000607450568 |  | 2482.218542 | 1.28435 | -8.57597e-05
|  | 1964.29594 | 1.306967 | 0.0006236317 |  | 2482.158276 | 1.284341 | -2.27336488e-05
|  | 1964.175409 | 1.306992 | 0.0006328874124 |  | 2482.09801 | 1.284393 | 4.136656e-05
|  | 1964.054877 | 1.307012 | 0.0006340544 |  | 2482.037745 | 1.284445 | 8.62905227e-05
|  | 1963.934346 | 1.307036 | 0.0006270447 |  | 2481.977479 | 1.284544045 | 0.0001014938
|  | 1963.813815 | 1.307049 | 0.0006111086 |  | 2481.917214 | 1.284613068 | 7.892075e-05
|  | 1963.693284 | 1.307058 | 0.0005900417 |  | 2481.856948 | 1.284695 | 2.842247e-05
|  | 1963.572753 | 1.307049 | 0.000569109 |  | 2481.796683 | 1.284721 | -4.010282575e-05
|  | 1963.452222 | 1.307034187 | 0.0005555696304 |  | 2481.736417 | 1.28475 | -0.0001094212
|  | 1963.331691 | 1.307009 | 0.0005547894 |  | 2481.676151 | 1.28473 | -0.0001730484
|  | 1963.21116 | 1.306991622 | 0.0005697541 |  | 2481.615886 | 1.284728 | -0.0002257995
|  | 1963.090628 | 1.306981 | 0.0005973186 |  | 2481.55562 | 1.284689 | -0.0002737579
|  | 1962.970097 | 1.306995 | 0.0006299311 |  | 2481.495355 | 1.284672 | -0.000317151
|  | 1962.849566 | 1.307026 | 0.0006556813 |  | 2481.435089 | 1.2846086 | -0.0003568115
|  | 1962.729035 | 1.307076 | 0.0006635923 |  | 2481.374823 | 1.28456 | -0.0003789848
|  | 1962.608504 | 1.307126 | 0.000647412 |  | 2481.314558 | 1.284468094 | -0.0003796211
|  | 1962.487973 | 1.307173 | 0.000607399464 |  | 2481.254292 | 1.284402738 | -0.0003391423
|  | 1962.367442 | 1.307196 | 0.0005507929108 |  | 2481.194027 | 1.284331 | -0.0002583508
|  | 1962.24691 | 1.307202 | 0.0004897846587 |  | 2481.133761 | 1.284335 | -0.0001482222
|  | 1962.126379 | 1.307181 | 0.0004357325 |  | 2481.073496 | 1.28437 | -3.97194e-05
|  | 1962.005848 | 1.307154 | 0.0003965544 |  | 2481.01323 | 1.284491 | 3.587343e-05
|  | 1961.885317 | 1.307119 | 0.0003724814 |  | 2480.952964 | 1.284614 | 4.7506e-05
|  | 1961.764786 | 1.307094856 | 0.0003596653 |  | 2480.892699 | 1.284758 | -1.0674521e-05
|  | 1961.644255 | 1.307073 | 0.0003512141 |  | 2480.832433 | 1.284828616 | -0.0001276714
|  | 1961.523724 | 1.30706 | 0.0003420007099 |  | 2480.772168 | 1.28486 | -0.0002669756
|  | 1961.403192 | 1.307042 | 0.0003315754 |  | 2480.711902 | 1.284792814 | -0.0003904229
|  | 1961.282661 | 1.307028 | 0.0003235737 |  | 2480.651637 | 1.284709 | -0.0004611751
|  | 1961.16213 | 1.307007 | 0.0003225512 |  | 2480.591371 | 1.284588 | -0.0004680892583
|  | 1961.041599 | 1.306998 | 0.000331352 |  | 2480.531105 | 1.284525 | -0.0004183394
|  | 1960.921068 | 1.306995 | 0.0003468367 |  | 2480.47084 | 1.284485 | -0.0003439517
|  | 1960.800537 | 1.307015 | 0.0003630933 |  | 2480.410574 | 1.28453 | -0.0002772607
|  | 1960.680006 | 1.307046 | 0.000372671 |  | 2480.350309 | 1.284582 | -0.0002488485
|  | 1960.559474 | 1.307097443 | 0.0003705073 |  | 2480.290043 | 1.284671 | -0.000267615
|  | 1960.438943 | 1.307154287 | 0.0003544242 |  | 2480.229778 | 1.284711 | -0.0003287033
|  | 1960.318412 | 1.307231 | 0.0003237793 |  | 2480.169512 | 1.284745 | -0.0004086026
|  | 1960.197881 | 1.307321 | 0.0002718108 |  | 2480.109246 | 1.284714005 | -0.0004876421
|  | 1960.07735 | 1.307441 | 0.0001826214 |  | 2480.048981 | 1.28469 | -0.0005478188
|  | 1959.956819 | 1.307569 | 2.956913e-05 |  | 2479.988715 | 1.284628 | -0.0005888713
|  | 1959.836288 | 1.307697 | -0.0002147284 |  | 2479.92845 | 1.2846 | -0.0006157329
|  | 1959.715757 | 1.307754 | -0.0005664785 |  | 2479.868184 | 1.28454879 | -0.0006429228
|  | 1959.595225 | 1.307699 | -0.001011591 |  | 2479.807919 | 1.284525 | -0.0006763079
|  | 1959.474694 | 1.307437 | -0.001497693 |  | 2479.747653 | 1.284455 | -0.0007180901
|  | 1959.354163 | 1.306983 | -0.001910471 |  | 2479.687387 | 1.28439 | -0.0007539825
|  | 1959.233632 | 1.306336 | -0.002204546 |  | 2479.627122 | 1.284268 | -0.0007697744
|  | 1959.113101 | 1.305533 | -0.002242596 |  | 2479.566856 | 1.284158 | -0.0007446992
|  | 1958.99257 | 1.30472 | -0.001959629 |  | 2479.506591 | 1.284019 | -0.0006715618
|  | 1958.872039 | 1.304048 | -0.001367444 |  | 2479.446325 | 1.283936 | -0.0005472667
|  | 1958.751507 | 1.303652 | -0.0005594651 |  | 2479.386059 | 1.283871 | -0.0003870425
|  | 1958.630976 | 1.303598931 | 0.0003127178 |  | 2479.325794 | 1.283897 | -0.00020943
|  | 1958.510445 | 1.303865 | 0.00108869 |  | 2479.265528 | 1.283961 | -4.404091e-05
|  | 1958.389914 | 1.304358278 | 0.001649129 |  | 2479.205263 | 1.284112164 | 8.518099e-05
|  | 1958.269383 | 1.304943 | 0.0019429 |  | 2479.144997 | 1.284273 | 0.0001568319
|  | 1958.148852 | 1.305498 | 0.001992649 |  | 2479.084732 | 1.284483 | 0.0001601437
|  | 1958.028321 | 1.305935 | 0.001867593 |  | 2479.024466 | 1.284651 | 8.574301024e-05
|  | 1957.907789 | 1.306226 | 0.001655642 |  | 2478.9642 | 1.284805 | -5.178574e-05
|  | 1957.787258 | 1.306379 | 0.001432874 |  | 2478.903935 | 1.28486 | -0.0002306263
|  | 1957.666727 | 1.306438 | 0.00124775 |  | 2478.843669 | 1.284867 | -0.0004142783
|  | 1957.546196 | 1.306445 | 0.001116069 |  | 2478.783404 | 1.284772 | -0.0005694063
|  | 1957.425665 | 1.306439 | 0.001030034 |  | 2478.723138 | 1.284659 | -0.000664616101
|  | 1957.305134 | 1.306432 | 0.0009713388698 |  | 2478.662873 | 1.284502 | -0.0006887375
|  | 1957.184603 | 1.30643 | 0.0009246732 |  | 2478.602607 | 1.284399 | -0.000643872
|  | 1957.064072 | 1.306425 | 0.0008865474115 |  | 2478.542341 | 1.28432 | -0.0005580922
|  | 1956.94354 | 1.306419 | 0.000852575 |  | 2478.482076 | 1.284338 | -0.0004645724
|  | 1956.823009 | 1.306404448 | 0.0008297069 |  | 2478.42181 | 1.284383 | -0.0004038157
|  | 1956.702478 | 1.306396 | 0.0008199633 |  | 2478.361545 | 1.284487 | -0.0003993986
|  | 1956.581947 | 1.306392 | 0.0008182877 |  | 2478.301279 | 1.284552 | -0.0004615467
|  | 1956.461416 | 1.306403 | 0.0008176928 |  | 2478.241014 | 1.284602 | -0.0005726496
|  | 1956.340885 | 1.306418 | 0.0008100719559 |  | 2478.180748 | 1.284554 | -0.0007032133
|  | 1956.220354 | 1.306437 | 0.0007942234 |  | 2478.120482 | 1.284467 | -0.0008107556
|  | 1956.099822 | 1.306446 | 0.0007723794 |  | 2478.060217 | 1.284299 | -0.0008630605946
|  | 1955.979291 | 1.306452 | 0.0007513856501 |  | 2477.999951 | 1.284146237 | -0.0008371152
|  | 1955.85876 | 1.306452 | 0.0007351793 |  | 2477.939686 | 1.283987 | -0.0007358809
|  | 1955.738229 | 1.306458 | 0.0007240958 |  | 2477.87942 | 1.283919 | -0.0005769205
|  | 1955.617698 | 1.306467 | 0.0007127221 |  | 2477.819155 | 1.283899 | -0.0003975432
|  | 1955.497167 | 1.30648455 | 0.0006951264 |  | 2477.758889 | 1.283991 | -0.0002333599
|  | 1955.376636 | 1.306499 | 0.0006669129706 |  | 2477.698623 | 1.284116 | -0.0001218667
|  | 1955.256104 | 1.30651042 | 0.0006293456 |  | 2477.638358 | 1.284308 | -8.229281e-05
|  | 1955.135573 | 1.306507 | 0.0005874236 |  | 2477.578092 | 1.284468 | -0.0001247563
|  | 1955.015042 | 1.306495 | 0.0005482117 |  | 2477.517827 | 1.284624 | -0.0002364776
|  | 1954.894511 | 1.306475 | 0.0005177985 |  | 2477.457561 | 1.28469 | -0.000398026
|  | 1954.77398 | 1.306459 | 0.0004909851 |  | 2477.397295 | 1.284715 | -0.0005766126
|  | 1954.653449 | 1.30644 | 0.0004657603 |  | 2477.33703 | 1.284638268 | -0.0007436543
|  | 1954.532918 | 1.306426 | 0.0004365953785 |  | 2477.276764 | 1.284536 | -0.0008697365
|  | 1954.412387 | 1.306401 | 0.0004016938 |  | 2477.216499 | 1.284369 | -0.0009406433
|  | 1954.291855 | 1.306368 | 0.0003651269 |  | 2477.156233 | 1.284228 | -0.000949108
|  | 1954.171324 | 1.306316 | 0.0003349604 |  | 2477.095968 | 1.284074 | -0.0009059126
|  | 1954.050793 | 1.306255 | 0.0003213433 |  | 2477.035702 | 1.283987 | -0.0008245613
|  | 1953.930262 | 1.306189 | 0.0003300152 |  | 2476.975436 | 1.283911 | -0.000729495774
|  | 1953.809731 | 1.306137 | 0.0003599411 |  | 2476.915171 | 1.283905184 | -0.0006367522
|  | 1953.6892 | 1.3061 | 0.000402654 |  | 2476.854905 | 1.283889794 | -0.0005670281
|  | 1953.568669 | 1.306089 | 0.0004467124 |  | 2476.79464 | 1.283912 | -0.0005071184
|  | 1953.448137 | 1.306091 | 0.0004824093 |  | 2476.734374 | 1.283907496 | -0.0004614212
|  | 1953.327606 | 1.306107 | 0.000504492 |  | 2476.674109 | 1.283928 | -0.0004172243
|  | 1953.207075 | 1.30612 | 0.0005137959 |  | 2476.613843 | 1.28392 | -0.0003685261
|  | 1953.086544 | 1.306136 | 0.0005144278 |  | 2476.553577 | 1.283950574 | -0.0003075417
|  | 1952.966013 | 1.306144 | 0.0005092928 |  | 2476.493312 | 1.283973 | -0.0002416189974
|  | 1952.845482 | 1.306155 | 0.0004996789 |  | 2476.433046 | 1.284055 | -0.0001795774
|  | 1952.724951 | 1.306161 | 0.0004826476 |  | 2476.372781 | 1.284136 | -0.0001410729
|  | 1952.604419 | 1.306166 | 0.0004588572 |  | 2476.312515 | 1.284267 | -0.0001386222
|  | 1952.483888 | 1.306158 | 0.0004246392 |  | 2476.25225 | 1.284371 | -0.0001848537
|  | 1952.363357 | 1.306137 | 0.0003874768 |  | 2476.191984 | 1.284487 | -0.0002771915
|  | 1952.242826 | 1.306093 | 0.000357331 |  | 2476.131718 | 1.284534 | -0.000409488
|  | 1952.122295 | 1.306039 | 0.0003446065 |  | 2476.071453 | 1.284559 | -0.0005611514
|  | 1952.001764 | 1.305979603 | 0.000355068 |  | 2476.011187 | 1.284497 | -0.0007140191
|  | 1951.881233 | 1.305934 | 0.0003870753 |  | 2475.950922 | 1.284412 | -0.0008435032
|  | 1951.760701 | 1.305905 | 0.0004313766 |  | 2475.890656 | 1.284253 | -0.0009341965
|  | 1951.64017 | 1.305902 | 0.0004753932 |  | 2475.830391 | 1.284097 | -0.0009694552
|  | 1951.519639 | 1.305913 | 0.0005077362 |  | 2475.770125 | 1.283906 | -0.0009451769
|  | 1951.399108 | 1.305934 | 0.000523809 |  | 2475.709859 | 1.283761 | -0.0008588552
|  | 1951.278577 | 1.305949 | 0.0005252391734 |  | 2475.649594 | 1.283623 | -0.0007215350592
|  | 1951.158046 | 1.30595926 | 0.0005191348 |  | 2475.589328 | 1.283572 | -0.0005458847
|  | 1951.037515 | 1.305959685 | 0.0005117447 |  | 2475.529063 | 1.283558 | -0.0003580188
|  | 1950.916984 | 1.305961588 | 0.0005055887 |  | 2475.468797 | 1.283644955 | -0.000181936
|  | 1950.796452 | 1.305961 | 0.0004982597 |  | 2475.408531 | 1.283762 | -4.890008e-05
|  | 1950.675921 | 1.305965998 | 0.0004848781 |  | 2475.348266 | 1.283951 | 2.235127e-05
|  | 1950.55539 | 1.305963 | 0.000460843 |  | 2475.288 | 1.284119 | 1.623656e-05
|  | 1950.434859 | 1.305949368 | 0.0004285865 |  | 2475.227735 | 1.284296 | -6.174552e-05
|  | 1950.314328 | 1.305914 | 0.0003974889 |  | 2475.167469 | 1.28439 | -0.0001973692
|  | 1950.193797 | 1.30586303 | 0.0003757379 |  | 2475.107204 | 1.284444847 | -0.0003588319
|  | 1950.073266 | 1.305793072 | 0.0003768285095 |  | 2475.046938 | 1.284397 | -0.0005151237
|  | 1949.952734 | 1.305727 | 0.0004079677908 |  | 2474.986672 | 1.28432 | -0.0006329473
|  | 1949.832203 | 1.305671357 | 0.0004671506 |  | 2474.926407 | 1.284179395 | -0.0006953044
|  | 1949.711672 | 1.305648 | 0.0005439925 |  | 2474.866141 | 1.284067 | -0.0006940228
|  | 1949.591141 | 1.305652 | 0.0006229618 |  | 2474.805876 | 1.283947 | -0.0006430924
|  | 1949.47061 | 1.305689154 | 0.0006908357 |  | 2474.74561 | 1.283902 | -0.0005602205
|  | 1949.350079 | 1.305740871 | 0.0007373063 |  | 2474.685345 | 1.28387 | -0.0004735850109
|  | 1949.229548 | 1.305804 | 0.0007606611 |  | 2474.625079 | 1.283907478 | -0.0004008041661
|  | 1949.109016 | 1.305863 | 0.0007626731 |  | 2474.564813 | 1.283931 | -0.0003600241979
|  | 1948.988485 | 1.30592 | 0.0007488578 |  | 2474.504548 | 1.283985525 | -0.0003361713
|  | 1948.867954 | 1.305965 | 0.0007225821 |  | 2474.444282 | 1.284008 | -0.0003324924
|  | 1948.747423 | 1.306008 | 0.0006859353 |  | 2474.384017 | 1.28405 | -0.0003354989
|  | 1948.626892 | 1.306037778 | 0.0006387008341 |  | 2474.323751 | 1.284056 | -0.0003399769
|  | 1948.506361 | 1.30606 | 0.0005815743 |  | 2474.263486 | 1.284093 | -0.0003408371
|  | 1948.38583 | 1.306061 | 0.0005175228 |  | 2474.20322 | 1.284107637 | -0.000346185
|  | 1948.265299 | 1.306046 | 0.0004530821 |  | 2474.142954 | 1.284159675 | -0.0003619107631
|  | 1948.144767 | 1.306007 | 0.0003959512 |  | 2474.082689 | 1.284182 | -0.0003981248
|  | 1948.024236 | 1.305958 | 0.0003564682 |  | 2474.022423 | 1.284223 | -0.0004535632
|  | 1947.903705 | 1.3059 | 0.0003332744 |  | 2473.962158 | 1.284211 | -0.0005245208
|  | 1947.783174 | 1.305844 | 0.0003314004 |  | 2473.901892 | 1.2842 | -0.0005953334
|  | 1947.662643 | 1.305797319 | 0.0003462732 |  | 2473.841627 | 1.284132546 | -0.000653913
|  | 1947.542112 | 1.30577 | 0.0003699198 |  | 2473.781361 | 1.28408 | -0.0006873714
|  | 1947.421581 | 1.305757 | 0.0003925629 |  | 2473.721095 | 1.283996 | -0.0006965363
|  | 1947.301049 | 1.305760274 | 0.0004055875 |  | 2473.66083 | 1.283952 | -0.000684542
|  | 1947.180518 | 1.305766 | 0.0004034743 |  | 2473.600564 | 1.283894 | -0.0006664122878
|  | 1947.059987 | 1.305771 | 0.0003857318 |  | 2473.540299 | 1.283877 | -0.0006496281694
|  | 1946.939456 | 1.30576 | 0.0003573285 |  | 2473.480033 | 1.283833 | -0.0006428837
|  | 1946.818925 | 1.305736124 | 0.0003266311 |  | 2473.419767 | 1.283811 | -0.0006396915199
|  | 1946.698394 | 1.305691 | 0.0003034056 |  | 2473.359502 | 1.283745 | -0.0006336295
|  | 1946.577863 | 1.305639 | 0.000296474657 |  | 2473.299236 | 1.283699 | -0.0006103002
|  | 1946.457331 | 1.305583 | 0.0003094364 |  | 2473.238971 | 1.283622 | -0.000565932189
|  | 1946.3368 | 1.305539 | 0.0003408672164 |  | 2473.178705 | 1.283586 | -0.0004973077684
|  | 1946.216269 | 1.305508 | 0.0003838999 |  | 2473.11844 | 1.283542 | -0.0004150346
|  | 1946.095738 | 1.305502 | 0.0004283565 |  | 2473.058174 | 1.283553 | -0.0003268926
|  | 1945.975207 | 1.305510114 | 0.0004634073 |  | 2472.997908 | 1.283555 | -0.0002458585
|  | 1945.854676 | 1.305531 | 0.0004823323 |  | 2472.937643 | 1.283603 | -0.0001735712
|  | 1945.734145 | 1.305549 | 0.0004838116 |  | 2472.877377 | 1.283629 | -0.0001124645
|  | 1945.613613 | 1.305562 | 0.0004712398 |  | 2472.817112 | 1.283695 | -5.576075e-05
|  | 1945.493082 | 1.305558 | 0.0004508749 |  | 2472.756846 | 1.28374 | -5.851903e-06
|  | 1945.372551 | 1.305542 | 0.0004313638 |  | 2472.696581 | 1.283832 | 3.700081e-05
|  | 1945.25202 | 1.305510065 | 0.0004197108 |  | 2472.636315 | 1.283909601 | 5.980014e-05
|  | 1945.131489 | 1.305475 | 0.0004212431594 |  | 2472.576049 | 1.28403 | 5.476e-05
|  | 1945.010958 | 1.305436 | 0.0004370415353 |  | 2472.515784 | 1.284115 | 1.199748e-05
|  | 1944.890427 | 1.305406 | 0.0004667569 |  | 2472.455518 | 1.284211 | -6.287584673e-05
|  | 1944.769896 | 1.305384 | 0.0005063209 |  | 2472.395253 | 1.284236 | -0.0001586584
|  | 1944.649364 | 1.305381 | 0.0005518458 |  | 2472.334987 | 1.28426 | -0.0002458955
|  | 1944.528833 | 1.305391 | 0.0005964609 |  | 2472.274722 | 1.284227875 | -0.0003280185
|  | 1944.408302 | 1.305421333 | 0.0006329478 |  | 2472.214456 | 1.284203 | -0.0003820525
|  | 1944.287771 | 1.305460648 | 0.000654091 |  | 2472.15419 | 1.284152 | -0.0004114727
|  | 1944.16724 | 1.305508 | 0.000655158 |  | 2472.093925 | 1.284144 | -0.0004256376
|  | 1944.046709 | 1.305547 | 0.0006355646 |  | 2472.033659 | 1.284123 | -0.0004441166
|  | 1943.926178 | 1.305575 | 0.0006004316 |  | 2471.973394 | 1.284136 | -0.000477115
|  | 1943.805646 | 1.30558 | 0.0005587054 |  | 2471.913128 | 1.284108 | -0.0005282568
|  | 1943.685115 | 1.305569 | 0.0005219032 |  | 2471.852863 | 1.284083 | -0.0005830303
|  | 1943.564584 | 1.305544 | 0.0004987799301 |  | 2471.792597 | 1.284001 | -0.0006257847
|  | 1943.444053 | 1.305521 | 0.0004883612 |  | 2471.732331 | 1.283931 | -0.0006354627
|  | 1943.323522 | 1.305499 | 0.0004893434449 |  | 2471.672066 | 1.283836 | -0.0006079176
|  | 1943.202991 | 1.305491 | 0.0004934959 |  | 2471.6118 | 1.283798 | -0.0005482839
|  | 1943.08246 | 1.305488153 | 0.0004926714 |  | 2471.551535 | 1.28377 | -0.0004810152
|  | 1942.961928 | 1.305489764 | 0.0004827283 |  | 2471.491269 | 1.283811 | -0.0004282427913
|  | 1942.841397 | 1.305481 | 0.000465485 |  | 2471.431003 | 1.283844 | -0.0004128741
|  | 1942.720866 | 1.305465 | 0.0004484438 |  | 2471.370738 | 1.283903 | -0.0004383882
|  | 1942.600335 | 1.305436 | 0.0004396665 |  | 2471.310472 | 1.283905 | -0.0004986759
|  | 1942.479804 | 1.305411306 | 0.0004438024 |  | 2471.250207 | 1.283895 | -0.0005696644
|  | 1942.359273 | 1.305392 | 0.00045731369 |  | 2471.189941 | 1.283813 | -0.0006304712
|  | 1942.238742 | 1.305391 | 0.0004711205 |  | 2471.129676 | 1.283731 | -0.0006586975
|  | 1942.118211 | 1.305397 | 0.0004737713 |  | 2471.06941 | 1.283606 | -0.0006486599
|  | 1941.997679 | 1.305406 | 0.0004584 |  | 2471.009144 | 1.283517 | -0.0005971204
|  | 1941.877148 | 1.305398 | 0.0004274792 |  | 2470.948879 | 1.283418 | -0.0005145686
|  | 1941.756617 | 1.305369 | 0.0003926986 |  | 2470.888613 | 1.283376 | -0.0004072465
|  | 1941.636086 | 1.305312 | 0.0003716756 |  | 2470.828348 | 1.283337 | -0.0002883768
|  | 1941.515555 | 1.305242 | 0.0003797235 |  | 2470.768082 | 1.283364 | -0.0001645649
|  | 1941.395024 | 1.305176 | 0.0004239437 |  | 2470.707817 | 1.283398 | -5.043099086e-05
|  | 1941.274493 | 1.305134 | 0.0004932508828 |  | 2470.647551 | 1.283497 | 4.284243e-05
|  | 1941.153961 | 1.30512177 | 0.0005833712 |  | 2470.587285 | 1.283591 | 9.850595e-05
|  | 1941.03343 | 1.305159 | 0.0006694222 |  | 2470.52702 | 1.283723 | 0.0001097163
|  | 1940.912899 | 1.305227 | 0.0007298764 |  | 2470.466754 | 1.283812 | 7.22298e-05
|  | 1940.792368 | 1.305319 | 0.0007523693 |  | 2470.406489 | 1.283896 | 4.7626564e-07
|  | 1940.671837 | 1.305406 | 0.0007335476 |  | 2470.346223 | 1.28390247 | -8.696659e-05
|  | 1940.551306 | 1.305479547 | 0.0006807735 |  | 2470.285958 | 1.283892 | -0.0001614721
|  | 1940.430775 | 1.305521 | 0.0006052602 |  | 2470.225692 | 1.283817313 | -0.0002041617
|  | 1940.310243 | 1.305536 | 0.0005209602 |  | 2470.165426 | 1.283763 | -0.0002023734
|  | 1940.189712 | 1.305516 | 0.0004391866 |  | 2470.105161 | 1.283694 | -0.0001639997
|  | 1940.069181 | 1.305475 | 0.0003701949 |  | 2470.044895 | 1.283682142 | -0.0001053116
|  | 1939.94865 | 1.305411 | 0.0003203774 |  | 2469.98463 | 1.283667 | -4.196928435e-05
|  | 1939.828119 | 1.305341 | 0.0002943635 |  | 2469.924364 | 1.283708 | 1.219363e-05
|  | 1939.707588 | 1.305266 | 0.0002936396988 |  | 2469.864099 | 1.283727 | 4.731193e-05
|  | 1939.587057 | 1.305204119 | 0.0003163577 |  | 2469.803833 | 1.283776 | 7.015848e-05
|  | 1939.466526 | 1.305156 | 0.0003555277 |  | 2469.743567 | 1.283784 | 8.758014e-05
|  | 1939.345994 | 1.305134217 | 0.0004009895 |  | 2469.683302 | 1.283819 | 0.0001138964
|  | 1939.225463 | 1.305128 | 0.0004414598 |  | 2469.623036 | 1.283828 | 0.000150605
|  | 1939.104932 | 1.30514 | 0.0004696312 |  | 2469.562771 | 1.283885 | 0.0001978377
|  | 1938.984401 | 1.305151 | 0.0004821961 |  | 2469.502505 | 1.283934 | 0.0002427149
|  | 1938.86387 | 1.305161107 | 0.0004847498827 |  | 2469.442239 | 1.28404 | 0.000274846
|  | 1938.743339 | 1.30516 | 0.0004828956 |  | 2469.381974 | 1.284134 | 0.0002790165
|  | 1938.622808 | 1.305156 | 0.0004846064 |  | 2469.321708 | 1.284267219 | 0.0002508403
|  | 1938.502276 | 1.305149338 | 0.0004926563 |  | 2469.261443 | 1.284364 | 0.0001841219
|  | 1938.381745 | 1.305153 | 0.0005040321 |  | 2469.201177 | 1.284476 | 8.418764e-05
|  | 1938.261214 | 1.305163803 | 0.0005120458 |  | 2469.140912 | 1.284527 | -4.68983e-05
|  | 1938.140683 | 1.305185 | 0.0005088304801 |  | 2469.080646 | 1.28457 | -0.0001963524
|  | 1938.020152 | 1.3052 | 0.0004903379 |  | 2469.02038 | 1.284535 | -0.0003536794
|  | 1937.899621 | 1.305208 | 0.0004592275 |  | 2468.960115 | 1.284483 | -0.0004980766
|  | 1937.77909 | 1.305194754 | 0.0004242696 |  | 2468.899849 | 1.284356 | -0.0006142467
|  | 1937.658558 | 1.305169 | 0.0003959843 |  | 2468.839584 | 1.284233 | -0.0006834465
|  | 1937.538027 | 1.30513 | 0.0003816328283 |  | 2468.779318 | 1.284071 | -0.0007021159
|  | 1937.417496 | 1.305095 | 0.000383282 |  | 2468.719053 | 1.283957 | -0.0006717774
|  | 1937.296965 | 1.305065103 | 0.0003955163 |  | 2468.658787 | 1.283843241 | -0.0006118471
|  | 1937.176434 | 1.30505 | 0.0004105545 |  | 2468.598521 | 1.283796789 | -0.0005406118
|  | 1937.055903 | 1.305039 | 0.0004209959 |  | 2468.538256 | 1.283745 | -0.0004789433
|  | 1936.935372 | 1.305033 | 0.0004241742 |  | 2468.47799 | 1.283734 | -0.0004302984
|  | 1936.81484 | 1.305018 | 0.0004231741 |  | 2468.417725 | 1.283683 | -0.0003910584
|  | 1936.694309 | 1.305 | 0.0004237155 |  | 2468.357459 | 1.28365 | -0.000339366901
|  | 1936.573778 | 1.304973 | 0.0004322137 |  | 2468.297194 | 1.283579 | -0.0002586709
|  | 1936.453247 | 1.304951 | 0.0004511645 |  | 2468.236928 | 1.283559 | -0.0001353998
|  | 1936.332716 | 1.304934 | 0.0004786073 |  | 2468.176662 | 1.283553 | 2.033794e-05
|  | 1936.212185 | 1.304934 | 0.0005091323 |  | 2468.116397 | 1.28365 | 0.0001865839
|  | 1936.091654 | 1.304941 | 0.0005350093 |  | 2468.056131 | 1.283789 | 0.0003228909
|  | 1935.971123 | 1.304958025 | 0.0005522607 |  | 2467.995866 | 1.28402 | 0.0003950691094
|  | 1935.850591 | 1.304973 | 0.0005601922 |  | 2467.9356 | 1.284241 | 0.0003748266
|  | 1935.73006 | 1.30499 | 0.0005610651 |  | 2467.875335 | 1.284478 | 0.0002612871
|  | 1935.609529 | 1.304998671 | 0.0005588707 |  | 2467.815069 | 1.284612 | 7.036376e-05
|  | 1935.488998 | 1.305009 | 0.0005561359 |  | 2467.754803 | 1.284710161 | -0.0001399509
|  | 1935.368467 | 1.305015 | 0.0005536913 |  | 2467.694538 | 1.284704 | -0.0003823672
|  | 1935.247936 | 1.305026792 | 0.0005495495 |  | 2467.634272 | 1.284634 | -0.0005987066
|  | 1935.127405 | 1.30503573 | 0.0005421622 |  | 2467.574007 | 1.284476953 | -0.0007636808
|  | 1935.006873 | 1.305048 | 0.0005305916 |  | 2467.513741 | 1.284313 | -0.0008615572
|  | 1934.886342 | 1.305054 | 0.0005157787 |  | 2467.453475 | 1.284116 | -0.0008947756059
|  | 1934.765811 | 1.305061 | 0.0004983637 |  | 2467.39321 | 1.283963 | -0.0008682781
|  | 1934.64528 | 1.305063152 | 0.0004789337479 |  | 2467.332944 | 1.283812 | -0.0007989983
|  | 1934.524749 | 1.305066 | 0.0004562116 |  | 2467.272679 | 1.283732804 | -0.0007005024352
|  | 1934.404218 | 1.305064 | 0.0004307115 |  | 2467.212413 | 1.283668 | -0.0005936966
|  | 1934.283687 | 1.305062 | 0.0003975646 |  | 2467.152148 | 1.283674037 | -0.0004926709
|  | 1934.163155 | 1.305044 | 0.0003596846 |  | 2467.091882 | 1.28368 | -0.0004138967
|  | 1934.042624 | 1.305015 | 0.0003225674 |  | 2467.031616 | 1.283732 | -0.0003614426
|  | 1933.922093 | 1.304967637 | 0.0002935769 |  | 2466.971351 | 1.283755 | -0.0003374903
|  | 1933.801562 | 1.304913 | 0.0002807113 |  | 2466.911085 | 1.283796 | -0.0003307940892
|  | 1933.681031 | 1.304853 | 0.0002888352 |  | 2466.85082 | 1.283791 | -0.0003314192
|  | 1933.5605 | 1.304805 | 0.0003167826 |  | 2466.790554 | 1.283804 | -0.0003248124
|  | 1933.439969 | 1.304769 | 0.00035919 |  | 2466.730289 | 1.283783 | -0.0003074279
|  | 1933.319438 | 1.304759 | 0.0004067499 |  | 2466.670023 | 1.283801 | -0.0002771634
|  | 1933.198906 | 1.304765 | 0.0004492616 |  | 2466.609757 | 1.283804 | -0.0002451473
|  | 1933.078375 | 1.304791 | 0.0004790397 |  | 2466.549492 | 1.283853528 | -0.0002190072
|  | 1932.957844 | 1.304821 | 0.0004920652 |  | 2466.489226 | 1.283883168 | -0.0002102169
|  | 1932.837313 | 1.304855676 | 0.0004875121318 |  | 2466.428961 | 1.283944 | -0.0002191532
|  | 1932.716782 | 1.304881368 | 0.0004665662 |  | 2466.368695 | 1.283967 | -0.0002466459
|  | 1932.596251 | 1.304901 | 0.0004327813 |  | 2466.30843 | 1.284007 | -0.0002835618
|  | 1932.47572 | 1.304901 | 0.0003900293 |  | 2466.248164 | 1.284002 | -0.0003261322
|  | 1932.355188 | 1.304889 | 0.0003442728 |  | 2466.187898 | 1.284013 | -0.0003660746
|  | 1932.234657 | 1.304852453 | 0.0003032992 |  | 2466.127633 | 1.283983 | -0.0004035118
|  | 1932.114126 | 1.304806229 | 0.0002762076 |  | 2466.067367 | 1.283973 | -0.0004336544
|  | 1931.993595 | 1.304748 | 0.0002656164 |  | 2466.007102 | 1.283923 | -0.0004565666192
|  | 1931.873064 | 1.304694 | 0.0002760391398 |  | 2465.946836 | 1.283897 | -0.0004652541
|  | 1931.752533 | 1.304647005 | 0.000304160109 |  | 2465.886571 | 1.283838 | -0.00045798
|  | 1931.632002 | 1.304621 | 0.0003414741 |  | 2465.826305 | 1.2838157 | -0.0004296477
|  | 1931.51147 | 1.304611 | 0.0003768493 |  | 2465.766039 | 1.28378 | -0.0003861733
|  | 1931.390939 | 1.304616 | 0.0004016338 |  | 2465.705774 | 1.2838 | -0.0003339706
|  | 1931.270408 | 1.304621089 | 0.0004123218 |  | 2465.645508 | 1.283819 | -0.0002902752
|  | 1931.149877 | 1.304624 | 0.000411971 |  | 2465.585243 | 1.283892 | -0.0002672044
|  | 1931.029346 | 1.304613 | 0.0004084526 |  | 2465.524977 | 1.283944 | -0.0002780647
|  | 1930.908815 | 1.304597 | 0.0004099155 |  | 2465.464711 | 1.284023 | -0.0003222046515
|  | 1930.788284 | 1.304575 | 0.0004203416 |  | 2465.404446 | 1.28405 | -0.0004002549
|  | 1930.667753 | 1.304563 | 0.0004383601 |  | 2465.34418 | 1.284073 | -0.0004975805
|  | 1930.547221 | 1.304555 | 0.0004577764 |  | 2465.283915 | 1.284025 | -0.0006012563
|  | 1930.42669 | 1.304557 | 0.0004728463 |  | 2465.223649 | 1.283966187 | -0.0006919721095
|  | 1930.306159 | 1.304556642 | 0.0004799927 |  | 2465.163384 | 1.283842 | -0.0007578868
|  | 1930.185628 | 1.304554 | 0.0004826761 |  | 2465.103118 | 1.283724 | -0.000784309
|  | 1930.065097 | 1.30454 | 0.0004880139 |  | 2465.042852 | 1.283564 | -0.0007663521
|  | 1929.944566 | 1.304525 | 0.0005019471 |  | 2464.982587 | 1.283440217 | -0.0006967913
|  | 1929.824035 | 1.30451 | 0.00052954 |  | 2464.922321 | 1.283309 | -0.0005796095
|  | 1929.703503 | 1.304513 | 0.0005667085 |  | 2464.862056 | 1.283251 | -0.000420207
|  | 1929.582972 | 1.304533 | 0.0006028819 |  | 2464.80179 | 1.28322 | -0.0002385704
|  | 1929.462441 | 1.304575 | 0.0006256147 |  | 2464.741525 | 1.283288 | -5.566139e-05
|  | 1929.34191 | 1.304621 | 0.0006254698 |  | 2464.681259 | 1.283390482 | 9.727741e-05
|  | 1929.221379 | 1.304666 | 0.0006013097 |  | 2464.620993 | 1.283574 | 0.0001975614
|  | 1929.100848 | 1.30469 | 0.0005588553 |  | 2464.560728 | 1.283749 | 0.0002249608
|  | 1928.980317 | 1.304694 | 0.0005108612 |  | 2464.500462 | 1.283948 | 0.0001788574
|  | 1928.859785 | 1.30467513 | 0.0004694586 |  | 2464.440197 | 1.284077 | 6.753483209e-05
|  | 1928.739254 | 1.304648 | 0.0004420785 |  | 2464.379931 | 1.284177 | -8.287969e-05
|  | 1928.618723 | 1.304615 | 0.000429252 |  | 2464.319666 | 1.284177 | -0.0002458074
|  | 1928.498192 | 1.30459 | 0.0004266426 |  | 2464.2594 | 1.284143819 | -0.0003885342
|  | 1928.377661 | 1.304567 | 0.0004276339 |  | 2464.199134 | 1.284032143 | -0.0004908961
|  | 1928.25713 | 1.304551858 | 0.0004281598 |  | 2464.138869 | 1.283928 | -0.0005373222144
|  | 1928.136599 | 1.304532 | 0.0004278329 |  | 2464.078603 | 1.283795 | -0.0005289417
|  | 1928.016067 | 1.304515 | 0.0004291513 |  | 2464.018338 | 1.283718 | -0.0004722454
|  | 1927.895536 | 1.304492 | 0.0004349787 |  | 2463.958072 | 1.283651 | -0.0003878819
|  | 1927.775005 | 1.304476 | 0.0004460376 |  | 2463.897807 | 1.283664 | -0.0002952713
|  | 1927.654474 | 1.30446 | 0.000458781 |  | 2463.837541 | 1.283689 | -0.0002205782
|  | 1927.533943 | 1.304451125 | 0.0004724307 |  | 2463.777275 | 1.283774441 | -0.000178921
|  | 1927.413412 | 1.304441122 | 0.0004841197 |  | 2463.71701 | 1.283836 | -0.0001829021
|  | 1927.292881 | 1.304433 | 0.0004953434 |  | 2463.656744 | 1.283912 | -0.0002261827382
|  | 1927.17235 | 1.304418 | 0.0005113975 |  | 2463.596479 | 1.283921355 | -0.0002970710597
|  | 1927.051818 | 1.304408 | 0.0005370452 |  | 2463.536213 | 1.283918 | -0.0003689602
|  | 1926.931287 | 1.304405 | 0.00057364 |  | 2463.475947 | 1.283842 | -0.0004200581884
|  | 1926.810756 | 1.304424 | 0.0006158698 |  | 2463.415682 | 1.283776 | -0.0004278892
|  | 1926.690225 | 1.304464 | 0.0006514880109 |  | 2463.355416 | 1.28368 | -0.0003891821
|  | 1926.569694 | 1.304527976 | 0.0006657773 |  | 2463.295151 | 1.283648 | -0.0003077612
|  | 1926.449163 | 1.304596 | 0.0006472522 |  | 2463.234885 | 1.283623 | -0.0002152745
|  | 1926.328632 | 1.304656476 | 0.0005945989 |  | 2463.17462 | 1.283670342 | -0.0001100559
|  | 1926.2081 | 1.304685613 | 0.0005164352 |  | 2463.114354 | 1.283739 | -2.617232e-05
|  | 1926.087569 | 1.304681 | 0.0004306758 |  | 2463.054088 | 1.283869 | 2.101065015e-05
|  | 1925.967038 | 1.304638 | 0.0003563122 |  | 2462.993823 | 1.283982 | 2.066788e-05
|  | 1925.846507 | 1.304575 | 0.000308994 |  | 2462.933557 | 1.284121 | -2.342906e-05
|  | 1925.725976 | 1.304502794 | 0.0002933375 |  | 2462.873292 | 1.28421 | -0.0001074267
|  | 1925.605445 | 1.304445 | 0.000304214 |  | 2462.813026 | 1.2843 | -0.0002191022
|  | 1925.484914 | 1.304404 | 0.0003291718 |  | 2462.752761 | 1.28432476 | -0.0003502037
|  | 1925.364382 | 1.30438421 | 0.0003532312 |  | 2462.692495 | 1.284341837 | -0.0004868407
|  | 1925.243851 | 1.304373 | 0.0003713467 |  | 2462.632229 | 1.284289 | -0.0006206071
|  | 1925.12332 | 1.304371 | 0.0003786318 |  | 2462.571964 | 1.284232 | -0.0007356164
|  | 1925.002789 | 1.304361005 | 0.0003776516 |  | 2462.511698 | 1.284117 | -0.0008240975347
|  | 1924.882258 | 1.304349 | 0.0003745357 |  | 2462.451433 | 1.284017 | -0.000875284
|  | 1924.761727 | 1.304327 | 0.0003742861 |  | 2462.391167 | 1.283887 | -0.0008914773
|  | 1924.641196 | 1.304309 | 0.0003799156 |  | 2462.330902 | 1.283803 | -0.0008764605
|  | 1924.520665 | 1.304289 | 0.0003897948 |  | 2462.270636 | 1.28371 | -0.0008455021
|  | 1924.400133 | 1.304277 | 0.0004016017 |  | 2462.21037 | 1.283671878 | -0.0008093656442
|  | 1924.279602 | 1.304264 | 0.0004126839 |  | 2462.150105 | 1.283618 | -0.0007829298
|  | 1924.159071 | 1.304256 | 0.0004219756 |  | 2462.089839 | 1.2836 | -0.0007664289
|  | 1924.03854 | 1.304245 | 0.0004301343236 |  | 2462.029574 | 1.283545033 | -0.000759864
|  | 1923.918009 | 1.304235 | 0.0004384951 |  | 2461.969308 | 1.28351 | -0.0007517137
|  | 1923.797478 | 1.304221 | 0.0004490643 |  | 2461.909043 | 1.283433 | -0.0007358806
|  | 1923.676947 | 1.30421 | 0.0004636230217 |  | 2461.848777 | 1.283383 | -0.0007030661
|  | 1923.556415 | 1.304197 | 0.0004824952358 |  | 2461.788511 | 1.283306 | -0.0006556835
|  | 1923.435884 | 1.304192 | 0.000507306 |  | 2461.728246 | 1.283269 | -0.0005940556
|  | 1923.315353 | 1.304189892 | 0.0005366233 |  | 2461.66798 | 1.283210681 | -0.0005263028
|  | 1923.194822 | 1.304204 | 0.0005691827 |  | 2461.607715 | 1.283191 | -0.0004517611
|  | 1923.074291 | 1.304228 | 0.0005972305691 |  | 2461.547449 | 1.283147 | -0.0003720999
|  | 1922.95376 | 1.30427 | 0.0006179932 |  | 2461.487183 | 1.283138 | -0.0002798414
|  | 1922.833229 | 1.304322 | 0.0006205923 |  | 2461.426918 | 1.283111 | -0.0001730203
|  | 1922.712697 | 1.304381 | 0.0005973576 |  | 2461.366652 | 1.283133 | -4.657454e-05
|  | 1922.592166 | 1.304428 | 0.0005459349 |  | 2461.306387 | 1.283159 | 9.228218e-05
|  | 1922.471635 | 1.304454 | 0.0004726498 |  | 2461.246121 | 1.283259 | 0.0002346827
|  | 1922.351104 | 1.304444 | 0.0003894088 |  | 2461.185856 | 1.283379 | 0.0003586176
|  | 1922.230573 | 1.304403 | 0.0003139909 |  | 2461.12559 | 1.283572646 | 0.0004464167
|  | 1922.110042 | 1.304331 | 0.0002612734 |  | 2461.065324 | 1.283769 | 0.0004755046
|  | 1921.989511 | 1.304251 | 0.0002413673 |  | 2461.005059 | 1.283995 | 0.000437129
|  | 1921.86898 | 1.304172237 | 0.000253817 |  | 2460.944793 | 1.284179 | 0.0003430303
|  | 1921.748448 | 1.304115 | 0.000289991 |  | 2460.884528 | 1.284363 | 0.0001761966
|  | 1921.627917 | 1.304081 | 0.000335913 |  | 2460.824262 | 1.284441 | -3.729546e-05
|  | 1921.507386 | 1.304072 | 0.0003780131 |  | 2460.763997 | 1.284473 | -0.0002611458564
|  | 1921.386855 | 1.304075 | 0.0004068223 |  | 2460.703731 | 1.284393501 | -0.0004650137
|  | 1921.266324 | 1.304084 | 0.0004198854 |  | 2460.643465 | 1.284289 | -0.0006161306
|  | 1921.145793 | 1.304085962 | 0.0004207976 |  | 2460.5832 | 1.284123 | -0.0007015362
|  | 1921.025262 | 1.304081099 | 0.0004160387 |  | 2460.522934 | 1.283995 | -0.0007181045127
|  | 1920.90473 | 1.304063012 | 0.000413154 |  | 2460.462669 | 1.283867 | -0.0006859443782
|  | 1920.784199 | 1.304042 | 0.0004169865 |  | 2460.402403 | 1.283819 | -0.000629001592
|  | 1920.663668 | 1.304016 | 0.0004301861 |  | 2460.342138 | 1.28378 | -0.0005779208
|  | 1920.543137 | 1.303997 | 0.0004528319254 |  | 2460.281872 | 1.283801 | -0.0005482794
|  | 1920.422606 | 1.303981 | 0.0004827618 |  | 2460.221606 | 1.283792 | -0.0005472999
|  | 1920.302075 | 1.303981 | 0.0005164424522 |  | 2460.161341 | 1.283802 | -0.0005612165
|  | 1920.181544 | 1.303989 | 0.0005484785 |  | 2460.101075 | 1.283759 | -0.0005751523
|  | 1920.061012 | 1.304012 | 0.0005741238 |  | 2460.04081 | 1.283738 | -0.0005695366
|  | 1919.940481 | 1.304039 | 0.0005880323 |  | 2459.980544 | 1.283691 | -0.0005421305267
|  | 1919.81995 | 1.304072072 | 0.0005874524 |  | 2459.920279 | 1.2837 | -0.0004975558
|  | 1919.699419 | 1.304097 | 0.0005719674624 |  | 2459.860013 | 1.283709 | -0.0004579648
|  | 1919.578888 | 1.304113843 | 0.000545676 |  | 2459.799747 | 1.283776 | -0.0004409223
|  | 1919.458357 | 1.304112 | 0.0005154674 |  | 2459.739482 | 1.283819 | -0.000463116
|  | 1919.337826 | 1.304099 | 0.0004897044 |  | 2459.679216 | 1.283879 | -0.0005213679
|  | 1919.217294 | 1.304073 | 0.0004747659923 |  | 2459.618951 | 1.283871625 | -0.000604307
|  | 1919.096763 | 1.304047666 | 0.0004727003076 |  | 2459.558685 | 1.283854 | -0.000686159
|  | 1918.976232 | 1.304023 | 0.0004816813 |  | 2459.498419 | 1.283769 | -0.0007481127
|  | 1918.855701 | 1.304011073 | 0.000497198 |  | 2459.438154 | 1.283698 | -0.0007730988
|  | 1918.73517 | 1.304004 | 0.0005131477 |  | 2459.377888 | 1.283596318 | -0.0007618863
|  | 1918.614639 | 1.304007 | 0.0005256741 |  | 2459.317623 | 1.283546 | -0.0007203281
|  | 1918.494108 | 1.30401 | 0.0005339393 |  | 2459.257357 | 1.283490659 | -0.0006659243
|  | 1918.373577 | 1.304016 | 0.0005394925946 |  | 2459.197092 | 1.283494 | -0.0006097515
|  | 1918.253045 | 1.304021 | 0.0005433999 |  | 2459.136826 | 1.283488 | -0.0005650872057
|  | 1918.132514 | 1.304031 | 0.0005449432 |  | 2459.07656 | 1.283526 | -0.0005352558
|  | 1918.011983 | 1.304039 | 0.0005426006 |  | 2459.016295 | 1.283538 | -0.0005253295
|  | 1917.891452 | 1.304053 | 0.0005338614 |  | 2458.956029 | 1.28358 | -0.0005319279
|  | 1917.770921 | 1.30406 | 0.000516511 |  | 2458.895764 | 1.283579946 | -0.0005563875
|  | 1917.65039 | 1.304062 | 0.000492696 |  | 2458.835498 | 1.283595 | -0.0005898673949
|  | 1917.529859 | 1.304049 | 0.0004676241 |  | 2458.775233 | 1.283555 | -0.0006264121
|  | 1917.409327 | 1.304029 | 0.0004483606051 |  | 2458.714967 | 1.283526 | -0.000647298
|  | 1917.288796 | 1.303999 | 0.0004400335 |  | 2458.654701 | 1.283453 | -0.0006501196
|  | 1917.168265 | 1.303974029 | 0.0004442737 |  | 2458.594436 | 1.283409 | -0.0006199159
|  | 1917.047734 | 1.303954 | 0.0004572153 |  | 2458.53417 | 1.283352 | -0.000561488
|  | 1916.927203 | 1.303949144 | 0.0004709251 |  | 2458.473905 | 1.283361 | -0.000485778142
|  | 1916.806672 | 1.303949 | 0.0004779907186 |  | 2458.413639 | 1.283380715 | -0.0004190143
|  | 1916.686141 | 1.303954 | 0.0004743456 |  | 2458.353374 | 1.283463 | -0.0003815069
|  | 1916.565609 | 1.303948 | 0.0004616444 |  | 2458.293108 | 1.283523225 | -0.0003915682
|  | 1916.445078 | 1.303933 | 0.0004472616 |  | 2458.232842 | 1.283595 | -0.0004440901
|  | 1916.324547 | 1.303903 | 0.0004401138855 |  | 2458.172577 | 1.283594 | -0.0005240617
|  | 1916.204016 | 1.303871 | 0.0004468536 |  | 2458.112311 | 1.283573 | -0.0005997824
|  | 1916.083485 | 1.303838 | 0.0004704823 |  | 2458.052046 | 1.283481275 | -0.0006461717
|  | 1915.962954 | 1.303822 | 0.0005075197454 |  | 2457.99178 | 1.283405 | -0.0006430333
|  | 1915.842423 | 1.303821254 | 0.0005485081 |  | 2457.931515 | 1.283311 | -0.0005937438
|  | 1915.721892 | 1.303842 | 0.0005833095 |  | 2457.871249 | 1.283284 | -0.0005112583
|  | 1915.60136 | 1.303873 | 0.000603109379 |  | 2457.810983 | 1.28327 | -0.0004231951
|  | 1915.480829 | 1.303909 | 0.000604709 |  | 2457.750718 | 1.283327 | -0.000349106
|  | 1915.360298 | 1.303936 | 0.0005899925 |  | 2457.690452 | 1.283374 | -0.0003059916
|  | 1915.239767 | 1.303954 | 0.0005648433 |  | 2457.630187 | 1.283459 | -0.0002926298
|  | 1915.119236 | 1.303954 | 0.0005377335 |  | 2457.569921 | 1.283504 | -0.0003056013038
|  | 1914.998705 | 1.303944 | 0.0005155007 |  | 2457.509655 | 1.28357 | -0.0003332186
|  | 1914.878174 | 1.303923 | 0.0005036504182 |  | 2457.44939 | 1.283591891 | -0.000372606
|  | 1914.757642 | 1.303903 | 0.0005048567 |  | 2457.389124 | 1.283635 | -0.0004186315
|  | 1914.637111 | 1.303886 | 0.0005178682 |  | 2457.328859 | 1.283632 | -0.0004741052
|  | 1914.51658 | 1.303884 | 0.000538712 |  | 2457.268593 | 1.283644 | -0.0005327834
|  | 1914.396049 | 1.303893 | 0.0005606376 |  | 2457.208328 | 1.283602 | -0.0005889161
|  | 1914.275518 | 1.303922 | 0.0005752747 |  | 2457.148062 | 1.283571999 | -0.0006277014
|  | 1914.154987 | 1.303956 | 0.00057402 |  | 2457.087796 | 1.283502476 | -0.000641726
|  | 1914.034456 | 1.303997602 | 0.0005544994 |  | 2457.027531 | 1.283474 | -0.0006267020385
|  | 1913.913924 | 1.304029 | 0.0005126369 |  | 2456.967265 | 1.283441 | -0.000595969
|  | 1913.793393 | 1.304044 | 0.0004548392 |  | 2456.907 | 1.283474594 | -0.0005681669579
|  | 1913.672862 | 1.304032 | 0.0003915081 |  | 2456.846734 | 1.283503 | -0.0005703912
|  | 1913.552331 | 1.303998 | 0.0003357581 |  | 2456.786469 | 1.283568658 | -0.0006156944328
|  | 1913.4318 | 1.303944029 | 0.0002979577 |  | 2456.726203 | 1.283577 | -0.0007066149
|  | 1913.311269 | 1.303887 | 0.0002832527 |  | 2456.665937 | 1.283565 | -0.0008203459
|  | 1913.190738 | 1.303834 | 0.0002886311 |  | 2456.605672 | 1.28346 | -0.0009268073
|  | 1913.070207 | 1.303796593 | 0.0003062962 |  | 2456.545406 | 1.283336 | -0.0009883389
|  | 1912.949675 | 1.303771 | 0.0003266405 |  | 2456.485141 | 1.283163 | -0.0009843823
|  | 1912.829144 | 1.303759085 | 0.0003417322 |  | 2456.424875 | 1.283038754 | -0.0009173922
|  | 1912.708613 | 1.303746662 | 0.0003492168 |  | 2456.36461 | 1.282927 | -0.0007996431
|  | 1912.588082 | 1.303734 | 0.000352051 |  | 2456.304344 | 1.28292 | -0.0006639398
|  | 1912.467551 | 1.303713 | 0.0003563115 |  | 2456.244078 | 1.282945 | -0.0005551315
|  | 1912.34702 | 1.303694 | 0.0003671382 |  | 2456.183813 | 1.283044 | -0.0005015591
|  | 1912.226489 | 1.303676 | 0.0003846201 |  | 2456.123547 | 1.283112 | -0.0005195985
|  | 1912.105957 | 1.303671 | 0.0004050641 |  | 2456.063282 | 1.283175 | -0.0005952148
|  | 1911.985426 | 1.303672 | 0.0004211702 |  | 2456.003016 | 1.28314 | -0.0007021091
|  | 1911.864895 | 1.303682 | 0.0004274069 |  | 2455.942751 | 1.283064 | -0.0007977313
|  | 1911.744364 | 1.303686 | 0.0004229648 |  | 2455.882485 | 1.282897 | -0.0008480973
|  | 1911.623833 | 1.303684759 | 0.0004101983 |  | 2455.822219 | 1.282733 | -0.000825353
|  | 1911.503302 | 1.303667 | 0.0003970384 |  | 2455.761954 | 1.282544946 | -0.0007255557
|  | 1911.382771 | 1.303643 | 0.0003921225 |  | 2455.701688 | 1.282434 | -0.0005586082575
|  | 1911.262239 | 1.303611 | 0.0004006172 |  | 2455.641423 | 1.282358326 | -0.0003554721
|  | 1911.141708 | 1.303588 | 0.0004227371 |  | 2455.581157 | 1.282391 | -0.0001473735
|  | 1911.021177 | 1.303574 | 0.0004525026 |  | 2455.520891 | 1.282457 | 3.011116e-05
|  | 1910.900646 | 1.303578136 | 0.0004818034 |  | 2455.460626 | 1.282598 | 0.0001574618
|  | 1910.780115 | 1.303589 | 0.0005032804 |  | 2455.40036 | 1.282719 | 0.0002245595
|  | 1910.659584 | 1.303608 | 0.0005136833 |  | 2455.340095 | 1.28286 | 0.0002425446
|  | 1910.539053 | 1.30362 | 0.0005140896 |  | 2455.279829 | 1.282937037 | 0.000227343
|  | 1910.418521 | 1.30363 | 0.0005097829 |  | 2455.219564 | 1.283013 | 0.0002048627
|  | 1910.29799 | 1.303632 | 0.0005047874 |  | 2455.159298 | 1.283032 | 0.0001894448
|  | 1910.177459 | 1.303633 | 0.00050236 |  | 2455.099032 | 1.283075 | 0.0001925785
|  | 1910.056928 | 1.303633 | 0.0005019906 |  | 2455.038767 | 1.283092 | 0.0002068791
|  | 1909.936397 | 1.303638 | 0.0005010109262 |  | 2454.978501 | 1.283155 | 0.0002237869
|  | 1909.815866 | 1.303640832 | 0.0004966668 |  | 2454.918236 | 1.283197 | 0.0002267946
|  | 1909.695335 | 1.303646 | 0.0004880632 |  | 2454.85797 | 1.283273 | 0.0002119028
|  | 1909.574804 | 1.303642 | 0.0004769799 |  | 2454.797705 | 1.283303 | 0.000177543
|  | 1909.454272 | 1.303638 | 0.0004677275 |  | 2454.737439 | 1.283344 | 0.0001383002
|  | 1909.333741 | 1.303627 | 0.0004616325 |  | 2454.677173 | 1.283331 | 0.0001057342
|  | 1909.21321 | 1.303621 | 0.0004606593042 |  | 2454.616908 | 1.283339 | 9.505019215e-05
|  | 1909.092679 | 1.303616 | 0.0004613419 |  | 2454.556642 | 1.283319 | 0.0001064837
|  | 1908.972148 | 1.30362 | 0.0004597189 |  | 2454.496377 | 1.283353 | 0.0001352966
|  | 1908.851617 | 1.303623 | 0.0004506227 |  | 2454.436111 | 1.283380828 | 0.0001626574
|  | 1908.731086 | 1.303626 | 0.0004325871 |  | 2454.375846 | 1.283468 | 0.00017339
|  | 1908.610554 | 1.303616 | 0.000408179 |  | 2454.31558 | 1.283534092 | 0.0001512118
|  | 1908.490023 | 1.303595 | 0.0003844942 |  | 2454.255314 | 1.283629 | 9.541629e-05
|  | 1908.369492 | 1.303559 | 0.000369758 |  | 2454.195049 | 1.283666 | 8.75285835e-06
|  | 1908.248961 | 1.303521 | 0.0003700413 |  | 2454.134783 | 1.28371 | -8.50705e-05
|  | 1908.12843 | 1.303484 | 0.0003860568 |  | 2454.074518 | 1.283694 | -0.0001919048
|  | 1908.007899 | 1.303460985 | 0.0004135008 |  | 2454.014252 | 1.283676 | -0.0002900124
|  | 1907.887368 | 1.303450135 | 0.0004431366 |  | 2453.953987 | 1.283605 | -0.0003750608303
|  | 1907.766836 | 1.303454378 | 0.0004668593 |  | 2453.893721 | 1.283547974 | -0.0004418904
|  | 1907.646305 | 1.303461 | 0.0004802048 |  | 2453.833455 | 1.283448 | -0.0004934918
|  | 1907.525774 | 1.30346713 | 0.0004838738 |  | 2453.77319 | 1.283368008 | -0.0005265827
|  | 1907.405243 | 1.303462 | 0.0004847039 |  | 2453.712924 | 1.283246 | -0.0005407905
|  | 1907.284712 | 1.303453 | 0.0004908898 |  | 2453.652659 | 1.283147427 | -0.0005270895
|  | 1907.164181 | 1.303439 | 0.0005065538508 |  | 2453.592393 | 1.283017 | -0.0004821302
|  | 1907.04365 | 1.303435 | 0.0005348748 |  | 2453.532127 | 1.282929 | -0.0004001273436
|  | 1906.923119 | 1.303445 | 0.000569448 |  | 2453.471862 | 1.282836 | -0.0002865034
|  | 1906.802587 | 1.303478 | 0.0005991744 |  | 2453.411596 | 1.282814 | -0.0001489369
|  | 1906.682056 | 1.303523629 | 0.0006122336 |  | 2453.351331 | 1.282808 | -6.193004e-06
|  | 1906.561525 | 1.303578237 | 0.0006012135 |  | 2453.291065 | 1.282882 | 0.0001243754
|  | 1906.440994 | 1.303622 | 0.0005655154 |  | 2453.2308 | 1.282964 | 0.0002199129
|  | 1906.320463 | 1.303650418 | 0.0005129454 |  | 2453.170534 | 1.283100552 | 0.000268925
|  | 1906.199932 | 1.303653 | 0.000454995 |  | 2453.110268 | 1.283203 | 0.0002632482
|  | 1906.079401 | 1.303637859 | 0.0004031398 |  | 2453.050003 | 1.283311 | 0.000212257877
|  | 1905.958869 | 1.303608 | 0.0003637722 |  | 2452.989737 | 1.283341457 | 0.0001315748
|  | 1905.838338 | 1.303578 | 0.0003371565 |  | 2452.929472 | 1.283349807 | 5.128687775e-05
|  | 1905.717807 | 1.303549 | 0.0003174618 |  | 2452.869206 | 1.283278004 | -3.374834755e-06
|  | 1905.597276 | 1.303525 | 0.0002980936 |  | 2452.808941 | 1.283211 | -6.775303e-06
|  | 1905.476745 | 1.303495 | 0.0002751523483 |  | 2452.748675 | 1.283116 | 4.669995e-05
|  | 1905.356214 | 1.303459 | 0.0002509213 |  | 2452.688409 | 1.283087 | 0.0001520988
|  | 1905.235683 | 1.303406896 | 0.0002319714 |  | 2452.628144 | 1.283083 | 0.0002826692
|  | 1905.115151 | 1.303346 | 0.0002279548 |  | 2452.567878 | 1.283177 | 0.0004091153
|  | 1904.99462 | 1.303280281 | 0.000245164 |  | 2452.507613 | 1.283293 | 0.0004966878
|  | 1904.874089 | 1.303224 | 0.0002811726 |  | 2452.447347 | 1.283472 | 0.0005278205
|  | 1904.753558 | 1.303179 | 0.0003364645 |  | 2452.387082 | 1.283619 | 0.0004940877
|  | 1904.633027 | 1.303161 | 0.0003992074 |  | 2452.326816 | 1.283773 | 0.000408512
|  | 1904.512496 | 1.303160147 | 0.000458607 |  | 2452.26655 | 1.283855 | 0.0002870555
|  | 1904.391965 | 1.303179 | 0.0005075161 |  | 2452.206285 | 1.283923957 | 0.000153482635
|  | 1904.271434 | 1.303201 | 0.0005444588941 |  | 2452.146019 | 1.283924 | 1.89599042e-05
|  | 1904.150902 | 1.303229 | 0.0005724622 |  | 2452.085754 | 1.283926822 | -0.00010733
|  | 1904.030371 | 1.303256 | 0.0005956467 |  | 2452.025488 | 1.283874 | -0.0002285886
|  | 1903.90984 | 1.303291472 | 0.0006156295 |  | 2451.965223 | 1.283824 | -0.0003417599
|  | 1903.789309 | 1.303333417 | 0.0006287331 |  | 2451.904957 | 1.283715 | -0.0004385006
|  | 1903.668778 | 1.303388 | 0.0006275301636 |  | 2451.844691 | 1.283610417 | -0.0005205018
|  | 1903.548247 | 1.303443 | 0.0006042746 |  | 2451.784426 | 1.283435 | -0.0005652772
|  | 1903.427716 | 1.303494 | 0.0005558013 |  | 2451.72416 | 1.283276 | -0.0005512157
|  | 1903.307184 | 1.303522 | 0.0004860846251 |  | 2451.663895 | 1.283091 | -0.0004731355
|  | 1903.186653 | 1.303523 | 0.0004056677 |  | 2451.603629 | 1.282977 | -0.0003328688
|  | 1903.066122 | 1.30349 | 0.0003296789563 |  | 2451.543363 | 1.28289 | -0.0001556380292
|  | 1902.945591 | 1.303435 | 0.0002707871 |  | 2451.483098 | 1.282909289 | 3.172776e-05
|  | 1902.82506 | 1.303364 | 0.0002360545 |  | 2451.422832 | 1.28296 | 0.0001940585
|  | 1902.704529 | 1.303294 | 0.0002257250542 |  | 2451.362567 | 1.283088 | 0.0003113165
|  | 1902.583998 | 1.303229 | 0.000232287 |  | 2451.302301 | 1.283199 | 0.0003718872
|  | 1902.463466 | 1.303175 | 0.0002502022 |  | 2451.242036 | 1.283333 | 0.0003867281
|  | 1902.342935 | 1.303127 | 0.000273454 |  | 2451.18177 | 1.283406 | 0.0003708134
|  | 1902.222404 | 1.303085 | 0.0003005385 |  | 2451.121504 | 1.283484274 | 0.0003496272
|  | 1902.101873 | 1.303042653 | 0.0003342449 |  | 2451.061239 | 1.28351 | 0.0003368255
|  | 1901.981342 | 1.303008 | 0.0003770646 |  | 2451.000973 | 1.283566 | 0.0003428355
|  | 1901.860811 | 1.30298 | 0.0004295769 |  | 2450.940708 | 1.283604 | 0.0003595858
|  | 1901.74028 | 1.30297 | 0.0004882833 |  | 2450.880442 | 1.283699592 | 0.0003766625
|  | 1901.619748 | 1.302973 | 0.0005461019 |  | 2450.820177 | 1.283787616 | 0.000372492
|  | 1901.499217 | 1.302994 | 0.0005959068 |  | 2450.759911 | 1.283924 | 0.0003341186
|  | 1901.378686 | 1.30302 | 0.0006343672 |  | 2450.699645 | 1.284024 | 0.0002495194
|  | 1901.258155 | 1.303051 | 0.0006616457 |  | 2450.63938 | 1.284134 | 0.0001230468
|  | 1901.137624 | 1.303076 | 0.0006833135 |  | 2450.579114 | 1.284167514 | -3.724719e-05
|  | 1901.017093 | 1.303104 | 0.0007039773 |  | 2450.518849 | 1.284179 | -0.0002078182
|  | 1900.896562 | 1.303133 | 0.0007253795 |  | 2450.458583 | 1.284101 | -0.0003677527
|  | 1900.776031 | 1.303174 | 0.0007437868 |  | 2450.398318 | 1.284010065 | -0.0004917263
|  | 1900.655499 | 1.303224 | 0.0007518194 |  | 2450.338052 | 1.28386 | -0.0005682579
|  | 1900.534968 | 1.303281 | 0.0007417021 |  | 2450.277786 | 1.28374 | -0.0005913244
|  | 1900.414437 | 1.303332 | 0.0007126045 |  | 2450.217521 | 1.283607 | -0.0005727327
|  | 1900.293906 | 1.303374 | 0.0006628788 |  | 2450.157255 | 1.283538 | -0.0005273289
|  | 1900.173375 | 1.303388 | 0.0006031414 |  | 2450.09699 | 1.283469 | -0.0004784749
|  | 1900.052844 | 1.303383 | 0.0005465719 |  | 2450.036724 | 1.283455312 | -0.0004377461
|  | 1899.932313 | 1.303356 | 0.0005039172 |  | 2449.976459 | 1.283415 | -0.0004138604
|  | 1899.811781 | 1.303328 | 0.000479179 |  | 2449.916193 | 1.283402724 | -0.0003979026
|  | 1899.69125 | 1.3033 | 0.00046957 |  | 2449.855927 | 1.283342836 | -0.0003801998
|  | 1899.570719 | 1.303288 | 0.0004659253 |  | 2449.795662 | 1.28331 | -0.0003431832
|  | 1899.450188 | 1.303281 | 0.0004584167 |  | 2449.735396 | 1.283247 | -0.0002823728
|  | 1899.329657 | 1.303279 | 0.000441303 |  | 2449.675131 | 1.283247 | -0.0001981915
|  | 1899.209126 | 1.303266 | 0.0004158423 |  | 2449.614865 | 1.283239 | -0.0001178941
|  | 1899.088595 | 1.303244 | 0.0003890511 |  | 2449.5546 | 1.283292 | -3.053117e-05
|  | 1898.968063 | 1.30320557 | 0.0003696788412 |  | 2449.494334 | 1.283352 | 3.168765345e-05
|  | 1898.847532 | 1.303164 | 0.0003652162 |  | 2449.434068 | 1.283458 | 5.871146e-05
|  | 1898.727001 | 1.303121114 | 0.000376364 |  | 2449.373803 | 1.283531 | 4.540362e-05
|  | 1898.60647 | 1.303091427 | 0.0003993682 |  | 2449.313537 | 1.283617062 | 3.02040615e-06
|  | 1898.485939 | 1.303071582 | 0.0004262434 |  | 2449.253272 | 1.283644 | -5.794129e-05
|  | 1898.365408 | 1.303065 | 0.0004505639 |  | 2449.193006 | 1.283674 | -0.0001202827
|  | 1898.244877 | 1.303062 | 0.0004688035 |  | 2449.13274 | 1.283648 | -0.000176337
|  | 1898.124346 | 1.303061 | 0.0004810685 |  | 2449.072475 | 1.28364 | -0.0002177462
|  | 1898.003814 | 1.303055 | 0.000493217776 |  | 2449.012209 | 1.283588484 | -0.0002456371
|  | 1897.883283 | 1.303052 | 0.0005078579 |  | 2448.951944 | 1.283565 | -0.0002559508256
|  | 1897.762752 | 1.303047 | 0.000526115415 |  | 2448.891678 | 1.283508 | -0.0002509055542
|  | 1897.642221 | 1.303053 | 0.0005467548571 |  | 2448.831413 | 1.283487 | -0.000225961126
|  | 1897.52169 | 1.30306286 | 0.0005658193 |  | 2448.771147 | 1.283446 | -0.000184922
|  | 1897.401159 | 1.303082 | 0.0005792047 |  | 2448.710881 | 1.283458 | -0.0001291082
|  | 1897.280628 | 1.303101 | 0.0005856612 |  | 2448.650616 | 1.283464 | -7.16682e-05
|  | 1897.160096 | 1.303123 | 0.0005857745 |  | 2448.59035 | 1.283529668 | -2.178981341e-05
|  | 1897.039565 | 1.30314 | 0.000581645 |  | 2448.530085 | 1.283583 | 5.395747e-06
|  | 1896.919034 | 1.30316 | 0.0005748459 |  | 2448.469819 | 1.283678 | 6.650194e-06
|  | 1896.798503 | 1.303178 | 0.0005645403 |  | 2448.409554 | 1.283735 | -2.001251e-05
|  | 1896.677972 | 1.303201 | 0.0005472245 |  | 2448.349288 | 1.283813258 | -6.468138e-05
|  | 1896.557441 | 1.303221 | 0.000519371678 |  | 2448.289022 | 1.283843 | -0.0001210389
|  | 1896.43691 | 1.303236 | 0.0004785195 |  | 2448.228757 | 1.283893 | -0.0001792765
|  | 1896.316378 | 1.303231 | 0.000428213 |  | 2448.168491 | 1.283903676 | -0.0002422077
|  | 1896.195847 | 1.30321 | 0.0003768298 |  | 2448.108226 | 1.283943 | -0.0003112834
|  | 1896.075316 | 1.303163 | 0.0003350588 |  | 2448.04796 | 1.283941 | -0.0003959847
|  | 1895.954785 | 1.303104 | 0.0003141922 |  | 2447.987695 | 1.283952 | -0.0004949171
|  | 1895.834254 | 1.303039 | 0.0003187145 |  | 2447.927429 | 1.283897 | -0.0006039877
|  | 1895.713723 | 1.302984957 | 0.0003492355 |  | 2447.867163 | 1.283835 | -0.0007030404773
|  | 1895.593192 | 1.302949 | 0.0003989368 |  | 2447.806898 | 1.283702 | -0.0007739565
|  | 1895.472661 | 1.302942692 | 0.0004547205233 |  | 2447.746632 | 1.283581 | -0.0007949481797
|  | 1895.352129 | 1.302959 | 0.0005029554 |  | 2447.686367 | 1.283431 | -0.0007625015
|  | 1895.231598 | 1.302997 | 0.000533066 |  | 2447.626101 | 1.283347 | -0.0006819560515
|  | 1895.111067 | 1.303038 | 0.000540103 |  | 2447.565836 | 1.283278411 | -0.0005791259
|  | 1894.990536 | 1.303077 | 0.0005264198 |  | 2447.50557 | 1.283295 | -0.0004798848079
|  | 1894.870005 | 1.3031 | 0.0004986651 |  | 2447.445304 | 1.283316 | -0.0004125935
|  | 1894.749474 | 1.303111 | 0.0004661549 |  | 2447.385039 | 1.283381801 | -0.0003852447
|  | 1894.628943 | 1.303106225 | 0.0004362939191 |  | 2447.324773 | 1.283398 | -0.0003957458
|  | 1894.508411 | 1.303098 | 0.0004125596 |  | 2447.264508 | 1.283414 | -0.0004179233
|  | 1894.38788 | 1.303085 | 0.0003949031 |  | 2447.204242 | 1.283364 | -0.0004306796
|  | 1894.267349 | 1.303077 | 0.0003788805 |  | 2447.143976 | 1.283325 | -0.0004066632
|  | 1894.146818 | 1.303067153 | 0.0003605002 |  | 2447.083711 | 1.283262 | -0.0003387871
|  | 1894.026287 | 1.303058 | 0.0003367517 |  | 2447.023445 | 1.283267165 | -0.0002314215
|  | 1893.905756 | 1.30303726 | 0.000308391 |  | 2446.96318 | 1.283296272 | -0.0001113345
|  | 1893.785225 | 1.303007 | 0.0002799837 |  | 2446.902914 | 1.283419 | -6.948336e-06
|  | 1893.664693 | 1.30296 | 0.0002591539 |  | 2446.842649 | 1.283556267 | 4.985341975e-05
|  | 1893.544162 | 1.302908 | 0.0002522122 |  | 2446.782383 | 1.283748414 | 4.417968e-05
|  | 1893.423631 | 1.302848 | 0.0002635156 |  | 2446.722117 | 1.283898517 | -2.926727725e-05
|  | 1893.3031 | 1.302796 | 0.000294863 |  | 2446.661852 | 1.284047 | -0.0001538873
|  | 1893.182569 | 1.302755 | 0.0003423966 |  | 2446.601586 | 1.284114 | -0.000310942
|  | 1893.062038 | 1.302737 | 0.0003985215 |  | 2446.541321 | 1.284166 | -0.0004744538
|  | 1892.941507 | 1.302736 | 0.000453892627 |  | 2446.481055 | 1.284145 | -0.0006313634572
|  | 1892.820975 | 1.302756 | 0.0005012331 |  | 2446.42079 | 1.284132 | -0.0007720804
|  | 1892.700444 | 1.30278345 | 0.0005349797 |  | 2446.360524 | 1.284072 | -0.0009032571
|  | 1892.579913 | 1.302818 | 0.0005548691 |  | 2446.300258 | 1.284034 | -0.001029998
|  | 1892.459382 | 1.302850156 | 0.0005621447 |  | 2446.239993 | 1.283945 | -0.001162274
|  | 1892.338851 | 1.302882 | 0.0005594751 |  | 2446.179727 | 1.28386 | -0.001296325
|  | 1892.21832 | 1.302904887 | 0.0005492134 |  | 2446.119462 | 1.283701 | -0.001424181
|  | 1892.097789 | 1.302926 | 0.0005334337 |  | 2446.059196 | 1.28353 | -0.001523338
|  | 1891.977258 | 1.302937652 | 0.000512756 |  | 2445.998931 | 1.283289 | -0.001574806
|  | 1891.856726 | 1.302944 | 0.0004889487725 |  | 2445.938665 | 1.283065 | -0.001557599
|  | 1891.736195 | 1.302938312 | 0.0004653561 |  | 2445.878399 | 1.282819208 | -0.001469047954
|  | 1891.615664 | 1.302926204 | 0.0004461023 |  | 2445.818134 | 1.282649 | -0.001314966
|  | 1891.495133 | 1.302904709 | 0.0004360116 |  | 2445.757868 | 1.282511 | -0.001123686
|  | 1891.374602 | 1.302886 | 0.0004371989 |  | 2445.697603 | 1.282478161 | -0.0009234781
|  | 1891.254071 | 1.302868 | 0.0004493856 |  | 2445.637337 | 1.282474 | -0.0007486085
|  | 1891.13354 | 1.302866 | 0.0004689243 |  | 2445.577072 | 1.282541 | -0.0006160797
|  | 1891.013008 | 1.302875 | 0.0004881896 |  | 2445.516806 | 1.282584 | -0.0005332207641
|  | 1890.892477 | 1.3029 | 0.0004989704 |  | 2445.45654 | 1.282643 | -0.0004839878
|  | 1890.771946 | 1.30293 | 0.0004941657 |  | 2445.396275 | 1.282642 | -0.0004481541
|  | 1890.651415 | 1.302962385 | 0.0004713061616 |  | 2445.336009 | 1.282651 | -0.0003986126
|  | 1890.530884 | 1.302981 | 0.0004322165713 |  | 2445.275744 | 1.282624 | -0.0003234923
|  | 1890.410353 | 1.302985 | 0.0003834301785 |  | 2445.215478 | 1.282649 | -0.0002192748
|  | 1890.289822 | 1.302966 | 0.0003344806 |  | 2445.155212 | 1.282683 | -0.0001055256
|  | 1890.16929 | 1.302931 | 0.000295156 |  | 2445.094947 | 1.28279 | -1.05373e-05
|  | 1890.048759 | 1.302881 | 0.0002730741 |  | 2445.034681 | 1.282892 | 5.728593622e-05
|  | 1889.928228 | 1.302831 | 0.0002717347 |  | 2444.974416 | 1.28305 | 7.57448943e-05
|  | 1889.807697 | 1.302787 | 0.0002897633 |  | 2444.91415 | 1.283159 | 3.94601296e-05
|  | 1889.687166 | 1.302762371 | 0.0003205268 |  | 2444.853885 | 1.283268 | -3.350094e-05
|  | 1889.566635 | 1.302756 | 0.0003542263 |  | 2444.793619 | 1.283294 | -0.0001220263
|  | 1889.446104 | 1.302771 | 0.0003788535 |  | 2444.733353 | 1.28331 | -0.0001964397
|  | 1889.325573 | 1.302796 | 0.0003849675 |  | 2444.673088 | 1.283264 | -0.000241698319
|  | 1889.205041 | 1.302822 | 0.0003682257 |  | 2444.612822 | 1.283247 | -0.0002472623345
|  | 1889.08451 | 1.302834 | 0.0003350931 |  | 2444.552557 | 1.283212 | -0.0002234887
|  | 1888.963979 | 1.302829 | 0.0002888247 |  | 2444.492291 | 1.28324 | -0.0001819410115
|  | 1888.843448 | 1.302793 | 0.0002462963702 |  | 2444.432026 | 1.283264784 | -0.0001439452055
|  | 1888.722917 | 1.302742 | 0.0002215335 |  | 2444.37176 | 1.283351 | -0.0001209704
|  | 1888.602386 | 1.302679 | 0.0002228497 |  | 2444.311494 | 1.283417254 | -0.0001261145
|  | 1888.481855 | 1.302629881 | 0.0002504045 |  | 2444.251229 | 1.283522 | -0.0001585882
|  | 1888.361323 | 1.302599 | 0.0002930263 |  | 2444.190963 | 1.283587 | -0.0002209507
|  | 1888.240792 | 1.302598476 | 0.0003352664 |  | 2444.130698 | 1.283672 | -0.0003064513417
|  | 1888.120261 | 1.302615 | 0.0003603923 |  | 2444.070432 | 1.283702739 | -0.0004150608
|  | 1887.99973 | 1.302638 | 0.0003602249 |  | 2444.010167 | 1.283742 | -0.0005378493
|  | 1887.879199 | 1.302646 | 0.0003377792 |  | 2443.949901 | 1.283716 | -0.0006719374
|  | 1887.758668 | 1.302631 | 0.0003062585 |  | 2443.889635 | 1.283689 | -0.0008047773
|  | 1887.638137 | 1.302586 | 0.0002851145 |  | 2443.82937 | 1.283593 | -0.0009296559
|  | 1887.517605 | 1.302528 | 0.0002900465737 |  | 2443.769104 | 1.283499375 | -0.001032259
|  | 1887.397074 | 1.30246989 | 0.0003275138 |  | 2443.708839 | 1.283346 | -0.001106853
|  | 1887.276543 | 1.302437 | 0.000391246 |  | 2443.648573 | 1.28321 | -0.001144361
|  | 1887.156012 | 1.302434 | 0.0004649480233 |  | 2443.588308 | 1.283033 | -0.001143991
|  | 1887.035481 | 1.302468 | 0.0005286905 |  | 2443.528042 | 1.282894 | -0.001100803
|  | 1886.91495 | 1.302521 | 0.0005665706 |  | 2443.467776 | 1.282733 | -0.001017867
|  | 1886.794419 | 1.302582 | 0.0005736538 |  | 2443.407511 | 1.282635 | -0.0008930640819
|  | 1886.673888 | 1.302629 | 0.0005554396 |  | 2443.347245 | 1.282542598 | -0.0007371674
|  | 1886.553356 | 1.302659 | 0.0005221724 |  | 2443.28698 | 1.282541 | -0.0005591811
|  | 1886.432825 | 1.302666 | 0.000487976 |  | 2443.226714 | 1.28257 | -0.0003844907
|  | 1886.312294 | 1.302664 | 0.0004618890954 |  | 2443.166448 | 1.282699 | -0.0002373191
|  | 1886.191763 | 1.302655 | 0.0004457464 |  | 2443.106183 | 1.282844 | -0.0001494012
|  | 1886.071232 | 1.302653 | 0.0004340894 |  | 2443.045917 | 1.283049 | -0.0001373282
|  | 1885.950701 | 1.302652 | 0.0004195405 |  | 2442.985652 | 1.283204 | -0.0002099616
|  | 1885.83017 | 1.302653 | 0.000396529695 |  | 2442.925386 | 1.283348 | -0.0003502175
|  | 1885.709638 | 1.302641 | 0.0003660967 |  | 2442.865121 | 1.283372496 | -0.000531324
|  | 1885.589107 | 1.302617 | 0.0003345827 |  | 2442.804855 | 1.283366 | -0.0006939017
|  | 1885.468576 | 1.302573435 | 0.0003122084 |  | 2442.744589 | 1.283271 | -0.0008505261276
|  | 1885.348045 | 1.302523 | 0.0003069903 |  | 2442.684324 | 1.283152 | -0.0009565983
|  | 1885.227514 | 1.3024698 | 0.0003225489 |  | 2442.624058 | 1.282986 | -0.001006165
|  | 1885.106983 | 1.302429 | 0.0003559471 |  | 2442.563793 | 1.282859026 | -0.001004578
|  | 1884.986452 | 1.302401 | 0.0004002056918 |  | 2442.503527 | 1.28272317 | -0.0009731596
|  | 1884.86592 | 1.302394 | 0.0004471246 |  | 2442.443262 | 1.282642 | -0.0009267356249
|  | 1884.745389 | 1.302398 | 0.0004902285209 |  | 2442.382996 | 1.282542 | -0.0008795951
|  | 1884.624858 | 1.302415 | 0.0005263872 |  | 2442.32273 | 1.282478 | -0.0008291344
|  | 1884.504327 | 1.302435 | 0.0005536084 |  | 2442.262465 | 1.282379 | -0.0007711095
|  | 1884.383796 | 1.302461806 | 0.0005763820138 |  | 2442.202199 | 1.282312 | -0.0006928395767
|  | 1884.263265 | 1.302491 | 0.0005928833294 |  | 2442.141934 | 1.282223 | -0.000592978
|  | 1884.142734 | 1.302528 | 0.0006011233 |  | 2442.081668 | 1.282187 | -0.0004704831
|  | 1884.022202 | 1.302565 | 0.0005989776 |  | 2442.021403 | 1.282148 | -0.0003387925
|  | 1883.901671 | 1.302605 | 0.0005845809 |  | 2441.961137 | 1.282173 | -0.0002071435
|  | 1883.78114 | 1.302638 | 0.0005575028 |  | 2441.900871 | 1.282190037 | -8.923605e-05
|  | 1883.660609 | 1.302664 | 0.0005204457 |  | 2441.840606 | 1.282255 | 1.445266e-05
|  | 1883.540078 | 1.302676 | 0.0004766856 |  | 2441.78034 | 1.282294 | 0.0001026042
|  | 1883.419547 | 1.302678 | 0.0004309428 |  | 2441.720075 | 1.282369 | 0.0001840561
|  | 1883.299016 | 1.302666 | 0.0003864893 |  | 2441.659809 | 1.282418 | 0.0002603667
|  | 1883.178485 | 1.302647 | 0.000345708 |  | 2441.599544 | 1.282511 | 0.0003347408
|  | 1883.057953 | 1.302617 | 0.0003097559 |  | 2441.539278 | 1.282585 | 0.0004003105
|  | 1882.937422 | 1.302583 | 0.0002794961 |  | 2441.479012 | 1.282708 | 0.0004528833
|  | 1882.816891 | 1.30254 | 0.0002563541 |  | 2441.418747 | 1.282807 | 0.0004840623
|  | 1882.69636 | 1.302495 | 0.0002422708 |  | 2441.358481 | 1.282942648 | 0.0004947724
|  | 1882.575829 | 1.302445 | 0.0002377391 |  | 2441.298216 | 1.283043 | 0.0004841169
|  | 1882.455298 | 1.302398 | 0.0002441112 |  | 2441.23795 | 1.283172 | 0.0004582568
|  | 1882.334767 | 1.302352 | 0.0002594096 |  | 2441.177684 | 1.283264258 | 0.0004160133
|  | 1882.214235 | 1.302313 | 0.0002803005 |  | 2441.117419 | 1.283387 | 0.0003589819
|  | 1882.093704 | 1.302275 | 0.0003088138 |  | 2441.057153 | 1.283472751 | 0.0002788481
|  | 1881.973173 | 1.302246 | 0.0003427966 |  | 2440.996888 | 1.283581 | 0.0001731492
|  | 1881.852642 | 1.30222 | 0.0003820394 |  | 2440.936622 | 1.283633 | 3.692702478e-05
|  | 1881.732111 | 1.302205 | 0.0004267578 |  | 2440.876357 | 1.28368 | -0.0001200118
|  | 1881.61158 | 1.302197 | 0.0004757466 |  | 2440.816091 | 1.283644 | -0.0002864272
|  | 1881.491049 | 1.302206349 | 0.000525694 |  | 2440.755825 | 1.283588 | -0.0004382275
|  | 1881.370517 | 1.302227 | 0.0005711317 |  | 2440.69556 | 1.283454 | -0.0005570461
|  | 1881.249986 | 1.302264 | 0.0006056936 |  | 2440.635294 | 1.283324 | -0.0006230448485
|  | 1881.129455 | 1.302305 | 0.0006238782 |  | 2440.575029 | 1.283156 | -0.0006322587
|  | 1881.008924 | 1.302349 | 0.0006244779 |  | 2440.514763 | 1.283039 | -0.0005898802
|  | 1880.888393 | 1.302381 | 0.000610104 |  | 2440.454498 | 1.282919 | -0.0005065455
|  | 1880.767862 | 1.302403 | 0.0005876917 |  | 2440.394232 | 1.282879 | -0.0003968053
|  | 1880.647331 | 1.302408 | 0.0005651853084 |  | 2440.333966 | 1.282854 | -0.0002843686
|  | 1880.5268 | 1.302405 | 0.0005491448 |  | 2440.273701 | 1.282907 | -0.0001834783
|  | 1880.406268 | 1.302396 | 0.0005433604303 |  | 2440.213435 | 1.282959 | -0.0001106697
|  | 1880.285737 | 1.302394 | 0.0005460431 |  | 2440.15317 | 1.283064 | -6.96514e-05
|  | 1880.165206 | 1.302396705 | 0.000552557622 |  | 2440.092904 | 1.283143 | -6.643522e-05
|  | 1880.044675 | 1.302412 | 0.0005559615 |  | 2440.032639 | 1.283251 | -9.563196e-05
|  | 1879.924144 | 1.30243 | 0.0005512097 |  | 2439.972373 | 1.28331 | -0.0001556012
|  | 1879.803613 | 1.302452 | 0.0005346788 |  | 2439.912107 | 1.283382 | -0.000236127
|  | 1879.683082 | 1.302466 | 0.0005047659 |  | 2439.851842 | 1.283395 | -0.0003330785
|  | 1879.56255 | 1.302471 | 0.000465601 |  | 2439.791576 | 1.283413 | -0.0004353251
|  | 1879.442019 | 1.302456 | 0.0004225143552 |  | 2439.731311 | 1.28337 | -0.0005393461
|  | 1879.321488 | 1.302426 | 0.000383747767 |  | 2439.671045 | 1.283333 | -0.0006347375
|  | 1879.200957 | 1.302378 | 0.0003566533 |  | 2439.61078 | 1.283235 | -0.0007183791
|  | 1879.080426 | 1.302323 | 0.0003483154 |  | 2439.550514 | 1.283149 | -0.0007797465
|  | 1878.959895 | 1.302264 | 0.0003612442242 |  | 2439.490248 | 1.28301 | -0.0008148707
|  | 1878.839364 | 1.302217 | 0.0003945455152 |  | 2439.429983 | 1.282895 | -0.0008131899
|  | 1878.718832 | 1.302183034 | 0.0004426049 |  | 2439.369717 | 1.282747 | -0.0007738298
|  | 1878.598301 | 1.302173 | 0.0004960434 |  | 2439.309452 | 1.282649 | -0.0006935204
|  | 1878.47777 | 1.30218 | 0.0005454182 |  | 2439.249186 | 1.282547 | -0.0005827333236
|  | 1878.357239 | 1.302204928 | 0.0005831252 |  | 2439.18892 | 1.28252 | -0.0004505377754
|  | 1878.236708 | 1.302233 | 0.0006051784 |  | 2439.128655 | 1.282504 | -0.0003175051
|  | 1878.116177 | 1.302262 | 0.0006140962 |  | 2439.068389 | 1.282563525 | -0.0001975256
|  | 1877.995646 | 1.302281621 | 0.0006146747502 |  | 2439.008124 | 1.28262 | -0.0001079866
|  | 1877.875115 | 1.302297 | 0.0006132993 |  | 2438.947858 | 1.282726729 | -5.269782e-05
|  | 1877.754583 | 1.302306 | 0.0006144056 |  | 2438.887593 | 1.282799 | -3.464509e-05
|  | 1877.634052 | 1.302318725 | 0.0006190928 |  | 2438.827327 | 1.282893 | -4.333035e-05
|  | 1877.513521 | 1.302334 | 0.0006243116 |  | 2438.767061 | 1.282933 | -7.18337933e-05
|  | 1877.39299 | 1.302357 | 0.0006253386196 |  | 2438.706796 | 1.282986 | -0.0001055828
|  | 1877.272459 | 1.30238 | 0.0006180483 |  | 2438.64653 | 1.282986 | -0.0001385077
|  | 1877.151928 | 1.302403812 | 0.0006018865 |  | 2438.586265 | 1.283008 | -0.0001616082
|  | 1877.031397 | 1.302418 | 0.0005790459 |  | 2438.525999 | 1.28299 | -0.0001761137
|  | 1876.910865 | 1.302426733 | 0.0005540720869 |  | 2438.465734 | 1.283006 | -0.0001783013
|  | 1876.790334 | 1.302426 | 0.000531414 |  | 2438.405468 | 1.282993 | -0.000173872
|  | 1876.669803 | 1.302425 | 0.000512654493 |  | 2438.345202 | 1.283023 | -0.0001638889
|  | 1876.549272 | 1.302423 | 0.0004958939 |  | 2438.284937 | 1.283028379 | -0.0001578923
|  | 1876.428741 | 1.302425 | 0.0004770384251 |  | 2438.224671 | 1.283076 | -0.0001527454
|  | 1876.30821 | 1.302422 | 0.0004528577497 |  | 2438.164406 | 1.283098 | -0.0001577
|  | 1876.187679 | 1.302416 | 0.0004236396 |  | 2438.10414 | 1.283161 | -0.0001734568
|  | 1876.067147 | 1.302397 | 0.0003928920024 |  | 2438.043875 | 1.283191 | -0.0002060514
|  | 1875.946616 | 1.302368 | 0.0003679286 |  | 2437.983609 | 1.283252 | -0.0002535898
|  | 1875.826085 | 1.302328 | 0.0003546145 |  | 2437.923343 | 1.283272518 | -0.0003198363
|  | 1875.705554 | 1.30229 | 0.0003563768 |  | 2437.863078 | 1.283314 | -0.0004015635
|  | 1875.585023 | 1.302257 | 0.0003709889 |  | 2437.802812 | 1.283302 | -0.0005010697
|  | 1875.464492 | 1.302238219 | 0.0003904584 |  | 2437.742547 | 1.283297 | -0.0006114952
|  | 1875.343961 | 1.302227 | 0.0004106415 |  | 2437.682281 | 1.283221553 | -0.0007283941238
|  | 1875.223429 | 1.302227 | 0.0004248367 |  | 2437.622016 | 1.283138 | -0.0008347995
|  | 1875.102898 | 1.302225033 | 0.0004310004 |  | 2437.56175 | 1.282979 | -0.0009159399
|  | 1874.982367 | 1.302222102 | 0.0004330394 |  | 2437.501484 | 1.28282 | -0.0009489658
|  | 1874.861836 | 1.30221 | 0.0004367684 |  | 2437.441219 | 1.282614 | -0.0009217054
|  | 1874.741305 | 1.3022 | 0.0004474934 |  | 2437.380953 | 1.282456 | -0.0008260815
|  | 1874.620774 | 1.302191 | 0.0004666616 |  | 2437.320688 | 1.282307 | -0.0006745374
|  | 1874.500243 | 1.302198 | 0.0004905188 |  | 2437.260422 | 1.282257 | -0.0004874805
|  | 1874.379712 | 1.302215 | 0.0005101211 |  | 2437.200156 | 1.282246 | -0.0003004585
|  | 1874.25918 | 1.302246924 | 0.0005180156 |  | 2437.139891 | 1.282332 | -0.0001422342
|  | 1874.138649 | 1.302279 | 0.000507764 |  | 2437.079625 | 1.282424 | -3.95486773e-05
|  | 1874.018118 | 1.302308 | 0.0004799658 |  | 2437.01936 | 1.282557363 | 4.652258e-06
|  | 1873.897587 | 1.302321 | 0.0004392835 |  | 2436.959094 | 1.282636 | -2.682126e-06
|  | 1873.777056 | 1.302318 | 0.0003938881 |  | 2436.898829 | 1.28271 | -3.576859735e-05
|  | 1873.656525 | 1.302294 | 0.0003518704959 |  | 2436.838563 | 1.282709 | -7.196526e-05
|  | 1873.535994 | 1.302261 | 0.0003195275 |  | 2436.778297 | 1.282712 | -8.7568e-05
|  | 1873.415462 | 1.302216 | 0.0002996831 |  | 2436.718032 | 1.282670978 | -7.622348e-05
|  | 1873.294931 | 1.302172 | 0.0002933194 |  | 2436.657766 | 1.282671 | -3.685813e-05
|  | 1873.1744 | 1.302124 | 0.0002990389 |  | 2436.597501 | 1.282654841 | 1.619438e-05
|  | 1873.053869 | 1.302083 | 0.0003173577 |  | 2436.537235 | 1.282693 | 7.456602e-05
|  | 1872.933338 | 1.302046 | 0.0003474147 |  | 2436.47697 | 1.282714 | 0.0001265478
|  | 1872.812807 | 1.302023353 | 0.0003873218 |  | 2436.416704 | 1.282779 | 0.0001728336
|  | 1872.692276 | 1.302014 | 0.0004323821 |  | 2436.356438 | 1.282817 | 0.0002122252
|  | 1872.571744 | 1.302025487 | 0.0004755113 |  | 2436.296173 | 1.282898 | 0.0002506344
|  | 1872.451213 | 1.302051 | 0.0005076452 |  | 2436.235907 | 1.282960087 | 0.0002836074337
|  | 1872.330682 | 1.302088 | 0.0005219251 |  | 2436.175642 | 1.283074334 | 0.0003075535
|  | 1872.210151 | 1.302122 | 0.0005157243 |  | 2436.115376 | 1.283175 | 0.0003072785611
|  | 1872.08962 | 1.302147 | 0.0004930122 |  | 2436.055111 | 1.283316 | 0.0002745718
|  | 1871.969089 | 1.302151 | 0.0004626576 |  | 2435.994845 | 1.283423 | 0.000207373
|  | 1871.848558 | 1.302141129 | 0.0004366985 |  | 2435.934579 | 1.283551 | 9.583639e-05
|  | 1871.728027 | 1.302117 | 0.0004234348 |  | 2435.874314 | 1.283605 | -5.124644e-05
|  | 1871.607495 | 1.302096 | 0.0004262235 |  | 2435.814048 | 1.283646787 | -0.0002125717
|  | 1871.486964 | 1.302083 | 0.0004396196 |  | 2435.753783 | 1.283603 | -0.0003717472
|  | 1871.366433 | 1.302088529 | 0.0004534369 |  | 2435.693517 | 1.283550334 | -0.0005071195
|  | 1871.245902 | 1.302102 | 0.0004560729 |  | 2435.633252 | 1.283433 | -0.0006092022463
|  | 1871.125371 | 1.302121 | 0.0004408395148 |  | 2435.572986 | 1.283336787 | -0.0006691371001
|  | 1871.00484 | 1.302125 | 0.0004086543 |  | 2435.51272 | 1.283208 | -0.0006928385
|  | 1870.884309 | 1.302111 | 0.0003715191 |  | 2435.452455 | 1.283128 | -0.0006841718
|  | 1870.763777 | 1.302074 | 0.0003376422 |  | 2435.392189 | 1.283033 | -0.0006570264
|  | 1870.643246 | 1.302019 | 0.0003230959 |  | 2435.331924 | 1.282996 | -0.0006178046387
|  | 1870.522715 | 1.301957 | 0.0003362458 |  | 2435.271658 | 1.282943 | -0.0005783144
|  | 1870.402184 | 1.301909 | 0.000375706438 |  | 2435.211392 | 1.282941 | -0.0005406859
|  | 1870.281653 | 1.301882 | 0.0004315468 |  | 2435.151127 | 1.282914384 | -0.0005114412
|  | 1870.161122 | 1.301886 | 0.0004879253 |  | 2435.090861 | 1.282928558 | -0.0004867061341
|  | 1870.040591 | 1.30191 | 0.00053074692 |  | 2435.030596 | 1.28291165 | -0.0004681682923
|  | 1869.920059 | 1.301946 | 0.0005514171 |  | 2434.97033 | 1.282932412 | -0.0004510387
|  | 1869.799528 | 1.301977 | 0.0005500267 |  | 2434.910065 | 1.282922012 | -0.0004368215
|  | 1869.678997 | 1.301997 | 0.0005342971 |  | 2434.849799 | 1.282953 | -0.0004227821396
|  | 1869.558466 | 1.301997 | 0.0005159636 |  | 2434.789533 | 1.282957 | -0.0004152604
|  | 1869.437935 | 1.301986 | 0.0005046621 |  | 2434.729268 | 1.283005 | -0.0004150434
|  | 1869.317404 | 1.301967 | 0.000505718 |  | 2434.669002 | 1.283025 | -0.0004320574
|  | 1869.196873 | 1.301955 | 0.0005175696 |  | 2434.608737 | 1.28308 | -0.0004672067
|  | 1869.076342 | 1.301948 | 0.0005350986 |  | 2434.548471 | 1.283092 | -0.000526333
|  | 1868.95581 | 1.301951 | 0.0005525743 |  | 2434.488206 | 1.28312 | -0.000604962
|  | 1868.835279 | 1.301957 | 0.0005657887 |  | 2434.42794 | 1.283084 | -0.0006992764
|  | 1868.714748 | 1.301967 | 0.0005747881 |  | 2434.367674 | 1.283045477 | -0.0007938854
|  | 1868.594217 | 1.301973 | 0.0005819664 |  | 2434.307409 | 1.282934 | -0.0008761061799
|  | 1868.473686 | 1.30198 | 0.0005911217 |  | 2434.247143 | 1.282823696 | -0.00092596
|  | 1868.353155 | 1.3019888 | 0.0006030482 |  | 2434.186878 | 1.282658767 | -0.0009318428
|  | 1868.232624 | 1.302007 | 0.0006157241 |  | 2434.126612 | 1.282529 | -0.0008832431
|  | 1868.112092 | 1.302032 | 0.0006235939 |  | 2434.066347 | 1.282388 | -0.0007850213
|  | 1867.991561 | 1.302066 | 0.0006210927 |  | 2434.006081 | 1.282326 | -0.0006475499
|  | 1867.87103 | 1.302099 | 0.000604534 |  | 2433.945815 | 1.282287 | -0.0004971063791
|  | 1867.750499 | 1.302129 | 0.0005736887 |  | 2433.88555 | 1.282342 | -0.000357008
|  | 1867.629968 | 1.302143 | 0.0005316975 |  | 2433.825284 | 1.282407 | -0.0002555025
|  | 1867.509437 | 1.302146 | 0.0004855658 |  | 2433.765019 | 1.282529 | -0.000204317
|  | 1867.388906 | 1.302131 | 0.0004405696 |  | 2433.704753 | 1.282611784 | -0.0002060819538
|  | 1867.268374 | 1.302105 | 0.0004017779 |  | 2433.644488 | 1.282705 | -0.0002482749
|  | 1867.147843 | 1.302067 | 0.0003715507 |  | 2433.584222 | 1.282723 | -0.0003158046
|  | 1867.027312 | 1.302025092 | 0.0003517183 |  | 2433.523956 | 1.282732 | -0.0003811447
|  | 1866.906781 | 1.301975 | 0.0003438844 |  | 2433.463691 | 1.282674 | -0.000428015
|  | 1866.78625 | 1.301926105 | 0.0003502582 |  | 2433.403425 | 1.282634365 | -0.0004431136
|  | 1866.665719 | 1.301878 | 0.0003725784 |  | 2433.34316 | 1.282561 | -0.0004303348
|  | 1866.545188 | 1.301841 | 0.0004104525389 |  | 2433.282894 | 1.282535 | -0.0003950133
|  | 1866.424656 | 1.30182 | 0.0004588687 |  | 2433.222628 | 1.282491 | -0.0003512212
|  | 1866.304125 | 1.301821 | 0.0005061556 |  | 2433.162363 | 1.282495 | -0.0003027145
|  | 1866.183594 | 1.301836 | 0.0005497517 |  | 2433.102097 | 1.282474 | -0.0002554189
|  | 1866.063063 | 1.30187 | 0.0005765304 |  | 2433.041832 | 1.282496 | -0.0002038641
|  | 1865.942532 | 1.301903 | 0.0005822143 |  | 2432.981566 | 1.282495 | -0.0001495601423
|  | 1865.822001 | 1.301931 | 0.0005694605 |  | 2432.921301 | 1.28254864 | -9.19615e-05
|  | 1865.70147 | 1.301938 | 0.0005474559 |  | 2432.861035 | 1.282591 | -4.406492e-05
|  | 1865.580939 | 1.301930409 | 0.0005287009 |  | 2432.800769 | 1.282693465 | -1.749724e-05
|  | 1865.460407 | 1.301907 | 0.0005237497 |  | 2432.740504 | 1.282772 | -3.028085e-05
|  | 1865.339876 | 1.301886 | 0.0005368623 |  | 2432.680238 | 1.282879 | -8.580429292e-05
|  | 1865.219345 | 1.301872 | 0.0005646324 |  | 2432.619973 | 1.28292 | -0.0001829566
|  | 1865.098814 | 1.301879 | 0.0005980826 |  | 2432.559707 | 1.282946 | -0.000299816591
|  | 1864.978283 | 1.301899 | 0.000626406 |  | 2432.499442 | 1.28288 | -0.00041343
|  | 1864.857752 | 1.301933 | 0.0006427327 |  | 2432.439176 | 1.282801 | -0.0004934289
|  | 1864.737221 | 1.301966 | 0.0006445021 |  | 2432.37891 | 1.282658 | -0.0005239133
|  | 1864.616689 | 1.301998 | 0.0006348999 |  | 2432.318645 | 1.282549 | -0.0004954868
|  | 1864.496158 | 1.30202 | 0.0006194583 |  | 2432.258379 | 1.282427 | -0.000419406
|  | 1864.375627 | 1.302039 | 0.0006030937 |  | 2432.198114 | 1.282381 | -0.0003085477
|  | 1864.255096 | 1.302053 | 0.0005865937 |  | 2432.137848 | 1.282343 | -0.0001864461
|  | 1864.134565 | 1.302071 | 0.0005701029 |  | 2432.077583 | 1.282383 | -6.598305e-05
|  | 1864.014034 | 1.302087 | 0.0005472251 |  | 2432.017317 | 1.282421 | 3.835699561e-05
|  | 1863.893503 | 1.302103 | 0.0005172272 |  | 2431.957051 | 1.282522 | 0.0001246256
|  | 1863.772971 | 1.30211 | 0.0004801148 |  | 2431.896786 | 1.282609 | 0.0001854405
|  | 1863.65244 | 1.302109 | 0.0004401120139 |  | 2431.83652 | 1.282751 | 0.0002191371
|  | 1863.531909 | 1.302096 | 0.0004010717 |  | 2431.776255 | 1.282871 | 0.0002135869
|  | 1863.411378 | 1.302078 | 0.0003666292 |  | 2431.715989 | 1.283029 | 0.0001638528
|  | 1863.290847 | 1.302052 | 0.0003365126 |  | 2431.655724 | 1.283134 | 6.19398e-05
|  | 1863.170316 | 1.302025 | 0.0003091217 |  | 2431.595458 | 1.28324 | -8.412064025e-05
|  | 1863.049785 | 1.30199 | 0.0002832608 |  | 2431.535192 | 1.283243 | -0.0002609454467
|  | 1862.929254 | 1.301949 | 0.000261291 |  | 2431.474927 | 1.283227 | -0.0004226628
|  | 1862.808722 | 1.301894 | 0.0002488159 |  | 2431.414661 | 1.283123641 | -0.0005837677
|  | 1862.688191 | 1.301835 | 0.0002537872 |  | 2431.354396 | 1.282989262 | -0.0006964506
|  | 1862.56766 | 1.301774 | 0.0002820225 |  | 2431.29413 | 1.282795 | -0.0007441514
|  | 1862.447129 | 1.30173 | 0.0003331947 |  | 2431.233864 | 1.282634194 | -0.0007195772
|  | 1862.326598 | 1.30171 | 0.000398107 |  | 2431.173599 | 1.282472 | -0.0006370369
|  | 1862.206067 | 1.301723833 | 0.0004618455 |  | 2431.113333 | 1.282391 | -0.0005147711
|  | 1862.085536 | 1.301762 | 0.0005072507 |  | 2431.053068 | 1.282332 | -0.0003813807
|  | 1861.965004 | 1.301815 | 0.0005232296 |  | 2430.992802 | 1.282356 | -0.0002567276
|  | 1861.844473 | 1.301860151 | 0.000510781 |  | 2430.932537 | 1.282381623 | -0.0001597255
|  | 1861.723942 | 1.30189 | 0.0004767046 |  | 2430.872271 | 1.282459 | -9.449337402e-05
|  | 1861.603411 | 1.301892 | 0.000436047 |  | 2430.812005 | 1.282505 | -6.269209e-05
|  | 1861.48288 | 1.301873 | 0.0004053447 |  | 2430.75174 | 1.282575 | -5.380713115e-05
|  | 1861.362349 | 1.301842 | 0.0003947364 |  | 2430.691474 | 1.282594 | -6.18287035e-05
|  | 1861.241818 | 1.301819 | 0.0004031785 |  | 2430.631209 | 1.282629 | -7.322663e-05
|  | 1861.121286 | 1.30181 | 0.0004207909 |  | 2430.570943 | 1.282614 | -8.241195e-05
|  | 1861.000755 | 1.301821 | 0.000433307 |  | 2430.510678 | 1.282621 | -7.946646e-05
|  | 1860.880224 | 1.301838 | 0.0004296788 |  | 2430.450412 | 1.282588 | -6.289131e-05
|  | 1860.759693 | 1.301853291 | 0.0004068153 |  | 2430.390146 | 1.282592 | -2.83762e-05
|  | 1860.639162 | 1.301849 | 0.0003705816 |  | 2430.329881 | 1.28257 | 1.884208e-05
|  | 1860.518631 | 1.301825 | 0.0003346834 |  | 2430.269615 | 1.282599 | 7.896798e-05
|  | 1860.3981 | 1.301778 | 0.0003123108 |  | 2430.20935 | 1.282612 | 0.000142085
|  | 1860.277569 | 1.301726 | 0.0003123101 |  | 2430.149084 | 1.282679698 | 0.0002064527
|  | 1860.157037 | 1.301676 | 0.0003355402 |  | 2430.088819 | 1.282734 | 0.0002620328
|  | 1860.036506 | 1.301643 | 0.0003754279961 |  | 2430.028553 | 1.282844 | 0.0003070669
|  | 1859.915975 | 1.301627807 | 0.0004214386 |  | 2429.968287 | 1.282937824 | 0.0003316468
|  | 1859.795444 | 1.301633 | 0.0004638821 |  | 2429.908022 | 1.283082318 | 0.0003321533
|  | 1859.674913 | 1.301649 | 0.0004959324 |  | 2429.847756 | 1.283202892 | 0.0002963039
|  | 1859.554382 | 1.301671672 | 0.0005149899 |  | 2429.787491 | 1.283357 | 0.0002199604
|  | 1859.433851 | 1.301691 | 0.0005249014 |  | 2429.727225 | 1.283459 | 9.67678e-05
|  | 1859.313319 | 1.301711 | 0.0005272515417 |  | 2429.66696 | 1.283559 | -6.589835e-05
|  | 1859.192788 | 1.301723 | 0.0005246818 |  | 2429.606694 | 1.283569131 | -0.0002569677
|  | 1859.072257 | 1.301734 | 0.000519260165 |  | 2429.546428 | 1.283548 | -0.0004489192
|  | 1858.951726 | 1.301736 | 0.0005131726 |  | 2429.486163 | 1.283428 | -0.0006166403
|  | 1858.831195 | 1.301738 | 0.0005089317006 |  | 2429.425897 | 1.283293 | -0.0007300642
|  | 1858.710664 | 1.301732 | 0.0005090691 |  | 2429.365632 | 1.283103 | -0.000776186
|  | 1858.590133 | 1.301731 | 0.0005155438 |  | 2429.305366 | 1.282957585 | -0.0007501545
|  | 1858.469601 | 1.301732 | 0.0005275345288 |  | 2429.2451 | 1.282823 | -0.0006707052
|  | 1858.34907 | 1.301746 | 0.0005410614 |  | 2429.184835 | 1.282773 | -0.000570008
|  | 1858.228539 | 1.301767 | 0.0005487033 |  | 2429.124569 | 1.28274 | -0.0004606874
|  | 1858.108008 | 1.301798 | 0.0005447688415 |  | 2429.064304 | 1.282796 | -0.0003713613
|  | 1857.987477 | 1.301825 | 0.000524182 |  | 2429.004038 | 1.282844 | -0.0003217555
|  | 1857.866946 | 1.301845 | 0.0004896933 |  | 2428.943773 | 1.282936 | -0.0003109001
|  | 1857.746415 | 1.301844 | 0.0004474278 |  | 2428.883507 | 1.282982 | -0.0003345937
|  | 1857.625883 | 1.301826 | 0.0004091461 |  | 2428.823241 | 1.283045 | -0.0003765194
|  | 1857.505352 | 1.30179 | 0.0003848794 |  | 2428.762976 | 1.283054 | -0.0004286765
|  | 1857.384821 | 1.301753 | 0.0003809646951 |  | 2428.70271 | 1.283084 | -0.0004806881
|  | 1857.26429 | 1.301719317 | 0.0003946886 |  | 2428.642445 | 1.283069 | -0.0005340168
|  | 1857.143759 | 1.301703 | 0.0004218223 |  | 2428.582179 | 1.283081 | -0.0005861371
|  | 1857.023228 | 1.301706 | 0.0004503713 |  | 2428.521914 | 1.283049 | -0.0006413137
|  | 1856.902697 | 1.301728 | 0.0004689694 |  | 2428.461648 | 1.283041 | -0.000693166
|  | 1856.782166 | 1.301757 | 0.0004692545 |  | 2428.401382 | 1.282988 | -0.0007421505
|  | 1856.661634 | 1.301786 | 0.0004496391 |  | 2428.341117 | 1.282963 | -0.0007809006
|  | 1856.541103 | 1.3018 | 0.0004140926 |  | 2428.280851 | 1.282901 | -0.0008132702
|  | 1856.420572 | 1.301799 | 0.0003714244 |  | 2428.220586 | 1.282875494 | -0.0008395938
|  | 1856.300041 | 1.301776 | 0.0003312848 |  | 2428.16032 | 1.282815 | -0.0008692776
|  | 1856.17951 | 1.301739784 | 0.0003020425 |  | 2428.100055 | 1.282785212 | -0.0009024175
|  | 1856.058979 | 1.301694 | 0.0002887601 |  | 2428.039789 | 1.282705 | -0.0009408627
|  | 1855.938448 | 1.30165 | 0.0002918925 |  | 2427.979523 | 1.282639 | -0.0009714614
|  | 1855.817916 | 1.30161 | 0.0003088856275 |  | 2427.919258 | 1.282516 | -0.0009842054
|  | 1855.697385 | 1.301583 | 0.0003346642 |  | 2427.858992 | 1.282417 | -0.000961563
|  | 1855.576854 | 1.301565 | 0.0003639063 |  | 2427.798727 | 1.282288 | -0.0009014639
|  | 1855.456323 | 1.30156 | 0.0003916076 |  | 2427.738461 | 1.28222 | -0.0008050982
|  | 1855.335792 | 1.30156 | 0.0004146042 |  | 2427.678196 | 1.282156076 | -0.0006924504
|  | 1855.215261 | 1.301567202 | 0.0004321587252 |  | 2427.61793 | 1.282169 | -0.0005813926
|  | 1855.09473 | 1.301573 | 0.0004438261 |  | 2427.557664 | 1.282179 | -0.0004945426
|  | 1854.974198 | 1.301579 | 0.0004515455 |  | 2427.497399 | 1.282237355 | -0.0004384409
|  | 1854.853667 | 1.301582 | 0.0004578111 |  | 2427.437133 | 1.282253 | -0.000413461
|  | 1854.733136 | 1.301586 | 0.0004631755 |  | 2427.376868 | 1.282282 | -0.0004023572
|  | 1854.612605 | 1.301587 | 0.0004689337 |  | 2427.316602 | 1.28225 | -0.0003885016
|  | 1854.492074 | 1.301589949 | 0.0004754554834 |  | 2427.256336 | 1.282237 | -0.0003519786
|  | 1854.371543 | 1.301591 | 0.0004829417 |  | 2427.196071 | 1.282189871 | -0.0002870165
|  | 1854.251012 | 1.301596 | 0.0004920874 |  | 2427.135805 | 1.282197 | -0.0001918674
|  | 1854.130481 | 1.301601 | 0.0005023725 |  | 2427.07554 | 1.28220163 | -8.028846e-05
|  | 1854.009949 | 1.301614 | 0.0005133695 |  | 2427.015274 | 1.282284 | 3.518158e-05
|  | 1853.889418 | 1.30163 | 0.0005224484 |  | 2426.955009 | 1.282374 | 0.0001328776
|  | 1853.768887 | 1.301654 | 0.0005261678 |  | 2426.894743 | 1.282531 | 0.000200201
|  | 1853.648356 | 1.30168 | 0.0005210989 |  | 2426.834477 | 1.282678 | 0.000228779
|  | 1853.527825 | 1.301707 | 0.0005048468 |  | 2426.774212 | 1.282876 | 0.0002063699
|  | 1853.407294 | 1.301725 | 0.000478835886 |  | 2426.713946 | 1.283031288 | 0.0001240775
|  | 1853.286763 | 1.301735 | 0.0004470302873 |  | 2426.653681 | 1.283196 | -1.264465e-05
|  | 1853.166231 | 1.30173 | 0.000416166 |  | 2426.593415 | 1.283275 | -0.0001959542
|  | 1853.0457 | 1.301718 | 0.0003928513 |  | 2426.53315 | 1.283327 | -0.0004014673
|  | 1852.925169 | 1.301702 | 0.00038009 |  | 2426.472884 | 1.283271577 | -0.0006057372994
|  | 1852.804638 | 1.301694 | 0.0003757418383 |  | 2426.412618 | 1.283189976 | -0.0007760346
|  | 1852.684107 | 1.301694 | 0.0003733984 |  | 2426.352353 | 1.283031 | -0.0008945021
|  | 1852.563576 | 1.301706 | 0.0003642534 |  | 2426.292087 | 1.282897 | -0.0009489505
|  | 1852.443045 | 1.301718575 | 0.0003409118 |  | 2426.231822 | 1.282743 | -0.0009515798
|  | 1852.322513 | 1.301727 | 0.0003017387 |  | 2426.171556 | 1.282661 | -0.0009193004
|  | 1852.201982 | 1.301716 | 0.0002518563 |  | 2426.111291 | 1.282582 | -0.0008813552
|  | 1852.081451 | 1.301686 | 0.0002019701 |  | 2426.051025 | 1.282567229 | -0.0008556602
|  | 1851.96092 | 1.301632 | 0.0001639741 |  | 2425.990759 | 1.282525 | -0.0008556462
|  | 1851.840389 | 1.30157 | 0.0001466705 |  | 2425.930494 | 1.282508 | -0.0008725612
|  | 1851.719858 | 1.301506 | 0.0001523411 |  | 2425.870228 | 1.282434 | -0.0008957348
|  | 1851.599327 | 1.301455 | 0.0001754796 |  | 2425.809963 | 1.282375 | -0.0009047002
|  | 1851.478796 | 1.301416 | 0.0002073249 |  | 2425.749697 | 1.282272 | -0.0008919857
|  | 1851.358264 | 1.301393 | 0.0002391911 |  | 2425.689432 | 1.282209 | -0.0008534296
|  | 1851.237733 | 1.301375 | 0.0002663928 |  | 2425.629166 | 1.282126 | -0.0008002279
|  | 1851.117202 | 1.30136 | 0.0002902185 |  | 2425.5689 | 1.282097 | -0.0007406099919
|  | 1850.996671 | 1.301341 | 0.0003158918 |  | 2425.508635 | 1.282043 | -0.0006867534
|  | 1850.87614 | 1.301325 | 0.0003491800989 |  | 2425.448369 | 1.282028 | -0.000636238
|  | 1850.755609 | 1.301314 | 0.0003913649 |  | 2425.388104 | 1.281971 | -0.000585939
|  | 1850.635078 | 1.301321786 | 0.0004394861 |  | 2425.327838 | 1.281946 | -0.0005218141
|  | 1850.514546 | 1.301343 | 0.0004827522 |  | 2425.267572 | 1.28189 | -0.0004397512
|  | 1850.394015 | 1.301381 | 0.0005188151 |  | 2425.207307 | 1.281887782 | -0.00033598
|  | 1850.273484 | 1.301429 | 0.0005376281 |  | 2425.147041 | 1.281879302 | -0.0002224623
|  | 1850.152953 | 1.301483 | 0.0005358118 |  | 2425.086776 | 1.281942 | -0.0001108187
|  | 1850.032422 | 1.301528 | 0.0005150754865 |  | 2425.02651 | 1.281999727 | -2.086368e-05
|  | 1849.911891 | 1.301564 | 0.0004810937565 |  | 2424.966245 | 1.282112 | 4.010872e-05
|  | 1849.79136 | 1.301584 | 0.000438964 |  | 2424.905979 | 1.282192 | 6.515043965e-05
|  | 1849.670828 | 1.301593 | 0.000393553 |  | 2424.845713 | 1.282295331 | 6.319385475e-05
|  | 1849.550297 | 1.301587 | 0.0003475875 |  | 2424.785448 | 1.282343 | 4.191858e-05
|  | 1849.429766 | 1.301572 | 0.0003028952 |  | 2424.725182 | 1.282403 | 1.87008e-05
|  | 1849.309235 | 1.301541 | 0.0002630913 |  | 2424.664917 | 1.282413 | 3.088198e-06
|  | 1849.188704 | 1.301501 | 0.0002315626 |  | 2424.604651 | 1.282453 | -1.114433e-06
|  | 1849.068173 | 1.30145 | 0.0002132152 |  | 2424.544386 | 1.282458 | 5.81411e-06
|  | 1848.947642 | 1.301398 | 0.0002109625 |  | 2424.48412 | 1.282512 | 2.330698e-05
|  | 1848.82711 | 1.301347 | 0.0002244176 |  | 2424.423854 | 1.282546385 | 3.912013e-05
|  | 1848.706579 | 1.301307 | 0.0002502739 |  | 2424.363589 | 1.282636372 | 4.552765e-05
|  | 1848.586048 | 1.301277 | 0.0002824764 |  | 2424.303323 | 1.282703 | 2.733595e-05
|  | 1848.465517 | 1.301260308 | 0.0003158808 |  | 2424.243058 | 1.282808 | -1.93107102e-05
|  | 1848.344986 | 1.301249739 | 0.0003475201 |  | 2424.182792 | 1.282864 | -9.939014412e-05
|  | 1848.224455 | 1.301245 | 0.0003751531 |  | 2424.122527 | 1.282929 | -0.0002020375
|  | 1848.103924 | 1.301241 | 0.0004044256 |  | 2424.062261 | 1.28292 | -0.0003169327
|  | 1847.983393 | 1.301245295 | 0.0004339547 |  | 2424.001995 | 1.282909 | -0.0004218923
|  | 1847.862861 | 1.301254 | 0.0004625395 |  | 2423.94173 | 1.282833 | -0.0005043615
|  | 1847.74233 | 1.301274455 | 0.0004860526 |  | 2423.881464 | 1.282779 | -0.0005511255796
|  | 1847.621799 | 1.301297 | 0.0005003555 |  | 2423.821199 | 1.282694 | -0.0005671409908
|  | 1847.501268 | 1.301323364 | 0.0005030622 |  | 2423.760933 | 1.282665 | -0.0005590092
|  | 1847.380737 | 1.30134 | 0.0004958710734 |  | 2423.700668 | 1.282626 | -0.000546684
|  | 1847.260206 | 1.301349 | 0.0004855959 |  | 2423.640402 | 1.282643 | -0.0005412199
|  | 1847.139675 | 1.301345 | 0.0004796351 |  | 2423.580136 | 1.282635 | -0.0005558842
|  | 1847.019143 | 1.301342 | 0.0004836929 |  | 2423.519871 | 1.282661 | -0.0005877911
|  | 1846.898612 | 1.301341 | 0.0004970922 |  | 2423.459605 | 1.282639 | -0.0006353706
|  | 1846.778081 | 1.301356 | 0.0005130546 |  | 2423.39934 | 1.28264 | -0.0006884981
|  | 1846.65755 | 1.301381 | 0.0005215818 |  | 2423.339074 | 1.282589 | -0.0007462806
|  | 1846.537019 | 1.301414045 | 0.0005147615 |  | 2423.278808 | 1.282560596 | -0.0008036051
|  | 1846.416488 | 1.30144 | 0.000490281 |  | 2423.218543 | 1.282478 | -0.000863363
|  | 1846.295957 | 1.301453 | 0.000453998 |  | 2423.158277 | 1.282406 | -0.0009170453
|  | 1846.175425 | 1.301443 | 0.0004177756938 |  | 2423.098012 | 1.282268687 | -0.0009577482
|  | 1846.054894 | 1.301421 | 0.0003933331 |  | 2423.037746 | 1.282138 | -0.0009637268
|  | 1845.934363 | 1.301393 | 0.0003865935 |  | 2422.977481 | 1.281954079 | -0.0009204578
|  | 1845.813832 | 1.301374 | 0.0003939683 |  | 2422.917215 | 1.281813 | -0.0008126433456
|  | 1845.693301 | 1.301367 | 0.0004077964275 |  | 2422.856949 | 1.281674 | -0.0006465978228
|  | 1845.57277 | 1.301379 | 0.0004148534277 |  | 2422.796684 | 1.281635 | -0.0004380384
|  | 1845.452239 | 1.301393 | 0.0004061388 |  | 2422.736418 | 1.281638 | -0.0002221664
|  | 1845.331708 | 1.301403 | 0.0003798847 |  | 2422.676153 | 1.281752 | -3.003664534e-05
|  | 1845.211176 | 1.30139 | 0.0003450344 |  | 2422.615887 | 1.281883104 | 0.0001071846
|  | 1845.090645 | 1.301358677 | 0.000315244 |  | 2422.555622 | 1.282074 | 0.0001810632
|  | 1844.970114 | 1.301307 | 0.0003044517 |  | 2422.495356 | 1.282227 | 0.0001919583
|  | 1844.849583 | 1.301256 | 0.0003202072 |  | 2422.43509 | 1.282391 | 0.0001576786
|  | 1844.729052 | 1.301213963 | 0.0003605515 |  | 2422.374825 | 1.282494029 | 9.809233e-05
|  | 1844.608521 | 1.301198 | 0.0004160368 |  | 2422.314559 | 1.282614 | 1.537349e-05
|  | 1844.48799 | 1.301206 | 0.000472393 |  | 2422.254294 | 1.28267 | -8.775967e-05
|  | 1844.367458 | 1.301240038 | 0.0005175492 |  | 2422.194028 | 1.282738 | -0.0002071404
|  | 1844.246927 | 1.301284924 | 0.0005438946 |  | 2422.133763 | 1.282731 | -0.0003437831
|  | 1844.126396 | 1.301337 | 0.0005497734 |  | 2422.073497 | 1.282714 | -0.0004817071356
|  | 1844.005865 | 1.301382506 | 0.0005379586 |  | 2422.013231 | 1.282607 | -0.0006033714
|  | 1843.885334 | 1.301424129 | 0.0005121536 |  | 2421.952966 | 1.28249163 | -0.0006788417
|  | 1843.764803 | 1.301451 | 0.00047541 |  | 2421.8927 | 1.28232 | -0.0006912213
|  | 1843.644272 | 1.30147077 | 0.0004344172 |  | 2421.832435 | 1.282199 | -0.0006326735
|  | 1843.52374 | 1.301476 | 0.0003856088 |  | 2421.772169 | 1.282090163 | -0.0005229318
|  | 1843.403209 | 1.301466 | 0.0003366466 |  | 2421.711904 | 1.282086 | -0.0003904609
|  | 1843.282678 | 1.30143807 | 0.0002950446 |  | 2421.651638 | 1.282111 | -0.0002780433
|  | 1843.162147 | 1.3014 | 0.0002674131 |  | 2421.591372 | 1.282217 | -0.0002117888
|  | 1843.041616 | 1.301357 | 0.0002581519 |  | 2421.531107 | 1.282296 | -0.0002076299
|  | 1842.921085 | 1.301323 | 0.0002660091 |  | 2421.470841 | 1.282389 | -0.0002526742
|  | 1842.800554 | 1.301301 | 0.0002841438 |  | 2421.410576 | 1.282403 | -0.0003256827
|  | 1842.680022 | 1.301297 | 0.0003026649 |  | 2421.35031 | 1.28241 | -0.0003951307
|  | 1842.559491 | 1.301305 | 0.0003121389 |  | 2421.290044 | 1.28235 | -0.0004447047
|  | 1842.43896 | 1.301318 | 0.0003074962 |  | 2421.229779 | 1.282319 | -0.0004646011
|  | 1842.318429 | 1.301326 | 0.0002903468339 |  | 2421.169513 | 1.282257 | -0.0004666867
|  | 1842.197898 | 1.301325 | 0.000266067 |  | 2421.109248 | 1.282242039 | -0.000460227
|  | 1842.077367 | 1.301311 | 0.0002423668 |  | 2421.048982 | 1.282194781 | -0.0004593484468
|  | 1841.956836 | 1.30129191 | 0.0002239227 |  | 2420.988717 | 1.282177 | -0.0004603889
|  | 1841.836305 | 1.301269 | 0.0002120233 |  | 2420.928451 | 1.282107519 | -0.0004576963
|  | 1841.715773 | 1.301248893 | 0.0002037139 |  | 2420.868185 | 1.282061 | -0.0004335439
|  | 1841.595242 | 1.301228 | 0.0001961158 |  | 2420.80792 | 1.281976 | -0.0003801154
|  | 1841.474711 | 1.301207 | 0.0001874294 |  | 2420.747654 | 1.281946 | -0.0002924212
|  | 1841.35418 | 1.30118 | 0.0001799977 |  | 2420.687389 | 1.281911 | -0.0001843542
|  | 1841.233649 | 1.301150296 | 0.0001764548 |  | 2420.627123 | 1.281954 | -6.939193039e-05
|  | 1841.113118 | 1.301115 | 0.0001817841 |  | 2420.566858 | 1.282 | 2.969201405e-05
|  | 1840.992587 | 1.301085 | 0.000197307 |  | 2420.506592 | 1.282112 | 0.0001027538
|  | 1840.872055 | 1.30106 | 0.0002201367 |  | 2420.446326 | 1.2822 | 0.0001405625
|  | 1840.751524 | 1.301049 | 0.0002443947 |  | 2420.386061 | 1.282327 | 0.0001485491113
|  | 1840.630993 | 1.301044 | 0.0002641689 |  | 2420.325795 | 1.282409 | 0.0001285889
|  | 1840.510462 | 1.301045892 | 0.0002757577 |  | 2420.26553 | 1.28252 | 8.929622e-05
|  | 1840.389931 | 1.301042 | 0.0002802949 |  | 2420.205264 | 1.282578 | 2.966418e-05
|  | 1840.2694 | 1.301035 | 0.0002829265666 |  | 2420.144999 | 1.282666 | -3.726375e-05
|  | 1840.148869 | 1.30102 | 0.0002892931 |  | 2420.084733 | 1.282706 | -0.0001329904
|  | 1840.028337 | 1.301008826 | 0.000302143 |  | 2420.024467 | 1.282752 | -0.0002437022
|  | 1839.907806 | 1.301001 | 0.0003195852756 |  | 2419.964202 | 1.28273 | -0.0003649557
|  | 1839.787275 | 1.301004268 | 0.0003359909 |  | 2419.903936 | 1.282707 | -0.0004820721
|  | 1839.666744 | 1.301012 | 0.0003446849 |  | 2419.843671 | 1.282612 | -0.0005850591
|  | 1839.546213 | 1.301023 | 0.0003414371 |  | 2419.783405 | 1.282525 | -0.0006596709
|  | 1839.425682 | 1.301022 | 0.0003280485 |  | 2419.72314 | 1.282383 | -0.000701584
|  | 1839.305151 | 1.30101 | 0.0003116977 |  | 2419.662874 | 1.282268206 | -0.0007026812483
|  | 1839.18462 | 1.300982 | 0.0003018747 |  | 2419.602608 | 1.28212 | -0.0006651919
|  | 1839.064088 | 1.300948756 | 0.0003053203 |  | 2419.542343 | 1.282022 | -0.0005854501
|  | 1838.943557 | 1.300913 | 0.000326378 |  | 2419.482077 | 1.281915759 | -0.0004704876
|  | 1838.823026 | 1.30089 | 0.0003622908 |  | 2419.421812 | 1.281886 | -0.00032422
|  | 1838.702495 | 1.300883 | 0.0004045056442 |  | 2419.361546 | 1.281875 | -0.000164729
|  | 1838.581964 | 1.300896 | 0.0004428509 |  | 2419.30128 | 1.281961 | -1.047835e-05
|  | 1838.461433 | 1.300919 | 0.000468567 |  | 2419.241015 | 1.282067 | 0.0001092237
|  | 1838.340902 | 1.300949 | 0.0004779718 |  | 2419.180749 | 1.282251 | 0.0001737247
|  | 1838.22037 | 1.300972 | 0.000471742162 |  | 2419.120484 | 1.282412 | 0.0001650102
|  | 1838.099839 | 1.300985 | 0.0004551484 |  | 2419.060218 | 1.282588 | 8.677835785e-05
|  | 1837.979308 | 1.300982 | 0.0004365568 |  | 2418.999953 | 1.282679 | -4.751655e-05
|  | 1837.858777 | 1.300969 | 0.0004222865 |  | 2418.939687 | 1.282738 | -0.0002042434
|  | 1837.738246 | 1.300944 | 0.0004180879499 |  | 2418.879421 | 1.282693 | -0.0003536007
|  | 1837.617715 | 1.30092 | 0.0004264904 |  | 2418.819156 | 1.282634 | -0.0004636914
|  | 1837.497184 | 1.300896 | 0.0004473127 |  | 2418.75889 | 1.282514 | -0.0005240219
|  | 1837.376652 | 1.300884 | 0.0004788391 |  | 2418.698625 | 1.282434 | -0.000531926
|  | 1837.256121 | 1.300882 | 0.000515011 |  | 2418.638359 | 1.282342747 | -0.0005059857
|  | 1837.13559 | 1.300898 | 0.0005493774 |  | 2418.578094 | 1.28232 | -0.0004631338
|  | 1837.015059 | 1.300925091 | 0.0005747384 |  | 2418.517828 | 1.282291 | -0.0004264111
|  | 1836.894528 | 1.300960647 | 0.0005854524 |  | 2418.457562 | 1.282314 | -0.0004035903
|  | 1836.773997 | 1.300993 | 0.0005809739346 |  | 2418.397297 | 1.282303 | -0.0003998053
|  | 1836.653466 | 1.30102 | 0.0005622829 |  | 2418.337031 | 1.282322 | -0.0004058402
|  | 1836.532935 | 1.301029 | 0.0005366144 |  | 2418.276766 | 1.282292 | -0.000415687
|  | 1836.412403 | 1.301026196 | 0.0005123673 |  | 2418.2165 | 1.28229 | -0.0004170902
|  | 1836.291872 | 1.30100819 | 0.0004981715981 |  | 2418.156235 | 1.28225 | -0.000409811
|  | 1836.171341 | 1.300989584 | 0.0004987301 |  | 2418.095969 | 1.28225 | -0.0003906467
|  | 1836.05081 | 1.300974 | 0.0005123024 |  | 2418.035703 | 1.282224012 | -0.0003669512
|  | 1835.930279 | 1.300972608 | 0.0005335985599 |  | 2417.975438 | 1.282246 | -0.0003408087
|  | 1835.809748 | 1.300983 | 0.0005543733 |  | 2417.915172 | 1.282241177 | -0.0003206805
|  | 1835.689217 | 1.301008 | 0.0005660648 |  | 2417.854907 | 1.282280833 | -0.0003070055
|  | 1835.568685 | 1.301036 | 0.0005645575 |  | 2417.794641 | 1.282288157 | -0.0003048231
|  | 1835.448154 | 1.301064 | 0.0005486379 |  | 2417.734376 | 1.282333 | -0.000313355
|  | 1835.327623 | 1.301081 | 0.0005211854 |  | 2417.67411 | 1.282336 | -0.0003356408
|  | 1835.207092 | 1.301088 | 0.0004874652221 |  | 2417.613844 | 1.282367 | -0.0003669602
|  | 1835.086561 | 1.301078 | 0.0004532994 |  | 2417.553579 | 1.282345 | -0.0004064088
|  | 1834.96603 | 1.301059 | 0.0004237644 |  | 2417.493313 | 1.282342056 | -0.0004429741
|  | 1834.845499 | 1.301028 | 0.0004031899 |  | 2417.433048 | 1.282284 | -0.0004712959
|  | 1834.724967 | 1.300994668 | 0.0003946789 |  | 2417.372782 | 1.282251 | -0.0004795814
|  | 1834.604436 | 1.300958 | 0.0003985277 |  | 2417.312517 | 1.282176 | -0.000465366
|  | 1834.483905 | 1.300928 | 0.0004155821 |  | 2417.252251 | 1.282147 | -0.0004241829
|  | 1834.363374 | 1.300907 | 0.0004414918801 |  | 2417.191985 | 1.282099 | -0.0003638163
|  | 1834.242843 | 1.300903 | 0.0004705852924 |  | 2417.13172 | 1.282116 | -0.0002898174
|  | 1834.122312 | 1.300908926 | 0.0004947763 |  | 2417.071454 | 1.282126 | -0.0002178513
|  | 1834.001781 | 1.300927 | 0.0005077317 |  | 2417.011189 | 1.282202 | -0.0001557869
|  | 1833.881249 | 1.300943 | 0.0005056931 |  | 2416.950923 | 1.282266 | -0.0001182108
|  | 1833.760718 | 1.300953 | 0.0004910187982 |  | 2416.890657 | 1.282382 | -0.0001091552
|  | 1833.640187 | 1.300946 | 0.0004708397 |  | 2416.830392 | 1.282465495 | -0.0001382822
|  | 1833.519656 | 1.300925 | 0.0004548078 |  | 2416.770126 | 1.282578 | -0.0002029394818
|  | 1833.399125 | 1.300891 | 0.000451988 |  | 2416.709861 | 1.28263 | -0.0003044441
|  | 1833.278594 | 1.300856 | 0.0004670203708 |  | 2416.649595 | 1.282683 | -0.0004304221
|  | 1833.158063 | 1.300826 | 0.0004989706586 |  | 2416.58933 | 1.282652 | -0.0005701509
|  | 1833.037532 | 1.300813 | 0.0005420931 |  | 2416.529064 | 1.28260643 | -0.0006995764
|  | 1832.917 | 1.300814 | 0.0005884224 |  | 2416.468798 | 1.282478 | -0.0008006466
|  | 1832.796469 | 1.300832044 | 0.0006315053 |  | 2416.408533 | 1.282356 | -0.0008505172
|  | 1832.675938 | 1.30086 | 0.0006668829734 |  | 2416.348267 | 1.282191 | -0.0008431347
|  | 1832.555407 | 1.300897 | 0.0006937986 |  | 2416.288002 | 1.282085 | -0.0007774971
|  | 1832.434876 | 1.300939 | 0.0007116666 |  | 2416.227736 | 1.281988 | -0.0006740279
|  | 1832.314345 | 1.300989086 | 0.0007192584 |  | 2416.167471 | 1.281985 | -0.0005551143
|  | 1832.193814 | 1.301042 | 0.0007140227 |  | 2416.107205 | 1.281999892 | -0.0004536287
|  | 1832.073282 | 1.301099366 | 0.0006902778506 |  | 2416.046939 | 1.282091 | -0.0003886252
|  | 1831.952751 | 1.301148 | 0.0006447488405 |  | 2415.986674 | 1.282158 | -0.0003744521
|  | 1831.83222 | 1.301182 | 0.0005786585 |  | 2415.926408 | 1.282251 | -0.0004039751
|  | 1831.711689 | 1.301186 | 0.0005001039 |  | 2415.866143 | 1.282277008 | -0.0004657079
|  | 1831.591158 | 1.301159 | 0.0004226078 |  | 2415.805877 | 1.282305 | -0.0005351086
|  | 1831.470627 | 1.301099 | 0.0003629283466 |  | 2415.745612 | 1.282264 | -0.0005978744242
|  | 1831.350096 | 1.301022 | 0.000334327 |  | 2415.685346 | 1.282244963 | -0.0006411330345
|  | 1831.229564 | 1.300939 | 0.0003435964 |  | 2415.62508 | 1.282182125 | -0.000668137
|  | 1831.109033 | 1.300875 | 0.0003869113 |  | 2415.564815 | 1.282164 | -0.0006787554
|  | 1830.988502 | 1.300838 | 0.0004515703 |  | 2415.504549 | 1.282117 | -0.0006938606
|  | 1830.867971 | 1.30084 | 0.0005202388 |  | 2415.444284 | 1.282104323 | -0.0007137442
|  | 1830.74744 | 1.300869049 | 0.0005753315 |  | 2415.384018 | 1.282044 | -0.0007406416
|  | 1830.626909 | 1.300919 | 0.0006056481 |  | 2415.323753 | 1.282003644 | -0.0007624597
|  | 1830.506378 | 1.300971 | 0.0006075104 |  | 2415.263487 | 1.281909 | -0.0007709563
|  | 1830.385847 | 1.301015 | 0.0005854525 |  | 2415.203221 | 1.281843521 | -0.0007522374
|  | 1830.265315 | 1.301037 | 0.0005494985 |  | 2415.142956 | 1.281747 | -0.0007070219
|  | 1830.144784 | 1.301041 | 0.0005112484 |  | 2415.08269 | 1.281708 | -0.0006378539
|  | 1830.024253 | 1.301027 | 0.0004827422 |  | 2415.022425 | 1.281659 | -0.0005620098
|  | 1829.903722 | 1.301008 | 0.000464637 |  | 2414.962159 | 1.281675 | -0.000492127
|  | 1829.783191 | 1.300984 | 0.0004603571 |  | 2414.901893 | 1.281668 | -0.0004446378
|  | 1829.66266 | 1.300969 | 0.0004672688 |  | 2414.841628 | 1.281696777 | -0.0004184853
|  | 1829.542129 | 1.300959 | 0.0004797918 |  | 2414.781362 | 1.281671131 | -0.0004092911
|  | 1829.421597 | 1.300963 | 0.0004932311 |  | 2414.721097 | 1.281657 | -0.0003971576
|  | 1829.301066 | 1.300972 | 0.0005030146 |  | 2414.660831 | 1.281583 | -0.0003662317
|  | 1829.180535 | 1.30099 | 0.0005070892 |  | 2414.600566 | 1.281539093 | -0.0002973341
|  | 1829.060004 | 1.301009028 | 0.0005037475 |  | 2414.5403 | 1.281472 | -0.0001889865
|  | 1828.939473 | 1.301032766 | 0.000491715191 |  | 2414.480034 | 1.281479 | -4.574030085e-05
|  | 1828.818942 | 1.301054 | 0.0004697576 |  | 2414.419769 | 1.281503 | 0.0001086149
|  | 1828.698411 | 1.301073 | 0.0004368736 |  | 2414.359503 | 1.281622 | 0.0002517085
|  | 1828.577879 | 1.301083 | 0.000392150032 |  | 2414.299238 | 1.28175 | 0.0003547682
|  | 1828.457348 | 1.30108 | 0.0003378147 |  | 2414.238972 | 1.281943 | 0.0004045855689
|  | 1828.336817 | 1.301055698 | 0.0002795168 |  | 2414.178707 | 1.282099406 | 0.0003936408
|  | 1828.216286 | 1.301010736 | 0.0002262294 |  | 2414.118441 | 1.282272 | 0.0003340515
|  | 1828.095755 | 1.300943655 | 0.0001881983 |  | 2414.058175 | 1.28237 | 0.0002391695
|  | 1827.975224 | 1.300866 | 0.0001744004 |  | 2413.99791 | 1.282467 | 0.0001321506
|  | 1827.854693 | 1.300787 | 0.0001890536 |  | 2413.937644 | 1.282495 | 2.32152e-05
|  | 1827.734162 | 1.30072 | 0.0002253374 |  | 2413.877379 | 1.282538 | -7.775313e-05
|  | 1827.61363 | 1.300669 | 0.0002816176 |  | 2413.817113 | 1.282528302 | -0.0001758956
|  | 1827.493099 | 1.300647562 | 0.0003433275 |  | 2413.756848 | 1.282544 | -0.0002726745076
|  | 1827.372568 | 1.300644 | 0.0003989662 |  | 2413.696582 | 1.282503 | -0.0003750217
|  | 1827.252037 | 1.300656 | 0.0004414942 |  | 2413.636316 | 1.282473823 | -0.0004745895
|  | 1827.131506 | 1.300669 | 0.0004704051 |  | 2413.576051 | 1.282374 | -0.000563629
|  | 1827.010975 | 1.300681 | 0.000491303 |  | 2413.515785 | 1.282283 | -0.0006213854
|  | 1826.890444 | 1.300685 | 0.000511684 |  | 2413.45552 | 1.282137 | -0.0006383304
|  | 1826.769912 | 1.300693 | 0.0005363851 |  | 2413.395254 | 1.282039118 | -0.0006060564
|  | 1826.649381 | 1.300706 | 0.0005643316 |  | 2413.334989 | 1.281923 | -0.0005443393
|  | 1826.52885 | 1.300734615 | 0.0005886899 |  | 2413.274723 | 1.281876 | -0.0004494839
|  | 1826.408319 | 1.30077 | 0.0006003694 |  | 2413.214457 | 1.281835 | -0.0003503216
|  | 1826.287788 | 1.30081 | 0.0005929344416 |  | 2413.154192 | 1.281863 | -0.0002607104
|  | 1826.167257 | 1.300837674 | 0.000567103 |  | 2413.093926 | 1.281873 | -0.0001925162
|  | 1826.046726 | 1.300848 | 0.000530974 |  | 2413.033661 | 1.281923 | -0.00013762
|  | 1825.926194 | 1.300832 | 0.0004978413975 |  | 2412.973395 | 1.281936 | -8.9738e-05
|  | 1825.805663 | 1.300802 | 0.000480786 |  | 2412.913129 | 1.28199 | -3.482982405e-05
|  | 1825.685132 | 1.300767 | 0.0004859995 |  | 2412.852864 | 1.282025 | 2.411986e-05
|  | 1825.564601 | 1.300742031 | 0.0005092526 |  | 2412.792598 | 1.282125 | 8.09418e-05
|  | 1825.44407 | 1.300732 | 0.0005439207 |  | 2412.732333 | 1.282219929 | 0.0001125579
|  | 1825.323539 | 1.300745 | 0.0005761869 |  | 2412.672067 | 1.282371 | 0.0001035386
|  | 1825.203008 | 1.300768 | 0.0005951809 |  | 2412.611802 | 1.282481 | 4.016151003e-05
|  | 1825.082476 | 1.300795 | 0.0005976825 |  | 2412.551536 | 1.282598 | -6.788881245e-05
|  | 1824.961945 | 1.300811 | 0.0005877175 |  | 2412.49127 | 1.282627 | -0.0002033703
|  | 1824.841414 | 1.300817818 | 0.0005750554 |  | 2412.431005 | 1.282638 | -0.0003334835
|  | 1824.720883 | 1.300812 | 0.0005682098 |  | 2412.370739 | 1.282571 | -0.0004359334
|  | 1824.600352 | 1.300807 | 0.0005717602 |  | 2412.310474 | 1.282525089 | -0.0004945807
|  | 1824.479821 | 1.300805 | 0.0005827245 |  | 2412.250208 | 1.282452 | -0.0005180607
|  | 1824.35929 | 1.300815 | 0.0005939086 |  | 2412.189943 | 1.282442 | -0.0005218836
|  | 1824.238759 | 1.30083 | 0.0005982938 |  | 2412.129677 | 1.282422271 | -0.0005329632
|  | 1824.118227 | 1.300846 | 0.0005934714 |  | 2412.069411 | 1.282452 | -0.0005652814
|  | 1823.997696 | 1.300853 | 0.0005821398 |  | 2412.009146 | 1.282435 | -0.0006259639
|  | 1823.877165 | 1.300853 | 0.0005719775609 |  | 2411.94888 | 1.282428036 | -0.0007004422884
|  | 1823.756634 | 1.300844017 | 0.0005698443 |  | 2411.888615 | 1.282349 | -0.0007725022
|  | 1823.636103 | 1.300839 | 0.0005788689 |  | 2411.828349 | 1.282278 | -0.0008188678
|  | 1823.515572 | 1.300841 | 0.0005958011661 |  | 2411.768084 | 1.282156 | -0.0008303094691
|  | 1823.395041 | 1.300858 | 0.0006126459 |  | 2411.707818 | 1.282077 | -0.0008013739
|  | 1823.274509 | 1.300883242 | 0.0006212248 |  | 2411.647552 | 1.281981 | -0.0007427722
|  | 1823.153978 | 1.300915 | 0.0006183883 |  | 2411.587287 | 1.281951 | -0.0006625204
|  | 1823.033447 | 1.300941 | 0.0006040070951 |  | 2411.527021 | 1.281916781 | -0.0005758373
|  | 1822.912916 | 1.300962364 | 0.0005835277 |  | 2411.466756 | 1.281951548 | -0.0004885947
|  | 1822.792385 | 1.300975 | 0.000563392 |  | 2411.40649 | 1.281982 | -0.000413194
|  | 1822.671854 | 1.300988 | 0.0005457953 |  | 2411.346225 | 1.282078 | -0.0003558836
|  | 1822.551323 | 1.301004 | 0.0005285964 |  | 2411.285959 | 1.282165 | -0.0003325355
|  | 1822.430791 | 1.301028416 | 0.0005035444 |  | 2411.225693 | 1.2823 | -0.0003523542
|  | 1822.31026 | 1.301051 | 0.0004631972 |  | 2411.165428 | 1.282396 | -0.0004262888
|  | 1822.189729 | 1.301065051 | 0.0004047299 |  | 2411.105162 | 1.282492 | -0.0005477529
|  | 1822.069198 | 1.301054 | 0.0003339866 |  | 2411.044897 | 1.28251 | -0.0006916317
|  | 1821.948667 | 1.301015547 | 0.0002643636 |  | 2410.984631 | 1.282516 | -0.0008614686
|  | 1821.828136 | 1.300947 | 0.0002120321 |  | 2410.924365 | 1.28241 | -0.001020038
|  | 1821.707605 | 1.300864 | 0.0001906632 |  | 2410.8641 | 1.282294 | -0.001135931
|  | 1821.587074 | 1.30078 | 0.0002040031 |  | 2410.803834 | 1.28211 | -0.001198455
|  | 1821.466542 | 1.300716 | 0.0002458401 |  | 2410.743569 | 1.281963654 | -0.001202365
|  | 1821.346011 | 1.300677 | 0.0003029233 |  | 2410.683303 | 1.281794434 | -0.001160048
|  | 1821.22548 | 1.300668 | 0.0003594948 |  | 2410.623038 | 1.281693 | -0.001081574
|  | 1821.104949 | 1.300678 | 0.0004043674 |  | 2410.562772 | 1.281584 | -0.0009833763
|  | 1820.984418 | 1.300699 | 0.0004312238 |  | 2410.502506 | 1.281547 | -0.0008702638
|  | 1820.863887 | 1.300716 | 0.0004477089 |  | 2410.442241 | 1.281505 | -0.0007521129
|  | 1820.743356 | 1.300734 | 0.0004564544 |  | 2410.381975 | 1.281539 | -0.0006327157
|  | 1820.622824 | 1.300747 | 0.0004627718 |  | 2410.32171 | 1.281574088 | -0.0005285072
|  | 1820.502293 | 1.300765198 | 0.0004674393 |  | 2410.261444 | 1.281685 | -0.0004524403
|  | 1820.381762 | 1.300785 | 0.0004673856 |  | 2410.201179 | 1.281782 | -0.0004254618
|  | 1820.261231 | 1.300811 | 0.0004569734786 |  | 2410.140913 | 1.281919 | -0.0004533413
|  | 1820.1407 | 1.300831 | 0.0004326615 |  | 2410.080647 | 1.281991 | -0.0005370499
|  | 1820.020169 | 1.300840876 | 0.0003963031 |  | 2410.020382 | 1.282052 | -0.0006544097
|  | 1819.899638 | 1.300829886 | 0.0003555989 |  | 2409.960116 | 1.282016 | -0.0007818202
|  | 1819.779106 | 1.300802 | 0.0003213773 |  | 2409.899851 | 1.281966 | -0.0008873947
|  | 1819.658575 | 1.300759 | 0.0003032068 |  | 2409.839585 | 1.281842 | -0.0009556089
|  | 1819.538044 | 1.300714 | 0.0003066115 |  | 2409.77932 | 1.281746 | -0.0009769932
|  | 1819.417513 | 1.300676 | 0.0003293714 |  | 2409.719054 | 1.281619779 | -0.0009627888
|  | 1819.296982 | 1.300657 | 0.0003641233 |  | 2409.658788 | 1.28154947 | -0.0009221728
|  | 1819.176451 | 1.300657 | 0.000399874 |  | 2409.598523 | 1.281458 | -0.000870409551
|  | 1819.05592 | 1.300676 | 0.0004262457 |  | 2409.538257 | 1.281417 | -0.0008074701276
|  | 1818.935389 | 1.300701 | 0.0004368344137 |  | 2409.477992 | 1.281348 | -0.0007353904
|  | 1818.814857 | 1.300728535 | 0.0004302187 |  | 2409.417726 | 1.281333 | -0.0006458902
|  | 1818.694326 | 1.300746 | 0.0004110791 |  | 2409.357461 | 1.281308 | -0.0005453077
|  | 1818.573795 | 1.300756 | 0.0003820354 |  | 2409.297195 | 1.281358 | -0.0004418311
|  | 1818.453264 | 1.300747 | 0.0003505772 |  | 2409.236929 | 1.281410376 | -0.0003598025
|  | 1818.332733 | 1.300728 | 0.0003237506358 |  | 2409.176664 | 1.28153 | -0.0003168037752
|  | 1818.212202 | 1.300696 | 0.0003064268 |  | 2409.116398 | 1.281614 | -0.0003290109
|  | 1818.091671 | 1.300661 | 0.0003021298 |  | 2409.056133 | 1.281713 | -0.0003884582
|  | 1817.971139 | 1.300626 | 0.0003116281 |  | 2408.995867 | 1.281725 | -0.0004785618
|  | 1817.850608 | 1.3006 | 0.0003334063 |  | 2408.935601 | 1.28172 | -0.0005644642
|  | 1817.730077 | 1.300585 | 0.0003628977 |  | 2408.875336 | 1.281635 | -0.0006206129
|  | 1817.609546 | 1.300588 | 0.000393089 |  | 2408.81507 | 1.281571 | -0.0006264589
|  | 1817.489015 | 1.300604193 | 0.0004155571 |  | 2408.754805 | 1.281483043 | -0.0005894652
|  | 1817.368484 | 1.300633 | 0.0004232649543 |  | 2408.694539 | 1.281467 | -0.0005212817
|  | 1817.247953 | 1.300661 | 0.000411072 |  | 2408.634274 | 1.281456 | -0.0004503341
|  | 1817.127421 | 1.300683 | 0.0003791319 |  | 2408.574008 | 1.281521 | -0.0003976254
|  | 1817.00689 | 1.300685 | 0.0003327316 |  | 2408.513742 | 1.281566652 | -0.0003823049
|  | 1816.886359 | 1.300663 | 0.0002812232 |  | 2408.453477 | 1.281649 | -0.000402264
|  | 1816.765828 | 1.300614 | 0.0002373723 |  | 2408.393211 | 1.281675 | -0.0004537219
|  | 1816.645297 | 1.300546 | 0.0002123801 |  | 2408.332946 | 1.281714 | -0.000520598
|  | 1816.524766 | 1.300465 | 0.0002154774 |  | 2408.27268 | 1.281688 | -0.0005961919
|  | 1816.404235 | 1.300387 | 0.0002455609 |  | 2408.212415 | 1.281676 | -0.000670509
|  | 1816.283703 | 1.300317 | 0.0003058231526 |  | 2408.152149 | 1.281600641 | -0.0007435806
|  | 1816.163172 | 1.300275 | 0.00038694765 |  | 2408.091883 | 1.281535 | -0.0008055049
|  | 1816.042641 | 1.30026 | 0.0004766943 |  | 2408.031618 | 1.281401 | -0.0008498697253
|  | 1815.92211 | 1.300277 | 0.0005622226 |  | 2407.971352 | 1.281278 | -0.0008572927
|  | 1815.801579 | 1.300316 | 0.0006326283 |  | 2407.911087 | 1.281104 | -0.0008164796
|  | 1815.681048 | 1.300371 | 0.0006821463 |  | 2407.850821 | 1.280977 | -0.000714876974
|  | 1815.560517 | 1.300427 | 0.0007095244 |  | 2407.790556 | 1.280847 | -0.0005609494
|  | 1815.439986 | 1.300482 | 0.0007181764 |  | 2407.73029 | 1.280816 | -0.0003692546
|  | 1815.319454 | 1.300523 | 0.000714515 |  | 2407.670024 | 1.280819 | -0.0001736953
|  | 1815.198923 | 1.300557 | 0.0007061439 |  | 2407.609759 | 1.280926 | -2.275313e-06
|  | 1815.078392 | 1.300581 | 0.0006970527 |  | 2407.549493 | 1.281043 | 0.0001159359
|  | 1814.957861 | 1.30060228 | 0.0006894923 |  | 2407.489228 | 1.281217 | 0.0001724969
|  | 1814.83733 | 1.30062 | 0.0006832645 |  | 2407.428962 | 1.281342 | 0.0001675416
|  | 1814.716799 | 1.30064007 | 0.0006765938 |  | 2407.368697 | 1.281476 | 0.0001205084
|  | 1814.596268 | 1.300657 | 0.0006676856 |  | 2407.308431 | 1.28153045 | 4.823814e-05
|  | 1814.475736 | 1.300675 | 0.0006562955 |  | 2407.248165 | 1.281585 | -2.600528e-05
|  | 1814.355205 | 1.300689 | 0.0006430305 |  | 2407.1879 | 1.281572 | -9.324938809e-05
|  | 1814.234674 | 1.300702 | 0.0006280655 |  | 2407.127634 | 1.281578 | -0.0001443436
|  | 1814.114143 | 1.300709 | 0.0006134341 |  | 2407.067369 | 1.281535 | -0.0001828461
|  | 1813.993612 | 1.300717482 | 0.0005970998889 |  | 2407.007103 | 1.281523 | -0.0002069064
|  | 1813.873081 | 1.300718848 | 0.0005801231 |  | 2406.946837 | 1.281467636 | -0.0002209423
|  | 1813.75255 | 1.300719 | 0.0005640134925 |  | 2406.886572 | 1.281448 | -0.0002200886
|  | 1813.632018 | 1.300711 | 0.000550801 |  | 2406.826306 | 1.281389 | -0.0002062177
|  | 1813.511487 | 1.300703 | 0.0005428739 |  | 2406.766041 | 1.281376 | -0.000174746371
|  | 1813.390956 | 1.300693 | 0.0005419966 |  | 2406.705775 | 1.281337 | -0.0001333214
|  | 1813.270425 | 1.30069 | 0.0005473392 |  | 2406.64551 | 1.281354907 | -8.51971189e-05
|  | 1813.149894 | 1.300693 | 0.0005551192 |  | 2406.585244 | 1.28135429 | -4.4804e-05
|  | 1813.029363 | 1.300707 | 0.0005593941 |  | 2406.524978 | 1.281403 | -1.92768872e-05
|  | 1812.908832 | 1.300724 | 0.000554223 |  | 2406.464713 | 1.281414 | -1.15665e-05
|  | 1812.788301 | 1.300741 | 0.0005373107 |  | 2406.404447 | 1.281458 | -2.04554138e-05
|  | 1812.667769 | 1.300747 | 0.0005112785 |  | 2406.344182 | 1.281444 | -4.233166e-05
|  | 1812.547238 | 1.300741 | 0.000483139601 |  | 2406.283916 | 1.281447 | -6.134956e-05
|  | 1812.426707 | 1.300718 | 0.0004627134 |  | 2406.223651 | 1.28139 | -6.756946e-05
|  | 1812.306176 | 1.300692 | 0.0004567804 |  | 2406.163385 | 1.28136278 | -4.701722e-05
|  | 1812.185645 | 1.300665389 | 0.0004673180492 |  | 2406.103119 | 1.2813 | -2.754455e-07
|  | 1812.065114 | 1.300655 | 0.000489611 |  | 2406.042854 | 1.281294 | 7.179644e-05
|  | 1811.944583 | 1.300657 | 0.0005125966 |  | 2405.982588 | 1.281276 | 0.000154644621
|  | 1811.824051 | 1.300674 | 0.0005300405 |  | 2405.922323 | 1.281325 | 0.0002394881
|  | 1811.70352 | 1.300697 | 0.000533952 |  | 2405.862057 | 1.281359 | 0.0003115992
|  | 1811.582989 | 1.300719 | 0.0005237648 |  | 2405.801792 | 1.28145 | 0.0003685185
|  | 1811.462458 | 1.300728 | 0.0005054034884 |  | 2405.741526 | 1.281511 | 0.0004041382
|  | 1811.341927 | 1.300727 | 0.0004883821 |  | 2405.68126 | 1.281615165 | 0.0004241991
|  | 1811.221396 | 1.30071599 | 0.0004805565083 |  | 2405.620995 | 1.281683 | 0.0004252012
|  | 1811.100865 | 1.300708 | 0.0004847949 |  | 2405.560729 | 1.28179 | 0.000409535
|  | 1810.980333 | 1.300707 | 0.0004975656 |  | 2405.500464 | 1.281854 | 0.0003699701
|  | 1810.859802 | 1.300721744 | 0.000511412 |  | 2405.440198 | 1.281945 | 0.0003084778
|  | 1810.739271 | 1.300745 | 0.0005181926183 |  | 2405.379933 | 1.281973 | 0.0002239976
|  | 1810.61874 | 1.300777 | 0.0005122474 |  | 2405.319667 | 1.282003 | 0.0001318262
|  | 1810.498209 | 1.300805 | 0.0004934188 |  | 2405.259401 | 1.281953836 | 4.628704e-05
|  | 1810.377678 | 1.300828645 | 0.0004654157 |  | 2405.199136 | 1.281909 | -7.43763668e-06
|  | 1810.257147 | 1.300841 | 0.0004322226 |  | 2405.13887 | 1.281808467 | -1.663322503e-05
|  | 1810.136616 | 1.300849 | 0.0003980213 |  | 2405.078605 | 1.281757 | 2.790405e-05
|  | 1810.016084 | 1.300849 | 0.0003630692 |  | 2405.018339 | 1.281703 | 0.0001121112
|  | 1809.895553 | 1.300846 | 0.0003270061095 |  | 2404.958073 | 1.281742 | 0.0002169442
|  | 1809.775022 | 1.300833 | 0.0002900058 |  | 2404.897808 | 1.281802 | 0.0003090563445
|  | 1809.654491 | 1.300815 | 0.0002569232 |  | 2404.837542 | 1.281948318 | 0.00036422
|  | 1809.53396 | 1.300787 | 0.0002265001 |  | 2404.777277 | 1.282080111 | 0.0003608412
|  | 1809.413429 | 1.300755 | 0.0002063244 |  | 2404.717011 | 1.282248 | 0.0002981863047
|  | 1809.292898 | 1.300721 | 0.0001981903 |  | 2404.656746 | 1.282349 | 0.0001805084
|  | 1809.172366 | 1.300697 | 0.0001989466491 |  | 2404.59648 | 1.282445 | 2.778442e-05
|  | 1809.051835 | 1.300682 | 0.0002012362 |  | 2404.536214 | 1.28245 | -0.0001449786
|  | 1808.931304 | 1.300678 | 0.0001953154 |  | 2404.475949 | 1.282438 | -0.0003151314
|  | 1808.810773 | 1.300671 | 0.000175868 |  | 2404.415683 | 1.282337 | -0.0004692534066
|  | 1808.690242 | 1.300655283 | 0.000144695 |  | 2404.355418 | 1.282232 | -0.0005875995
|  | 1808.569711 | 1.300616 | 0.0001109745 |  | 2404.295152 | 1.282058 | -0.0006597179
|  | 1808.44918 | 1.300557663 | 9.006149e-05 |  | 2404.234887 | 1.281911 | -0.0006742281
|  | 1808.328648 | 1.300484029 | 9.552331e-05 |  | 2404.174621 | 1.281734 | -0.0006313423
|  | 1808.208117 | 1.300416 | 0.0001335458 |  | 2404.114355 | 1.281632 | -0.0005320089
|  | 1808.087586 | 1.300368773 | 0.0001990648 |  | 2404.05409 | 1.281547 | -0.0004014195
|  | 1807.967055 | 1.300358 | 0.0002766174 |  | 2403.993824 | 1.281567 | -0.0002659766
|  | 1807.846524 | 1.300381 | 0.0003464738 |  | 2403.933559 | 1.281607 | -0.000161867
|  | 1807.725993 | 1.300432581 | 0.0003912220037 |  | 2403.873293 | 1.28172 | -0.0001095211
|  | 1807.605462 | 1.300491 | 0.0004021945365 |  | 2403.813028 | 1.281794 | -0.0001200757
|  | 1807.48493 | 1.300540901 | 0.0003819032 |  | 2403.752762 | 1.281874 | -0.0001766474
|  | 1807.364399 | 1.300568 | 0.0003448868 |  | 2403.692496 | 1.281866 | -0.0002553675
|  | 1807.243868 | 1.300573 | 0.0002994453 |  | 2403.632231 | 1.281846 | -0.0003200241
|  | 1807.123337 | 1.30055 | 0.0002619832 |  | 2403.571965 | 1.281755 | -0.0003497694
|  | 1807.002806 | 1.300516 | 0.0002415447 |  | 2403.5117 | 1.281698 | -0.0003312249
|  | 1806.882275 | 1.300475424 | 0.0002402139 |  | 2403.451434 | 1.281623 | -0.0002758735
|  | 1806.761744 | 1.300442 | 0.0002562276 |  | 2403.391169 | 1.281623 | -0.000199072191
|  | 1806.641213 | 1.300416 | 0.0002842503 |  | 2403.330903 | 1.28162 | -0.0001268716
|  | 1806.520681 | 1.300406043 | 0.0003198661 |  | 2403.270637 | 1.281684 | -7.043971e-05
|  | 1806.40015 | 1.300408 | 0.0003581435 |  | 2403.210372 | 1.281721 | -3.916632e-05
|  | 1806.279619 | 1.300429 | 0.00039377 |  | 2403.150106 | 1.281798 | -2.567452e-05
|  | 1806.159088 | 1.300462 | 0.0004210665 |  | 2403.089841 | 1.281834 | -2.808382e-05
|  | 1806.038557 | 1.300509 | 0.000432767 |  | 2403.029575 | 1.281908 | -3.935481e-05
|  | 1805.918026 | 1.300559 | 0.0004238278 |  | 2402.969309 | 1.281943 | -6.49073737e-05
|  | 1805.797495 | 1.300607 | 0.0003924572 |  | 2402.909044 | 1.282015 | -0.0001062832144
|  | 1805.676963 | 1.300636 | 0.0003426531464 |  | 2402.848778 | 1.282036 | -0.0001701539
|  | 1805.556432 | 1.300647091 | 0.0002833206 |  | 2402.788513 | 1.282071 | -0.0002478961
|  | 1805.435901 | 1.300632 | 0.0002255713 |  | 2402.728247 | 1.282036 | -0.0003303088
|  | 1805.31537 | 1.300602195 | 0.0001792104 |  | 2402.667982 | 1.282007 | -0.0003956696
|  | 1805.194839 | 1.30056 | 0.0001485944 |  | 2402.607716 | 1.28192 | -0.0004325885
|  | 1805.074308 | 1.300522 | 0.00013303 |  | 2402.54745 | 1.281871059 | -0.000430506
|  | 1804.953777 | 1.300487 | 0.0001245772 |  | 2402.487185 | 1.281803 | -0.0004004043
|  | 1804.833245 | 1.300457 | 0.0001178133 |  | 2402.426919 | 1.281807 | -0.00035538
|  | 1804.712714 | 1.300425 | 0.000109128 |  | 2402.366654 | 1.281805 | -0.0003211377913
|  | 1804.592183 | 1.300389 | 0.0001004484 |  | 2402.306388 | 1.281862 | -0.0003108692
|  | 1804.471652 | 1.30034 | 9.83913e-05 |  | 2402.246123 | 1.28188 | -0.0003345849529
|  | 1804.351121 | 1.30028572 | 0.0001116837942 |  | 2402.185857 | 1.281919 | -0.0003821315928
|  | 1804.23059 | 1.300231 | 0.0001460362 |  | 2402.125591 | 1.281889 | -0.0004418273
|  | 1804.110059 | 1.300191 | 0.000201106 |  | 2402.065326 | 1.281868 | -0.0004912181
|  | 1803.989528 | 1.300173 | 0.0002693781 |  | 2402.00506 | 1.281788 | -0.0005190357
|  | 1803.868996 | 1.300185648 | 0.0003379123 |  | 2401.944795 | 1.28174 | -0.0005190753
|  | 1803.748465 | 1.300222 | 0.0003929105333 |  | 2401.884529 | 1.281656969 | -0.0004901445
|  | 1803.627934 | 1.300276 | 0.00042392 |  | 2401.824264 | 1.281635 | -0.0004352539
|  | 1803.507403 | 1.300332 | 0.0004273467 |  | 2401.763998 | 1.281601 | -0.0003704687
|  | 1803.386872 | 1.300379 | 0.0004061504 |  | 2401.703732 | 1.281639 | -0.0003053098
|  | 1803.266341 | 1.300406 | 0.0003695505 |  | 2401.643467 | 1.281665 | -0.0002574013
|  | 1803.14581 | 1.300413 | 0.000327698 |  | 2401.583201 | 1.28175 | -0.0002338446
|  | 1803.025278 | 1.30039878 | 0.0002907085 |  | 2401.522936 | 1.281802524 | -0.0002460934
|  | 1802.904747 | 1.300373 | 0.0002650084 |  | 2401.46267 | 1.281885 | -0.0002916833
|  | 1802.784216 | 1.300339 | 0.0002534315 |  | 2401.402405 | 1.281903 | -0.0003678361
|  | 1802.663685 | 1.300307 | 0.0002543377 |  | 2401.342139 | 1.281922 | -0.0004560688
|  | 1802.543154 | 1.300277 | 0.0002661172 |  | 2401.281873 | 1.281861 | -0.0005407716
|  | 1802.422623 | 1.300255 | 0.0002854482 |  | 2401.221608 | 1.281805 | -0.0005981618
|  | 1802.302092 | 1.300237386 | 0.0003093812 |  | 2401.161342 | 1.281692 | -0.000619723
|  | 1802.18156 | 1.300230523 | 0.0003346162 |  | 2401.101077 | 1.281622 | -0.0005982160148
|  | 1802.061029 | 1.300227 | 0.0003587763 |  | 2401.040811 | 1.281532287 | -0.0005463612
|  | 1801.940498 | 1.300231 | 0.0003812272 |  | 2400.980545 | 1.281514 | -0.0004750075
|  | 1801.819967 | 1.300235 | 0.0004011274 |  | 2400.92028 | 1.281487 | -0.0004055788
|  | 1801.699436 | 1.300244 | 0.0004186972 |  | 2400.860014 | 1.281524 | -0.0003459889
|  | 1801.578905 | 1.300251 | 0.0004349713 |  | 2400.799749 | 1.281533 | -0.0003047184
|  | 1801.458374 | 1.300262 | 0.000450513 |  | 2400.739483 | 1.281585 | -0.0002755656
|  | 1801.337843 | 1.300273 | 0.0004658233 |  | 2400.679218 | 1.281598 | -0.0002571773
|  | 1801.217311 | 1.300288 | 0.0004813374 |  | 2400.618952 | 1.281651 | -0.0002416808
|  | 1801.09678 | 1.300305 | 0.0004965579 |  | 2400.558686 | 1.281669 | -0.0002333806
|  | 1800.976249 | 1.300329 | 0.000510213973 |  | 2400.498421 | 1.281731 | -0.0002307166
|  | 1800.855718 | 1.300356 | 0.0005199924 |  | 2400.438155 | 1.281756 | -0.0002418511
|  | 1800.735187 | 1.300391271 | 0.0005232094005 |  | 2400.37789 | 1.281819 | -0.0002638573
|  | 1800.614656 | 1.300425894 | 0.0005171236 |  | 2400.317624 | 1.281836 | -0.0002980297
|  | 1800.494125 | 1.300463 | 0.0005016386 |  | 2400.257359 | 1.281885 | -0.0003367588
|  | 1800.373593 | 1.300494 | 0.0004744977 |  | 2400.197093 | 1.281888 | -0.0003816106
|  | 1800.253062 | 1.300517 | 0.0004383545 |  | 2400.136827 | 1.281928 | -0.0004299549
|  | 1800.132531 | 1.300526 | 0.0003980745 |  | 2400.076562 | 1.281926 | -0.0004905476
|  | 1800.012 | 1.300524243 | 0.0003593973 |  | 2400.016296 | 1.281953 | -0.0005648979
|  | 1799.891469 | 1.30051 | 0.0003277404 |  | 2399.956031 | 1.281919 | -0.0006563977
|  | 1799.770938 | 1.30049344 | 0.0003057761 |  | 2399.895765 | 1.281892368 | -0.0007520217
|  | 1799.650407 | 1.300475 | 0.0002931713 |  | 2399.8355 | 1.281787 | -0.0008379660818
|  | 1799.529875 | 1.300464 | 0.0002862302 |  | 2399.775234 | 1.28169 | -0.0008899661568
|  | 1799.409344 | 1.300456 | 0.0002806033 |  | 2399.714968 | 1.28154 | -0.0008997445
|  | 1799.288813 | 1.300454 | 0.0002724563 |  | 2399.654703 | 1.281436 | -0.0008625935
|  | 1799.168282 | 1.300448 | 0.000260632 |  | 2399.594437 | 1.28132 | -0.0007891939
|  | 1799.047751 | 1.300443 | 0.0002474569101 |  | 2399.534172 | 1.281286 | -0.0006977583
|  | 1798.92722 | 1.30043 | 0.0002358009 |  | 2399.473906 | 1.281248 | -0.0006164743
|  | 1798.806689 | 1.30042 | 0.000228965 |  | 2399.413641 | 1.281271 | -0.0005561941
|  | 1798.686157 | 1.300408897 | 0.0002260033667 |  | 2399.353375 | 1.281251 | -0.000520177
|  | 1798.565626 | 1.300406039 | 0.0002239805 |  | 2399.293109 | 1.281254 | -0.000488607
|  | 1798.445095 | 1.300405 | 0.0002181229 |  | 2399.232844 | 1.281200329 | -0.0004430201
|  | 1798.324564 | 1.300407 | 0.0002068345 |  | 2399.172578 | 1.281189 | -0.0003625415
|  | 1798.204033 | 1.300403524 | 0.0001882305 |  | 2399.112313 | 1.281169 | -0.0002511607
|  | 1798.083502 | 1.300393 | 0.000166994 |  | 2399.052047 | 1.281244 | -0.0001258353
|  | 1797.962971 | 1.30037 | 0.0001506724 |  | 2398.991781 | 1.281342 | -2.519526e-05
|  | 1797.84244 | 1.300346 | 0.0001445154 |  | 2398.931516 | 1.281527 | 1.775188e-05
|  | 1797.721908 | 1.300323 | 0.0001498809 |  | 2398.87125 | 1.281683 | -2.357504e-05
|  | 1797.601377 | 1.300314 | 0.0001618633 |  | 2398.810985 | 1.281844 | -0.0001432852
|  | 1797.480846 | 1.300317 | 0.0001707546 |  | 2398.750719 | 1.281893 | -0.000318524
|  | 1797.360315 | 1.300332 | 0.0001666658 |  | 2398.690454 | 1.281892 | -0.0005002098
|  | 1797.239784 | 1.300344 | 0.0001435216 |  | 2398.630188 | 1.281772 | -0.0006462921
|  | 1797.119253 | 1.300345 | 0.0001041719 |  | 2398.569922 | 1.281645 | -0.0007202518
|  | 1796.998722 | 1.30032 | 5.883610803e-05 |  | 2398.509657 | 1.281475 | -0.0007175948
|  | 1796.87819 | 1.300275 | 2.152845e-05 |  | 2398.449391 | 1.281381428 | -0.0006511355
|  | 1796.757659 | 1.30021012 | 4.303633e-06 |  | 2398.389126 | 1.281304 | -0.000557057
|  | 1796.637128 | 1.300144 | 1.296598e-05 |  | 2398.32886 | 1.281324 | -0.0004672126
|  | 1796.516597 | 1.300086 | 4.464937e-05 |  | 2398.268595 | 1.281342 | -0.0004132588328
|  | 1796.396066 | 1.300047 | 9.042244429e-05 |  | 2398.208329 | 1.281408 | -0.0004009538
|  | 1796.275535 | 1.300025 | 0.0001393819 |  | 2398.148063 | 1.281416 | -0.0004268019
|  | 1796.155004 | 1.300021 | 0.0001845331 |  | 2398.087798 | 1.281429 | -0.000466645
|  | 1796.034472 | 1.30002 | 0.0002210909 |  | 2398.027532 | 1.281365811 | -0.000501007
|  | 1795.913941 | 1.300025 | 0.000257358 |  | 2397.967267 | 1.281317 | -0.0005059422
|  | 1795.79341 | 1.300035 | 0.0002927399 |  | 2397.907001 | 1.28122 | -0.0004754283518
|  | 1795.672879 | 1.300055 | 0.0003275422 |  | 2397.846736 | 1.281176 | -0.0004065759805
|  | 1795.552348 | 1.300086 | 0.0003570983742 |  | 2397.78647 | 1.281119 | -0.0003129871
|  | 1795.431817 | 1.300131 | 0.0003736258 |  | 2397.726204 | 1.281137868 | -0.0002053754
|  | 1795.311286 | 1.300179 | 0.0003700814 |  | 2397.665939 | 1.281153 | -0.0001027343
|  | 1795.190755 | 1.300223 | 0.0003449741 |  | 2397.605673 | 1.28124 | -1.427352e-05
|  | 1795.070223 | 1.300248 | 0.0003035470692 |  | 2397.545408 | 1.281307 | 4.675535e-05
|  | 1794.949692 | 1.300253 | 0.0002568222 |  | 2397.485142 | 1.281427 | 8.06396e-05
|  | 1794.829161 | 1.300236 | 0.0002173886 |  | 2397.424877 | 1.28150441 | 8.171483e-05
|  | 1794.70863 | 1.300209 | 0.0001929713 |  | 2397.364611 | 1.28161 | 6.413756355e-05
|  | 1794.588099 | 1.300181008 | 0.0001837612 |  | 2397.304345 | 1.281663 | 2.90079155e-05
|  | 1794.467568 | 1.300163 | 0.0001828884 |  | 2397.24408 | 1.281739 | -1.136441e-05
|  | 1794.347037 | 1.30015 | 0.0001811369 |  | 2397.183814 | 1.281763079 | -5.319539e-05
|  | 1794.226505 | 1.300141 | 0.000172716 |  | 2397.123549 | 1.281821 | -8.927926985e-05
|  | 1794.105974 | 1.300122814 | 0.0001581225 |  | 2397.063283 | 1.281839 | -0.0001250743
|  | 1793.985443 | 1.300094 | 0.000145217 |  | 2397.003017 | 1.281903 | -0.0001627425
|  | 1793.864912 | 1.300052 | 0.0001444585 |  | 2396.942752 | 1.28193 | -0.0002144981
|  | 1793.744381 | 1.300008 | 0.0001613306 |  | 2396.882486 | 1.281994 | -0.0002830681
|  | 1793.62385 | 1.29997 | 0.0001996434 |  | 2396.822221 | 1.282002 | -0.0003742957
|  | 1793.503319 | 1.299955 | 0.0002515771 |  | 2396.761955 | 1.282023 | -0.0004769577
|  | 1793.382787 | 1.299962 | 0.0003040652 |  | 2396.70169 | 1.281967 | -0.0005804835
|  | 1793.262256 | 1.299992 | 0.0003443403 |  | 2396.641424 | 1.281917 | -0.0006619624744
|  | 1793.141725 | 1.30003 | 0.0003645895 |  | 2396.581158 | 1.281805 | -0.0007096542
|  | 1793.021194 | 1.300069 | 0.0003648844 |  | 2396.520893 | 1.281732 | -0.000711131
|  | 1792.900663 | 1.300095 | 0.0003520011 |  | 2396.460627 | 1.281642 | -0.0006761981
|  | 1792.780132 | 1.300113 | 0.0003349074 |  | 2396.400362 | 1.281632855 | -0.0006190285
|  | 1792.659601 | 1.30012 | 0.0003190811 |  | 2396.340096 | 1.281628 | -0.0005700027
|  | 1792.53907 | 1.300128356 | 0.0003056390176 |  | 2396.279831 | 1.281696 | -0.0005496682
|  | 1792.418538 | 1.300135 | 0.0002897853 |  | 2396.219565 | 1.281733 | -0.0005762856
|  | 1792.298007 | 1.300144 | 0.000266998 |  | 2396.159299 | 1.281792 | -0.0006440338
|  | 1792.177476 | 1.300142 | 0.0002356917 |  | 2396.099034 | 1.281768145 | -0.0007394078
|  | 1792.056945 | 1.300128 | 0.0002002446 |  | 2396.038768 | 1.281734 | -0.0008301754
|  | 1791.936414 | 1.300094 | 0.0001691226 |  | 2395.978503 | 1.281617 | -0.0008930385
|  | 1791.815883 | 1.300049 | 0.0001511039 |  | 2395.918237 | 1.28152 | -0.0009050171
|  | 1791.695352 | 1.299996 | 0.0001528656 |  | 2395.857972 | 1.28139 | -0.0008667676
|  | 1791.57482 | 1.29995 | 0.0001736847 |  | 2395.797706 | 1.28133 | -0.000785050371
|  | 1791.454289 | 1.299912 | 0.0002053978 |  | 2395.73744 | 1.281277 | -0.0006846454
|  | 1791.333758 | 1.299887493 | 0.0002461767 |  | 2395.677175 | 1.281309422 | -0.000584081
|  | 1791.213227 | 1.299874 | 0.0002885344 |  | 2395.616909 | 1.281340983 | -0.0005060342
|  | 1791.092696 | 1.299869305 | 0.0003304841 |  | 2395.556644 | 1.281437 | -0.0004567144
|  | 1790.972165 | 1.299869 | 0.0003744918 |  | 2395.496378 | 1.281505 | -0.0004439961
|  | 1790.851634 | 1.299881 | 0.0004224616 |  | 2395.436113 | 1.281611 | -0.0004639262
|  | 1790.731102 | 1.299905 | 0.000473289313 |  | 2395.375847 | 1.281668 | -0.0005178191
|  | 1790.610571 | 1.299950922 | 0.0005205002 |  | 2395.315581 | 1.281742 | -0.0005972139
|  | 1790.49004 | 1.300017 | 0.0005523326 |  | 2395.255316 | 1.281745 | -0.0006975603
|  | 1790.369509 | 1.300098163 | 0.0005569773 |  | 2395.19505 | 1.281746 | -0.0007997773
|  | 1790.248978 | 1.300178 | 0.0005277626 |  | 2395.134785 | 1.281674 | -0.0008833756
|  | 1790.128447 | 1.300242 | 0.0004669846 |  | 2395.074519 | 1.281619 | -0.0009431234
|  | 1790.007916 | 1.300274 | 0.0003859322 |  | 2395.014253 | 1.28151 | -0.0009630945
|  | 1789.887384 | 1.300271 | 0.0003016872 |  | 2394.953988 | 1.281459 | -0.0009394341
|  | 1789.766853 | 1.300235 | 0.0002312634 |  | 2394.893722 | 1.281406 | -0.0008946224
|  | 1789.646322 | 1.300182 | 0.0001866033 |  | 2394.833457 | 1.281442011 | -0.0008544812
|  | 1789.525791 | 1.300122 | 0.0001703508 |  | 2394.773191 | 1.281471 | -0.0008533562
|  | 1789.40526 | 1.300074 | 0.0001772468 |  | 2394.712926 | 1.281545 | -0.0009050707
|  | 1789.284729 | 1.300040619 | 0.0001976286 |  | 2394.65266 | 1.281547 | -0.001010319
|  | 1789.164198 | 1.300026004 | 0.0002189934 |  | 2394.592394 | 1.281528 | -0.001138098
|  | 1789.043667 | 1.300021 | 0.0002368241 |  | 2394.532129 | 1.2814 | -0.001252461
|  | 1788.923135 | 1.300027 | 0.0002460293 |  | 2394.471863 | 1.281263 | -0.001312084
|  | 1788.802604 | 1.300033 | 0.0002452186656 |  | 2394.411598 | 1.281072 | -0.001301987
|  | 1788.682073 | 1.300039 | 0.0002356765 |  | 2394.351332 | 1.28095 | -0.001224447
|  | 1788.561542 | 1.300036 | 0.000219039 |  | 2394.291067 | 1.280844111 | -0.001113112
|  | 1788.441011 | 1.300027 | 0.0001982473 |  | 2394.230801 | 1.280839 | -0.001003135
|  | 1788.32048 | 1.300005 | 0.0001776278 |  | 2394.170535 | 1.280834 | -0.0009292549
|  | 1788.199949 | 1.29997324 | 0.0001621155 |  | 2394.11027 | 1.280877 | -0.0008980343
|  | 1788.079417 | 1.29993 | 0.0001584382 |  | 2394.050004 | 1.280856 | -0.0009004765636
|  | 1787.958886 | 1.299886 | 0.0001712252 |  | 2393.989739 | 1.280842 | -0.0009041695
|  | 1787.838355 | 1.299844877 | 0.0002013653 |  | 2393.929473 | 1.280761 | -0.0008859006
|  | 1787.717824 | 1.29982 | 0.0002450436 |  | 2393.869208 | 1.280721 | -0.0008287112
|  | 1787.597293 | 1.299811 | 0.0002946194 |  | 2393.808942 | 1.280667 | -0.0007443601
|  | 1787.476762 | 1.299824 | 0.000339681 |  | 2393.748676 | 1.280697 | -0.0006536502
|  | 1787.356231 | 1.299848 | 0.0003727455 |  | 2393.688411 | 1.280721164 | -0.000588685
|  | 1787.235699 | 1.29988 | 0.0003903051 |  | 2393.628145 | 1.280799778 | -0.0005625041
|  | 1787.115168 | 1.299907 | 0.0003937699312 |  | 2393.56788 | 1.280822 | -0.0005779319
|  | 1786.994637 | 1.299928 | 0.0003881714433 |  | 2393.507614 | 1.280848 | -0.000610618
|  | 1786.874106 | 1.299939889 | 0.0003804334 |  | 2393.447349 | 1.280794 | -0.0006363247
|  | 1786.753575 | 1.299949 | 0.0003728559 |  | 2393.387083 | 1.28075752 | -0.0006278711
|  | 1786.633044 | 1.299952425 | 0.0003671337 |  | 2393.326817 | 1.280682 | -0.0005810952574
|  | 1786.512513 | 1.299958 | 0.0003612292 |  | 2393.266552 | 1.280676 | -0.0005029469
|  | 1786.391982 | 1.299961 | 0.0003534821 |  | 2393.206286 | 1.280667 | -0.0004204842
|  | 1786.27145 | 1.299962 | 0.0003433 |  | 2393.146021 | 1.280735 | -0.0003539338
|  | 1786.150919 | 1.299956 | 0.0003328485 |  | 2393.085755 | 1.280778 | -0.0003231234
|  | 1786.030388 | 1.299946 | 0.0003257077 |  | 2393.025489 | 1.280858 | -0.0003255688
|  | 1785.909857 | 1.29993 | 0.0003257564029 |  | 2392.965224 | 1.280872 | -0.0003541031
|  | 1785.789326 | 1.299917 | 0.000334284748 |  | 2392.904958 | 1.2809 | -0.0003854824
|  | 1785.668795 | 1.299909 | 0.0003496266 |  | 2392.844693 | 1.280861 | -0.000414951
|  | 1785.548264 | 1.299911 | 0.0003667571 |  | 2392.784427 | 1.280841952 | -0.00042373
|  | 1785.427732 | 1.29992 | 0.0003812028 |  | 2392.724162 | 1.280773 | -0.0004100411
|  | 1785.307201 | 1.299936 | 0.0003883664 |  | 2392.663896 | 1.280744 | -0.0003680792
|  | 1785.18667 | 1.29995 | 0.0003879371 |  | 2392.60363 | 1.280683 | -0.000301615
|  | 1785.066139 | 1.299964 | 0.0003813746 |  | 2392.543365 | 1.280682553 | -0.0002083092
|  | 1784.945608 | 1.299970032 | 0.0003718466 |  | 2392.483099 | 1.280672 | -9.706011e-05
|  | 1784.825077 | 1.299974 | 0.0003623476 |  | 2392.422834 | 1.280744 | 2.47543e-05
|  | 1784.704546 | 1.299974 | 0.0003544801 |  | 2392.362568 | 1.280824 | 0.0001341992
|  | 1784.584014 | 1.299975 | 0.0003469921 |  | 2392.302303 | 1.28099 | 0.0002132132
|  | 1784.463483 | 1.299973 | 0.0003401614 |  | 2392.242037 | 1.281143 | 0.000237321
|  | 1784.342952 | 1.299973 | 0.000333245 |  | 2392.181771 | 1.281342 | 0.0002014603
|  | 1784.222421 | 1.299968 | 0.0003266312 |  | 2392.121506 | 1.281476 | 0.0001055025
|  | 1784.10189 | 1.299965 | 0.0003208523 |  | 2392.06124 | 1.281606704 | -2.874137e-05
|  | 1783.981359 | 1.299958 | 0.0003167201565 |  | 2392.000975 | 1.281645 | -0.0001817784832
|  | 1783.860828 | 1.299955 | 0.0003143212397 |  | 2391.940709 | 1.281678 | -0.0003283463
|  | 1783.740297 | 1.29995 | 0.0003126582 |  | 2391.880444 | 1.281637454 | -0.0004602654
|  | 1783.619765 | 1.299948733 | 0.0003108345393 |  | 2391.820178 | 1.281616 | -0.0005721192
|  | 1783.499234 | 1.299945 | 0.0003081544 |  | 2391.759912 | 1.281539 | -0.0006715191
|  | 1783.378703 | 1.299944597 | 0.0003048777581 |  | 2391.699647 | 1.281486 | -0.0007568354
|  | 1783.258172 | 1.299941 | 0.000301348 |  | 2391.639381 | 1.281372 | -0.0008265494
|  | 1783.137641 | 1.299941 | 0.0002978403 |  | 2391.579116 | 1.281279 | -0.0008645803718
|  | 1783.01711 | 1.299939 | 0.0002930323 |  | 2391.51885 | 1.281138304 | -0.0008615674
|  | 1782.896579 | 1.299942 | 0.0002844411 |  | 2391.458585 | 1.281054 | -0.0008080345
|  | 1782.776047 | 1.29994 | 0.0002696718 |  | 2391.398319 | 1.280971173 | -0.0007183683
|  | 1782.655516 | 1.299934 | 0.0002488956 |  | 2391.338053 | 1.280989 | -0.0006149939
|  | 1782.534985 | 1.299914 | 0.0002257004 |  | 2391.277788 | 1.281026 | -0.0005364155
|  | 1782.414454 | 1.299883 | 0.0002077822 |  | 2391.217522 | 1.281145 | -0.0005100358
|  | 1782.293923 | 1.299839 | 0.0002007871 |  | 2391.157257 | 1.281228 | -0.000554701
|  | 1782.173392 | 1.299791 | 0.0002125713 |  | 2391.096991 | 1.281318 | -0.00065937
|  | 1782.052861 | 1.299745 | 0.0002459075 |  | 2391.036725 | 1.281308 | -0.0008014838
|  | 1781.932329 | 1.299717 | 0.000296608 |  | 2390.97646 | 1.281269 | -0.0009408986
|  | 1781.811798 | 1.29971 | 0.0003552121 |  | 2390.916194 | 1.281134 | -0.001049596
|  | 1781.691267 | 1.299729052 | 0.0004098487 |  | 2390.855929 | 1.281008156 | -0.001104827
|  | 1781.570736 | 1.299764 | 0.0004506616 |  | 2390.795663 | 1.280839 | -0.001109823
|  | 1781.450205 | 1.299809 | 0.0004722335212 |  | 2390.735398 | 1.280726 | -0.001071412
|  | 1781.329674 | 1.299851 | 0.0004749755 |  | 2390.675132 | 1.2806 | -0.001009771
|  | 1781.209143 | 1.299888 | 0.0004644086 |  | 2390.614866 | 1.280533 | -0.0009402185
|  | 1781.088611 | 1.299912 | 0.000446621 |  | 2390.554601 | 1.280437 | -0.0008563415731
|  | 1780.96808 | 1.299929 | 0.0004271122778 |  | 2390.494335 | 1.280403 | -0.0007601414
|  | 1780.847549 | 1.299937 | 0.0004080354 |  | 2390.43407 | 1.280347 | -0.0006567724
|  | 1780.727018 | 1.299943 | 0.0003902339 |  | 2390.373804 | 1.280362 | -0.0005468781
|  | 1780.606487 | 1.299943 | 0.0003737416 |  | 2390.313539 | 1.280365 | -0.0004464941
|  | 1780.485956 | 1.299940181 | 0.0003596069 |  | 2390.253273 | 1.280438 | -0.0003659879
|  | 1780.365425 | 1.299933 | 0.0003498401 |  | 2390.193007 | 1.280481598 | -0.0003212742
|  | 1780.244894 | 1.299927847 | 0.0003456166 |  | 2390.132742 | 1.280560562 | -0.0003101312
|  | 1780.124362 | 1.299925 | 0.0003462375 |  | 2390.072476 | 1.28057237 | -0.000326072545
|  | 1780.003831 | 1.299931681 | 0.0003471965 |  | 2390.012211 | 1.280591 | -0.0003447284
|  | 1779.8833 | 1.299944 | 0.0003431228 |  | 2389.951945 | 1.280538514 | -0.0003477768
|  | 1779.762769 | 1.299961613 | 0.0003274043 |  | 2389.89168 | 1.280514 | -0.0003152188
|  | 1779.642238 | 1.299972 | 0.0002981058 |  | 2389.831414 | 1.280458 | -0.0002480697
|  | 1779.521707 | 1.299972 | 0.0002583238 |  | 2389.771148 | 1.280473 | -0.0001525497
|  | 1779.401176 | 1.29995 | 0.0002169641 |  | 2389.710883 | 1.280489 | -5.280036e-05
|  | 1779.280644 | 1.299911 | 0.0001853655 |  | 2389.650617 | 1.280586 | 3.25369e-05
|  | 1779.160113 | 1.29986 | 0.0001719695 |  | 2389.590352 | 1.280668 | 8.185734259e-05
|  | 1779.039582 | 1.29981 | 0.0001796122 |  | 2389.530086 | 1.280799 | 9.217322e-05
|  | 1778.919051 | 1.299769 | 0.0002038032 |  | 2389.469821 | 1.280876362 | 6.258662171e-05
|  | 1778.79852 | 1.299744 | 0.0002352938 |  | 2389.409555 | 1.280969 | 8.916601e-06
|  | 1778.677989 | 1.299729 | 0.0002658602 |  | 2389.349289 | 1.280989 | -5.684308e-05
|  | 1778.557458 | 1.299723 | 0.000291373 |  | 2389.289024 | 1.281022 | -0.0001153897
|  | 1778.436926 | 1.299714 | 0.0003146538068 |  | 2389.228758 | 1.280992 | -0.000159555
|  | 1778.316395 | 1.299705 | 0.0003425681 |  | 2389.168493 | 1.280997 | -0.0001797366
|  | 1778.195864 | 1.299697732 | 0.0003812487 |  | 2389.108227 | 1.280965 | -0.0001819992
|  | 1778.075333 | 1.299707 | 0.0004311611 |  | 2389.047961 | 1.280991 | -0.0001699351
|  | 1777.954802 | 1.299739 | 0.0004841156 |  | 2388.987696 | 1.280997 | -0.0001606395
|  | 1777.834271 | 1.2998 | 0.0005224198548 |  | 2388.92743 | 1.281064 | -0.0001638501
|  | 1777.71374 | 1.299879 | 0.0005354998 |  | 2388.867165 | 1.281097 | -0.0001959609
|  | 1777.593209 | 1.299967 | 0.0005079543 |  | 2388.806899 | 1.281163 | -0.000257213
|  | 1777.472677 | 1.300036 | 0.0004386693 |  | 2388.746634 | 1.281162 | -0.0003472976
|  | 1777.352146 | 1.30007 | 0.0003402046 |  | 2388.686368 | 1.281161 | -0.0004463907
|  | 1777.231615 | 1.300053 | 0.0002348697 |  | 2388.626102 | 1.281074 | -0.0005376267
|  | 1777.111084 | 1.299993 | 0.0001474231 |  | 2388.565837 | 1.280991 | -0.0005938359
|  | 1776.990553 | 1.2999 | 9.769527e-05 |  | 2388.505571 | 1.280847 | -0.0006030602
|  | 1776.870022 | 1.299801 | 9.357345e-05 |  | 2388.445306 | 1.280751 | -0.0005559473
|  | 1776.749491 | 1.299715 | 0.0001297871 |  | 2388.38504 | 1.280648 | -0.0004657654
|  | 1776.628959 | 1.299659903 | 0.0001919251 |  | 2388.324775 | 1.280629 | -0.0003555334
|  | 1776.508428 | 1.299636 | 0.0002617859 |  | 2388.264509 | 1.280616 | -0.0002377937
|  | 1776.387897 | 1.299642 | 0.0003243047 |  | 2388.204243 | 1.280696 | -0.0001383245
|  | 1776.267366 | 1.299662 | 0.0003719692 |  | 2388.143978 | 1.280762 | -7.912842425e-05
|  | 1776.146835 | 1.299693 | 0.0004035972 |  | 2388.083712 | 1.28088 | -6.184159e-05
|  | 1776.026304 | 1.299722 | 0.0004230356 |  | 2388.023447 | 1.280944 | -8.601022e-05
|  | 1775.905773 | 1.299752 | 0.0004348089 |  | 2387.963181 | 1.281026 | -0.0001342739
|  | 1775.785241 | 1.299779 | 0.0004414464 |  | 2387.902916 | 1.281034 | -0.0001944875
|  | 1775.66471 | 1.299809317 | 0.0004428164 |  | 2387.84265 | 1.281059 | -0.0002482278
|  | 1775.544179 | 1.299838946 | 0.0004377325 |  | 2387.782384 | 1.281023 | -0.0002903672
|  | 1775.423648 | 1.299871 | 0.0004231187 |  | 2387.722119 | 1.281023781 | -0.0003145165
|  | 1775.303117 | 1.299895626 | 0.0003986793 |  | 2387.661853 | 1.280983202 | -0.0003281559834
|  | 1775.182586 | 1.299915 | 0.0003665 |  | 2387.601588 | 1.280990078 | -0.0003337603
|  | 1775.062055 | 1.299921 | 0.0003298842 |  | 2387.541322 | 1.280957352 | -0.0003403691
|  | 1774.941524 | 1.299918 | 0.0002933065 |  | 2387.481057 | 1.280966 | -0.0003454982
|  | 1774.820992 | 1.299904 | 0.0002589805 |  | 2387.420791 | 1.280926 | -0.000349563
|  | 1774.700461 | 1.299884 | 0.0002294133 |  | 2387.360525 | 1.280925 | -0.0003421727
|  | 1774.57993 | 1.299855 | 0.0002056486 |  | 2387.30026 | 1.280881 | -0.0003208972
|  | 1774.459399 | 1.299823 | 0.0001892593 |  | 2387.239994 | 1.280892 | -0.0002805076
|  | 1774.338868 | 1.29978384 | 0.0001819299 |  | 2387.179729 | 1.280885 | -0.0002319991
|  | 1774.218337 | 1.299746 | 0.0001855759 |  | 2387.119463 | 1.280951 | -0.0001854217
|  | 1774.097806 | 1.299707394 | 0.0002014383 |  | 2387.059197 | 1.281002 | -0.0001626125881
|  | 1773.977274 | 1.299679 | 0.0002289545 |  | 2386.998932 | 1.28111 | -0.0001739103
|  | 1773.856743 | 1.29966 | 0.0002642738 |  | 2386.938666 | 1.281169 | -0.0002291207
|  | 1773.736212 | 1.299658408 | 0.000301628 |  | 2386.878401 | 1.281244 | -0.0003163181
|  | 1773.615681 | 1.299669 | 0.0003349342928 |  | 2386.818135 | 1.281236 | -0.000421169051
|  | 1773.49515 | 1.299692 | 0.0003575653 |  | 2386.75787 | 1.281229 | -0.0005167101
|  | 1773.374619 | 1.299717433 | 0.0003669113573 |  | 2386.697604 | 1.281149283 | -0.0005890896
|  | 1773.254088 | 1.299744 | 0.0003635704 |  | 2386.637338 | 1.281104 | -0.0006265592
|  | 1773.133556 | 1.299760966 | 0.00034947 |  | 2386.577073 | 1.281025 | -0.0006402967
|  | 1773.013025 | 1.29977 | 0.0003289721 |  | 2386.516807 | 1.281008 | -0.000641959
|  | 1772.892494 | 1.299766 | 0.0003077201 |  | 2386.456542 | 1.280963 | -0.0006531692
|  | 1772.771963 | 1.299754 | 0.0002899195 |  | 2386.396276 | 1.280961 | -0.0006784488
|  | 1772.651432 | 1.299732 | 0.0002796519 |  | 2386.336011 | 1.280897 | -0.0007177218
|  | 1772.530901 | 1.299709 | 0.0002782136 |  | 2386.275745 | 1.280849 | -0.0007499859
|  | 1772.41037 | 1.299683 | 0.0002861487 |  | 2386.215479 | 1.280733 | -0.0007593013215
|  | 1772.289838 | 1.299662 | 0.0003032066 |  | 2386.155214 | 1.280658 | -0.0007259972412
|  | 1772.169307 | 1.299644421 | 0.0003277397 |  | 2386.094948 | 1.28055 | -0.0006646839
|  | 1772.048776 | 1.299636 | 0.0003586955 |  | 2386.034683 | 1.280513 | -0.0005620527
|  | 1771.928245 | 1.299636 | 0.0003932453 |  | 2385.974417 | 1.280487 | -0.0004534949
|  | 1771.807714 | 1.299648 | 0.0004290292 |  | 2385.914152 | 1.280544 | -0.0003620979
|  | 1771.687183 | 1.299669 | 0.0004626301958 |  | 2385.853886 | 1.280585 | -0.0003093349008
|  | 1771.566652 | 1.299703149 | 0.0004902515 |  | 2385.79362 | 1.280666 | -0.0002936605
|  | 1771.446121 | 1.299743 | 0.0005087751 |  | 2385.733355 | 1.280684561 | -0.0003070563
|  | 1771.325589 | 1.299792 | 0.0005155195055 |  | 2385.673089 | 1.280716 | -0.0003242653
|  | 1771.205058 | 1.299839 | 0.0005097412 |  | 2385.612824 | 1.280683 | -0.0003300172
|  | 1771.084527 | 1.299887 | 0.0004934647472 |  | 2385.552558 | 1.280686407 | -0.0003098907
|  | 1770.963996 | 1.299929493 | 0.0004654365 |  | 2385.492293 | 1.28066 | -0.0002715845
|  | 1770.843465 | 1.299967894 | 0.0004280629 |  | 2385.432027 | 1.280699577 | -0.0002235232925
|  | 1770.722934 | 1.299997 | 0.0003827782956 |  | 2385.371761 | 1.28072 | -0.0001858795
|  | 1770.602403 | 1.30002 | 0.0003308506766 |  | 2385.311496 | 1.280796 | -0.0001661014
|  | 1770.481871 | 1.300032 | 0.0002723918 |  | 2385.25123 | 1.280829 | -0.0001700595
|  | 1770.36134 | 1.300033 | 0.0002086195 |  | 2385.190965 | 1.280892 | -0.0001866992
|  | 1770.240809 | 1.300018 | 0.0001422423 |  | 2385.130699 | 1.280898756 | -0.0002078509
|  | 1770.120278 | 1.299987 | 7.748483e-05 |  | 2385.070434 | 1.280939 | -0.000218334
|  | 1769.999747 | 1.299937 | 2.096111e-05 |  | 2385.010168 | 1.28094 | -0.0002184936
|  | 1769.879216 | 1.299875 | -1.981366e-05 |  | 2384.949902 | 1.280999 | -0.0002086865
|  | 1769.758685 | 1.29980292 | -4.04559e-05 |  | 2384.889637 | 1.281040135 | -0.0002054241
|  | 1769.638153 | 1.299735 | -3.986953e-05 |  | 2384.829371 | 1.281148 | -0.0002203298
|  | 1769.517622 | 1.299676 | -2.169653e-05 |  | 2384.769106 | 1.28123 | -0.0002744694
|  | 1769.397091 | 1.299634 | 5.576051e-06 |  | 2384.70884 | 1.281355017 | -0.0003750657
|  | 1769.27656 | 1.299606 | 3.28384e-05 |  | 2384.648574 | 1.281415 | -0.0005312938
|  | 1769.156029 | 1.299591 | 5.262927e-05 |  | 2384.588309 | 1.281471 | -0.0007331878
|  | 1769.035498 | 1.299575 | 6.201104e-05 |  | 2384.528043 | 1.281413 | -0.0009683663
|  | 1768.914967 | 1.299555712 | 6.435454634e-05 |  | 2384.467778 | 1.28131 | -0.001203814
|  | 1768.794436 | 1.299523213 | 6.664303e-05 |  | 2384.407512 | 1.281073 | -0.0014065
|  | 1768.673904 | 1.299483 | 7.805565e-05 |  | 2384.347247 | 1.280801 | -0.001532959
|  | 1768.553373 | 1.299438 | 0.0001051209 |  | 2384.286981 | 1.280441 | -0.001555205
|  | 1768.432842 | 1.299401 | 0.0001489055 |  | 2384.226715 | 1.280126 | -0.001453039
|  | 1768.312311 | 1.299377127 | 0.0002054146 |  | 2384.16645 | 1.279821 | -0.001238701
|  | 1768.19178 | 1.299375243 | 0.0002663093 |  | 2384.106184 | 1.279656368 | -0.0009396509
|  | 1768.071249 | 1.29939 | 0.000321663 |  | 2384.045919 | 1.279569 | -0.0006099201
|  | 1767.950718 | 1.299421 | 0.0003646937 |  | 2383.985653 | 1.279643 | -0.000298007
|  | 1767.830186 | 1.299456 | 0.0003926646 |  | 2383.925388 | 1.279763 | -5.272194667e-05
|  | 1767.709655 | 1.299493 | 0.0004069671 |  | 2383.865122 | 1.279979351 | 0.0001061726
|  | 1767.589124 | 1.299524 | 0.0004114482898 |  | 2383.804856 | 1.28015 | 0.0001699067
|  | 1767.468593 | 1.299552 | 0.0004097432 |  | 2383.744591 | 1.280332465 | 0.0001801652
|  | 1767.348062 | 1.299573 | 0.0004034098 |  | 2383.684325 | 1.280437 | 0.000147485
|  | 1767.227531 | 1.299593 | 0.0003938334 |  | 2383.62406 | 1.280538 | 0.0001025069
|  | 1767.107 | 1.299606 | 0.0003798644788 |  | 2383.563794 | 1.280566 | 6.017281e-05
|  | 1766.986468 | 1.299614 | 0.0003635929 |  | 2383.503529 | 1.280615 | 3.2725e-05
|  | 1766.865937 | 1.299613011 | 0.0003478134 |  | 2383.443263 | 1.280614 | 1.544989e-05
|  | 1766.745406 | 1.299607 | 0.0003365365 |  | 2383.382997 | 1.280652 | 9.161025e-06
|  | 1766.624875 | 1.299596225 | 0.0003323164663 |  | 2383.322732 | 1.280647 | 7.68256e-06
|  | 1766.504344 | 1.299589 | 0.0003350244 |  | 2383.262466 | 1.280682 | 1.689233e-05
|  | 1766.383813 | 1.299586 | 0.0003414028 |  | 2383.202201 | 1.28068 | 3.442986e-05
|  | 1766.263282 | 1.299592 | 0.0003458174 |  | 2383.141935 | 1.280733 | 6.306089e-05
|  | 1766.142751 | 1.299598296 | 0.0003436612 |  | 2383.08167 | 1.280763 | 9.054516395e-05
|  | 1766.022219 | 1.299604 | 0.0003327817 |  | 2383.021404 | 1.280857 | 0.0001083046
|  | 1765.901688 | 1.299598 | 0.0003169810625 |  | 2382.961138 | 1.280923 | 9.810149e-05
|  | 1765.781157 | 1.299581 | 0.0003036357 |  | 2382.900873 | 1.281031 | 5.621654895e-05
|  | 1765.660626 | 1.299552 | 0.0003014987 |  | 2382.840607 | 1.281076 | -1.879167825e-05
|  | 1765.540095 | 1.299524 | 0.0003160222 |  | 2382.780342 | 1.281127 | -0.0001078937
|  | 1765.419564 | 1.299501 | 0.0003464615 |  | 2382.720076 | 1.281095 | -0.0001934968
|  | 1765.299033 | 1.299496478 | 0.0003857221 |  | 2382.65981 | 1.281074 | -0.0002490116
|  | 1765.178501 | 1.299508 | 0.0004240922 |  | 2382.599545 | 1.28100078 | -0.0002654139
|  | 1765.05797 | 1.299534 | 0.0004524096 |  | 2382.539279 | 1.280985 | -0.0002390204
|  | 1764.937439 | 1.299563 | 0.000467222 |  | 2382.479014 | 1.280962 | -0.0001880147
|  | 1764.816908 | 1.299592 | 0.0004714067 |  | 2382.418748 | 1.281028 | -0.0001321048
|  | 1764.696377 | 1.299611 | 0.000471366524 |  | 2382.358483 | 1.281094 | -9.99574e-05
|  | 1764.575846 | 1.29962792 | 0.0004746027 |  | 2382.298217 | 1.281231 | -0.000106751776
|  | 1764.455315 | 1.299646 | 0.000482922 |  | 2382.237951 | 1.28133223 | -0.0001662616
|  | 1764.334783 | 1.299676 | 0.0004922934 |  | 2382.177686 | 1.281461 | -0.0002734069
|  | 1764.214252 | 1.299716 | 0.0004944468 |  | 2382.11742 | 1.281513484 | -0.0004231001922
|  | 1764.093721 | 1.299765 | 0.0004801299 |  | 2382.057155 | 1.281562 | -0.0005962842
|  | 1763.97319 | 1.29981 | 0.0004441729242 |  | 2381.996889 | 1.281515 | -0.0007797857
|  | 1763.852659 | 1.299840453 | 0.0003896338 |  | 2381.936624 | 1.281456541 | -0.0009510275
|  | 1763.732128 | 1.299844 | 0.0003276935 |  | 2381.876358 | 1.281305 | -0.001095213
|  | 1763.611597 | 1.299825 | 0.0002732495 |  | 2381.816092 | 1.281161 | -0.001191219
|  | 1763.491065 | 1.299788 | 0.0002386759 |  | 2381.755827 | 1.280954 | -0.001230833
|  | 1763.370534 | 1.299753 | 0.0002277418 |  | 2381.695561 | 1.280798 | -0.001205579
|  | 1763.250003 | 1.299728 | 0.0002350047 |  | 2381.635296 | 1.28063 | -0.00112771
|  | 1763.129472 | 1.299725 | 0.0002470522 |  | 2381.57503 | 1.280559 | -0.001012206
|  | 1763.008941 | 1.29973812 | 0.0002493964 |  | 2381.514765 | 1.280502 | -0.0008960849
|  | 1762.88841 | 1.29976 | 0.0002325701 |  | 2381.454499 | 1.280539 | -0.0007888464
|  | 1762.767879 | 1.299772165 | 0.0001961387 |  | 2381.394233 | 1.280576 | -0.0007257765
|  | 1762.647348 | 1.299768 | 0.000148636 |  | 2381.333968 | 1.280666 | -0.0007132869593
|  | 1762.526816 | 1.299739 | 0.0001032736 |  | 2381.273702 | 1.280697 | -0.0007498115
|  | 1762.406285 | 1.299697 | 7.17155e-05 |  | 2381.213437 | 1.280734066 | -0.0008117130556
|  | 1762.285754 | 1.299645994 | 5.94542e-05 |  | 2381.153171 | 1.280686302 | -0.0008786774
|  | 1762.165223 | 1.299603 | 6.440908e-05 |  | 2381.092906 | 1.280648 | -0.0009237833
|  | 1762.044692 | 1.299569 | 7.87988e-05 |  | 2381.03264 | 1.280551 | -0.0009390952
|  | 1761.924161 | 1.299548 | 9.279725e-05 |  | 2380.972374 | 1.280502 | -0.0009209649
|  | 1761.80363 | 1.299531 | 0.000103901 |  | 2380.912109 | 1.28043 | -0.0008851423
|  | 1761.683098 | 1.299516261 | 0.0001109481 |  | 2380.851843 | 1.280423 | -0.0008418654171
|  | 1761.562567 | 1.299496 | 0.0001170799 |  | 2380.791578 | 1.28039 | -0.0008076081882
|  | 1761.442036 | 1.299475 | 0.0001279433 |  | 2380.731312 | 1.280409 | -0.0007828533
|  | 1761.321505 | 1.299454 | 0.0001462302 |  | 2380.671046 | 1.280384 | -0.0007698042
|  | 1761.200974 | 1.299443 | 0.0001696107 |  | 2380.610781 | 1.2804 | -0.0007576506
|  | 1761.080443 | 1.299438 | 0.0001930349 |  | 2380.550515 | 1.280372541 | -0.0007461549
|  | 1760.959912 | 1.299443 | 0.0002109531 |  | 2380.49025 | 1.280396 | -0.0007326305
|  | 1760.83938 | 1.299447 | 0.0002210896 |  | 2380.429984 | 1.280386 | -0.0007296087
|  | 1760.718849 | 1.299449 | 0.0002259084 |  | 2380.369719 | 1.280425729 | -0.0007430624
|  | 1760.598318 | 1.2994423 | 0.0002320424302 |  | 2380.309453 | 1.280415 | -0.0007853620667
|  | 1760.477787 | 1.299435 | 0.0002452044 |  | 2380.249187 | 1.280424 | -0.0008501987
|  | 1760.357256 | 1.299431 | 0.000267673 |  | 2380.188922 | 1.280347 | -0.000929053
|  | 1760.236725 | 1.299441 | 0.0002949333 |  | 2380.128656 | 1.28026348 | -0.0009940227
|  | 1760.116194 | 1.299465 | 0.0003172275 |  | 2380.068391 | 1.280091344 | -0.001023022
|  | 1759.995663 | 1.299504 | 0.0003247424 |  | 2380.008125 | 1.279936751 | -0.0009890581246
|  | 1759.875131 | 1.299541 | 0.0003098423 |  | 2379.94786 | 1.279741 | -0.0008850348
|  | 1759.7546 | 1.29957105 | 0.0002771203 |  | 2379.887594 | 1.279624 | -0.0007100709
|  | 1759.634069 | 1.29958 | 0.0002290187 |  | 2379.827328 | 1.279524 | -0.0004854238
|  | 1759.513538 | 1.299563 | 0.0001809083 |  | 2379.767063 | 1.279549 | -0.0002342104971
|  | 1759.393007 | 1.299524 | 0.0001464521 |  | 2379.706797 | 1.279614103 | 7.808169e-06
|  | 1759.272476 | 1.299475 | 0.0001340423 |  | 2379.646532 | 1.279802 | 0.0002150198
|  | 1759.151945 | 1.299426 | 0.0001449242999 |  | 2379.586266 | 1.280004 | 0.0003570812
|  | 1759.031413 | 1.29939 | 0.0001732462 |  | 2379.526001 | 1.280289 | 0.0004208314
|  | 1758.910882 | 1.29937 | 0.0002100623 |  | 2379.465735 | 1.280532 | 0.0003923688
|  | 1758.790351 | 1.299367 | 0.0002469264 |  | 2379.405469 | 1.280798 | 0.0002780238
|  | 1758.66982 | 1.299374 | 0.00027955 |  | 2379.345204 | 1.280949 | 8.805515e-05
|  | 1758.549289 | 1.299391 | 0.0003057954 |  | 2379.284938 | 1.281079 | -0.0001236259
|  | 1758.428758 | 1.299413 | 0.0003263994 |  | 2379.224673 | 1.281093 | -0.0003778985
|  | 1758.308227 | 1.299445 | 0.0003388922 |  | 2379.164407 | 1.281043 | -0.0006145773
|  | 1758.187695 | 1.299481 | 0.0003394809 |  | 2379.104142 | 1.280877 | -0.000799958
|  | 1758.067164 | 1.299521492 | 0.0003225113 |  | 2379.043876 | 1.280702 | -0.0009047772
|  | 1757.946633 | 1.299553 | 0.0002853593 |  | 2378.98361 | 1.280477228 | -0.0009247039
|  | 1757.826102 | 1.299567 | 0.000231463 |  | 2378.923345 | 1.280319 | -0.0008639217
|  | 1757.705571 | 1.299552 | 0.0001715022 |  | 2378.863079 | 1.280174 | -0.0007502857
|  | 1757.58504 | 1.299508 | 0.0001219685 |  | 2378.802814 | 1.280134 | -0.0006099125
|  | 1757.464509 | 1.299444 | 9.853590552e-05 |  | 2378.742548 | 1.280116 | -0.0004761349
|  | 1757.343978 | 1.299377 | 0.000106077 |  | 2378.682282 | 1.280189 | -0.0003665344
|  | 1757.223446 | 1.29932 | 0.0001462716 |  | 2378.622017 | 1.280250171 | -0.0002963086
|  | 1757.102915 | 1.299296 | 0.0002058472 |  | 2378.561751 | 1.280368 | -0.0002646616
|  | 1756.982384 | 1.299304 | 0.0002646642 |  | 2378.501486 | 1.280445 | -0.0002744301
|  | 1756.861853 | 1.299342751 | 0.0003028742 |  | 2378.44122 | 1.280555 | -0.0003184224
|  | 1756.741322 | 1.29939 | 0.0003092336 |  | 2378.380955 | 1.280603743 | -0.0003985308
|  | 1756.620791 | 1.29943 | 0.0002841572 |  | 2378.320689 | 1.280664 | -0.0005054039
|  | 1756.50026 | 1.299442 | 0.0002408775 |  | 2378.260423 | 1.280638 | -0.0006336925
|  | 1756.379728 | 1.299427 | 0.0001969563 |  | 2378.200158 | 1.280601 | -0.0007613215
|  | 1756.259197 | 1.299387 | 0.0001690584 |  | 2378.139892 | 1.280466 | -0.0008684974
|  | 1756.138666 | 1.299341 | 0.0001647852 |  | 2378.079627 | 1.280329 | -0.0009258254
|  | 1756.018135 | 1.299299 | 0.000182174 |  | 2378.019361 | 1.280127194 | -0.0009183153
|  | 1755.897604 | 1.299274131 | 0.0002113455 |  | 2377.959096 | 1.279978 | -0.0008353748
|  | 1755.777073 | 1.299263 | 0.0002407248 |  | 2377.89883 | 1.279829 | -0.0006912885
|  | 1755.656542 | 1.299262173 | 0.000263051 |  | 2377.838564 | 1.279788 | -0.0005053215
|  | 1755.53601 | 1.29926 | 0.0002775975 |  | 2377.778299 | 1.27978 | -0.00031507
|  | 1755.415479 | 1.299255478 | 0.0002902797 |  | 2377.718033 | 1.279884 | -0.0001474529
|  | 1755.294948 | 1.299247 | 0.0003078351 |  | 2377.657768 | 1.279995 | -3.106681375e-05
|  | 1755.174417 | 1.299242 | 0.0003309832 |  | 2377.597502 | 1.280172 | 2.680864055e-05
|  | 1755.053886 | 1.299245 | 0.0003614325 |  | 2377.537237 | 1.280304 | 2.222884e-05
|  | 1754.933355 | 1.299266033 | 0.0003882103 |  | 2377.476971 | 1.280456 | -2.97934767e-05
|  | 1754.812824 | 1.299296 | 0.0004011642 |  | 2377.416705 | 1.280528 | -0.0001179951
|  | 1754.692292 | 1.299329 | 0.0003926942 |  | 2377.35644 | 1.280601 | -0.0002207249
|  | 1754.571761 | 1.299347 | 0.0003650415 |  | 2377.296174 | 1.280589 | -0.0003256419
|  | 1754.45123 | 1.299343 | 0.0003275379 |  | 2377.235909 | 1.280583 | -0.0004136238
|  | 1754.330699 | 1.29930859 | 0.0002970558 |  | 2377.175643 | 1.280507799 | -0.0004768681
|  | 1754.210168 | 1.299256 | 0.0002895519 |  | 2377.115378 | 1.280463974 | -0.0005043495
|  | 1754.089637 | 1.299195 | 0.0003142114 |  | 2377.055112 | 1.280382823 | -0.0005000638
|  | 1753.969106 | 1.29915 | 0.0003705994 |  | 2376.994846 | 1.280363 | -0.0004697913448
|  | 1753.848575 | 1.29913 | 0.0004473011 |  | 2376.934581 | 1.280326 | -0.0004274759
|  | 1753.728043 | 1.299146 | 0.0005279833 |  | 2376.874315 | 1.280364 | -0.000385072
|  | 1753.607512 | 1.299189 | 0.0005966744 |  | 2376.81405 | 1.280381 | -0.00036288523
|  | 1753.486981 | 1.299254366 | 0.0006422362 |  | 2376.753784 | 1.280452 | -0.00036557
|  | 1753.36645 | 1.299322954 | 0.0006618538 |  | 2376.693518 | 1.280472 | -0.0003970081
|  | 1753.245919 | 1.299389 | 0.0006592609 |  | 2376.633253 | 1.280517 | -0.0004435464
|  | 1753.125388 | 1.299441 | 0.0006414983 |  | 2376.572987 | 1.280495 | -0.0004944426
|  | 1753.004857 | 1.299480837 | 0.000616505 |  | 2376.512722 | 1.280500314 | -0.0005325476
|  | 1752.884325 | 1.299509 | 0.0005914998 |  | 2376.452456 | 1.280457 | -0.0005567057
|  | 1752.763794 | 1.299533 | 0.0005647094 |  | 2376.392191 | 1.280467 | -0.000567023
|  | 1752.643263 | 1.299547 | 0.0005394572 |  | 2376.331925 | 1.280448984 | -0.0005812444
|  | 1752.522732 | 1.299557 | 0.0005165683 |  | 2376.271659 | 1.280485395 | -0.0006097772844
|  | 1752.402201 | 1.299561 | 0.0004977319 |  | 2376.211394 | 1.280475 | -0.0006673304
|  | 1752.28167 | 1.299566 | 0.0004841673 |  | 2376.151128 | 1.280485 | -0.0007488148
|  | 1752.161139 | 1.299568 | 0.0004760852 |  | 2376.090863 | 1.280411 | -0.0008452515
|  | 1752.040607 | 1.29958 | 0.0004717496 |  | 2376.030597 | 1.28033 | -0.0009285481
|  | 1751.920076 | 1.299595 | 0.0004653671 |  | 2375.970332 | 1.280161 | -0.0009758425
|  | 1751.799545 | 1.299618 | 0.0004522758 |  | 2375.910066 | 1.28001 | -0.0009607923
|  | 1751.679014 | 1.299638 | 0.0004293891 |  | 2375.8498 | 1.279821 | -0.0008776439
|  | 1751.558483 | 1.299654524 | 0.0003975069 |  | 2375.789535 | 1.279713 | -0.0007278502
|  | 1751.437952 | 1.299656416 | 0.0003615322 |  | 2375.729269 | 1.279625 | -0.000536162
|  | 1751.317421 | 1.299649 | 0.0003298843 |  | 2375.669004 | 1.279658 | -0.0003288715059
|  | 1751.19689 | 1.299632 | 0.000308613 |  | 2375.608738 | 1.279723 | -0.0001441166
|  | 1751.076358 | 1.299619 | 0.0002996629 |  | 2375.548473 | 1.279892 | -6.0735911e-06
|  | 1750.955827 | 1.299613 | 0.0002983525 |  | 2375.488207 | 1.280051 | 6.26554e-05
|  | 1750.835296 | 1.299623 | 0.0002952363 |  | 2375.427941 | 1.280258 | 6.200973505e-05
|  | 1750.714765 | 1.299638059 | 0.0002807519 |  | 2375.367676 | 1.280397 | -4.31436e-06
|  | 1750.594234 | 1.299657 | 0.0002516126 |  | 2375.30741 | 1.280536 | -0.0001134239
|  | 1750.473703 | 1.299663737 | 0.0002041475 |  | 2375.247145 | 1.280578 | -0.0002466954
|  | 1750.353172 | 1.299649 | 0.0001489772 |  | 2375.186879 | 1.280612 | -0.0003773934
|  | 1750.23264 | 1.299609165 | 0.0001000624 |  | 2375.126614 | 1.28056 | -0.0004921578
|  | 1750.112109 | 1.299552 | 7.010784e-05 |  | 2375.066348 | 1.280522 | -0.000574817
|  | 1749.991578 | 1.299487 | 6.744408e-05 |  | 2375.006082 | 1.280428 | -0.0006253431965
|  | 1749.871047 | 1.299432703 | 9.078808e-05 |  | 2374.945817 | 1.28037888 | -0.0006405874858
|  | 1749.750516 | 1.299397 | 0.000130493 |  | 2374.885551 | 1.280299 | -0.0006313344
|  | 1749.629985 | 1.299388 | 0.0001728925 |  | 2374.825286 | 1.280285523 | -0.0006020777
|  | 1749.509454 | 1.299396155 | 0.0002056724 |  | 2374.76502 | 1.280255 | -0.0005697806
|  | 1749.388922 | 1.299415 | 0.0002224478 |  | 2374.704754 | 1.280294 | -0.0005435683
|  | 1749.268391 | 1.29943 | 0.0002250928 |  | 2374.644489 | 1.280310144 | -0.0005379534
|  | 1749.14786 | 1.299438 | 0.0002207186 |  | 2374.584223 | 1.280381 | -0.0005612320559
|  | 1749.027329 | 1.299437 | 0.0002177712 |  | 2374.523958 | 1.280400031 | -0.0006219093
|  | 1748.906798 | 1.299436 | 0.0002209724 |  | 2374.463692 | 1.280437871 | -0.0007109016
|  | 1748.786267 | 1.299439 | 0.0002294187 |  | 2374.403427 | 1.280390864 | -0.0008180466
|  | 1748.665736 | 1.299455 | 0.0002361564647 |  | 2374.343161 | 1.280342 | -0.0009179905
|  | 1748.545204 | 1.299476 | 0.0002327272 |  | 2374.282895 | 1.280208 | -0.0009930389
|  | 1748.424673 | 1.299499 | 0.000213984 |  | 2374.22263 | 1.280094 | -0.001022495
|  | 1748.304142 | 1.299511 | 0.0001836286 |  | 2374.162364 | 1.279934 | -0.001006286
|  | 1748.183611 | 1.299511 | 0.0001435585 |  | 2374.102099 | 1.279837 | -0.0009465944
|  | 1748.06308 | 1.299487215 | 0.0001066707 |  | 2374.041833 | 1.279726 | -0.0008645546
|  | 1747.942549 | 1.299452 | 8.410839125e-05 |  | 2373.981568 | 1.279691514 | -0.000773054
|  | 1747.822018 | 1.29941 | 8.098989e-05 |  | 2373.921302 | 1.279635 | -0.0006890896596
|  | 1747.701487 | 1.299377 | 9.585655e-05 |  | 2373.861036 | 1.279632 | -0.0006096076
|  | 1747.580955 | 1.299359 | 0.0001203214 |  | 2373.800771 | 1.279588 | -0.0005318253
|  | 1747.460424 | 1.299359 | 0.0001430942 |  | 2373.740505 | 1.279591 | -0.000440447
|  | 1747.339893 | 1.299369 | 0.0001555574 |  | 2373.68024 | 1.279567 | -0.0003333681
|  | 1747.219362 | 1.299383 | 0.0001535088 |  | 2373.619974 | 1.27962 | -0.0002109221
|  | 1747.098831 | 1.299387 | 0.000140022 |  | 2373.559709 | 1.279672 | -9.390936e-05
|  | 1746.9783 | 1.299381189 | 0.0001230138 |  | 2373.499443 | 1.279814 | -1.830893e-06
|  | 1746.857769 | 1.299361 | 0.0001113722 |  | 2373.439177 | 1.279942 | 3.858237e-05
|  | 1746.737237 | 1.299338 | 0.0001109341 |  | 2373.378912 | 1.28011841 | 2.058598814e-05
|  | 1746.616706 | 1.299314 | 0.0001237064417 |  | 2373.318646 | 1.280226 | -5.573215e-05
|  | 1746.496175 | 1.299301193 | 0.0001464265 |  | 2373.258381 | 1.280333 | -0.0001672315
|  | 1746.375644 | 1.299298 | 0.0001733121 |  | 2373.198115 | 1.280341 | -0.0002919998
|  | 1746.255113 | 1.299312 | 0.0001985614 |  | 2373.13785 | 1.280346 | -0.000401235
|  | 1746.134582 | 1.299333 | 0.0002153968 |  | 2373.077584 | 1.280277 | -0.0004846592
|  | 1746.014051 | 1.299364 | 0.0002229798 |  | 2373.017318 | 1.280242 | -0.0005353865
|  | 1745.893519 | 1.299398 | 0.0002173858 |  | 2372.957053 | 1.280163 | -0.0005661021
|  | 1745.772988 | 1.299433 | 0.0001965902 |  | 2372.896787 | 1.280134 | -0.0005819551
|  | 1745.652457 | 1.299461 | 0.0001597306 |  | 2372.836522 | 1.280061 | -0.0005944199
|  | 1745.531926 | 1.299477 | 0.0001084172 |  | 2372.776256 | 1.280026 | -0.0005971186
|  | 1745.411395 | 1.299472 | 4.736259e-05 |  | 2372.71599 | 1.279938 | -0.0005863273342
|  | 1745.290864 | 1.299444 | -1.48768e-05 |  | 2372.655725 | 1.279892 | -0.00054669
|  | 1745.170333 | 1.29938695 | -6.64389e-05 |  | 2372.595459 | 1.279813 | -0.000477037
|  | 1745.049802 | 1.299312 | -9.499859e-05 |  | 2372.535194 | 1.279813 | -0.0003775287
|  | 1744.92927 | 1.299226 | -9.221745e-05 |  | 2372.474928 | 1.279806 | -0.0002755849
|  | 1744.808739 | 1.299149445 | -5.561604e-05 |  | 2372.414663 | 1.279887725 | -0.0001698366
|  | 1744.688208 | 1.299091 | 8.32052598e-06 |  | 2372.354397 | 1.279976 | -9.629456e-05
|  | 1744.567677 | 1.299067 | 8.767542e-05 |  | 2372.294131 | 1.280136369 | -7.082306e-05
|  | 1744.447146 | 1.299073 | 0.0001669021 |  | 2372.233866 | 1.280259 | -0.0001076981
|  | 1744.326615 | 1.29911 | 0.000232948 |  | 2372.1736 | 1.280403 | -0.0002000027
|  | 1744.206084 | 1.299165 | 0.0002765248 |  | 2372.113335 | 1.280459 | -0.0003377673
|  | 1744.085552 | 1.29923 | 0.0002940709 |  | 2372.053069 | 1.2805 | -0.000494164
|  | 1743.965021 | 1.299291 | 0.0002876179 |  | 2371.992804 | 1.280435 | -0.0006471716
|  | 1743.84449 | 1.299346089 | 0.0002632693 |  | 2371.932538 | 1.28036 | -0.0007665191
|  | 1743.723959 | 1.299389 | 0.0002213363 |  | 2371.872272 | 1.280207457 | -0.0008373871
|  | 1743.603428 | 1.299418 | 0.00016701 |  | 2371.812007 | 1.28009 | -0.0008461895778
|  | 1743.482897 | 1.299427 | 0.0001041609 |  | 2371.751741 | 1.279948 | -0.0008011015
|  | 1743.362366 | 1.299416 | 3.859117e-05 |  | 2371.691476 | 1.279892 | -0.0007136724
|  | 1743.241834 | 1.29938 | -2.114239214e-05 |  | 2371.63121 | 1.279846 | -0.0006134231
|  | 1743.121303 | 1.299326 | -6.541914e-05 |  | 2371.570945 | 1.279898 | -0.0005235844
|  | 1743.000772 | 1.299256289 | -8.577127e-05 |  | 2371.510679 | 1.279944 | -0.0004715754
|  | 1742.880241 | 1.299189 | -7.758845e-05 |  | 2371.450413 | 1.28005 | -0.0004647612
|  | 1742.75971 | 1.299132 | -4.4353e-05 |  | 2371.390148 | 1.280103 | -0.0005068362346
|  | 1742.639179 | 1.299102 | 4.332524e-06 |  | 2371.329882 | 1.280174 | -0.0005812038
|  | 1742.518648 | 1.299098 | 5.352104e-05 |  | 2371.269617 | 1.280164 | -0.0006746883
|  | 1742.398117 | 1.299118 | 8.923041e-05 |  | 2371.209351 | 1.280163 | -0.0007661828
|  | 1742.277585 | 1.299147 | 0.0001023139 |  | 2371.149086 | 1.28009 | -0.0008492563
|  | 1742.157054 | 1.299175 | 9.220175e-05 |  | 2371.08882 | 1.280041 | -0.0009148522
|  | 1742.036523 | 1.299186 | 6.585042e-05 |  | 2371.028554 | 1.279934 | -0.0009675851
|  | 1741.915992 | 1.29918 | 3.5001e-05 |  | 2370.968289 | 1.279858 | -0.001002697
|  | 1741.795461 | 1.299154 | 1.076883e-05 |  | 2370.908023 | 1.279723 | -0.001020616
|  | 1741.67493 | 1.299121 | 3.158189e-07 |  | 2370.847758 | 1.279621 | -0.001009155
|  | 1741.554399 | 1.299086 | 3.675237575e-06 |  | 2370.787492 | 1.279472 | -0.0009645922489
|  | 1741.433867 | 1.299057 | 1.762999587e-05 |  | 2370.727226 | 1.279378 | -0.0008780588
|  | 1741.313336 | 1.299035 | 3.713382e-05 |  | 2370.666961 | 1.27927 | -0.0007588715
|  | 1741.192805 | 1.299020472 | 5.754657827e-05 |  | 2370.606695 | 1.27925 | -0.0006167948225
|  | 1741.072274 | 1.299008 | 7.864024e-05 |  | 2370.54643 | 1.279235 | -0.0004775614
|  | 1740.951743 | 1.298999 | 0.0001020233 |  | 2370.486164 | 1.279306 | -0.0003569112
|  | 1740.831212 | 1.298994 | 0.0001297262 |  | 2370.425899 | 1.279362 | -0.0002742889
|  | 1740.710681 | 1.299 | 0.0001618806 |  | 2370.365633 | 1.279468 | -0.0002290729
|  | 1740.590149 | 1.29902 | 0.0001926489 |  | 2370.305367 | 1.279522 | -0.0002192025
|  | 1740.469618 | 1.299057529 | 0.0002123143 |  | 2370.245102 | 1.2796 | -0.0002276721
|  | 1740.349087 | 1.299103571 | 0.0002112482 |  | 2370.184836 | 1.279615 | -0.0002444941587
|  | 1740.228556 | 1.299149 | 0.0001833455 |  | 2370.124571 | 1.279664 | -0.0002582967534
|  | 1740.108025 | 1.299177 | 0.0001307257 |  | 2370.064305 | 1.279663219 | -0.0002737172
|  | 1739.987494 | 1.299178 | 6.334127e-05 |  | 2370.00404 | 1.279706 | -0.0002906724298
|  | 1739.866963 | 1.299143 | -2.233214e-06 |  | 2369.943774 | 1.279701 | -0.0003203879
|  | 1739.746431 | 1.299079 | -4.945158e-05 |  | 2369.883508 | 1.279729 | -0.0003601365
|  | 1739.6259 | 1.298997 | -6.516181156e-05 |  | 2369.823243 | 1.279689 | -0.0004100712
|  | 1739.505369 | 1.298915 | -4.599562e-05 |  | 2369.762977 | 1.279666 | -0.0004533924164
|  | 1739.384838 | 1.298851 | 2.595713e-06 |  | 2369.702712 | 1.279571 | -0.0004792017139
|  | 1739.264307 | 1.298811 | 6.362428e-05 |  | 2369.642446 | 1.279504 | -0.0004692944516
|  | 1739.143776 | 1.298793 | 0.0001334325 |  | 2369.582181 | 1.279392 | -0.0004216624
|  | 1739.023245 | 1.298803 | 0.0001957344 |  | 2369.521915 | 1.279345 | -0.0003343222
|  | 1738.902714 | 1.298826 | 0.0002428517 |  | 2369.461649 | 1.279289 | -0.0002240472
|  | 1738.782182 | 1.298858 | 0.000273566 |  | 2369.401384 | 1.279319 | -0.0001046559956
|  | 1738.661651 | 1.298886 | 0.0002910165 |  | 2369.341118 | 1.279346 | -2.180146e-07
|  | 1738.54112 | 1.298911 | 0.0002992432 |  | 2369.280853 | 1.27944516 | 7.869323e-05
|  | 1738.420589 | 1.298929 | 0.0003034027 |  | 2369.220587 | 1.279513 | 0.0001204239
|  | 1738.300058 | 1.298945 | 0.0003055575 |  | 2369.160322 | 1.27962 | 0.0001309057
|  | 1738.179527 | 1.298957 | 0.0003070461 |  | 2369.100056 | 1.279665 | 0.0001156709
|  | 1738.058996 | 1.298969 | 0.0003082762 |  | 2369.03979 | 1.279731 | 9.338631e-05
|  | 1737.938464 | 1.298978 | 0.0003091776 |  | 2368.979525 | 1.279733377 | 7.333309e-05
|  | 1737.817933 | 1.298989 | 0.0003101698 |  | 2368.919259 | 1.279770866 | 6.772511345e-05
|  | 1737.697402 | 1.298998 | 0.0003108881 |  | 2368.858994 | 1.279766 | 7.20496822e-05
|  | 1737.576871 | 1.299012 | 0.0003100104 |  | 2368.798728 | 1.279815055 | 8.438992e-05
|  | 1737.45634 | 1.299025 | 0.0003051647 |  | 2368.738462 | 1.279832 | 8.975205405e-05
|  | 1737.335809 | 1.29904 | 0.0002937462 |  | 2368.678197 | 1.279899831 | 8.370659285e-05
|  | 1737.215278 | 1.299049 | 0.000274603 |  | 2368.617931 | 1.279918 | 5.868898865e-05
|  | 1737.094746 | 1.29905 | 0.0002495888468 |  | 2368.557666 | 1.279965499 | 2.511852e-05
|  | 1736.974215 | 1.299037 | 0.0002252926 |  | 2368.4974 | 1.279948 | -9.171514715e-06
|  | 1736.853684 | 1.299013 | 0.0002053357 |  | 2368.437135 | 1.279958 | -2.585827e-05
|  | 1736.733153 | 1.298976 | 0.0001986381 |  | 2368.376869 | 1.279921 | -2.032341e-05
|  | 1736.612622 | 1.298939 | 0.000210385 |  | 2368.316603 | 1.279942 | 1.077084844e-05
|  | 1736.492091 | 1.298906113 | 0.0002404346 |  | 2368.256338 | 1.279948 | 5.138668e-05
|  | 1736.37156 | 1.298892 | 0.0002833723 |  | 2368.196072 | 1.280032 | 8.619809e-05
|  | 1736.251029 | 1.298895 | 0.0003302937 |  | 2368.135807 | 1.280097524 | 9.126504e-05
|  | 1736.130497 | 1.298921 | 0.0003708487 |  | 2368.075541 | 1.280215 | 5.853664e-05
|  | 1736.009966 | 1.298957925 | 0.0003972211 |  | 2368.015276 | 1.280275 | -1.680215e-05
|  | 1735.889435 | 1.299003 | 0.0004060362 |  | 2367.95501 | 1.28034 | -0.0001173059
|  | 1735.768904 | 1.299044 | 0.0003977094 |  | 2367.894744 | 1.280329 | -0.0002147774594
|  | 1735.648373 | 1.299078 | 0.0003770629 |  | 2367.834479 | 1.280337 | -0.0003132249
|  | 1735.527842 | 1.299101 | 0.0003483429 |  | 2367.774213 | 1.280264 | -0.0003909242
|  | 1735.407311 | 1.299116 | 0.0003154782 |  | 2367.713948 | 1.28023 | -0.0004352042
|  | 1735.286779 | 1.299119685 | 0.0002798644 |  | 2367.653682 | 1.280154 | -0.0004556862
|  | 1735.166248 | 1.299114965 | 0.000243298 |  | 2367.593417 | 1.280143 | -0.0004581499
|  | 1735.045717 | 1.299096 | 0.0002077473 |  | 2367.533151 | 1.280104 | -0.0004612091803
|  | 1734.925186 | 1.299067 | 0.0001776329 |  | 2367.472885 | 1.280125 | -0.0004708379127
|  | 1734.804655 | 1.299023377 | 0.0001590204 |  | 2367.41262 | 1.280105 | -0.0004975967
|  | 1734.684124 | 1.298975 | 0.0001576809 |  | 2367.352354 | 1.28012657 | -0.0005380466
|  | 1734.563593 | 1.298925353 | 0.0001772101 |  | 2367.292089 | 1.280088 | -0.0005931114
|  | 1734.443061 | 1.298889 | 0.0002167216 |  | 2367.231823 | 1.280077 | -0.000651746
|  | 1734.32253 | 1.298871611 | 0.0002693688 |  | 2367.171558 | 1.279996 | -0.0007101297
|  | 1734.201999 | 1.298882 | 0.0003234012 |  | 2367.111292 | 1.279938 | -0.0007538157
|  | 1734.081468 | 1.298913 | 0.0003652544 |  | 2367.051026 | 1.279814 | -0.0007767981
|  | 1733.960937 | 1.29896 | 0.0003856248 |  | 2366.990761 | 1.279726 | -0.000764982
|  | 1733.840406 | 1.299005 | 0.0003812736 |  | 2366.930495 | 1.279594 | -0.0007179348
|  | 1733.719875 | 1.299041 | 0.0003564214 |  | 2366.87023 | 1.279527254 | -0.0006319887
|  | 1733.599344 | 1.299056 | 0.0003207027 |  | 2366.809964 | 1.279448 | -0.0005211319853
|  | 1733.478812 | 1.299053 | 0.0002853772 |  | 2366.749698 | 1.279458 | -0.000396815
|  | 1733.358281 | 1.299031541 | 0.0002602765 |  | 2366.689433 | 1.279466 | -0.0002826687
|  | 1733.23775 | 1.299005 | 0.0002501498 |  | 2366.629167 | 1.279553441 | -0.0001901929
|  | 1733.117219 | 1.298977 | 0.00025518 |  | 2366.568902 | 1.279616 | -0.0001333756
|  | 1732.996688 | 1.29896 | 0.0002709655 |  | 2366.508636 | 1.279728 | -0.0001085848
|  | 1732.876157 | 1.29895 | 0.0002922611 |  | 2366.448371 | 1.279787 | -0.0001141816
|  | 1732.755626 | 1.298952 | 0.000314093 |  | 2366.388105 | 1.279878154 | -0.0001361069
|  | 1732.635094 | 1.29896 | 0.0003332623 |  | 2366.327839 | 1.279910216 | -0.0001713454
|  | 1732.514563 | 1.298977 | 0.0003472093 |  | 2366.267574 | 1.279978 | -0.0002111585
|  | 1732.394032 | 1.298996 | 0.0003561172 |  | 2366.207308 | 1.279991 | -0.0002607223
|  | 1732.273501 | 1.299022 | 0.0003572984 |  | 2366.147043 | 1.28004 | -0.0003172524
|  | 1732.15297 | 1.299046 | 0.0003484391 |  | 2366.086777 | 1.280029 | -0.0003858628
|  | 1732.032439 | 1.299069333 | 0.0003285343 |  | 2366.026512 | 1.280042 | -0.000457917708
|  | 1731.911908 | 1.299082 | 0.0002990831 |  | 2365.966246 | 1.279985 | -0.0005292948
|  | 1731.791376 | 1.299083 | 0.0002649543 |  | 2365.90598 | 1.279948 | -0.0005846554
|  | 1731.670845 | 1.299067 | 0.0002331573 |  | 2365.845715 | 1.279846 | -0.0006175905
|  | 1731.550314 | 1.299041 | 0.0002110406 |  | 2365.785449 | 1.279782 | -0.0006164163
|  | 1731.429783 | 1.299008 | 0.0002035262 |  | 2365.725184 | 1.279681 | -0.0005845469
|  | 1731.309252 | 1.298981058 | 0.0002106028 |  | 2365.664918 | 1.279641 | -0.0005261496
|  | 1731.188721 | 1.298961507 | 0.0002277253549 |  | 2365.604653 | 1.279579 | -0.0004470258568
|  | 1731.06819 | 1.298958029 | 0.0002469608 |  | 2365.544387 | 1.279596681 | -0.0003532821883
|  | 1730.947658 | 1.298963 | 0.0002598717 |  | 2365.484121 | 1.279605 | -0.0002626649
|  | 1730.827127 | 1.298975 | 0.0002620471 |  | 2365.423856 | 1.279695 | -0.0001841568063
|  | 1730.706596 | 1.298982 | 0.0002528075 |  | 2365.36359 | 1.279768 | -0.0001354373
|  | 1730.586065 | 1.298982 | 0.0002372272 |  | 2365.303325 | 1.279907 | -0.0001220656
|  | 1730.465534 | 1.298968 | 0.0002218581 |  | 2365.243059 | 1.280002029 | -0.0001552007
|  | 1730.345003 | 1.298947 | 0.0002147229 |  | 2365.182794 | 1.28013 | -0.0002291267
|  | 1730.224472 | 1.298921 | 0.0002182391 |  | 2365.122528 | 1.280181 | -0.0003408182
|  | 1730.103941 | 1.2989 | 0.0002332008 |  | 2365.062262 | 1.280238 | -0.0004714865
|  | 1729.983409 | 1.298886 | 0.0002556852 |  | 2365.001997 | 1.280203 | -0.0006085379
|  | 1729.862878 | 1.298887 | 0.0002793602 |  | 2364.941731 | 1.280172 | -0.0007298697
|  | 1729.742347 | 1.298894 | 0.0002978389 |  | 2364.881466 | 1.280062 | -0.0008269116441
|  | 1729.621816 | 1.298909 | 0.0003074245 |  | 2364.8212 | 1.27998 | -0.000887326
|  | 1729.501285 | 1.29892 | 0.0003074125 |  | 2364.760934 | 1.279846 | -0.0009144012
|  | 1729.380754 | 1.298928 | 0.0003006714 |  | 2364.700669 | 1.279765 | -0.0009066996
|  | 1729.260223 | 1.298925 | 0.0002917251 |  | 2364.640403 | 1.279654 | -0.0008749515
|  | 1729.139691 | 1.298915887 | 0.0002864559 |  | 2364.580138 | 1.279611 | -0.0008227693
|  | 1729.01916 | 1.2989 | 0.0002879871 |  | 2364.519872 | 1.279547 | -0.0007638154
|  | 1728.898629 | 1.298886 | 0.0002986544 |  | 2364.459607 | 1.279555 | -0.000702807
|  | 1728.778098 | 1.298875 | 0.0003171817 |  | 2364.399341 | 1.279539 | -0.0006533053572
|  | 1728.657567 | 1.298874 | 0.0003404452 |  | 2364.339075 | 1.279586175 | -0.000618075
|  | 1728.537036 | 1.29888 | 0.0003636154356 |  | 2364.27881 | 1.279596 | -0.0006070913
|  | 1728.416505 | 1.298894767 | 0.0003824054 |  | 2364.218544 | 1.279649 | -0.000615432
|  | 1728.295973 | 1.298912 | 0.0003951834 |  | 2364.158279 | 1.279647 | -0.0006438939
|  | 1728.175442 | 1.298931 | 0.0004015532 |  | 2364.098013 | 1.279675 | -0.0006814269
|  | 1728.054911 | 1.298946 | 0.0004043824 |  | 2364.037748 | 1.279641 | -0.0007257347
|  | 1727.93438 | 1.298959162 | 0.0004074399 |  | 2363.977482 | 1.279638 | -0.0007673345
|  | 1727.813849 | 1.298971 | 0.0004137643 |  | 2363.917216 | 1.279574 | -0.0008078177
|  | 1727.693318 | 1.298988731 | 0.0004237682 |  | 2363.856951 | 1.279542 | -0.0008404719
|  | 1727.572787 | 1.299014 | 0.0004338829 |  | 2363.796685 | 1.279449 | -0.0008662221
|  | 1727.452256 | 1.299053 | 0.0004372929 |  | 2363.73642 | 1.279384 | -0.0008725224
|  | 1727.331724 | 1.299097 | 0.0004266453264 |  | 2363.676154 | 1.279262 | -0.000853396
|  | 1727.211193 | 1.299145 | 0.0003962977 |  | 2363.615889 | 1.279184533 | -0.0007944646
|  | 1727.090662 | 1.29918 | 0.0003463615 |  | 2363.555623 | 1.279082 | -0.00069749
|  | 1726.970131 | 1.299198 | 0.0002820322 |  | 2363.495357 | 1.279063 | -0.0005660435
|  | 1726.8496 | 1.299188 | 0.0002137006 |  | 2363.435092 | 1.279062085 | -0.0004274571
|  | 1726.729069 | 1.299156 | 0.0001540884 |  | 2363.374826 | 1.279156 | -0.0003187521
|  | 1726.608538 | 1.299104 | 0.00011295 |  | 2363.314561 | 1.279239 | -0.0002436487
|  | 1726.488006 | 1.299048 | 9.583376e-05 |  | 2363.254295 | 1.279396 | -0.0002306032
|  | 1726.367475 | 1.298993 | 0.0001017489 |  | 2363.19403 | 1.279486 | -0.0002883802
|  | 1726.246944 | 1.298955 | 0.0001240992 |  | 2363.133764 | 1.279575 | -0.0003940538
|  | 1726.126413 | 1.298932 | 0.0001543629 |  | 2363.073498 | 1.279544545 | -0.0005183588
|  | 1726.005882 | 1.298928 | 0.0001836161 |  | 2363.013233 | 1.279494 | -0.0006176099
|  | 1725.885351 | 1.298935 | 0.0002054426 |  | 2362.952967 | 1.279351 | -0.0006645551
|  | 1725.76482 | 1.298952 | 0.0002162729 |  | 2362.892702 | 1.27924505 | -0.0006401643
|  | 1725.644288 | 1.298968 | 0.0002161177 |  | 2362.832436 | 1.279117 | -0.0005556398
|  | 1725.523757 | 1.298985 | 0.0002052376 |  | 2362.77217 | 1.279089489 | -0.0004292368627
|  | 1725.403226 | 1.298993931 | 0.000185607 |  | 2362.711905 | 1.279076 | -0.0002972032653
|  | 1725.282695 | 1.298996 | 0.0001603368 |  | 2362.651639 | 1.279163 | -0.0001836144
|  | 1725.162164 | 1.298985 | 0.0001337643 |  | 2362.591374 | 1.279238 | -0.0001118086
|  | 1725.041633 | 1.298965 | 0.0001111965 |  | 2362.531108 | 1.279373 | -8.268014e-05
|  | 1724.921102 | 1.298936 | 9.777405e-05 |  | 2362.470843 | 1.279456741 | -9.72155e-05
|  | 1724.800571 | 1.298906 | 9.597005e-05 |  | 2362.410577 | 1.279571 | -0.0001409721
|  | 1724.680039 | 1.298879604 | 0.0001056096 |  | 2362.350311 | 1.279617 | -0.0002100834295
|  | 1724.559508 | 1.298865 | 0.000121657 |  | 2362.290046 | 1.279687 | -0.0002932239
|  | 1724.438977 | 1.298861 | 0.0001366309 |  | 2362.22978 | 1.279683 | -0.0003906462
|  | 1724.318446 | 1.298867 | 0.0001433812 |  | 2362.169515 | 1.279697 | -0.0004920744
|  | 1724.197915 | 1.298871844 | 0.000138546 |  | 2362.109249 | 1.279629 | -0.0005941976
|  | 1724.077384 | 1.298872389 | 0.0001242530833 |  | 2362.048984 | 1.279571 | -0.0006797599
|  | 1723.956853 | 1.298859 | 0.0001063003 |  | 2361.988718 | 1.279434 | -0.0007391519376
|  | 1723.836321 | 1.298836 | 9.364365455e-05 |  | 2361.928452 | 1.27932214 | -0.0007534873006
|  | 1723.71579 | 1.298805 | 9.284819e-05 |  | 2361.868187 | 1.279159 | -0.0007195364
|  | 1723.595259 | 1.298779 | 0.0001049787 |  | 2361.807921 | 1.279058 | -0.0006318334
|  | 1723.474728 | 1.298761 | 0.000125503 |  | 2361.747656 | 1.278946 | -0.0005033765
|  | 1723.354197 | 1.298758 | 0.0001447997 |  | 2361.68739 | 1.278932 | -0.000345238
|  | 1723.233666 | 1.298762 | 0.0001574888 |  | 2361.627125 | 1.278929 | -0.0001832638189
|  | 1723.113135 | 1.298771 | 0.000157571 |  | 2361.566859 | 1.27903 | -3.525161e-05
|  | 1722.992603 | 1.298771 | 0.0001464275 |  | 2361.506593 | 1.279131 | 7.40665742e-05
|  | 1722.872072 | 1.29876 | 0.0001313133 |  | 2361.446328 | 1.279307 | 0.0001348041
|  | 1722.751541 | 1.298734 | 0.0001213691 |  | 2361.386062 | 1.279445 | 0.0001359128
|  | 1722.63101 | 1.298704 | 0.0001234347 |  | 2361.325797 | 1.279614 | 8.558313e-05
|  | 1722.510479 | 1.298672 | 0.0001397968 |  | 2361.265531 | 1.279705062 | -8.952215e-06
|  | 1722.389948 | 1.298653 | 0.0001660329 |  | 2361.205266 | 1.279796 | -0.0001240943273
|  | 1722.269417 | 1.298644256 | 0.0001941859567 |  | 2361.145 | 1.2798 | -0.0002385579
|  | 1722.148885 | 1.298647 | 0.0002173414 |  | 2361.084734 | 1.279821 | -0.000344233
|  | 1722.028354 | 1.298653 | 0.0002318073 |  | 2361.024469 | 1.27977 | -0.0004315399213
|  | 1721.907823 | 1.298658 | 0.000238229 |  | 2360.964203 | 1.27976073 | -0.0004955918
|  | 1721.787292 | 1.298654 | 0.0002416665772 |  | 2360.903938 | 1.279708 | -0.0005502383
|  | 1721.666761 | 1.298648 | 0.000247133 |  | 2360.843672 | 1.279708529 | -0.00060421
|  | 1721.54623 | 1.298638 | 0.0002571318 |  | 2360.783406 | 1.279658 | -0.0006727403
|  | 1721.425699 | 1.298632 | 0.0002717306 |  | 2360.723141 | 1.279636 | -0.0007529269
|  | 1721.305168 | 1.298627828 | 0.0002876828 |  | 2360.662875 | 1.279531 | -0.0008394297
|  | 1721.184636 | 1.298628119 | 0.0003017182 |  | 2360.60261 | 1.279431 | -0.0009055311
|  | 1721.064105 | 1.298626 | 0.0003155212 |  | 2360.542344 | 1.279245 | -0.0009299664
|  | 1720.943574 | 1.298625188 | 0.0003304402 |  | 2360.482079 | 1.279093 | -0.0008853262
|  | 1720.823043 | 1.298622 | 0.0003493334 |  | 2360.421813 | 1.278912 | -0.0007684262
|  | 1720.702512 | 1.298626 | 0.0003741452 |  | 2360.361547 | 1.278838 | -0.0005861115
|  | 1720.581981 | 1.298638 | 0.0004025088 |  | 2360.301282 | 1.278802172 | -0.0003755402113
|  | 1720.46145 | 1.298667 | 0.0004276048 |  | 2360.241016 | 1.278911 | -0.0001778926
|  | 1720.340918 | 1.298705 | 0.0004409195 |  | 2360.180751 | 1.279052 | -4.432018e-05
|  | 1720.220387 | 1.298751775 | 0.0004345547 |  | 2360.120485 | 1.279283291 | -3.232431e-06
|  | 1720.099856 | 1.29879 | 0.0004059771 |  | 2360.06022 | 1.279457 | -6.883114e-05
|  | 1719.979325 | 1.298814 | 0.0003601251 |  | 2359.999954 | 1.279618621 | -0.000217354
|  | 1719.858794 | 1.298812 | 0.0003064153 |  | 2359.939688 | 1.279641 | -0.0004124307915
|  | 1719.738263 | 1.298787 | 0.0002575152 |  | 2359.879423 | 1.279615 | -0.0005987398
|  | 1719.617732 | 1.298741 | 0.0002238459 |  | 2359.819157 | 1.279464 | -0.0007372763
|  | 1719.4972 | 1.298686 | 0.0002112672 |  | 2359.758892 | 1.279322 | -0.0007982038
|  | 1719.376669 | 1.298627 | 0.0002207199 |  | 2359.698626 | 1.279136 | -0.0007861572
|  | 1719.256138 | 1.298579 | 0.0002488402 |  | 2359.638361 | 1.279032 | -0.0007162597
|  | 1719.135607 | 1.298538 | 0.0002910126 |  | 2359.578095 | 1.278929 | -0.0006243553
|  | 1719.015076 | 1.298516 | 0.00034323 |  | 2359.517829 | 1.278914 | -0.0005332149
|  | 1718.894545 | 1.298504 | 0.0003974108 |  | 2359.457564 | 1.278872 | -0.0004622522
|  | 1718.774014 | 1.298508 | 0.0004590536 |  | 2359.397298 | 1.278878 | -0.0004033595
|  | 1718.653483 | 1.298532 | 0.0005185312 |  | 2359.337033 | 1.278827 | -0.0003465174609
|  | 1718.532951 | 1.298577 | 0.0005676391 |  | 2359.276767 | 1.278816848 | -0.0002687248
|  | 1718.41242 | 1.298634 | 0.0005982085 |  | 2359.216502 | 1.278769986 | -0.0001647661
|  | 1718.291889 | 1.298698 | 0.0006049227 |  | 2359.156236 | 1.278802 | -3.312863e-05
|  | 1718.171358 | 1.298754 | 0.0005872319801 |  | 2359.09597 | 1.278834698 | 0.0001045144
|  | 1718.050827 | 1.298792968 | 0.0005523421 |  | 2359.035705 | 1.278966 | 0.0002294916
|  | 1717.930296 | 1.298807 | 0.0005127237 |  | 2358.975439 | 1.279091 | 0.0003145544
|  | 1717.809765 | 1.298803 | 0.0004811251 |  | 2358.915174 | 1.279286 | 0.0003515835
|  | 1717.689233 | 1.298785081 | 0.0004671688 |  | 2358.854908 | 1.279437439 | 0.0003382122
|  | 1717.568702 | 1.298772 | 0.0004722789895 |  | 2358.794642 | 1.279631 | 0.0002765904
|  | 1717.448171 | 1.29877 | 0.0004897798 |  | 2358.734377 | 1.279754 | 0.000167703
|  | 1717.32764 | 1.298788 | 0.0005082369 |  | 2358.674111 | 1.279896 | 2.188575e-05
|  | 1717.207109 | 1.298818 | 0.0005158037 |  | 2358.613846 | 1.27995 | -0.0001615511
|  | 1717.086578 | 1.298856 | 0.0005063372 |  | 2358.55358 | 1.279997 | -0.0003708048
|  | 1716.966047 | 1.298884 | 0.0004802345 |  | 2358.493315 | 1.279925 | -0.0005945098
|  | 1716.845515 | 1.298901972 | 0.0004447547 |  | 2358.433049 | 1.279819 | -0.000799319
|  | 1716.724984 | 1.298902 | 0.0004094658 |  | 2358.372783 | 1.279586 | -0.0009527103
|  | 1716.604453 | 1.298895 | 0.0003826272 |  | 2358.312518 | 1.279347449 | -0.001012477
|  | 1716.483922 | 1.298885 | 0.0003622598904 |  | 2358.252252 | 1.279052 | -0.0009610099
|  | 1716.363391 | 1.298879 | 0.0003470794 |  | 2358.191987 | 1.27885 | -0.0007958735
|  | 1716.24286 | 1.298876 | 0.0003307473 |  | 2358.131721 | 1.278695 | -0.0005535881
|  | 1716.122329 | 1.298874766 | 0.0003079146 |  | 2358.071456 | 1.27871 | -0.0002830194
|  | 1716.001798 | 1.298866 | 0.0002773361 |  | 2358.01119 | 1.278793 | -5.010221835e-05
|  | 1715.881266 | 1.298846468 | 0.0002432093 |  | 2357.950924 | 1.279009 | 0.0001015874
|  | 1715.760735 | 1.29881 | 0.0002135237 |  | 2357.890659 | 1.279206 | 0.0001435909
|  | 1715.640204 | 1.298763 | 0.0001971864 |  | 2357.830393 | 1.279427 | 8.778677e-05
|  | 1715.519673 | 1.298711 | 0.0001984235 |  | 2357.770128 | 1.279537 | -3.916936e-05
|  | 1715.399142 | 1.298668 | 0.0002171165 |  | 2357.709862 | 1.279616 | -0.000189108
|  | 1715.278611 | 1.298635 | 0.0002461812 |  | 2357.649597 | 1.279576 | -0.0003277804
|  | 1715.15808 | 1.298619 | 0.0002771806 |  | 2357.589331 | 1.279536 | -0.0004240487
|  | 1715.037548 | 1.298611 | 0.0003015747 |  | 2357.529065 | 1.279428 | -0.0004732222
|  | 1714.917017 | 1.298609261 | 0.0003166378 |  | 2357.4688 | 1.279372 | -0.0004741238
|  | 1714.796486 | 1.298601 | 0.0003233091 |  | 2357.408534 | 1.27929 | -0.0004427169198
|  | 1714.675955 | 1.298584 | 0.000328894375 |  | 2357.348269 | 1.279288 | -0.000388476
|  | 1714.555424 | 1.298556 | 0.0003417678 |  | 2357.288003 | 1.279274 | -0.0003323302
|  | 1714.434893 | 1.298527 | 0.0003686516 |  | 2357.227738 | 1.279345 | -0.0002853419
|  | 1714.314362 | 1.298499 | 0.0004087709 |  | 2357.167472 | 1.279397 | -0.0002699141
|  | 1714.19383 | 1.298485 | 0.000466335 |  | 2357.107206 | 1.279515 | -0.0002969527
|  | 1714.073299 | 1.29849 | 0.0005319716191 |  | 2357.046941 | 1.2795747 | -0.0003800285
|  | 1713.952768 | 1.298521 | 0.0005957257 |  | 2356.986675 | 1.279647 | -0.0005086522
|  | 1713.832237 | 1.298572 | 0.0006461454 |  | 2356.92641 | 1.279607 | -0.0006668146
|  | 1713.711706 | 1.298639 | 0.0006754117 |  | 2356.866144 | 1.279545 | -0.0008151407537
|  | 1713.591175 | 1.298709 | 0.0006794834 |  | 2356.805878 | 1.279367 | -0.0009207267
|  | 1713.470644 | 1.298774 | 0.0006587912 |  | 2356.745613 | 1.279206502 | -0.0009493484
|  | 1713.350112 | 1.298822 | 0.0006179523 |  | 2356.685347 | 1.279002 | -0.0008973929
|  | 1713.229581 | 1.298849 | 0.0005663132 |  | 2356.625082 | 1.278903092 | -0.0007762807
|  | 1713.10905 | 1.298852 | 0.0005136874 |  | 2356.564816 | 1.278816615 | -0.0006424377
|  | 1712.988519 | 1.298834702 | 0.0004697593 |  | 2356.504551 | 1.278839683 | -0.0004947638
|  | 1712.867988 | 1.298801 | 0.0004420755 |  | 2356.444285 | 1.278884 | -0.0003875594
|  | 1712.747457 | 1.298763368 | 0.0004348552 |  | 2356.384019 | 1.279 | -0.0003383629
|  | 1712.626926 | 1.298727 | 0.0004477782 |  | 2356.323754 | 1.279063 | -0.0003506631
|  | 1712.506395 | 1.298705 | 0.0004769025 |  | 2356.263488 | 1.279136 | -0.0004010561
|  | 1712.385863 | 1.298699 | 0.0005145494 |  | 2356.203223 | 1.279119 | -0.0004674047
|  | 1712.265332 | 1.298714 | 0.0005517092 |  | 2356.142957 | 1.279107 | -0.0005204114
|  | 1712.144801 | 1.298743 | 0.0005791007 |  | 2356.082692 | 1.279024235 | -0.0005492249
|  | 1712.02427 | 1.298784 | 0.0005907517 |  | 2356.022426 | 1.278981 | -0.0005453552
|  | 1711.903739 | 1.298824 | 0.0005853999 |  | 2355.96216 | 1.278896 | -0.0005178524
|  | 1711.783208 | 1.298858 | 0.0005638116 |  | 2355.901895 | 1.278872 | -0.000470494
|  | 1711.662677 | 1.298878 | 0.0005325867 |  | 2355.841629 | 1.278816 | -0.0004156367569
|  | 1711.542145 | 1.298883159 | 0.0004998123 |  | 2355.781364 | 1.278822 | -0.0003538334837
|  | 1711.421614 | 1.298873 | 0.0004741895 |  | 2355.721098 | 1.278793 | -0.0002932466
|  | 1711.301083 | 1.298859 | 0.0004603243 |  | 2355.660833 | 1.278823047 | -0.0002312426
|  | 1711.180552 | 1.298845 | 0.0004582868 |  | 2355.600567 | 1.278815 | -0.0001745356
|  | 1711.060021 | 1.29884 | 0.0004638997 |  | 2355.540301 | 1.278862 | -0.0001185194
|  | 1710.93949 | 1.298842509 | 0.0004699787 |  | 2355.480036 | 1.278868 | -6.656989e-05
|  | 1710.818959 | 1.298853 | 0.0004712887 |  | 2355.41977 | 1.278927944 | -1.100409e-05
|  | 1710.698427 | 1.298864 | 0.0004653559 |  | 2355.359505 | 1.278952 | 4.483061e-05
|  | 1710.577896 | 1.298872281 | 0.0004545753 |  | 2355.299239 | 1.279042 | 0.0001040138
|  | 1710.457365 | 1.298874 | 0.0004434479 |  | 2355.238974 | 1.27911 | 0.0001529753
|  | 1710.336834 | 1.298876 | 0.0004357515 |  | 2355.178708 | 1.279253 | 0.0001818362694
|  | 1710.216303 | 1.298879 | 0.0004312914 |  | 2355.118442 | 1.279368 | 0.0001693719
|  | 1710.095772 | 1.298891 | 0.0004256819 |  | 2355.058177 | 1.27953 | 0.0001099732
|  | 1709.975241 | 1.298907 | 0.0004110318 |  | 2354.997911 | 1.279621 | -8.40891e-07
|  | 1709.85471 | 1.298922 | 0.000380907 |  | 2354.937646 | 1.279716 | -0.0001445545
|  | 1709.734178 | 1.298924 | 0.0003397943 |  | 2354.87738 | 1.279705 | -0.0003016583
|  | 1709.613647 | 1.298909 | 0.0002886341 |  | 2354.817115 | 1.27969 | -0.0004398717
|  | 1709.493116 | 1.29886147 | 0.0002445355 |  | 2354.756849 | 1.279589 | -0.0005437537
|  | 1709.372585 | 1.298795 | 0.0002254056 |  | 2354.696583 | 1.279525 | -0.0006002887
|  | 1709.252054 | 1.298721 | 0.000242188 |  | 2354.636318 | 1.279423 | -0.0006211629
|  | 1709.131523 | 1.298665 | 0.0002949132 |  | 2354.576052 | 1.279394 | -0.0006181495
|  | 1709.010992 | 1.298643 | 0.0003692007 |  | 2354.515787 | 1.279342 | -0.0006162062
|  | 1708.89046 | 1.298666 | 0.0004419836 |  | 2354.455521 | 1.279355493 | -0.0006249638
|  | 1708.769929 | 1.298722 | 0.0004889904 |  | 2354.395255 | 1.27932 | -0.0006550844
|  | 1708.649398 | 1.298795181 | 0.0004949889 |  | 2354.33499 | 1.279323 | -0.0006937815
|  | 1708.528867 | 1.298855 | 0.0004590352 |  | 2354.274724 | 1.27926 | -0.0007441316
|  | 1708.408336 | 1.298884 | 0.0003965346 |  | 2354.214459 | 1.279221 | -0.0007868251
|  | 1708.287805 | 1.298872 | 0.0003303565 |  | 2354.154193 | 1.279113 | -0.0008154016
|  | 1708.167274 | 1.298829 | 0.0002827732 |  | 2354.093928 | 1.279038032 | -0.0008151365
|  | 1708.046742 | 1.298769 | 0.0002663019 |  | 2354.033662 | 1.278911666 | -0.000783992
|  | 1707.926211 | 1.298716 | 0.0002808787 |  | 2353.973396 | 1.278842896 | -0.0007132966
|  | 1707.80568 | 1.298681 | 0.0003139766 |  | 2353.913131 | 1.278752 | -0.0006099105708
|  | 1707.685149 | 1.298671 | 0.000349976 |  | 2353.852865 | 1.278753 | -0.0004788781
|  | 1707.564618 | 1.298673 | 0.0003755148 |  | 2353.7926 | 1.278763 | -0.000345474
|  | 1707.444087 | 1.298679 | 0.0003909831 |  | 2353.732334 | 1.278880424 | -0.0002328696
|  | 1707.323556 | 1.29868 | 0.0003987616 |  | 2353.672069 | 1.278996 | -0.000176133
|  | 1707.203025 | 1.298673977 | 0.0004077153 |  | 2353.611803 | 1.279175 | -0.0001906624
|  | 1707.082493 | 1.298665 | 0.0004257244 |  | 2353.551537 | 1.279284 | -0.0002845159
|  | 1706.961962 | 1.298664 | 0.0004526086 |  | 2353.491272 | 1.27938 | -0.0004336386
|  | 1706.841431 | 1.298676 | 0.0004821684 |  | 2353.431006 | 1.279344311 | -0.0006053082
|  | 1706.7209 | 1.298703 | 0.0005038718 |  | 2353.370741 | 1.279275 | -0.0007493643
|  | 1706.600369 | 1.298736 | 0.0005102157 |  | 2353.310475 | 1.279098 | -0.0008335415
|  | 1706.479838 | 1.298765829 | 0.0004997064 |  | 2353.25021 | 1.278952 | -0.0008338797
|  | 1706.359307 | 1.298781 | 0.0004787846 |  | 2353.189944 | 1.278783 | -0.000762064
|  | 1706.238775 | 1.298782479 | 0.0004579387 |  | 2353.129678 | 1.278715 | -0.0006396384
|  | 1706.118244 | 1.298771415 | 0.0004459069 |  | 2353.069413 | 1.278662 | -0.0005062042
|  | 1705.997713 | 1.29876 | 0.0004457721 |  | 2353.009147 | 1.27871076 | -0.0003864236
|  | 1705.877182 | 1.298753 | 0.0004539616 |  | 2352.948882 | 1.278742 | -0.0003015594
|  | 1705.756651 | 1.298756 | 0.000462865 |  | 2352.888616 | 1.278831 | -0.0002461741
|  | 1705.63612 | 1.298759988 | 0.0004666728 |  | 2352.828351 | 1.278868 | -0.0002148007309
|  | 1705.515589 | 1.298762961 | 0.0004658219 |  | 2352.768085 | 1.27895 | -0.0001911592
|  | 1705.395057 | 1.298757 | 0.0004658921433 |  | 2352.707819 | 1.278987 | -0.0001762859
|  | 1705.274526 | 1.298746855 | 0.000474365 |  | 2352.647554 | 1.279079 | -0.0001699874
|  | 1705.153995 | 1.298737 | 0.0004977741 |  | 2352.587288 | 1.279129 | -0.0001861117
|  | 1705.033464 | 1.298743 | 0.0005338468 |  | 2352.527023 | 1.279221 | -0.0002264385
|  | 1704.912933 | 1.29877 | 0.0005718274043 |  | 2352.466757 | 1.279244 | -0.0002929581
|  | 1704.792402 | 1.298822 | 0.0005969011 |  | 2352.406491 | 1.279281 | -0.0003665984
|  | 1704.671871 | 1.298884 | 0.0005952983 |  | 2352.346226 | 1.279235 | -0.0004311067
|  | 1704.551339 | 1.298942 | 0.0005639468 |  | 2352.28596 | 1.279215 | -0.0004625467
|  | 1704.430808 | 1.298976 | 0.0005109161 |  | 2352.225695 | 1.279146 | -0.0004577598
|  | 1704.310277 | 1.298983 | 0.0004535898488 |  | 2352.165429 | 1.27914748 | -0.0004177486
|  | 1704.189746 | 1.298964 | 0.0004093549 |  | 2352.105164 | 1.279142 | -0.0003664469
|  | 1704.069215 | 1.298936 | 0.0003885879 |  | 2352.044898 | 1.27922 | -0.0003277251
|  | 1703.948684 | 1.298914 | 0.0003903969 |  | 2351.984632 | 1.279275 | -0.0003123374
|  | 1703.828153 | 1.298914 | 0.0004013551 |  | 2351.924367 | 1.279395494 | -0.0003322514
|  | 1703.707622 | 1.29893 | 0.0004046399918 |  | 2351.864101 | 1.279459174 | -0.0003926363
|  | 1703.58709 | 1.298956 | 0.0003884581 |  | 2351.803836 | 1.279553 | -0.0004784517
|  | 1703.466559 | 1.298972 | 0.0003513764 |  | 2351.74357 | 1.279571 | -0.0005815829
|  | 1703.346028 | 1.298967 | 0.000304314 |  | 2351.683305 | 1.279616 | -0.0006859948
|  | 1703.225497 | 1.298934 | 0.0002645213 |  | 2351.623039 | 1.279594687 | -0.0007925989576
|  | 1703.104966 | 1.298887942 | 0.0002479754 |  | 2351.562773 | 1.279611098 | -0.0008972133
|  | 1702.984435 | 1.298841 | 0.0002582683 |  | 2351.502508 | 1.279566 | -0.001008498
|  | 1702.863904 | 1.298812 | 0.000292137 |  | 2351.442242 | 1.279553 | -0.001122639
|  | 1702.743372 | 1.298811 | 0.0003347966 |  | 2351.381977 | 1.279467 | -0.001241284
|  | 1702.622841 | 1.298838 | 0.0003681057 |  | 2351.321711 | 1.279404 | -0.001351732
|  | 1702.50231 | 1.298881 | 0.0003787496 |  | 2351.261446 | 1.279266 | -0.001449323
|  | 1702.381779 | 1.298927 | 0.0003632251 |  | 2351.20118 | 1.279156 | -0.001520475
|  | 1702.261248 | 1.29896 | 0.0003261221 |  | 2351.140914 | 1.278984 | -0.00156512731
|  | 1702.140717 | 1.298977027 | 0.0002775605 |  | 2351.080649 | 1.278858 | -0.00157725
|  | 1702.020186 | 1.298976 | 0.0002260508 |  | 2351.020383 | 1.278686 | -0.001563938
|  | 1701.899654 | 1.298962 | 0.0001763587 |  | 2350.960118 | 1.278573 | -0.00152308
|  | 1701.779123 | 1.298936 | 0.0001283382 |  | 2350.899852 | 1.278424 | -0.00146405
|  | 1701.658592 | 1.298897 | 8.244538e-05 |  | 2350.839587 | 1.278341 | -0.001384898
|  | 1701.538061 | 1.298839 | 4.290957e-05 |  | 2350.779321 | 1.278228 | -0.001295179
|  | 1701.41753 | 1.298762 | 1.952109e-05 |  | 2350.719055 | 1.278184 | -0.001194403
|  | 1701.296999 | 1.29867 | 2.572099e-05 |  | 2350.65879 | 1.278111 | -0.001092602
|  | 1701.176468 | 1.29858 | 7.168277e-05 |  | 2350.598524 | 1.278106 | -0.0009886484
|  | 1701.055937 | 1.298511 | 0.0001569048 |  | 2350.538259 | 1.278067356 | -0.0008900933
|  | 1700.935405 | 1.298486 | 0.0002689733 |  | 2350.477993 | 1.278093 | -0.0007921275435
|  | 1700.814874 | 1.298517776 | 0.0003820992 |  | 2350.417727 | 1.278083 | -0.0006997298
|  | 1700.694343 | 1.298596 | 0.0004633904 |  | 2350.357462 | 1.278139 | -0.0006087901056
|  | 1700.573812 | 1.2987 | 0.0005030324 |  | 2350.297196 | 1.278166 | -0.0005292071
|  | 1700.453281 | 1.298813 | 0.0004848136 |  | 2350.236931 | 1.278261 | -0.0004633605
|  | 1700.33275 | 1.298896 | 0.0004158128 |  | 2350.176665 | 1.278323043 | -0.0004258601
|  | 1700.212219 | 1.298935 | 0.000318442 |  | 2350.1164 | 1.278439 | -0.0004189757
|  | 1700.091687 | 1.29892 | 0.0002199346 |  | 2350.056134 | 1.278496 | -0.0004490754
|  | 1699.971156 | 1.298867 | 0.000144649 |  | 2349.995868 | 1.278577 | -0.0005041701
|  | 1699.850625 | 1.298788711 | 0.0001053722 |  | 2349.935603 | 1.278574 | -0.0005749266
|  | 1699.730094 | 1.298711 | 0.0001031209 |  | 2349.875337 | 1.278586 | -0.0006382129
|  | 1699.609563 | 1.298643 | 0.0001298915 |  | 2349.815072 | 1.27852076 | -0.0006832345
|  | 1699.489032 | 1.298597 | 0.0001738111 |  | 2349.754806 | 1.278494 | -0.000696723
|  | 1699.368501 | 1.298567 | 0.0002269886 |  | 2349.694541 | 1.278422 | -0.0006850834
|  | 1699.247969 | 1.298556666 | 0.000283755 |  | 2349.634275 | 1.278416217 | -0.0006502919
|  | 1699.127438 | 1.298561546 | 0.0003426238 |  | 2349.574009 | 1.278384 | -0.0006104552675
|  | 1699.006907 | 1.298588325 | 0.0003994511 |  | 2349.513744 | 1.278423 | -0.0005735261194
|  | 1698.886376 | 1.298635 | 0.000446829 |  | 2349.453478 | 1.278426276 | -0.0005521806
|  | 1698.765845 | 1.298703 | 0.0004742684 |  | 2349.393213 | 1.278484 | -0.0005428401
|  | 1698.645314 | 1.298779 | 0.0004717489 |  | 2349.332947 | 1.278493 | -0.0005471393
|  | 1698.524783 | 1.29885 | 0.0004346091 |  | 2349.272682 | 1.278553 | -0.0005573703
|  | 1698.404252 | 1.2989 | 0.0003735534 |  | 2349.212416 | 1.27856715 | -0.0005793176
|  | 1698.28372 | 1.298922 | 0.0002915516 |  | 2349.15215 | 1.278638 | -0.0006148644
|  | 1698.163189 | 1.2989 | 0.0002110119 |  | 2349.091885 | 1.278659 | -0.0006800819
|  | 1698.042658 | 1.298851 | 0.0001511042 |  | 2349.031619 | 1.278716921 | -0.0007779660795
|  | 1697.922127 | 1.298783 | 0.0001228674 |  | 2348.971354 | 1.27869 | -0.0009115194
|  | 1697.801596 | 1.298721 | 0.0001263938 |  | 2348.911088 | 1.278657 | -0.001061004
|  | 1697.681065 | 1.298672 | 0.0001531795 |  | 2348.850823 | 1.278505 | -0.001203346
|  | 1697.560534 | 1.298648367 | 0.000188312 |  | 2348.790557 | 1.278339 | -0.001298082
|  | 1697.440002 | 1.298639818 | 0.0002198566 |  | 2348.730291 | 1.278083 | -0.001320212
|  | 1697.319471 | 1.298643 | 0.0002413516 |  | 2348.670026 | 1.277876 | -0.001248954
|  | 1697.19894 | 1.298642 | 0.000255591 |  | 2348.60976 | 1.277662 | -0.001097277
|  | 1697.078409 | 1.29864 | 0.0002698975 |  | 2348.549495 | 1.277575 | -0.000889512
|  | 1696.957878 | 1.298635 | 0.0002914171 |  | 2348.489229 | 1.277529 | -0.0006743394331
|  | 1696.837347 | 1.298641 | 0.000322425 |  | 2348.428963 | 1.277615 | -0.0004912996
|  | 1696.716816 | 1.298661 | 0.0003576797 |  | 2348.368698 | 1.277701 | -0.000378332
|  | 1696.596284 | 1.298706 | 0.0003854573 |  | 2348.308432 | 1.277845 | -0.0003408208
|  | 1696.475753 | 1.298764412 | 0.0003928945 |  | 2348.248167 | 1.277907 | -0.0003711678
|  | 1696.355222 | 1.298832 | 0.000370796 |  | 2348.187901 | 1.277962 | -0.0004341067
|  | 1696.234691 | 1.298884 | 0.0003184436 |  | 2348.127636 | 1.277904 | -0.0004982991
|  | 1696.11416 | 1.298919 | 0.0002488895 |  | 2348.06737 | 1.277847 | -0.0005269953
|  | 1695.993629 | 1.298925 | 0.0001629039813 |  | 2348.007104 | 1.277717 | -0.0005077467815
|  | 1695.873098 | 1.298898 | 7.950034e-05 |  | 2347.946839 | 1.277642127 | -0.0004342706
|  | 1695.752566 | 1.298842 | 1.120719e-05 |  | 2347.886573 | 1.277544 | -0.0003236749
|  | 1695.632035 | 1.298771433 | -3.504993e-05 |  | 2347.826308 | 1.277534 | -0.000188998
|  | 1695.511504 | 1.298691 | -5.758255e-05 |  | 2347.766042 | 1.277510674 | -5.32218e-05
|  | 1695.390973 | 1.298611 | -5.718173e-05 |  | 2347.705777 | 1.277571 | 7.747608e-05
|  | 1695.270442 | 1.298534 | -3.653945e-05 |  | 2347.645511 | 1.277602 | 0.0001916702
|  | 1695.149911 | 1.298467 | 3.622636e-06 |  | 2347.585245 | 1.277706 | 0.0002928618
|  | 1695.02938 | 1.298412 | 6.124552e-05 |  | 2347.52498 | 1.277767 | 0.0003664
|  | 1694.908849 | 1.298379 | 0.0001327738 |  | 2347.464714 | 1.277881 | 0.0004385198
|  | 1694.788317 | 1.29837 | 0.000210829 |  | 2347.404449 | 1.277965 | 0.0004912303
|  | 1694.667786 | 1.298391 | 0.0002836851 |  | 2347.344183 | 1.278105 | 0.0005241188
|  | 1694.547255 | 1.298434044 | 0.0003392369 |  | 2347.283918 | 1.278199 | 0.0005288893
|  | 1694.426724 | 1.298493 | 0.0003671214 |  | 2347.223652 | 1.278338 | 0.0005095174
|  | 1694.306193 | 1.298547 | 0.0003653709 |  | 2347.163386 | 1.278415 | 0.0004625124
|  | 1694.185662 | 1.298587248 | 0.000340373 |  | 2347.103121 | 1.278519417 | 0.0003979089
|  | 1694.065131 | 1.298599 | 0.0003053017 |  | 2347.042855 | 1.278549 | 0.000317738
|  | 1693.944599 | 1.29859 | 0.0002778097 |  | 2346.98259 | 1.278597308 | 0.0002359203
|  | 1693.824068 | 1.298563 | 0.000266425 |  | 2346.922324 | 1.278565 | 0.0001580426
|  | 1693.703537 | 1.298537 | 0.0002784105 |  | 2346.862059 | 1.278554 | 0.0001014018
|  | 1693.583006 | 1.298522 | 0.0003092987691 |  | 2346.801793 | 1.278474 | 7.233479e-05
|  | 1693.462475 | 1.298531 | 0.0003465638 |  | 2346.741527 | 1.278437 | 8.366598631e-05
|  | 1693.341944 | 1.298561 | 0.0003748944 |  | 2346.681262 | 1.278361 | 0.0001325917
|  | 1693.221413 | 1.298604 | 0.0003837005 |  | 2346.620996 | 1.278364 | 0.000217221
|  | 1693.100881 | 1.298644297 | 0.0003695525 |  | 2346.560731 | 1.278362 | 0.0003177527
|  | 1692.98035 | 1.298673 | 0.0003382171 |  | 2346.500465 | 1.278458 | 0.0004182657
|  | 1692.859819 | 1.298682 | 0.0002999126 |  | 2346.440199 | 1.278551 | 0.0004914224
|  | 1692.739288 | 1.298675989 | 0.0002652783 |  | 2346.379934 | 1.27872514 | 0.0005245862
|  | 1692.618757 | 1.298658 | 0.0002409491 |  | 2346.319668 | 1.278861 | 0.0005047893
|  | 1692.498226 | 1.29864 | 0.0002264816 |  | 2346.259403 | 1.279039 | 0.0004363272
|  | 1692.377695 | 1.298622 | 0.0002171043 |  | 2346.199137 | 1.279141504 | 0.0003225734
|  | 1692.257164 | 1.298608 | 0.000207969 |  | 2346.138872 | 1.279258 | 0.0001806377
|  | 1692.136632 | 1.29859 | 0.0001966587 |  | 2346.078606 | 1.279283 | 1.914585e-05
|  | 1692.016101 | 1.298565 | 0.0001864007 |  | 2346.01834 | 1.279313928 | -0.0001443589
|  | 1691.89557 | 1.298530036 | 0.0001838922 |  | 2345.958075 | 1.279252 | -0.000302641
|  | 1691.775039 | 1.298494 | 0.0001949993 |  | 2345.897809 | 1.279202 | -0.0004381206
|  | 1691.654508 | 1.298459382 | 0.0002192075 |  | 2345.837544 | 1.27907 | -0.0005439992
|  | 1691.533977 | 1.298436606 | 0.0002572223 |  | 2345.777278 | 1.278969568 | -0.0006052534
|  | 1691.413446 | 1.29843 | 0.0002997285 |  | 2345.717013 | 1.278818 | -0.0006232576041
|  | 1691.292914 | 1.29844 | 0.0003360924 |  | 2345.656747 | 1.278734 | -0.0005962694
|  | 1691.172383 | 1.298457 | 0.0003607433 |  | 2345.596481 | 1.278635 | -0.0005432694
|  | 1691.051852 | 1.298474 | 0.0003732514 |  | 2345.536216 | 1.278626 | -0.0004795335
|  | 1690.931321 | 1.29848 | 0.0003806045 |  | 2345.47595 | 1.278604 | -0.0004316085474
|  | 1690.81079 | 1.29848 | 0.0003920193 |  | 2345.415685 | 1.278651297 | -0.0004097674262
|  | 1690.690259 | 1.298477 | 0.000413917 |  | 2345.355419 | 1.278648 | -0.0004223664
|  | 1690.569728 | 1.298484 | 0.0004467087 |  | 2345.295154 | 1.278675 | -0.000455767
|  | 1690.449196 | 1.298505 | 0.0004834304 |  | 2345.234888 | 1.278624 | -0.0004951756
|  | 1690.328665 | 1.298545 | 0.0005134402 |  | 2345.174622 | 1.278597 | -0.0005217038515
|  | 1690.208134 | 1.298596 | 0.0005263814522 |  | 2345.114357 | 1.2785 | -0.0005226645
|  | 1690.087603 | 1.298649 | 0.0005183165 |  | 2345.054091 | 1.278456 | -0.0004861688
|  | 1689.967072 | 1.298691 | 0.0004932752 |  | 2344.993826 | 1.278379811 | -0.0004223948
|  | 1689.846541 | 1.298718 | 0.0004606711 |  | 2344.93356 | 1.278384 | -0.0003382363
|  | 1689.72601 | 1.298729 | 0.0004298831 |  | 2344.873295 | 1.278371 | -0.0002535861
|  | 1689.605479 | 1.298736 | 0.0004070554 |  | 2344.813029 | 1.278438769 | -0.000174890577
|  | 1689.484947 | 1.298741 | 0.0003910538 |  | 2344.752763 | 1.278479 | -0.0001146052
|  | 1689.364416 | 1.298755 | 0.0003762376 |  | 2344.692498 | 1.278587 | -7.071539e-05
|  | 1689.243885 | 1.298772 | 0.0003523609 |  | 2344.632232 | 1.278658 | -5.027643e-05
|  | 1689.123354 | 1.298786 | 0.0003155466 |  | 2344.571967 | 1.278791 | -5.137331e-05
|  | 1689.002823 | 1.298784 | 0.000268713408 |  | 2344.511701 | 1.278881 | -8.482563e-05
|  | 1688.882292 | 1.298764 | 0.0002208713 |  | 2344.451435 | 1.279021678 | -0.0001512187
|  | 1688.761761 | 1.298722 | 0.0001839698 |  | 2344.39117 | 1.279099 | -0.0002583278
|  | 1688.641229 | 1.298671 | 0.0001678833 |  | 2344.330904 | 1.279201 | -0.0003987353
|  | 1688.520698 | 1.298618 | 0.0001749087 |  | 2344.270639 | 1.279213 | -0.000568793
|  | 1688.400167 | 1.29858 | 0.0001998648 |  | 2344.210373 | 1.279228 | -0.0007493961
|  | 1688.279636 | 1.298556 | 0.000232373 |  | 2344.150108 | 1.279141249 | -0.0009297048
|  | 1688.159105 | 1.298548 | 0.0002637333 |  | 2344.089842 | 1.279058 | -0.00108912
|  | 1688.038574 | 1.298546 | 0.0002889528 |  | 2344.029576 | 1.278883 | -0.001219601
|  | 1687.918043 | 1.298545 | 0.0003113572 |  | 2343.969311 | 1.278729 | -0.001305597
|  | 1687.797511 | 1.298544 | 0.0003368067 |  | 2343.909045 | 1.278506 | -0.001344377
|  | 1687.67698 | 1.298548 | 0.0003699313 |  | 2343.84878 | 1.278331803 | -0.001326597
|  | 1687.556449 | 1.298565 | 0.0004098135 |  | 2343.788514 | 1.27812088 | -0.001257698
|  | 1687.435918 | 1.298604 | 0.0004472244 |  | 2343.728249 | 1.277993 | -0.001138627
|  | 1687.315387 | 1.298663117 | 0.0004685853 |  | 2343.667983 | 1.27786 | -0.0009879327
|  | 1687.194856 | 1.298732 | 0.0004618061 |  | 2343.607717 | 1.277833 | -0.0008190675
|  | 1687.074325 | 1.298794 | 0.000427432692 |  | 2343.547452 | 1.277810417 | -0.0006582508
|  | 1686.953793 | 1.298839 | 0.0003658531 |  | 2343.487186 | 1.277884781 | -0.0005183163
|  | 1686.833262 | 1.298848 | 0.0002940278 |  | 2343.426921 | 1.27794 | -0.0004160341
|  | 1686.712731 | 1.298829 | 0.0002317161 |  | 2343.366655 | 1.278061 | -0.000349268
|  | 1686.5922 | 1.298787 | 0.0001926714 |  | 2343.30639 | 1.278133 | -0.0003200518
|  | 1686.471669 | 1.298746 | 0.0001822507 |  | 2343.246124 | 1.278251 | -0.0003165751
|  | 1686.351138 | 1.298718163 | 0.0001917853 |  | 2343.185858 | 1.278311 | -0.000338717
|  | 1686.230607 | 1.298713 | 0.0002064002 |  | 2343.125593 | 1.278411 | -0.0003796752
|  | 1686.110076 | 1.298722 | 0.000211855 |  | 2343.065327 | 1.278449 | -0.0004450283
|  | 1685.989544 | 1.298738 | 0.0001994077 |  | 2343.005062 | 1.278514 | -0.0005286793
|  | 1685.869013 | 1.298742 | 0.0001722994 |  | 2342.944796 | 1.278505 | -0.0006244236
|  | 1685.748482 | 1.29872999 | 0.0001419738 |  | 2342.884531 | 1.278516 | -0.0007310285
|  | 1685.627951 | 1.298701 | 0.0001218293 |  | 2342.824265 | 1.278434 | -0.0008326047
|  | 1685.50742 | 1.298669 | 0.0001201338 |  | 2342.763999 | 1.278372 | -0.0009084043
|  | 1685.386889 | 1.298645 | 0.0001362027 |  | 2342.703734 | 1.278239 | -0.0009534609
|  | 1685.266358 | 1.298641 | 0.0001592919 |  | 2342.643468 | 1.278156 | -0.0009608929
|  | 1685.145826 | 1.298655 | 0.0001753631 |  | 2342.583203 | 1.278031 | -0.0009425402
|  | 1685.025295 | 1.29868225 | 0.0001726007 |  | 2342.522937 | 1.277974 | -0.0009033672938
|  | 1684.904764 | 1.298701 | 0.0001476845 |  | 2342.462671 | 1.277881 | -0.0008588634
|  | 1684.784233 | 1.298707 | 0.0001108327 |  | 2342.402406 | 1.277851 | -0.0008077682
|  | 1684.663702 | 1.29869 | 6.916766e-05 |  | 2342.34214 | 1.277775 | -0.0007547067
|  | 1684.543171 | 1.298652 | 4.015002e-05 |  | 2342.281875 | 1.277758129 | -0.0006905447666
|  | 1684.42264 | 1.298604 | 3.377821e-05 |  | 2342.221609 | 1.277702 | -0.0006188213
|  | 1684.302108 | 1.298563 | 5.037098945e-05 |  | 2342.161344 | 1.277718994 | -0.000538691
|  | 1684.181577 | 1.298537 | 8.23643261e-05 |  | 2342.101078 | 1.277708 | -0.0004667781
|  | 1684.061046 | 1.298535 | 0.0001175165 |  | 2342.040812 | 1.277771 | -0.0004109959
|  | 1683.940515 | 1.29855 | 0.000143895 |  | 2341.980547 | 1.277789 | -0.0003867847
|  | 1683.819984 | 1.298577 | 0.0001549992 |  | 2341.920281 | 1.277848 | -0.0003897698
|  | 1683.699453 | 1.298603 | 0.0001490182 |  | 2341.860016 | 1.277829 | -0.000414984305
|  | 1683.578922 | 1.298625249 | 0.0001301039 |  | 2341.79975 | 1.277825 | -0.0004378138
|  | 1683.458391 | 1.298638 | 0.0001020882 |  | 2341.739485 | 1.277737 | -0.0004416586
|  | 1683.337859 | 1.298643 | 6.818092e-05 |  | 2341.679219 | 1.277684 | -0.0004042791
|  | 1683.217328 | 1.298637 | 2.949684e-05 |  | 2341.618953 | 1.277581 | -0.0003245576
|  | 1683.096797 | 1.298621561 | -1.26238095e-05 |  | 2341.558688 | 1.277557 | -0.0002006807
|  | 1682.976266 | 1.298588 | -5.492470895e-05 |  | 2341.498422 | 1.277522052 | -5.164396e-05
|  | 1682.855735 | 1.29854 | -9.1034921e-05 |  | 2341.438157 | 1.277590433 | 0.000110609
|  | 1682.735204 | 1.298473 | -0.0001117588 |  | 2341.377891 | 1.277659 | 0.0002623123
|  | 1682.614673 | 1.298401 | -0.0001095254 |  | 2341.317626 | 1.27783 | 0.0003921287
|  | 1682.494141 | 1.298329 | -8.443894e-05 |  | 2341.25736 | 1.27799 | 0.000479175
|  | 1682.37361 | 1.29827 | -3.461998e-05 |  | 2341.197094 | 1.278233 | 0.0005145708
|  | 1682.253079 | 1.298233877 | 2.892353e-05 |  | 2341.136829 | 1.278437441 | 0.0004807315
|  | 1682.132548 | 1.298224 | 9.277238e-05 |  | 2341.076563 | 1.278685 | 0.000376018
|  | 1682.012017 | 1.298232 | 0.0001455616 |  | 2341.016298 | 1.278843 | 0.000197336
|  | 1681.891486 | 1.298250237 | 0.0001813857 |  | 2340.956032 | 1.27899 | -3.523903e-05
|  | 1681.770955 | 1.298264 | 0.0002018238 |  | 2340.895767 | 1.278998 | -0.0002998164
|  | 1681.650423 | 1.298268 | 0.0002156058 |  | 2340.835501 | 1.278969 | -0.0005555668
|  | 1681.529892 | 1.298261 | 0.0002335582 |  | 2340.775235 | 1.278799 | -0.0007713633
|  | 1681.409361 | 1.298251 | 0.0002634022 |  | 2340.71497 | 1.278636 | -0.0009060371
|  | 1681.28883 | 1.298247 | 0.0003065088 |  | 2340.654704 | 1.278403 | -0.0009793753
|  | 1681.168299 | 1.298259 | 0.0003577775 |  | 2340.594439 | 1.278217 | -0.0009708024
|  | 1681.047768 | 1.298288 | 0.0004079275102 |  | 2340.534173 | 1.278015 | -0.0008983127
|  | 1680.927237 | 1.298336 | 0.0004473157321 |  | 2340.473907 | 1.277914 | -0.0007795268
|  | 1680.806706 | 1.298391 | 0.0004705669073 |  | 2340.413642 | 1.277818 | -0.0006428042
|  | 1680.686174 | 1.298449 | 0.0004771094 |  | 2340.353376 | 1.277827 | -0.0005036514
|  | 1680.565643 | 1.298501 | 0.000470089 |  | 2340.293111 | 1.277831 | -0.0003825782
|  | 1680.445112 | 1.298547 | 0.0004549517 |  | 2340.232845 | 1.277921 | -0.0002852905
|  | 1680.324581 | 1.298589 | 0.0004361251 |  | 2340.17258 | 1.277985 | -0.0002255693
|  | 1680.20405 | 1.29863 | 0.0004108312 |  | 2340.112314 | 1.278113 | -0.0002037587
|  | 1680.083519 | 1.298668 | 0.0003775555 |  | 2340.052048 | 1.278185237 | -0.0002267681
|  | 1679.962988 | 1.298704 | 0.0003335252 |  | 2339.991783 | 1.278289 | -0.0002849197
|  | 1679.842456 | 1.29872723 | 0.0002784422 |  | 2339.931517 | 1.278307 | -0.000371613
|  | 1679.721925 | 1.298737445 | 0.0002154679 |  | 2339.871252 | 1.278335 | -0.000462739
|  | 1679.601394 | 1.298727 | 0.0001510208 |  | 2339.810986 | 1.278271 | -0.0005424257
|  | 1679.480863 | 1.298700834 | 9.294944e-05 |  | 2339.750721 | 1.278234 | -0.0005883541
|  | 1679.360332 | 1.29866 | 4.764674e-05 |  | 2339.690455 | 1.27813999 | -0.0005997065
|  | 1679.239801 | 1.298615087 | 1.616849e-05 |  | 2339.630189 | 1.278115 | -0.0005766681
|  | 1679.11927 | 1.298568 | -2.970424e-06 |  | 2339.569924 | 1.278068 | -0.0005419291135
|  | 1678.998738 | 1.298525 | -1.409076e-05 |  | 2339.509658 | 1.278103912 | -0.000511508
|  | 1678.878207 | 1.29848 | -2.065521e-05 |  | 2339.449393 | 1.278107 | -0.0005100434
|  | 1678.757676 | 1.298435 | -2.230308e-05 |  | 2339.389127 | 1.27816 | -0.0005385193
|  | 1678.637145 | 1.298384 | -1.523146e-05 |  | 2339.328862 | 1.278137 | -0.0005951083
|  | 1678.516614 | 1.298332 | 5.703088226e-06 |  | 2339.268596 | 1.278128 | -0.0006543599
|  | 1678.396083 | 1.298284 | 4.429685e-05 |  | 2339.20833 | 1.27803 | -0.0006972238
|  | 1678.275552 | 1.298252 | 9.882471e-05 |  | 2339.148065 | 1.277963 | -0.0006964427
|  | 1678.15502 | 1.298243 | 0.0001617919 |  | 2339.087799 | 1.277849 | -0.0006487492
|  | 1678.034489 | 1.298258 | 0.0002174339 |  | 2339.027534 | 1.277821 | -0.0005566248
|  | 1677.913958 | 1.298289024 | 0.0002627611 |  | 2338.967268 | 1.277797 | -0.0004486569
|  | 1677.793427 | 1.298336 | 0.0002854021 |  | 2338.907003 | 1.277885 | -0.0003522381
|  | 1677.672896 | 1.298377 | 0.0002835914 |  | 2338.846737 | 1.277967 | -0.0003040758
|  | 1677.552365 | 1.298407 | 0.0002641507 |  | 2338.786471 | 1.278119821 | -0.0003202006
|  | 1677.431834 | 1.298416 | 0.00023867 |  | 2338.726206 | 1.278201 | -0.0004091595
|  | 1677.311303 | 1.29841 | 0.0002189882 |  | 2338.66594 | 1.278280162 | -0.0005479587
|  | 1677.190771 | 1.298393 | 0.0002120084 |  | 2338.605675 | 1.278233 | -0.0007091423
|  | 1677.07024 | 1.298381 | 0.0002178557 |  | 2338.545409 | 1.278161 | -0.000847486
|  | 1676.949709 | 1.298377 | 0.0002303381 |  | 2338.485143 | 1.277982123 | -0.0009330404498
|  | 1676.829178 | 1.298385 | 0.0002401824 |  | 2338.424878 | 1.277834 | -0.0009462698319
|  | 1676.708647 | 1.298395 | 0.0002403815 |  | 2338.364612 | 1.277643 | -0.0008906473
|  | 1676.588116 | 1.298403 | 0.0002302921 |  | 2338.304347 | 1.277548544 | -0.0007738659
|  | 1676.467585 | 1.298398 | 0.0002150447 |  | 2338.244081 | 1.277465151 | -0.0006332852511
|  | 1676.347053 | 1.298382 | 0.0002042218 |  | 2338.183816 | 1.277497 | -0.0004990782
|  | 1676.226522 | 1.298357 | 0.0002061018 |  | 2338.12355 | 1.27752 | -0.0004042698
|  | 1676.105991 | 1.298335361 | 0.0002236582 |  | 2338.063284 | 1.27761 | -0.0003551347
|  | 1675.98546 | 1.298324 | 0.0002536397 |  | 2338.003019 | 1.277631 | -0.0003496598
|  | 1675.864929 | 1.298334 | 0.0002854301 |  | 2337.942753 | 1.277672 | -0.0003606981
|  | 1675.744398 | 1.298357 | 0.0003058188 |  | 2337.882488 | 1.277624213 | -0.0003663724
|  | 1675.623867 | 1.298388 | 0.0003098418 |  | 2337.822222 | 1.277609 | -0.0003388949
|  | 1675.503335 | 1.298414 | 0.000292869545 |  | 2337.761957 | 1.277546 | -0.0002755136
|  | 1675.382804 | 1.298423217 | 0.0002623138 |  | 2337.701691 | 1.277564067 | -0.0001782844928
|  | 1675.262273 | 1.298407 | 0.0002303963 |  | 2337.641425 | 1.277575132 | -7.374741e-05
|  | 1675.141742 | 1.298371 | 0.000213024172 |  | 2337.58116 | 1.277685 | 1.710464e-05
|  | 1675.021211 | 1.298323 | 0.0002208822 |  | 2337.520894 | 1.277775 | 6.590518e-05
|  | 1674.90068 | 1.298283 | 0.0002563025 |  | 2337.460629 | 1.277926 | 6.714188e-05
|  | 1674.780149 | 1.298261629 | 0.0003128783 |  | 2337.400363 | 1.278007 | 1.913382e-05
|  | 1674.659618 | 1.298271 | 0.0003772549 |  | 2337.340098 | 1.278104 | -5.629439e-05
|  | 1674.539086 | 1.298307 | 0.000433590215 |  | 2337.279832 | 1.278104865 | -0.0001411393
|  | 1674.418555 | 1.298365 | 0.0004690832 |  | 2337.219566 | 1.278122 | -0.0002081067793
|  | 1674.298024 | 1.298429 | 0.0004780289 |  | 2337.159301 | 1.278065 | -0.0002477274
|  | 1674.177493 | 1.298489 | 0.0004610864 |  | 2337.099035 | 1.278061 | -0.000251651
|  | 1674.056962 | 1.298531 | 0.0004259357 |  | 2337.03877 | 1.278021 | -0.0002335325
|  | 1673.936431 | 1.298554708 | 0.0003828032 |  | 2336.978504 | 1.278062 | -0.0002031473
|  | 1673.8159 | 1.298557 | 0.0003416128 |  | 2336.918239 | 1.278077 | -0.0001832396
|  | 1673.695368 | 1.298546 | 0.0003102336 |  | 2336.857973 | 1.278164 | -0.0001818316
|  | 1673.574837 | 1.298526 | 0.0002924488 |  | 2336.797707 | 1.278202 | -0.0002104199
|  | 1673.454306 | 1.298506 | 0.0002891588 |  | 2336.737442 | 1.278284079 | -0.0002616253
|  | 1673.333775 | 1.29849 | 0.0002978894 |  | 2336.677176 | 1.278294 | -0.0003329657
|  | 1673.213244 | 1.298486 | 0.0003150197 |  | 2336.616911 | 1.278336 | -0.0004087937
|  | 1673.092713 | 1.298492 | 0.0003362121 |  | 2336.556645 | 1.278304 | -0.0004858859222
|  | 1672.972182 | 1.298513 | 0.0003549251 |  | 2336.496379 | 1.278309 | -0.0005531445
|  | 1672.85165 | 1.298544 | 0.000365144703 |  | 2336.436114 | 1.278249 | -0.0006144002
|  | 1672.731119 | 1.298585 | 0.0003624026 |  | 2336.375848 | 1.278234 | -0.0006637005
|  | 1672.610588 | 1.298624 | 0.0003436547 |  | 2336.315583 | 1.278156 | -0.000705798
|  | 1672.490057 | 1.298659 | 0.0003096516 |  | 2336.255317 | 1.278124 | -0.0007315525
|  | 1672.369526 | 1.29868 | 0.0002646944 |  | 2336.195052 | 1.278032 | -0.0007410604
|  | 1672.248995 | 1.298688 | 0.0002143565 |  | 2336.134786 | 1.278001 | -0.0007228262
|  | 1672.128464 | 1.29867881 | 0.0001658296 |  | 2336.07452 | 1.277933 | -0.0006900483
|  | 1672.007933 | 1.29866 | 0.0001241373 |  | 2336.014255 | 1.277941 | -0.0006401801
|  | 1671.887401 | 1.298631 | 9.124274e-05 |  | 2335.953989 | 1.277931 | -0.0005928185
|  | 1671.76687 | 1.298601 | 6.770622e-05 |  | 2335.893724 | 1.27800544 | -0.0005607953
|  | 1671.646339 | 1.298567456 | 5.158624e-05 |  | 2335.833458 | 1.278049 | -0.0005666597
|  | 1671.525808 | 1.298536 | 4.152979831e-05 |  | 2335.773193 | 1.278147 | -0.0006140932764
|  | 1671.405277 | 1.298502 | 3.724306e-05 |  | 2335.712927 | 1.278170954 | -0.000706926
|  | 1671.284746 | 1.298469056 | 3.993777e-05 |  | 2335.652661 | 1.278208 | -0.0008260634
|  | 1671.164215 | 1.298435067 | 5.056102e-05 |  | 2335.592396 | 1.278142 | -0.0009558444
|  | 1671.043683 | 1.298406889 | 7.212246e-05 |  | 2335.53213 | 1.278081 | -0.001068414
|  | 1670.923152 | 1.298387 | 0.0001025806 |  | 2335.471865 | 1.277931 | -0.001151327
|  | 1670.802621 | 1.298383 | 0.0001371661 |  | 2335.411599 | 1.277815 | -0.001190445201
|  | 1670.68209 | 1.298393 | 0.0001693458 |  | 2335.351334 | 1.277642 | -0.001190743
|  | 1670.561559 | 1.298417 | 0.0001907191 |  | 2335.291068 | 1.277533 | -0.001152035
|  | 1670.441028 | 1.298446 | 0.0001973786 |  | 2335.230802 | 1.277387 | -0.001087516
|  | 1670.320497 | 1.298474057 | 0.0001879165 |  | 2335.170537 | 1.277316 | -0.0009980255
|  | 1670.199965 | 1.29849 | 0.0001672695 |  | 2335.110271 | 1.277216 | -0.0008953325927
|  | 1670.079434 | 1.298496 | 0.000142795 |  | 2335.050006 | 1.277195809 | -0.0007785295
|  | 1669.958903 | 1.298486891 | 0.0001221045 |  | 2334.98974 | 1.277154 | -0.0006609425
|  | 1669.838372 | 1.298474 | 0.0001106907 |  | 2334.929475 | 1.277196 | -0.0005473765
|  | 1669.717841 | 1.298461 | 0.0001091588 |  | 2334.869209 | 1.277211 | -0.0004540623
|  | 1669.59731 | 1.298457 | 0.0001138098 |  | 2334.808943 | 1.277296 | -0.0003837247
|  | 1669.476779 | 1.298462 | 0.0001171958 |  | 2334.748678 | 1.277331 | -0.0003431249
|  | 1669.356247 | 1.298475965 | 0.0001121024 |  | 2334.688412 | 1.277411 | -0.0003218060994
|  | 1669.235716 | 1.298489 | 9.425673e-05 |  | 2334.628147 | 1.277423 | -0.0003139691
|  | 1669.115185 | 1.298498 | 6.357262e-05 |  | 2334.567881 | 1.277476 | -0.0003030268
|  | 1668.994654 | 1.298489 | 2.448978e-05 |  | 2334.507615 | 1.277471 | -0.0002878619
|  | 1668.874123 | 1.298467 | -1.27618911e-05 |  | 2334.44735 | 1.277527 | -0.0002642924
|  | 1668.753592 | 1.298429 | -4.667398e-05 |  | 2334.387084 | 1.277539 | -0.0002466245
|  | 1668.633061 | 1.298378 | -6.734236e-05 |  | 2334.326819 | 1.277615 | -0.0002397343
|  | 1668.51253 | 1.298318 | -7.050857e-05 |  | 2334.266553 | 1.277636 | -0.0002557777
|  | 1668.391998 | 1.298260924 | -5.522695e-05 |  | 2334.206288 | 1.277696 | -0.0002867741
|  | 1668.271467 | 1.298209 | -2.32135e-05 |  | 2334.146022 | 1.277676 | -0.0003267294
|  | 1668.150936 | 1.29817 | 2.15085e-05 |  | 2334.085756 | 1.277685 | -0.0003523128
|  | 1668.030405 | 1.298143 | 7.47344878e-05 |  | 2334.025491 | 1.277625 | -0.0003539042
|  | 1667.909874 | 1.298134135 | 0.0001310516536 |  | 2333.965225 | 1.277626 | -0.0003198379
|  | 1667.789343 | 1.298138662 | 0.0001865183 |  | 2333.90496 | 1.277594 | -0.0002672949
|  | 1667.668812 | 1.298159 | 0.0002357821 |  | 2333.844694 | 1.27765 | -0.0001951608
|  | 1667.54828 | 1.298189 | 0.0002751971 |  | 2333.784429 | 1.277698 | -0.000136323
|  | 1667.427749 | 1.298228 | 0.0003024459 |  | 2333.724163 | 1.277833 | -0.0001079592
|  | 1667.307218 | 1.298266 | 0.000316814 |  | 2333.663897 | 1.27793 | -0.0001300481
|  | 1667.186687 | 1.298306 | 0.0003194046 |  | 2333.603632 | 1.27807 | -0.0001985841
|  | 1667.066156 | 1.298337 | 0.0003122956 |  | 2333.543366 | 1.278128 | -0.0003095182
|  | 1666.945625 | 1.298364 | 0.0002993513893 |  | 2333.483101 | 1.278197 | -0.0004412046
|  | 1666.825094 | 1.298383 | 0.0002825157 |  | 2333.422835 | 1.278168 | -0.0005805704
|  | 1666.704562 | 1.298397 | 0.0002650612 |  | 2333.36257 | 1.278153 | -0.000706617
|  | 1666.584031 | 1.298406 | 0.0002444219 |  | 2333.302304 | 1.278052 | -0.0008142577
|  | 1666.4635 | 1.298409 | 0.0002216898 |  | 2333.242038 | 1.277983 | -0.0008919113
|  | 1666.342969 | 1.298402 | 0.0001982168 |  | 2333.181773 | 1.277846 | -0.0009423361
|  | 1666.222438 | 1.298387 | 0.0001773305 |  | 2333.121507 | 1.277759 | -0.0009589482
|  | 1666.101907 | 1.29835843 | 0.0001643162 |  | 2333.061242 | 1.277621 | -0.0009476577
|  | 1665.981376 | 1.298324 | 0.0001654105 |  | 2333.000976 | 1.277548576 | -0.0009052386707
|  | 1665.860845 | 1.298287 | 0.0001850641 |  | 2332.940711 | 1.277441 | -0.0008413961
|  | 1665.740313 | 1.29826 | 0.0002243479 |  | 2332.880445 | 1.277412 | -0.0007574424
|  | 1665.619782 | 1.29825 | 0.0002788974 |  | 2332.820179 | 1.277356 | -0.0006669159
|  | 1665.499251 | 1.298267 | 0.0003383389 |  | 2332.759914 | 1.277384 | -0.0005717544
|  | 1665.37872 | 1.298309 | 0.000390373 |  | 2332.699648 | 1.277387 | -0.0004858911
|  | 1665.258189 | 1.298374 | 0.0004221432 |  | 2332.639383 | 1.27747 | -0.0004105156
|  | 1665.137658 | 1.298446 | 0.0004262256 |  | 2332.579117 | 1.277522 | -0.0003585037
|  | 1665.017127 | 1.298514 | 0.000402238 |  | 2332.518851 | 1.277647 | -0.000332121
|  | 1664.896595 | 1.298564 | 0.0003562747 |  | 2332.458586 | 1.277728 | -0.0003451597
|  | 1664.776064 | 1.298592 | 0.0003003944033 |  | 2332.39832 | 1.277859 | -0.0003973232
|  | 1664.655533 | 1.298595 | 0.0002469771616 |  | 2332.338055 | 1.277916 | -0.0004941263
|  | 1664.535002 | 1.298583 | 0.0002053658 |  | 2332.277789 | 1.2779877 | -0.0006213444
|  | 1664.414471 | 1.298565 | 0.0001804725377 |  | 2332.217524 | 1.277953313 | -0.0007675838
|  | 1664.29394 | 1.298551153 | 0.0001661193 |  | 2332.157258 | 1.277914928 | -0.0009027555
|  | 1664.173409 | 1.298541 | 0.0001580226 |  | 2332.096992 | 1.277772 | -0.001007274
|  | 1664.052877 | 1.29854 | 0.0001495815 |  | 2332.036727 | 1.277651135 | -0.001055267
|  | 1663.932346 | 1.298539 | 0.0001366506 |  | 2331.976461 | 1.277471 | -0.001042935
|  | 1663.811815 | 1.298536 | 0.0001201198 |  | 2331.916196 | 1.277369 | -0.0009688785
|  | 1663.691284 | 1.298525 | 0.0001040232 |  | 2331.85593 | 1.277260753 | -0.0008557994
|  | 1663.570753 | 1.298509 | 9.489164e-05 |  | 2331.795665 | 1.277266 | -0.0007246285
|  | 1663.450222 | 1.298492 | 9.639173e-05 |  | 2331.735399 | 1.277278 | -0.0006095283
|  | 1663.329691 | 1.298485 | 0.0001078103 |  | 2331.675133 | 1.277388 | -0.0005298607
|  | 1663.20916 | 1.298489 | 0.000122126 |  | 2331.614868 | 1.277467 | -0.0005022437092
|  | 1663.088628 | 1.29851 | 0.0001310216 |  | 2331.554602 | 1.277603 | -0.0005283603
|  | 1662.968097 | 1.298538 | 0.0001257467 |  | 2331.494337 | 1.277661 | -0.0006109862
|  | 1662.847566 | 1.298568127 | 0.0001024009 |  | 2331.434071 | 1.277727 | -0.0007278072
|  | 1662.727035 | 1.298587 | 6.275329e-05 |  | 2331.373806 | 1.277681 | -0.0008616536
|  | 1662.606504 | 1.298589 | 1.425241e-05 |  | 2331.31354 | 1.277630172 | -0.0009807209
|  | 1662.485973 | 1.298571 | -3.267866965e-05 |  | 2331.253274 | 1.277475 | -0.001067118
|  | 1662.365442 | 1.298538673 | -6.923931e-05 |  | 2331.193009 | 1.277341 | -0.001096438
|  | 1662.24491 | 1.298497 | -9.038296e-05 |  | 2331.132743 | 1.277145 | -0.001064366
|  | 1662.124379 | 1.298457 | -9.625634e-05 |  | 2331.072478 | 1.277021 | -0.0009651761
|  | 1662.003848 | 1.298421 | -9.03561e-05 |  | 2331.012212 | 1.276886 | -0.0008157949
|  | 1661.883317 | 1.298395 | -7.658236e-05 |  | 2330.951947 | 1.276865 | -0.0006298834
|  | 1661.762786 | 1.298376 | -5.856999e-05 |  | 2330.891681 | 1.27686 | -0.0004384992
|  | 1661.642255 | 1.298368 | -3.897751e-05 |  | 2330.831415 | 1.276978 | -0.0002636465
|  | 1661.521724 | 1.298367 | -1.943061663e-05 |  | 2330.77115 | 1.277097 | -0.0001352713
|  | 1661.401192 | 1.298379 | -3.815031e-06 |  | 2330.710884 | 1.277306 | -6.499839e-05
|  | 1661.280661 | 1.298399 | 2.058841e-06 |  | 2330.650619 | 1.27747 | -6.582901e-05
|  | 1661.16013 | 1.298427 | -7.249122145e-06 |  | 2330.590353 | 1.277671 | -0.0001277142
|  | 1661.039599 | 1.29845 | -3.658598e-05 |  | 2330.530087 | 1.27778 | -0.0002425959
|  | 1660.919068 | 1.29846 | -8.456869e-05 |  | 2330.469822 | 1.277894 | -0.0003833972
|  | 1660.798537 | 1.298441 | -0.0001422117 |  | 2330.409556 | 1.277904 | -0.0005346361
|  | 1660.678006 | 1.298394 | -0.0001933757 |  | 2330.349291 | 1.277925 | -0.0006733763
|  | 1660.557474 | 1.298319 | -0.0002197435 |  | 2330.289025 | 1.277862 | -0.0007958911
|  | 1660.436943 | 1.298237 | -0.0002093236 |  | 2330.22876 | 1.277836 | -0.0008956243
|  | 1660.316412 | 1.298166 | -0.000159985 |  | 2330.168494 | 1.277746 | -0.0009827406304
|  | 1660.195881 | 1.29813 | -8.442726e-05 |  | 2330.108228 | 1.277701 | -0.00105693
|  | 1660.07535 | 1.298136 | -4.794171e-06 |  | 2330.047963 | 1.277588 | -0.001124762
|  | 1659.954819 | 1.298183 | 5.267720177e-05 |  | 2329.987697 | 1.277510543 | -0.001174398
|  | 1659.834288 | 1.298246 | 7.07403e-05 |  | 2329.927432 | 1.277361 | -0.001199811
|  | 1659.713757 | 1.298305 | 4.689566e-05 |  | 2329.867166 | 1.27726 | -0.001182926
|  | 1659.593225 | 1.298332094 | -9.61358e-06 |  | 2329.806901 | 1.277117 | -0.001125247
|  | 1659.472694 | 1.298317247 | -7.48782e-05 |  | 2329.746635 | 1.277063547 | -0.001028454
|  | 1659.352163 | 1.298258737 | -0.0001206369 |  | 2329.686369 | 1.277008 | -0.0009188543864
|  | 1659.231632 | 1.29818 | -0.0001256121 |  | 2329.626104 | 1.27706 | -0.000820347
|  | 1659.111101 | 1.298103259 | -8.409286982e-05 |  | 2329.565838 | 1.277098 | -0.0007659942
|  | 1658.99057 | 1.298058 | -6.36800219e-06 |  | 2329.505573 | 1.277199 | -0.0007653015
|  | 1658.870039 | 1.298056 | 8.57046e-05 |  | 2329.445307 | 1.277224 | -0.0008199225
|  | 1658.749507 | 1.298098 | 0.0001666633 |  | 2329.385042 | 1.277251226 | -0.0009020223
|  | 1658.628976 | 1.298168 | 0.0002174209 |  | 2329.324776 | 1.277172341 | -0.0009782979
|  | 1658.508445 | 1.298249 | 0.0002319286 |  | 2329.26451 | 1.277107 | -0.00102932
|  | 1658.387914 | 1.29832 | 0.000214037 |  | 2329.204245 | 1.276958 | -0.001033346287
|  | 1658.267383 | 1.298374 | 0.0001759407 |  | 2329.143979 | 1.276873 | -0.0009807755
|  | 1658.146852 | 1.298407 | 0.0001295385 |  | 2329.083714 | 1.276761803 | -0.0008930084
|  | 1658.026321 | 1.298426842 | 8.201734e-05 |  | 2329.023448 | 1.276748 | -0.0007877476
|  | 1657.905789 | 1.298434 | 3.588687278e-05 |  | 2328.963183 | 1.276712 | -0.0006924953
|  | 1657.785258 | 1.298435 | -1.13339e-05 |  | 2328.902917 | 1.276749435 | -0.0006113224
|  | 1657.664727 | 1.298422 | -6.02320057e-05 |  | 2328.842651 | 1.276733 | -0.0005460483
|  | 1657.544196 | 1.298399 | -0.000105106 |  | 2328.782386 | 1.276769 | -0.0004770445
|  | 1657.423665 | 1.29836 | -0.0001474749 |  | 2328.72212 | 1.276752 | -0.0003968072
|  | 1657.303134 | 1.298307 | -0.0001750626 |  | 2328.661855 | 1.276811664 | -0.0002956077
|  | 1657.182603 | 1.298245 | -0.0001821998 |  | 2328.601589 | 1.276855 | -0.0001907351
|  | 1657.062072 | 1.298188 | -0.0001674041 |  | 2328.541323 | 1.277001 | -9.94309956e-05
|  | 1656.94154 | 1.29814 | -0.0001350243 |  | 2328.481058 | 1.277131 | -5.29707628e-05
|  | 1656.821009 | 1.298111 | -9.285413e-05 |  | 2328.420792 | 1.277334 | -6.453633515e-05
|  | 1656.700478 | 1.298096 | -4.941953e-05 |  | 2328.360527 | 1.277468 | -0.0001438979
|  | 1656.579947 | 1.298094 | -8.378241e-06 |  | 2328.300261 | 1.277618 | -0.0002719642872
|  | 1656.459416 | 1.298099 | 2.911229841e-05 |  | 2328.239996 | 1.277657 | -0.0004310727
|  | 1656.338885 | 1.298112 | 6.536565653e-05 |  | 2328.17973 | 1.277695 | -0.0005895953856
|  | 1656.218354 | 1.298131697 | 0.0001006289 |  | 2328.119464 | 1.27763 | -0.0007335574
|  | 1656.097822 | 1.298166 | 0.0001317954 |  | 2328.059199 | 1.27759 | -0.0008464756
|  | 1655.977291 | 1.298211 | 0.0001523646 |  | 2327.998933 | 1.277476 | -0.0009323046925
|  | 1655.85676 | 1.298266 | 0.0001556409 |  | 2327.938668 | 1.277408 | -0.0009874931
|  | 1655.736229 | 1.298318 | 0.0001372791 |  | 2327.878402 | 1.27728 | -0.001019438
|  | 1655.615698 | 1.298362 | 9.988101e-05 |  | 2327.818137 | 1.277209 | -0.001021363
|  | 1655.495167 | 1.298383 | 5.220417e-05 |  | 2327.757871 | 1.27709 | -0.0009983307
|  | 1655.374636 | 1.298389317 | 8.473403e-06 |  | 2327.697605 | 1.277045 | -0.0009462333
|  | 1655.254104 | 1.298383 | -3.003807e-05 |  | 2327.63734 | 1.276975 | -0.0008803818
|  | 1655.133573 | 1.298373 | -5.661584501e-05 |  | 2327.577074 | 1.276995 | -0.0008098001
|  | 1655.013042 | 1.298366 | -7.599205967e-05 |  | 2327.516809 | 1.276993 | -0.000758878117
|  | 1654.892511 | 1.298369055 | -9.781878018e-05 |  | 2327.456543 | 1.277066 | -0.0007359146
|  | 1654.77198 | 1.298373 | -0.0001310111 |  | 2327.396278 | 1.277083 | -0.0007517988302
|  | 1654.651449 | 1.298368 | -0.0001776474 |  | 2327.336012 | 1.277136 | -0.0007938148
|  | 1654.530918 | 1.298342 | -0.0002309317 |  | 2327.275746 | 1.277103054 | -0.0008524664
|  | 1654.410387 | 1.298293 | -0.0002771929 |  | 2327.215481 | 1.277094 | -0.0009030565
|  | 1654.289855 | 1.298223 | -0.0003012072 |  | 2327.155215 | 1.277007 | -0.0009367997
|  | 1654.169324 | 1.298152 | -0.0002942055 |  | 2327.09495 | 1.276967 | -0.0009432203
|  | 1654.048793 | 1.298094 | -0.0002590826 |  | 2327.034684 | 1.276875 | -0.0009286502074
|  | 1653.928262 | 1.298064 | -0.0002088472 |  | 2326.974419 | 1.276851 | -0.000895282
|  | 1653.807731 | 1.298063288 | -0.0001615605 |  | 2326.914153 | 1.276786 | -0.0008585196
|  | 1653.6872 | 1.298085 | -0.000133632 |  | 2326.853887 | 1.276786 | -0.000818908
|  | 1653.566669 | 1.29811 | -0.0001321004 |  | 2326.793622 | 1.276737 | -0.0007829181
|  | 1653.446137 | 1.298125 | -0.0001520670816 |  | 2326.733356 | 1.276745366 | -0.000742094
|  | 1653.325606 | 1.298117 | -0.0001803651 |  | 2326.673091 | 1.276702576 | -0.0006988574
|  | 1653.205075 | 1.298091 | -0.0002014944 |  | 2326.612825 | 1.276724 | -0.0006468664
|  | 1653.084544 | 1.298053 | -0.0002057619799 |  | 2326.552559 | 1.276704 | -0.0005952455623
|  | 1652.964013 | 1.298021 | -0.0001927533 |  | 2326.492294 | 1.276754 | -0.0005444365
|  | 1652.843482 | 1.298 | -0.0001695542 |  | 2326.432028 | 1.276761 | -0.0005067032
|  | 1652.722951 | 1.297996 | -0.0001483874967 |  | 2326.371763 | 1.27683 | -0.0004800183
|  | 1652.602419 | 1.297999 | -0.0001389475486 |  | 2326.311497 | 1.276844198 | -0.0004701401473
|  | 1652.481888 | 1.298001 | -0.0001442153 |  | 2326.251232 | 1.27691 | -0.00046876
|  | 1652.361357 | 1.297988 | -0.0001580731456 |  | 2326.190966 | 1.276913 | -0.0004774857
|  | 1652.240826 | 1.297959 | -0.0001684372507 |  | 2326.1307 | 1.276966 | -0.0004872685314
|  | 1652.120295 | 1.297917 | -0.0001640843 |  | 2326.070435 | 1.276957 | -0.000502289
|  | 1651.999764 | 1.297875 | -0.000139495 |  | 2326.010169 | 1.276999 | -0.0005154387
|  | 1651.879233 | 1.297842 | -9.668395e-05 |  | 2325.949904 | 1.276979 | -0.0005309287
|  | 1651.758701 | 1.297829 | -4.4743063e-05 |  | 2325.889638 | 1.277009 | -0.0005404721
|  | 1651.63817 | 1.297834 | 6.323927e-06 |  | 2325.829373 | 1.276981 | -0.0005461039
|  | 1651.517639 | 1.297854724 | 4.838766902e-05 |  | 2325.769107 | 1.277009556 | -0.0005408289
|  | 1651.397108 | 1.297881072 | 7.880731771e-05 |  | 2325.708841 | 1.276989711 | -0.0005313917
|  | 1651.276577 | 1.297911236 | 9.927357e-05 |  | 2325.648576 | 1.277038 | -0.0005171665
|  | 1651.156046 | 1.29794 | 0.0001131497 |  | 2325.58831 | 1.277044795 | -0.0005121854
|  | 1651.035515 | 1.297973 | 0.0001213289 |  | 2325.528045 | 1.277117 | -0.0005187362
|  | 1650.914984 | 1.29800634 | 0.0001213943 |  | 2325.467779 | 1.277134 | -0.0005474452
|  | 1650.794452 | 1.298043325 | 0.0001102801 |  | 2325.407514 | 1.277199 | -0.0005920539
|  | 1650.673921 | 1.298075 | 8.304561e-05 |  | 2325.347248 | 1.277191 | -0.0006522685
|  | 1650.55339 | 1.298093 | 4.139239e-05 |  | 2325.286982 | 1.277219 | -0.0007131982
|  | 1650.432859 | 1.298088 | -6.196856e-06 |  | 2325.226717 | 1.277172 | -0.0007721734651
|  | 1650.312328 | 1.298059 | -4.67787e-05 |  | 2325.166451 | 1.277168 | -0.0008168057
|  | 1650.191797 | 1.298010914 | -6.667318e-05 |  | 2325.106186 | 1.277099 | -0.0008503004
|  | 1650.071266 | 1.29796 | -5.839434e-05 |  | 2325.04592 | 1.277085 | -0.0008672637
|  | 1649.950734 | 1.297920321 | -2.3381e-05 |  | 2324.985655 | 1.277016 | -0.0008749966
|  | 1649.830203 | 1.297908 | 2.678197726e-05 |  | 2324.925389 | 1.277006 | -0.0008682396
|  | 1649.709672 | 1.297924 | 7.429603e-05 |  | 2324.865123 | 1.276948 | -0.0008527739
|  | 1649.589141 | 1.297964282 | 0.0001028073 |  | 2324.804858 | 1.276955 | -0.0008267324
|  | 1649.46861 | 1.29801 | 0.0001033982 |  | 2324.744592 | 1.276919184 | -0.0007927626
|  | 1649.348079 | 1.298047 | 7.851363422e-05 |  | 2324.684327 | 1.276964 | -0.0007530047
|  | 1649.227548 | 1.29806 | 3.929823e-05 |  | 2324.624061 | 1.276977 | -0.0007248367819
|  | 1649.107016 | 1.298051 | 1.449093e-06 |  | 2324.563795 | 1.277069 | -0.0007159983483
|  | 1648.986485 | 1.298021748 | -2.100268e-05 |  | 2324.50353 | 1.277116 | -0.0007437401
|  | 1648.865954 | 1.297991 | -2.248193e-05 |  | 2324.443264 | 1.277213696 | -0.0008073531
|  | 1648.745423 | 1.297966452 | -6.271282e-06 |  | 2324.382999 | 1.277231 | -0.0009082404
|  | 1648.624892 | 1.297962 | 1.73757e-05 |  | 2324.322733 | 1.277267 | -0.001027913
|  | 1648.504361 | 1.297971 | 3.535607e-05 |  | 2324.262468 | 1.277201698 | -0.001153647
|  | 1648.38383 | 1.297991881 | 4.135512e-05 |  | 2324.202202 | 1.277152 | -0.001260478
|  | 1648.263299 | 1.298012 | 3.129878e-05 |  | 2324.141936 | 1.277016 | -0.001340014
|  | 1648.142767 | 1.298024 | 7.724278e-06 |  | 2324.081671 | 1.276922 | -0.001379581
|  | 1648.022236 | 1.298021 | -2.046625e-05 |  | 2324.021405 | 1.276773 | -0.001387225
|  | 1647.901705 | 1.298005 | -4.588906e-05 |  | 2323.96114 | 1.276691 | -0.001363634
|  | 1647.781174 | 1.297979397 | -6.31398792e-05 |  | 2323.900874 | 1.276568 | -0.001323635
|  | 1647.660643 | 1.297952 | -7.071604305e-05 |  | 2323.840609 | 1.276516 | -0.001267685
|  | 1647.540112 | 1.297923 | -7.069818e-05 |  | 2323.780343 | 1.27642 | -0.001203321
|  | 1647.419581 | 1.297896 | -6.46509721e-05 |  | 2323.720077 | 1.276393 | -0.001122888
|  | 1647.299049 | 1.297868915 | -5.316132e-05 |  | 2323.659812 | 1.276328 | -0.001029744
|  | 1647.178518 | 1.29784523 | -3.440376e-05 |  | 2323.599546 | 1.276348 | -0.0009196708
|  | 1647.057987 | 1.297825 | -7.465506e-06 |  | 2323.539281 | 1.27635 | -0.0008071017
|  | 1646.937456 | 1.297818 | 2.593683e-05 |  | 2323.479015 | 1.276455 | -0.0007028674
|  | 1646.816925 | 1.297823324 | 6.035775e-05 |  | 2323.41875 | 1.27654692 | -0.0006352257
|  | 1646.696394 | 1.297847105 | 8.569668863e-05 |  | 2323.358484 | 1.276726 | -0.0006193297
|  | 1646.575863 | 1.297878 | 9.250735547e-05 |  | 2323.298218 | 1.276853 | -0.0006751872
|  | 1646.455331 | 1.297909 | 7.545597e-05 |  | 2323.237953 | 1.27701 | -0.0007968198885
|  | 1646.3348 | 1.297918 | 3.839072e-05 |  | 2323.177687 | 1.277054974 | -0.0009743828
|  | 1646.214269 | 1.297903 | -3.71810459e-06 |  | 2323.117422 | 1.277081 | -0.001173706
|  | 1646.093738 | 1.297856 | -3.917236e-05 |  | 2323.057156 | 1.276971 | -0.00136562
|  | 1645.973207 | 1.297785 | -4.634215e-05 |  | 2322.996891 | 1.276854 | -0.001512119
|  | 1645.852676 | 1.297707358 | -1.346027e-05 |  | 2322.936625 | 1.276641112 | -0.001599218
|  | 1645.732145 | 1.297649 | 5.871526e-05 |  | 2322.876359 | 1.276477 | -0.001615566
|  | 1645.611613 | 1.297627 | 0.0001551209 |  | 2322.816094 | 1.276275 | -0.001576496
|  | 1645.491082 | 1.297652 | 0.0002524477 |  | 2322.755828 | 1.276164 | -0.001494415
|  | 1645.370551 | 1.297714538 | 0.0003266257 |  | 2322.695563 | 1.276039 | -0.001395309
|  | 1645.25002 | 1.297798 | 0.0003619861 |  | 2322.635297 | 1.276005747 | -0.001289986
|  | 1645.129489 | 1.297875316 | 0.000356303 |  | 2322.575032 | 1.27595 | -0.00119492
|  | 1645.008958 | 1.297929 | 0.0003220867087 |  | 2322.514766 | 1.275967 | -0.001116602
|  | 1644.888427 | 1.297949 | 0.0002796775 |  | 2322.4545 | 1.275936 | -0.001045794
|  | 1644.767896 | 1.297942 | 0.0002497197 |  | 2322.394235 | 1.275981 | -0.0009869963
|  | 1644.647364 | 1.297922 | 0.0002445704018 |  | 2322.333969 | 1.275975 | -0.0009518876
|  | 1644.526833 | 1.297909 | 0.0002647107 |  | 2322.273704 | 1.276025634 | -0.0009372595
|  | 1644.406302 | 1.297916 | 0.0002992721 |  | 2322.213438 | 1.276004 | -0.0009481541
|  | 1644.285771 | 1.297949 | 0.0003315539 |  | 2322.153172 | 1.276014 | -0.0009700016
|  | 1644.16524 | 1.298001394 | 0.0003462762 |  | 2322.092907 | 1.275932 | -0.0009917055
|  | 1644.044709 | 1.298059 | 0.0003350534 |  | 2322.032641 | 1.275875 | -0.0009866688
|  | 1643.924178 | 1.298107 | 0.0003034376 |  | 2321.972376 | 1.275743 | -0.0009431464
|  | 1643.803646 | 1.298141 | 0.0002541355 |  | 2321.91211 | 1.275676 | -0.0008478004
|  | 1643.683115 | 1.298149 | 0.0002010051 |  | 2321.851845 | 1.275582 | -0.0007140145978
|  | 1643.562584 | 1.298141 | 0.0001546671 |  | 2321.791579 | 1.275594 | -0.0005552314
|  | 1643.442053 | 1.298119 | 0.0001216501 |  | 2321.731313 | 1.275599387 | -0.0004022293
|  | 1643.321522 | 1.298098 | 0.0001019488 |  | 2321.671048 | 1.275702 | -0.0002695378
|  | 1643.200991 | 1.298077 | 9.23632e-05 |  | 2321.610782 | 1.275766 | -0.0001715763563
|  | 1643.08046 | 1.298064 | 8.79811e-05 |  | 2321.550517 | 1.27589189 | -9.70983242e-05
|  | 1642.959928 | 1.298054 | 8.479953e-05 |  | 2321.490251 | 1.275956 | -3.754751e-05
|  | 1642.839397 | 1.298049719 | 8.071854e-05 |  | 2321.429986 | 1.27608 | 2.633298e-05
|  | 1642.718866 | 1.298045 | 7.418973e-05 |  | 2321.36972 | 1.276167 | 9.155805e-05
|  | 1642.598335 | 1.298044 | 6.497814e-05 |  | 2321.309454 | 1.276349198 | 0.0001516546
|  | 1642.477804 | 1.298038 | 5.206192e-05 |  | 2321.249189 | 1.276517 | 0.0001739465
|  | 1642.357273 | 1.298031 | 3.647445e-05 |  | 2321.188923 | 1.276774 | 0.0001345978
|  | 1642.236742 | 1.298016 | 1.935155e-05 |  | 2321.128658 | 1.276973 | 6.425007e-06
|  | 1642.116211 | 1.297995 | 5.47269801e-06 |  | 2321.068392 | 1.277186 | -0.0002057919
|  | 1641.995679 | 1.297965 | -1.108049e-06 |  | 2321.008127 | 1.277259 | -0.0004849998
|  | 1641.875148 | 1.297937 | 2.926428e-06 |  | 2320.947861 | 1.277282 | -0.0007835445
|  | 1641.754617 | 1.297911404 | 1.545769e-05 |  | 2320.887595 | 1.27714 | -0.001057307
|  | 1641.634086 | 1.297896 | 3.492577e-05 |  | 2320.82733 | 1.276972841 | -0.001256616
|  | 1641.513555 | 1.297889 | 5.283117e-05 |  | 2320.767064 | 1.276708 | -0.001361712
|  | 1641.393024 | 1.29789 | 6.29918e-05 |  | 2320.706799 | 1.276507691 | -0.001365217
|  | 1641.272493 | 1.297888 | 6.343955e-05 |  | 2320.646533 | 1.276299105 | -0.001294663
|  | 1641.151961 | 1.297877 | 5.820576e-05 |  | 2320.586268 | 1.276219 | -0.001180239
|  | 1641.03143 | 1.297851 | 5.681732e-05 |  | 2320.526002 | 1.276158 | -0.001068028
|  | 1640.910899 | 1.297816 | 7.06044e-05 |  | 2320.465736 | 1.276212 | -0.0009868754
|  | 1640.790368 | 1.297781 | 0.0001060333 |  | 2320.405471 | 1.276241 | -0.0009634993
|  | 1640.669837 | 1.297762 | 0.0001616964 |  | 2320.345205 | 1.27632 | -0.0009958403
|  | 1640.549306 | 1.297767 | 0.0002270326 |  | 2320.28494 | 1.276317 | -0.001068491
|  | 1640.428775 | 1.297802 | 0.0002867289 |  | 2320.224674 | 1.276332 | -0.001175617
|  | 1640.308243 | 1.297856 | 0.000326568 |  | 2320.164408 | 1.276228 | -0.001292624
|  | 1640.187712 | 1.297918 | 0.0003406745 |  | 2320.104143 | 1.276127 | -0.001386519
|  | 1640.067181 | 1.29797 | 0.0003324645 |  | 2320.043877 | 1.275923 | -0.001441809
|  | 1639.94665 | 1.298009 | 0.0003140189 |  | 2319.983612 | 1.275753 | -0.001437681
|  | 1639.826119 | 1.298031 | 0.0002980123 |  | 2319.923346 | 1.275519 | -0.001374039
|  | 1639.705588 | 1.298053 | 0.0002922289 |  | 2319.863081 | 1.275362 | -0.001245616
|  | 1639.585057 | 1.298081867 | 0.0002937377 |  | 2319.802815 | 1.275181 | -0.001066031
|  | 1639.464526 | 1.29813 | 0.0002910542 |  | 2319.742549 | 1.275111 | -0.0008410858
|  | 1639.343994 | 1.298192038 | 0.0002678753 |  | 2319.682284 | 1.275046 | -0.0005929676
|  | 1639.223463 | 1.298257 | 0.0002124782 |  | 2319.622018 | 1.275113 | -0.0003347813
|  | 1639.102932 | 1.298301 | 0.0001230382 |  | 2319.561753 | 1.275197019 | -9.589491e-05
|  | 1638.982401 | 1.298309 | 1.176821753e-05 |  | 2319.501487 | 1.275411 | 0.0001043155528
|  | 1638.86187 | 1.298268 | -9.896646e-05 |  | 2319.441222 | 1.275623471 | 0.000233394
|  | 1638.741339 | 1.298186 | -0.0001852178 |  | 2319.380956 | 1.275925 | 0.000276702
|  | 1638.620808 | 1.29808 | -0.0002307869 |  | 2319.32069 | 1.276165 | 0.0002181637
|  | 1638.500276 | 1.297973 | -0.0002309435 |  | 2319.260425 | 1.276418 | 6.947086325e-05
|  | 1638.379745 | 1.297886 | -0.0001955805 |  | 2319.200159 | 1.276533 | -0.0001512285
|  | 1638.259214 | 1.297828685 | -0.0001422439 |  | 2319.139894 | 1.276605 | -0.0003990935
|  | 1638.138683 | 1.297798044 | -8.813761e-05 |  | 2319.079628 | 1.27651441 | -0.0006341401
|  | 1638.018152 | 1.297786 | -4.46624e-05 |  | 2319.019363 | 1.276397 | -0.0008085633
|  | 1637.897621 | 1.297778 | -1.184961e-05 |  | 2318.959097 | 1.27617 | -0.0009007284
|  | 1637.77709 | 1.297769 | 1.58909e-05 |  | 2318.898831 | 1.275994 | -0.0008958253676
|  | 1637.656558 | 1.297755 | 4.734604e-05 |  | 2318.838566 | 1.275791 | -0.0008110845
|  | 1637.536027 | 1.297748 | 8.725385e-05 |  | 2318.7783 | 1.275704 | -0.0006653944
|  | 1637.415496 | 1.297749723 | 0.0001338414 |  | 2318.718035 | 1.27563 | -0.0004958473
|  | 1637.294965 | 1.297771 | 0.0001799855016 |  | 2318.657769 | 1.275684 | -0.0003254172
|  | 1637.174434 | 1.297805 | 0.0002144851 |  | 2318.597504 | 1.275739458 | -0.0001834654
|  | 1637.053903 | 1.297848 | 0.0002365548 |  | 2318.537238 | 1.275899 | -8.061107e-05
|  | 1636.933372 | 1.297892 | 0.0002422194 |  | 2318.476972 | 1.276027 | -3.372012e-05
|  | 1636.81284 | 1.297931 | 0.0002355332 |  | 2318.416707 | 1.276224 | -4.334439e-05
|  | 1636.692309 | 1.297961191 | 0.0002229314 |  | 2318.356441 | 1.27635 | -0.0001170697
|  | 1636.571778 | 1.297989 | 0.0002082171 |  | 2318.296176 | 1.2765 | -0.0002431366
|  | 1636.451247 | 1.298015 | 0.0001911341 |  | 2318.23591 | 1.276536 | -0.0004113774
|  | 1636.330716 | 1.298044 | 0.0001676588 |  | 2318.175644 | 1.27656 | -0.0005893909
|  | 1636.210185 | 1.29807 | 0.0001312976 |  | 2318.115379 | 1.276455799 | -0.0007509731
|  | 1636.089654 | 1.298087 | 8.051918185e-05 |  | 2318.055113 | 1.276356 | -0.0008603871
|  | 1635.969123 | 1.298083 | 1.983964e-05 |  | 2317.994848 | 1.27618 | -0.0009047745
|  | 1635.848591 | 1.298055 | -4.058281e-05 |  | 2317.934582 | 1.276074 | -0.0008924807
|  | 1635.72806 | 1.298001 | -8.624144e-05 |  | 2317.874317 | 1.275937626 | -0.0008359449
|  | 1635.607529 | 1.297933 | -0.0001056749 |  | 2317.814051 | 1.275911 | -0.0007579318
|  | 1635.486998 | 1.297864 | -9.384329e-05 |  | 2317.753785 | 1.275865 | -0.0006948614
|  | 1635.366467 | 1.297811532 | -5.569037e-05 |  | 2317.69352 | 1.275898 | -0.0006588436
|  | 1635.245936 | 1.297785 | -3.440826e-06 |  | 2317.633254 | 1.275861 | -0.0006547154
|  | 1635.125405 | 1.297787 | 4.592392e-05 |  | 2317.572989 | 1.275854 | -0.0006565422
|  | 1635.004873 | 1.297809 | 8.053868e-05 |  | 2317.512723 | 1.275756 | -0.0006413862
|  | 1634.884342 | 1.29784 | 9.277214e-05 |  | 2317.452458 | 1.275703544 | -0.0005773591
|  | 1634.763811 | 1.297864 | 8.575618e-05 |  | 2317.392192 | 1.275612 | -0.0004615777422
|  | 1634.64328 | 1.297878 | 6.564717e-05 |  | 2317.331926 | 1.275633 | -0.0003015762
|  | 1634.522749 | 1.297874 | 4.197574e-05 |  | 2317.271661 | 1.275671 | -0.0001357058
|  | 1634.402218 | 1.297858 | 2.403431e-05 |  | 2317.211395 | 1.275845 | 1.00396035e-06
|  | 1634.281687 | 1.297834 | 1.599538e-05 |  | 2317.15113 | 1.276015 | 6.671736005e-05
|  | 1634.161155 | 1.297812 | 1.722126e-05 |  | 2317.090864 | 1.276261917 | 4.730935075e-05
|  | 1634.040624 | 1.297790583 | 2.425293655e-05 |  | 2317.030599 | 1.276426211 | -6.170425e-05
|  | 1633.920093 | 1.297774 | 3.290456e-05 |  | 2316.970333 | 1.276593 | -0.0002347132
|  | 1633.799562 | 1.297757 | 4.129899e-05 |  | 2316.910067 | 1.276624 | -0.0004470789
|  | 1633.679031 | 1.297738 | 5.055070145e-05 |  | 2316.849802 | 1.276634 | -0.0006599181
|  | 1633.5585 | 1.297713 | 6.537582e-05 |  | 2316.789536 | 1.276511 | -0.0008505673
|  | 1633.437969 | 1.297688 | 8.95213558e-05 |  | 2316.729271 | 1.276391 | -0.0009910508498
|  | 1633.317438 | 1.297665 | 0.0001259527 |  | 2316.669005 | 1.276174 | -0.001072236
|  | 1633.196906 | 1.297655 | 0.0001727823 |  | 2316.60874 | 1.276004 | -0.001079664
|  | 1633.076375 | 1.297658 | 0.0002250237 |  | 2316.548474 | 1.275786351 | -0.001018405
|  | 1632.955844 | 1.29768 | 0.0002751386 |  | 2316.488208 | 1.275666 | -0.0008902137
|  | 1632.835313 | 1.297715 | 0.0003153397 |  | 2316.427943 | 1.275548 | -0.000719483
|  | 1632.714782 | 1.297760155 | 0.0003417025 |  | 2316.367677 | 1.275564 | -0.0005281987
|  | 1632.594251 | 1.297804184 | 0.0003527264 |  | 2316.307412 | 1.275598 | -0.0003558973
|  | 1632.47372 | 1.297845 | 0.000353254 |  | 2316.247146 | 1.275752 | -0.0002270742
|  | 1632.353188 | 1.297878 | 0.0003469817 |  | 2316.18688 | 1.27588 | -0.0001675722
|  | 1632.232657 | 1.297906 | 0.0003388227 |  | 2316.126615 | 1.276067 | -0.0001743336
|  | 1632.112126 | 1.297929 | 0.0003322839 |  | 2316.066349 | 1.276168 | -0.0002413416
|  | 1631.991595 | 1.297954 | 0.0003267284 |  | 2316.006084 | 1.276283 | -0.0003394398442
|  | 1631.871064 | 1.297982 | 0.000319199 |  | 2315.945818 | 1.276293 | -0.0004499831
|  | 1631.750533 | 1.298014 | 0.0003053237 |  | 2315.885553 | 1.276326 | -0.0005498817696
|  | 1631.630002 | 1.298044 | 0.0002817584 |  | 2315.825287 | 1.276277 | -0.0006379142298
|  | 1631.50947 | 1.29807 | 0.0002487662 |  | 2315.765021 | 1.276271 | -0.000709519
|  | 1631.388939 | 1.298084 | 0.0002088491 |  | 2315.704756 | 1.276198 | -0.000770583
|  | 1631.268408 | 1.298086415 | 0.0001666411537 |  | 2315.64449 | 1.276175 | -0.0008270044
|  | 1631.147877 | 1.298075 | 0.0001288066316 |  | 2315.584225 | 1.27607 | -0.0008752163
|  | 1631.027346 | 1.298056 | 9.866216e-05 |  | 2315.523959 | 1.276007 | -0.0008962544934
|  | 1630.906815 | 1.29803 | 7.88214e-05 |  | 2315.463694 | 1.275874 | -0.0008836921
|  | 1630.786284 | 1.298005105 | 6.950171e-05 |  | 2315.403428 | 1.275811 | -0.0008248026667
|  | 1630.665753 | 1.297981 | 6.960701e-05 |  | 2315.343162 | 1.27572 | -0.0007316085
|  | 1630.545221 | 1.297964 | 7.744339e-05 |  | 2315.282897 | 1.275739073 | -0.0006156788
|  | 1630.42469 | 1.297952901 | 9.125837e-05 |  | 2315.222631 | 1.275754 | -0.0005101112
|  | 1630.304159 | 1.297953 | 0.0001065408 |  | 2315.162366 | 1.275875 | -0.0004347883
|  | 1630.183628 | 1.297961 | 0.0001220092 |  | 2315.1021 | 1.275962 | -0.0004141947
|  | 1630.063097 | 1.297983332 | 0.0001308898 |  | 2315.041835 | 1.276108 | -0.0004465373
|  | 1629.942566 | 1.298011 | 0.0001277599 |  | 2314.981569 | 1.276169 | -0.0005301953
|  | 1629.822035 | 1.298042 | 0.0001084773 |  | 2314.921303 | 1.276249 | -0.0006418953
|  | 1629.701503 | 1.298064 | 7.321868e-05 |  | 2314.861038 | 1.276223 | -0.0007678678
|  | 1629.580972 | 1.298073 | 2.642044e-05 |  | 2314.800772 | 1.276212 | -0.0008844222
|  | 1629.460441 | 1.298062 | -2.368939e-05 |  | 2314.740507 | 1.276104 | -0.0009832119507
|  | 1629.33991 | 1.298033 | -6.746549e-05 |  | 2314.680241 | 1.276028774 | -0.00104847
|  | 1629.219379 | 1.297991 | -9.725499e-05 |  | 2314.619976 | 1.275878 | -0.001079569
|  | 1629.098848 | 1.297947 | -0.0001113341714 |  | 2314.55971 | 1.275785 | -0.001066575
|  | 1628.978317 | 1.297904 | -0.0001119510549 |  | 2314.499444 | 1.275644 | -0.001016138
|  | 1628.857785 | 1.29787 | -0.0001045839 |  | 2314.439179 | 1.275592 | -0.0009292496
|  | 1628.737254 | 1.297841 | -9.594115e-05 |  | 2314.378913 | 1.275521 | -0.0008269321
|  | 1628.616723 | 1.297814 | -8.740145055e-05 |  | 2314.318648 | 1.275555 | -0.0007221920039
|  | 1628.496192 | 1.297785 | -7.690023e-05 |  | 2314.258382 | 1.275567 | -0.0006415781
|  | 1628.375661 | 1.297753 | -5.961433e-05 |  | 2314.198116 | 1.275661786 | -0.0005927846
|  | 1628.25513 | 1.297723 | -3.119371e-05 |  | 2314.137851 | 1.275699 | -0.0005852183
|  | 1628.134599 | 1.297702 | 5.693562e-06 |  | 2314.077585 | 1.275781 | -0.0006042956
|  | 1628.014067 | 1.297691 | 5.25275416e-05 |  | 2314.01732 | 1.275779 | -0.0006411109606
|  | 1627.893536 | 1.297702 | 9.744271713e-05 |  | 2313.957054 | 1.275816 | -0.0006740546
|  | 1627.773005 | 1.297725 | 0.0001312641 |  | 2313.896789 | 1.275781 | -0.0007010778
|  | 1627.652474 | 1.297755749 | 0.0001487938 |  | 2313.836523 | 1.275808 | -0.0007186894
|  | 1627.531943 | 1.297778 | 0.0001513794 |  | 2313.776257 | 1.275778 | -0.0007422668043
|  | 1627.411412 | 1.297791 | 0.0001486671 |  | 2313.715992 | 1.275807 | -0.0007760128
|  | 1627.290881 | 1.29779 | 0.0001514739 |  | 2313.655726 | 1.27576 | -0.0008289664
|  | 1627.17035 | 1.297789 | 0.0001673593 |  | 2313.595461 | 1.275741635 | -0.0008844118
|  | 1627.049818 | 1.297796 | 0.0001960202 |  | 2313.535195 | 1.275627 | -0.0009268295335
|  | 1626.929287 | 1.297825303 | 0.0002274935 |  | 2313.47493 | 1.275542 | -0.0009310109
|  | 1626.808756 | 1.297874 | 0.0002470203 |  | 2313.414664 | 1.275387 | -0.0008812811
|  | 1626.688225 | 1.297937 | 0.0002404935 |  | 2313.354398 | 1.275316 | -0.0007667997
|  | 1626.567694 | 1.297992 | 0.0002027531293 |  | 2313.294133 | 1.275240218 | -0.0006112250279
|  | 1626.447163 | 1.298026 | 0.0001406987 |  | 2313.233867 | 1.275301 | -0.0004414693
|  | 1626.326632 | 1.298024 | 6.999902e-05 |  | 2313.173602 | 1.275372 | -0.0003030871
|  | 1626.2061 | 1.29799 | 1.154636e-05 |  | 2313.113336 | 1.275555 | -0.0002217107
|  | 1626.085569 | 1.297934 | -1.821819e-05 |  | 2313.053071 | 1.275689 | -0.0002179958699
|  | 1625.965038 | 1.297879 | -1.374979e-05 |  | 2312.992805 | 1.275862 | -0.0002782378
|  | 1625.844507 | 1.29784 | 1.500422e-05 |  | 2312.932539 | 1.275926 | -0.0003861193
|  | 1625.723976 | 1.297828 | 5.718619e-05 |  | 2312.872274 | 1.275995 | -0.0005054861
|  | 1625.603445 | 1.297844 | 9.26267e-05 |  | 2312.812008 | 1.275957 | -0.000616876
|  | 1625.482914 | 1.297879 | 0.0001071352 |  | 2312.751743 | 1.27595 | -0.0007008553
|  | 1625.362382 | 1.297913 | 9.541788e-05 |  | 2312.691477 | 1.27587 | -0.0007631322
|  | 1625.241851 | 1.297933 | 6.465797e-05 |  | 2312.631212 | 1.27585 | -0.0008048517
|  | 1625.12132 | 1.29793 | 2.695858e-05 |  | 2312.570946 | 1.275767 | -0.000841448
|  | 1625.000789 | 1.297907 | -2.719806e-06 |  | 2312.51068 | 1.27574 | -0.0008703423891
|  | 1624.880258 | 1.297870907 | -1.408269972e-05 |  | 2312.450415 | 1.275638 | -0.0008938046
|  | 1624.759727 | 1.297837 | -4.743712e-06 |  | 2312.390149 | 1.275582 | -0.0008957028
|  | 1624.639196 | 1.297814 | 2.042565041e-05 |  | 2312.329884 | 1.275457 | -0.0008710078
|  | 1624.518665 | 1.297809357 | 5.13247e-05 |  | 2312.269618 | 1.275399 | -0.0008068423212
|  | 1624.398133 | 1.29782 | 7.901267e-05 |  | 2312.209352 | 1.275302 | -0.0007116918
|  | 1624.277602 | 1.297843 | 9.530453e-05 |  | 2312.149087 | 1.275302 | -0.0005884644
|  | 1624.157071 | 1.297868 | 9.83154e-05 |  | 2312.088821 | 1.27528587 | -0.0004592929
|  | 1624.03654 | 1.297892 | 8.962441e-05 |  | 2312.028556 | 1.275377 | -0.0003352843
|  | 1623.916009 | 1.297906 | 7.28837e-05 |  | 2311.96829 | 1.275449 | -0.0002384471552
|  | 1623.795478 | 1.297914 | 5.368355795e-05 |  | 2311.908025 | 1.275612 | -0.0001751124
|  | 1623.674947 | 1.297911 | 3.609355e-05 |  | 2311.847759 | 1.275732 | -0.0001602873
|  | 1623.554415 | 1.297905 | 2.45106e-05 |  | 2311.787493 | 1.275916 | -0.0001921146
|  | 1623.433884 | 1.297896308 | 1.868726e-05 |  | 2311.727228 | 1.276025936 | -0.0002774175
|  | 1623.313353 | 1.297892 | 1.806997e-05 |  | 2311.666962 | 1.276166 | -0.0004045848
|  | 1623.192822 | 1.297891 | 2.027131e-05 |  | 2311.606697 | 1.276199 | -0.0005684912
|  | 1623.072291 | 1.297899 | 2.078068e-05 |  | 2311.546431 | 1.276235 | -0.0007447296
|  | 1622.95176 | 1.29791 | 1.483557e-05 |  | 2311.486166 | 1.276149 | -0.0009167608
|  | 1622.831229 | 1.297922 | -4.253314e-07 |  | 2311.4259 | 1.276068 | -0.00105433
|  | 1622.710697 | 1.297926 | -2.405058e-05 |  | 2311.365634 | 1.275888 | -0.00114407
|  | 1622.590166 | 1.297921 | -5.12097e-05 |  | 2311.305369 | 1.275754 | -0.001168766
|  | 1622.469635 | 1.2979 | -7.453798e-05 |  | 2311.245103 | 1.275575 | -0.001135611
|  | 1622.349104 | 1.297873 | -8.586868684e-05 |  | 2311.184838 | 1.275487 | -0.001058894
|  | 1622.228573 | 1.297842 | -8.120018e-05 |  | 2311.124572 | 1.275378 | -0.000949195237
|  | 1622.108042 | 1.297823 | -6.142826e-05 |  | 2311.064307 | 1.275389 | -0.0008266114
|  | 1621.987511 | 1.29782 | -3.397591e-05 |  | 2311.004041 | 1.275387 | -0.0007210381
|  | 1621.86698 | 1.297838 | -1.021828e-05 |  | 2310.943775 | 1.275484 | -0.0006435663
|  | 1621.746448 | 1.297871 | -1.402269e-06 |  | 2310.88351 | 1.27554 | -0.0006103535
|  | 1621.625917 | 1.297911 | -1.618912205e-05 |  | 2310.823244 | 1.275659 | -0.0006176055
|  | 1621.505386 | 1.297943 | -5.539249e-05 |  | 2310.762979 | 1.275699 | -0.0006661313738
|  | 1621.384855 | 1.297955 | -0.0001124298 |  | 2310.702713 | 1.275772 | -0.000738051
|  | 1621.264324 | 1.297941696 | -0.0001717527 |  | 2310.642448 | 1.275746 | -0.0008248888
|  | 1621.143793 | 1.297906686 | -0.0002296175 |  | 2310.582182 | 1.275744 | -0.0009045822
|  | 1621.023262 | 1.297845 | -0.000270804 |  | 2310.521916 | 1.275647 | -0.0009677815
|  | 1620.90273 | 1.297774 | -0.0002866331 |  | 2310.461651 | 1.275590248 | -0.0009963433
|  | 1620.782199 | 1.297701 | -0.0002756803 |  | 2310.401385 | 1.275463 | -0.0009895558712
|  | 1620.661668 | 1.297640588 | -0.000241021 |  | 2310.34112 | 1.275406 | -0.0009390021
|  | 1620.541137 | 1.297596 | -0.0001895835 |  | 2310.280854 | 1.27531065 | -0.0008564958951
|  | 1620.420606 | 1.297576 | -0.0001300387 |  | 2310.220588 | 1.275315 | -0.0007456775
|  | 1620.300075 | 1.297575 | -7.043959e-05 |  | 2310.160323 | 1.275304 | -0.0006283419
|  | 1620.179544 | 1.297597 | -1.847881e-05 |  | 2310.100057 | 1.275406269 | -0.0005175855
|  | 1620.059012 | 1.297633 | 1.961181e-05 |  | 2310.039792 | 1.275491 | -0.0004397728
|  | 1619.938481 | 1.297680294 | 4.048637e-05 |  | 2309.979526 | 1.2756715 | -0.0004059201
|  | 1619.81795 | 1.29773 | 4.118187341e-05 |  | 2309.919261 | 1.275803 | -0.0004353751
|  | 1619.697419 | 1.29777839 | 2.162818e-05 |  | 2309.858995 | 1.275984 | -0.0005251927
|  | 1619.576888 | 1.297815 | -1.647748e-05 |  | 2309.798729 | 1.276066 | -0.0006749216
|  | 1619.456357 | 1.297837 | -6.885995781e-05 |  | 2309.738464 | 1.276152 | -0.0008595388
|  | 1619.335826 | 1.297837 | -0.0001297735 |  | 2309.678198 | 1.276104 | -0.001059218456
|  | 1619.215294 | 1.297815 | -0.000191508 |  | 2309.617933 | 1.276048 | -0.001236415
|  | 1619.094763 | 1.297768 | -0.0002448288 |  | 2309.557667 | 1.275874 | -0.001371522
|  | 1618.974232 | 1.297704 | -0.0002798534 |  | 2309.497402 | 1.27573 | -0.001439534031
|  | 1618.853701 | 1.297626 | -0.0002936145 |  | 2309.437136 | 1.275523 | -0.001442711
|  | 1618.73317 | 1.297544 | -0.0002789323 |  | 2309.37687 | 1.275404 | -0.001383732
|  | 1618.612639 | 1.297470261 | -0.0002346032 |  | 2309.316605 | 1.275265 | -0.001287553
|  | 1618.492108 | 1.297418 | -0.0001666676 |  | 2309.256339 | 1.275239984 | -0.001170546
|  | 1618.371577 | 1.297393112 | -8.567217e-05 |  | 2309.196074 | 1.2752 | -0.001059911
|  | 1618.251045 | 1.297401 | -4.492793635e-06 |  | 2309.135808 | 1.27526 | -0.0009633044
|  | 1618.130514 | 1.297434 | 6.354945222e-05 |  | 2309.075543 | 1.275282 | -0.0008943772
|  | 1618.009983 | 1.297488 | 0.0001097352 |  | 2309.015277 | 1.275383 | -0.0008473611
|  | 1617.889452 | 1.297546 | 0.0001302227 |  | 2308.955011 | 1.275429 | -0.0008283171
|  | 1617.768921 | 1.297601986 | 0.0001278566 |  | 2308.894746 | 1.275542075 | -0.000827265
|  | 1617.64839 | 1.297645 | 0.0001089287 |  | 2308.83448 | 1.275598 | -0.0008535078
|  | 1617.527859 | 1.297676 | 8.112773e-05 |  | 2308.774215 | 1.275716 | -0.0009063565
|  | 1617.407327 | 1.297693 | 4.922456e-05 |  | 2308.713949 | 1.275761061 | -0.0009953384
|  | 1617.286796 | 1.297702 | 1.67821e-05 |  | 2308.653684 | 1.275845 | -0.001111939
|  | 1617.166265 | 1.297701 | -1.600157335e-05 |  | 2308.593418 | 1.275832 | -0.001255011
|  | 1617.045734 | 1.297692 | -4.887155e-05 |  | 2308.533152 | 1.275838 | -0.001404554
|  | 1616.925203 | 1.297672 | -8.034815e-05 |  | 2308.472887 | 1.275736 | -0.001550763339
|  | 1616.804672 | 1.297640268 | -0.0001051916 |  | 2308.412621 | 1.275658 | -0.001671805
|  | 1616.684141 | 1.297598664 | -0.0001180581 |  | 2308.352356 | 1.275487 | -0.001763503
|  | 1616.563609 | 1.297555 | -0.0001162709 |  | 2308.29209 | 1.275363 | -0.001813313
|  | 1616.443078 | 1.297512 | -9.81318e-05 |  | 2308.231824 | 1.275172 | -0.001827384
|  | 1616.322547 | 1.297482 | -6.724853e-05 |  | 2308.171559 | 1.275051 | -0.001802095
|  | 1616.202016 | 1.297463 | -3.076966855e-05 |  | 2308.111293 | 1.274881 | -0.00174937
|  | 1616.081485 | 1.297459 | 4.819124e-06 |  | 2308.051028 | 1.274794 | -0.001667249
|  | 1615.960954 | 1.297461943 | 3.398263e-05 |  | 2307.990762 | 1.274669 | -0.001568235
|  | 1615.840423 | 1.297468 | 5.784561e-05 |  | 2307.930497 | 1.274637 | -0.00145287
|  | 1615.719892 | 1.297473 | 7.942666e-05 |  | 2307.870231 | 1.274573 | -0.00133612401
|  | 1615.59936 | 1.29748 | 0.0001032722065 |  | 2307.809965 | 1.274603 | -0.001220054
|  | 1615.478829 | 1.297492 | 0.0001305552 |  | 2307.7497 | 1.274598 | -0.001119687
|  | 1615.358298 | 1.297515 | 0.0001576324 |  | 2307.689434 | 1.274679 | -0.001035275
|  | 1615.237767 | 1.29755 | 0.0001768358 |  | 2307.629169 | 1.274712 | -0.0009778154
|  | 1615.117236 | 1.297593 | 0.0001807175672 |  | 2307.568903 | 1.274816 | -0.0009422246
|  | 1614.996705 | 1.297633 | 0.000165531032 |  | 2307.508638 | 1.274859 | -0.000935752
|  | 1614.876174 | 1.297663 | 0.0001349944 |  | 2307.448372 | 1.27496 | -0.000951722717
|  | 1614.755642 | 1.297672 | 9.763297e-05 |  | 2307.388106 | 1.274987749 | -0.0009962998098
|  | 1614.635111 | 1.297662887 | 6.603559e-05 |  | 2307.327841 | 1.275058 | -0.001059623
|  | 1614.51458 | 1.297642892 | 4.993443e-05 |  | 2307.267575 | 1.275037 | -0.001141934
|  | 1614.394049 | 1.297625 | 4.903484215e-05 |  | 2307.20731 | 1.275043 | -0.00122443
|  | 1614.273518 | 1.297616311 | 6.013459e-05 |  | 2307.147044 | 1.274949 | -0.001298265
|  | 1614.152987 | 1.297625 | 7.227395e-05 |  | 2307.086779 | 1.274888 | -0.001339501
|  | 1614.032456 | 1.297644 | 7.398985e-05 |  | 2307.026513 | 1.274751 | -0.001341682
|  | 1613.911924 | 1.297668252 | 5.89443e-05 |  | 2306.966247 | 1.274686 | -0.001294917
|  | 1613.791393 | 1.297682 | 2.865733e-05 |  | 2306.905982 | 1.27459 | -0.001215608
|  | 1613.670862 | 1.29768 | -8.476101e-06 |  | 2306.845716 | 1.274603 | -0.001118031
|  | 1613.550331 | 1.29766 | -4.118206e-05 |  | 2306.785451 | 1.274602 | -0.001036303
|  | 1613.4298 | 1.297632 | -6.19776e-05 |  | 2306.725185 | 1.274697 | -0.0009882672
|  | 1613.309269 | 1.297603 | -6.949349e-05 |  | 2306.66492 | 1.274740017 | -0.0009894484
|  | 1613.188738 | 1.297581 | -6.941209e-05 |  | 2306.604654 | 1.274832 | -0.001038202
|  | 1613.068207 | 1.297567 | -6.976118e-05 |  | 2306.544388 | 1.274816 | -0.001124986
|  | 1612.947675 | 1.297556 | -7.773903e-05 |  | 2306.484123 | 1.274807 | -0.001214123
|  | 1612.827144 | 1.297538 | -9.33759e-05 |  | 2306.423857 | 1.274682 | -0.001280646
|  | 1612.706613 | 1.297508 | -0.0001104629 |  | 2306.363592 | 1.274588 | -0.001293314
|  | 1612.586082 | 1.297464 | -0.0001194338 |  | 2306.303326 | 1.27442809 | -0.001248092
|  | 1612.465551 | 1.297412 | -0.0001117376 |  | 2306.24306 | 1.27436 | -0.001145079
|  | 1612.34502 | 1.297363 | -8.478333e-05 |  | 2306.182795 | 1.274278 | -0.001011454
|  | 1612.224489 | 1.297325 | -4.634715686e-05 |  | 2306.122529 | 1.274318 | -0.0008674107
|  | 1612.103957 | 1.297299 | 1.306761e-06 |  | 2306.062264 | 1.274348 | -0.0007461133
|  | 1611.983426 | 1.297289 | 4.76277e-05 |  | 2306.001998 | 1.274478 | -0.0006591373
|  | 1611.862895 | 1.297284 | 8.809189301e-05 |  | 2305.941733 | 1.27456 | -0.0006214928
|  | 1611.742364 | 1.297282 | 0.0001254825 |  | 2305.881467 | 1.274703 | -0.0006236625
|  | 1611.621833 | 1.297276 | 0.0001666469 |  | 2305.821201 | 1.274764 | -0.000663462
|  | 1611.501302 | 1.297275 | 0.0002177791 |  | 2305.760936 | 1.274865 | -0.0007221394
|  | 1611.380771 | 1.297286 | 0.0002799017 |  | 2305.70067 | 1.274876 | -0.0007949426
|  | 1611.260239 | 1.297323281 | 0.0003460898 |  | 2305.640405 | 1.274927 | -0.0008660381
|  | 1611.139708 | 1.297386 | 0.0004016836 |  | 2305.580139 | 1.274896 | -0.0009361744
|  | 1611.019177 | 1.297472 | 0.0004314035 |  | 2305.519874 | 1.274914 | -0.0009958246
|  | 1610.898646 | 1.297562 | 0.0004251784 |  | 2305.459608 | 1.274859265 | -0.00105071
|  | 1610.778115 | 1.297642436 | 0.0003836896898 |  | 2305.399342 | 1.274862 | -0.001094886
|  | 1610.657584 | 1.297693 | 0.000318206 |  | 2305.339077 | 1.274798 | -0.001137211
|  | 1610.537053 | 1.29771 | 0.0002461251 |  | 2305.278811 | 1.27479451 | -0.001173907
|  | 1610.416521 | 1.297696 | 0.0001848784 |  | 2305.218546 | 1.274721459 | -0.001213655
|  | 1610.29599 | 1.297666772 | 0.0001460016 |  | 2305.15828 | 1.274702 | -0.001249286
|  | 1610.175459 | 1.297634 | 0.0001296116 |  | 2305.098015 | 1.274605 | -0.001283586
|  | 1610.054928 | 1.297612909 | 0.0001280512 |  | 2305.037749 | 1.274556 | -0.001302526
|  | 1609.934397 | 1.297602 | 0.0001298222 |  | 2304.977483 | 1.274431 | -0.001303291
|  | 1609.813866 | 1.2976 | 0.0001265565 |  | 2304.917218 | 1.274365 | -0.001271202
|  | 1609.693335 | 1.297595 | 0.0001151081 |  | 2304.856952 | 1.274244 | -0.001209268
|  | 1609.572804 | 1.297582 | 0.0001007096 |  | 2304.796687 | 1.274212 | -0.001115348
|  | 1609.452272 | 1.297557 | 9.16685e-05 |  | 2304.736421 | 1.274153899 | -0.001008202
|  | 1609.331741 | 1.297527 | 9.688143e-05 |  | 2304.676156 | 1.274202 | -0.0008993557663
|  | 1609.21121 | 1.297500066 | 0.0001191397 |  | 2304.61589 | 1.274226 | -0.0008148666
|  | 1609.090679 | 1.29749 | 0.0001535704 |  | 2304.555624 | 1.274338 | -0.0007640259
|  | 1608.970148 | 1.297497154 | 0.0001900783 |  | 2304.495359 | 1.274392 | -0.0007612881
|  | 1608.849617 | 1.297525 | 0.0002172089 |  | 2304.435093 | 1.274491487 | -0.0007959087
|  | 1608.729086 | 1.297561 | 0.000226282 |  | 2304.374828 | 1.274499 | -0.0008559234
|  | 1608.608554 | 1.297596517 | 0.0002156643 |  | 2304.314562 | 1.274535317 | -0.0009290316
|  | 1608.488023 | 1.29762 | 0.000190643 |  | 2304.254296 | 1.274464573 | -0.0009989633
|  | 1608.367492 | 1.297629 | 0.0001596753 |  | 2304.194031 | 1.274428 | -0.001041106
|  | 1608.246961 | 1.297622 | 0.0001325178 |  | 2304.133765 | 1.274309 | -0.001052654
|  | 1608.12643 | 1.29761 | 0.0001143919 |  | 2304.0735 | 1.274255814 | -0.001024597
|  | 1608.005899 | 1.297595 | 0.0001053363 |  | 2304.013234 | 1.27415085 | -0.0009690337
|  | 1607.885368 | 1.297586 | 0.0001013661 |  | 2303.952969 | 1.274133 | -0.0008876886
|  | 1607.764836 | 1.297581 | 9.672094e-05 |  | 2303.892703 | 1.274078259 | -0.0007971532
|  | 1607.644305 | 1.297581 | 8.695496685e-05 |  | 2303.832437 | 1.274117 | -0.000700184
|  | 1607.523774 | 1.297576 | 6.888384465e-05 |  | 2303.772172 | 1.274118 | -0.0006115844
|  | 1607.403243 | 1.297563 | 4.503541e-05 |  | 2303.711906 | 1.274208 | -0.000531724
|  | 1607.282712 | 1.297536 | 2.107005e-05 |  | 2303.651641 | 1.274257 | -0.0004745027
|  | 1607.162181 | 1.297495 | 4.046709e-06 |  | 2303.591375 | 1.274386244 | -0.000440905
|  | 1607.04165 | 1.29744188 | 2.00217e-06 |  | 2303.53111 | 1.274458 | -0.0004444067
|  | 1606.921119 | 1.297386 | 2.048891e-05 |  | 2303.470844 | 1.27459 | -0.0004814462
|  | 1606.800587 | 1.297334 | 6.166931e-05 |  | 2303.410578 | 1.274635 | -0.0005571593
|  | 1606.680056 | 1.297299 | 0.0001223226 |  | 2303.350313 | 1.274709 | -0.0006537419
|  | 1606.559525 | 1.297286 | 0.0001955846 |  | 2303.290047 | 1.274673 | -0.0007607392
|  | 1606.438994 | 1.297304 | 0.0002691217 |  | 2303.229782 | 1.274656 | -0.0008491222
|  | 1606.318463 | 1.297348 | 0.0003294724 |  | 2303.169516 | 1.274539 | -0.000904929
|  | 1606.197932 | 1.297413 | 0.0003640413 |  | 2303.109251 | 1.274473 | -0.0009080856
|  | 1606.077401 | 1.297479 | 0.0003664832 |  | 2303.048985 | 1.274354 | -0.0008643429
|  | 1605.956869 | 1.297535 | 0.000338324 |  | 2302.988719 | 1.274335333 | -0.0007780259
|  | 1605.836338 | 1.29756 | 0.0002905354 |  | 2302.928454 | 1.274301 | -0.0006776371
|  | 1605.715807 | 1.297553507 | 0.000241842 |  | 2302.868188 | 1.274383 | -0.0005820021
|  | 1605.595276 | 1.297514 | 0.0002118342 |  | 2302.807923 | 1.274442 | -0.0005207049313
|  | 1605.474745 | 1.297464 | 0.0002156533 |  | 2302.747657 | 1.274587086 | -0.0005004666
|  | 1605.354214 | 1.297417 | 0.0002530724 |  | 2302.687392 | 1.274667 | -0.0005304894
|  | 1605.233683 | 1.297396 | 0.0003230492 |  | 2302.627126 | 1.274795209 | -0.000597597
|  | 1605.113151 | 1.297416 | 0.0004050023 |  | 2302.56686 | 1.274828 | -0.0006958678
|  | 1604.99262 | 1.29748 | 0.0004740272 |  | 2302.506595 | 1.27489172 | -0.0008049878
|  | 1604.872089 | 1.297574146 | 0.0005086907 |  | 2302.446329 | 1.274856 | -0.0009210746
|  | 1604.751558 | 1.297679 | 0.0004974332 |  | 2302.386064 | 1.274853 | -0.00102812
|  | 1604.631027 | 1.297767 | 0.0004423218 |  | 2302.325798 | 1.274753 | -0.00112453
|  | 1604.510496 | 1.297823454 | 0.0003580447 |  | 2302.265532 | 1.274692 | -0.001192919
|  | 1604.389965 | 1.297837915 | 0.0002652331 |  | 2302.205267 | 1.274543 | -0.001228385
|  | 1604.269434 | 1.297819 | 0.0001833588 |  | 2302.145001 | 1.274458296 | -0.001213763
|  | 1604.148902 | 1.297776959 | 0.0001235147 |  | 2302.084736 | 1.274319783 | -0.001162043
|  | 1604.028371 | 1.297729866 | 8.698086408e-05 |  | 2302.02447 | 1.274278 | -0.001058116
|  | 1603.90784 | 1.297684007 | 6.657604e-05 |  | 2301.964205 | 1.274233 | -0.0009333908
|  | 1603.787309 | 1.297644 | 5.373527e-05 |  | 2301.903939 | 1.27432 | -0.0008139613731
|  | 1603.666778 | 1.297603 | 4.319189e-05 |  | 2301.843673 | 1.274401 | -0.0007415376
|  | 1603.546247 | 1.297556 | 3.684575e-05 |  | 2301.783408 | 1.274575 | -0.0007352816
|  | 1603.425716 | 1.297497 | 4.355275e-05 |  | 2301.723142 | 1.274675 | -0.0008088144
|  | 1603.305184 | 1.297438039 | 7.273422e-05 |  | 2301.662877 | 1.274790015 | -0.0009395716
|  | 1603.184653 | 1.297383 | 0.0001250715 |  | 2301.602611 | 1.274768 | -0.001099838
|  | 1603.064122 | 1.297350387 | 0.0002054893 |  | 2301.542346 | 1.274738 | -0.001241453
|  | 1602.943591 | 1.297354 | 0.0002985265 |  | 2301.48208 | 1.274591988 | -0.001337474
|  | 1602.82306 | 1.297399 | 0.0003842757 |  | 2301.421814 | 1.274495 | -0.001365678
|  | 1602.702529 | 1.297477 | 0.0004433873 |  | 2301.361549 | 1.274353 | -0.001340768
|  | 1602.581998 | 1.297571825 | 0.0004632485 |  | 2301.301283 | 1.27432 | -0.001280348
|  | 1602.461466 | 1.297662 | 0.000441567 |  | 2301.241018 | 1.274268 | -0.001222528
|  | 1602.340935 | 1.297731 | 0.0003867578 |  | 2301.180752 | 1.274314 | -0.00118511
|  | 1602.220404 | 1.297768 | 0.0003138623475 |  | 2301.120487 | 1.274303477 | -0.001183859
|  | 1602.099873 | 1.297772338 | 0.0002387003 |  | 2301.060221 | 1.274345 | -0.001204127
|  | 1601.979342 | 1.297749 | 0.0001729215 |  | 2300.999955 | 1.2743 | -0.001235727
|  | 1601.858811 | 1.297707 | 0.0001228011 |  | 2300.93969 | 1.274301 | -0.001254572
|  | 1601.73828 | 1.297651 | 9.088007e-05 |  | 2300.879424 | 1.274233 | -0.001259382
|  | 1601.617748 | 1.297588 | 7.816690075e-05 |  | 2300.819159 | 1.274241 | -0.001247543
|  | 1601.497217 | 1.297518 | 8.689973225e-05 |  | 2300.758893 | 1.2742 | -0.001238325614
|  | 1601.376686 | 1.297449 | 0.0001219404 |  | 2300.698628 | 1.274236 | -0.001239129
|  | 1601.256155 | 1.297389 | 0.0001864864 |  | 2300.638362 | 1.274204 | -0.001262592
|  | 1601.135624 | 1.297352 | 0.0002796383 |  | 2300.578096 | 1.274221 | -0.001296696
|  | 1601.015093 | 1.297356 | 0.0003916433 |  | 2300.517831 | 1.274147 | -0.001333129
|  | 1600.894562 | 1.29740204 | 0.0004976529 |  | 2300.457565 | 1.274119044 | -0.001347606
|  | 1600.774031 | 1.29748722 | 0.0005936581 |  | 2300.3973 | 1.27402 | -0.001335733
|  | 1600.653499 | 1.297614772 | 0.0006513108 |  | 2300.337034 | 1.274001 | -0.001291399
|  | 1600.532968 | 1.297755 | 0.0006580651 |  | 2300.276768 | 1.273946992 | -0.001235244
|  | 1600.412437 | 1.29789 | 0.0006124028 |  | 2300.216503 | 1.273994 | -0.001181121
|  | 1600.291906 | 1.297994 | 0.0005250077 |  | 2300.156237 | 1.274002 | -0.001156184
|  | 1600.171375 | 1.298061 | 0.00041342 |  | 2300.095972 | 1.274083825 | -0.001164855
|  | 1600.050844 | 1.298083887 | 0.0002965678 |  | 2300.035706 | 1.274084098 | -0.001212738
|  | 1599.930313 | 1.298074 | 0.0001894794 |  | 2299.975441 | 1.274119 | -0.001279347
|  | 1599.809781 | 1.298037423 | 0.0001000789 |  | 2299.915175 | 1.274047 | -0.00135196
|  | 1599.68925 | 1.297988 | 3.058251454e-05 |  | 2299.854909 | 1.274009 | -0.001399571
|  | 1599.568719 | 1.297928 | -2.08151e-05 |  | 2299.794644 | 1.273883 | -0.001425409
|  | 1599.448188 | 1.297864101 | -5.466582e-05 |  | 2299.734378 | 1.273812 | -0.001406827
|  | 1599.327657 | 1.297795 | -6.962111e-05 |  | 2299.674113 | 1.273686 | -0.001349234
|  | 1599.207126 | 1.29773 | -6.427168e-05 |  | 2299.613847 | 1.273655 | -0.001252893
|  | 1599.086595 | 1.297672 | -3.869725e-05 |  | 2299.553582 | 1.273603 | -0.001139010145
|  | 1598.966063 | 1.297634 | 3.043772535e-06 |  | 2299.493316 | 1.273668835 | -0.001021426
|  | 1598.845532 | 1.297617 | 5.204652e-05 |  | 2299.43305 | 1.273721835 | -0.0009310535
|  | 1598.725001 | 1.297625 | 9.647705e-05 |  | 2299.372785 | 1.273881 | -0.000885425697
|  | 1598.60447 | 1.297648243 | 0.0001250966 |  | 2299.312519 | 1.273991 | -0.0009101414186
|  | 1598.483939 | 1.297679 | 0.0001365136 |  | 2299.252254 | 1.274151 | -0.00100465
|  | 1598.363408 | 1.297706 | 0.0001298745 |  | 2299.191988 | 1.274194572 | -0.001165096
|  | 1598.242877 | 1.297723 | 0.0001121615 |  | 2299.131723 | 1.274225 | -0.0013567
|  | 1598.122346 | 1.297725 | 9.299473e-05 |  | 2299.071457 | 1.274099 | -0.001545779
|  | 1598.001814 | 1.297721 | 7.992174e-05 |  | 2299.011191 | 1.27396 | -0.001683402413
|  | 1597.881283 | 1.297715 | 7.45886e-05 |  | 2298.950926 | 1.273705342 | -0.001743894
|  | 1597.760752 | 1.297715 | 7.339724e-05 |  | 2298.89066 | 1.27351 | -0.001706591773
|  | 1597.640221 | 1.29772 | 6.894421e-05 |  | 2298.830395 | 1.273286 | -0.001588622
|  | 1597.51969 | 1.297729 | 5.693678e-05 |  | 2298.770129 | 1.273196 | -0.001412126
|  | 1597.399159 | 1.29773 | 3.653995063e-05 |  | 2298.709864 | 1.27312 | -0.001222607
|  | 1597.278628 | 1.297721264 | 1.412878e-05 |  | 2298.649598 | 1.273181131 | -0.001049375
|  | 1597.158096 | 1.2977 | -2.108772e-06 |  | 2298.589332 | 1.273224 | -0.0009232687
|  | 1597.037565 | 1.297674 | -4.404189e-06 |  | 2298.529067 | 1.273352 | -0.0008446502
|  | 1596.917034 | 1.297653 | 8.501230174e-06 |  | 2298.468801 | 1.27341 | -0.000814059
|  | 1596.796503 | 1.297648 | 3.0351e-05 |  | 2298.408536 | 1.273517 | -0.0008094757
|  | 1596.675972 | 1.297661 | 4.953743e-05 |  | 2298.34827 | 1.273538 | -0.0008231171
|  | 1596.555441 | 1.29769 | 5.337988e-05 |  | 2298.288004 | 1.273609 | -0.0008371714
|  | 1596.43491 | 1.297718 | 3.545025e-05 |  | 2298.227739 | 1.273604 | -0.0008554214
|  | 1596.314378 | 1.297739 | -3.663049e-07 |  | 2298.167473 | 1.273658421 | -0.0008709650925
|  | 1596.193847 | 1.297739641 | -5.114567e-05 |  | 2298.107208 | 1.273641669 | -0.0008922391
|  | 1596.073316 | 1.297714 | -0.0001009407 |  | 2298.046942 | 1.273684 | -0.0009123189114
|  | 1595.952785 | 1.297667 | -0.0001357839 |  | 2297.986677 | 1.273651265 | -0.0009354617
|  | 1595.832254 | 1.297612 | -0.0001484948 |  | 2297.926411 | 1.273677 | -0.0009500872
|  | 1595.711723 | 1.297558 | -0.0001396063 |  | 2297.866145 | 1.273631233 | -0.0009598011102
|  | 1595.591192 | 1.297518 | -0.0001161434 |  | 2297.80588 | 1.273653 | -0.0009566823978
|  | 1595.470661 | 1.297489 | -8.67464e-05 |  | 2297.745614 | 1.273615 | -0.000950264
|  | 1595.350129 | 1.297471 | -5.777804e-05 |  | 2297.685349 | 1.273653029 | -0.0009384521
|  | 1595.229598 | 1.297457 | -3.015414e-05 |  | 2297.625083 | 1.273633 | -0.0009341006
|  | 1595.109067 | 1.297446364 | -6.6221562e-07 |  | 2297.564818 | 1.273685 | -0.000933226
|  | 1594.988536 | 1.297439 | 3.48696604e-05 |  | 2297.504552 | 1.273674 | -0.0009460734
|  | 1594.868005 | 1.297445 | 7.657532e-05 |  | 2297.444286 | 1.273727 | -0.0009676934
|  | 1594.747474 | 1.297469 | 0.0001178113 |  | 2297.384021 | 1.273705 | -0.00100281
|  | 1594.626943 | 1.297514146 | 0.0001462933 |  | 2297.323755 | 1.273738 | -0.001040955
|  | 1594.506411 | 1.29757 | 0.000149753 |  | 2297.26349 | 1.273688 | -0.001083612
|  | 1594.38588 | 1.297624 | 0.0001215104 |  | 2297.203224 | 1.27369 | -0.001115821
|  | 1594.265349 | 1.297655 | 6.570986e-05 |  | 2297.142959 | 1.273614964 | -0.001137643
|  | 1594.144818 | 1.29765 | -1.577212e-06 |  | 2297.082693 | 1.273603 | -0.001137743
|  | 1594.024287 | 1.297608 | -5.534705e-05 |  | 2297.022427 | 1.273531 | -0.001122654
|  | 1593.903756 | 1.297542 | -8.384751e-05 |  | 2296.962162 | 1.273541 | -0.001090041
|  | 1593.783225 | 1.297464 | -6.961948e-05 |  | 2296.901896 | 1.273508 | -0.001057912
|  | 1593.662693 | 1.297407 | -1.558416e-05 |  | 2296.841631 | 1.273564 | -0.001032388
|  | 1593.542162 | 1.297383 | 6.231956e-05 |  | 2296.781365 | 1.273567352 | -0.001032364
|  | 1593.421631 | 1.297405057 | 0.0001391261 |  | 2296.7211 | 1.273638 | -0.001056485
|  | 1593.3011 | 1.297458 | 0.0001921275 |  | 2296.660834 | 1.273626 | -0.001109075
|  | 1593.180569 | 1.297527 | 0.0002095444 |  | 2296.600568 | 1.273653 | -0.001171601
|  | 1593.060038 | 1.297586 | 0.0001918395 |  | 2296.540303 | 1.27358217 | -0.001234347
|  | 1592.939507 | 1.297623 | 0.0001538905 |  | 2296.480037 | 1.273553 | -0.001274083
|  | 1592.818975 | 1.29763 | 0.000114761 |  | 2296.419772 | 1.273447 | -0.001286905
|  | 1592.698444 | 1.297621736 | 9.005764e-05 |  | 2296.359506 | 1.273416 | -0.001265936
|  | 1592.577913 | 1.297608911 | 8.386977679e-05 |  | 2296.29924 | 1.273341 | -0.001228937
|  | 1592.457382 | 1.297609 | 9.049355e-05 |  | 2296.238975 | 1.27336302 | -0.001186404
|  | 1592.336851 | 1.297624 | 9.578412e-05 |  | 2296.178709 | 1.273343 | -0.00116388
|  | 1592.21632 | 1.297652 | 8.674337e-05 |  | 2296.118444 | 1.273400213 | -0.001167521
|  | 1592.095789 | 1.297674734 | 5.824656e-05 |  | 2296.058178 | 1.273379 | -0.001206419
|  | 1591.975258 | 1.297683285 | 1.52502e-05 |  | 2295.997913 | 1.273394 | -0.001262691
|  | 1591.854726 | 1.297666 | -2.846692141e-05 |  | 2295.937647 | 1.273301 | -0.001322414
|  | 1591.734195 | 1.297632 | -5.695695e-05 |  | 2295.877381 | 1.273235 | -0.001352884
|  | 1591.613664 | 1.297589 | -6.451426e-05 |  | 2295.817116 | 1.27308 | -0.001339873
|  | 1591.493133 | 1.297555 | -4.887064e-05 |  | 2295.75685 | 1.272996 | -0.001266033
|  | 1591.372602 | 1.297538 | -1.965383755e-05 |  | 2295.696585 | 1.272881 | -0.00114424683
|  | 1591.252071 | 1.297547 | 7.738597e-06 |  | 2295.636319 | 1.272891 | -0.0009889348
|  | 1591.13154 | 1.297572 | 1.878127e-05 |  | 2295.576054 | 1.272906 | -0.0008396607
|  | 1591.011008 | 1.2976 | 7.38180274e-06 |  | 2295.515788 | 1.273048 | -0.0007232019208
|  | 1590.890477 | 1.297616 | -2.346516e-05 |  | 2295.455522 | 1.273163 | -0.0006725819
|  | 1590.769946 | 1.297611 | -6.263454e-05 |  | 2295.395257 | 1.273344 | -0.0006910037
|  | 1590.649415 | 1.297584 | -9.569172e-05 |  | 2295.334991 | 1.273436 | -0.0007650936951
|  | 1590.528884 | 1.297545354 | -0.0001123479 |  | 2295.274726 | 1.273553908 | -0.0008911036
|  | 1590.408353 | 1.297503 | -0.0001094283 |  | 2295.21446 | 1.273534 | -0.001040048
|  | 1590.287822 | 1.29747 | -9.011792e-05 |  | 2295.154195 | 1.273521904 | -0.001173105
|  | 1590.16729 | 1.297448 | -6.198749e-05 |  | 2295.093929 | 1.273394 | -0.001275357
|  | 1590.046759 | 1.297441 | -3.225374e-05 |  | 2295.033663 | 1.273311 | -0.001327961
|  | 1589.926228 | 1.297443 | -5.508496e-06 |  | 2294.973398 | 1.273155 | -0.001338547
|  | 1589.805697 | 1.297453511 | 1.740693e-05 |  | 2294.913132 | 1.273079 | -0.001307356
|  | 1589.685166 | 1.297469 | 3.576684e-05 |  | 2294.852867 | 1.272955 | -0.001251047
|  | 1589.564635 | 1.297492297 | 4.754742874e-05 |  | 2294.792601 | 1.272924 | -0.001170958
|  | 1589.444104 | 1.297519 | 5.178372e-05 |  | 2294.732336 | 1.272851 | -0.001080751
|  | 1589.323573 | 1.297551 | 4.318832e-05 |  | 2294.67207 | 1.272879372 | -0.0009806678
|  | 1589.203041 | 1.297578 | 1.910104e-05 |  | 2294.611804 | 1.272874 | -0.0008884025
|  | 1589.08251 | 1.297595 | -1.847641e-05 |  | 2294.551539 | 1.272972 | -0.0008112572
|  | 1588.961979 | 1.297593 | -6.197991e-05 |  | 2294.491273 | 1.273029 | -0.0007720372
|  | 1588.841448 | 1.297573 | -0.0001023451 |  | 2294.431008 | 1.273163526 | -0.0007757364
|  | 1588.720917 | 1.297536 | -0.0001296079 |  | 2294.370742 | 1.273216 | -0.0008320416
|  | 1588.600386 | 1.297497 | -0.0001405186 |  | 2294.310476 | 1.273301 | -0.000923577579
|  | 1588.479855 | 1.2974592 | -0.0001361966 |  | 2294.250211 | 1.273263 | -0.001034653
|  | 1588.359323 | 1.297433 | -0.0001237493 |  | 2294.189945 | 1.273240106 | -0.001129973
|  | 1588.238792 | 1.297411 | -0.0001102346 |  | 2294.12968 | 1.273107 | -0.001191543
|  | 1588.118261 | 1.297394434 | -9.811407e-05 |  | 2294.069414 | 1.273024098 | -0.001197086
|  | 1587.99773 | 1.297373 | -8.521565e-05 |  | 2294.009149 | 1.272883 | -0.001154053
|  | 1587.877199 | 1.297351 | -6.404652e-05 |  | 2293.948883 | 1.272843 | -0.001068713
|  | 1587.756668 | 1.29733 | -2.89061e-05 |  | 2293.888617 | 1.272778 | -0.0009698491
|  | 1587.636137 | 1.297327 | 1.99464e-05 |  | 2293.828352 | 1.272822423 | -0.0008717648
|  | 1587.515605 | 1.297347 | 7.327874e-05 |  | 2293.768086 | 1.272829 | -0.0007973438
|  | 1587.395074 | 1.297398 | 0.0001148705 |  | 2293.707821 | 1.27292 | -0.0007457831
|  | 1587.274543 | 1.297468 | 0.0001282732 |  | 2293.647555 | 1.272945 | -0.0007226364
|  | 1587.154012 | 1.297545 | 0.0001042271 |  | 2293.58729 | 1.273032 | -0.0007132646091
|  | 1587.033481 | 1.297603 | 4.096097e-05 |  | 2293.527024 | 1.273041 | -0.0007170148736
|  | 1586.91295 | 1.297627 | -4.882274e-05 |  | 2293.466758 | 1.273111 | -0.0007196066
|  | 1586.792419 | 1.297603 | -0.0001423776 |  | 2293.406493 | 1.273111 | -0.0007251644
|  | 1586.671888 | 1.297541 | -0.0002167529 |  | 2293.346227 | 1.27318 | -0.0007252959
|  | 1586.551356 | 1.297451 | -0.0002552793 |  | 2293.285962 | 1.273188 | -0.0007295422
|  | 1586.430825 | 1.29736 | -0.0002537257 |  | 2293.225696 | 1.273274 | -0.0007357797
|  | 1586.310294 | 1.297280693 | -0.0002181527 |  | 2293.165431 | 1.273303164 | -0.0007585114
|  | 1586.189763 | 1.297228 | -0.0001628292 |  | 2293.105165 | 1.273403 | -0.0007980488
|  | 1586.069232 | 1.297197915 | -0.0001015429 |  | 2293.044899 | 1.273439 | -0.0008592335
|  | 1585.948701 | 1.297189 | -4.255438239e-05 |  | 2292.984634 | 1.273539 | -0.0009564923
|  | 1585.82817 | 1.297192 | 1.098108e-05 |  | 2292.924368 | 1.27353636 | -0.001087924
|  | 1585.707638 | 1.297208 | 6.025045e-05 |  | 2292.864103 | 1.273561 | -0.001232486
|  | 1585.587107 | 1.297232728 | 0.000105228 |  | 2292.803837 | 1.273466 | -0.00137788
|  | 1585.466576 | 1.297274 | 0.0001415027 |  | 2292.743572 | 1.273394 | -0.001494493
|  | 1585.346045 | 1.297326 | 0.0001620825 |  | 2292.683306 | 1.273221 | -0.001571081
|  | 1585.225514 | 1.297386 | 0.0001590868 |  | 2292.62304 | 1.273109 | -0.001592182
|  | 1585.104983 | 1.297436 | 0.0001292817 |  | 2292.562775 | 1.272943 | -0.001569428
|  | 1584.984452 | 1.297471 | 8.099253275e-05 |  | 2292.502509 | 1.272879 | -0.001510492175
|  | 1584.86392 | 1.297477991 | 1.800279e-05 |  | 2292.442244 | 1.272785 | -0.001443999
|  | 1584.743389 | 1.297453 | -4.074811e-05 |  | 2292.381978 | 1.272793 | -0.001381272
|  | 1584.622858 | 1.297401 | -7.962177e-05 |  | 2292.321712 | 1.272753 | -0.001341116
|  | 1584.502327 | 1.297338 | -8.954477e-05 |  | 2292.261447 | 1.272788 | -0.001319097
|  | 1584.381796 | 1.297277 | -6.996103e-05 |  | 2292.201181 | 1.272748 | -0.001316813
|  | 1584.261265 | 1.297234 | -2.796528916e-05 |  | 2292.140916 | 1.272767 | -0.001317579
|  | 1584.140734 | 1.297211 | 2.537751e-05 |  | 2292.08065 | 1.272706 | -0.001320048
|  | 1584.020202 | 1.297213 | 7.875499e-05 |  | 2292.020385 | 1.272711 | -0.001311948
|  | 1583.899671 | 1.297229 | 0.0001243949 |  | 2291.960119 | 1.272647694 | -0.001300035
|  | 1583.77914 | 1.297259 | 0.0001592425746 |  | 2291.899853 | 1.27266 | -0.00127917
|  | 1583.658609 | 1.297293545 | 0.0001808682 |  | 2291.839588 | 1.272609964 | -0.001260763
|  | 1583.538078 | 1.297333 | 0.0001890262 |  | 2291.779322 | 1.272638 | -0.001240853
|  | 1583.417547 | 1.297369 | 0.0001826978373 |  | 2291.719057 | 1.272604 | -0.001231392
|  | 1583.297016 | 1.297398 | 0.0001623569096 |  | 2291.658791 | 1.27264539 | -0.001229003
|  | 1583.176485 | 1.297410067 | 0.0001331556 |  | 2291.598526 | 1.272616 | -0.001244515
|  | 1583.055953 | 1.297405 | 0.0001030305 |  | 2291.53826 | 1.27265 | -0.001271812
|  | 1582.935422 | 1.297379 | 8.412851e-05 |  | 2291.477994 | 1.272597 | -0.001316327
|  | 1582.814891 | 1.297347 | 8.729324e-05 |  | 2291.417729 | 1.272589 | -0.001362481
|  | 1582.69436 | 1.297315 | 0.0001140858 |  | 2291.357463 | 1.272483 | -0.001404727
|  | 1582.573829 | 1.297304 | 0.0001644198 |  | 2291.297198 | 1.272424 | -0.001422399
|  | 1582.453298 | 1.297324 | 0.0002230905 |  | 2291.236932 | 1.27228 | -0.001411719
|  | 1582.332767 | 1.297379 | 0.0002698928 |  | 2291.176667 | 1.272209 | -0.001361234
|  | 1582.212235 | 1.297458 | 0.0002851963 |  | 2291.116401 | 1.272084 | -0.001282871
|  | 1582.091704 | 1.297542 | 0.0002584723 |  | 2291.056135 | 1.272058 | -0.001179847
|  | 1581.971173 | 1.297605235 | 0.0001917693 |  | 2290.99587 | 1.271991 | -0.001073034
|  | 1581.850642 | 1.297630743 | 0.0001010787 |  | 2290.935604 | 1.272022832 | -0.0009658626
|  | 1581.730111 | 1.297608 | 9.34857e-06 |  | 2290.875339 | 1.272003 | -0.0008717595
|  | 1581.60958 | 1.297546369 | -5.895971e-05 |  | 2290.815073 | 1.272072 | -0.0007851109
|  | 1581.489049 | 1.29746035 | -8.694151e-05 |  | 2290.754808 | 1.272077 | -0.0007195428
|  | 1581.368517 | 1.297376 | -7.033273e-05 |  | 2290.694542 | 1.272156 | -0.0006513518
|  | 1581.247986 | 1.297312 | -1.6271e-05 |  | 2290.634276 | 1.27218142 | -0.0005974691
|  | 1581.127455 | 1.297284 | 5.94407e-05 |  | 2290.574011 | 1.272285 | -0.0005564104655
|  | 1581.006924 | 1.297292 | 0.0001381195 |  | 2290.513745 | 1.272322 | -0.0005389068
|  | 1580.886393 | 1.297336 | 0.0002033694 |  | 2290.45348 | 1.272421632 | -0.0005365609
|  | 1580.765862 | 1.297401 | 0.0002440067 |  | 2290.393214 | 1.272438 | -0.0005499294
|  | 1580.645331 | 1.297478 | 0.0002548770773 |  | 2290.332949 | 1.272508 | -0.0005599769
|  | 1580.5248 | 1.297548837 | 0.0002369437 |  | 2290.272683 | 1.272499 | -0.000563702218
|  | 1580.404268 | 1.297612 | 0.0001979607 |  | 2290.212417 | 1.272563 | -0.0005485503
|  | 1580.283737 | 1.297658 | 0.0001373443 |  | 2290.152152 | 1.272575 | -0.0005274758
|  | 1580.163206 | 1.29768 | 6.564225e-05 |  | 2290.091886 | 1.272684 | -0.000507561
|  | 1580.042675 | 1.297676 | -6.728632545e-06 |  | 2290.031621 | 1.272749 | -0.0005157758
|  | 1579.922144 | 1.297648981 | -7.001014e-05 |  | 2289.971355 | 1.272896957 | -0.000560611
|  | 1579.801613 | 1.297604 | -0.0001155391 |  | 2289.911089 | 1.272965205 | -0.0006561889104
|  | 1579.681082 | 1.297554 | -0.0001394351 |  | 2289.850824 | 1.273072 | -0.0007891267
|  | 1579.56055 | 1.297506 | -0.0001414447 |  | 2289.790558 | 1.273061 | -0.0009504771
|  | 1579.440019 | 1.297474 | -0.0001278753 |  | 2289.730293 | 1.273067 | -0.001110624
|  | 1579.319488 | 1.297458 | -0.0001086457 |  | 2289.670027 | 1.272955 | -0.001257241
|  | 1579.198957 | 1.297461915 | -9.586651338e-05 |  | 2289.609762 | 1.272878 | -0.001369366
|  | 1579.078426 | 1.297474 | -9.808308e-05 |  | 2289.549496 | 1.272707795 | -0.001448907
|  | 1578.957895 | 1.297487544 | -0.0001198439 |  | 2289.48923 | 1.272597 | -0.0014876
|  | 1578.837364 | 1.297486 | -0.0001580669 |  | 2289.428965 | 1.272413054 | -0.001494197
|  | 1578.716832 | 1.297465 | -0.0002038548 |  | 2289.368699 | 1.272302737 | -0.001461312088
|  | 1578.596301 | 1.297416 | -0.000244571 |  | 2289.308434 | 1.272132635 | -0.00139544
|  | 1578.47577 | 1.297347958 | -0.0002669502 |  | 2289.248168 | 1.272055 | -0.001289201
|  | 1578.355239 | 1.297266 | -0.0002607822 |  | 2289.187903 | 1.271943 | -0.001155781
|  | 1578.234708 | 1.297191 | -0.0002219502 |  | 2289.127637 | 1.27195 | -0.001000259
|  | 1578.114177 | 1.297129 | -0.0001593796 |  | 2289.067371 | 1.271941 | -0.0008502529
|  | 1577.993646 | 1.297092 | -7.109705e-05 |  | 2289.007106 | 1.272054839 | -0.0007206497477
|  | 1577.873115 | 1.297091 | 2.573303e-05 |  | 2288.94684 | 1.272136 | -0.0006391065
|  | 1577.752583 | 1.297126 | 0.0001154533 |  | 2288.886575 | 1.272304 | -0.0006105670406
|  | 1577.632052 | 1.297189 | 0.0001863227 |  | 2288.826309 | 1.27239 | -0.0006426706
|  | 1577.511521 | 1.297273 | 0.0002288623 |  | 2288.766044 | 1.272513 | -0.0007156137
|  | 1577.39099 | 1.297361 | 0.0002408421 |  | 2288.705778 | 1.272515184 | -0.0008147957
|  | 1577.270459 | 1.297448 | 0.0002234716 |  | 2288.645512 | 1.272535957 | -0.0009060549
|  | 1577.149928 | 1.297521 | 0.0001816688479 |  | 2288.585247 | 1.272442248 | -0.0009718709884
|  | 1577.029397 | 1.29758 | 0.0001206181 |  | 2288.524981 | 1.272401 | -0.0009862322
|  | 1576.908865 | 1.297615 | 4.503993e-05 |  | 2288.464716 | 1.272294436 | -0.0009579807
|  | 1576.788334 | 1.297628551 | -3.816277e-05 |  | 2288.40445 | 1.27228763 | -0.0008837395
|  | 1576.667803 | 1.297613 | -0.0001227344 |  | 2288.344185 | 1.272261 | -0.0007921694
|  | 1576.547272 | 1.297571 | -0.0001981309 |  | 2288.283919 | 1.272363 | -0.0007054386
|  | 1576.426741 | 1.297503 | -0.0002534634 |  | 2288.223653 | 1.272442 | -0.000660866
|  | 1576.30621 | 1.297422014 | -0.0002786218 |  | 2288.163388 | 1.272615 | -0.0006725071
|  | 1576.185679 | 1.297338 | -0.0002680123 |  | 2288.103122 | 1.272707 | -0.0007536242091
|  | 1576.065147 | 1.297276 | -0.0002244736 |  | 2288.042857 | 1.27283 | -0.0008837659
|  | 1575.944616 | 1.297242 | -0.0001655684 |  | 2287.982591 | 1.272823 | -0.001044145
|  | 1575.824085 | 1.297241 | -9.996558e-05 |  | 2287.922325 | 1.272824 | -0.00119507
|  | 1575.703554 | 1.297275 | -5.02782101e-05 |  | 2287.86206 | 1.272708 | -0.001317455
|  | 1575.583023 | 1.297328 | -3.140392e-05 |  | 2287.801794 | 1.272642 | -0.001391269
|  | 1575.462492 | 1.297379 | -4.652029e-05 |  | 2287.741529 | 1.272508281 | -0.0014279
|  | 1575.341961 | 1.297412 | -8.69781532e-05 |  | 2287.681263 | 1.272467 | -0.001436982
|  | 1575.221429 | 1.297417 | -0.0001370103 |  | 2287.620998 | 1.272375 | -0.001447269
|  | 1575.100898 | 1.297398 | -0.0001790466 |  | 2287.560732 | 1.272364 | -0.001465103
|  | 1574.980367 | 1.297366245 | -0.0002030687 |  | 2287.500466 | 1.272272 | -0.001499556
|  | 1574.859836 | 1.297338 | -0.0002079525 |  | 2287.440201 | 1.272230027 | -0.001530895925
|  | 1574.739305 | 1.297322 | -0.0002036123 |  | 2287.379935 | 1.272093 | -0.001548299
|  | 1574.618774 | 1.297322 | -0.0002035736 |  | 2287.31967 | 1.27201585 | -0.001528849
|  | 1574.498243 | 1.297327 | -0.0002187755 |  | 2287.259404 | 1.271875 | -0.001474521
|  | 1574.377712 | 1.297327 | -0.0002509482814 |  | 2287.199139 | 1.271832 | -0.001385879
|  | 1574.25718 | 1.297306296 | -0.0002926376 |  | 2287.138873 | 1.271756 | -0.001287631
|  | 1574.136649 | 1.297264 | -0.0003302826 |  | 2287.078607 | 1.271787 | -0.001190621
|  | 1574.016118 | 1.297204 | -0.000350686 |  | 2287.018342 | 1.271772 | -0.001115055
|  | 1573.895587 | 1.297141 | -0.0003470977 |  | 2286.958076 | 1.271842 | -0.001057271
|  | 1573.775056 | 1.297087 | -0.0003233634 |  | 2286.897811 | 1.271845 | -0.001021354
|  | 1573.654525 | 1.297050494 | -0.0002926588474 |  | 2286.837545 | 1.27192 | -0.0009944013
|  | 1573.533994 | 1.297027 | -0.0002614762 |  | 2286.77728 | 1.271926 | -0.0009825092
|  | 1573.413462 | 1.297014 | -0.0002405553 |  | 2286.717014 | 1.272008 | -0.0009819702
|  | 1573.292931 | 1.296996 | -0.0002310882 |  | 2286.656748 | 1.272017188 | -0.001006856
|  | 1573.1724 | 1.296967921 | -0.0002255438 |  | 2286.596483 | 1.272083 | -0.001051786
|  | 1573.051869 | 1.296925 | -0.0002121586 |  | 2286.536217 | 1.27205 | -0.001116995
|  | 1572.931338 | 1.296875 | -0.0001812834 |  | 2286.475952 | 1.27205 | -0.001176959
|  | 1572.810807 | 1.296828753 | -0.0001278875 |  | 2286.415686 | 1.271944 | -0.001216901
|  | 1572.690276 | 1.29680016 | -5.637415e-05 |  | 2286.355421 | 1.271892 | -0.001209889
|  | 1572.569744 | 1.296794 | 2.413478e-05 |  | 2286.295155 | 1.271785 | -0.001158792
|  | 1572.449213 | 1.296813131 | 0.0001025919 |  | 2286.234889 | 1.271782 | -0.001078806
|  | 1572.328682 | 1.296852148 | 0.0001703824 |  | 2286.174624 | 1.271749 | -0.0009829249
|  | 1572.208151 | 1.296907489 | 0.0002219748 |  | 2286.114358 | 1.271846 | -0.0009003392
|  | 1572.08762 | 1.29697 | 0.0002550852 |  | 2286.054093 | 1.271901 | -0.0008653638
|  | 1571.967089 | 1.297038173 | 0.0002684413 |  | 2285.993827 | 1.272035 | -0.0008794244
|  | 1571.846558 | 1.297103 | 0.0002611835 |  | 2285.933561 | 1.27207 | -0.0009407126
|  | 1571.726027 | 1.297161 | 0.0002327326 |  | 2285.873296 | 1.272139 | -0.00101804
|  | 1571.605495 | 1.2972 | 0.0001857012 |  | 2285.81303 | 1.272098 | -0.001093995
|  | 1571.484964 | 1.297212 | 0.0001288747 |  | 2285.752765 | 1.272108289 | -0.001143824
|  | 1571.364433 | 1.297196 | 7.854612e-05 |  | 2285.692499 | 1.272046 | -0.001174805
|  | 1571.243902 | 1.297156 | 4.26365e-05 |  | 2285.632234 | 1.272071 | -0.001192098
|  | 1571.123371 | 1.297096 | 3.912798e-05 |  | 2285.571968 | 1.272038 | -0.00122235
|  | 1571.00284 | 1.297043 | 7.442059e-05 |  | 2285.511702 | 1.27208 | -0.001271692
|  | 1570.882309 | 1.297014 | 0.0001414139 |  | 2285.451437 | 1.27203033 | -0.001348664
|  | 1570.761777 | 1.297029 | 0.0002217907 |  | 2285.391171 | 1.272017 | -0.001430624
|  | 1570.641246 | 1.297084873 | 0.0002911008 |  | 2285.330906 | 1.271889 | -0.001501419
|  | 1570.520715 | 1.297175 | 0.0003267366 |  | 2285.27064 | 1.271806 | -0.001530183
|  | 1570.400184 | 1.297274 | 0.0003161205 |  | 2285.210375 | 1.271645 | -0.001512602
|  | 1570.279653 | 1.29736 | 0.0002606311 |  | 2285.150109 | 1.27158 | -0.001444632
|  | 1570.159122 | 1.297408 | 0.0001759893 |  | 2285.089843 | 1.271485 | -0.001353901
|  | 1570.038591 | 1.297416 | 8.40062869e-05 |  | 2285.029578 | 1.271512 | -0.001259399
|  | 1569.918059 | 1.297384 | 6.423483e-06 |  | 2284.969312 | 1.271505523 | -0.001193913
|  | 1569.797528 | 1.297332 | -4.311377e-05 |  | 2284.909047 | 1.271589 | -0.001163622
|  | 1569.676997 | 1.297273 | -6.16447e-05 |  | 2284.848781 | 1.271592 | -0.001176046
|  | 1569.556466 | 1.297226 | -5.488161433e-05 |  | 2284.788516 | 1.271643 | -0.001209951
|  | 1569.435935 | 1.297194 | -3.414424e-05 |  | 2284.72825 | 1.271588145 | -0.001254233
|  | 1569.315404 | 1.297182751 | -1.010407e-05 |  | 2284.667984 | 1.271578 | -0.001281551
|  | 1569.194873 | 1.297184 | 9.27401439e-06 |  | 2284.607719 | 1.271479 | -0.001288242
|  | 1569.074342 | 1.297195 | 1.957778e-05 |  | 2284.547453 | 1.271452 | -0.001263796
|  | 1568.95381 | 1.297208 | 2.139581e-05 |  | 2284.487188 | 1.27136598 | -0.001221978
|  | 1568.833279 | 1.297225 | 1.38286e-05 |  | 2284.426922 | 1.271371 | -0.001165165
|  | 1568.712748 | 1.297238 | -3.688968145e-06 |  | 2284.366657 | 1.271322 | -0.001111027
|  | 1568.592217 | 1.297247 | -3.044732e-05 |  | 2284.306391 | 1.271359 | -0.001057713
|  | 1568.471686 | 1.297244 | -6.44118669e-05 |  | 2284.246125 | 1.27133 | -0.001013814
|  | 1568.351155 | 1.297228 | -9.994843e-05 |  | 2284.18586 | 1.27137979 | -0.0009675235
|  | 1568.230624 | 1.297196 | -0.0001299829 |  | 2284.125594 | 1.271363832 | -0.0009237729
|  | 1568.110092 | 1.297155 | -0.0001468853 |  | 2284.065329 | 1.271435 | -0.0008747242
|  | 1567.989561 | 1.297109 | -0.0001463697 |  | 2284.005063 | 1.271454 | -0.0008353071
|  | 1567.86903 | 1.297074 | -0.0001298659 |  | 2283.944797 | 1.271567 | -0.0008084938787
|  | 1567.748499 | 1.297053 | -0.0001059097 |  | 2283.884532 | 1.271626 | -0.0008146983
|  | 1567.627968 | 1.297052 | -8.629099e-05 |  | 2283.824266 | 1.271765 | -0.0008624832
|  | 1567.507437 | 1.297058 | -8.223282023e-05 |  | 2283.764001 | 1.27181 | -0.0009637116
|  | 1567.386906 | 1.297065 | -9.846579411e-05 |  | 2283.703735 | 1.271885606 | -0.001101579
|  | 1567.266374 | 1.297051617 | -0.0001312872 |  | 2283.64347 | 1.271823 | -0.001260723
|  | 1567.145843 | 1.297014 | -0.0001675285 |  | 2283.583204 | 1.271765 | -0.001400982
|  | 1567.025312 | 1.296944 | -0.0001897868 |  | 2283.522938 | 1.271574237 | -0.001498023
|  | 1566.904781 | 1.296859634 | -0.0001802696 |  | 2283.462673 | 1.271426 | -0.001519224
|  | 1566.78425 | 1.296771 | -0.0001356811 |  | 2283.402407 | 1.271209 | -0.00146527
|  | 1566.663719 | 1.2967 | -4.900831e-05 |  | 2283.342142 | 1.271105 | -0.001338136882
|  | 1566.543188 | 1.296667518 | 6.477529e-05 |  | 2283.281876 | 1.270994 | -0.001171652
|  | 1566.422656 | 1.296684 | 0.0001836912 |  | 2283.221611 | 1.271031 | -0.0009909117
|  | 1566.302125 | 1.296746 | 0.00028448 |  | 2283.161345 | 1.271065 | -0.0008355872
|  | 1566.181594 | 1.296841 | 0.0003467435 |  | 2283.101079 | 1.271224492 | -0.0007222633
|  | 1566.061063 | 1.296943 | 0.0003613935 |  | 2283.040814 | 1.271338 | -0.0006708248
|  | 1565.940532 | 1.297033 | 0.0003314061 |  | 2282.980548 | 1.271531 | -0.0006754458314
|  | 1565.820001 | 1.297089 | 0.0002712902 |  | 2282.920283 | 1.271634 | -0.0007382029327
|  | 1565.69947 | 1.297106 | 0.0002009265 |  | 2282.860017 | 1.271782 | -0.0008414289
|  | 1565.578939 | 1.297084 | 0.0001413373 |  | 2282.799752 | 1.271816 | -0.000981224
|  | 1565.458407 | 1.297039 | 0.000107535 |  | 2282.739486 | 1.271876221 | -0.00113636
|  | 1565.337876 | 1.296985 | 0.0001054139 |  | 2282.67922 | 1.27181 | -0.00129929
|  | 1565.217345 | 1.29694 | 0.0001317664 |  | 2282.618955 | 1.271765 | -0.001445106
|  | 1565.096814 | 1.296912 | 0.0001779804 |  | 2282.558689 | 1.2716 | -0.001563715
|  | 1564.976283 | 1.296911 | 0.0002319017 |  | 2282.498424 | 1.271474 | -0.001631861
|  | 1564.855752 | 1.296931 | 0.0002819978 |  | 2282.438158 | 1.271258 | -0.001646877
|  | 1564.735221 | 1.296969829 | 0.0003213608 |  | 2282.377893 | 1.271121 | -0.0015979
|  | 1564.614689 | 1.29702 | 0.0003442492 |  | 2282.317627 | 1.270936 | -0.001497897
|  | 1564.494158 | 1.297077 | 0.0003489826 |  | 2282.257361 | 1.270869315 | -0.001350688
|  | 1564.373627 | 1.297135 | 0.0003331323 |  | 2282.197096 | 1.270786 | -0.001181901
|  | 1564.253096 | 1.297187 | 0.0002953823 |  | 2282.13683 | 1.27084 | -0.001004675
|  | 1564.132565 | 1.297223 | 0.000236787 |  | 2282.076565 | 1.270884 | -0.0008500995
|  | 1564.012034 | 1.297234 | 0.0001642019 |  | 2282.016299 | 1.271055 | -0.0007339777
|  | 1563.891503 | 1.297213 | 8.908756e-05 |  | 2281.956033 | 1.271188 | -0.0006831232
|  | 1563.770971 | 1.29716 | 2.73567e-05 |  | 2281.895768 | 1.271402 | -0.0007021087
|  | 1563.65044 | 1.297083 | -5.801426e-06 |  | 2281.835502 | 1.271520274 | -0.0007969806366
|  | 1563.529909 | 1.297 | -1.133697e-06 |  | 2281.775237 | 1.271652 | -0.0009424658
|  | 1563.409378 | 1.296931 | 3.947168e-05 |  | 2281.714971 | 1.271647 | -0.001102773
|  | 1563.288847 | 1.296893 | 0.0001032417 |  | 2281.654706 | 1.271656093 | -0.001264438
|  | 1563.168316 | 1.296891 | 0.0001687898 |  | 2281.59444 | 1.271524 | -0.001392628
|  | 1563.047785 | 1.296921 | 0.0002146774 |  | 2281.534174 | 1.27144 | -0.001457486
|  | 1562.927254 | 1.296961 | 0.0002277468 |  | 2281.473909 | 1.271284848 | -0.001467431
|  | 1562.806722 | 1.296991 | 0.0002085616 |  | 2281.413643 | 1.27124 | -0.001433429
|  | 1562.686191 | 1.296991 | 0.0001713982 |  | 2281.353378 | 1.27116 | -0.001393754
|  | 1562.56566 | 1.296957 | 0.0001392323 |  | 2281.293112 | 1.271188846 | -0.001366985
|  | 1562.445129 | 1.296899 | 0.0001336329 |  | 2281.232847 | 1.271149 | -0.001374136
|  | 1562.324598 | 1.296836057 | 0.0001616258 |  | 2281.172581 | 1.271166 | -0.00140013
|  | 1562.204067 | 1.296787 | 0.0002253774 |  | 2281.112315 | 1.271074 | -0.001429494
|  | 1562.083536 | 1.296775 | 0.0003078757 |  | 2281.05205 | 1.271032 | -0.001426432
|  | 1561.963004 | 1.296799017 | 0.0003862669 |  | 2280.991784 | 1.270912 | -0.001380716
|  | 1561.842473 | 1.29685421 | 0.0004401243 |  | 2280.931519 | 1.270898637 | -0.00128672
|  | 1561.721942 | 1.296917 | 0.0004584256 |  | 2280.871253 | 1.270866 | -0.001176079
|  | 1561.601411 | 1.296968 | 0.0004447279429 |  | 2280.810988 | 1.270973 | -0.00107746
|  | 1561.48088 | 1.296991 | 0.0004131498 |  | 2280.750722 | 1.271051 | -0.00103304
|  | 1561.360349 | 1.296985 | 0.0003823799 |  | 2280.690456 | 1.271217 | -0.001052394
|  | 1561.239818 | 1.296953 | 0.0003691939 |  | 2280.630191 | 1.271282 | -0.001138469
|  | 1561.119286 | 1.296912742 | 0.0003818107 |  | 2280.569925 | 1.271371 | -0.001256866
|  | 1560.998755 | 1.296874107 | 0.000420625 |  | 2280.50966 | 1.271328 | -0.001381677
|  | 1560.878224 | 1.296851 | 0.0004809207 |  | 2280.449394 | 1.271320787 | -0.001476796
|  | 1560.757693 | 1.296846 | 0.0005554346 |  | 2280.389129 | 1.271225 | -0.001540954
|  | 1560.637162 | 1.296865 | 0.000638352 |  | 2280.328863 | 1.271217 | -0.001575362
|  | 1560.516631 | 1.29691 | 0.0007224211 |  | 2280.268597 | 1.271157 | -0.001611298
|  | 1560.3961 | 1.296983444 | 0.0008001245 |  | 2280.208332 | 1.271187 | -0.001664091
|  | 1560.275569 | 1.297085 | 0.0008605121 |  | 2280.148066 | 1.271133 | -0.001753907
|  | 1560.155037 | 1.29721 | 0.0008901803 |  | 2280.087801 | 1.271122 | -0.001867326
|  | 1560.034506 | 1.297346 | 0.0008809467416 |  | 2280.027535 | 1.27098191 | -0.001989867
|  | 1559.913975 | 1.297477301 | 0.0008258405 |  | 2279.967269 | 1.270865 | -0.002083998
|  | 1559.793444 | 1.29758 | 0.0007296584 |  | 2279.907004 | 1.270634 | -0.002132689
|  | 1559.672913 | 1.297643 | 0.0006091313 |  | 2279.846738 | 1.270467 | -0.002114406
|  | 1559.552382 | 1.297656 | 0.0004859258 |  | 2279.786473 | 1.270239 | -0.002039557
|  | 1559.431851 | 1.29763 | 0.0003820258 |  | 2279.726207 | 1.270126 | -0.001915648
|  | 1559.311319 | 1.297581 | 0.0003099918 |  | 2279.665942 | 1.269983 | -0.001771804303
|  | 1559.190788 | 1.297532 | 0.0002692321 |  | 2279.605676 | 1.269963 | -0.001619427
|  | 1559.070257 | 1.297491981 | 0.0002496371476 |  | 2279.54541 | 1.269902 | -0.00147991
|  | 1558.949726 | 1.297468 | 0.0002351548 |  | 2279.485145 | 1.269951 | -0.00135211
|  | 1558.829195 | 1.297449 | 0.0002161171 |  | 2279.424879 | 1.269932 | -0.00125776
|  | 1558.708664 | 1.297426 | 0.0001909436 |  | 2279.364614 | 1.269993 | -0.001158230256
|  | 1558.588133 | 1.297388 | 0.0001692914 |  | 2279.304348 | 1.270001 | -0.001075461
|  | 1558.467601 | 1.29734 | 0.0001641516 |  | 2279.244083 | 1.270093 | -0.001005667
|  | 1558.34707 | 1.297290002 | 0.000185269 |  | 2279.183817 | 1.270119 | -0.0009595793
|  | 1558.226539 | 1.29726 | 0.000231044013 |  | 2279.123551 | 1.270221 | -0.0009302629835
|  | 1558.106008 | 1.29726 | 0.0002876648 |  | 2279.063286 | 1.270243 | -0.000925055
|  | 1557.985477 | 1.297296 | 0.0003340519 |  | 2279.00302 | 1.270328 | -0.0009318474
|  | 1557.864946 | 1.297349673 | 0.0003530746 |  | 2278.942755 | 1.270322 | -0.0009517534
|  | 1557.744415 | 1.297408 | 0.000340307 |  | 2278.882489 | 1.270373882 | -0.000968477
|  | 1557.623883 | 1.297447 | 0.0003004918 |  | 2278.822224 | 1.270336 | -0.0009819576
|  | 1557.503352 | 1.297459947 | 0.000251481 |  | 2278.761958 | 1.270367 | -0.000978155
|  | 1557.382821 | 1.297446 | 0.0002137955 |  | 2278.701692 | 1.270325 | -0.0009629326
|  | 1557.26229 | 1.297426 | 0.0002009946 |  | 2278.641427 | 1.270371259 | -0.0009309205765
|  | 1557.141759 | 1.297417 | 0.00021028 |  | 2278.581161 | 1.27036306 | -0.0008989235465
|  | 1557.021228 | 1.297438 | 0.0002244337 |  | 2278.520896 | 1.270456 | -0.0008723553
|  | 1556.900697 | 1.297485 | 0.0002202899 |  | 2278.46063 | 1.270495 | -0.0008760076
|  | 1556.780166 | 1.297544 | 0.0001786661 |  | 2278.400365 | 1.270618 | -0.000915507634
|  | 1556.659634 | 1.297584 | 9.514173e-05 |  | 2278.340099 | 1.270649 | -0.001004907
|  | 1556.539103 | 1.297584 | -1.530938048e-05 |  | 2278.279833 | 1.270718 | -0.001128943
|  | 1556.418572 | 1.297529 | -0.0001248515 |  | 2278.219568 | 1.270651 | -0.001275595
|  | 1556.298041 | 1.29743 | -0.0002037576 |  | 2278.159302 | 1.270592 | -0.001405591
|  | 1556.17751 | 1.297305 | -0.0002330314 |  | 2278.099037 | 1.270398 | -0.001493551
|  | 1556.056979 | 1.297189873 | -0.0002091964 |  | 2278.038771 | 1.270246 | -0.00150387
|  | 1555.936448 | 1.297104 | -0.0001482354 |  | 2277.978505 | 1.270022 | -0.001433606
|  | 1555.815916 | 1.297062 | -7.538065e-05 |  | 2277.91824 | 1.269918 | -0.001282288
|  | 1555.695385 | 1.297051 | -1.371576e-05 |  | 2277.857974 | 1.269814 | -0.001085327
|  | 1555.574854 | 1.297058 | 2.415761e-05 |  | 2277.797709 | 1.269879 | -0.0008740431
|  | 1555.454323 | 1.297058 | 4.000606892e-05 |  | 2277.737443 | 1.269954 | -0.0006993789
|  | 1555.333792 | 1.297043538 | 4.926374809e-05 |  | 2277.677178 | 1.270169 | -0.0005873534
|  | 1555.213261 | 1.297013 | 6.652411833e-05 |  | 2277.616912 | 1.270335 | -0.0005655396
|  | 1555.09273 | 1.29698 | 0.00010318 |  | 2277.556646 | 1.270564 | -0.0006258812
|  | 1554.972198 | 1.296956 | 0.0001603383 |  | 2277.496381 | 1.270671 | -0.0007603425
|  | 1554.851667 | 1.296957 | 0.0002281264 |  | 2277.436115 | 1.270787 | -0.0009318563
|  | 1554.731136 | 1.296982 | 0.0002911897 |  | 2277.37585 | 1.270753 | -0.001115584
|  | 1554.610605 | 1.297028 | 0.0003361745 |  | 2277.315584 | 1.270731 | -0.001274472
|  | 1554.490074 | 1.297076 | 0.0003593065969 |  | 2277.255319 | 1.270587 | -0.001396161
|  | 1554.369543 | 1.297119493 | 0.0003636733 |  | 2277.195053 | 1.270498845 | -0.001464053
|  | 1554.249012 | 1.297147 | 0.0003607934 |  | 2277.134787 | 1.270335 | -0.001489961
|  | 1554.128481 | 1.297164 | 0.0003613742 |  | 2277.074522 | 1.270263 | -0.001478384
|  | 1554.007949 | 1.297177243 | 0.0003720006 |  | 2277.014256 | 1.270133 | -0.001448807
|  | 1553.887418 | 1.297199247 | 0.0003906164701 |  | 2276.953991 | 1.270101897 | -0.001405102543
|  | 1553.766887 | 1.297232 | 0.0004101781 |  | 2276.893725 | 1.270008 | -0.001363419
|  | 1553.646356 | 1.297278 | 0.0004220336 |  | 2276.83346 | 1.270000719 | -0.001316708
|  | 1553.525825 | 1.297329 | 0.0004202005 |  | 2276.773194 | 1.26992 | -0.00126972743
|  | 1553.405294 | 1.297382 | 0.0004038828 |  | 2276.712928 | 1.269924 | -0.001208491
|  | 1553.284763 | 1.297427 | 0.0003751609 |  | 2276.652663 | 1.269865 | -0.001139021
|  | 1553.164231 | 1.297468472 | 0.0003404819 |  | 2276.592397 | 1.269907 | -0.001057296
|  | 1553.0437 | 1.297504 | 0.0002956461 |  | 2276.532132 | 1.269902 | -0.0009818328
|  | 1552.923169 | 1.297533 | 0.0002424454 |  | 2276.471866 | 1.270007 | -0.0009196881
|  | 1552.802638 | 1.297550256 | 0.0001787167 |  | 2276.411601 | 1.270058 | -0.0008947015
|  | 1552.682107 | 1.297552 | 0.000106085 |  | 2276.351335 | 1.270196 | -0.0009101556
|  | 1552.561576 | 1.29753 | 3.050621e-05 |  | 2276.291069 | 1.270243 | -0.0009774082
|  | 1552.441045 | 1.297482 | -3.699397e-05 |  | 2276.230804 | 1.270334 | -0.001079793
|  | 1552.320513 | 1.297411 | -8.321362e-05 |  | 2276.170538 | 1.270296271 | -0.001208661
|  | 1552.199982 | 1.297331 | -9.798961e-05 |  | 2276.110273 | 1.270279 | -0.001331479
|  | 1552.079451 | 1.297255 | -7.897489e-05 |  | 2276.050007 | 1.270129 | -0.001431122
|  | 1551.95892 | 1.297203 | -3.447058e-05 |  | 2275.989741 | 1.270018 | -0.001476044
|  | 1551.838389 | 1.29718 | 1.979281e-05 |  | 2275.929476 | 1.269816 | -0.001460375
|  | 1551.717858 | 1.297188 | 6.5931e-05 |  | 2275.86921 | 1.269706 | -0.001373232
|  | 1551.597327 | 1.297212 | 9.126488e-05 |  | 2275.808945 | 1.269561444 | -0.001233053
|  | 1551.476796 | 1.297239 | 9.251668e-05 |  | 2275.748679 | 1.269561 | -0.001054286
|  | 1551.356264 | 1.297251 | 7.59704e-05 |  | 2275.688414 | 1.26956 | -0.0008764325
|  | 1551.235733 | 1.297247 | 5.521113e-05 |  | 2275.628148 | 1.269708 | -0.0007247924
|  | 1551.115202 | 1.297225 | 4.245225e-05 |  | 2275.567882 | 1.269832 | -0.000636192
|  | 1550.994671 | 1.297198128 | 4.470152e-05 |  | 2275.507617 | 1.270056 | -0.000618483
|  | 1550.87414 | 1.297173 | 6.312876e-05 |  | 2275.447351 | 1.27019 | -0.000680949
|  | 1550.753609 | 1.297162 | 9.191875e-05 |  | 2275.387086 | 1.270361461 | -0.0008003006
|  | 1550.633078 | 1.29716469 | 0.0001223451 |  | 2275.32682 | 1.270396 | -0.0009596237
|  | 1550.512546 | 1.297181 | 0.0001466625 |  | 2275.266555 | 1.270445566 | -0.001121491
|  | 1550.392015 | 1.297201 | 0.0001621339 |  | 2275.206289 | 1.270365 | -0.001270629
|  | 1550.271484 | 1.297226 | 0.0001691236024 |  | 2275.146023 | 1.270327 | -0.001384546
|  | 1550.150953 | 1.297247675 | 0.0001704099573 |  | 2275.085758 | 1.270193 | -0.001469271
|  | 1550.030422 | 1.297272 | 0.0001668071 |  | 2275.025492 | 1.270133 | -0.001522084
|  | 1549.909891 | 1.297296893 | 0.0001568037 |  | 2274.965227 | 1.269995 | -0.001558829
|  | 1549.78936 | 1.297323 | 0.0001364024 |  | 2274.904961 | 1.269934 | -0.001575874
|  | 1549.668828 | 1.29734 | 0.0001042586158 |  | 2274.844696 | 1.269791 | -0.001581244
|  | 1549.548297 | 1.297346 | 6.279978e-05 |  | 2274.78443 | 1.269721 | -0.00155989
|  | 1549.427766 | 1.29733 | 2.013732e-05 |  | 2274.724164 | 1.269577 | -0.001512772
|  | 1549.307235 | 1.297296 | -1.139637e-05 |  | 2274.663899 | 1.269527 | -0.001428673
|  | 1549.186704 | 1.297249 | -2.245594e-05 |  | 2274.603633 | 1.269432 | -0.001322014
|  | 1549.066173 | 1.297205 | -7.471537205e-06 |  | 2274.543368 | 1.269460387 | -0.001199748
|  | 1548.945642 | 1.297176 | 2.902415e-05 |  | 2274.483102 | 1.269459027 | -0.001091665
|  | 1548.82511 | 1.297175431 | 7.461067e-05 |  | 2274.422837 | 1.269577 | -0.001011591
|  | 1548.704579 | 1.297198 | 0.000111876 |  | 2274.362571 | 1.269638 | -0.0009839301
|  | 1548.584048 | 1.29724 | 0.0001331951 |  | 2274.302305 | 1.269774 | -0.001003666
|  | 1548.463517 | 1.297289 | 0.0001287403 |  | 2274.24204 | 1.269805 | -0.001071007
|  | 1548.342986 | 1.297331 | 0.0001004162 |  | 2274.181774 | 1.269871 | -0.001158036
|  | 1548.222455 | 1.297355 | 5.659864938e-05 |  | 2274.121509 | 1.269813 | -0.001249478
|  | 1548.101924 | 1.297361 | 8.549374e-06 |  | 2274.061243 | 1.269795 | -0.001315336
|  | 1547.981393 | 1.29735 | -3.533973e-05 |  | 2274.000977 | 1.269677 | -0.001349162
|  | 1547.860861 | 1.297329 | -7.049924e-05 |  | 2273.940712 | 1.269638897 | -0.001339301
|  | 1547.74033 | 1.297302 | -9.728085e-05 |  | 2273.880446 | 1.269543 | -0.001302136
|  | 1547.619799 | 1.297274 | -0.0001179255 |  | 2273.820181 | 1.269558 | -0.0012459
|  | 1547.499268 | 1.297241 | -0.0001320028 |  | 2273.759915 | 1.269531 | -0.001199518665
|  | 1547.378737 | 1.297208 | -0.0001384986 |  | 2273.69965 | 1.26961 | -0.001173247
|  | 1547.258206 | 1.297171957 | -0.0001339598 |  | 2273.639384 | 1.269619229 | -0.001187511
|  | 1547.137675 | 1.297145 | -0.0001179311 |  | 2273.579118 | 1.269696 | -0.001235154
|  | 1547.017143 | 1.297128 | -9.453962e-05 |  | 2273.518853 | 1.269664 | -0.001314486
|  | 1546.896612 | 1.29713 | -7.246879e-05 |  | 2273.458587 | 1.269668 | -0.001398601
|  | 1546.776081 | 1.297144 | -6.311483e-05 |  | 2273.398322 | 1.26955 | -0.001474071
|  | 1546.65555 | 1.297163 | -7.320749715e-05 |  | 2273.338056 | 1.269478 | -0.001511868
|  | 1546.535019 | 1.297169 | -0.0001034024 |  | 2273.277791 | 1.269312 | -0.00150768
|  | 1546.414488 | 1.297155 | -0.0001404393 |  | 2273.217525 | 1.269233 | -0.00145139
|  | 1546.293957 | 1.297115 | -0.0001749684 |  | 2273.157259 | 1.269103 | -0.001360145
|  | 1546.173425 | 1.297055 | -0.0001880344 |  | 2273.096994 | 1.269092324 | -0.001241674
|  | 1546.052894 | 1.296989024 | -0.0001695709 |  | 2273.036728 | 1.269046 | -0.001123336
|  | 1545.932363 | 1.296939 | -0.0001215805 |  | 2272.976463 | 1.269119108 | -0.001013889
|  | 1545.811832 | 1.296918 | -5.692166271e-05 |  | 2272.916197 | 1.26914 | -0.000933552
|  | 1545.691301 | 1.296931745 | 4.075639e-06 |  | 2272.855932 | 1.269256 | -0.0008782343
|  | 1545.57077 | 1.296969 | 4.333241e-05 |  | 2272.795666 | 1.269294 | -0.0008557402
|  | 1545.450239 | 1.297015 | 5.201769e-05 |  | 2272.7354 | 1.269407 | -0.00085248147
|  | 1545.329708 | 1.297048233 | 3.308275e-05 |  | 2272.675135 | 1.269428392 | -0.0008705075
|  | 1545.209176 | 1.297058 | 8.499309e-07 |  | 2272.614869 | 1.269517 | -0.0008929184
|  | 1545.088645 | 1.297042 | -2.699994e-05 |  | 2272.554604 | 1.269516 | -0.0009254739
|  | 1544.968114 | 1.297013 | -3.792871e-05 |  | 2272.494338 | 1.269582 | -0.0009527469
|  | 1544.847583 | 1.296982 | -2.858576968e-05 |  | 2272.434073 | 1.269564 | -0.000979558
|  | 1544.727052 | 1.296965 | -5.947024e-06 |  | 2272.373807 | 1.269625 | -0.0009960695
|  | 1544.606521 | 1.296962 | 1.801129e-05 |  | 2272.313541 | 1.269613214 | -0.001012445
|  | 1544.48599 | 1.29697 | 3.309719e-05 |  | 2272.253276 | 1.269693117 | -0.001025502
|  | 1544.365458 | 1.296977 | 3.571209e-05 |  | 2272.19301 | 1.269708 | -0.001052272
|  | 1544.244927 | 1.296977 | 3.069395e-05 |  | 2272.132745 | 1.269815 | -0.001093707
|  | 1544.124396 | 1.296962372 | 2.761032e-05 |  | 2272.072479 | 1.269848 | -0.001167674
|  | 1544.003865 | 1.296941 | 3.562867e-05 |  | 2272.012213 | 1.269955 | -0.001271455
|  | 1543.883334 | 1.296919 | 5.962797e-05 |  | 2271.951948 | 1.269963 | -0.001415991
|  | 1543.762803 | 1.296911 | 9.655302e-05 |  | 2271.891682 | 1.270015 | -0.001587425
|  | 1543.642272 | 1.29692 | 0.0001364351 |  | 2271.831417 | 1.269938 | -0.001783131
|  | 1543.52174 | 1.296947 | 0.0001683037 |  | 2271.771151 | 1.26988 | -0.001976511
|  | 1543.401209 | 1.296981 | 0.0001855738 |  | 2271.710886 | 1.26968 | -0.002152951102
|  | 1543.280678 | 1.297014 | 0.0001879739 |  | 2271.65062 | 1.269504 | -0.002278873
|  | 1543.160147 | 1.297039 | 0.000182029 |  | 2271.590354 | 1.269211 | -0.002340906
|  | 1543.039616 | 1.297057 | 0.0001762916 |  | 2271.530089 | 1.268989362 | -0.002317423477
|  | 1542.919085 | 1.297071999 | 0.0001758786 |  | 2271.469823 | 1.268714 | -0.002217907
|  | 1542.798554 | 1.297095914 | 0.000178612 |  | 2271.409558 | 1.268576 | -0.002051192
|  | 1542.678022 | 1.297131 | 0.0001763928 |  | 2271.349292 | 1.268435994 | -0.001856157
|  | 1542.557491 | 1.297176 | 0.0001571224 |  | 2271.289027 | 1.268458 | -0.001661793
|  | 1542.43696 | 1.297218 | 0.0001137998 |  | 2271.228761 | 1.268467 | -0.001512021
|  | 1542.316429 | 1.297244 | 4.729193e-05 |  | 2271.168495 | 1.268592847 | -0.001419894
|  | 1542.195898 | 1.29724 | -3.125492e-05 |  | 2271.10823 | 1.268641 | -0.001398336
|  | 1542.075367 | 1.297202 | -0.000105073 |  | 2271.047964 | 1.26874 | -0.001424151
|  | 1541.954836 | 1.297136 | -0.0001559093 |  | 2270.987699 | 1.268714 | -0.001480457555
|  | 1541.834305 | 1.297062 | -0.0001744056345 |  | 2270.927433 | 1.268722 | -0.001531148624
|  | 1541.713773 | 1.296993 | -0.0001628436 |  | 2270.867168 | 1.268618679 | -0.001564292954
|  | 1541.593242 | 1.296946 | -0.0001306177 |  | 2270.806902 | 1.268581 | -0.001564299873
|  | 1541.472711 | 1.296923885 | -9.477346e-05 |  | 2270.746636 | 1.268464722 | -0.001543459
|  | 1541.35218 | 1.296924 | -7.201986e-05 |  | 2270.686371 | 1.268436 | -0.001502532
|  | 1541.231649 | 1.296928 | -7.142667e-05 |  | 2270.626105 | 1.268333 | -0.001456255
|  | 1541.111118 | 1.29692 | -8.974504e-05 |  | 2270.56584 | 1.26831 | -0.00139548
|  | 1540.990587 | 1.296888 | -0.0001143496 |  | 2270.505574 | 1.268209 | -0.001321145
|  | 1540.870055 | 1.296832236 | -0.0001286354 |  | 2270.445309 | 1.268195 | -0.001215266
|  | 1540.749524 | 1.296758 | -0.000116004 |  | 2270.385043 | 1.268136 | -0.00108622
|  | 1540.628993 | 1.296686 | -6.944179e-05 |  | 2270.324777 | 1.268191 | -0.0009509573
|  | 1540.508462 | 1.296631 | 8.363331e-06 |  | 2270.264512 | 1.268209 | -0.0008067046
|  | 1540.387931 | 1.296611 | 0.0001046094456 |  | 2270.204246 | 1.268373 | -0.0006886094
|  | 1540.2674 | 1.296627 | 0.0002017786 |  | 2270.143981 | 1.268489 | -0.0006339703
|  | 1540.146869 | 1.296677 | 0.0002829065 |  | 2270.083715 | 1.268692 | -0.000646285
|  | 1540.026337 | 1.296747 | 0.0003365256 |  | 2270.023449 | 1.268778 | -0.0007255911
|  | 1539.905806 | 1.296825815 | 0.0003584215 |  | 2269.963184 | 1.268887 | -0.0008350059
|  | 1539.785275 | 1.296897 | 0.0003514718 |  | 2269.902918 | 1.268847 | -0.0009456548
|  | 1539.664744 | 1.296953 | 0.0003225577 |  | 2269.842653 | 1.268842 | -0.001014976
|  | 1539.544213 | 1.296989401 | 0.0002840283 |  | 2269.782387 | 1.268737 | -0.001033762
|  | 1539.423682 | 1.297009 | 0.0002372742 |  | 2269.722122 | 1.268733 | -0.0009962349
|  | 1539.303151 | 1.297004 | 0.0001930613 |  | 2269.661856 | 1.268693 | -0.0009339957
|  | 1539.18262 | 1.296984 | 0.0001579318 |  | 2269.60159 | 1.268788 | -0.0008695599
|  | 1539.062088 | 1.296949804 | 0.000137392 |  | 2269.541325 | 1.268845 | -0.0008423273
|  | 1538.941557 | 1.296911988 | 0.0001356484 |  | 2269.481059 | 1.269005 | -0.000861853
|  | 1538.821026 | 1.296876 | 0.0001533747825 |  | 2269.420794 | 1.26907397 | -0.0009388476
|  | 1538.700495 | 1.296853814 | 0.0001861871 |  | 2269.360528 | 1.269196 | -0.001053008
|  | 1538.579964 | 1.296848 | 0.0002267373 |  | 2269.300263 | 1.269193 | -0.001194507
|  | 1538.459433 | 1.296864 | 0.0002637135 |  | 2269.239997 | 1.26923 | -0.001334736
|  | 1538.338902 | 1.296891 | 0.0002872339 |  | 2269.179731 | 1.26915 | -0.00146818
|  | 1538.21837 | 1.296925 | 0.0002919081 |  | 2269.119466 | 1.269127 | -0.001579058
|  | 1538.097839 | 1.296947 | 0.0002802587 |  | 2269.0592 | 1.269008 | -0.001675037
|  | 1537.977308 | 1.296954 | 0.0002615473 |  | 2268.998935 | 1.268963 | -0.001749801
|  | 1537.856777 | 1.29694 | 0.0002491597 |  | 2268.938669 | 1.268829 | -0.001815276
|  | 1537.736246 | 1.296917722 | 0.0002553371 |  | 2268.878404 | 1.268773126 | -0.001864672
|  | 1537.615715 | 1.296897 | 0.0002850225 |  | 2268.818138 | 1.268628 | -0.001907418
|  | 1537.495184 | 1.296899 | 0.0003335768 |  | 2268.757872 | 1.268557855 | -0.001932001
|  | 1537.374652 | 1.296926724 | 0.0003831509 |  | 2268.697607 | 1.268399 | -0.001944017
|  | 1537.254121 | 1.296984 | 0.0004237968 |  | 2268.637341 | 1.268318 | -0.001929546
|  | 1537.13359 | 1.297063 | 0.0004348767 |  | 2268.577076 | 1.268158 | -0.001892694
|  | 1537.013059 | 1.297146 | 0.0004076089 |  | 2268.51681 | 1.268092 | -0.001822363
|  | 1536.892528 | 1.29721 | 0.0003448724 |  | 2268.456545 | 1.267969 | -0.001729791
|  | 1536.771997 | 1.297242 | 0.0002607357488 |  | 2268.396279 | 1.267966 | -0.001615893
|  | 1536.651466 | 1.297235 | 0.0001741506 |  | 2268.336013 | 1.267927631 | -0.001506439
|  | 1536.530935 | 1.297196 | 0.0001033728 |  | 2268.275748 | 1.268016 | -0.00141366
|  | 1536.410403 | 1.297139 | 5.961422e-05 |  | 2268.215482 | 1.268057161 | -0.001367213
|  | 1536.289872 | 1.297081 | 4.33226e-05 |  | 2268.155217 | 1.268188 | -0.001371363
|  | 1536.169341 | 1.297031 | 4.735641e-05 |  | 2268.094951 | 1.268228669 | -0.001425514
|  | 1536.04881 | 1.296997317 | 6.066965e-05 |  | 2268.034685 | 1.268325 | -0.001532861
|  | 1535.928279 | 1.296974 | 7.323784e-05 |  | 2267.97442 | 1.268278387 | -0.001676455
|  | 1535.807748 | 1.296957 | 8.075303e-05 |  | 2267.914154 | 1.268252716 | -0.001820193
|  | 1535.687217 | 1.296936 | 8.460739e-05 |  | 2267.853889 | 1.268082 | -0.001947441275
|  | 1535.566685 | 1.296912 | 8.911018e-05 |  | 2267.793623 | 1.267949877 | -0.002028537
|  | 1535.446154 | 1.296883 | 9.887084e-05 |  | 2267.733358 | 1.267706 | -0.002060732378
|  | 1535.325623 | 1.296853 | 0.000117083 |  | 2267.673092 | 1.267538 | -0.002030753
|  | 1535.205092 | 1.296825 | 0.0001436418 |  | 2267.612826 | 1.267295928 | -0.001950035
|  | 1535.084561 | 1.296801299 | 0.0001748517 |  | 2267.552561 | 1.267163 | -0.001815754
|  | 1534.96403 | 1.296779 | 0.0002148209 |  | 2267.492295 | 1.266983 | -0.001646215
|  | 1534.843499 | 1.296765 | 0.0002629904 |  | 2267.43203 | 1.266935 | -0.001443971
|  | 1534.722967 | 1.296758423 | 0.0003210643953 |  | 2267.371764 | 1.266857 | -0.001233184
|  | 1534.602436 | 1.29677 | 0.0003874752 |  | 2267.311499 | 1.266922 | -0.001023168
|  | 1534.481905 | 1.296801 | 0.0004572134 |  | 2267.251233 | 1.266956 | -0.0008431755
|  | 1534.361374 | 1.296862 | 0.0005196411 |  | 2267.190967 | 1.26711334 | -0.0007020519496
|  | 1534.240843 | 1.296945 | 0.0005608734 |  | 2267.130702 | 1.267207 | -0.0006202845077
|  | 1534.120312 | 1.297043 | 0.0005692297 |  | 2267.070436 | 1.267378 | -0.000589554
|  | 1533.999781 | 1.297136 | 0.0005399486 |  | 2267.010171 | 1.267438 | -0.0006078662
|  | 1533.879249 | 1.29721 | 0.0004787726 |  | 2266.949905 | 1.267539 | -0.000644889
|  | 1533.758718 | 1.297249 | 0.0004005277 |  | 2266.88964 | 1.267511 | -0.0006849902639
|  | 1533.638187 | 1.297254 | 0.0003243632 |  | 2266.829374 | 1.267533 | -0.0006959322
|  | 1533.517656 | 1.297233058 | 0.0002648829 |  | 2266.769108 | 1.267459 | -0.0006740366
|  | 1533.397125 | 1.297203 | 0.0002292542 |  | 2266.708843 | 1.267479 | -0.0006097256
|  | 1533.276594 | 1.297176 | 0.000213136 |  | 2266.648577 | 1.267448 | -0.0005247813
|  | 1533.156063 | 1.297161 | 0.0002054345686 |  | 2266.588312 | 1.267542 | -0.0004312247
|  | 1533.035532 | 1.297155 | 0.0001947819 |  | 2266.528046 | 1.267592 | -0.0003609382
|  | 1532.915 | 1.297149109 | 0.0001748083 |  | 2266.467781 | 1.267751 | -0.000323109
|  | 1532.794469 | 1.297132 | 0.0001510081 |  | 2266.407515 | 1.267831 | -0.0003343425678
|  | 1532.673938 | 1.297102242 | 0.0001301933 |  | 2266.347249 | 1.267978 | -0.000381403
|  | 1532.553407 | 1.297058 | 0.0001264861 |  | 2266.286984 | 1.26800924 | -0.0004582308
|  | 1532.432876 | 1.297016 | 0.000147825 |  | 2266.226718 | 1.268089 | -0.0005376791
|  | 1532.312345 | 1.29699 | 0.0001916359 |  | 2266.166453 | 1.268056 | -0.0006124018
|  | 1532.191814 | 1.296995 | 0.0002454024 |  | 2266.106187 | 1.268089 | -0.0006636272
|  | 1532.071282 | 1.297031216 | 0.0002893089 |  | 2266.045921 | 1.268036 | -0.0007014139
|  | 1531.950751 | 1.297091 | 0.000306091 |  | 2265.985656 | 1.268072 | -0.0007245826
|  | 1531.83022 | 1.297154 | 0.0002863967 |  | 2265.92539 | 1.268032 | -0.0007530708
|  | 1531.709689 | 1.297201452 | 0.0002334893 |  | 2265.865125 | 1.268072 | -0.0007845892
|  | 1531.589158 | 1.297216 | 0.0001617289 |  | 2265.804859 | 1.26802 | -0.0008221062
|  | 1531.468627 | 1.297197 | 8.959969e-05 |  | 2265.744594 | 1.268038 | -0.0008603447
|  | 1531.348096 | 1.297148 | 3.332616185e-05 |  | 2265.684328 | 1.267945 | -0.000888292
|  | 1531.227564 | 1.297084 | 2.619212e-06 |  | 2265.624062 | 1.267925 | -0.0008802687
|  | 1531.107033 | 1.297015 | -1.970626e-06 |  | 2265.563797 | 1.267825 | -0.0008361662
|  | 1530.986502 | 1.296954 | 1.471388e-05 |  | 2265.503531 | 1.267839813 | -0.0007497173
|  | 1530.865971 | 1.296902 | 4.733516e-05 |  | 2265.443266 | 1.267819 | -0.0006470936
|  | 1530.74544 | 1.296863 | 9.099142e-05 |  | 2265.383 | 1.267942 | -0.0005443169177
|  | 1530.624909 | 1.296837 | 0.0001446299 |  | 2265.322735 | 1.268034 | -0.0004794480271
|  | 1530.504378 | 1.296827 | 0.0002013807 |  | 2265.262469 | 1.268249 | -0.0004665765
|  | 1530.383847 | 1.296833 | 0.0002656618 |  | 2265.202203 | 1.268387 | -0.0005269286
|  | 1530.263315 | 1.296868 | 0.0003243319 |  | 2265.141938 | 1.268591 | -0.000648987986
|  | 1530.142784 | 1.296922 | 0.0003645212 |  | 2265.081672 | 1.268668 | -0.0008285562
|  | 1530.022253 | 1.296991 | 0.0003750346 |  | 2265.021407 | 1.268773 | -0.001035252
|  | 1529.901722 | 1.297051513 | 0.0003525958 |  | 2264.961141 | 1.268732 | -0.001256088
|  | 1529.781191 | 1.297091667 | 0.0003035155 |  | 2264.900876 | 1.26872 | -0.001462279
|  | 1529.66066 | 1.297095188 | 0.0002443488 |  | 2264.84061 | 1.268577 | -0.001648714
|  | 1529.540129 | 1.297066 | 0.000195752 |  | 2264.780344 | 1.268484186 | -0.001796957751
|  | 1529.419597 | 1.297012 | 0.0001763685 |  | 2264.720079 | 1.268283 | -0.001911291
|  | 1529.299066 | 1.296957643 | 0.00019329 |  | 2264.659813 | 1.268157 | -0.001981051531
|  | 1529.178535 | 1.29692 | 0.0002404828 |  | 2264.599548 | 1.267943918 | -0.002015876
|  | 1529.058004 | 1.296916 | 0.0003024435 |  | 2264.539282 | 1.267826 | -0.002009791
|  | 1528.937473 | 1.296942268 | 0.0003584318 |  | 2264.479017 | 1.26764051 | -0.001978015
|  | 1528.816942 | 1.296992 | 0.0003939744 |  | 2264.418751 | 1.267565 | -0.001919098
|  | 1528.696411 | 1.297048 | 0.0004034669 |  | 2264.358485 | 1.267431 | -0.001851269
|  | 1528.575879 | 1.297097 | 0.000390966 |  | 2264.29822 | 1.267410248 | -0.001774119
|  | 1528.455348 | 1.297130184 | 0.0003681101 |  | 2264.237954 | 1.26733 | -0.00170484
|  | 1528.334817 | 1.297153 | 0.0003445998 |  | 2264.177689 | 1.267357 | -0.00164055562
|  | 1528.214286 | 1.297169 | 0.0003268344 |  | 2264.117423 | 1.267315 | -0.001595163
|  | 1528.093755 | 1.297192022 | 0.0003091761 |  | 2264.057157 | 1.267371556 | -0.001563619
|  | 1527.973224 | 1.297217 | 0.0002851705 |  | 2263.996892 | 1.267347 | -0.001557547
|  | 1527.852693 | 1.297243419 | 0.00024727 |  | 2263.936626 | 1.267407 | -0.001569151
|  | 1527.732162 | 1.297257 | 0.0001940767 |  | 2263.876361 | 1.267371 | -0.001606617
|  | 1527.61163 | 1.297252 | 0.0001313036 |  | 2263.816095 | 1.267402 | -0.001655817
|  | 1527.491099 | 1.297219 | 7.138727e-05 |  | 2263.75583 | 1.267321 | -0.001717683
|  | 1527.370568 | 1.297167 | 2.843274e-05 |  | 2263.695564 | 1.267297 | -0.001771612
|  | 1527.250037 | 1.297103 | 1.014297943e-05 |  | 2263.635298 | 1.267162 | -0.001814953
|  | 1527.129506 | 1.297046 | 1.64108e-05 |  | 2263.575033 | 1.267093 | -0.001827363
|  | 1527.008975 | 1.297001823 | 3.789665e-05 |  | 2263.514767 | 1.266933 | -0.001812952
|  | 1526.888444 | 1.296976 | 6.195236e-05 |  | 2263.454502 | 1.266862 | -0.001762683
|  | 1526.767912 | 1.296958 | 7.903194e-05 |  | 2263.394236 | 1.266719 | -0.001685254
|  | 1526.647381 | 1.29694 | 8.658159e-05 |  | 2263.333971 | 1.26669 | -0.001578043
|  | 1526.52685 | 1.29691 | 9.222016e-05 |  | 2263.273705 | 1.26661 | -0.001461712
|  | 1526.406319 | 1.296867763 | 0.0001084335 |  | 2263.213439 | 1.266656 | -0.001340508
|  | 1526.285788 | 1.296819404 | 0.0001464479 |  | 2263.153174 | 1.266652366 | -0.001238909
|  | 1526.165257 | 1.29678114 | 0.0002116878 |  | 2263.092908 | 1.266765 | -0.001160565
|  | 1526.044726 | 1.296771 | 0.0002979909 |  | 2263.032643 | 1.266807 | -0.001124851
|  | 1525.924194 | 1.296794 | 0.0003843019 |  | 2262.972377 | 1.266935 | -0.001124417
|  | 1525.803663 | 1.296847 | 0.0004660481 |  | 2262.912112 | 1.26696 | -0.001163372
|  | 1525.683132 | 1.296934945 | 0.0005206865 |  | 2262.851846 | 1.267044 | -0.001220081
|  | 1525.562601 | 1.297033 | 0.0005379647 |  | 2262.79158 | 1.267010571 | -0.001288667
|  | 1525.44207 | 1.297128 | 0.0005179379 |  | 2262.731315 | 1.267038 | -0.001345993
|  | 1525.321539 | 1.297203 | 0.0004693027 |  | 2262.671049 | 1.266962 | -0.001394327
|  | 1525.201008 | 1.297254 | 0.0004042341 |  | 2262.610784 | 1.266969 | -0.001424604023
|  | 1525.080476 | 1.297277 | 0.0003345899 |  | 2262.550518 | 1.266891 | -0.001453795
|  | 1524.959945 | 1.297282 | 0.0002686779 |  | 2262.490253 | 1.2669 | -0.001480606117
|  | 1524.839414 | 1.297268 | 0.0002105923 |  | 2262.429987 | 1.266813 | -0.001518401
|  | 1524.718883 | 1.297245 | 0.0001616349 |  | 2262.369721 | 1.266795 | -0.001553291
|  | 1524.598352 | 1.297211091 | 0.000121873 |  | 2262.309456 | 1.266666 | -0.001582132
|  | 1524.477821 | 1.297173 | 9.303621e-05 |  | 2262.24919 | 1.266603057 | -0.001578927
|  | 1524.35729 | 1.297128 | 7.555185e-05 |  | 2262.188925 | 1.266449 | -0.001540738
|  | 1524.236759 | 1.297084 | 7.078218e-05 |  | 2262.128659 | 1.266399 | -0.001456095
|  | 1524.116227 | 1.297042 | 7.667179e-05 |  | 2262.068393 | 1.266301504 | -0.001347009
|  | 1523.995696 | 1.297007 | 9.071591e-05 |  | 2262.008128 | 1.266341 | -0.001226923
|  | 1523.875165 | 1.296976406 | 0.0001089312 |  | 2261.947862 | 1.266341 | -0.001132719
|  | 1523.754634 | 1.29695 | 0.0001276908 |  | 2261.887597 | 1.266457546 | -0.001075582
|  | 1523.634103 | 1.29692 | 0.000152177 |  | 2261.827331 | 1.266489 | -0.001072867
|  | 1523.513572 | 1.296893 | 0.0001845177 |  | 2261.767066 | 1.266583 | -0.001106246
|  | 1523.393041 | 1.296866 | 0.0002293642 |  | 2261.7068 | 1.26655 | -0.001163093
|  | 1523.272509 | 1.296852866 | 0.0002886688 |  | 2261.646534 | 1.266562 | -0.001207338
|  | 1523.151978 | 1.296857 | 0.0003591757 |  | 2261.586269 | 1.26646 | -0.001227589
|  | 1523.031447 | 1.29689 | 0.0004314684 |  | 2261.526003 | 1.266439 | -0.001204134
|  | 1522.910916 | 1.296947875 | 0.0004921298 |  | 2261.465738 | 1.266351 | -0.001151502
|  | 1522.790385 | 1.297029 | 0.0005294867 |  | 2261.405472 | 1.266385 | -0.001077282
|  | 1522.669854 | 1.297116 | 0.0005357914252 |  | 2261.345207 | 1.266372 | -0.001014731
|  | 1522.549323 | 1.2972 | 0.0005116247 |  | 2261.284941 | 1.266473 | -0.0009757167
|  | 1522.428791 | 1.297262904 | 0.0004646249 |  | 2261.224675 | 1.266498 | -0.0009738504
|  | 1522.30826 | 1.297305982 | 0.0004061238 |  | 2261.16441 | 1.266607 | -0.001008547
|  | 1522.187729 | 1.297325 | 0.0003465673 |  | 2261.104144 | 1.266601 | -0.0010818
|  | 1522.067198 | 1.297332 | 0.0002932367 |  | 2261.043879 | 1.266642 | -0.001166376
|  | 1521.946667 | 1.297327 | 0.0002471559 |  | 2260.983613 | 1.266551 | -0.001250452
|  | 1521.826136 | 1.29732 | 0.0002062052 |  | 2260.923348 | 1.266511 | -0.001303923
|  | 1521.705605 | 1.297307 | 0.0001674205 |  | 2260.863082 | 1.266362 | -0.001320685
|  | 1521.585074 | 1.297288 | 0.0001304211 |  | 2260.802816 | 1.266302 | -0.001285399
|  | 1521.464542 | 1.297261 | 9.839994e-05 |  | 2260.742551 | 1.266177 | -0.001212553
|  | 1521.344011 | 1.2972296 | 7.06086e-05 |  | 2260.682285 | 1.266182 | -0.001108118
|  | 1521.22348 | 1.297188 | 5.258008e-05 |  | 2260.62202 | 1.266148 | -0.001004752
|  | 1521.102949 | 1.297147 | 4.628374151e-05 |  | 2260.561754 | 1.266248 | -0.0009164713
|  | 1520.982418 | 1.297105 | 4.987246e-05 |  | 2260.501489 | 1.26629 | -0.0008713663
|  | 1520.861887 | 1.297069 | 6.109973e-05 |  | 2260.441223 | 1.26643 | -0.0008686341
|  | 1520.741356 | 1.297032277 | 7.795537e-05 |  | 2260.380957 | 1.266467 | -0.000914616
|  | 1520.620824 | 1.296998 | 0.0001020345 |  | 2260.320692 | 1.266562 | -0.0009864897
|  | 1520.500293 | 1.296963 | 0.0001375048 |  | 2260.260426 | 1.266531 | -0.001075524
|  | 1520.379762 | 1.296936 | 0.0001882717 |  | 2260.200161 | 1.266554 | -0.001155138
|  | 1520.259231 | 1.29692 | 0.0002558431 |  | 2260.139895 | 1.266461 | -0.001223352
|  | 1520.1387 | 1.296934 | 0.0003342132 |  | 2260.079629 | 1.266439 | -0.001264896
|  | 1520.018169 | 1.296976 | 0.0004114288 |  | 2260.019364 | 1.266322 | -0.001288452352
|  | 1519.897638 | 1.297053 | 0.0004723249 |  | 2259.959098 | 1.26629 | -0.001284540874
|  | 1519.777106 | 1.29714944 | 0.000502785 |  | 2259.898833 | 1.266174 | -0.001262147
|  | 1519.656575 | 1.29725648 | 0.0004945603 |  | 2259.838567 | 1.266155934 | -0.001210422
|  | 1519.536044 | 1.29735 | 0.0004492379974 |  | 2259.778302 | 1.266071 | -0.001140344
|  | 1519.415513 | 1.297423 | 0.0003761940135 |  | 2259.718036 | 1.266109 | -0.00105039
|  | 1519.294982 | 1.297462 | 0.0002887162 |  | 2259.65777 | 1.266101 | -0.0009662284
|  | 1519.174451 | 1.297478 | 0.0002049879 |  | 2259.597505 | 1.266224 | -0.0009002507
|  | 1519.05392 | 1.297474 | 0.0001194106 |  | 2259.537239 | 1.266289978 | -0.0008843308425
|  | 1518.933389 | 1.297450705 | 4.128174e-05 |  | 2259.476974 | 1.266449 | -0.0009222298
|  | 1518.812857 | 1.297411 | -2.90422e-05 |  | 2259.416708 | 1.266495 | -0.001022627
|  | 1518.692326 | 1.297356252 | -9.039963e-05 |  | 2259.356443 | 1.266576 | -0.001157181
|  | 1518.571795 | 1.297283 | -0.0001383731 |  | 2259.296177 | 1.266503 | -0.001304114
|  | 1518.451264 | 1.297195 | -0.0001643913 |  | 2259.235911 | 1.266456 | -0.001419474
|  | 1518.330733 | 1.297097 | -0.0001594832 |  | 2259.175646 | 1.26628262 | -0.001486196
|  | 1518.210202 | 1.297007 | -0.0001195385 |  | 2259.11538 | 1.266189486 | -0.001483148
|  | 1518.089671 | 1.296936 | -4.700257543e-05 |  | 2259.055115 | 1.26604 | -0.00142824
|  | 1517.969139 | 1.296902 | 4.596412e-05 |  | 2258.994849 | 1.266019637 | -0.001345057
|  | 1517.848608 | 1.296907 | 0.0001406591 |  | 2258.934584 | 1.265957 | -0.001247146
|  | 1517.728077 | 1.29695007 | 0.000218148 |  | 2258.874318 | 1.266042 | -0.001159512714
|  | 1517.607546 | 1.297012 | 0.0002655384 |  | 2258.814052 | 1.266071413 | -0.001112633
|  | 1517.487015 | 1.29708 | 0.0002794782 |  | 2258.753787 | 1.266211 | -0.001105761
|  | 1517.366484 | 1.297134 | 0.0002668421 |  | 2258.693521 | 1.266257357 | -0.001149478
|  | 1517.245953 | 1.297168504 | 0.000241663 |  | 2258.633256 | 1.266379 | -0.001228675
|  | 1517.125421 | 1.297182 | 0.0002174988 |  | 2258.57299 | 1.266382254 | -0.001345678
|  | 1517.00489 | 1.297185 | 0.0002044212 |  | 2258.512725 | 1.266439 | -0.001480493822
|  | 1516.884359 | 1.297187 | 0.0002049533237 |  | 2258.452459 | 1.266361 | -0.001630774
|  | 1516.763828 | 1.297201 | 0.000214444 |  | 2258.392193 | 1.266326 | -0.001771016
|  | 1516.643297 | 1.297228 | 0.0002238389 |  | 2258.331928 | 1.266156 | -0.001893294
|  | 1516.522766 | 1.297271 | 0.0002217637 |  | 2258.271662 | 1.266042 | -0.001971261
|  | 1516.402235 | 1.297319375 | 0.0002004863 |  | 2258.211397 | 1.265822 | -0.002004408
|  | 1516.281703 | 1.297366 | 0.000155413 |  | 2258.151131 | 1.265698 | -0.00198207
|  | 1516.161172 | 1.297395 | 8.865784e-05 |  | 2258.090866 | 1.265509 | -0.001924268
|  | 1516.040641 | 1.2974 | 7.772747e-06 |  | 2258.0306 | 1.265445 | -0.001837619
|  | 1515.92011 | 1.29737 | -7.44501e-05 |  | 2257.970334 | 1.265326202 | -0.001751317
|  | 1515.799579 | 1.297309548 | -0.0001431103 |  | 2257.910069 | 1.265324 | -0.001668523
|  | 1515.679048 | 1.297221 | -0.0001828895 |  | 2257.849803 | 1.265244896 | -0.00160363
|  | 1515.558517 | 1.297125 | -0.0001835541 |  | 2257.789538 | 1.26526 | -0.001542823
|  | 1515.437986 | 1.297033902 | -0.0001416681 |  | 2257.729272 | 1.265185 | -0.001488811
|  | 1515.317454 | 1.296974 | -6.367406738e-05 |  | 2257.669006 | 1.265205 | -0.001424803
|  | 1515.196923 | 1.296954 | 3.382675e-05 |  | 2257.608741 | 1.265146 | -0.001361529
|  | 1515.076392 | 1.296985 | 0.0001286232 |  | 2257.548475 | 1.265195 | -0.00129548
|  | 1514.955861 | 1.297055 | 0.0001971243 |  | 2257.48821 | 1.265168 | -0.001247471
|  | 1514.83533 | 1.297153 | 0.0002234508 |  | 2257.427944 | 1.26524 | -0.001214801
|  | 1514.714799 | 1.297246 | 0.000201756 |  | 2257.367679 | 1.265213 | -0.00120875
|  | 1514.594268 | 1.297324 | 0.0001447423 |  | 2257.307413 | 1.265259 | -0.001210607
|  | 1514.473736 | 1.297369 | 5.809969e-05 |  | 2257.247147 | 1.265191 | -0.001215984
|  | 1514.353205 | 1.297375 | -3.640583e-05 |  | 2257.186882 | 1.26519293 | -0.001198705
|  | 1514.232674 | 1.297344 | -0.0001204049 |  | 2257.126616 | 1.265098 | -0.001157009
|  | 1514.112143 | 1.297292 | -0.0001838007 |  | 2257.066351 | 1.26510439 | -0.001078537
|  | 1513.991612 | 1.297226 | -0.0002229227 |  | 2257.006085 | 1.265047 | -0.0009796824
|  | 1513.871081 | 1.297161 | -0.0002404603 |  | 2256.94582 | 1.265119 | -0.0008626093
|  | 1513.75055 | 1.297098 | -0.0002403837 |  | 2256.885554 | 1.265143184 | -0.0007526518
|  | 1513.630018 | 1.297042145 | -0.0002271116 |  | 2256.825288 | 1.265302 | -0.0006549808
|  | 1513.509487 | 1.296992 | -0.000201587 |  | 2256.765023 | 1.265407 | -0.0005936031
|  | 1513.388956 | 1.296954 | -0.0001662944 |  | 2256.704757 | 1.265633642 | -0.0005697716
|  | 1513.268425 | 1.296928 | -0.0001240765 |  | 2256.644492 | 1.265793 | -0.0006050387
|  | 1513.147894 | 1.296919 | -8.010818e-05 |  | 2256.584226 | 1.266054 | -0.0007072424
|  | 1513.027363 | 1.296922 | -4.171455e-05 |  | 2256.523961 | 1.266204 | -0.0008972333
|  | 1512.906832 | 1.296937506 | -1.515031e-05 |  | 2256.463695 | 1.266395 | -0.001164486
|  | 1512.786301 | 1.296951 | -1.095374e-06 |  | 2256.403429 | 1.266405705 | -0.00150233
|  | 1512.665769 | 1.29696 | 4.23555103e-06 |  | 2256.343164 | 1.266389588 | -0.001865444
|  | 1512.545238 | 1.296957 | 9.40031e-06 |  | 2256.282898 | 1.26615 | -0.002213523
|  | 1512.424707 | 1.296952107 | 2.200263e-05 |  | 2256.222633 | 1.265883 | -0.002481072
|  | 1512.304176 | 1.296945841 | 4.377759e-05 |  | 2256.162367 | 1.265441058 | -0.0026307
|  | 1512.183645 | 1.296952 | 7.531833e-05 |  | 2256.102102 | 1.265068 | -0.0026266
|  | 1512.063114 | 1.296974 | 0.000105802 |  | 2256.041836 | 1.264642 | -0.002482454
|  | 1511.942583 | 1.297012 | 0.0001248057 |  | 2255.98157 | 1.264404385 | -0.002220988
|  | 1511.822051 | 1.297054 | 0.0001243004 |  | 2255.921305 | 1.264202647 | -0.001905639
|  | 1511.70152 | 1.29709 | 0.0001044646 |  | 2255.861039 | 1.264226504 | -0.001585726
|  | 1511.580989 | 1.297108 | 7.349433e-05 |  | 2255.800774 | 1.264269 | -0.001323699
|  | 1511.460458 | 1.297108 | 4.500268e-05 |  | 2255.740508 | 1.264474957 | -0.001141433
|  | 1511.339927 | 1.297095 | 2.936539e-05 |  | 2255.680242 | 1.264615 | -0.001058456
|  | 1511.219396 | 1.297084 | 3.137685e-05 |  | 2255.619977 | 1.264837 | -0.001054988
|  | 1511.098865 | 1.297084 | 4.514735e-05 |  | 2255.559711 | 1.264929153 | -0.001119469
|  | 1510.978333 | 1.297105 | 5.859138409e-05 |  | 2255.499446 | 1.265067 | -0.001217638
|  | 1510.857802 | 1.297138 | 5.801057e-05 |  | 2255.43918 | 1.265065 | -0.001339669
|  | 1510.737271 | 1.297179 | 3.560917e-05 |  | 2255.378915 | 1.265112 | -0.001461285
|  | 1510.61674 | 1.297207 | -8.857163e-06 |  | 2255.318649 | 1.265026 | -0.00158331
|  | 1510.496209 | 1.297216619 | -6.598374e-05 |  | 2255.258383 | 1.264997 | -0.001686943
|  | 1510.375678 | 1.297201 | -0.0001239005 |  | 2255.198118 | 1.264844 | -0.001773916
|  | 1510.255147 | 1.297168 | -0.0001715774 |  | 2255.137852 | 1.264759 | -0.001824097
|  | 1510.134616 | 1.297124 | -0.0002024646 |  | 2255.077587 | 1.264567 | -0.001840431
|  | 1510.014084 | 1.297081 | -0.0002223224 |  | 2255.017321 | 1.264471 | -0.001809933
|  | 1509.893553 | 1.297035 | -0.0002323366 |  | 2254.957056 | 1.2643 | -0.001747919
|  | 1509.773022 | 1.296992 | -0.0002361594 |  | 2254.89679 | 1.264251 | -0.001655602
|  | 1509.652491 | 1.296943025 | -0.0002336639 |  | 2254.836524 | 1.264141 | -0.001558886
|  | 1509.53196 | 1.296894 | -0.0002206161 |  | 2254.776259 | 1.264153 | -0.001461107
|  | 1509.411429 | 1.296843365 | -0.000192495 |  | 2254.715993 | 1.264089 | -0.001379904
|  | 1509.290898 | 1.296804109 | -0.0001477207 |  | 2254.655728 | 1.264126 | -0.001303973
|  | 1509.170366 | 1.29678 | -9.117177e-05 |  | 2254.595462 | 1.264069508 | -0.001236827
|  | 1509.049835 | 1.296780441 | -3.337956e-05 |  | 2254.535197 | 1.264112 | -0.001159682
|  | 1508.929304 | 1.296797303 | 1.431745e-05 |  | 2254.474931 | 1.264068 | -0.001083551
|  | 1508.808773 | 1.296826 | 4.396247e-05 |  | 2254.414665 | 1.264133 | -0.0009882262
|  | 1508.688242 | 1.296847 | 5.733794366e-05 |  | 2254.3544 | 1.264138 | -0.0008967683
|  | 1508.567711 | 1.296859 | 6.326789e-05 |  | 2254.294134 | 1.264268232 | -0.0008135372
|  | 1508.44718 | 1.296854 | 7.551749e-05 |  | 2254.233869 | 1.264335752 | -0.0007649662
|  | 1508.326648 | 1.296849 | 0.0001048024 |  | 2254.173603 | 1.264513 | -0.0007530985
|  | 1508.206117 | 1.296853 | 0.0001522931 |  | 2254.113338 | 1.264595913 | -0.0007932310908
|  | 1508.085586 | 1.296885 | 0.0002087071 |  | 2254.053072 | 1.264754 | -0.0008717322
|  | 1507.965055 | 1.296944175 | 0.0002575595 |  | 2253.992806 | 1.26478709 | -0.000989434
|  | 1507.844524 | 1.29703 | 0.00028134 |  | 2253.932541 | 1.264873 | -0.00112241
|  | 1507.723993 | 1.297121 | 0.0002724607 |  | 2253.872275 | 1.264821 | -0.001267057
|  | 1507.603462 | 1.29721 | 0.0002275108 |  | 2253.81201 | 1.26482 | -0.001398746
|  | 1507.48293 | 1.297272 | 0.0001557579 |  | 2253.751744 | 1.264686 | -0.001514485
|  | 1507.362399 | 1.297308 | 7.23059953e-05 |  | 2253.691478 | 1.264615183 | -0.001591462
|  | 1507.241868 | 1.297315 | -9.85650015e-06 |  | 2253.631213 | 1.264434 | -0.00162919
|  | 1507.121337 | 1.297308 | -8.287429e-05 |  | 2253.570947 | 1.264347291 | -0.001611721
|  | 1507.000806 | 1.29728793 | -0.000147084 |  | 2253.510682 | 1.264190578 | -0.001552397
|  | 1506.880275 | 1.297266 | -0.0002078050319 |  | 2253.450416 | 1.264172 | -0.001454363
|  | 1506.759744 | 1.297232 | -0.0002687176 |  | 2253.390151 | 1.264116 | -0.001352133
|  | 1506.639213 | 1.297187 | -0.0003289802 |  | 2253.329885 | 1.26421 | -0.0012647
|  | 1506.518681 | 1.297119647 | -0.0003814706 |  | 2253.269619 | 1.26425 | -0.001228366
|  | 1506.39815 | 1.297039 | -0.0004162953024 |  | 2253.209354 | 1.264395 | -0.001246801
|  | 1506.277619 | 1.296945 | -0.0004242304 |  | 2253.149088 | 1.264425 | -0.00132705
|  | 1506.157088 | 1.296859 | -0.0004037113 |  | 2253.088823 | 1.264502 | -0.001437608
|  | 1506.036557 | 1.296785 | -0.0003602647 |  | 2253.028557 | 1.264431 | -0.001558273
|  | 1505.916026 | 1.296738 | -0.0003047346 |  | 2252.968292 | 1.26441 | -0.001649369
|  | 1505.795495 | 1.296707 | -0.0002483557 |  | 2252.908026 | 1.264274506 | -0.001704357357
|  | 1505.674963 | 1.296697 | -0.0001984196432 |  | 2252.84776 | 1.264245 | -0.001714735
|  | 1505.554432 | 1.296687 | -0.0001594424 |  | 2252.787495 | 1.264152 | -0.001711038178
|  | 1505.433901 | 1.296682516 | -0.0001209612 |  | 2252.727229 | 1.264191 | -0.00171155
|  | 1505.31337 | 1.296679 | -8.329622e-05 |  | 2252.666964 | 1.264156 | -0.001752677
|  | 1505.192839 | 1.296685 | -4.490167e-05 |  | 2252.606698 | 1.264207812 | -0.001834078
|  | 1505.072308 | 1.296697 | -1.025639e-05 |  | 2252.546433 | 1.264127 | -0.001958197447
|  | 1504.951777 | 1.296721 | 1.445149e-05 |  | 2252.486167 | 1.264084296 | -0.00208857
|  | 1504.831245 | 1.296741 | 2.497111e-05 |  | 2252.425901 | 1.263887 | -0.002203562052
|  | 1504.710714 | 1.296755 | 2.36029e-05 |  | 2252.365636 | 1.263745 | -0.002265428
|  | 1504.590183 | 1.296747 | 2.028944142e-05 |  | 2252.30537 | 1.263494 | -0.002272754
|  | 1504.469652 | 1.296729 | 2.919585e-05 |  | 2252.245105 | 1.263358 | -0.00222137
|  | 1504.349121 | 1.296702 | 6.182073e-05 |  | 2252.184839 | 1.263153 | -0.002150255
|  | 1504.22859 | 1.296694 | 0.000119514 |  | 2252.124574 | 1.263068 | -0.002051646
|  | 1504.108059 | 1.296712 | 0.0001905853 |  | 2252.064308 | 1.262918 | -0.001956964
|  | 1503.987528 | 1.296774 | 0.0002530645 |  | 2252.004042 | 1.262871227 | -0.001860963
|  | 1503.866996 | 1.29686 | 0.000284668 |  | 2251.943777 | 1.262729085 | -0.001764955
|  | 1503.746465 | 1.29696 | 0.000269922 |  | 2251.883511 | 1.26268 | -0.001643447
|  | 1503.625934 | 1.29703358 | 0.0002102196 |  | 2251.823246 | 1.262548 | -0.001494872
|  | 1503.505403 | 1.297071 | 0.0001245444 |  | 2251.76298 | 1.262545 | -0.001307387715
|  | 1503.384872 | 1.297051 | 4.101051e-05 |  | 2251.702714 | 1.2625 | -0.001104984
|  | 1503.264341 | 1.297 | -9.95653e-06 |  | 2251.642449 | 1.262614016 | -0.0009003591
|  | 1503.14381 | 1.296931 | -1.999864e-05 |  | 2251.582183 | 1.262696 | -0.0007321642
|  | 1503.023278 | 1.296878 | 1.546237e-05 |  | 2251.521918 | 1.262921 | -0.0006133238
|  | 1502.902747 | 1.296857 | 7.855447e-05 |  | 2251.461652 | 1.263074 | -0.0005679192
|  | 1502.782216 | 1.296886 | 0.0001428082 |  | 2251.401387 | 1.263321235 | -0.0005880219
|  | 1502.661685 | 1.296945 | 0.0001819838 |  | 2251.341121 | 1.26345 | -0.0006781837
|  | 1502.541154 | 1.297023 | 0.0001828865 |  | 2251.280855 | 1.263634 | -0.0008169979
|  | 1502.420623 | 1.297086473 | 0.0001469992 |  | 2251.22059 | 1.263668 | -0.001002256
|  | 1502.300092 | 1.29713 | 8.883595e-05 |  | 2251.160324 | 1.263731 | -0.001207583
|  | 1502.17956 | 1.297138658 | 2.6556e-05 |  | 2251.100059 | 1.263622 | -0.001422070038
|  | 1502.059029 | 1.297133 | -2.522159e-05 |  | 2251.039793 | 1.263529273 | -0.001608198
|  | 1501.938498 | 1.297112 | -6.172473e-05 |  | 2250.979528 | 1.263268 | -0.001744472275
|  | 1501.817967 | 1.297101 | -8.787502e-05 |  | 2250.919262 | 1.263053 | -0.001788032366
|  | 1501.697436 | 1.297088 | -0.0001137125 |  | 2250.858996 | 1.262732 | -0.001728951
|  | 1501.576905 | 1.297083 | -0.0001455009 |  | 2250.798731 | 1.262547 | -0.001556254
|  | 1501.456374 | 1.297059 | -0.0001839022 |  | 2250.738465 | 1.262355 | -0.001306186551
|  | 1501.335843 | 1.297029716 | -0.0002202879 |  | 2250.6782 | 1.262379 | -0.001015504
|  | 1501.215311 | 1.296975731 | -0.0002445859 |  | 2250.617934 | 1.262431 | -0.0007555213
|  | 1501.09478 | 1.296928 | -0.0002491291 |  | 2250.557669 | 1.262676 | -0.0005700442
|  | 1500.974249 | 1.296875 | -0.0002357437 |  | 2250.497403 | 1.262871 | -0.0005033267
|  | 1500.853718 | 1.296849001 | -0.0002092569 |  | 2250.437137 | 1.263147675 | -0.0005469656
|  | 1500.733187 | 1.296827 | -0.0001826665 |  | 2250.376872 | 1.263264 | -0.0006828908
|  | 1500.612656 | 1.296835 | -0.0001671656 |  | 2250.316606 | 1.263387 | -0.0008517957
|  | 1500.492125 | 1.296823 | -0.0001665882 |  | 2250.256341 | 1.263327979 | -0.001013529
|  | 1500.371593 | 1.296824705 | -0.0001761174 |  | 2250.196075 | 1.26331 | -0.001120186
|  | 1500.251062 | 1.296779 | -0.0001866343 |  | 2250.13581 | 1.263183491 | -0.001170634
|  | 1500.130531 | 1.29676103 | -0.000186993 |  | 2250.075544 | 1.263179 | -0.001168823
|  | 1500.01 | 1.29676103 | -0.0001751317 |  | 2250.015278 | 1.263126035 | -0.001159342
[6 empty] | 2249.955013 | 1.263209 | -0.001169233
[6 empty] | 2249.894747 | 1.263213 | -0.001230799
[6 empty] | 2249.834482 | 1.263298 | -0.001344556
[6 empty] | 2249.774216 | 1.263233657 | -0.001507761
[6 empty] | 2249.71395 | 1.263190498 | -0.001675894
[6 empty] | 2249.653685 | 1.262974 | -0.001818682
[6 empty] | 2249.593419 | 1.2628 | -0.001889801
[6 empty] | 2249.533154 | 1.262511 | -0.001879537
[6 empty] | 2249.472888 | 1.262341633 | -0.001777301
[6 empty] | 2249.412623 | 1.262134 | -0.001613897
[6 empty] | 2249.352357 | 1.262104904 | -0.001412625
[6 empty] | 2249.292091 | 1.262061 | -0.001222181
[6 empty] | 2249.231826 | 1.262185076 | -0.001065369
[6 empty] | 2249.17156 | 1.262255 | -0.0009766329
[6 empty] | 2249.111295 | 1.262434 | -0.0009531945
[6 empty] | 2249.051029 | 1.262497 | -0.001000397
[6 empty] | 2248.990764 | 1.262614 | -0.001089571114
[6 empty] | 2248.930498 | 1.262577 | -0.001206447
[6 empty] | 2248.870232 | 1.262581 | -0.001313072
[6 empty] | 2248.809967 | 1.26243997 | -0.001396299
[6 empty] | 2248.749701 | 1.26237 | -0.001428703
[6 empty] | 2248.689436 | 1.2622 | -0.001415648
[6 empty] | 2248.62917 | 1.262149 | -0.001351992
[6 empty] | 2248.568905 | 1.26204 | -0.001265248
[6 empty] | 2248.508639 | 1.262078 | -0.001167127
[6 empty] | 2248.448373 | 1.262064 | -0.001093478
[6 empty] | 2248.388108 | 1.262179 | -0.001053651
[6 empty] | 2248.327842 | 1.262204 | -0.00107002
[6 empty] | 2248.267577 | 1.262309 | -0.001131057327
[6 empty] | 2248.207311 | 1.262276 | -0.001234191
[6 empty] | 2248.147046 | 1.262286 | -0.001346144
[6 empty] | 2248.08678 | 1.26214 | -0.00144985
[6 empty] | 2248.026514 | 1.262046 | -0.001509121
[6 empty] | 2247.966249 | 1.26183 | -0.001517112
[6 empty] | 2247.905983 | 1.261713 | -0.001456886
[6 empty] | 2247.845718 | 1.261528287 | -0.00134593
[6 empty] | 2247.785452 | 1.261489 | -0.001189586061
[6 empty] | 2247.725186 | 1.26141807 | -0.001023225
[6 empty] | 2247.664921 | 1.261498 | -0.0008699253
[6 empty] | 2247.604655 | 1.261522 | -0.0007375952041
[6 empty] | 2247.54439 | 1.261691 | -0.00064179
[6 empty] | 2247.484124 | 1.26178 | -0.000604659
[6 empty] | 2247.423859 | 1.261971 | -0.0006178659
[6 empty] | 2247.363593 | 1.262044 | -0.0006894949
[6 empty] | 2247.303327 | 1.262182 | -0.0007981342
[6 empty] | 2247.243062 | 1.262170828 | -0.0009395514
[6 empty] | 2247.182796 | 1.262205 | -0.001082027
[6 empty] | 2247.122531 | 1.262085 | -0.001214339
[6 empty] | 2247.062265 | 1.262023 | -0.001304263
[6 empty] | 2247.002 | 1.26184 | -0.001349258
[6 empty] | 2246.941734 | 1.261761 | -0.001335259
[6 empty] | 2246.881468 | 1.26161 | -0.001283348
[6 empty] | 2246.821203 | 1.261603 | -0.001202165
[6 empty] | 2246.760937 | 1.261542 | -0.001127873
[6 empty] | 2246.700672 | 1.26162 | -0.001071896
[6 empty] | 2246.640406 | 1.261617 | -0.001059896
[6 empty] | 2246.580141 | 1.261711 | -0.00108195
[6 empty] | 2246.519875 | 1.261683946 | -0.00114066
[6 empty] | 2246.459609 | 1.261726 | -0.001208628
[6 empty] | 2246.399344 | 1.261635 | -0.001280661
[6 empty] | 2246.339078 | 1.26162 | -0.001332943
[6 empty] | 2246.278813 | 1.261489 | -0.001369578
[6 empty] | 2246.218547 | 1.261454 | -0.001378015
[6 empty] | 2246.158282 | 1.26132 | -0.001371219
[6 empty] | 2246.098016 | 1.261294 | -0.001338654
[6 empty] | 2246.03775 | 1.261180376 | -0.001293861
[6 empty] | 2245.977485 | 1.261188823 | -0.001228789
[6 empty] | 2245.917219 | 1.261125 | -0.001162918
[6 empty] | 2245.856954 | 1.261196 | -0.001097866
[6 empty] | 2245.796688 | 1.261197 | -0.001061463
[6 empty] | 2245.736422 | 1.261319753 | -0.001058829
[6 empty] | 2245.676157 | 1.26134 | -0.001109825
[6 empty] | 2245.615891 | 1.261438 | -0.001200605
[6 empty] | 2245.555626 | 1.261388 | -0.001326927
[6 empty] | 2245.49536 | 1.261386 | -0.001452795
[6 empty] | 2245.435095 | 1.261232353 | -0.001563556
[6 empty] | 2245.374829 | 1.261147725 | -0.001629026
[6 empty] | 2245.314563 | 1.260948691 | -0.001655024
[6 empty] | 2245.254298 | 1.26086 | -0.001628867
[6 empty] | 2245.194032 | 1.260697 | -0.001576769
[6 empty] | 2245.133767 | 1.260669 | -0.001505103
[6 empty] | 2245.073501 | 1.260569 | -0.00144169
[6 empty] | 2245.013236 | 1.260592 | -0.001384819
[6 empty] | 2244.95297 | 1.260523 | -0.001348638
[6 empty] | 2244.892704 | 1.260558 | -0.001319127
[6 empty] | 2244.832439 | 1.260493 | -0.001304483
[6 empty] | 2244.772173 | 1.260529 | -0.001291302
[6 empty] | 2244.711908 | 1.260462 | -0.001291883
[6 empty] | 2244.651642 | 1.260494 | -0.001295454
[6 empty] | 2244.591377 | 1.260417 | -0.001313526
[6 empty] | 2244.531111 | 1.26043 | -0.001331125
[6 empty] | 2244.470845 | 1.260326862 | -0.001354105
[6 empty] | 2244.41058 | 1.260312 | -0.00136408
[6 empty] | 2244.350314 | 1.260184 | -0.001367326
[6 empty] | 2244.290049 | 1.260154 | -0.001348983
[6 empty] | 2244.229783 | 1.260023 | -0.001319423
[6 empty] | 2244.169518 | 1.259999 | -0.001267841
[6 empty] | 2244.109252 | 1.259882737 | -0.001205443
[6 empty] | 2244.048986 | 1.259885 | -0.001121321
[6 empty] | 2243.988721 | 1.259811 | -0.001030638
[6 empty] | 2243.928455 | 1.259874492 | -0.0009311762
[6 empty] | 2243.86819 | 1.259875 | -0.0008510484
[6 empty] | 2243.807924 | 1.260015 | -0.0007997624
[6 empty] | 2243.747658 | 1.260073 | -0.0008090395
[6 empty] | 2243.687393 | 1.260225 | -0.000877954
[6 empty] | 2243.627127 | 1.260234 | -0.001012407
[6 empty] | 2243.566862 | 1.260277 | -0.001177463
[6 empty] | 2243.506596 | 1.260136 | -0.001348182
[6 empty] | 2243.446331 | 1.260023 | -0.001472706
[6 empty] | 2243.386065 | 1.259763 | -0.001532871
[6 empty] | 2243.325799 | 1.259598 | -0.001505561
[6 empty] | 2243.265534 | 1.259365 | -0.001414267
[6 empty] | 2243.205268 | 1.25929 | -0.001275356
[6 empty] | 2243.145003 | 1.259179206 | -0.001136359
[6 empty] | 2243.084737 | 1.259211607 | -0.001023053
[6 empty] | 2243.024472 | 1.259155 | -0.0009382489
[6 empty] | 2242.964206 | 1.259209 | -0.0008760164
[6 empty] | 2242.90394 | 1.259141 | -0.0008325355
[6 empty] | 2242.843675 | 1.259164 | -0.0007747495
[6 empty] | 2242.783409 | 1.259085 | -0.000701328
[6 empty] | 2242.723144 | 1.259135 | -0.000601492
[6 empty] | 2242.662878 | 1.259122 | -0.0005042132
[6 empty] | 2242.602613 | 1.259259 | -0.0004242475
[6 empty] | 2242.542347 | 1.259323 | -0.0004001997
[6 empty] | 2242.482081 | 1.259496 | -0.0004361726
[6 empty] | 2242.421816 | 1.259534 | -0.0005432823
[6 empty] | 2242.36155 | 1.259617 | -0.000690979
[6 empty] | 2242.301285 | 1.259518469 | -0.000859074
[6 empty] | 2242.241019 | 1.259446 | -0.0009996285
[6 empty] | 2242.180754 | 1.259208 | -0.001090978
[6 empty] | 2242.120488 | 1.259042 | -0.001100197
[6 empty] | 2242.060222 | 1.258774 | -0.001032718
[6 empty] | 2241.999957 | 1.258647738 | -0.0008850735
[6 empty] | 2241.939691 | 1.258479 | -0.0006910597
[6 empty] | 2241.879426 | 1.258493 | -0.0004683612
[6 empty] | 2241.81916 | 1.25848 | -0.0002613693
[6 empty] | 2241.758894 | 1.258639 | -8.695127e-05
[6 empty] | 2241.698629 | 1.258739 | 2.1666393e-05
[6 empty] | 2241.638363 | 1.258961 | 6.623029e-05
[6 empty] | 2241.578098 | 1.259067 | 3.658861e-05
[6 empty] | 2241.517832 | 1.259244 | -4.187415e-05
[6 empty] | 2241.457567 | 1.259265 | -0.0001606276
[6 empty] | 2241.397301 | 1.259337 | -0.0002839274
[6 empty] | 2241.337035 | 1.259254 | -0.0004024575
[6 empty] | 2241.27677 | 1.259238 | -0.0004868665
[6 empty] | 2241.216504 | 1.259096 | -0.0005402467482
[6 empty] | 2241.156239 | 1.259055 | -0.000547931
[6 empty] | 2241.095973 | 1.258922 | -0.0005265499
[6 empty] | 2241.035708 | 1.258919 | -0.0004726573332
[6 empty] | 2240.975442 | 1.258844391 | -0.0004110136
[6 empty] | 2240.915176 | 1.258915 | -0.0003456827
[6 empty] | 2240.854911 | 1.258915 | -0.0003060159
[6 empty] | 2240.794645 | 1.259049 | -0.0002914116
[6 empty] | 2240.73438 | 1.259095 | -0.0003319666284
[6 empty] | 2240.674114 | 1.259241 | -0.0004234359
[6 empty] | 2240.613849 | 1.259248482 | -0.0005754537
[6 empty] | 2240.553583 | 1.259307364 | -0.0007619114
[6 empty] | 2240.493317 | 1.259189 | -0.0009704509
[6 empty] | 2240.433052 | 1.259102 | -0.001158748
[6 empty] | 2240.372786 | 1.258844 | -0.001309777
[6 empty] | 2240.312521 | 1.258650229 | -0.001388977
[6 empty] | 2240.252255 | 1.258337 | -0.001399427
[6 empty] | 2240.19199 | 1.258145485 | -0.001333306
[6 empty] | 2240.131724 | 1.257885 | -0.001218073
[6 empty] | 2240.071458 | 1.257782 | -0.001062636
[6 empty] | 2240.011193 | 1.257621816 | -0.0009006832
[6 empty] | 2239.950927 | 1.257613 | -0.0007354452
[6 empty] | 2239.890662 | 1.257533 | -0.0005889099
[6 empty] | 2239.830396 | 1.257585 | -0.0004533687
[6 empty] | 2239.77013 | 1.25755 | -0.0003419508
[6 empty] | 2239.709865 | 1.257637 | -0.0002438339
[6 empty] | 2239.649599 | 1.257625756 | -0.0001729717
[6 empty] | 2239.589334 | 1.257726 | -0.0001174905
[6 empty] | 2239.529068 | 1.257715883 | -8.900833e-05
[6 empty] | 2239.468803 | 1.257803 | -7.003478389e-05
[6 empty] | 2239.408537 | 1.257771 | -6.540308e-05
[6 empty] | 2239.348271 | 1.257835 | -5.417574e-05
[6 empty] | 2239.288006 | 1.257786 | -4.363168e-05
[6 empty] | 2239.22774 | 1.25785 | -2.14857e-05
[6 empty] | 2239.167475 | 1.257816 | -6.84266699e-06
[6 empty] | 2239.107209 | 1.257901 | 4.146846e-06
[6 empty] | 2239.046944 | 1.257882 | -9.297377e-06
[6 empty] | 2238.986678 | 1.257966 | -3.768052e-05
[6 empty] | 2238.926412 | 1.257925 | -8.946666958e-05
[6 empty] | 2238.866147 | 1.257969 | -0.0001424131
[6 empty] | 2238.805881 | 1.257883 | -0.0001975854
[6 empty] | 2238.745616 | 1.257889 | -0.0002343134
[6 empty] | 2238.68535 | 1.257778 | -0.0002623338
[6 empty] | 2238.625085 | 1.257775 | -0.0002712862
[6 empty] | 2238.564819 | 1.257662 | -0.0002804257
[6 empty] | 2238.504553 | 1.257653 | -0.0002715001
[6 empty] | 2238.444288 | 1.257535142 | -0.000255447
[6 empty] | 2238.384022 | 1.257527 | -0.0002140512
[6 empty] | 2238.323757 | 1.257424 | -0.000154462
[6 empty] | 2238.263491 | 1.25746 | -6.839031e-05
[6 empty] | 2238.203226 | 1.257434 | 1.60581786e-05
[6 empty] | 2238.14296 | 1.257568302 | 8.39355534e-05
[6 empty] | 2238.082694 | 1.257634 | 9.208896255e-05
[6 empty] | 2238.022429 | 1.257818 | 3.046645e-05
[6 empty] | 2237.962163 | 1.257861 | -0.0001162853
[6 empty] | 2237.901898 | 1.25793926 | -0.0003132548
[6 empty] | 2237.841632 | 1.257812 | -0.0005297909
[6 empty] | 2237.781366 | 1.257700864 | -0.0007023938
[6 empty] | 2237.721101 | 1.257419 | -0.0008013864
[6 empty] | 2237.660835 | 1.257233 | -0.000796217
[6 empty] | 2237.60057 | 1.256977 | -0.0007109643
[6 empty] | 2237.540304 | 1.256901237 | -0.000569624
[6 empty] | 2237.480039 | 1.256795 | -0.0004310154
[6 empty] | 2237.419773 | 1.256857 | -0.0003216102
[6 empty] | 2237.359507 | 1.256833 | -0.0002704844
[6 empty] | 2237.299242 | 1.256908 | -0.0002572713
[6 empty] | 2237.238976 | 1.256844695 | -0.0002695606
[6 empty] | 2237.178711 | 1.25686658 | -0.0002672438
[6 empty] | 2237.118445 | 1.256777 | -0.0002481132
[6 empty] | 2237.05818 | 1.25682 | -0.0002059387
[6 empty] | 2236.997914 | 1.256791855 | -0.0001783715
[6 empty] | 2236.937648 | 1.256905 | -0.0001841129
[6 empty] | 2236.877383 | 1.25691188 | -0.000259012
[6 empty] | 2236.817117 | 1.256991 | -0.0003916867
[6 empty] | 2236.756852 | 1.256887 | -0.0005703398
[6 empty] | 2236.696586 | 1.256798 | -0.0007383281
[6 empty] | 2236.636321 | 1.256518787 | -0.0008591221
[6 empty] | 2236.576055 | 1.256298 | -0.0008827931
[6 empty] | 2236.515789 | 1.255972 | -0.0008075139
[6 empty] | 2236.455524 | 1.255803 | -0.0006341295
[6 empty] | 2236.395258 | 1.255621 | -0.0004116748
[6 empty] | 2236.334993 | 1.25563 | -0.0001942663
[6 empty] | 2236.274727 | 1.255595 | 1.261317e-05
[6 empty] | 2236.214462 | 1.255747 | 0.0001718631
[6 empty] | 2236.154196 | 1.25581186 | 0.0002547161
[6 empty] | 2236.09393 | 1.25599 | 0.0002786134
[6 empty] | 2236.033665 | 1.25603 | 0.0002452147
[6 empty] | 2235.973399 | 1.256151 | 0.0001866073
[6 empty] | 2235.913134 | 1.256124 | 0.0001062573
[6 empty] | 2235.852868 | 1.256182 | 2.777788e-05
[6 empty] | 2235.792602 | 1.256105 | -5.755046e-05
[6 empty] | 2235.732337 | 1.256123 | -0.0001367659
[6 empty] | 2235.672071 | 1.256009 | -0.0002231771
[6 empty] | 2235.611806 | 1.255987 | -0.0003026806
[6 empty] | 2235.55154 | 1.255826827 | -0.0003841825
[6 empty] | 2235.491275 | 1.255752 | -0.0004458448
[6 empty] | 2235.431009 | 1.255537299 | -0.0004898628
[6 empty] | 2235.370743 | 1.255418 | -0.0004920608
[6 empty] | 2235.310478 | 1.255182 | -0.0004583929
[6 empty] | 2235.250212 | 1.255072 | -0.0003751857
[6 empty] | 2235.189947 | 1.254877 | -0.0002627905
[6 empty] | 2235.129681 | 1.254838 | -0.0001233246
[6 empty] | 2235.069416 | 1.254731 | 1.017934e-05
[6 empty] | 2235.00915 | 1.254776 | 0.000131773
[6 empty] | 2234.948884 | 1.254733 | 0.000214477
[6 empty] | 2234.888619 | 1.254808 | 0.0002664611
[6 empty] | 2234.828353 | 1.254757 | 0.0002803068
[6 empty] | 2234.768088 | 1.254794149 | 0.0002825479
[6 empty] | 2234.707822 | 1.254689 | 0.0002776021
[6 empty] | 2234.647557 | 1.254674 | 0.0002941376
[6 empty] | 2234.587291 | 1.254536 | 0.0003287396
[6 empty] | 2234.527025 | 1.254517 | 0.0003958296
[6 empty] | 2234.46676 | 1.254402512 | 0.0004751957
[6 empty] | 2234.406494 | 1.254428 | 0.00056775
[6 empty] | 2234.346229 | 1.254364 | 0.0006465166436
[6 empty] | 2234.285963 | 1.254433 | 0.0007135097
[6 empty] | 2234.225698 | 1.2543941 | 0.0007500889
[6 empty] | 2234.165432 | 1.254464 | 0.0007705027
[6 empty] | 2234.105166 | 1.254403 | 0.0007687471038
[6 empty] | 2234.044901 | 1.254438 | 0.0007703947
[6 empty] | 2233.984635 | 1.254343 | 0.0007690257
[6 empty] | 2233.92437 | 1.254349 | 0.0007865927
[6 empty] | 2233.864104 | 1.25424 | 0.0008142343
[6 empty] | 2233.803838 | 1.254252 | 0.0008628035
[6 empty] | 2233.743573 | 1.254165 | 0.000912252
[6 empty] | 2233.683307 | 1.254211 | 0.0009659239
[6 empty] | 2233.623042 | 1.254155 | 0.001000721
[6 empty] | 2233.562776 | 1.254221 | 0.001023519
[6 empty] | 2233.502511 | 1.254167 | 0.001019684
[6 empty] | 2233.442245 | 1.254216 | 0.001005509
[6 empty] | 2233.381979 | 1.25413 | 0.0009747895
[6 empty] | 2233.321714 | 1.254137 | 0.0009489243
[6 empty] | 2233.261448 | 1.254006 | 0.000923571834
[6 empty] | 2233.201183 | 1.25397 | 0.0009202176
[6 empty] | 2233.140917 | 1.253804 | 0.0009330754
[6 empty] | 2233.080652 | 1.253746 | 0.0009825112
[6 empty] | 2233.020386 | 1.253577275 | 0.001059796
[6 empty] | 2232.96012 | 1.253544 | 0.00117829
[6 empty] | 2232.899855 | 1.253431 | 0.001317122
[6 empty] | 2232.839589 | 1.253483 | 0.001473151
[6 empty] | 2232.779324 | 1.253473 | 0.001609317
[6 empty] | 2232.719058 | 1.253626 | 0.001712394
[6 empty] | 2232.658793 | 1.253686 | 0.001748789
[6 empty] | 2232.598527 | 1.253854 | 0.001724786
[6 empty] | 2232.538261 | 1.253864 | 0.001638058
[6 empty] | 2232.477996 | 1.253926 | 0.00153042
[6 empty] | 2232.41773 | 1.25379986 | 0.001425851
[6 empty] | 2232.357465 | 1.253736 | 0.00137423
[6 empty] | 2232.297199 | 1.253534 | 0.001384189
[6 empty] | 2232.236934 | 1.253468664 | 0.001469863
[6 empty] | 2232.176668 | 1.25334 | 0.001596427
[6 empty] | 2232.116402 | 1.253401 | 0.001741245
[6 empty] | 2232.056137 | 1.253411063 | 0.001850812
[6 empty] | 2231.995871 | 1.253583 | 0.001907935662
[6 empty] | 2231.935606 | 1.253645 | 0.001886181887
[6 empty] | 2231.87534 | 1.253799 | 0.00180573
[6 empty] | 2231.815074 | 1.253777 | 0.001675386
[6 empty] | 2231.754809 | 1.253822 | 0.001549562
[6 empty] | 2231.694543 | 1.253704 | 0.001412504808
[6 empty] | 2231.634278 | 1.253653 | 0.001307441
[6 empty] | 2231.574012 | 1.253461 | 0.001230867
[6 empty] | 2231.513747 | 1.253376 | 0.001195153
[6 empty] | 2231.453481 | 1.253176 | 0.001180097
[6 empty] | 2231.393215 | 1.253099 | 0.001191546
[6 empty] | 2231.33295 | 1.252911 | 0.001209763
[6 empty] | 2231.272684 | 1.252843 | 0.001245538
[6 empty] | 2231.212419 | 1.252662 | 0.001284888
[6 empty] | 2231.152153 | 1.252599 | 0.001342937
[6 empty] | 2231.091888 | 1.252423 | 0.001408077
[6 empty] | 2231.031622 | 1.252372 | 0.001495188
[6 empty] | 2230.971356 | 1.252215 | 0.001590229
[6 empty] | 2230.911091 | 1.252192 | 0.001704563
[6 empty] | 2230.850825 | 1.252074 | 0.001819754
[6 empty] | 2230.79056 | 1.252097 | 0.001941698
[6 empty] | 2230.730294 | 1.252026492 | 0.002047545
[6 empty] | 2230.670029 | 1.252092 | 0.00214276527
[6 empty] | 2230.609763 | 1.252048 | 0.002208639
[6 empty] | 2230.549497 | 1.252121 | 0.002259026
[6 empty] | 2230.489232 | 1.252065 | 0.002285641
[6 empty] | 2230.428966 | 1.252113 | 0.002311094
[6 empty] | 2230.368701 | 1.25203 | 0.002331225
[6 empty] | 2230.308435 | 1.252058 | 0.002364522
[6 empty] | 2230.24817 | 1.251968771 | 0.002398123893
[6 empty] | 2230.187904 | 1.252004882 | 0.002440009
[6 empty] | 2230.127638 | 1.251928 | 0.002469452
[6 empty] | 2230.067373 | 1.251972 | 0.002493725824
[6 empty] | 2230.007107 | 1.251889 | 0.002498587
[6 empty] | 2229.946842 | 1.251908 | 0.002503343
[6 empty] | 2229.886576 | 1.251787 | 0.002504877
[6 empty] | 2229.82631 | 1.25177 | 0.002528776
[6 empty] | 2229.766045 | 1.251627 | 0.002568994779
[6 empty] | 2229.705779 | 1.251612 | 0.002640005
[6 empty] | 2229.645514 | 1.251494 | 0.002721472
[6 empty] | 2229.585248 | 1.251528 | 0.002813129188
[6 empty] | 2229.524983 | 1.251456 | 0.002878183
[6 empty] | 2229.464717 | 1.251512 | 0.002945223
[6 empty] | 2229.404451 | 1.25146 | 0.002983133
[6 empty] | 2229.344186 | 1.251518 | 0.003006503
[6 empty] | 2229.28392 | 1.251443 | 0.003009128055
[6 empty] | 2229.223655 | 1.251465 | 0.003014794
[6 empty] | 2229.163389 | 1.251352 | 0.003018954
[6 empty] | 2229.103124 | 1.251344 | 0.003040779164
[6 empty] | 2229.042858 | 1.251209 | 0.003068816
[6 empty] | 2228.982592 | 1.251189 | 0.003117673852
[6 empty] | 2228.922327 | 1.251048 | 0.003174222
[6 empty] | 2228.862061 | 1.251026 | 0.003255018
[6 empty] | 2228.801796 | 1.25089 | 0.003349552
[6 empty] | 2228.74153 | 1.250888 | 0.003473547
[6 empty] | 2228.681265 | 1.250792 | 0.00361022
[6 empty] | 2228.620999 | 1.25085407 | 0.003763673
[6 empty] | 2228.560733 | 1.250839555 | 0.003902764
[6 empty] | 2228.500468 | 1.250986 | 0.004021284
[6 empty] | 2228.440202 | 1.25104 | 0.004087402
[6 empty] | 2228.379937 | 1.25122 | 0.004104873
[6 empty] | 2228.319671 | 1.251260887 | 0.004061957
[6 empty] | 2228.259406 | 1.251383 | 0.003986113413
[6 empty] | 2228.19914 | 1.251336 | 0.003884626
[6 empty] | 2228.138874 | 1.251361 | 0.003792772
[6 empty] | 2228.078609 | 1.251229 | 0.0037119
[6 empty] | 2228.018343 | 1.251194 | 0.003661759
[6 empty] | 2227.958078 | 1.251024 | 0.003626903
[6 empty] | 2227.897812 | 1.250966 | 0.003615745533
[6 empty] | 2227.837546 | 1.250775 | 0.003612157
[6 empty] | 2227.777281 | 1.250688 | 0.003635742
[6 empty] | 2227.717015 | 1.250464 | 0.003684200807
[6 empty] | 2227.65675 | 1.250356374 | 0.003785665758
[6 empty] | 2227.596484 | 1.250143 | 0.003933039
[6 empty] | 2227.536219 | 1.250095 | 0.0041336
[6 empty] | 2227.475953 | 1.249989 | 0.004351091
[6 empty] | 2227.415687 | 1.250076 | 0.004566473
[6 empty] | 2227.355422 | 1.250099613 | 0.004731735
[6 empty] | 2227.295156 | 1.250275 | 0.004838026
[6 empty] | 2227.234891 | 1.250317 | 0.00486963903
[6 empty] | 2227.174625 | 1.250442 | 0.004861952318
[6 empty] | 2227.11436 | 1.250392 | 0.004826087
[6 empty] | 2227.054094 | 1.250408 | 0.004810317502
[6 empty] | 2226.993828 | 1.250267 | 0.004829123
[6 empty] | 2226.933563 | 1.250243768 | 0.004906500066
[6 empty] | 2226.873297 | 1.250123 | 0.005020459
[6 empty] | 2226.813032 | 1.250167 | 0.005163661
[6 empty] | 2226.752766 | 1.250135 | 0.00529693
[6 empty] | 2226.692501 | 1.250262 | 0.005413773
[6 empty] | 2226.632235 | 1.250285 | 0.005490187
[6 empty] | 2226.571969 | 1.250436 | 0.005540295
[6 empty] | 2226.511704 | 1.250457 | 0.005556394597
[6 empty] | 2226.451438 | 1.250591 | 0.005558894
[6 empty] | 2226.391173 | 1.250592 | 0.005537128
[6 empty] | 2226.330907 | 1.250704838 | 0.005505256
[6 empty] | 2226.270642 | 1.250678391 | 0.00544803
[6 empty] | 2226.210376 | 1.250752 | 0.005381745
[6 empty] | 2226.15011 | 1.250671 | 0.005299117
[6 empty] | 2226.089845 | 1.250678 | 0.005225458
[6 empty] | 2226.029579 | 1.250528 | 0.00516027
[6 empty] | 2225.969314 | 1.250475 | 0.005127591
[6 empty] | 2225.909048 | 1.250281 | 0.005120659
[6 empty] | 2225.848783 | 1.250206 | 0.005155761
[6 empty] | 2225.788517 | 1.250010666 | 0.005218437
[6 empty] | 2225.728251 | 1.249953067 | 0.005321269
[6 empty] | 2225.667986 | 1.249794 | 0.005446961
[6 empty] | 2225.60772 | 1.249793 | 0.005603180217
[6 empty] | 2225.547455 | 1.249713 | 0.00576429
[6 empty] | 2225.487189 | 1.249808 | 0.005925506
[6 empty] | 2225.426923 | 1.249826 | 0.006048978993
[6 empty] | 2225.366658 | 1.250003 | 0.006127001
[6 empty] | 2225.306392 | 1.25006 | 0.006130906
[6 empty] | 2225.246127 | 1.250214 | 0.00607589
[6 empty] | 2225.185861 | 1.250186 | 0.005965979
[6 empty] | 2225.125596 | 1.250207 | 0.005846848
[6 empty] | 2225.06533 | 1.250025 | 0.00574255
[6 empty] | 2225.005064 | 1.249913 | 0.005700639724
[6 empty] | 2224.944799 | 1.249645 | 0.005718899
[6 empty] | 2224.884533 | 1.249501 | 0.005825075
[6 empty] | 2224.824268 | 1.249267 | 0.00599621
[6 empty] | 2224.764002 | 1.249217608 | 0.006224475
[6 empty] | 2224.703737 | 1.249115 | 0.006469346
[6 empty] | 2224.643471 | 1.249212 | 0.00671716
[6 empty] | 2224.583205 | 1.249251 | 0.006927512
[6 empty] | 2224.52294 | 1.24947 | 0.007091984
[6 empty] | 2224.462674 | 1.249595 | 0.007178374
[6 empty] | 2224.402409 | 1.24985 | 0.007190681
[6 empty] | 2224.342143 | 1.249947736 | 0.007116398
[6 empty] | 2224.281878 | 1.250109 | 0.006985936
[6 empty] | 2224.221612 | 1.250058 | 0.006815682
[6 empty] | 2224.161346 | 1.250037 | 0.006661448
[6 empty] | 2224.101081 | 1.249806 | 0.006551203
[6 empty] | 2224.040815 | 1.249649497 | 0.006530854
[6 empty] | 2223.98055 | 1.249357 | 0.006600196
[6 empty] | 2223.920284 | 1.249224 | 0.006764761
[6 empty] | 2223.860019 | 1.249030573 | 0.006982876
[6 empty] | 2223.799753 | 1.249043 | 0.007231387
[6 empty] | 2223.739487 | 1.249001 | 0.007462210472
[6 empty] | 2223.679222 | 1.24914 | 0.007664821
[6 empty] | 2223.618956 | 1.249182678 | 0.007816411
[6 empty] | 2223.558691 | 1.249363 | 0.007933361
[6 empty] | 2223.498425 | 1.249415 | 0.00800952
[6 empty] | 2223.438159 | 1.24959 | 0.008066451
[6 empty] | 2223.377894 | 1.249632 | 0.008092802
[6 empty] | 2223.317628 | 1.249793 | 0.008100944
[6 empty] | 2223.257363 | 1.249810341 | 0.008075787247
[6 empty] | 2223.197097 | 1.249926 | 0.008035799
[6 empty] | 2223.136832 | 1.249874092 | 0.0079799
[6 empty] | 2223.076566 | 1.249907 | 0.007942157
[6 empty] | 2223.0163 | 1.249777497 | 0.007929637
[6 empty] | 2222.956035 | 1.24976 | 0.00797194
[6 empty] | 2222.895769 | 1.249628 | 0.008058031566
[6 empty] | 2222.835504 | 1.249659 | 0.008190962
[6 empty] | 2222.775238 | 1.249621 | 0.008331994
[6 empty] | 2222.714973 | 1.249756 | 0.008456356
[6 empty] | 2222.654707 | 1.249795 | 0.008555345
[6 empty] | 2222.594441 | 1.249995 | 0.008613731
[6 empty] | 2222.534176 | 1.250063 | 0.008612098
[6 empty] | 2222.47391 | 1.25024 | 0.008574892533
[6 empty] | 2222.413645 | 1.250251 | 0.008504366
[6 empty] | 2222.353379 | 1.250359 | 0.008431278
[6 empty] | 2222.293114 | 1.250306291 | 0.008353469
[6 empty] | 2222.232848 | 1.250363452 | 0.008289112
[6 empty] | 2222.172582 | 1.250273552 | 0.008222345
[6 empty] | 2222.112317 | 1.250296709 | 0.008163889
[6 empty] | 2222.052051 | 1.250164 | 0.008100971
[6 empty] | 2221.991786 | 1.250129 | 0.008056992
[6 empty] | 2221.93152 | 1.249929 | 0.00803542
[6 empty] | 2221.871255 | 1.249835535 | 0.008069562
[6 empty] | 2221.810989 | 1.249608 | 0.008160806
[6 empty] | 2221.750723 | 1.24953921 | 0.008325014064
[6 empty] | 2221.690458 | 1.249398 | 0.008533289
[6 empty] | 2221.630192 | 1.249468 | 0.008768227
[6 empty] | 2221.569927 | 1.249489 | 0.00897667
[6 empty] | 2221.509661 | 1.249703 | 0.0091369
[6 empty] | 2221.449395 | 1.249813927 | 0.009214176
[6 empty] | 2221.38913 | 1.250045 | 0.009222431
[6 empty] | 2221.328864 | 1.250099501 | 0.009168603
[6 empty] | 2221.268599 | 1.250226 | 0.0090997808
[6 empty] | 2221.208333 | 1.250166946 | 0.009035968
[6 empty] | 2221.148068 | 1.250207 | 0.0090132
[6 empty] | 2221.087802 | 1.250109 | 0.009022719
[6 empty] | 2221.027536 | 1.250161 | 0.009067851
[6 empty] | 2220.967271 | 1.250107 | 0.009114025
[6 empty] | 2220.907005 | 1.250207 | 0.009156867
[6 empty] | 2220.84674 | 1.25018 | 0.00917263
[6 empty] | 2220.786474 | 1.250277 | 0.009179366446
[6 empty] | 2220.726209 | 1.250222 | 0.009175274674
[6 empty] | 2220.665943 | 1.250286 | 0.009190235
[6 empty] | 2220.605677 | 1.250216 | 0.009218497
[6 empty] | 2220.545412 | 1.250292929 | 0.009272819
[6 empty] | 2220.485146 | 1.250264628 | 0.009327176
[6 empty] | 2220.424881 | 1.250397 | 0.009376230135
[6 empty] | 2220.364615 | 1.250417 | 0.009395753
[6 empty] | 2220.30435 | 1.250582 | 0.009388467
[6 empty] | 2220.244084 | 1.250607 | 0.009337558
[6 empty] | 2220.183818 | 1.250747535 | 0.009262332
[6 empty] | 2220.123553 | 1.250727 | 0.009155971077
[6 empty] | 2220.063287 | 1.2508098 | 0.009040248
[6 empty] | 2220.003022 | 1.250721765 | 0.008906523
[6 empty] | 2219.942756 | 1.250726 | 0.008777004
[6 empty] | 2219.882491 | 1.250547 | 0.008648671393
[6 empty] | 2219.822225 | 1.25045 | 0.008554121
[6 empty] | 2219.761959 | 1.250171 | 0.008501511
[6 empty] | 2219.701694 | 1.249997 | 0.008527748
[6 empty] | 2219.641428 | 1.249688 | 0.008632456
[6 empty] | 2219.581163 | 1.249548 | 0.008830385
[6 empty] | 2219.520897 | 1.249340546 | 0.009090207
[6 empty] | 2219.460631 | 1.249361 | 0.009395756623
[6 empty] | 2219.400366 | 1.249346 | 0.009694066
[6 empty] | 2219.3401 | 1.249557 | 0.009962838
[6 empty] | 2219.279835 | 1.249702 | 0.01016027
[6 empty] | 2219.219569 | 1.250022 | 0.01028507
[6 empty] | 2219.159304 | 1.250218 | 0.01031889
[6 empty] | 2219.099038 | 1.250536 | 0.01028186
[6 empty] | 2219.038772 | 1.250685 | 0.01017016
[6 empty] | 2218.978507 | 1.25092 | 0.01001189
[6 empty] | 2218.918241 | 1.250956 | 0.00980902
[6 empty] | 2218.857976 | 1.251058 | 0.009595835
[6 empty] | 2218.79771 | 1.25095 | 0.009380815
[6 empty] | 2218.737445 | 1.25091 | 0.009202963
[6 empty] | 2218.677179 | 1.250679389 | 0.009070453
[6 empty] | 2218.616913 | 1.250553973 | 0.009013845
[6 empty] | 2218.556648 | 1.250289 | 0.009024456
[6 empty] | 2218.496382 | 1.250186 | 0.00911098
[6 empty] | 2218.436117 | 1.249995 | 0.009241439
[6 empty] | 2218.375851 | 1.250003 | 0.009407011
[6 empty] | 2218.315586 | 1.249941637 | 0.009565566362
[6 empty] | 2218.25532 | 1.250077 | 0.0097065553
[6 empty] | 2218.195054 | 1.250117249 | 0.009794363
[6 empty] | 2218.134789 | 1.250316 | 0.009834833
[6 empty] | 2218.074523 | 1.250381005 | 0.009809017
[6 empty] | 2218.014258 | 1.250562 | 0.009730255
[6 empty] | 2217.953992 | 1.250559 | 0.009597216
[6 empty] | 2217.893727 | 1.250631306 | 0.009446636
[6 empty] | 2217.833461 | 1.250497 | 0.009291242959
[6 empty] | 2217.773195 | 1.250439 | 0.009173714
[6 empty] | 2217.71293 | 1.250198 | 0.009102459266
[6 empty] | 2217.652664 | 1.250076697 | 0.009105183
[6 empty] | 2217.592399 | 1.249827 | 0.009167747552
[6 empty] | 2217.532133 | 1.24975 | 0.009292898
[6 empty] | 2217.471867 | 1.249586 | 0.009445273
[6 empty] | 2217.411602 | 1.249615552 | 0.009616195
[6 empty] | 2217.351336 | 1.249558 | 0.009770464
[6 empty] | 2217.291071 | 1.249678 | 0.009907896
[6 empty] | 2217.230805 | 1.249684 | 0.01000799
[6 empty] | 2217.17054 | 1.249843 | 0.01008404
[6 empty] | 2217.110274 | 1.249869 | 0.01012437
[6 empty] | 2217.050008 | 1.250036 | 0.01014545
[6 empty] | 2216.989743 | 1.250062 | 0.01013314
[6 empty] | 2216.929477 | 1.250221 | 0.01010156
[6 empty] | 2216.869212 | 1.25023 | 0.01003389
[6 empty] | 2216.808946 | 1.250356967 | 0.009945788834
[6 empty] | 2216.748681 | 1.250313 | 0.009826750981
[6 empty] | 2216.688415 | 1.250369 | 0.009701286889
[6 empty] | 2216.628149 | 1.250238 | 0.009568373
[6 empty] | 2216.567884 | 1.2502 | 0.009460202
[6 empty] | 2216.507618 | 1.249982 | 0.009379194
[6 empty] | 2216.447353 | 1.24988 | 0.009353629
[6 empty] | 2216.387087 | 1.249631 | 0.009375967
[6 empty] | 2216.326822 | 1.249539 | 0.009459033
[6 empty] | 2216.266556 | 1.249342 | 0.009576563
[6 empty] | 2216.20629 | 1.249332961 | 0.009725614348
[6 empty] | 2216.146025 | 1.249234 | 0.009869296
[6 empty] | 2216.085759 | 1.24932 | 0.01000312
[6 empty] | 2216.025494 | 1.249296 | 0.01009763
[6 empty] | 2215.965228 | 1.249427 | 0.01016166
[6 empty] | 2215.904963 | 1.249411 | 0.01018147
[6 empty] | 2215.844697 | 1.249523811 | 0.01018358
[6 empty] | 2215.784431 | 1.24947634 | 0.01015677
[6 empty] | 2215.724166 | 1.249545 | 0.01012436
[6 empty] | 2215.6639 | 1.249444 | 0.01008027
[6 empty] | 2215.603635 | 1.249454915 | 0.01004802
[6 empty] | 2215.543369 | 1.249294 | 0.010024
[6 empty] | 2215.483103 | 1.249251 | 0.0100361
[6 empty] | 2215.422838 | 1.249052 | 0.01008182
[6 empty] | 2215.362572 | 1.249001 | 0.01018356
[6 empty] | 2215.302307 | 1.248835 | 0.01032401
[6 empty] | 2215.242041 | 1.248862 | 0.01050277
[6 empty] | 2215.181776 | 1.248808 | 0.01067952
[6 empty] | 2215.12151 | 1.248956 | 0.01083863
[6 empty] | 2215.061244 | 1.249001 | 0.01093914
[6 empty] | 2215.000979 | 1.249201 | 0.01098402
[6 empty] | 2214.940713 | 1.249235 | 0.01096285
[6 empty] | 2214.880448 | 1.249367 | 0.01091133
[6 empty] | 2214.820182 | 1.2493 | 0.010844
[6 empty] | 2214.759917 | 1.24933 | 0.01080442207
[6 empty] | 2214.699651 | 1.249188 | 0.01079571024
[6 empty] | 2214.639385 | 1.249186 | 0.01083767189
[6 empty] | 2214.57912 | 1.249057 | 0.01090726
[6 empty] | 2214.518854 | 1.2491 | 0.01100453
[6 empty] | 2214.458589 | 1.249029 | 0.01110021
[6 empty] | 2214.398323 | 1.24912746 | 0.01119812367
[6 empty] | 2214.338058 | 1.249102 | 0.01127834
[6 empty] | 2214.277792 | 1.249238 | 0.01135334
[6 empty] | 2214.217526 | 1.249245 | 0.01140536
[6 empty] | 2214.157261 | 1.249412 | 0.01144264
[6 empty] | 2214.096995 | 1.249444 | 0.01144238
[6 empty] | 2214.03673 | 1.24962 | 0.011412
[6 empty] | 2213.976464 | 1.249633 | 0.01133495
[6 empty] | 2213.916199 | 1.249759 | 0.01123275
[6 empty] | 2213.855933 | 1.249693 | 0.0111045137
[6 empty] | 2213.795667 | 1.249721 | 0.01098503
[6 empty] | 2213.735402 | 1.249554383 | 0.01087936
[6 empty] | 2213.675136 | 1.24949872 | 0.01081897
[6 empty] | 2213.614871 | 1.249277 | 0.01079561
[6 empty] | 2213.554605 | 1.249194 | 0.0108299
[6 empty] | 2213.494339 | 1.248978 | 0.01090956
[6 empty] | 2213.434074 | 1.248942 | 0.01104206
[6 empty] | 2213.373808 | 1.24880841 | 0.01119765
[6 empty] | 2213.313543 | 1.248883 | 0.01136908
[6 empty] | 2213.253277 | 1.248874 | 0.01151333
[6 empty] | 2213.193012 | 1.249061 | 0.01161713
[6 empty] | 2213.132746 | 1.249124272 | 0.01164329
[6 empty] | 2213.07248 | 1.249320953 | 0.01160109661
[6 empty] | 2213.012215 | 1.249318056 | 0.01148879
[6 empty] | 2212.951949 | 1.249384 | 0.01135474
[6 empty] | 2212.891684 | 1.249216 | 0.01122734
[6 empty] | 2212.831418 | 1.249128521 | 0.01116347
[6 empty] | 2212.771153 | 1.248861181 | 0.01117443168
[6 empty] | 2212.710887 | 1.248756 | 0.01127842
[6 empty] | 2212.650621 | 1.248553 | 0.01143937
[6 empty] | 2212.590356 | 1.248569 | 0.01163685
[6 empty] | 2212.53009 | 1.248505 | 0.01181834
[6 empty] | 2212.469825 | 1.248635 | 0.01197337
[6 empty] | 2212.409559 | 1.248634 | 0.01207942843
[6 empty] | 2212.349294 | 1.248779253 | 0.01216212
[6 empty] | 2212.289028 | 1.248762 | 0.01222413
[6 empty] | 2212.228762 | 1.24889 | 0.01229756
[6 empty] | 2212.168497 | 1.248878 | 0.01237183
[6 empty] | 2212.108231 | 1.24904211 | 0.0124546
[6 empty] | 2212.047966 | 1.249089 | 0.01251268
[6 empty] | 2211.9877 | 1.249314 | 0.01254086
[6 empty] | 2211.927435 | 1.2494 | 0.01250789
[6 empty] | 2211.867169 | 1.249627 | 0.01242230282
[6 empty] | 2211.806903 | 1.249667 | 0.01227213
[6 empty] | 2211.746638 | 1.249804267 | 0.01208472359
[6 empty] | 2211.686372 | 1.249716724 | 0.0118629
[6 empty] | 2211.626107 | 1.249698 | 0.01164654
[6 empty] | 2211.565841 | 1.249437 | 0.01145075
[6 empty] | 2211.505575 | 1.249251 | 0.01132516
[6 empty] | 2211.44531 | 1.248851 | 0.01128756
[6 empty] | 2211.385044 | 1.248598 | 0.01137812
[6 empty] | 2211.324779 | 1.248210675 | 0.01156129
[6 empty] | 2211.264513 | 1.248035 | 0.01188065
[6 empty] | 2211.204248 | 1.247841 | 0.01226915743
[6 empty] | 2211.143982 | 1.247938 | 0.01268191
[6 empty] | 2211.083716 | 1.248024766 | 0.01304154
[6 empty] | 2211.023451 | 1.248361 | 0.01331236
[6 empty] | 2210.963185 | 1.248593 | 0.01345343
[6 empty] | 2210.90292 | 1.248966 | 0.01348252
[6 empty] | 2210.842654 | 1.249135 | 0.01341164
[6 empty] | 2210.782389 | 1.24937967 | 0.01329524
[6 empty] | 2210.722123 | 1.249396 | 0.01315672446
[6 empty] | 2210.661857 | 1.249502 | 0.01304025
[6 empty] | 2210.601592 | 1.249413 | 0.01294583
[6 empty] | 2210.541326 | 1.249453389 | 0.01289386
[6 empty] | 2210.481061 | 1.249333 | 0.01286723
[6 empty] | 2210.420795 | 1.249367 | 0.01287853332
[6 empty] | 2210.36053 | 1.249262 | 0.01290706
[6 empty] | 2210.300264 | 1.249331 | 0.01296041
[6 empty] | 2210.239998 | 1.249277522 | 0.01300902
[6 empty] | 2210.179733 | 1.249404 | 0.01305121
[6 empty] | 2210.119467 | 1.249395 | 0.01305516
[6 empty] | 2210.059202 | 1.249535 | 0.01302907
[6 empty] | 2209.998936 | 1.249495 | 0.01296259
[6 empty] | 2209.938671 | 1.249564 | 0.01289064
[6 empty] | 2209.878405 | 1.249435 | 0.01282369
[6 empty] | 2209.818139 | 1.249427 | 0.01279979
[6 empty] | 2209.757874 | 1.249257815 | 0.01281336
[6 empty] | 2209.697608 | 1.249258 | 0.01287342
[6 empty] | 2209.637343 | 1.249132 | 0.01294612
[6 empty] | 2209.577077 | 1.249187 | 0.01302704
[6 empty] | 2209.516811 | 1.2491 | 0.01308896
[6 empty] | 2209.456546 | 1.249163 | 0.01315189
[6 empty] | 2209.39628 | 1.249059119 | 0.01321597
[6 empty] | 2209.336015 | 1.249105 | 0.01331562
[6 empty] | 2209.275749 | 1.249015 | 0.01344435
[6 empty] | 2209.215484 | 1.249124 | 0.01360891024
[6 empty] | 2209.155218 | 1.249142253 | 0.01376717
[6 empty] | 2209.094952 | 1.249368 | 0.01389521
[6 empty] | 2209.034687 | 1.249471 | 0.01397185781
[6 empty] | 2208.974421 | 1.249746 | 0.01398997
[6 empty] | 2208.914156 | 1.24984 | 0.0139436152
[6 empty] | 2208.85389 | 1.250052354 | 0.01387346
[6 empty] | 2208.793625 | 1.25007 | 0.01379079
[6 empty] | 2208.733359 | 1.250229 | 0.01372562955
[6 empty] | 2208.673093 | 1.250234 | 0.01365684
[6 empty] | 2208.612828 | 1.250409 | 0.01357976
[6 empty] | 2208.552562 | 1.250427 | 0.01345447
[6 empty] | 2208.492297 | 1.250574 | 0.0132857
[6 empty] | 2208.432031 | 1.250498 | 0.01307085
[6 empty] | 2208.371766 | 1.250492 | 0.01286158
[6 empty] | 2208.3115 | 1.25024 | 0.01269046
[6 empty] | 2208.251234 | 1.25009 | 0.01261440674
[6 empty] | 2208.190969 | 1.249773 | 0.01263705619
[6 empty] | 2208.130703 | 1.249661 | 0.01276196245
[6 empty] | 2208.070438 | 1.24947 | 0.01293613
[6 empty] | 2208.010172 | 1.249529 | 0.01312651
[6 empty] | 2207.949907 | 1.249501 | 0.01327477
[6 empty] | 2207.889641 | 1.249670138 | 0.01337560134
[6 empty] | 2207.829375 | 1.249682 | 0.01341442
[6 empty] | 2207.76911 | 1.249834 | 0.01342625
[6 empty] | 2207.708844 | 1.249799 | 0.01341915438
[6 empty] | 2207.648579 | 1.249909084 | 0.01342581
[6 empty] | 2207.588313 | 1.249857 | 0.01343468
[6 empty] | 2207.528047 | 1.249976 | 0.01345447
[6 empty] | 2207.467782 | 1.249945 | 0.01345766
[6 empty] | 2207.407516 | 1.250076907 | 0.01345236
[6 empty] | 2207.347251 | 1.250039 | 0.01342327
[6 empty] | 2207.286985 | 1.250147 | 0.013395
[6 empty] | 2207.22672 | 1.250077 | 0.01336338
[6 empty] | 2207.166454 | 1.250161 | 0.01335272
[6 empty] | 2207.106188 | 1.250088117 | 0.01334749
[6 empty] | 2207.045923 | 1.250192 | 0.01335609
[6 empty] | 2206.985657 | 1.250148 | 0.01334978
[6 empty] | 2206.925392 | 1.250278 | 0.01333289
[6 empty] | 2206.865126 | 1.250238 | 0.01328418528
[6 empty] | 2206.804861 | 1.250351 | 0.0132318207
[6 empty] | 2206.744595 | 1.250282 | 0.01314969
[6 empty] | 2206.684329 | 1.250338 | 0.01307557
[6 empty] | 2206.624064 | 1.250205 | 0.01300944788
[6 empty] | 2206.563798 | 1.250214 | 0.01297974
[6 empty] | 2206.503533 | 1.250058 | 0.01297529515
[6 empty] | 2206.443267 | 1.250076 | 0.01301083
[6 empty] | 2206.383002 | 1.249957 | 0.01306018
[6 empty] | 2206.322736 | 1.250034 | 0.01312521
[6 empty] | 2206.26247 | 1.24998 | 0.01317254
[6 empty] | 2206.202205 | 1.250111187 | 0.01320361002
[6 empty] | 2206.141939 | 1.250086 | 0.01319409
[6 empty] | 2206.081674 | 1.250214 | 0.01316109
[6 empty] | 2206.021408 | 1.250151 | 0.0130993
[6 empty] | 2205.961143 | 1.250218 | 0.01304298
[6 empty] | 2205.900877 | 1.25009 | 0.01299451
[6 empty] | 2205.840611 | 1.250109 | 0.01298411
[6 empty] | 2205.780346 | 1.249965 | 0.0129998
[6 empty] | 2205.72008 | 1.250004 | 0.01305204655
[6 empty] | 2205.659815 | 1.249906 | 0.01311009
[6 empty] | 2205.599549 | 1.250001594 | 0.01317542
[6 empty] | 2205.539283 | 1.249953 | 0.01322034968
[6 empty] | 2205.479018 | 1.250082 | 0.01325705032
[6 empty] | 2205.418752 | 1.250047066 | 0.01327121
[6 empty] | 2205.358487 | 1.250178 | 0.0132853
[6 empty] | 2205.298221 | 1.250142 | 0.01328729
[6 empty] | 2205.237956 | 1.250278 | 0.0132946
[6 empty] | 2205.17769 | 1.250255 | 0.01328769
[6 empty] | 2205.117424 | 1.250407 | 0.01327886426
[6 empty] | 2205.057159 | 1.250397 | 0.01324773
[6 empty] | 2204.996893 | 1.250556 | 0.01320973
[6 empty] | 2204.936628 | 1.250545 | 0.01314861
[6 empty] | 2204.876362 | 1.250703 | 0.0130807
[6 empty] | 2204.816097 | 1.250691127 | 0.01298524463
[6 empty] | 2204.755831 | 1.250845111 | 0.01287228979
[6 empty] | 2204.695565 | 1.250814 | 0.01271733
[6 empty] | 2204.6353 | 1.250924 | 0.0125358
[6 empty] | 2204.575034 | 1.250802 | 0.01231974
[6 empty] | 2204.514769 | 1.250798 | 0.01212567
[6 empty] | 2204.454503 | 1.250569 | 0.01191885
[6 empty] | 2204.394238 | 1.250426 | 0.01176898
[6 empty] | 2204.333972 | 1.250074 | 0.0116879077
[6 empty] | 2204.273706 | 1.249874 | 0.01170756375
[6 empty] | 2204.213441 | 1.249534605 | 0.01180894
[6 empty] | 2204.153175 | 1.249418 | 0.01199277888
[6 empty] | 2204.09291 | 1.249213 | 0.01221463
[6 empty] | 2204.032644 | 1.249264 | 0.01245998
[6 empty] | 2203.972379 | 1.249233149 | 0.01268012
[6 empty] | 2203.912113 | 1.249443 | 0.01286508
[6 empty] | 2203.851847 | 1.249538408 | 0.01297597145
[6 empty] | 2203.791582 | 1.249829 | 0.01301531
[6 empty] | 2203.731316 | 1.249949 | 0.01296050062
[6 empty] | 2203.671051 | 1.2502 | 0.01283574
[6 empty] | 2203.610785 | 1.250218 | 0.01264436
[6 empty] | 2203.550519 | 1.250323 | 0.01243628
[6 empty] | 2203.490254 | 1.250175 | 0.01223193
[6 empty] | 2203.429988 | 1.25013 | 0.01208308
[6 empty] | 2203.369723 | 1.249881 | 0.01199299
[6 empty] | 2203.309457 | 1.249803981 | 0.01198074
[6 empty] | 2203.249192 | 1.249589556 | 0.01201121787
[6 empty] | 2203.188926 | 1.249591 | 0.01207295
[6 empty] | 2203.12866 | 1.249463738 | 0.01212017
[6 empty] | 2203.068395 | 1.249528 | 0.01215247
[6 empty] | 2203.008129 | 1.249421 | 0.0121518
[6 empty] | 2202.947864 | 1.249465 | 0.01215016
[6 empty] | 2202.887598 | 1.249318 | 0.01215216
[6 empty] | 2202.827333 | 1.249336 | 0.01219291
[6 empty] | 2202.767067 | 1.249201 | 0.01225839
[6 empty] | 2202.706801 | 1.249279 | 0.01235300565
[6 empty] | 2202.646536 | 1.249239 | 0.01243334
[6 empty] | 2202.58627 | 1.249418 | 0.01248611
[6 empty] | 2202.526005 | 1.249452 | 0.01246968
[6 empty] | 2202.465739 | 1.249648856 | 0.01239184
[6 empty] | 2202.405474 | 1.249636417 | 0.0122435
[6 empty] | 2202.345208 | 1.249719 | 0.0120669
[6 empty] | 2202.284942 | 1.249569 | 0.01189695
[6 empty] | 2202.224677 | 1.249537554 | 0.01173424411
[6 empty] | 2202.164411 | 1.249257352 | 0.01160932
[6 empty] | 2202.104146 | 1.24912 | 0.01156258096
[6 empty] | 2202.04388 | 1.248796407 | 0.01158353
[6 empty] | 2201.983615 | 1.248673 | 0.01168697
[6 empty] | 2201.923349 | 1.24842 | 0.01183942
[6 empty] | 2201.863083 | 1.248408 | 0.01203628
[6 empty] | 2201.802818 | 1.248289421 | 0.01223245
[6 empty] | 2201.742552 | 1.248412512 | 0.01241963419
[6 empty] | 2201.682287 | 1.248408 | 0.01256046
[6 empty] | 2201.622021 | 1.248609 | 0.01266247
[6 empty] | 2201.561755 | 1.248643 | 0.01270712
[6 empty] | 2201.50149 | 1.248848 | 0.01272055
[6 empty] | 2201.441224 | 1.248863 | 0.01269467157
[6 empty] | 2201.380959 | 1.249042 | 0.01265565
[6 empty] | 2201.320693 | 1.249031 | 0.01258851
[6 empty] | 2201.260428 | 1.249186 | 0.0125101849
[6 empty] | 2201.200162 | 1.249146 | 0.01239996
[6 empty] | 2201.139896 | 1.249256 | 0.01227749
[6 empty] | 2201.079631 | 1.249151 | 0.01213271
[6 empty] | 2201.019365 | 1.249182 | 0.01199823518
[6 empty] | 2200.9591 | 1.248994 | 0.01187271
[6 empty] | 2200.898834 | 1.248955897 | 0.01178809
[6 empty] | 2200.838569 | 1.248726 | 0.01173127
[6 empty] | 2200.778303 | 1.248677 | 0.01171726
[6 empty] | 2200.718037 | 1.24846 | 0.01171727401
[6 empty] | 2200.657772 | 1.248434 | 0.01173909
[6 empty] | 2200.597506 | 1.248233391 | 0.01175839
[6 empty] | 2200.537241 | 1.24821 | 0.01179643
[6 empty] | 2200.476975 | 1.248004 | 0.01184362
[6 empty] | 2200.41671 | 1.247981 | 0.01192819
[6 empty] | 2200.356444 | 1.247797 | 0.01203562
[6 empty] | 2200.296178 | 1.24783 | 0.01217732414
[6 empty] | 2200.235913 | 1.247732 | 0.01231681
[6 empty] | 2200.175647 | 1.247867 | 0.01244763354
[6 empty] | 2200.115382 | 1.24786 | 0.01252740059
[6 empty] | 2200.055116 | 1.248046 | 0.01256054
[6 empty] | 2199.994851 | 1.24803931 | 0.01253391
[6 empty] | 2199.934585 | 1.248183 | 0.01247383
[6 empty] | 2199.874319 | 1.248095 | 0.01238216
[6 empty] | 2199.814054 | 1.248138294 | 0.01230377
[6 empty] | 2199.753788 | 1.247958 | 0.01224181015
[6 empty] | 2199.693523 | 1.247936 | 0.01222751
[6 empty] | 2199.633257 | 1.247726 | 0.01224520228
[6 empty] | 2199.572991 | 1.24771 | 0.01230858
[6 empty] | 2199.512726 | 1.247531 | 0.01238943
[6 empty] | 2199.45246 | 1.247561 | 0.01249699
[6 empty] | 2199.392195 | 1.247432 | 0.01260397
[6 empty] | 2199.331929 | 1.247511163 | 0.01272334
[6 empty] | 2199.271664 | 1.24743 | 0.01283162
[6 empty] | 2199.211398 | 1.247556 | 0.01294335
[6 empty] | 2199.151132 | 1.247519 | 0.01303509
[6 empty] | 2199.090867 | 1.247685833 | 0.01312093
[6 empty] | 2199.030601 | 1.247683 | 0.01317728
[6 empty] | 2198.970336 | 1.247876 | 0.01321944545
[6 empty] | 2198.91007 | 1.247886 | 0.01322685
[6 empty] | 2198.849805 | 1.248079 | 0.01321972
[6 empty] | 2198.789539 | 1.248077 | 0.0131817
[6 empty] | 2198.729273 | 1.24825 | 0.01313631
[6 empty] | 2198.669008 | 1.248224 | 0.01306836
[6 empty] | 2198.608742 | 1.248372 | 0.01299912
[6 empty] | 2198.548477 | 1.248321 | 0.01291006
[6 empty] | 2198.488211 | 1.248446 | 0.01281829
[6 empty] | 2198.427946 | 1.248365923 | 0.01270222
[6 empty] | 2198.36768 | 1.248448 | 0.01258143
[6 empty] | 2198.307414 | 1.248307 | 0.0124421
[6 empty] | 2198.247149 | 1.248309 | 0.01231626439
[6 empty] | 2198.186883 | 1.248074 | 0.0122035
[6 empty] | 2198.126618 | 1.247985 | 0.01214496
[6 empty] | 2198.066352 | 1.247683564 | 0.01214111
[6 empty] | 2198.006087 | 1.247575 | 0.01222180299
[6 empty] | 2197.945821 | 1.24731 | 0.01236464
[6 empty] | 2197.885555 | 1.247301 | 0.01257178
[6 empty] | 2197.82529 | 1.247182 | 0.01279374
[6 empty] | 2197.765024 | 1.247346 | 0.01301385
[6 empty] | 2197.704759 | 1.24738 | 0.01316651
[6 empty] | 2197.644493 | 1.24764 | 0.01328372
[6 empty] | 2197.584227 | 1.247741801 | 0.01331866
[6 empty] | 2197.523962 | 1.24802 | 0.013293
[6 empty] | 2197.463696 | 1.24808 | 0.013202
[6 empty] | 2197.403431 | 1.248284 | 0.01308502
[6 empty] | 2197.343165 | 1.248251 | 0.01294319
[6 empty] | 2197.2829 | 1.248364745 | 0.0128123
[6 empty] | 2197.222634 | 1.248255 | 0.0126841
[6 empty] | 2197.162368 | 1.2483116 | 0.01258363
[6 empty] | 2197.102103 | 1.248162 | 0.01249264
[6 empty] | 2197.041837 | 1.248194393 | 0.01243038794
[6 empty] | 2196.981572 | 1.248031 | 0.01237522
[6 empty] | 2196.921306 | 1.248057 | 0.01234538
[6 empty] | 2196.861041 | 1.247892 | 0.01232101
[6 empty] | 2196.800775 | 1.247921963 | 0.01232173
[6 empty] | 2196.740509 | 1.247767 | 0.01232768
[6 empty] | 2196.680244 | 1.247818 | 0.01235683
[6 empty] | 2196.619978 | 1.247694 | 0.01238383
[6 empty] | 2196.559713 | 1.247786324 | 0.01241961
[6 empty] | 2196.499447 | 1.247705 | 0.01243224
[6 empty] | 2196.439182 | 1.24783 | 0.01243181419
[6 empty] | 2196.378916 | 1.247757923 | 0.01239217
[6 empty] | 2196.31865 | 1.247859 | 0.0123372
[6 empty] | 2196.258385 | 1.247729932 | 0.01226192
[6 empty] | 2196.198119 | 1.247755 | 0.01220916
[6 empty] | 2196.137854 | 1.247555 | 0.01218274064
[6 empty] | 2196.077588 | 1.247540985 | 0.01222014
[6 empty] | 2196.017323 | 1.247355 | 0.01230326
[6 empty] | 2195.957057 | 1.247416 | 0.01243712
[6 empty] | 2195.896791 | 1.247350721 | 0.01257111
[6 empty] | 2195.836526 | 1.247551 | 0.01268953
[6 empty] | 2195.77626 | 1.247602 | 0.01274126031
[6 empty] | 2195.715995 | 1.247867 | 0.01273151091
[6 empty] | 2195.655729 | 1.247914 | 0.0126447907
[6 empty] | 2195.595463 | 1.248114 | 0.01252232
[6 empty] | 2195.535198 | 1.248058 | 0.01237407634
[6 empty] | 2195.474932 | 1.24816 | 0.0122570554
[6 empty] | 2195.414667 | 1.248045 | 0.01214319
[6 empty] | 2195.354401 | 1.248113 | 0.01206636
[6 empty] | 2195.294136 | 1.247996 | 0.01199701
[6 empty] | 2195.23387 | 1.24809 | 0.01193885
[6 empty] | 2195.173604 | 1.247997 | 0.0118566
[6 empty] | 2195.113339 | 1.248097 | 0.01176375
[6 empty] | 2195.053073 | 1.247983 | 0.01164174
[6 empty] | 2194.992808 | 1.248038 | 0.01152046
[6 empty] | 2194.932542 | 1.247864 | 0.01139236
[6 empty] | 2194.872277 | 1.247858 | 0.01128963
[6 empty] | 2194.812011 | 1.24763 | 0.01120268
[6 empty] | 2194.751745 | 1.247587 | 0.01115919
[6 empty] | 2194.69148 | 1.24734 | 0.01114497
[6 empty] | 2194.631214 | 1.247304 | 0.01118299
[6 empty] | 2194.570949 | 1.247095622 | 0.01125015
[6 empty] | 2194.510683 | 1.247133 | 0.01135678433
[6 empty] | 2194.450418 | 1.24703 | 0.01146117
[6 empty] | 2194.390152 | 1.24719052 | 0.01155603
[6 empty] | 2194.329886 | 1.247202 | 0.01158934
[6 empty] | 2194.269621 | 1.247439 | 0.01155934
[6 empty] | 2194.209355 | 1.24746 | 0.01143904
[6 empty] | 2194.14909 | 1.247632 | 0.01126213
[6 empty] | 2194.088824 | 1.247522 | 0.01104033
[6 empty] | 2194.028559 | 1.24753 | 0.01083665
[6 empty] | 2193.968293 | 1.247265 | 0.0106696914
[6 empty] | 2193.908027 | 1.247166 | 0.01058584
[6 empty] | 2193.847762 | 1.246869 | 0.01056757
[6 empty] | 2193.787496 | 1.246816 | 0.01061875
[6 empty] | 2193.727231 | 1.246618 | 0.01068518
[6 empty] | 2193.666965 | 1.246682 | 0.01075322
[6 empty] | 2193.6067 | 1.24658 | 0.01077377
[6 empty] | 2193.546434 | 1.246691 | 0.01075695
[6 empty] | 2193.486168 | 1.246578 | 0.01068773944
[6 empty] | 2193.425903 | 1.246629 | 0.01060859
[6 empty] | 2193.365637 | 1.246432 | 0.01052503
[6 empty] | 2193.305372 | 1.246404 | 0.01048293
[6 empty] | 2193.245106 | 1.246162 | 0.01047468976
[6 empty] | 2193.18484 | 1.246136141 | 0.01051657
[6 empty] | 2193.124575 | 1.245932 | 0.01058291
[6 empty] | 2193.064309 | 1.24598 | 0.01067404
[6 empty] | 2193.004044 | 1.245863554 | 0.01074354
[6 empty] | 2192.943778 | 1.245985 | 0.01079401
[6 empty] | 2192.883513 | 1.245908 | 0.01079425
[6 empty] | 2192.823247 | 1.246025 | 0.01077069
[6 empty] | 2192.762981 | 1.245904 | 0.01071673
[6 empty] | 2192.702716 | 1.245959 | 0.01067654
[6 empty] | 2192.64245 | 1.245781 | 0.01064722
[6 empty] | 2192.582185 | 1.245805 | 0.01066214
[6 empty] | 2192.521919 | 1.245637 | 0.01069676
[6 empty] | 2192.461654 | 1.245708 | 0.01075971
[6 empty] | 2192.401388 | 1.245607 | 0.01080893
[6 empty] | 2192.341122 | 1.245744 | 0.01084822
[6 empty] | 2192.280857 | 1.245686 | 0.01084663
[6 empty] | 2192.220591 | 1.245835 | 0.01082671
[6 empty] | 2192.160326 | 1.24576 | 0.01077608
[6 empty] | 2192.10006 | 1.245884 | 0.01072831
[6 empty] | 2192.039795 | 1.245789 | 0.01066707
[6 empty] | 2191.979529 | 1.245907229 | 0.01061265
[6 empty] | 2191.919263 | 1.245817 | 0.01053338
[6 empty] | 2191.858998 | 1.245934 | 0.01044132
[6 empty] | 2191.798732 | 1.245819 | 0.0103110251
[6 empty] | 2191.738467 | 1.245879 | 0.01017408
[6 empty] | 2191.678201 | 1.245678 | 0.01002787
[6 empty] | 2191.617936 | 1.245643 | 0.009921860536
[6 empty] | 2191.55767 | 1.245369 | 0.009853898
[6 empty] | 2191.497404 | 1.24531 | 0.009854336
[6 empty] | 2191.437139 | 1.245068 | 0.009890736
[6 empty] | 2191.376873 | 1.245087 | 0.009962038517
[6 empty] | 2191.316608 | 1.244940202 | 0.01001726
[6 empty] | 2191.256342 | 1.245042 | 0.01005716
[6 empty] | 2191.196076 | 1.244941 | 0.01004991
[6 empty] | 2191.135811 | 1.245045 | 0.01002568
[6 empty] | 2191.075545 | 1.244914 | 0.009977624
[6 empty] | 2191.01528 | 1.244982 | 0.009946294
[6 empty] | 2190.955014 | 1.244831725 | 0.009916585
[6 empty] | 2190.894749 | 1.24491 | 0.009909769
[6 empty] | 2190.834483 | 1.244794 | 0.009887774933
[6 empty] | 2190.774217 | 1.244914 | 0.009857848
[6 empty] | 2190.713952 | 1.244827 | 0.009782018463
[6 empty] | 2190.653686 | 1.244945 | 0.009678182
[6 empty] | 2190.593421 | 1.244815 | 0.009529447
[6 empty] | 2190.533155 | 1.244857 | 0.009375139
[6 empty] | 2190.47289 | 1.24463 | 0.00921302
[6 empty] | 2190.412624 | 1.244576069 | 0.009086852528
[6 empty] | 2190.352358 | 1.244272 | 0.008988258
[6 empty] | 2190.292093 | 1.244173 | 0.00894927581
[6 empty] | 2190.231827 | 1.243859 | 0.008946
[6 empty] | 2190.171562 | 1.243786 | 0.008995671
[6 empty] | 2190.111296 | 1.243527 | 0.009061618
[6 empty] | 2190.051031 | 1.24353 | 0.009150283
[6 empty] | 2189.990765 | 1.24335056 | 0.009218646
[6 empty] | 2189.930499 | 1.243419298 | 0.009275095482
[6 empty] | 2189.870234 | 1.243277 | 0.009287012
[6 empty] | 2189.809968 | 1.243345 | 0.009281653
[6 empty] | 2189.749703 | 1.243166 | 0.009248036634
[6 empty] | 2189.689437 | 1.243177886 | 0.009231398336
[6 empty] | 2189.629172 | 1.242946 | 0.009227107
[6 empty] | 2189.568906 | 1.242934 | 0.009270756
[6 empty] | 2189.50864 | 1.242718593 | 0.009334583
[6 empty] | 2189.448375 | 1.242763 | 0.009427888
[6 empty] | 2189.388109 | 1.242626 | 0.009501913
[6 empty] | 2189.327844 | 1.242742 | 0.009560182
[6 empty] | 2189.267578 | 1.242644 | 0.009566714
[6 empty] | 2189.207312 | 1.242756 | 0.009549609
[6 empty] | 2189.147047 | 1.242614 | 0.009499506536
[6 empty] | 2189.086781 | 1.242663 | 0.009462076
[6 empty] | 2189.026516 | 1.242461 | 0.009430167
[6 empty] | 2188.96625 | 1.242475 | 0.00943634113
[6 empty] | 2188.905985 | 1.242267 | 0.009454186
[6 empty] | 2188.845719 | 1.242296612 | 0.009500073054
[6 empty] | 2188.785453 | 1.242112 | 0.009541654479
[6 empty] | 2188.725188 | 1.242164 | 0.009601932
[6 empty] | 2188.664922 | 1.241996 | 0.00965614
[6 empty] | 2188.604657 | 1.242064337 | 0.009738804
[6 empty] | 2188.544391 | 1.241932 | 0.009824974
[6 empty] | 2188.484126 | 1.242064 | 0.009930418
[6 empty] | 2188.42386 | 1.242018 | 0.01001111
[6 empty] | 2188.363594 | 1.242244 | 0.01006582
[6 empty] | 2188.303329 | 1.24227 | 0.01004595
[6 empty] | 2188.243063 | 1.242519 | 0.009965373948
[6 empty] | 2188.182798 | 1.242502 | 0.009804895
[6 empty] | 2188.122532 | 1.242647 | 0.009613864
[6 empty] | 2188.062267 | 1.242485 | 0.009401725
[6 empty] | 2188.002001 | 1.242482 | 0.009229951
[6 empty] | 2187.941735 | 1.242202 | 0.009099174
[6 empty] | 2187.88147 | 1.242138 | 0.009045577
[6 empty] | 2187.821204 | 1.241861 | 0.009035915
[6 empty] | 2187.760939 | 1.241851 | 0.00907667
[6 empty] | 2187.700673 | 1.241657 | 0.009116191
[6 empty] | 2187.640408 | 1.241733 | 0.00915726225
[6 empty] | 2187.580142 | 1.241603846 | 0.00915816
[6 empty] | 2187.519876 | 1.241713 | 0.009139504
[6 empty] | 2187.459611 | 1.241582 | 0.009079362662
[6 empty] | 2187.399345 | 1.241663 | 0.009013095
[6 empty] | 2187.33908 | 1.241489 | 0.008926004
[6 empty] | 2187.278814 | 1.241528 | 0.008853408
[6 empty] | 2187.218548 | 1.241316 | 0.008775035
[6 empty] | 2187.158283 | 1.241327294 | 0.008718555
[6 empty] | 2187.098017 | 1.241095 | 0.00865665
[6 empty] | 2187.037752 | 1.241088 | 0.008615343
[6 empty] | 2186.977486 | 1.240833 | 0.008570148
[6 empty] | 2186.917221 | 1.2408 | 0.008553911
[6 empty] | 2186.856955 | 1.24052 | 0.008548769
[6 empty] | 2186.796689 | 1.240473 | 0.008590359
[6 empty] | 2186.736424 | 1.240204 | 0.008655197
[6 empty] | 2186.676158 | 1.2402 | 0.008764686
[6 empty] | 2186.615893 | 1.240003872 | 0.00887734
[6 empty] | 2186.555627 | 1.240092 | 0.008998755537
[6 empty] | 2186.495362 | 1.239983136 | 0.009080963
[6 empty] | 2186.435096 | 1.240133 | 0.009136364
[6 empty] | 2186.37483 | 1.240043 | 0.009138545918
[6 empty] | 2186.314565 | 1.240174 | 0.009124578
[6 empty] | 2186.254299 | 1.240038 | 0.009084916
[6 empty] | 2186.194034 | 1.240117 | 0.009066875
[6 empty] | 2186.133768 | 1.239947 | 0.00905775
[6 empty] | 2186.073503 | 1.240029 | 0.009084729
[6 empty] | 2186.013237 | 1.2399 | 0.009107636
[6 empty] | 2185.952971 | 1.240047 | 0.009130897925
[6 empty] | 2185.892706 | 1.239979 | 0.009104801
[6 empty] | 2185.83244 | 1.240156 | 0.009042833
[6 empty] | 2185.772175 | 1.240068989 | 0.00891868
[6 empty] | 2185.711909 | 1.240178 | 0.008775132078
[6 empty] | 2185.651644 | 1.239988 | 0.00861017
[6 empty] | 2185.591378 | 1.239988 | 0.008478813
[6 empty] | 2185.531112 | 1.239709 | 0.008374249
[6 empty] | 2185.470847 | 1.239662 | 0.008333738
[6 empty] | 2185.410581 | 1.239385 | 0.008325864
[6 empty] | 2185.350316 | 1.239383262 | 0.008363215
[6 empty] | 2185.29005 | 1.239179 | 0.00839581579
[6 empty] | 2185.229784 | 1.239257 | 0.008429269
[6 empty] | 2185.169519 | 1.239114 | 0.008417248
[6 empty] | 2185.109253 | 1.239217 | 0.008379931
[6 empty] | 2185.048988 | 1.239055 | 0.008293351
[6 empty] | 2184.988722 | 1.2391 | 0.008201416
[6 empty] | 2184.928457 | 1.238851 | 0.008099838
[6 empty] | 2184.868191 | 1.238809 | 0.008043589
[6 empty] | 2184.807925 | 1.2385 | 0.008023658956
[6 empty] | 2184.74766 | 1.238448 | 0.008075855
[6 empty] | 2184.687394 | 1.238188 | 0.008160785
[6 empty] | 2184.627129 | 1.238237 | 0.00828145897
[6 empty] | 2184.566863 | 1.238103 | 0.008375047
[6 empty] | 2184.506598 | 1.238269 | 0.008437897
[6 empty] | 2184.446332 | 1.238207525 | 0.008421122
[6 empty] | 2184.386066 | 1.238381 | 0.008351888383
[6 empty] | 2184.325801 | 1.238261 | 0.008219283012
[6 empty] | 2184.265535 | 1.238331 | 0.008080199
[6 empty] | 2184.20527 | 1.238093 | 0.007937408
[6 empty] | 2184.145004 | 1.238061364 | 0.007843832675
[6 empty] | 2184.084739 | 1.237765 | 0.007784479
[6 empty] | 2184.024473 | 1.237727 | 0.007774076
[6 empty] | 2183.964207 | 1.237452 | 0.007777968
[6 empty] | 2183.903942 | 1.237455 | 0.007809785
[6 empty] | 2183.843676 | 1.237227 | 0.007825835
[6 empty] | 2183.783411 | 1.237265 | 0.007847868
[6 empty] | 2183.723145 | 1.237053 | 0.007844743
[6 empty] | 2183.66288 | 1.237092 | 0.007849617
[6 empty] | 2183.602614 | 1.236871 | 0.007836907
[6 empty] | 2183.542348 | 1.236899109 | 0.007841374
[6 empty] | 2183.482083 | 1.236668 | 0.007835364
[6 empty] | 2183.421817 | 1.236687 | 0.007852475
[6 empty] | 2183.361552 | 1.236452 | 0.007865625
[6 empty] | 2183.301286 | 1.236475 | 0.007906502
[6 empty] | 2183.24102 | 1.236253 | 0.007945298
[6 empty] | 2183.180755 | 1.236305068 | 0.008007882
[6 empty] | 2183.120489 | 1.236121 | 0.008057094989
[6 empty] | 2183.060224 | 1.236216869 | 0.008112693868
[6 empty] | 2182.999958 | 1.236071 | 0.008135468177
[6 empty] | 2182.939693 | 1.23619 | 0.008150711
[6 empty] | 2182.879427 | 1.236046 | 0.008128971
[6 empty] | 2182.819161 | 1.236149 | 0.008106147
[6 empty] | 2182.758896 | 1.235976 | 0.008061879
[6 empty] | 2182.69863 | 1.236049 | 0.008035366
[6 empty] | 2182.638365 | 1.235854 | 0.008002347
[6 empty] | 2182.578099 | 1.235921 | 0.007993925
[6 empty] | 2182.517834 | 1.235734 | 0.007975868
[6 empty] | 2182.457568 | 1.23581839 | 0.007972578
[6 empty] | 2182.397302 | 1.235651 | 0.007946394
[6 empty] | 2182.337037 | 1.235752581 | 0.007922678
[6 empty] | 2182.276771 | 1.235592 | 0.007867404
[6 empty] | 2182.216506 | 1.235688 | 0.007811449
[6 empty] | 2182.15624 | 1.235510305 | 0.007725739
[6 empty] | 2182.095975 | 1.235581 | 0.007644723
[6 empty] | 2182.035709 | 1.235369 | 0.007542003475
[6 empty] | 2181.975443 | 1.235403 | 0.007452954
[6 empty] | 2181.915178 | 1.235151 | 0.007351088
[6 empty] | 2181.854912 | 1.235148 | 0.007273107
[6 empty] | 2181.794647 | 1.234861086 | 0.007186
[6 empty] | 2181.734381 | 1.234819 | 0.00713054
[6 empty] | 2181.674116 | 1.234493973 | 0.007082254
[6 empty] | 2181.61385 | 1.234424256 | 0.007080183
[6 empty] | 2181.553584 | 1.234086394 | 0.007099221
[6 empty] | 2181.493319 | 1.234029149 | 0.00717415248
[6 empty] | 2181.433053 | 1.233735 | 0.007268166
[6 empty] | 2181.372788 | 1.233755 | 0.007399056
[6 empty] | 2181.312522 | 1.23356 | 0.00751283
[6 empty] | 2181.252256 | 1.233682 | 0.007616857
[6 empty] | 2181.191991 | 1.233566 | 0.007659372208
[6 empty] | 2181.131725 | 1.233724 | 0.007663875565
[6 empty] | 2181.07146 | 1.233590359 | 0.00760528
[6 empty] | 2181.011194 | 1.233686816 | 0.007535528
[6 empty] | 2180.950929 | 1.233467 | 0.007448464
[6 empty] | 2180.890663 | 1.233484 | 0.007399229
[6 empty] | 2180.830397 | 1.233214 | 0.007367494
[6 empty] | 2180.770132 | 1.233224 | 0.007384445
[6 empty] | 2180.709866 | 1.232982659 | 0.007404993
[6 empty] | 2180.649601 | 1.233041 | 0.007445499
[6 empty] | 2180.589335 | 1.232848 | 0.007458697189
[6 empty] | 2180.52907 | 1.232940445 | 0.007470239
[6 empty] | 2180.468804 | 1.232761 | 0.007446059
[6 empty] | 2180.408538 | 1.232854 | 0.007420156
[6 empty] | 2180.348273 | 1.232663 | 0.007360065
[6 empty] | 2180.288007 | 1.232735 | 0.007298859
[6 empty] | 2180.227742 | 1.232506 | 0.007204322262
[6 empty] | 2180.167476 | 1.232517 | 0.00711801
[6 empty] | 2180.107211 | 1.232204 | 0.007025407
[6 empty] | 2180.046945 | 1.232123 | 0.006986774392
[6 empty] | 2179.986679 | 1.231738 | 0.006995011042
[6 empty] | 2179.926414 | 1.231639663 | 0.007098747
[6 empty] | 2179.866148 | 1.231312 | 0.007256902
[6 empty] | 2179.805883 | 1.231348642 | 0.007472842
[6 empty] | 2179.745617 | 1.231201 | 0.007665437
[6 empty] | 2179.685352 | 1.231417 | 0.007820951356
[6 empty] | 2179.625086 | 1.23139 | 0.007874191
[6 empty] | 2179.56482 | 1.231641 | 0.007866226
[6 empty] | 2179.504555 | 1.231576 | 0.007769585847
[6 empty] | 2179.444289 | 1.231726 | 0.007657516
[6 empty] | 2179.384024 | 1.231538 | 0.007536944
[6 empty] | 2179.323758 | 1.2316 | 0.007466241
[6 empty] | 2179.263492 | 1.231383 | 0.007412669
[6 empty] | 2179.203227 | 1.231472 | 0.007390279
[6 empty] | 2179.142961 | 1.231305 | 0.007336902
[6 empty] | 2179.082696 | 1.231431 | 0.007265808
[6 empty] | 2179.02243 | 1.231255 | 0.007139048
[6 empty] | 2178.962165 | 1.231322 | 0.007006798
[6 empty] | 2178.901899 | 1.231055 | 0.006861556
[6 empty] | 2178.841633 | 1.231037 | 0.006764182
[6 empty] | 2178.781368 | 1.23072 | 0.006692378
[6 empty] | 2178.721102 | 1.230702 | 0.006676757
[6 empty] | 2178.660837 | 1.230426 | 0.006663780792
[6 empty] | 2178.600571 | 1.23047 | 0.006666077
[6 empty] | 2178.540306 | 1.230247 | 0.006630201
[6 empty] | 2178.48004 | 1.230317 | 0.006583678
[6 empty] | 2178.419774 | 1.230085364 | 0.006493165
[6 empty] | 2178.359509 | 1.23012 | 0.006403584
[6 empty] | 2178.299243 | 1.229835 | 0.006289948017
[6 empty] | 2178.238978 | 1.229811 | 0.006197529
[6 empty] | 2178.178712 | 1.229464 | 0.006100394
[6 empty] | 2178.118447 | 1.229379 | 0.006045801
[6 empty] | 2178.058181 | 1.228978216 | 0.006012147
[6 empty] | 2177.997915 | 1.228861 | 0.006048014
[6 empty] | 2177.93765 | 1.228463 | 0.00612404
[6 empty] | 2177.877384 | 1.228398 | 0.006270724
[6 empty] | 2177.817119 | 1.228101 | 0.006431918
[6 empty] | 2177.756853 | 1.22817 | 0.006614581
[6 empty] | 2177.696588 | 1.228009 | 0.006750419
[6 empty] | 2177.636322 | 1.228186453 | 0.006853551
[6 empty] | 2177.576056 | 1.228086 | 0.006879456
[6 empty] | 2177.515791 | 1.228274 | 0.006870169
[6 empty] | 2177.455525 | 1.228145 | 0.006803455
[6 empty] | 2177.39526 | 1.228283 | 0.006729526
[6 empty] | 2177.334994 | 1.228108 | 0.006630888
[6 empty] | 2177.274728 | 1.228221986 | 0.006519885
[6 empty] | 2177.214463 | 1.228002 | 0.006363503
[6 empty] | 2177.154197 | 1.22804 | 0.006204167
[6 empty] | 2177.093932 | 1.227714 | 0.006019603
[6 empty] | 2177.033666 | 1.227619508 | 0.005877281
[6 empty] | 2176.973401 | 1.227160395 | 0.005774259
[6 empty] | 2176.913135 | 1.226972 | 0.005778281613
[6 empty] | 2176.852869 | 1.226489 | 0.005863026747
[6 empty] | 2176.792604 | 1.226365 | 0.006055846
[6 empty] | 2176.732338 | 1.226026 | 0.006286039174
[6 empty] | 2176.672073 | 1.226094 | 0.006549902491
[6 empty] | 2176.611807 | 1.225954 | 0.006766635
[6 empty] | 2176.551542 | 1.226194 | 0.006943018
[6 empty] | 2176.491276 | 1.226174 | 0.007022688337
[6 empty] | 2176.43101 | 1.226478 | 0.007038397
[6 empty] | 2176.370745 | 1.226465158 | 0.006954214
[6 empty] | 2176.310479 | 1.226729 | 0.006815603
[6 empty] | 2176.250214 | 1.226633 | 0.00659622785
[6 empty] | 2176.189948 | 1.226774 | 0.006353225
[6 empty] | 2176.129683 | 1.226522 | 0.006074882846
[6 empty] | 2176.069417 | 1.22649394 | 0.005833041
[6 empty] | 2176.009151 | 1.226083475 | 0.005621226
[6 empty] | 2175.948886 | 1.225940769 | 0.005502278
[6 empty] | 2175.88862 | 1.225479 | 0.00544462
[6 empty] | 2175.828355 | 1.225357 | 0.005476246
[6 empty] | 2175.768089 | 1.224971 | 0.005532597
[6 empty] | 2175.707824 | 1.224955 | 0.005623333
[6 empty] | 2175.647558 | 1.224672 | 0.005683082
[6 empty] | 2175.587292 | 1.224734 | 0.005737606
[6 empty] | 2175.527027 | 1.224493 | 0.00574391
[6 empty] | 2175.466761 | 1.224567 | 0.005746483
[6 empty] | 2175.406496 | 1.224319 | 0.005711503
[6 empty] | 2175.34623 | 1.224378 | 0.005684008
[6 empty] | 2175.285964 | 1.224107758 | 0.005626934
[6 empty] | 2175.225699 | 1.224139 | 0.005585724
[6 empty] | 2175.165433 | 1.223832 | 0.00552865
[6 empty] | 2175.105168 | 1.223829131 | 0.005507484
[6 empty] | 2175.044902 | 1.223501 | 0.005489709
[6 empty] | 2174.984637 | 1.223505 | 0.005518457052
[6 empty] | 2174.924371 | 1.223214 | 0.005543263
[6 empty] | 2174.864105 | 1.223282 | 0.005584358
[6 empty] | 2174.80384 | 1.223055057 | 0.005576959113
[6 empty] | 2174.743574 | 1.223157 | 0.005547353532
[6 empty] | 2174.683309 | 1.222911 | 0.005457630045
[6 empty] | 2174.623043 | 1.222943 | 0.005372217077
[6 empty] | 2174.562778 | 1.222602786 | 0.005283278
[6 empty] | 2174.502512 | 1.222561 | 0.005262652
[6 empty] | 2174.442246 | 1.222203 | 0.005278126
[6 empty] | 2174.381981 | 1.222223 | 0.0053543
[6 empty] | 2174.321715 | 1.221985 | 0.005407435
[6 empty] | 2174.26145 | 1.222135 | 0.005433209
[6 empty] | 2174.201184 | 1.221977 | 0.005354401
[6 empty] | 2174.140919 | 1.222116 | 0.005210129
[6 empty] | 2174.080653 | 1.221844 | 0.004986737
[6 empty] | 2174.020387 | 1.221799 | 0.004779032
[6 empty] | 2173.960122 | 1.221330169 | 0.004600592
[6 empty] | 2173.899856 | 1.22114 | 0.004533705289
[6 empty] | 2173.839591 | 1.220617 | 0.00454495
[6 empty] | 2173.779325 | 1.220469995 | 0.004660240815
[6 empty] | 2173.71906 | 1.220059 | 0.00480102
[6 empty] | 2173.658794 | 1.220055 | 0.004973958
[6 empty] | 2173.598528 | 1.219774 | 0.005109669
[6 empty] | 2173.538263 | 1.219871 | 0.005240992
[6 empty] | 2173.477997 | 1.219662 | 0.005321584
[6 empty] | 2173.417732 | 1.219815 | 0.005394201
[6 empty] | 2173.357466 | 1.219655 | 0.005406532
[6 empty] | 2173.2972 | 1.219849 | 0.005389599
[6 empty] | 2173.236935 | 1.219701 | 0.0052860469
[6 empty] | 2173.176669 | 1.21986 | 0.005138973
[6 empty] | 2173.116404 | 1.219615 | 0.00491884432
[6 empty] | 2173.056138 | 1.219626 | 0.004702822
[6 empty] | 2172.995873 | 1.21921 | 0.004486646
[6 empty] | 2172.935607 | 1.21907 | 0.004351614
[6 empty] | 2172.875341 | 1.218556 | 0.00427234
[6 empty] | 2172.815076 | 1.218396 | 0.004293907
[6 empty] | 2172.75481 | 1.217922 | 0.004342799873
[6 empty] | 2172.694545 | 1.217831 | 0.004459671
[6 empty] | 2172.634279 | 1.21745 | 0.004570733777
[6 empty] | 2172.574014 | 1.217458 | 0.004704065
[6 empty] | 2172.513748 | 1.217156 | 0.004804799725
[6 empty] | 2172.453482 | 1.217231 | 0.004914445
[6 empty] | 2172.393217 | 1.216988 | 0.004981023
[6 empty] | 2172.332951 | 1.217117 | 0.005041292
[6 empty] | 2172.272686 | 1.216912 | 0.005039318
[6 empty] | 2172.21242 | 1.217054915 | 0.00501518
[6 empty] | 2172.152155 | 1.216825 | 0.004926535
[6 empty] | 2172.091889 | 1.216908 | 0.004835175
[6 empty] | 2172.031623 | 1.216595 | 0.004716601
[6 empty] | 2171.971358 | 1.216598 | 0.004638798
[6 empty] | 2171.911092 | 1.21623 | 0.004566305
[6 empty] | 2171.850827 | 1.216216 | 0.004546071
[6 empty] | 2171.790561 | 1.215862 | 0.004518911
[6 empty] | 2171.730296 | 1.21588 | 0.004517383
[6 empty] | 2171.67003 | 1.21555 | 0.004483084
[6 empty] | 2171.609764 | 1.215575 | 0.004462759504
[6 empty] | 2171.549499 | 1.215232 | 0.004416058
[6 empty] | 2171.489233 | 1.215238 | 0.004401158
[6 empty] | 2171.428968 | 1.214886812 | 0.004375516
[6 empty] | 2171.368702 | 1.214908 | 0.004384004
[6 empty] | 2171.308436 | 1.214587 | 0.004366365
[6 empty] | 2171.248171 | 1.214644 | 0.004357144
[6 empty] | 2171.187905 | 1.214342 | 0.004298391
[6 empty] | 2171.12764 | 1.214391 | 0.004240749945
[6 empty] | 2171.067374 | 1.214055 | 0.004145525
[6 empty] | 2171.007109 | 1.214059 | 0.004076384
[6 empty] | 2170.946843 | 1.213685 | 0.003993008
[6 empty] | 2170.886577 | 1.213675 | 0.003943925
[6 empty] | 2170.826312 | 1.213303 | 0.003868343382
[6 empty] | 2170.766046 | 1.213298 | 0.003802235
[6 empty] | 2170.705781 | 1.212906 | 0.003688641
[6 empty] | 2170.645515 | 1.212841 | 0.003587209
[6 empty] | 2170.58525 | 1.212351 | 0.003473124
[6 empty] | 2170.524984 | 1.212182 | 0.003428402
[6 empty] | 2170.464718 | 1.21161 | 0.00342888651
[6 empty] | 2170.404453 | 1.211415 | 0.003547645
[6 empty] | 2170.344187 | 1.210905 | 0.00372377558
[6 empty] | 2170.283922 | 1.21086 | 0.003974526
[6 empty] | 2170.223656 | 1.210548715 | 0.004197636
[6 empty] | 2170.163391 | 1.210703 | 0.004396195938
[6 empty] | 2170.103125 | 1.210537 | 0.004484162637
[6 empty] | 2170.042859 | 1.2107554 | 0.004505998
[6 empty] | 2169.982594 | 1.210566 | 0.004424248
[6 empty] | 2169.922328 | 1.210700978 | 0.004321012
[6 empty] | 2169.862063 | 1.210401 | 0.004175819
[6 empty] | 2169.801797 | 1.210436 | 0.004063399
[6 empty] | 2169.741532 | 1.210064 | 0.003939574
[6 empty] | 2169.681266 | 1.210059 | 0.003853919
[6 empty] | 2169.621 | 1.209662 | 0.003745315675
[6 empty] | 2169.560735 | 1.209633 | 0.003662404966
[6 empty] | 2169.500469 | 1.20919844 | 0.003553495
[6 empty] | 2169.440204 | 1.209121 | 0.003482915692
[6 empty] | 2169.379938 | 1.208633 | 0.003408936
[6 empty] | 2169.319672 | 1.208519 | 0.003395592
[6 empty] | 2169.259407 | 1.20802 | 0.003389611
[6 empty] | 2169.199141 | 1.207923 | 0.003440048
[6 empty] | 2169.138876 | 1.20746 | 0.003480258648
[6 empty] | 2169.07861 | 1.207408 | 0.003553081
[6 empty] | 2169.018345 | 1.206982 | 0.003593778153
[6 empty] | 2168.958079 | 1.206953 | 0.003655519
[6 empty] | 2168.897813 | 1.206531 | 0.003685291628
[6 empty] | 2168.837548 | 1.206496 | 0.003744719
[6 empty] | 2168.777282 | 1.206061 | 0.003785787971
[6 empty] | 2168.717017 | 1.206018 | 0.003871694952
[6 empty] | 2168.656751 | 1.205585 | 0.003952103
[6 empty] | 2168.596486 | 1.205563 | 0.004085753
[6 empty] | 2168.53622 | 1.205173 | 0.004214663
[6 empty] | 2168.475954 | 1.205222 | 0.00438773
[6 empty] | 2168.415689 | 1.204927 | 0.004532415
[6 empty] | 2168.355423 | 1.205089 | 0.004682799359
[6 empty] | 2168.295158 | 1.204902 | 0.004755124
[6 empty] | 2168.234892 | 1.205144 | 0.004785468
[6 empty] | 2168.174627 | 1.204987 | 0.004710004
[6 empty] | 2168.114361 | 1.205206 | 0.004580056276
[6 empty] | 2168.054095 | 1.204955 | 0.004355912
[6 empty] | 2167.99383 | 1.205023 | 0.00412886
[6 empty] | 2167.933564 | 1.204594 | 0.003881558558
[6 empty] | 2167.873299 | 1.2045 | 0.003708681
[6 empty] | 2167.813033 | 1.203954274 | 0.003575089
[6 empty] | 2167.752768 | 1.203814 | 0.003544551
[6 empty] | 2167.692502 | 1.203291857 | 0.00354393869
[6 empty] | 2167.632236 | 1.20323 | 0.003604906
[6 empty] | 2167.571971 | 1.202808 | 0.003636167123
[6 empty] | 2167.511705 | 1.20283632 | 0.003671267
[6 empty] | 2167.45144 | 1.202464 | 0.003636497
[6 empty] | 2167.391174 | 1.202496 | 0.003594162669
[6 empty] | 2167.330908 | 1.20208 | 0.00349844
[6 empty] | 2167.270643 | 1.202043 | 0.003433095
[6 empty] | 2167.210377 | 1.201559 | 0.003358367
[6 empty] | 2167.150112 | 1.201482659 | 0.003348931476
[6 empty] | 2167.089846 | 1.200999 | 0.003341046
[6 empty] | 2167.029581 | 1.200969 | 0.00338117
[6 empty] | 2166.969315 | 1.200554 | 0.003380918
[6 empty] | 2166.909049 | 1.20059 | 0.003375371
[6 empty] | 2166.848784 | 1.200201 | 0.003283416
[6 empty] | 2166.788518 | 1.2002 | 0.003168441
[6 empty] | 2166.728253 | 1.199702 | 0.002989696317
[6 empty] | 2166.667987 | 1.199539091 | 0.002851904
[6 empty] | 2166.607722 | 1.198863 | 0.002741219
[6 empty] | 2166.547456 | 1.198563 | 0.002764264121
[6 empty] | 2166.48719 | 1.197833 | 0.002879768
[6 empty] | 2166.426925 | 1.197594 | 0.003144108
[6 empty] | 2166.366659 | 1.19703 | 0.003456263774
[6 empty] | 2166.306394 | 1.197035 | 0.003825017
[6 empty] | 2166.246128 | 1.196732933 | 0.004125544
[6 empty] | 2166.185863 | 1.196965 | 0.004374874
[6 empty] | 2166.125597 | 1.19681 | 0.004482057662
[6 empty] | 2166.065331 | 1.197097 | 0.004511045864
[6 empty] | 2166.005066 | 1.196903 | 0.004414332
[6 empty] | 2165.9448 | 1.197099 | 0.00429975
[6 empty] | 2165.884535 | 1.196802 | 0.004098315
[6 empty] | 2165.824269 | 1.196872 | 0.00390549
[6 empty] | 2165.764004 | 1.196435 | 0.003676362
[6 empty] | 2165.703738 | 1.196375 | 0.00349464
[6 empty] | 2165.643472 | 1.195814 | 0.003312876
[6 empty] | 2165.583207 | 1.195655 | 0.003216641
[6 empty] | 2165.522941 | 1.195031 | 0.00315243
[6 empty] | 2165.462676 | 1.194865104 | 0.003188099
[6 empty] | 2165.40241 | 1.194291 | 0.003241384492
[6 empty] | 2165.342144 | 1.194224 | 0.003350487
[6 empty] | 2165.281879 | 1.193762 | 0.003414194
[6 empty] | 2165.221613 | 1.193788 | 0.003472908634
[6 empty] | 2165.161348 | 1.193366 | 0.003448207
[6 empty] | 2165.101082 | 1.193374159 | 0.003418311
[6 empty] | 2165.040817 | 1.192885 | 0.003338759
[6 empty] | 2164.980551 | 1.192813 | 0.003305952
[6 empty] | 2164.920285 | 1.192259 | 0.003268525
[6 empty] | 2164.86002 | 1.192165 | 0.003299199446
[6 empty] | 2164.799754 | 1.191624 | 0.003316438
[6 empty] | 2164.739489 | 1.191563 | 0.003373737
[6 empty] | 2164.679223 | 1.191043858 | 0.003390676
[6 empty] | 2164.618958 | 1.190981 | 0.00344159
[6 empty] | 2164.558692 | 1.190437 | 0.00347172
[6 empty] | 2164.498426 | 1.190354 | 0.003572048444
[6 empty] | 2164.438161 | 1.189822 | 0.003682107
[6 empty] | 2164.377895 | 1.18981 | 0.003866059
[6 empty] | 2164.31763 | 1.189402 | 0.004023695
[6 empty] | 2164.257364 | 1.189546038 | 0.004186999671
[6 empty] | 2164.197099 | 1.189279 | 0.004243021791
[6 empty] | 2164.136833 | 1.18951 | 0.00424039
[6 empty] | 2164.076567 | 1.189245 | 0.004103886022
[6 empty] | 2164.016302 | 1.1894 | 0.003925458
[6 empty] | 2163.956036 | 1.188997 | 0.00366314676
[6 empty] | 2163.895771 | 1.188986 | 0.003424783
[6 empty] | 2163.835505 | 1.188421 | 0.003163404
[6 empty] | 2163.77524 | 1.188267 | 0.002972095
[6 empty] | 2163.714974 | 1.18759 | 0.002798407
[6 empty] | 2163.654708 | 1.18737 | 0.00269846
[6 empty] | 2163.594443 | 1.186626687 | 0.002619703
[6 empty] | 2163.534177 | 1.186366 | 0.002648586
[6 empty] | 2163.473912 | 1.185628833 | 0.002710738
[6 empty] | 2163.413646 | 1.185427 | 0.002874831
[6 empty] | 2163.35338 | 1.184796 | 0.003041996479
[6 empty] | 2163.293115 | 1.18473508 | 0.003258753
[6 empty] | 2163.232849 | 1.184247 | 0.003415525
[6 empty] | 2163.172584 | 1.184305 | 0.003566816196
[6 empty] | 2163.112318 | 1.183887 | 0.003625711
[6 empty] | 2163.052053 | 1.183969 | 0.00367468
[6 empty] | 2162.991787 | 1.183536 | 0.003647417371
[6 empty] | 2162.931521 | 1.183587 | 0.003634173
[6 empty] | 2162.871256 | 1.183117563 | 0.003562374
[6 empty] | 2162.81099 | 1.183137 | 0.00351112
[6 empty] | 2162.750725 | 1.182625 | 0.003399537
[6 empty] | 2162.690459 | 1.182585 | 0.003312354
[6 empty] | 2162.630194 | 1.181988 | 0.00318466
[6 empty] | 2162.569928 | 1.181853 | 0.003121209
[6 empty] | 2162.509662 | 1.181168 | 0.003065876
[6 empty] | 2162.449397 | 1.180989315 | 0.003116571074
[6 empty] | 2162.389131 | 1.180319 | 0.003190299
[6 empty] | 2162.328866 | 1.180222 | 0.003350838
[6 empty] | 2162.2686 | 1.179677408 | 0.00348303
[6 empty] | 2162.208335 | 1.179722088 | 0.003635783
[6 empty] | 2162.148069 | 1.179296 | 0.003697971
[6 empty] | 2162.087803 | 1.179421 | 0.003738202
[6 empty] | 2162.027538 | 1.17902 | 0.003670141
[6 empty] | 2161.967272 | 1.179125526 | 0.00358469339
[6 empty] | 2161.907007 | 1.178666 | 0.003405572
[6 empty] | 2161.846741 | 1.178689 | 0.00322901
[6 empty] | 2161.786476 | 1.178117 | 0.002980889
[6 empty] | 2161.72621 | 1.178005 | 0.00276683914
[6 empty] | 2161.665944 | 1.177275 | 0.00252675
[6 empty] | 2161.605679 | 1.17701 | 0.002380824
[6 empty] | 2161.545413 | 1.17615 | 0.002272078
[6 empty] | 2161.485148 | 1.175826 | 0.002307931
[6 empty] | 2161.424882 | 1.174981 | 0.00237804
[6 empty] | 2161.364617 | 1.17473 | 0.002582126
[6 empty] | 2161.304351 | 1.174037 | 0.002783984
[6 empty] | 2161.244085 | 1.173984 | 0.003022991
[6 empty] | 2161.18382 | 1.173464 | 0.003169085
[6 empty] | 2161.123554 | 1.173534 | 0.003287613
[6 empty] | 2161.063289 | 1.173059 | 0.003286731
[6 empty] | 2161.003023 | 1.173109 | 0.003272403172
[6 empty] | 2160.942757 | 1.172566 | 0.003177931
[6 empty] | 2160.882492 | 1.17253955 | 0.003117103001
[6 empty] | 2160.822226 | 1.171929 | 0.003009894
[6 empty] | 2160.761961 | 1.171861 | 0.002949347
[6 empty] | 2160.701695 | 1.171219266 | 0.002835664915
[6 empty] | 2160.64143 | 1.171122 | 0.002754202
[6 empty] | 2160.581164 | 1.17042724 | 0.002609743
[6 empty] | 2160.520898 | 1.17025 | 0.002507137897
[6 empty] | 2160.460633 | 1.169446 | 0.002372019
[6 empty] | 2160.400367 | 1.169153 | 0.002329012
[6 empty] | 2160.340102 | 1.168246574 | 0.002309664
[6 empty] | 2160.279836 | 1.167902 | 0.002431151
[6 empty] | 2160.219571 | 1.167011 | 0.002601339663
[6 empty] | 2160.159305 | 1.166767661 | 0.002904182249
[6 empty] | 2160.099039 | 1.16605 | 0.003208744
[6 empty] | 2160.038774 | 1.166032922 | 0.003566341
[6 empty] | 2159.978508 | 1.165549 | 0.003828176
[6 empty] | 2159.918243 | 1.165738 | 0.004047284
[6 empty] | 2159.857977 | 1.165383863 | 0.004096822
[6 empty] | 2159.797712 | 1.165609 | 0.004069731
[6 empty] | 2159.737446 | 1.165186 | 0.003883641
[6 empty] | 2159.67718 | 1.165264 | 0.003672704
[6 empty] | 2159.616915 | 1.164639 | 0.003380012971
[6 empty] | 2159.556649 | 1.164507 | 0.0031482
[6 empty] | 2159.496384 | 1.163688 | 0.00291009
[6 empty] | 2159.436118 | 1.163412 | 0.002790012
[6 empty] | 2159.375853 | 1.162499 | 0.002695187
[6 empty] | 2159.315587 | 1.162192 | 0.002730564259
[6 empty] | 2159.255321 | 1.161297 | 0.002784007
[6 empty] | 2159.195056 | 1.161069 | 0.002945657
[6 empty] | 2159.13479 | 1.160276 | 0.003065866666
[6 empty] | 2159.074525 | 1.160145 | 0.003270973
[6 empty] | 2159.014259 | 1.159481 | 0.003407884
[6 empty] | 2158.953993 | 1.159483 | 0.003553396
[6 empty] | 2158.893728 | 1.158897 | 0.003583147
[6 empty] | 2158.833462 | 1.158926 | 0.003602017
[6 empty] | 2158.773197 | 1.158305 | 0.003514834801
[6 empty] | 2158.712931 | 1.158262 | 0.003452703
[6 empty] | 2158.652666 | 1.157548 | 0.003331170423
[6 empty] | 2158.5924 | 1.15743 | 0.003277449
[6 empty] | 2158.532134 | 1.156667 | 0.003185655
[6 empty] | 2158.471869 | 1.156537 | 0.003159537981
[6 empty] | 2158.411603 | 1.155773 | 0.003072848
[6 empty] | 2158.351338 | 1.155642 | 0.003027328647
[6 empty] | 2158.291072 | 1.154848 | 0.002907071
[6 empty] | 2158.230807 | 1.15466 | 0.002835971
[6 empty] | 2158.170541 | 1.153783 | 0.002717903
[6 empty] | 2158.110275 | 1.153515 | 0.002688539
[6 empty] | 2158.05001 | 1.152574 | 0.002648267
[6 empty] | 2157.989744 | 1.152284 | 0.002718162963
[6 empty] | 2157.929479 | 1.151358 | 0.002776780571
[6 empty] | 2157.869213 | 1.151123 | 0.00292994
[6 empty] | 2157.808948 | 1.150272006 | 0.003043198
[6 empty] | 2157.748682 | 1.150128832 | 0.003218582395
[6 empty] | 2157.688416 | 1.149365 | 0.003321131
[6 empty] | 2157.628151 | 1.149304 | 0.003455352
[6 empty] | 2157.567885 | 1.148599 | 0.003489438
[6 empty] | 2157.50762 | 1.148575 | 0.003536058
[6 empty] | 2157.447354 | 1.147865049 | 0.003472991
[6 empty] | 2157.387089 | 1.147805 | 0.003430556
[6 empty] | 2157.326823 | 1.147023 | 0.003301618
[6 empty] | 2157.266557 | 1.14688 | 0.00322841
[6 empty] | 2157.206292 | 1.146016 | 0.003103089563
[6 empty] | 2157.146026 | 1.145816 | 0.003058215
[6 empty] | 2157.085761 | 1.144914 | 0.00296729
[6 empty] | 2157.025495 | 1.1447 | 0.002949283
[6 empty] | 2156.965229 | 1.14378 | 0.002870451
[6 empty] | 2156.904964 | 1.143545 | 0.002860979482
[6 empty] | 2156.844698 | 1.142589 | 0.00279672
[6 empty] | 2156.784433 | 1.14232 | 0.002819839837
[6 empty] | 2156.724167 | 1.141337 | 0.002812105
[6 empty] | 2156.663902 | 1.141078 | 0.002906538
[6 empty] | 2156.603636 | 1.140140594 | 0.002959522
[6 empty] | 2156.54337 | 1.139965 | 0.003080181
[6 empty] | 2156.483105 | 1.13911 | 0.003106701
[6 empty] | 2156.422839 | 1.138998 | 0.003153179
[6 empty] | 2156.362574 | 1.13815 | 0.003078549
[6 empty] | 2156.302308 | 1.137993 | 0.003032225
[6 empty] | 2156.242043 | 1.137052 | 0.002902292
[6 empty] | 2156.181777 | 1.136798 | 0.002855143
[6 empty] | 2156.121511 | 1.135774528 | 0.002771477988
[6 empty] | 2156.061246 | 1.135486 | 0.002795239
[6 empty] | 2156.00098 | 1.134468009 | 0.002774584
[6 empty] | 2155.940715 | 1.134219 | 0.002832242
[6 empty] | 2155.880449 | 1.133236 | 0.002806648
[6 empty] | 2155.820184 | 1.133008 | 0.002830687
[6 empty] | 2155.759918 | 1.132006 | 0.002762764
[6 empty] | 2155.699652 | 1.131735 | 0.00276018
[6 empty] | 2155.639387 | 1.13067 | 0.002693972
[6 empty] | 2155.579121 | 1.130348 | 0.002726164
[6 empty] | 2155.518856 | 1.129248 | 0.002717496
[6 empty] | 2155.45859 | 1.12893 | 0.002816064
[6 empty] | 2155.398325 | 1.127858 | 0.002863778
[6 empty] | 2155.338059 | 1.127598 | 0.002996273
[6 empty] | 2155.277793 | 1.126589212 | 0.003044569
[6 empty] | 2155.217528 | 1.126394 | 0.003144723
[6 empty] | 2155.157262 | 1.12542 | 0.003130786
[6 empty] | 2155.096997 | 1.125233272 | 0.003154059
[6 empty] | 2155.036731 | 1.124224 | 0.003065381
[6 empty] | 2154.976465 | 1.123979 | 0.003035986
[6 empty] | 2154.9162 | 1.122888 | 0.002927809
[6 empty] | 2154.855934 | 1.122575 | 0.002917052
[6 empty] | 2154.795669 | 1.121436 | 0.002851108
[6 empty] | 2154.735403 | 1.121114719 | 0.002887101
[6 empty] | 2154.675138 | 1.119991 | 0.00284711
[6 empty] | 2154.614872 | 1.119697022 | 0.002871634758
[6 empty] | 2154.554606 | 1.118568082 | 0.002797038
[6 empty] | 2154.494341 | 1.118253 | 0.002782293
[6 empty] | 2154.434075 | 1.11706 | 0.002672585
[6 empty] | 2154.37381 | 1.116663 | 0.002659723
[6 empty] | 2154.313544 | 1.115387 | 0.002596054
[6 empty] | 2154.253279 | 1.114944 | 0.002665710223
[6 empty] | 2154.193013 | 1.113659 | 0.002694374
[6 empty] | 2154.132747 | 1.113259 | 0.002839852
[6 empty] | 2154.072482 | 1.112033 | 0.002907415
[6 empty] | 2154.012216 | 1.111696 | 0.00305644573
[6 empty] | 2153.951951 | 1.110506 | 0.003104708
[6 empty] | 2153.891685 | 1.110196 | 0.003232154213
[6 empty] | 2153.83142 | 1.109016 | 0.003266056
[6 empty] | 2153.771154 | 1.108732693 | 0.003386135
[6 empty] | 2153.710888 | 1.107588 | 0.003400885
[6 empty] | 2153.650623 | 1.107357 | 0.003472987
[6 empty] | 2153.590357 | 1.10624 | 0.00339882726
[6 empty] | 2153.530092 | 1.106002 | 0.003354774544
[6 empty] | 2153.469826 | 1.104809 | 0.003163595
[6 empty] | 2153.409561 | 1.104449718 | 0.003040004
[6 empty] | 2153.349295 | 1.103098 | 0.00283102
[6 empty] | 2153.289029 | 1.102603 | 0.002760292
[6 empty] | 2153.228764 | 1.101152 | 0.002653466
[6 empty] | 2153.168498 | 1.100630956 | 0.002702293
[6 empty] | 2153.108233 | 1.099203 | 0.002692814
[6 empty] | 2153.047967 | 1.098749413 | 0.002796105464
[6 empty] | 2152.987701 | 1.097383 | 0.002790083
[6 empty] | 2152.927436 | 1.096979896 | 0.002861208
[6 empty] | 2152.86717 | 1.095624 | 0.002803764
[6 empty] | 2152.806905 | 1.095216551 | 0.002824943
[6 empty] | 2152.746639 | 1.093829 | 0.00272318376
[6 empty] | 2152.686374 | 1.093391 | 0.002707958
[6 empty] | 2152.626108 | 1.091955 | 0.002569894
[6 empty] | 2152.565842 | 1.091464 | 0.002522595
[6 empty] | 2152.505577 | 1.089946 | 0.002360814
[6 empty] | 2152.445311 | 1.08937 | 0.002313001
[6 empty] | 2152.385046 | 1.087754 | 0.002179229
[6 empty] | 2152.32478 | 1.087098 | 0.002183004
[6 empty] | 2152.264515 | 1.0854 | 0.002132644
[6 empty] | 2152.204249 | 1.084715481 | 0.002249656114
[6 empty] | 2152.143983 | 1.083021 | 0.002304714
[6 empty] | 2152.083718 | 1.082381 | 0.002517805
[6 empty] | 2152.023452 | 1.080752 | 0.002648638
[6 empty] | 2151.963187 | 1.080217 | 0.002910596
[6 empty] | 2151.902921 | 1.078703 | 0.003048218
[6 empty] | 2151.842656 | 1.078304 | 0.00326352
[6 empty] | 2151.78239 | 1.076899523 | 0.003286315
[6 empty] | 2151.722124 | 1.076574952 | 0.003324862884
[6 empty] | 2151.661859 | 1.075147333 | 0.003128427
[6 empty] | 2151.601593 | 1.07471 | 0.002954313524
[6 empty] | 2151.541328 | 1.073061 | 0.002599584
[6 empty] | 2151.481062 | 1.072357813 | 0.002371294664
[6 empty] | 2151.420797 | 1.070428 | 0.00207996
[6 empty] | 2151.360531 | 1.069515 | 0.002022504
[6 empty] | 2151.300265 | 1.067461 | 0.001958689
[6 empty] | 2151.24 | 1.066548 | 0.002133549
[6 empty] | 2151.179734 | 1.064568598 | 0.00225127211
[6 empty] | 2151.119469 | 1.063788 | 0.00253649
[6 empty] | 2151.059203 | 1.061929 | 0.002691993
[6 empty] | 2150.998937 | 1.061263 | 0.002967768
[6 empty] | 2150.938672 | 1.059479229 | 0.003085636
[6 empty] | 2150.878406 | 1.058884 | 0.003312074
[6 empty] | 2150.818141 | 1.057146514 | 0.00336411003
[6 empty] | 2150.757875 | 1.056602844 | 0.00350368
[6 empty] | 2150.69761 | 1.054874 | 0.003438179
[6 empty] | 2150.637344 | 1.054312 | 0.003445179
[6 empty] | 2150.577078 | 1.052496 | 0.003249451
[6 empty] | 2150.516813 | 1.051818 | 0.003161079
[6 empty] | 2150.456547 | 1.049847 | 0.002915304
[6 empty] | 2150.396282 | 1.04904 | 0.002826454
[6 empty] | 2150.336016 | 1.046947 | 0.002603449
[6 empty] | 2150.275751 | 1.04606 | 0.002542892
[6 empty] | 2150.215485 | 1.043877 | 0.002331272
[6 empty] | 2150.155219 | 1.042906 | 0.002278384894
[6 empty] | 2150.094954 | 1.040593 | 0.00207695
[6 empty] | 2150.034688 | 1.039479 | 0.002079253
[6 empty] | 2149.974423 | 1.037013 | 0.0019987
[6 empty] | 2149.914157 | 1.035817 | 0.002182982
[6 empty] | 2149.853892 | 1.033332 | 0.002307078
[6 empty] | 2149.793626 | 1.032225 | 0.002679667592
[6 empty] | 2149.73336 | 1.029877 | 0.00292433
[6 empty] | 2149.673095 | 1.028953 | 0.003334567
[6 empty] | 2149.612829 | 1.026752 | 0.003534846
[6 empty] | 2149.552564 | 1.025954 | 0.003849536
[6 empty] | 2149.492298 | 1.023811 | 0.003924102
[6 empty] | 2149.432033 | 1.023056 | 0.004105193
[6 empty] | 2149.371767 | 1.020906 | 0.00402958
[6 empty] | 2149.311501 | 1.020135 | 0.004043767795
[6 empty] | 2149.251236 | 1.01789 | 0.003777237
[6 empty] | 2149.19097 | 1.016968 | 0.00360853966
[6 empty] | 2149.130705 | 1.014463 | 0.003203881
[6 empty] | 2149.070439 | 1.013247 | 0.003000862
[6 empty] | 2149.010173 | 1.010423 | 0.002685888
[6 empty] | 2148.949908 | 1.008985 | 0.002698311599
[6 empty] | 2148.889642 | 1.006046 | 0.00265809
[6 empty] | 2148.829377 | 1.004669 | 0.002931159
[6 empty] | 2148.769111 | 1.001881 | 0.003048410109
[6 empty] | 2148.708846 | 1.000724 | 0.00333973
[6 empty] | 2148.64858 | 0.9980831 | 0.003330959
[6 empty] | 2148.588314 | 0.9969922 | 0.003415155
[6 empty] | 2148.528049 | 0.9942614 | 0.003181484
[6 empty] | 2148.467783 | 0.9930057 | 0.003101733
[6 empty] | 2148.407518 | 0.9900293 | 0.002787462
[6 empty] | 2148.347252 | 0.9885617 | 0.002722755
[6 empty] | 2148.286987 | 0.9853838 | 0.002478002
[6 empty] | 2148.226721 | 0.9837984 | 0.002515882
[6 empty] | 2148.166455 | 0.980516 | 0.002365814
[6 empty] | 2148.10619 | 0.9788893 | 0.002492078
[6 empty] | 2148.045924 | 0.9755524 | 0.002407351
[6 empty] | 2147.985659 | 0.9739232 | 0.002589167
[6 empty] | 2147.925393 | 0.9705612 | 0.002530338
[6 empty] | 2147.865128 | 0.9689643 | 0.002712998
[6 empty] | 2147.804862 | 0.9655705697 | 0.00256767
[6 empty] | 2147.744596 | 0.9638858 | 0.002684632
[6 empty] | 2147.684331 | 0.960375939 | 0.002513515711
[6 empty] | 2147.624065 | 0.9586038 | 0.00259178
[6 empty] | 2147.5638 | 0.9549333 | 0.002403303
[6 empty] | 2147.503534 | 0.953052 | 0.002508798
[6 empty] | 2147.443269 | 0.9492594 | 0.00235321
[6 empty] | 2147.383003 | 0.9473276 | 0.002485887
[6 empty] | 2147.322737 | 0.9434478 | 0.002312414
[6 empty] | 2147.262472 | 0.9414455 | 0.002403608
[6 empty] | 2147.202206 | 0.9374002 | 0.002174385
[6 empty] | 2147.141941 | 0.9352324946 | 0.002255116
[6 empty] | 2147.081675 | 0.9309623502 | 0.002068501
[6 empty] | 2147.021409 | 0.9286528 | 0.002265471
[6 empty] | 2146.961144 | 0.9242667 | 0.002212161
[6 empty] | 2146.900878 | 0.9219732 | 0.002524612
[6 empty] | 2146.840613 | 0.9176008 | 0.002497591
[6 empty] | 2146.780347 | 0.9153667 | 0.002752036
[6 empty] | 2146.720082 | 0.9109352383 | 0.002580887
[6 empty] | 2146.659816 | 0.9086071 | 0.002681894
[6 empty] | 2146.59955 | 0.9039435 | 0.002376648
[6 empty] | 2146.539285 | 0.901406 | 0.00242182
[6 empty] | 2146.479019 | 0.8964826 | 0.002102957
[6 empty] | 2146.418754 | 0.8937861 | 0.002173414
[6 empty] | 2146.358488 | 0.8886718 | 0.001843998
[6 empty] | 2146.298223 | 0.8858474 | 0.001879774
[6 empty] | 2146.237957 | 0.8804968 | 0.001468596
[6 empty] | 2146.177691 | 0.8774465 | 0.001444916
[6 empty] | 2146.117426 | 0.8717492 | 0.00100085
[6 empty] | 2146.05716 | 0.8684153 | 0.001028484
[6 empty] | 2145.996895 | 0.862386 | 0.0006723087
[6 empty] | 2145.936629 | 0.8588526 | 0.000829671
[6 empty] | 2145.876364 | 0.8525837 | 0.0005665069
[6 empty] | 2145.816098 | 0.8489149 | 0.0008062124
[6 empty] | 2145.755832 | 0.8424082 | 0.0005770718
[6 empty] | 2145.695567 | 0.8385823 | 0.0008759879
[6 empty] | 2145.635301 | 0.8318189 | 0.0006991153955
[6 empty] | 2145.575036 | 0.827916 | 0.001086717
[6 empty] | 2145.51477 | 0.8209836 | 0.0008155791
[6 empty] | 2145.454505 | 0.8168696 | 0.001164781
[6 empty] | 2145.394239 | 0.8097388 | 0.0008840966
[6 empty] | 2145.333973 | 0.8055527 | 0.001040058
[6 empty] | 2145.273708 | 0.7980433083 | 0.0004552594
[6 empty] | 2145.213442 | 0.7934538273 | 0.0003625922
[6 empty] | 2145.153177 | 0.7852754815 | -0.0004160298575
[6 empty] | 2145.092911 | 0.7801047866 | -0.0005277106965
[6 empty] | 2145.032645 | 0.7712246585 | -0.001253538196
[6 empty] | 2144.97238 | 0.7655685 | -0.001209782
[6 empty] | 2144.912114 | 0.7561057 | -0.001837532
[6 empty] | 2144.851849 | 0.7500385192 | -0.001690199
[6 empty] | 2144.791583 | 0.7399526 | -0.002299933
[6 empty] | 2144.731318 | 0.733375 | -0.002068599
[6 empty] | 2144.671052 | 0.7225482636 | -0.002595529
[6 empty] | 2144.610786 | 0.7154378 | -0.002154662
[6 empty] | 2144.550521 | 0.7039277 | -0.002507961
[6 empty] | 2144.490255 | 0.6964208 | -0.001872961
[6 empty] | 2144.42999 | 0.6842886 | -0.002208490916
[6 empty] | 2144.369724 | 0.6763434 | -0.001602329
[6 empty] | 2144.309459 | 0.6633518 | -0.002118094
[6 empty] | 2144.249193 | 0.6546834684 | -0.001597397
[6 empty] | 2144.188927 | 0.6405297 | -0.002223143
[6 empty] | 2144.128662 | 0.6310105 | -0.001642829
[6 empty] | 2144.068396 | 0.6156293 | -0.002334956474
[6 empty] | 2144.008131 | 0.6052713 | -0.001814034
[6 empty] | 2143.947865 | 0.5884303027 | -0.002900719
[6 empty] | 2143.8876 | 0.5767971 | -0.002773375
[6 empty] | 2143.827334 | 0.5576574 | -0.004478594
[6 empty] | 2143.767068 | 0.5438785213 | -0.004605779
[6 empty] | 2143.706803 | 0.5214952 | -0.006568902172
[6 empty] | 2143.646537 | 0.5049794 | -0.006419013
[6 empty] | 2143.586272 | 0.4786593054 | -0.008394962
[6 empty] | 2143.526006 | 0.4586760849 | -0.007980799
[6 empty] | 2143.465741 | 0.4265099 | -0.01039854
[6 empty] | 2143.405475 | 0.3999602 | -0.009585373
[6 empty] | 2143.345209 | 0.3565787 | -0.01111987
[6 empty] | 2143.284944 | 0.3148062 | -0.00523949371
[6 empty] | 2143.224678 | 0.2500286 | 0.01492819
[6 empty] | 2143.164413 | 0.2177862 | 0.05426586
[6 empty] | 2143.104147 | 0.1574871 | 0.07700371
[6 empty] | 2143.043881 | 0.1207103 | 0.1563312
[6 empty] | 2142.983616 | 0.1115192 | 0.198758
[6 empty] | 2142.92335 | 0.09217483 | 0.2569365
[6 empty] | 2142.863085 | 0.09332857 | 0.3027329245
[6 empty] | 2142.802819 | 0.09271356 | 0.3476234
[6 empty] | 2142.742554 | 0.09406711537 | 0.3780612
[6 empty] | 2142.682288 | 0.0880437 | 0.4167133912
[6 empty] | 2142.622022 | 0.0855587 | 0.4492381
[6 empty] | 2142.561757 | 0.080822354 | 0.4916663
[6 empty] | 2142.501491 | 0.08282279 | 0.5279581
[6 empty] | 2142.441226 | 0.08508645 | 0.5713652904
[6 empty] | 2142.38096 | 0.09410475457 | 0.6063004
[6 empty] | 2142.320695 | 0.1024481 | 0.6459850632
[6 empty] | 2142.260429 | 0.1159252 | 0.6763736
[6 empty] | 2142.200163 | 0.1270113 | 0.7109095
[6 empty] | 2142.139898 | 0.1420015 | 0.7368591
[6 empty] | 2142.079632 | 0.1536643 | 0.7671852
[6 empty] | 2142.019367 | 0.1688707 | 0.78993
[6 empty] | 2141.959101 | 0.1805063 | 0.8170887
[6 empty] | 2141.898836 | 0.1955937 | 0.8372814
[6 empty] | 2141.83857 | 0.2068696545 | 0.8616223
[6 empty] | 2141.778304 | 0.2212767 | 0.8794834
[6 empty] | 2141.718039 | 0.2314855 | 0.9013682
[6 empty] | 2141.657773 | 0.2444304003 | 0.9174679
[6 empty] | 2141.597508 | 0.2529464 | 0.9377475
[6 empty] | 2141.537242 | 0.2640075967 | 0.9530304
[6 empty] | 2141.476977 | 0.2706671467 | 0.9727300807
[6 empty] | 2141.416711 | 0.2798699 | 0.9881212
[6 empty] | 2141.356445 | 0.2848456 | 1.008169
[6 empty] | 2141.29618 | 0.2925245 | 1.02449
[6 empty] | 2141.235914 | 0.2963192355 | 1.045719
[6 empty] | 2141.175649 | 0.3032808 | 1.063550307
[6 empty] | 2141.115383 | 0.3068576436 | 1.086328
[6 empty] | 2141.055117 | 0.3144769 | 1.104962
[6 empty] | 2140.994852 | 0.3167688 | 1.127514527
[6 empty] | 2140.934586 | 0.3229542 | 1.149241
[6 empty] | 2140.874321 | 0.327263 | 1.173970517
[6 empty] | 2140.814055 | 0.3343163 | 1.195509
[6 empty] | 2140.75379 | 0.3383244 | 1.220487
[6 empty] | 2140.693524 | 0.344653 | 1.242569
[6 empty] | 2140.633258 | 0.3474901 | 1.268658554
[6 empty] | 2140.572993 | 0.3525411267 | 1.292556
[6 empty] | 2140.512727 | 0.3541646 | 1.321173
[6 empty] | 2140.452462 | 0.3583590339 | 1.348312429
[6 empty] | 2140.392196 | 0.3596003 | 1.380722
[6 empty] | 2140.331931 | 0.364083 | 1.412106
[6 empty] | 2140.271665 | 0.3662726 | 1.448999
[6 empty] | 2140.211399 | 0.3724846 | 1.484976
[6 empty] | 2140.151134 | 0.3770176 | 1.526356
[6 empty] | 2140.090868 | 0.3862342 | 1.56663
[6 empty] | 2140.030603 | 0.3941147 | 1.61198
[6 empty] | 2139.970337 | 0.40706 | 1.655973
[6 empty] | 2139.910072 | 0.4187008 | 1.704776
[6 empty] | 2139.849806 | 0.4355996 | 1.752196
[6 empty] | 2139.78954 | 0.451128 | 1.804419
[6 empty] | 2139.729275 | 0.4721751 | 1.855558
[6 empty] | 2139.669009 | 0.4919802 | 1.911724
[6 empty] | 2139.608744 | 0.5178396 | 1.967261
[6 empty] | 2139.548478 | 0.5428504 | 2.028094
[6 empty] | 2139.488213 | 0.5747012 | 2.088771
[6 empty] | 2139.427947 | 0.6063058 | 2.155038
[6 empty] | 2139.367681 | 0.6458129 | 2.221705
[6 empty] | 2139.307416 | 0.6860189 | 2.294392
[6 empty] | 2139.24715 | 0.7357799 | 2.368143116
[6 empty] | 2139.186885 | 0.7878937 | 2.448346
[6 empty] | 2139.126619 | 0.852210802 | 2.530042695
[6 empty] | 2139.066353 | 0.9214781 | 2.61817
[6 empty] | 2139.006088 | 1.00686 | 2.707365
[6 empty] | 2138.945822 | 1.100671 | 2.801951549
[6 empty] | 2138.885557 | 1.216216 | 2.895555
[6 empty] | 2138.825291 | 1.344539 | 2.991861
[6 empty] | 2138.765026 | 1.505778 | 3.079584603
[6 empty] | 2138.70476 | 1.672481 | 3.152297
[6 empty] | 2138.644494 | 1.86596 | 3.231497661
[6 empty] | 2138.584229 | 2.097658913 | 3.290831
[6 empty] | 2138.523963 | 2.363186 | 3.319041
[6 empty] | 2138.463698 | 2.65808 | 3.300083
[6 empty] | 2138.403432 | 2.969126 | 3.21657
[6 empty] | 2138.343167 | 3.268567 | 3.060873
[6 empty] | 2138.282901 | 3.531557 | 2.839708
[6 empty] | 2138.222635 | 3.737088 | 2.573236111
[6 empty] | 2138.16237 | 3.881846 | 2.282347
[6 empty] | 2138.102104 | 3.964597 | 1.986736
[6 empty] | 2138.041839 | 3.995078 | 1.699982
[6 empty] | 2137.981573 | 3.979129 | 1.433044
[6 empty] | 2137.921308 | 3.929438239 | 1.191094
[6 empty] | 2137.861042 | 3.852133 | 0.9779818835
[6 empty] | 2137.800776 | 3.757994 | 0.7934284
[6 empty] | 2137.740511 | 3.651227 | 0.6380699
[6 empty] | 2137.680245 | 3.540646 | 0.508745
[6 empty] | 2137.61998 | 3.42858363 | 0.4039843
[6 empty] | 2137.559714 | 3.321037327 | 0.3182593
[6 empty] | 2137.499449 | 3.216912391 | 0.2499696
[6 empty] | 2137.439183 | 3.119861 | 0.1941945
[6 empty] | 2137.378917 | 3.027164 | 0.1508762
[6 empty] | 2137.318652 | 2.942181437 | 0.1160617
[6 empty] | 2137.258386 | 2.861793631 | 0.09046701
[6 empty] | 2137.198121 | 2.789511 | 0.07041876
[6 empty] | 2137.137855 | 2.721744314 | 0.05678222
[6 empty] | 2137.077589 | 2.661894 | 0.04611772427
[6 empty] | 2137.017324 | 2.605839 | 0.03947602
[6 empty] | 2136.957058 | 2.556859 | 0.03386151142
[6 empty] | 2136.896793 | 2.510497805 | 0.03061138
[6 empty] | 2136.836527 | 2.470076 | 0.02724685305
[6 empty] | 2136.776262 | 2.431045292 | 0.02537437
[6 empty] | 2136.715996 | 2.396950615 | 0.02292362
[6 empty] | 2136.65573 | 2.363256 | 0.02164056
[6 empty] | 2136.595465 | 2.333826 | 0.01966095036
[6 empty] | 2136.535199 | 2.30382 | 0.01895549
[6 empty] | 2136.474934 | 2.278562 | 0.01834655
[6 empty] | 2136.414668 | 2.253207 | 0.01722895
[6 empty] | 2136.354403 | 2.230384879 | 0.01569836
[6 empty] | 2136.294137 | 2.207079 | 0.01493694
[6 empty] | 2136.233871 | 2.186572 | 0.01373197
[6 empty] | 2136.173606 | 2.165373773 | 0.01327143
[6 empty] | 2136.11334 | 2.146907 | 0.01236456
[6 empty] | 2136.053075 | 2.127613 | 0.01214062
[6 empty] | 2135.992809 | 2.110944 | 0.01145856
[6 empty] | 2135.932544 | 2.093323 | 0.01139692
[6 empty] | 2135.872278 | 2.078207 | 0.01089462
[6 empty] | 2135.812012 | 2.062057 | 0.01098487
[6 empty] | 2135.751747 | 2.048339 | 0.01066901
[6 empty] | 2135.691481 | 2.033572 | 0.01090245
[6 empty] | 2135.631216 | 2.021202115 | 0.01070875
[6 empty] | 2135.57095 | 2.007771854 | 0.01095289
[6 empty] | 2135.510685 | 1.996652 | 0.01069052
[6 empty] | 2135.450419 | 1.984384 | 0.0107423
[6 empty] | 2135.390153 | 1.974263 | 0.01024333
[6 empty] | 2135.329888 | 1.962859 | 0.01001368
[6 empty] | 2135.269622 | 1.953438 | 0.009277899
[6 empty] | 2135.209357 | 1.942644 | 0.00884304
[6 empty] | 2135.149091 | 1.933734 | 0.007986202
[6 empty] | 2135.088825 | 1.923424 | 0.007469102278
[6 empty] | 2135.02856 | 1.914946 | 0.006598156
[6 empty] | 2134.968294 | 1.905067392 | 0.00608724
[6 empty] | 2134.908029 | 1.896983 | 0.005275989
[6 empty] | 2134.847763 | 1.887512 | 0.004839157785
[6 empty] | 2134.787498 | 1.879817 | 0.004146223
[6 empty] | 2134.727232 | 1.870769 | 0.003825822
[6 empty] | 2134.666966 | 1.863492 | 0.003265185
[6 empty] | 2134.606701 | 1.85489 | 0.003046771
[6 empty] | 2134.546435 | 1.848034934 | 0.002581532
[6 empty] | 2134.48617 | 1.839856074 | 0.00242645741
[6 empty] | 2134.425904 | 1.833384 | 0.002030971
[6 empty] | 2134.365639 | 1.82558 | 0.00193708
[6 empty] | 2134.305373 | 1.819459998 | 0.001622247
[6 empty] | 2134.245107 | 1.811982186 | 0.001620052
[6 empty] | 2134.184842 | 1.806272 | 0.001514535
[6 empty] | 2134.124576 | 1.799368 | 0.001503728
[6 empty] | 2134.064311 | 1.793990087 | 0.001266439
[6 empty] | 2134.004045 | 1.787369 | 0.001240882
[6 empty] | 2133.94378 | 1.782278 | 0.000989711
[6 empty] | 2133.883514 | 1.775924198 | 0.0009464587
[6 empty] | 2133.823248 | 1.77107 | 0.0007026794
[6 empty] | 2133.762983 | 1.764963388 | 0.0006743981
[6 empty] | 2133.702717 | 1.760344997 | 0.0004625142
[6 empty] | 2133.642452 | 1.754496 | 0.0004527701
[6 empty] | 2133.582186 | 1.750117 | 0.000255091
[6 empty] | 2133.521921 | 1.744512362 | 0.0002372579
[6 empty] | 2133.461655 | 1.740338719 | 3.40402206e-05
[6 empty] | 2133.401389 | 1.734937 | 7.797247e-06
[6 empty] | 2133.341124 | 1.730938 | -0.000184396
[6 empty] | 2133.280858 | 1.725726 | -0.0001959153
[6 empty] | 2133.220593 | 1.721904 | -0.0003615864
[6 empty] | 2133.160327 | 1.716892 | -0.000359781
[6 empty] | 2133.100061 | 1.713249421 | -0.000517046
[6 empty] | 2133.039796 | 1.708422 | -0.0005252199
[6 empty] | 2132.97953 | 1.704929 | -0.0006904049
[6 empty] | 2132.919265 | 1.70025 | -0.0007084148
[6 empty] | 2132.858999 | 1.696875587 | -0.000865722
[6 empty] | 2132.798734 | 1.692324 | -0.0008688383
[6 empty] | 2132.738468 | 1.689063 | -0.0009939345
[6 empty] | 2132.678202 | 1.684643 | -0.0009639101
[6 empty] | 2132.617937 | 1.681499 | -0.001044779
[6 empty] | 2132.557671 | 1.677214 | -0.000969844
[6 empty] | 2132.497406 | 1.674196 | -0.0009922841
[6 empty] | 2132.43714 | 1.670065484 | -0.000858762374
[6 empty] | 2132.376875 | 1.667206 | -0.0008201710207
[6 empty] | 2132.316609 | 1.663268 | -0.0006451857
[6 empty] | 2132.256343 | 1.660599 | -0.0005873466
[6 empty] | 2132.196078 | 1.656862 | -0.0004313314
[6 empty] | 2132.135812 | 1.65436 | -0.0004185404
[6 empty] | 2132.075547 | 1.65077 | -0.0003290531
[6 empty] | 2132.015281 | 1.648366 | -0.0003785107
[6 empty] | 2131.955016 | 1.644847 | -0.0003352362
[6 empty] | 2131.89475 | 1.642510049 | -0.0003722706
[6 empty] | 2131.834484 | 1.639111 | -0.0003442507
[6 empty] | 2131.774219 | 1.636837793 | -0.0004133478
[6 empty] | 2131.713953 | 1.633509 | -0.0003809009
[6 empty] | 2131.653688 | 1.63131 | -0.0004427662132
[6 empty] | 2131.593422 | 1.628066 | -0.0004091428
[6 empty] | 2131.533157 | 1.62594 | -0.0004667803
[6 empty] | 2131.472891 | 1.62277726 | -0.0004302848
[6 empty] | 2131.412625 | 1.620721 | -0.0004804749436
[6 empty] | 2131.35236 | 1.617643 | -0.0004425796
[6 empty] | 2131.292094 | 1.61565526 | -0.0004935539884
[6 empty] | 2131.231829 | 1.612648298 | -0.0004639454
[6 empty] | 2131.171563 | 1.610706892 | -0.000517541
[6 empty] | 2131.111297 | 1.607745 | -0.0004807808
[6 empty] | 2131.051032 | 1.605834 | -0.0005033229
[6 empty] | 2130.990766 | 1.602926 | -0.0004179529
[6 empty] | 2130.930501 | 1.601079 | -0.0003780862
[6 empty] | 2130.870235 | 1.598271 | -0.0002365609
[6 empty] | 2130.80997 | 1.596532 | -0.0001544671
[6 empty] | 2130.749704 | 1.593848 | 4.976864025e-06
[6 empty] | 2130.689438 | 1.592215 | 9.050802e-05
[6 empty] | 2130.629173 | 1.58964 | 0.0002448943
[6 empty] | 2130.568907 | 1.588104 | 0.0003285942
[6 empty] | 2130.508642 | 1.585646733 | 0.0004756010081
[6 empty] | 2130.448376 | 1.584232 | 0.0005352982
[6 empty] | 2130.388111 | 1.581909 | 0.0006182951
[6 empty] | 2130.327845 | 1.580596 | 0.0005694537
[6 empty] | 2130.267579 | 1.578328 | 0.0005067684
[6 empty] | 2130.207314 | 1.576979 | 0.0003145973
[6 empty] | 2130.147048 | 1.574607 | 0.0001563915
[6 empty] | 2130.086783 | 1.573102 | -3.61596e-05
[6 empty] | 2130.026517 | 1.570601 | -8.776886e-05
[6 empty] | 2129.966252 | 1.569033 | -8.416158e-05
[6 empty] | 2129.905986 | 1.566597 | 8.929951e-05
[6 empty] | 2129.84572 | 1.565201 | 0.0002794204
[6 empty] | 2129.785455 | 1.563021 | 0.0005374872
[6 empty] | 2129.725189 | 1.561876159 | 0.0006908779
[6 empty] | 2129.664924 | 1.559893 | 0.0008155224
[6 empty] | 2129.604658 | 1.558844 | 0.0007904458
[6 empty] | 2129.544393 | 1.556864 | 0.0007394954
[6 empty] | 2129.484127 | 1.555728 | 0.0006022207
[6 empty] | 2129.423861 | 1.553643 | 0.0005263109
[6 empty] | 2129.363596 | 1.55242 | 0.0004439748
[6 empty] | 2129.30333 | 1.550315 | 0.0004628355
[6 empty] | 2129.243065 | 1.549122 | 0.0004761344
[6 empty] | 2129.182799 | 1.547094 | 0.0005590548
[6 empty] | 2129.122534 | 1.545978 | 0.0006010971
[6 empty] | 2129.062268 | 1.544021 | 0.000687054
[6 empty] | 2129.002002 | 1.542945 | 0.000731364
[6 empty] | 2128.941737 | 1.541026 | 0.0008337775193
[6 empty] | 2128.881471 | 1.539987 | 0.0009155822
[6 empty] | 2128.821206 | 1.538136 | 0.001064951
[6 empty] | 2128.76094 | 1.537188 | 0.001187575
[6 empty] | 2128.700674 | 1.535459745 | 0.001351033
[6 empty] | 2128.640409 | 1.534637 | 0.001452405
[6 empty] | 2128.580143 | 1.533034 | 0.001553836
[6 empty] | 2128.519878 | 1.532305 | 0.0015597
[6 empty] | 2128.459612 | 1.530768 | 0.001540797
[6 empty] | 2128.399347 | 1.530054 | 0.001417004
[6 empty] | 2128.339081 | 1.528492444 | 0.001272696
[6 empty] | 2128.278815 | 1.527702 | 0.001047411
[6 empty] | 2128.21855 | 1.526038 | 0.0008400671
[6 empty] | 2128.158284 | 1.52512 | 0.0006064670194
[6 empty] | 2128.098019 | 1.52334 | 0.0004468182
[6 empty] | 2128.037753 | 1.522331 | 0.0003111928
[6 empty] | 2127.977488 | 1.520514 | 0.0002788474
[6 empty] | 2127.917222 | 1.519511 | 0.0002796013
[6 empty] | 2127.856956 | 1.517753 | 0.0003685142
[6 empty] | 2127.796691 | 1.516834 | 0.000465538
[6 empty] | 2127.736425 | 1.515184 | 0.0006212709
[6 empty] | 2127.67616 | 1.514374 | 0.0007607116
[6 empty] | 2127.615894 | 1.512845 | 0.0009351594
[6 empty] | 2127.555629 | 1.512153 | 0.001068969
[6 empty] | 2127.495363 | 1.510751 | 0.001204221
[6 empty] | 2127.435097 | 1.510162 | 0.001261459859
[6 empty] | 2127.374832 | 1.508839 | 0.001293041
[6 empty] | 2127.314566 | 1.508282606 | 0.001222209
[6 empty] | 2127.254301 | 1.506932 | 0.001120944
[6 empty] | 2127.194035 | 1.506281016 | 0.0009612483
[6 empty] | 2127.13377 | 1.504815 | 0.0008369959
[6 empty] | 2127.073504 | 1.504056 | 0.00072742
[6 empty] | 2127.013238 | 1.502538 | 0.0007049231
[6 empty] | 2126.952973 | 1.501789 | 0.0007140371
[6 empty] | 2126.892707 | 1.500355 | 0.0007830892
[6 empty] | 2126.832442 | 1.499721 | 0.0008240938
[6 empty] | 2126.772176 | 1.498401 | 0.0008535835
[6 empty] | 2126.71191 | 1.497828 | 0.0008042814
[6 empty] | 2126.651645 | 1.496509 | 0.0007278597705
[6 empty] | 2126.591379 | 1.495868 | 0.0005974708
[6 empty] | 2126.531114 | 1.494446 | 0.0004938895
[6 empty] | 2126.470848 | 1.493691 | 0.0004048456
[6 empty] | 2126.410583 | 1.492189 | 0.0004010077
[6 empty] | 2126.350317 | 1.491401 | 0.0004494785982
[6 empty] | 2126.290051 | 1.489932636 | 0.0005919933
[6 empty] | 2126.229786 | 1.489228 | 0.0007702647
[6 empty] | 2126.16952 | 1.487893 | 0.001004191
[6 empty] | 2126.109255 | 1.487338 | 0.001223317
[6 empty] | 2126.048989 | 1.486158 | 0.001444448
[6 empty] | 2125.988724 | 1.485735 | 0.001603863
[6 empty] | 2125.928458 | 1.484654 | 0.001729039
[6 empty] | 2125.868192 | 1.484277 | 0.001776997
[6 empty] | 2125.807927 | 1.483201 | 0.0017971979
[6 empty] | 2125.747661 | 1.482786 | 0.001767178
[6 empty] | 2125.687396 | 1.481661 | 0.001746075
[6 empty] | 2125.62713 | 1.481194 | 0.001711606
[6 empty] | 2125.566865 | 1.48004 | 0.001710838
[6 empty] | 2125.506599 | 1.479565 | 0.001706517454
[6 empty] | 2125.446333 | 1.478425884 | 0.001730926
[6 empty] | 2125.386068 | 1.47797 | 0.001741858
[6 empty] | 2125.325802 | 1.476858 | 0.00177144
[6 empty] | 2125.265537 | 1.476423 | 0.001783938
[6 empty] | 2125.205271 | 1.475336 | 0.001813371
[6 empty] | 2125.145006 | 1.474924 | 0.00182295
[6 empty] | 2125.08474 | 1.473871 | 0.001843288
[6 empty] | 2125.024474 | 1.473489 | 0.001826362
[6 empty] | 2124.964209 | 1.472452 | 0.001801718
[6 empty] | 2124.903943 | 1.472053 | 0.001739525
[6 empty] | 2124.843678 | 1.470977034 | 0.001685367
[6 empty] | 2124.783412 | 1.470519 | 0.001629385
[6 empty] | 2124.723146 | 1.469398 | 0.001622644
[6 empty] | 2124.662881 | 1.468928 | 0.001643789
[6 empty] | 2124.602615 | 1.467852 | 0.001715226
[6 empty] | 2124.54235 | 1.467468 | 0.001783264
[6 empty] | 2124.482084 | 1.466502 | 0.001841606
[6 empty] | 2124.421819 | 1.466200802 | 0.001833661
[6 empty] | 2124.361553 | 1.465262 | 0.001775872
[6 empty] | 2124.301287 | 1.464908241 | 0.001654757
[6 empty] | 2124.241022 | 1.463858 | 0.001531095
[6 empty] | 2124.180756 | 1.463362 | 0.001421118
[6 empty] | 2124.120491 | 1.462194 | 0.001387948
[6 empty] | 2124.060225 | 1.461634 | 0.001424774
[6 empty] | 2123.99996 | 1.46048439 | 0.00155424
[6 empty] | 2123.939694 | 1.460008 | 0.001730002
[6 empty] | 2123.879428 | 1.458991 | 0.001947414
[6 empty] | 2123.819163 | 1.458656 | 0.002153953
[6 empty] | 2123.758897 | 1.457772 | 0.002353366
[6 empty] | 2123.698632 | 1.457543 | 0.002509145
[6 empty] | 2123.638366 | 1.456741 | 0.002639309
[6 empty] | 2123.578101 | 1.456565 | 0.00271721
[6 empty] | 2123.517835 | 1.455799 | 0.002763989
[6 empty] | 2123.457569 | 1.45563 | 0.002758065
[6 empty] | 2123.397304 | 1.454848 | 0.002727674
[6 empty] | 2123.337038 | 1.454637 | 0.002662092
[6 empty] | 2123.276773 | 1.453806 | 0.002596709
[6 empty] | 2123.216507 | 1.453545 | 0.002522069
[6 empty] | 2123.156242 | 1.45268 | 0.002465509
[6 empty] | 2123.095976 | 1.452398 | 0.002404889
[6 empty] | 2123.03571 | 1.451526 | 0.00235454
[6 empty] | 2122.975445 | 1.451231 | 0.002290031
[6 empty] | 2122.915179 | 1.450332806 | 0.002234003
[6 empty] | 2122.854914 | 1.45 | 0.002184995936
[6 empty] | 2122.794648 | 1.449071 | 0.002155760259
[6 empty] | 2122.734382 | 1.448698 | 0.002154784573
[6 empty] | 2122.674117 | 1.447759 | 0.002207798
[6 empty] | 2122.613851 | 1.447419 | 0.002292574
[6 empty] | 2122.553586 | 1.446552 | 0.00240993
[6 empty] | 2122.49332 | 1.4463 | 0.002522153
[6 empty] | 2122.433055 | 1.445521 | 0.002628528
[6 empty] | 2122.372789 | 1.445333 | 0.002704406495
[6 empty] | 2122.312523 | 1.444597 | 0.002766441
[6 empty] | 2122.252258 | 1.444431 | 0.002803754
[6 empty] | 2122.191992 | 1.443717 | 0.002834263
[6 empty] | 2122.131727 | 1.443575 | 0.002838321
[6 empty] | 2122.071461 | 1.442888216 | 0.002820839
[6 empty] | 2122.011196 | 1.442753995 | 0.002757016
[6 empty] | 2121.95093 | 1.442044 | 0.00266128
[6 empty] | 2121.890664 | 1.441843 | 0.002532427
[6 empty] | 2121.830399 | 1.441036 | 0.00241026
[6 empty] | 2121.770133 | 1.440727242 | 0.002310611
[6 empty] | 2121.709868 | 1.439842 | 0.002271711
[6 empty] | 2121.649602 | 1.439504 | 0.002288221
[6 empty] | 2121.589337 | 1.438655 | 0.002363463
[6 empty] | 2121.529071 | 1.438397 | 0.002461753
[6 empty] | 2121.468805 | 1.437653 | 0.002569055
[6 empty] | 2121.40854 | 1.437489 | 0.002652814
[6 empty] | 2121.348274 | 1.436816 | 0.002715015
[6 empty] | 2121.288009 | 1.436691 | 0.00274461
[6 empty] | 2121.227743 | 1.436039 | 0.002757828
[6 empty] | 2121.167478 | 1.435922 | 0.00274585
[6 empty] | 2121.107212 | 1.43528 | 0.00271724
[6 empty] | 2121.046946 | 1.435165 | 0.002655359
[6 empty] | 2120.986681 | 1.434508 | 0.002568399
[6 empty] | 2120.926415 | 1.434346 | 0.0024514782
[6 empty] | 2120.86615 | 1.433617 | 0.002330602
[6 empty] | 2120.805884 | 1.433362 | 0.002219964
[6 empty] | 2120.745618 | 1.432552189 | 0.002153879
[6 empty] | 2120.685353 | 1.432248 | 0.002137523
[6 empty] | 2120.625087 | 1.431447 | 0.002180922
[6 empty] | 2120.564822 | 1.431199 | 0.00225329
[6 empty] | 2120.504556 | 1.430484 | 0.002352572
[6 empty] | 2120.444291 | 1.430341 | 0.002439302862
[6 empty] | 2120.384025 | 1.429728 | 0.002498783375
[6 empty] | 2120.323759 | 1.429648 | 0.002507471
[6 empty] | 2120.263494 | 1.429056353 | 0.002471841
[6 empty] | 2120.203228 | 1.42895 | 0.002391567
[6 empty] | 2120.142963 | 1.428296 | 0.002291238
[6 empty] | 2120.082697 | 1.428100775 | 0.002185373
[6 empty] | 2120.022432 | 1.427358 | 0.002105501
[6 empty] | 2119.962166 | 1.427090872 | 0.002064533278
[6 empty] | 2119.9019 | 1.426319 | 0.002080594
[6 empty] | 2119.841635 | 1.426071 | 0.002143664
[6 empty] | 2119.781369 | 1.425373 | 0.002242079
[6 empty] | 2119.721104 | 1.425231 | 0.002340255
[6 empty] | 2119.660838 | 1.424644 | 0.002413318
[6 empty] | 2119.600573 | 1.424576999 | 0.00243351
[6 empty] | 2119.540307 | 1.424010637 | 0.002403932
[6 empty] | 2119.480041 | 1.423901 | 0.00233529
[6 empty] | 2119.419776 | 1.423254 | 0.002263744
[6 empty] | 2119.35951 | 1.423059 | 0.002213592
[6 empty] | 2119.299245 | 1.422364 | 0.002207652
[6 empty] | 2119.238979 | 1.422172 | 0.002236829
[6 empty] | 2119.178714 | 1.421532 | 0.002284384
[6 empty] | 2119.118448 | 1.421412 | 0.002316574
[6 empty] | 2119.058182 | 1.420825 | 0.002317706521
[6 empty] | 2118.997917 | 1.420704 | 0.002282151
[6 empty] | 2118.937651 | 1.420065794 | 0.00223428
[6 empty] | 2118.877386 | 1.419862681 | 0.002202006
[6 empty] | 2118.81712 | 1.419157 | 0.00221931
[6 empty] | 2118.756854 | 1.418935 | 0.002294649
[6 empty] | 2118.696589 | 1.418282 | 0.002420998
[6 empty] | 2118.636323 | 1.418165774 | 0.002564945
[6 empty] | 2118.576058 | 1.417642 | 0.00269536
[6 empty] | 2118.515792 | 1.417632 | 0.002782319
[6 empty] | 2118.455527 | 1.417167861 | 0.002822493
[6 empty] | 2118.395261 | 1.417165 | 0.002821984
[6 empty] | 2118.334995 | 1.416679 | 0.002803975
[6 empty] | 2118.27473 | 1.416653 | 0.002780899
[6 empty] | 2118.214464 | 1.416172 | 0.002754562
[6 empty] | 2118.154199 | 1.416174 | 0.00270767
[6 empty] | 2118.093933 | 1.415728033 | 0.002620632
[6 empty] | 2118.033668 | 1.415735 | 0.002473541
[6 empty] | 2117.973402 | 1.41524 | 0.002268782
[6 empty] | 2117.913136 | 1.41513 | 0.00202517
[6 empty] | 2117.852871 | 1.414472 | 0.00178274
[6 empty] | 2117.792605 | 1.414188 | 0.001580693
[6 empty] | 2117.73234 | 1.413391 | 0.00145202
[6 empty] | 2117.672074 | 1.413026 | 0.001408674
[6 empty] | 2117.611809 | 1.41222 | 0.001446914
[6 empty] | 2117.551543 | 1.411900759 | 0.001549225
[6 empty] | 2117.491277 | 1.411174 | 0.001698501
[6 empty] | 2117.431012 | 1.410944 | 0.001881311359
[6 empty] | 2117.370746 | 1.41031692 | 0.002090821
[6 empty] | 2117.310481 | 1.410196 | 0.002318851411
[6 empty] | 2117.250215 | 1.409698741 | 0.002552069
[6 empty] | 2117.18995 | 1.409724 | 0.002764357
[6 empty] | 2117.129684 | 1.409377 | 0.002924823538
[6 empty] | 2117.069418 | 1.409521 | 0.003002682
[6 empty] | 2117.009153 | 1.40923 | 0.002983322
[6 empty] | 2116.948887 | 1.409343 | 0.002872614
[6 empty] | 2116.888622 | 1.408943 | 0.002700895
[6 empty] | 2116.828356 | 1.408893 | 0.002511038012
[6 empty] | 2116.76809 | 1.408327 | 0.00234765294
[6 empty] | 2116.707825 | 1.408148 | 0.002240176211
[6 empty] | 2116.647559 | 1.407522 | 0.002197063
[6 empty] | 2116.587294 | 1.407354 | 0.00220504438
[6 empty] | 2116.527028 | 1.406789356 | 0.002236864
[6 empty] | 2116.466763 | 1.406693603 | 0.002265993525
[6 empty] | 2116.406497 | 1.406185 | 0.002274836048
[6 empty] | 2116.346231 | 1.406105 | 0.002262539
[6 empty] | 2116.285966 | 1.405577 | 0.002241333307
[6 empty] | 2116.2257 | 1.405459 | 0.002230735
[6 empty] | 2116.165435 | 1.404905 | 0.002244115
[6 empty] | 2116.105169 | 1.404792107 | 0.002287591
[6 empty] | 2116.044904 | 1.404279 | 0.002343826
[6 empty] | 2115.984638 | 1.404225 | 0.002408657
[6 empty] | 2115.924372 | 1.403789 | 0.002453771
[6 empty] | 2115.864107 | 1.403797 | 0.002460541
[6 empty] | 2115.803841 | 1.403386 | 0.002418919
[6 empty] | 2115.743576 | 1.40337 | 0.002335332
[6 empty] | 2115.68331 | 1.402892 | 0.002226235
[6 empty] | 2115.623045 | 1.402781 | 0.002117122
[6 empty] | 2115.562779 | 1.402209 | 0.002031949
[6 empty] | 2115.502513 | 1.402027 | 0.001989049
[6 empty] | 2115.442248 | 1.401426 | 0.001992221
[6 empty] | 2115.381982 | 1.401259 | 0.002035726
[6 empty] | 2115.321717 | 1.400708 | 0.002101864
[6 empty] | 2115.261451 | 1.400604 | 0.002173375
[6 empty] | 2115.201186 | 1.400113 | 0.00223259741
[6 empty] | 2115.14092 | 1.400043 | 0.002275707
[6 empty] | 2115.080654 | 1.399560106 | 0.002303195
[6 empty] | 2115.020389 | 1.399474 | 0.002328418715
[6 empty] | 2114.960123 | 1.398969 | 0.002361846
[6 empty] | 2114.899858 | 1.398869 | 0.002415812282
[6 empty] | 2114.839592 | 1.398374 | 0.002489482656
[6 empty] | 2114.779326 | 1.398309 | 0.002578172
[6 empty] | 2114.719061 | 1.397869 | 0.002666386
[6 empty] | 2114.658795 | 1.397859 | 0.002742279
[6 empty] | 2114.59853 | 1.397465 | 0.002792594
[6 empty] | 2114.538264 | 1.397475 | 0.002815319
[6 empty] | 2114.477999 | 1.397075 | 0.002812335
[6 empty] | 2114.417733 | 1.397053964 | 0.002796198
[6 empty] | 2114.357467 | 1.396612 | 0.002778113
[6 empty] | 2114.297202 | 1.396549 | 0.002772828
[6 empty] | 2114.236936 | 1.396081 | 0.002785512
[6 empty] | 2114.176671 | 1.396014 | 0.0028215
[6 empty] | 2114.116405 | 1.395567 | 0.002872988
[6 empty] | 2114.05614 | 1.395538 | 0.002933335
[6 empty] | 2113.995874 | 1.395143 | 0.002986905
[6 empty] | 2113.935608 | 1.395162 | 0.003024576
[6 empty] | 2113.875343 | 1.394804 | 0.003032475
[6 empty] | 2113.815077 | 1.394833 | 0.003009522
[6 empty] | 2113.754812 | 1.394462 | 0.002959468
[6 empty] | 2113.694546 | 1.39446 | 0.002879583
[6 empty] | 2113.634281 | 1.394029 | 0.002781063
[6 empty] | 2113.574015 | 1.393942 | 0.002683352
[6 empty] | 2113.513749 | 1.393423 | 0.002600067
[6 empty] | 2113.453484 | 1.393252 | 0.002552975
[6 empty] | 2113.393218 | 1.392668 | 0.002553162
[6 empty] | 2113.332953 | 1.392463 | 0.002615951
[6 empty] | 2113.272687 | 1.39189 | 0.002738924
[6 empty] | 2113.212422 | 1.391742 | 0.002919269
[6 empty] | 2113.152156 | 1.391274 | 0.003133325
[6 empty] | 2113.09189 | 1.391262 | 0.003356999
[6 empty] | 2113.031625 | 1.390938 | 0.003553134
[6 empty] | 2112.971359 | 1.391044 | 0.003698795
[6 empty] | 2112.911094 | 1.390789 | 0.00377317
[6 empty] | 2112.850828 | 1.390891 | 0.003785029
[6 empty] | 2112.790562 | 1.390565 | 0.003753632473
[6 empty] | 2112.730297 | 1.390549 | 0.00372063
[6 empty] | 2112.670031 | 1.3901 | 0.003723026
[6 empty] | 2112.609766 | 1.389997 | 0.003795589
[6 empty] | 2112.5495 | 1.389533 | 0.003945591
[6 empty] | 2112.489235 | 1.389496 | 0.004165171
[6 empty] | 2112.428969 | 1.389169 | 0.00442011
[6 empty] | 2112.368703 | 1.389307 | 0.004675792
[6 empty] | 2112.308438 | 1.389157 | 0.004892704
[6 empty] | 2112.248172 | 1.38944 | 0.005051455
[6 empty] | 2112.187907 | 1.38939 | 0.005138145
[6 empty] | 2112.127641 | 1.389729 | 0.005155793
[6 empty] | 2112.067376 | 1.389705 | 0.005102793
[6 empty] | 2112.00711 | 1.390046 | 0.004982404
[6 empty] | 2111.946844 | 1.390003 | 0.004785921
[6 empty] | 2111.886579 | 1.390295 | 0.00451342
[6 empty] | 2111.826313 | 1.390157 | 0.004164905
[6 empty] | 2111.766048 | 1.390297 | 0.003762603
[6 empty] | 2111.705782 | 1.38996 | 0.003335415769
[6 empty] | 2111.645517 | 1.389878 | 0.002929623
[6 empty] | 2111.585251 | 1.389323 | 0.002584548
[6 empty] | 2111.524985 | 1.389089 | 0.002352173
[6 empty] | 2111.46472 | 1.388489 | 0.002182117
[6 empty] | 2111.404454 | 1.388246 | 0.002099829061
[6 empty] | 2111.344189 | 1.387689 | 0.002077166414
[6 empty] | 2111.283923 | 1.387538 | 0.002089614
[6 empty] | 2111.223658 | 1.387078 | 0.00210546
[6 empty] | 2111.163392 | 1.387004 | 0.002115053
[6 empty] | 2111.103126 | 1.386594 | 0.002108487
[6 empty] | 2111.042861 | 1.386544 | 0.00209469
[6 empty] | 2110.982595 | 1.386146 | 0.002072768
[6 empty] | 2110.92233 | 1.386106 | 0.002050451
[6 empty] | 2110.862064 | 1.385721 | 0.002019859
[6 empty] | 2110.801798 | 1.385693 | 0.001982591743
[6 empty] | 2110.741533 | 1.385316 | 0.001928777
[6 empty] | 2110.681267 | 1.385282 | 0.001862812
[6 empty] | 2110.621002 | 1.384885 | 0.0017821
[6 empty] | 2110.560736 | 1.384817 | 0.001698885
[6 empty] | 2110.500471 | 1.384378 | 0.001613883
[6 empty] | 2110.440205 | 1.384265 | 0.001541227
[6 empty] | 2110.379939 | 1.383783 | 0.001481104
[6 empty] | 2110.319674 | 1.383629 | 0.001447641
[6 empty] | 2110.259408 | 1.383114043 | 0.001442503
[6 empty] | 2110.199143 | 1.38293837 | 0.00148065
[6 empty] | 2110.138877 | 1.382424 | 0.001561884
[6 empty] | 2110.078612 | 1.382278375 | 0.001694537
[6 empty] | 2110.018346 | 1.381832 | 0.001865343
[6 empty] | 2109.95808 | 1.381788 | 0.002066202
[6 empty] | 2109.897815 | 1.381473 | 0.002267642
[6 empty] | 2109.837549 | 1.38157 | 0.00244977513
[6 empty] | 2109.777284 | 1.381385867 | 0.002579657
[6 empty] | 2109.717018 | 1.381581 | 0.002643639
[6 empty] | 2109.656753 | 1.381446 | 0.002624398
[6 empty] | 2109.596487 | 1.38162906 | 0.00253037
[6 empty] | 2109.536221 | 1.381424 | 0.00236906
[6 empty] | 2109.475956 | 1.381486 | 0.002171861
[6 empty] | 2109.41569 | 1.381131 | 0.001964379
[6 empty] | 2109.355425 | 1.381039 | 0.001786144
[6 empty] | 2109.295159 | 1.380554 | 0.001659274
[6 empty] | 2109.234894 | 1.380384 | 0.001606678
[6 empty] | 2109.174628 | 1.379884 | 0.001614544
[6 empty] | 2109.114362 | 1.379748 | 0.001685697
[6 empty] | 2109.054097 | 1.379332 | 0.001789968
[6 empty] | 2108.993831 | 1.379307 | 0.001906157
[6 empty] | 2108.933566 | 1.379001 | 0.002002117
[6 empty] | 2108.8733 | 1.379059 | 0.002069886
[6 empty] | 2108.813034 | 1.378802 | 0.002097571
[6 empty] | 2108.752769 | 1.378876 | 0.002097035
[6 empty] | 2108.692503 | 1.378613 | 0.002068388
[6 empty] | 2108.632238 | 1.378671 | 0.002025273
[6 empty] | 2108.571972 | 1.378392 | 0.001961679
[6 empty] | 2108.511707 | 1.37843 | 0.001882865
[6 empty] | 2108.451441 | 1.378122 | 0.001781016
[6 empty] | 2108.391175 | 1.378112 | 0.001668331
[6 empty] | 2108.33091 | 1.377737 | 0.001549623
[6 empty] | 2108.270644 | 1.377649 | 0.001450094
[6 empty] | 2108.210379 | 1.377205 | 0.001380664
[6 empty] | 2108.150113 | 1.377074 | 0.001360511
[6 empty] | 2108.089848 | 1.376631 | 0.00138154
[6 empty] | 2108.029582 | 1.376541 | 0.00143883
[6 empty] | 2107.969316 | 1.376169 | 0.00150349
[6 empty] | 2107.909051 | 1.376154 | 0.001562202
[6 empty] | 2107.848785 | 1.375839855 | 0.00159221
[6 empty] | 2107.78852 | 1.375848 | 0.001597234
[6 empty] | 2107.728254 | 1.375522731 | 0.001577073
[6 empty] | 2107.667989 | 1.375494 | 0.00155326
[6 empty] | 2107.607723 | 1.375124 | 0.001533398
[6 empty] | 2107.547457 | 1.37506 | 0.00153558
[6 empty] | 2107.487192 | 1.374676 | 0.001556076
[6 empty] | 2107.426926 | 1.374617 | 0.0016003
[6 empty] | 2107.366661 | 1.374256 | 0.001654319
[6 empty] | 2107.306395 | 1.374228 | 0.00171871
[6 empty] | 2107.24613 | 1.373901 | 0.001780424
[6 empty] | 2107.185864 | 1.373903 | 0.001843581
[6 empty] | 2107.125598 | 1.373603 | 0.00189696
[6 empty] | 2107.065333 | 1.373628209 | 0.001946392
[6 empty] | 2107.005067 | 1.37335 | 0.001981145
[6 empty] | 2106.944802 | 1.373386 | 0.002004126
[6 empty] | 2106.884536 | 1.373108 | 0.002014544
[6 empty] | 2106.82427 | 1.373141 | 0.002017112
[6 empty] | 2106.764005 | 1.372854 | 0.002005997571
[6 empty] | 2106.703739 | 1.372868 | 0.00199365
[6 empty] | 2106.643474 | 1.372559 | 0.001976757
[6 empty] | 2106.583208 | 1.37255 | 0.001967894
[6 empty] | 2106.522943 | 1.372221 | 0.001963822
[6 empty] | 2106.462677 | 1.372197 | 0.001976219
[6 empty] | 2106.402411 | 1.371862 | 0.002000656
[6 empty] | 2106.342146 | 1.371844 | 0.002045701
[6 empty] | 2106.28188 | 1.371532 | 0.002101105
[6 empty] | 2106.221615 | 1.371548927 | 0.002168549
[6 empty] | 2106.161349 | 1.371285 | 0.002229327
[6 empty] | 2106.101084 | 1.371351 | 0.002279339
[6 empty] | 2106.040818 | 1.37112703 | 0.002300194
[6 empty] | 2105.980552 | 1.371209 | 0.002295084
[6 empty] | 2105.920287 | 1.370973 | 0.002259896
[6 empty] | 2105.860021 | 1.371017 | 0.002213816
[6 empty] | 2105.799756 | 1.37073 | 0.00216371
[6 empty] | 2105.73949 | 1.370726953 | 0.002132903
[6 empty] | 2105.679225 | 1.370415 | 0.002120209
[6 empty] | 2105.618959 | 1.370414 | 0.002132583814
[6 empty] | 2105.558693 | 1.370134 | 0.002150068
[6 empty] | 2105.498428 | 1.37018 | 0.002164213286
[6 empty] | 2105.438162 | 1.369942 | 0.002150175908
[6 empty] | 2105.377897 | 1.370004 | 0.002107012
[6 empty] | 2105.317631 | 1.369745 | 0.002027993837
[6 empty] | 2105.257366 | 1.369748025 | 0.001935143
[6 empty] | 2105.1971 | 1.369405976 | 0.00184144
[6 empty] | 2105.136834 | 1.369320368 | 0.001779529
[6 empty] | 2105.076569 | 1.368911304 | 0.001760165882
[6 empty] | 2105.016303 | 1.368799 | 0.001800798
[6 empty] | 2104.956038 | 1.368414 | 0.001889132
[6 empty] | 2104.895772 | 1.368372 | 0.002017978
[6 empty] | 2104.835506 | 1.368091 | 0.002154399
[6 empty] | 2104.775241 | 1.368164 | 0.002280945
[6 empty] | 2104.714975 | 1.367978486 | 0.002363179
[6 empty] | 2104.65471 | 1.368108 | 0.002414091
[6 empty] | 2104.594444 | 1.367956617 | 0.002411045
[6 empty] | 2104.534179 | 1.368083 | 0.002366799617
[6 empty] | 2104.473913 | 1.36789 | 0.002284182
[6 empty] | 2104.413647 | 1.367954391 | 0.002185108
[6 empty] | 2104.353382 | 1.367691 | 0.002074347
[6 empty] | 2104.293116 | 1.367681 | 0.00197229
[6 empty] | 2104.232851 | 1.36735 | 0.001880327
[6 empty] | 2104.172585 | 1.36728 | 0.0018165
[6 empty] | 2104.11232 | 1.366903 | 0.00178128
[6 empty] | 2104.052054 | 1.366806 | 0.001790582
[6 empty] | 2103.991788 | 1.366429 | 0.001838701
[6 empty] | 2103.931523 | 1.366365 | 0.001930573
[6 empty] | 2103.871257 | 1.366054 | 0.002046306
[6 empty] | 2103.810992 | 1.366081 | 0.002176983
[6 empty] | 2103.750726 | 1.365873101 | 0.002292565
[6 empty] | 2103.690461 | 1.365996 | 0.002381595
[6 empty] | 2103.630195 | 1.365863 | 0.00241981
[6 empty] | 2103.569929 | 1.366024 | 0.002409035
[6 empty] | 2103.509664 | 1.365889 | 0.002341293984
[6 empty] | 2103.449398 | 1.366009 | 0.002232891
[6 empty] | 2103.389133 | 1.365802 | 0.002088648
[6 empty] | 2103.328867 | 1.365826 | 0.001934331
[6 empty] | 2103.268602 | 1.365513 | 0.001780787
[6 empty] | 2103.208336 | 1.365432 | 0.001657152
[6 empty] | 2103.14807 | 1.365030036 | 0.001573619
[6 empty] | 2103.087805 | 1.364893103 | 0.001551596
[6 empty] | 2103.027539 | 1.364483 | 0.001584886
[6 empty] | 2102.967274 | 1.364386 | 0.001672937
[6 empty] | 2102.907008 | 1.36406 | 0.001785731
[6 empty] | 2102.846742 | 1.364067879 | 0.001906167
[6 empty] | 2102.786477 | 1.363842087 | 0.002000712
[6 empty] | 2102.726211 | 1.363921 | 0.002064368
[6 empty] | 2102.665946 | 1.363725 | 0.002087503
[6 empty] | 2102.60568 | 1.363794 | 0.002091773
[6 empty] | 2102.545415 | 1.363569 | 0.002085207
[6 empty] | 2102.485149 | 1.363617 | 0.002088569
[6 empty] | 2102.424883 | 1.363393 | 0.002094088
[6 empty] | 2102.364618 | 1.363467 | 0.002102577
[6 empty] | 2102.304352 | 1.363287 | 0.002083404
[6 empty] | 2102.244087 | 1.36339 | 0.00202833
[6 empty] | 2102.183821 | 1.363200032 | 0.001920884
[6 empty] | 2102.123556 | 1.363239 | 0.001781276
[6 empty] | 2102.06329 | 1.362941 | 0.001627325
[6 empty] | 2102.003024 | 1.36285339 | 0.00150194
[6 empty] | 2101.942759 | 1.362449 | 0.001424652
[6 empty] | 2101.882493 | 1.362304 | 0.00141742
[6 empty] | 2101.822228 | 1.361906 | 0.001465108
[6 empty] | 2101.761962 | 1.361819 | 0.001557207
[6 empty] | 2101.701697 | 1.361507 | 0.001659797
[6 empty] | 2101.641431 | 1.361505 | 0.001762305
[6 empty] | 2101.581165 | 1.361257 | 0.001846163
[6 empty] | 2101.5209 | 1.361295 | 0.0019206
[6 empty] | 2101.460634 | 1.361073397 | 0.001980203
[6 empty] | 2101.400369 | 1.361134 | 0.00203545
[6 empty] | 2101.340103 | 1.36094 | 0.002071759
[6 empty] | 2101.279838 | 1.361026 | 0.002089281
[6 empty] | 2101.219572 | 1.360842 | 0.002072174
[6 empty] | 2101.159306 | 1.360909 | 0.002030976
[6 empty] | 2101.099041 | 1.360675 | 0.001969513
[6 empty] | 2101.038775 | 1.360671 | 0.00191813
[6 empty] | 2100.97851 | 1.36037 | 0.001889011
[6 empty] | 2100.918244 | 1.360328 | 0.001905045
[6 empty] | 2100.857978 | 1.360034913 | 0.001956035
[6 empty] | 2100.797713 | 1.360043 | 0.002037028
[6 empty] | 2100.737447 | 1.359830192 | 0.00211678
[6 empty] | 2100.677182 | 1.359921225 | 0.002183007
[6 empty] | 2100.616916 | 1.359775 | 0.002211803
[6 empty] | 2100.556651 | 1.359902 | 0.002206405
[6 empty] | 2100.496385 | 1.359762241 | 0.002158666
[6 empty] | 2100.436119 | 1.35987 | 0.002082276
[6 empty] | 2100.375854 | 1.359694 | 0.001972228
[6 empty] | 2100.315588 | 1.359746 | 0.001842535
[6 empty] | 2100.255323 | 1.359495805 | 0.001693922
[6 empty] | 2100.195057 | 1.35945 | 0.001552475
[6 empty] | 2100.134792 | 1.3591 | 0.001440394
[6 empty] | 2100.074526 | 1.358977 | 0.001365647
[6 empty] | 2100.01426 | 1.358566 | 0.001351407
[6 empty] | 2099.953995 | 1.358432096 | 0.001413569
[6 empty] | 2099.893729 | 1.358086 | 0.001527613
[6 empty] | 2099.833464 | 1.358073 | 0.001670853
[6 empty] | 2099.773198 | 1.357873 | 0.001794079
[6 empty] | 2099.712933 | 1.357987 | 0.001871538
[6 empty] | 2099.652667 | 1.35786 | 0.001876281
[6 empty] | 2099.592401 | 1.357974 | 0.001821106
[6 empty] | 2099.532136 | 1.357784 | 0.001718267
[6 empty] | 2099.47187 | 1.357795 | 0.001607758
[6 empty] | 2099.411605 | 1.357498 | 0.001508176
[6 empty] | 2099.351339 | 1.357426 | 0.001447081
[6 empty] | 2099.291074 | 1.357084 | 0.001420301
[6 empty] | 2099.230808 | 1.357002943 | 0.001434539
[6 empty] | 2099.170542 | 1.356681 | 0.001471872
[6 empty] | 2099.110277 | 1.356635 | 0.001532761
[6 empty] | 2099.050011 | 1.356359 | 0.001600599
[6 empty] | 2098.989746 | 1.356365 | 0.001675256
[6 empty] | 2098.92948 | 1.356143161 | 0.001736258
[6 empty] | 2098.869214 | 1.356195 | 0.00178228
[6 empty] | 2098.808949 | 1.356002 | 0.001796631
[6 empty] | 2098.748683 | 1.356056 | 0.001789068
[6 empty] | 2098.688418 | 1.355837 | 0.001759204
[6 empty] | 2098.628152 | 1.355847295 | 0.001732372
[6 empty] | 2098.567887 | 1.355588 | 0.001714195
[6 empty] | 2098.507621 | 1.355578 | 0.001721617
[6 empty] | 2098.447355 | 1.355333 | 0.001738198
[6 empty] | 2098.38709 | 1.355361 | 0.001756418
[6 empty] | 2098.326824 | 1.355157 | 0.001746467
[6 empty] | 2098.266559 | 1.355198 | 0.001706417
[6 empty] | 2098.206293 | 1.354961804 | 0.00163113
[6 empty] | 2098.146028 | 1.354926 | 0.001551709
[6 empty] | 2098.085762 | 1.354592 | 0.001490327
[6 empty] | 2098.025496 | 1.354474 | 0.001483988
[6 empty] | 2097.965231 | 1.354113 | 0.001534136
[6 empty] | 2097.904965 | 1.35403 | 0.001632116
[6 empty] | 2097.8447 | 1.353745 | 0.001758094
[6 empty] | 2097.784434 | 1.353768 | 0.001884513
[6 empty] | 2097.724169 | 1.353581 | 0.001974352
[6 empty] | 2097.663903 | 1.353653 | 0.002029224
[6 empty] | 2097.603637 | 1.353466 | 0.002049787
[6 empty] | 2097.543372 | 1.353504 | 0.002067527
[6 empty] | 2097.483106 | 1.353282 | 0.002092478
[6 empty] | 2097.422841 | 1.353314 | 0.002143289819
[6 empty] | 2097.362575 | 1.353129 | 0.002198055
[6 empty] | 2097.30231 | 1.353226 | 0.002243855
[6 empty] | 2097.242044 | 1.353103 | 0.00224722
[6 empty] | 2097.181778 | 1.353228 | 0.002204389633
[6 empty] | 2097.121513 | 1.353084 | 0.00210865
[6 empty] | 2097.061247 | 1.353138 | 0.001988632
[6 empty] | 2097.000982 | 1.352898 | 0.001859595
[6 empty] | 2096.940716 | 1.35286 | 0.001753454
[6 empty] | 2096.880451 | 1.352554 | 0.00167203
[6 empty] | 2096.820185 | 1.352482 | 0.001625294
[6 empty] | 2096.759919 | 1.352172 | 0.001595948
[6 empty] | 2096.699654 | 1.3521087 | 0.001584669
[6 empty] | 2096.639388 | 1.351808 | 0.001577266
[6 empty] | 2096.579123 | 1.351751 | 0.001583018
[6 empty] | 2096.518857 | 1.351456 | 0.001594232
[6 empty] | 2096.458591 | 1.35141 | 0.001620161
[6 empty] | 2096.398326 | 1.351135178 | 0.001646795
[6 empty] | 2096.33806 | 1.351113 | 0.001677557
[6 empty] | 2096.277795 | 1.35086 | 0.001695854
[6 empty] | 2096.217529 | 1.350848 | 0.001710967
[6 empty] | 2096.157264 | 1.350595 | 0.001716788
[6 empty] | 2096.096998 | 1.350577 | 0.001729678
[6 empty] | 2096.036732 | 1.350327 | 0.001742378
[6 empty] | 2095.976467 | 1.350329 | 0.001759952
[6 empty] | 2095.916201 | 1.350111 | 0.001758892
[6 empty] | 2095.855936 | 1.350142 | 0.001733261
[6 empty] | 2095.79567 | 1.349928 | 0.001662323
[6 empty] | 2095.735405 | 1.349919 | 0.001558399
[6 empty] | 2095.675139 | 1.349613 | 0.001430988
[6 empty] | 2095.614873 | 1.349491 | 0.001330173
[6 empty] | 2095.554608 | 1.34909 | 0.001249779
[6 empty] | 2095.494342 | 1.348887 | 0.001233999
[6 empty] | 2095.434077 | 1.348456223 | 0.001278941
[6 empty] | 2095.373811 | 1.348293 | 0.001381012
[6 empty] | 2095.313546 | 1.34795 | 0.001501962
[6 empty] | 2095.25328 | 1.34789 | 0.001621281
[6 empty] | 2095.193014 | 1.347634 | 0.001705312
[6 empty] | 2095.132749 | 1.347621 | 0.001755757
[6 empty] | 2095.072483 | 1.347365092 | 0.001767424
[6 empty] | 2095.012218 | 1.347316 | 0.001765323
[6 empty] | 2094.951952 | 1.347012 | 0.001755956
[6 empty] | 2094.891687 | 1.346922 | 0.001760565
[6 empty] | 2094.831421 | 1.346595654 | 0.001771296
[6 empty] | 2094.771155 | 1.346502 | 0.00179428
[6 empty] | 2094.71089 | 1.346186 | 0.001809988373
[6 empty] | 2094.650624 | 1.346103 | 0.001818889
[6 empty] | 2094.590359 | 1.345789 | 0.001803925
[6 empty] | 2094.530093 | 1.345689 | 0.001772288
[6 empty] | 2094.469827 | 1.345337 | 0.001716445
[6 empty] | 2094.409562 | 1.345178 | 0.001652289
[6 empty] | 2094.349296 | 1.344751244 | 0.001579648
[6 empty] | 2094.289031 | 1.344508 | 0.001520725
[6 empty] | 2094.228765 | 1.344 | 0.00147687
[6 empty] | 2094.1685 | 1.343685624 | 0.001466459
[6 empty] | 2094.108234 | 1.343125 | 0.001480441
[6 empty] | 2094.047968 | 1.342775 | 0.001525367
[6 empty] | 2093.987703 | 1.34219 | 0.001581831
[6 empty] | 2093.927437 | 1.34181 | 0.001653403
[6 empty] | 2093.867172 | 1.341177952 | 0.00172851
[6 empty] | 2093.806906 | 1.340728 | 0.001823106665
[6 empty] | 2093.746641 | 1.340008 | 0.001938887
[6 empty] | 2093.686375 | 1.339460348 | 0.002101395
[6 empty] | 2093.626109 | 1.338652 | 0.002309600808
[6 empty] | 2093.565844 | 1.338024 | 0.002578243
[6 empty] | 2093.505578 | 1.337146 | 0.002895927866
[6 empty] | 2093.445313 | 1.336435 | 0.003275194
[6 empty] | 2093.385047 | 1.33547899 | 0.003713664969
[6 empty] | 2093.324782 | 1.334629 | 0.00418337
[6 empty] | 2093.264516 | 1.333422 | 0.004838914
[6 empty] | 2093.20425 | 1.3324 | 0.005697533
[6 empty] | 2093.143985 | 1.331115 | 0.006792011
[6 empty] | 2093.083719 | 1.330093 | 0.008168213
[6 empty] | 2093.023454 | 1.32895 | 0.009823829
[6 empty] | 2092.963188 | 1.328209 | 0.01175472
[6 empty] | 2092.902923 | 1.327479 | 0.01391816
[6 empty] | 2092.842657 | 1.327253 | 0.01628386
[6 empty] | 2092.782391 | 1.327121 | 0.01880443
[6 empty] | 2092.722126 | 1.327565941 | 0.02144852
[6 empty] | 2092.66186 | 1.328187 | 0.02416214
[6 empty] | 2092.601595 | 1.329469 | 0.02688616
[6 empty] | 2092.541329 | 1.331005 | 0.02952534
[6 empty] | 2092.481063 | 1.33324 | 0.0319740155
[6 empty] | 2092.420798 | 1.335706629 | 0.03410805034
[6 empty] | 2092.360532 | 1.338765 | 0.03582304
[6 empty] | 2092.300267 | 1.341876 | 0.03703981119
[6 empty] | 2092.240001 | 1.345352 | 0.03772162
[6 empty] | 2092.179736 | 1.348643 | 0.03787230973
[6 empty] | 2092.11947 | 1.352089 | 0.0375217972
[6 empty] | 2092.059204 | 1.355184 | 0.03671157
[6 empty] | 2091.998939 | 1.358308 | 0.03548128
[6 empty] | 2091.938673 | 1.360978207 | 0.03386678
[6 empty] | 2091.878408 | 1.363579 | 0.03190144
[6 empty] | 2091.818142 | 1.365622 | 0.02962919
[6 empty] | 2091.757877 | 1.367486 | 0.02710944
[6 empty] | 2091.697611 | 1.368696 | 0.0244207
[6 empty] | 2091.637345 | 1.369665 | 0.02165535557
[6 empty] | 2091.57708 | 1.369967 | 0.01890749
[6 empty] | 2091.516814 | 1.370065 | 0.01626463
[6 empty] | 2091.456549 | 1.369582 | 0.01379451
[6 empty] | 2091.396283 | 1.369002 | 0.01155006
[6 empty] | 2091.336018 | 1.367965139 | 0.009561532103
[6 empty] | 2091.275752 | 1.366948643 | 0.007853501
[6 empty] | 2091.215486 | 1.365603 | 0.006431761
[6 empty] | 2091.155221 | 1.364367926 | 0.005309199
[6 empty] | 2091.094955 | 1.36297903 | 0.004533264
[6 empty] | 2091.03469 | 1.36191 | 0.003903738
[6 empty] | 2090.974424 | 1.360647 | 0.003474024
[6 empty] | 2090.914159 | 1.359739 | 0.003207377
[6 empty] | 2090.853893 | 1.358723 | 0.003041078
[6 empty] | 2090.793627 | 1.358054 | 0.002935825234
[6 empty] | 2090.733362 | 1.35725 | 0.002850424
[6 empty] | 2090.673096 | 1.356738896 | 0.002778233
[6 empty] | 2090.612831 | 1.356046 | 0.002710606
[6 empty] | 2090.552565 | 1.355608 | 0.002664554
[6 empty] | 2090.492299 | 1.35498 | 0.002639944
[6 empty] | 2090.432034 | 1.354613 | 0.002647414
[6 empty] | 2090.371768 | 1.354075 | 0.002671173
[6 empty] | 2090.311503 | 1.353812 | 0.002704143499
[6 empty] | 2090.251237 | 1.353382 | 0.002718755
[6 empty] | 2090.190972 | 1.35321 | 0.002705082
[6 empty] | 2090.130706 | 1.352838 | 0.002643021
[6 empty] | 2090.07044 | 1.352677 | 0.002540883
[6 empty] | 2090.010175 | 1.352268 | 0.002399013
[6 empty] | 2089.949909 | 1.35203 | 0.002244687
[6 empty] | 2089.889644 | 1.351521 | 0.002092642
[6 empty] | 2089.829378 | 1.35118 | 0.001974415
[6 empty] | 2089.769113 | 1.350585 | 0.001898044
[6 empty] | 2089.708847 | 1.350186 | 0.001880923
[6 empty] | 2089.648581 | 1.349564 | 0.001914659
[6 empty] | 2089.588316 | 1.349164003 | 0.002002104
[6 empty] | 2089.52805 | 1.348555 | 0.00212752019
[6 empty] | 2089.467785 | 1.348169 | 0.002296521
[6 empty] | 2089.407519 | 1.347567 | 0.00250246
[6 empty] | 2089.347254 | 1.347183 | 0.002764099
[6 empty] | 2089.286988 | 1.346587 | 0.003083468
[6 empty] | 2089.226722 | 1.346226 | 0.003480793
[6 empty] | 2089.166457 | 1.345683 | 0.003952627
[6 empty] | 2089.106191 | 1.345414505 | 0.004507338
[6 empty] | 2089.045926 | 1.345001 | 0.005130129
[6 empty] | 2088.98566 | 1.344903 | 0.005819981
[6 empty] | 2088.925395 | 1.344691 | 0.006555358
[6 empty] | 2088.865129 | 1.344861 | 0.007321357
[6 empty] | 2088.804863 | 1.344901 | 0.008010095
[6 empty] | 2088.744598 | 1.345237 | 0.00877228
[6 empty] | 2088.684332 | 1.345571 | 0.009484918
[6 empty] | 2088.624067 | 1.34624 | 0.0101056
[6 empty] | 2088.563801 | 1.346832 | 0.01059094
[6 empty] | 2088.503535 | 1.347692 | 0.01092397
[6 empty] | 2088.44327 | 1.34838 | 0.01109447
[6 empty] | 2088.383004 | 1.349251 | 0.01112382
[6 empty] | 2088.322739 | 1.349882 | 0.0110335
[6 empty] | 2088.262473 | 1.350665 | 0.01085814
[6 empty] | 2088.202208 | 1.351207015 | 0.01061068
[6 empty] | 2088.141942 | 1.351921 | 0.01030137
[6 empty] | 2088.081676 | 1.352411 | 0.009913083
[6 empty] | 2088.021411 | 1.353067982 | 0.009436476564
[6 empty] | 2087.961145 | 1.353465 | 0.008855758
[6 empty] | 2087.90088 | 1.353970345 | 0.008183246398
[6 empty] | 2087.840614 | 1.354151 | 0.007436383
[6 empty] | 2087.780349 | 1.354392 | 0.006658973451
[6 empty] | 2087.720083 | 1.354291 | 0.005886146
[6 empty] | 2087.659817 | 1.354266296 | 0.005160341356
[6 empty] | 2087.599552 | 1.353942139 | 0.004496374716
[6 empty] | 2087.539286 | 1.353748 | 0.003910475
[6 empty] | 2087.479021 | 1.353300387 | 0.00339574
[6 empty] | 2087.418755 | 1.353018 | 0.002957592
[6 empty] | 2087.35849 | 1.35251 | 0.002587274
[6 empty] | 2087.298224 | 1.352189 | 0.002294271
[6 empty] | 2087.237958 | 1.351669 | 0.002070332
[6 empty] | 2087.177693 | 1.351370662 | 0.001917822
[6 empty] | 2087.117427 | 1.350909216 | 0.001813135
[6 empty] | 2087.057162 | 1.350693 | 0.001743254
[6 empty] | 2086.996896 | 1.350319 | 0.001676544
[6 empty] | 2086.936631 | 1.350172 | 0.001604834
[6 empty] | 2086.876365 | 1.349833 | 0.001513875
[6 empty] | 2086.816099 | 1.349684 | 0.001418827
[6 empty] | 2086.755834 | 1.349315371 | 0.00132605
[6 empty] | 2086.695568 | 1.349128053 | 0.001261401
[6 empty] | 2086.635303 | 1.34873535 | 0.001227997
[6 empty] | 2086.575037 | 1.348552 | 0.001237764
[6 empty] | 2086.514771 | 1.348192 | 0.00127304
[6 empty] | 2086.454506 | 1.34806 | 0.001335418
[6 empty] | 2086.39424 | 1.347763 | 0.001404147
[6 empty] | 2086.333975 | 1.347694 | 0.001476954
[6 empty] | 2086.273709 | 1.347453 | 0.001537628
[6 empty] | 2086.213444 | 1.347424 | 0.001592612
[6 empty] | 2086.153178 | 1.347211 | 0.001633369
[6 empty] | 2086.092912 | 1.347201 | 0.001670836
[6 empty] | 2086.032647 | 1.347002 | 0.00169904
[6 empty] | 2085.972381 | 1.347007 | 0.001727901
[6 empty] | 2085.912116 | 1.346827 | 0.001748423
[6 empty] | 2085.85185 | 1.346857 | 0.00176501
[6 empty] | 2085.791585 | 1.346706 | 0.001760655
[6 empty] | 2085.731319 | 1.346758 | 0.001734701
[6 empty] | 2085.671053 | 1.346613 | 0.001669368
[6 empty] | 2085.610788 | 1.346641 | 0.001570999
[6 empty] | 2085.550522 | 1.346429 | 0.001440661
[6 empty] | 2085.490257 | 1.346349 | 0.001309603
[6 empty] | 2085.429991 | 1.346007 | 0.001202774
[6 empty] | 2085.369726 | 1.345806 | 0.001164375
[6 empty] | 2085.30946 | 1.34539 | 0.001213206
[6 empty] | 2085.249194 | 1.345192476 | 0.001365941
[6 empty] | 2085.188929 | 1.344874 | 0.001597474
[6 empty] | 2085.128663 | 1.344855 | 0.001876774
[6 empty] | 2085.068398 | 1.344761 | 0.00214239589
[6 empty] | 2085.008132 | 1.34496 | 0.002351776
[6 empty] | 2084.947867 | 1.345028 | 0.002459111
[6 empty] | 2084.887601 | 1.345298 | 0.002460995
[6 empty] | 2084.827335 | 1.345339 | 0.002362031
[6 empty] | 2084.76707 | 1.345499 | 0.002204689
[6 empty] | 2084.706804 | 1.345385 | 0.002022038
[6 empty] | 2084.646539 | 1.34538839 | 0.001861573
[6 empty] | 2084.586273 | 1.345151 | 0.001740641
[6 empty] | 2084.526007 | 1.345086 | 0.001676963
[6 empty] | 2084.465742 | 1.344838 | 0.001654889
[6 empty] | 2084.405476 | 1.344807 | 0.001666273
[6 empty] | 2084.345211 | 1.344613 | 0.001681579
[6 empty] | 2084.284945 | 1.344634 | 0.001696003
[6 empty] | 2084.22468 | 1.344478 | 0.001688386
[6 empty] | 2084.164414 | 1.344509 | 0.001666093
[6 empty] | 2084.104148 | 1.344337 | 0.00162828
[6 empty] | 2084.043883 | 1.344336161 | 0.001596384
[6 empty] | 2083.983617 | 1.344132 | 0.001574176
[6 empty] | 2083.923352 | 1.344114 | 0.001577805
[6 empty] | 2083.863086 | 1.343918624 | 0.001598811
[6 empty] | 2083.802821 | 1.343936 | 0.001637261
[6 empty] | 2083.742555 | 1.343794 | 0.001668707007
[6 empty] | 2083.682289 | 1.343867 | 0.001685873
[6 empty] | 2083.622024 | 1.343766 | 0.001666858
[6 empty] | 2083.561758 | 1.343849029 | 0.001615812
[6 empty] | 2083.501493 | 1.343723 | 0.001528322
[6 empty] | 2083.441227 | 1.343751 | 0.001426069
[6 empty] | 2083.380962 | 1.343553 | 0.0013164
[6 empty] | 2083.320696 | 1.343505 | 0.001224104
[6 empty] | 2083.26043 | 1.343243 | 0.001151968
[6 empty] | 2083.200165 | 1.343149565 | 0.001115606892
[6 empty] | 2083.139899 | 1.342863 | 0.001108681
[6 empty] | 2083.079634 | 1.342765 | 0.001140349
[6 empty] | 2083.019368 | 1.342494 | 0.001200355
[6 empty] | 2082.959103 | 1.342429 | 0.001294479
[6 empty] | 2082.898837 | 1.34221 | 0.001408289
[6 empty] | 2082.838571 | 1.342219 | 0.001539052
[6 empty] | 2082.778306 | 1.342088 | 0.0016607
[6 empty] | 2082.71804 | 1.342185505 | 0.001762322
[6 empty] | 2082.657775 | 1.342128 | 0.001816675
[6 empty] | 2082.597509 | 1.342262 | 0.001822102
[6 empty] | 2082.537243 | 1.342192 | 0.001770303
[6 empty] | 2082.476978 | 1.342262 | 0.001685789762
[6 empty] | 2082.416712 | 1.342091 | 0.001585308
[6 empty] | 2082.356447 | 1.342043848 | 0.001508659
[6 empty] | 2082.296181 | 1.341771 | 0.001473897
[6 empty] | 2082.235916 | 1.341663 | 0.001507806
[6 empty] | 2082.17565 | 1.341391 | 0.001604061
[6 empty] | 2082.115384 | 1.341342 | 0.001758995
[6 empty] | 2082.055119 | 1.341186 | 0.001938051
[6 empty] | 2081.994853 | 1.341271 | 0.002104306808
[6 empty] | 2081.934588 | 1.341225 | 0.002258654082
[6 empty] | 2081.874322 | 1.34142474 | 0.002367018
[6 empty] | 2081.814057 | 1.341462 | 0.002404218
[6 empty] | 2081.753791 | 1.341681 | 0.002377696
[6 empty] | 2081.693525 | 1.341684 | 0.002290212
[6 empty] | 2081.63326 | 1.341824 | 0.002170929
[6 empty] | 2081.572994 | 1.341728 | 0.002034998
[6 empty] | 2081.512729 | 1.34177 | 0.001912583802
[6 empty] | 2081.452463 | 1.341595 | 0.001809495
[6 empty] | 2081.392198 | 1.341587 | 0.001739308
[6 empty] | 2081.331932 | 1.341395 | 0.0016905
[6 empty] | 2081.271666 | 1.341392176 | 0.001663001
[6 empty] | 2081.211401 | 1.341215 | 0.00163967
[6 empty] | 2081.151135 | 1.341227 | 0.001623592
[6 empty] | 2081.09087 | 1.341061 | 0.001603275943
[6 empty] | 2081.030604 | 1.341077 | 0.001587514
[6 empty] | 2080.970339 | 1.340913 | 0.001568133
[6 empty] | 2080.910073 | 1.340933 | 0.001552116
[6 empty] | 2080.849807 | 1.340774 | 0.001526816
[6 empty] | 2080.789542 | 1.340792 | 0.001497169
[6 empty] | 2080.729276 | 1.340619 | 0.001454422
[6 empty] | 2080.669011 | 1.340606 | 0.001412942
[6 empty] | 2080.608745 | 1.340388421 | 0.001375624
[6 empty] | 2080.548479 | 1.340329 | 0.001365575
[6 empty] | 2080.488214 | 1.340077619 | 0.001386608
[6 empty] | 2080.427948 | 1.340012958 | 0.001453432
[6 empty] | 2080.367683 | 1.339795 | 0.001551457
[6 empty] | 2080.307417 | 1.339796 | 0.001675936
[6 empty] | 2080.247152 | 1.339663 | 0.001798507
[6 empty] | 2080.186886 | 1.339749 | 0.001909017408
[6 empty] | 2080.12662 | 1.339686 | 0.001984269
[6 empty] | 2080.066355 | 1.339811 | 0.002027727
[6 empty] | 2080.006089 | 1.339754 | 0.002032586779
[6 empty] | 2079.945824 | 1.339856 | 0.002016354
[6 empty] | 2079.885558 | 1.339756 | 0.001983055
[6 empty] | 2079.825293 | 1.339809 | 0.001954214
[6 empty] | 2079.765027 | 1.339662 | 0.001934822
[6 empty] | 2079.704761 | 1.339684 | 0.001943976
[6 empty] | 2079.644496 | 1.339532 | 0.001971233
[6 empty] | 2079.58423 | 1.339571 | 0.002030558
[6 empty] | 2079.523965 | 1.33947 | 0.00210345
[6 empty] | 2079.463699 | 1.339591 | 0.002178734
[6 empty] | 2079.403434 | 1.339582 | 0.002221672
[6 empty] | 2079.343168 | 1.339782 | 0.00221544
[6 empty] | 2079.282902 | 1.339811 | 0.002135575
[6 empty] | 2079.222637 | 1.339984 | 0.001991412
[6 empty] | 2079.162371 | 1.339923 | 0.001793094
[6 empty] | 2079.102106 | 1.339959 | 0.001580094
[6 empty] | 2079.04184 | 1.339744232 | 0.001379523
[6 empty] | 2078.981575 | 1.33964527 | 0.001228354
[6 empty] | 2078.921309 | 1.33934 | 0.001131707
[6 empty] | 2078.861043 | 1.339202 | 0.001097371
[6 empty] | 2078.800778 | 1.3389 | 0.001105408
[6 empty] | 2078.740512 | 1.338788 | 0.001152297
[6 empty] | 2078.680247 | 1.338516 | 0.001223327
[6 empty] | 2078.619981 | 1.338432 | 0.00133021
[6 empty] | 2078.559715 | 1.338196 | 0.001469487
[6 empty] | 2078.49945 | 1.338174475 | 0.001651363
[6 empty] | 2078.439184 | 1.338042 | 0.001854901
[6 empty] | 2078.378919 | 1.33816 | 0.002061468606
[6 empty] | 2078.318653 | 1.338183 | 0.002225411
[6 empty] | 2078.258388 | 1.338434 | 0.002320027
[6 empty] | 2078.198122 | 1.33853 | 0.002316056596
[6 empty] | 2078.137856 | 1.338767 | 0.002225209
[6 empty] | 2078.077591 | 1.338763 | 0.00206648
[6 empty] | 2078.017325 | 1.338844 | 0.001891594
[6 empty] | 2077.95706 | 1.338673 | 0.0017368
[6 empty] | 2077.896794 | 1.338621 | 0.001643643
[6 empty] | 2077.836529 | 1.338383764 | 0.001615401617
[6 empty] | 2077.776263 | 1.338340559 | 0.001651893
[6 empty] | 2077.715997 | 1.338171711 | 0.001719782
[6 empty] | 2077.655732 | 1.338226 | 0.001799181
[6 empty] | 2077.595466 | 1.338154 | 0.001856232
[6 empty] | 2077.535201 | 1.338281 | 0.001884743
[6 empty] | 2077.474935 | 1.338247 | 0.001872276
[6 empty] | 2077.41467 | 1.338383 | 0.001829302
[6 empty] | 2077.354404 | 1.338336 | 0.001747694
[6 empty] | 2077.294138 | 1.338436 | 0.001642179
[6 empty] | 2077.233873 | 1.338335084 | 0.001511838
[6 empty] | 2077.173607 | 1.338364 | 0.00137631
[6 empty] | 2077.113342 | 1.338182 | 0.001241427
[6 empty] | 2077.053076 | 1.33813 | 0.001130723
[6 empty] | 2076.992811 | 1.337879862 | 0.001049574
[6 empty] | 2076.932545 | 1.337784 | 0.00101449
[6 empty] | 2076.872279 | 1.337521 | 0.001017037
[6 empty] | 2076.812014 | 1.337441 | 0.001060019
[6 empty] | 2076.751748 | 1.337215 | 0.001125935
[6 empty] | 2076.691483 | 1.337183 | 0.001214807
[6 empty] | 2076.631217 | 1.337009 | 0.001313173
[6 empty] | 2076.570951 | 1.337034 | 0.001425318
[6 empty] | 2076.510686 | 1.336925 | 0.001537167
[6 empty] | 2076.45042 | 1.337025 | 0.001646128
[6 empty] | 2076.390155 | 1.336998 | 0.001726629
[6 empty] | 2076.329889 | 1.337171 | 0.001768896
[6 empty] | 2076.269624 | 1.337189762 | 0.001749171
[6 empty] | 2076.209358 | 1.337361207 | 0.001673444
[6 empty] | 2076.149092 | 1.337325 | 0.001544677
[6 empty] | 2076.088827 | 1.337397 | 0.001395432
[6 empty] | 2076.028561 | 1.337243 | 0.001247286
[6 empty] | 2075.968296 | 1.337208 | 0.001133731
[6 empty] | 2075.90803 | 1.336983 | 0.001058547
[6 empty] | 2075.847765 | 1.336924 | 0.001028828
[6 empty] | 2075.787499 | 1.336714251 | 0.001022782
[6 empty] | 2075.727233 | 1.336688 | 0.001032997
[6 empty] | 2075.666968 | 1.33650865 | 0.001039861
[6 empty] | 2075.606702 | 1.336497 | 0.001050395
[6 empty] | 2075.546437 | 1.336316 | 0.001062096
[6 empty] | 2075.486171 | 1.3363 | 0.001091883
[6 empty] | 2075.425906 | 1.336128 | 0.001134737
[6 empty] | 2075.36564 | 1.336143 | 0.001194253
[6 empty] | 2075.305374 | 1.336019 | 0.001248074817
[6 empty] | 2075.245109 | 1.336082 | 0.001289641
[6 empty] | 2075.184843 | 1.33599 | 0.001302125
[6 empty] | 2075.124578 | 1.336057 | 0.001292938
[6 empty] | 2075.064312 | 1.335942 | 0.001260902
[6 empty] | 2075.004047 | 1.335966 | 0.001228731
[6 empty] | 2074.943781 | 1.335806 | 0.001201342
[6 empty] | 2074.883515 | 1.335798257 | 0.001193785
[6 empty] | 2074.82325 | 1.335625 | 0.001196272
[6 empty] | 2074.762984 | 1.335616 | 0.001212197
[6 empty] | 2074.702719 | 1.33544 | 0.001229639
[6 empty] | 2074.642453 | 1.33542 | 0.001261714
[6 empty] | 2074.582187 | 1.335228 | 0.001311013
[6 empty] | 2074.521922 | 1.335199 | 0.001399426
[6 empty] | 2074.461656 | 1.33503 | 0.001524331
[6 empty] | 2074.401391 | 1.335071047 | 0.001685963
[6 empty] | 2074.341125 | 1.335017 | 0.001850835
[6 empty] | 2074.28086 | 1.335195 | 0.001991656251
[6 empty] | 2074.220594 | 1.335263 | 0.002065947
[6 empty] | 2074.160328 | 1.335509 | 0.00206305
[6 empty] | 2074.100063 | 1.335569 | 0.001977119
[6 empty] | 2074.039797 | 1.335733885 | 0.001841394
[6 empty] | 2073.979532 | 1.335669 | 0.001683862
[6 empty] | 2073.919266 | 1.335707 | 0.001546596
[6 empty] | 2073.859001 | 1.33555074 | 0.001439709
[6 empty] | 2073.798735 | 1.33555 | 0.001370178
[6 empty] | 2073.738469 | 1.335399 | 0.00131271
[6 empty] | 2073.678204 | 1.335417 | 0.001254921
[6 empty] | 2073.617938 | 1.335267 | 0.00117667
[6 empty] | 2073.557673 | 1.33525 | 0.001091071
[6 empty] | 2073.497407 | 1.33503 | 0.001009799
[6 empty] | 2073.437142 | 1.334933 | 0.0009684089
[6 empty] | 2073.376876 | 1.334659 | 0.0009786183
[6 empty] | 2073.31661 | 1.334559 | 0.00105415
[6 empty] | 2073.256345 | 1.33434 | 0.001172091
[6 empty] | 2073.196079 | 1.334338 | 0.001314535
[6 empty] | 2073.135814 | 1.334232 | 0.001443811
[6 empty] | 2073.075548 | 1.334323 | 0.001547322
[6 empty] | 2073.015283 | 1.334270439 | 0.001610381
[6 empty] | 2072.955017 | 1.334373 | 0.001647911068
[6 empty] | 2072.894751 | 1.334308 | 0.001667338
[6 empty] | 2072.834486 | 1.334395 | 0.001682053324
[6 empty] | 2072.77422 | 1.334317 | 0.001691157
[6 empty] | 2072.713955 | 1.334399 | 0.001703434
[6 empty] | 2072.653689 | 1.334325 | 0.001707461
[6 empty] | 2072.593423 | 1.334411 | 0.001709683
[6 empty] | 2072.533158 | 1.334338258 | 0.001703809
[6 empty] | 2072.472892 | 1.334426 | 0.001702261047
[6 empty] | 2072.412627 | 1.334365183 | 0.001696882
[6 empty] | 2072.352361 | 1.334482289 | 0.001687519002
[6 empty] | 2072.292096 | 1.334464 | 0.001648523
[6 empty] | 2072.23183 | 1.334616 | 0.001566656
[6 empty] | 2072.171564 | 1.334598 | 0.00141789
[6 empty] | 2072.111299 | 1.334687556 | 0.001211081
[6 empty] | 2072.051033 | 1.334534 | 0.0009619272
[6 empty] | 2071.990768 | 1.334433 | 0.0007214632
[6 empty] | 2071.930502 | 1.334074 | 0.0005321283643
[6 empty] | 2071.870237 | 1.333803 | 0.00044637
[6 empty] | 2071.809971 | 1.333356 | 0.0004787797
[6 empty] | 2071.749705 | 1.333100715 | 0.0006315151063
[6 empty] | 2071.68944 | 1.332766 | 0.0008665954
[6 empty] | 2071.629174 | 1.332685 | 0.001150250652
[6 empty] | 2071.568909 | 1.332543 | 0.00143229
[6 empty] | 2071.508643 | 1.332634 | 0.001692198
[6 empty] | 2071.448378 | 1.332624195 | 0.001906937
[6 empty] | 2071.388112 | 1.332808 | 0.002081266
[6 empty] | 2071.327846 | 1.332860904 | 0.002207338
[6 empty] | 2071.267581 | 1.333089 | 0.002291626396
[6 empty] | 2071.207315 | 1.333171 | 0.002319358
[6 empty] | 2071.14705 | 1.333402 | 0.002293444
[6 empty] | 2071.086784 | 1.33345 | 0.002207741
[6 empty] | 2071.026519 | 1.333602 | 0.002084986198
[6 empty] | 2070.966253 | 1.333536 | 0.001943089
[6 empty] | 2070.905987 | 1.333562 | 0.001821566
[6 empty] | 2070.845722 | 1.333389 | 0.001738807
[6 empty] | 2070.785456 | 1.333356 | 0.001715932
[6 empty] | 2070.725191 | 1.333186 | 0.001739149
[6 empty] | 2070.664925 | 1.333204 | 0.001793351
[6 empty] | 2070.604659 | 1.333107789 | 0.001852296
[6 empty] | 2070.544394 | 1.333201 | 0.001900868
[6 empty] | 2070.484128 | 1.333158 | 0.001918427
[6 empty] | 2070.423863 | 1.333271 | 0.001913809
[6 empty] | 2070.363597 | 1.333221 | 0.001888438
[6 empty] | 2070.303332 | 1.333316119 | 0.001860713
[6 empty] | 2070.243066 | 1.333256 | 0.001827097
[6 empty] | 2070.1828 | 1.333357 | 0.001791167
[6 empty] | 2070.122535 | 1.333311 | 0.001733814281
[6 empty] | 2070.062269 | 1.333417 | 0.001652191
[6 empty] | 2070.002004 | 1.333353 | 0.001532861
[6 empty] | 2069.941738 | 1.333404 | 0.001390496
[6 empty] | 2069.881473 | 1.333251 | 0.001234082
[6 empty] | 2069.821207 | 1.333193 | 0.001096362
[6 empty] | 2069.760941 | 1.332935 | 0.0009947503
[6 empty] | 2069.700676 | 1.3328 | 0.0009563693
[6 empty] | 2069.64041 | 1.332511131 | 0.0009805491
[6 empty] | 2069.580145 | 1.3324 | 0.001070752
[6 empty] | 2069.519879 | 1.332185 | 0.001201917
[6 empty] | 2069.459614 | 1.332182309 | 0.001358434
[6 empty] | 2069.399348 | 1.332088 | 0.001505958
[6 empty] | 2069.339082 | 1.332194 | 0.001631505
[6 empty] | 2069.278817 | 1.332181 | 0.001712906
[6 empty] | 2069.218551 | 1.332329532 | 0.001756118
[6 empty] | 2069.158286 | 1.332323 | 0.001759252
[6 empty] | 2069.09802 | 1.332455 | 0.001742108
[6 empty] | 2069.037755 | 1.332426 | 0.001706142
[6 empty] | 2068.977489 | 1.332542 | 0.001663534
[6 empty] | 2068.917223 | 1.3325091 | 0.00160034
[6 empty] | 2068.856958 | 1.332624 | 0.001513563
[6 empty] | 2068.796692 | 1.332574356 | 0.001384284
[6 empty] | 2068.736427 | 1.332635 | 0.00121984
[6 empty] | 2068.676161 | 1.332482 | 0.001027353
[6 empty] | 2068.615895 | 1.332397 | 0.0008470326
[6 empty] | 2068.55563 | 1.332087 | 0.0007117124
[6 empty] | 2068.495364 | 1.331873 | 0.0006671777533
[6 empty] | 2068.435099 | 1.331514 | 0.0007235084
[6 empty] | 2068.374833 | 1.331337 | 0.0008630705
[6 empty] | 2068.314568 | 1.331079 | 0.001082594
[6 empty] | 2068.254302 | 1.331082 | 0.00133177
[6 empty] | 2068.194036 | 1.33103 | 0.001549156658
[6 empty] | 2068.133771 | 1.331196381 | 0.001705513
[6 empty] | 2068.073505 | 1.331233 | 0.001777885
[6 empty] | 2068.01324 | 1.3314 | 0.001786533
[6 empty] | 2067.952974 | 1.331373528 | 0.001752188
[6 empty] | 2067.892709 | 1.331450482 | 0.001716593922
[6 empty] | 2067.832443 | 1.331346456 | 0.00169555
[6 empty] | 2067.772177 | 1.331384 | 0.001706155
[6 empty] | 2067.711912 | 1.331284 | 0.001732474
[6 empty] | 2067.651646 | 1.331354 | 0.001767084
[6 empty] | 2067.591381 | 1.331292 | 0.001785816
[6 empty] | 2067.531115 | 1.331383 | 0.001788497
[6 empty] | 2067.47085 | 1.331315941 | 0.001769578
[6 empty] | 2067.410584 | 1.33138 | 0.001746642
[6 empty] | 2067.350318 | 1.331278 | 0.001723835
[6 empty] | 2067.290053 | 1.331312708 | 0.001719679
[6 empty] | 2067.229787 | 1.331199 | 0.001729808674
[6 empty] | 2067.169522 | 1.331244 | 0.001760387
[6 empty] | 2067.109256 | 1.331161 | 0.001795611
[6 empty] | 2067.048991 | 1.331249712 | 0.001833442474
[6 empty] | 2066.988725 | 1.331215 | 0.001852554
[6 empty] | 2066.928459 | 1.331346 | 0.00184854738
[6 empty] | 2066.868194 | 1.331334 | 0.001802368
[6 empty] | 2066.807928 | 1.331455 | 0.001717891
[6 empty] | 2066.747663 | 1.331393 | 0.001593223
[6 empty] | 2066.687397 | 1.331423 | 0.001455126
[6 empty] | 2066.627131 | 1.331242 | 0.001324381
[6 empty] | 2066.566866 | 1.331153 | 0.001241506
[6 empty] | 2066.5066 | 1.330888 | 0.001223675
[6 empty] | 2066.446335 | 1.330778 | 0.001288122
[6 empty] | 2066.386069 | 1.330568 | 0.001414097521
[6 empty] | 2066.325804 | 1.330578 | 0.001578629
[6 empty] | 2066.265538 | 1.33052 | 0.001733555
[6 empty] | 2066.205272 | 1.330672 | 0.001850788811
[6 empty] | 2066.145007 | 1.330707 | 0.001901589
[6 empty] | 2066.084741 | 1.330889 | 0.00190042
[6 empty] | 2066.024476 | 1.330906475 | 0.001845258
[6 empty] | 2065.96421 | 1.331033 | 0.001766205
[6 empty] | 2065.903945 | 1.330982 | 0.001675264
[6 empty] | 2065.843679 | 1.331054 | 0.001589862
[6 empty] | 2065.783413 | 1.330969541 | 0.001500504
[6 empty] | 2065.723148 | 1.331018 | 0.001407317
[6 empty] | 2065.662882 | 1.330901469 | 0.001297353
[6 empty] | 2065.602617 | 1.330894 | 0.001185087
[6 empty] | 2065.542351 | 1.330697 | 0.001079845
[6 empty] | 2065.482086 | 1.330603102 | 0.001014375
[6 empty] | 2065.42182 | 1.330342 | 0.001001685
[6 empty] | 2065.361554 | 1.330232 | 0.001057914
[6 empty] | 2065.301289 | 1.330015 | 0.001165823
[6 empty] | 2065.241023 | 1.33000051 | 0.001308352
[6 empty] | 2065.180758 | 1.329905 | 0.001446317
[6 empty] | 2065.120492 | 1.330004458 | 0.001560276
[6 empty] | 2065.060227 | 1.329988 | 0.00162677
[6 empty] | 2064.999961 | 1.330118 | 0.00165355
[6 empty] | 2064.939695 | 1.330092 | 0.001643742
[6 empty] | 2064.87943 | 1.330187 | 0.001620326
[6 empty] | 2064.819164 | 1.330121024 | 0.001588027
[6 empty] | 2064.758899 | 1.330186 | 0.001560935
[6 empty] | 2064.698633 | 1.330102 | 0.001530194
[6 empty] | 2064.638368 | 1.330155934 | 0.001501487
[6 empty] | 2064.578102 | 1.330059 | 0.001465118
[6 empty] | 2064.517836 | 1.330093 | 0.001432235
[6 empty] | 2064.457571 | 1.329971 | 0.001400465667
[6 empty] | 2064.397305 | 1.329982 | 0.001384034
[6 empty] | 2064.33704 | 1.329846 | 0.001378719
[6 empty] | 2064.276774 | 1.329856 | 0.001391455
[6 empty] | 2064.216508 | 1.329732 | 0.001410192
[6 empty] | 2064.156243 | 1.329759 | 0.001438888
[6 empty] | 2064.095977 | 1.329651 | 0.001466294204
[6 empty] | 2064.035712 | 1.329692 | 0.00150195
[6 empty] | 2063.975446 | 1.3296 | 0.001539273
[6 empty] | 2063.915181 | 1.329663987 | 0.001586092
[6 empty] | 2063.854915 | 1.329608 | 0.001627624
[6 empty] | 2063.794649 | 1.329719 | 0.001664903
[6 empty] | 2063.734384 | 1.329716 | 0.001669944
[6 empty] | 2063.674118 | 1.329866 | 0.00163358
[6 empty] | 2063.613853 | 1.329864 | 0.001539328
[6 empty] | 2063.553587 | 1.329961 | 0.00140017
[6 empty] | 2063.493322 | 1.32985 | 0.001230388
[6 empty] | 2063.433056 | 1.329799 | 0.001073391
[6 empty] | 2063.37279 | 1.329535 | 0.000962432
[6 empty] | 2063.312525 | 1.32936586 | 0.0009412922
[6 empty] | 2063.252259 | 1.329058 | 0.00101975
[6 empty] | 2063.191994 | 1.328943 | 0.001199393
[6 empty] | 2063.131728 | 1.328785 | 0.001439227
[6 empty] | 2063.071463 | 1.328888 | 0.001694874
[6 empty] | 2063.011197 | 1.328968 | 0.001898568
[6 empty] | 2062.950931 | 1.32927 | 0.002007656
[6 empty] | 2062.890666 | 1.32946 | 0.001984807
[6 empty] | 2062.8304 | 1.329755 | 0.00183983
[6 empty] | 2062.770135 | 1.329823 | 0.001595791
[6 empty] | 2062.709869 | 1.329911 | 0.001312859
[6 empty] | 2062.649604 | 1.329739 | 0.001042285
[6 empty] | 2062.589338 | 1.329612 | 0.0008417067295
[6 empty] | 2062.529072 | 1.329295 | 0.0007318789274
[6 empty] | 2062.468807 | 1.329115 | 0.0007247385
[6 empty] | 2062.408541 | 1.328835 | 0.0007932525
[6 empty] | 2062.348276 | 1.328756 | 0.0009134172
[6 empty] | 2062.28801 | 1.328605167 | 0.001042411
[6 empty] | 2062.227744 | 1.328648 | 0.001161064
[6 empty] | 2062.167479 | 1.328590212 | 0.001244429
[6 empty] | 2062.107213 | 1.328688 | 0.001296074
[6 empty] | 2062.046948 | 1.328651 | 0.001309818
[6 empty] | 2061.986682 | 1.328742 | 0.001299328
[6 empty] | 2061.926417 | 1.32868 | 0.001262919
[6 empty] | 2061.866151 | 1.328734 | 0.001215808
[6 empty] | 2061.805885 | 1.328622 | 0.001158913
[6 empty] | 2061.74562 | 1.328617 | 0.001112904
[6 empty] | 2061.685354 | 1.328448 | 0.001084892
[6 empty] | 2061.625089 | 1.328404 | 0.001095834
[6 empty] | 2061.564823 | 1.328223268 | 0.00113599
[6 empty] | 2061.504558 | 1.328195 | 0.001224445
[6 empty] | 2061.444292 | 1.328074 | 0.00133661
[6 empty] | 2061.384026 | 1.328140614 | 0.001456103
[6 empty] | 2061.323761 | 1.328119478 | 0.001549737
[6 empty] | 2061.263495 | 1.328265 | 0.001604527
[6 empty] | 2061.20323 | 1.328281205 | 0.001603775
[6 empty] | 2061.142964 | 1.328413 | 0.001561546
[6 empty] | 2061.082699 | 1.328373 | 0.001487652
[6 empty] | 2061.022433 | 1.328426 | 0.001413303
[6 empty] | 2060.962167 | 1.32831 | 0.001351102
[6 empty] | 2060.901902 | 1.328311737 | 0.001320119
[6 empty] | 2060.841636 | 1.328179 | 0.001312267
[6 empty] | 2060.781371 | 1.328195 | 0.001325495
[6 empty] | 2060.721105 | 1.328091 | 0.001338963
[6 empty] | 2060.66084 | 1.328132 | 0.001349765877
[6 empty] | 2060.600574 | 1.328038 | 0.001347423
[6 empty] | 2060.540308 | 1.328069 | 0.001345628
[6 empty] | 2060.480043 | 1.327953 | 0.001348494
[6 empty] | 2060.419777 | 1.327967 | 0.001375044
[6 empty] | 2060.359512 | 1.327856 | 0.001422247
[6 empty] | 2060.299246 | 1.327907 | 0.001491932
[6 empty] | 2060.23898 | 1.327862 | 0.001561137913
[6 empty] | 2060.178715 | 1.327991 | 0.001615323
[6 empty] | 2060.118449 | 1.328016 | 0.001626217
[6 empty] | 2060.058184 | 1.328183 | 0.001588243
[6 empty] | 2059.997918 | 1.328199 | 0.001493714
[6 empty] | 2059.937653 | 1.328309 | 0.001362284
[6 empty] | 2059.877387 | 1.328234 | 0.001207354
[6 empty] | 2059.817121 | 1.328238 | 0.00105981
[6 empty] | 2059.756856 | 1.328066 | 0.000930042
[6 empty] | 2059.69659 | 1.327995 | 0.0008366426912
[6 empty] | 2059.636325 | 1.327775 | 0.0007740478
[6 empty] | 2059.576059 | 1.327679 | 0.0007484657
[6 empty] | 2059.515794 | 1.327448 | 0.0007501934
[6 empty] | 2059.455528 | 1.327348 | 0.0007899275
[6 empty] | 2059.395262 | 1.32713 | 0.0008636999
[6 empty] | 2059.334997 | 1.327053 | 0.0009684069128
[6 empty] | 2059.274731 | 1.326869 | 0.001124474
[6 empty] | 2059.214466 | 1.326883 | 0.001316656
[6 empty] | 2059.1542 | 1.326835 | 0.0015102
[6 empty] | 2059.093935 | 1.326996 | 0.001679697
[6 empty] | 2059.033669 | 1.327081 | 0.001784712
[6 empty] | 2058.973403 | 1.327325 | 0.001811444
[6 empty] | 2058.913138 | 1.327422 | 0.001749452
[6 empty] | 2058.852872 | 1.327604 | 0.001623155955
[6 empty] | 2058.792607 | 1.327581 | 0.001456064156
[6 empty] | 2058.732341 | 1.327617 | 0.001291203
[6 empty] | 2058.672076 | 1.327458545 | 0.001150712
[6 empty] | 2058.61181 | 1.327395 | 0.001058549
[6 empty] | 2058.551544 | 1.327184 | 0.00100929
[6 empty] | 2058.491279 | 1.327106 | 0.001004368
[6 empty] | 2058.431013 | 1.326905 | 0.001026366
[6 empty] | 2058.370748 | 1.326844 | 0.001078003
[6 empty] | 2058.310482 | 1.326663 | 0.001151985
[6 empty] | 2058.250216 | 1.32663 | 0.001259537
[6 empty] | 2058.189951 | 1.32649508 | 0.001394039
[6 empty] | 2058.129685 | 1.32654 | 0.001553577
[6 empty] | 2058.06942 | 1.326512 | 0.001710297
[6 empty] | 2058.009154 | 1.32667783 | 0.001844382
[6 empty] | 2057.948889 | 1.32676 | 0.001919597
[6 empty] | 2057.888623 | 1.326991 | 0.001925012
[6 empty] | 2057.828357 | 1.327075 | 0.001850277874
[6 empty] | 2057.768092 | 1.327241 | 0.00171859
[6 empty] | 2057.707826 | 1.327206 | 0.001551829
[6 empty] | 2057.647561 | 1.327227 | 0.001392258
[6 empty] | 2057.587295 | 1.327056494 | 0.001263762
[6 empty] | 2057.52703 | 1.326978622 | 0.001193699
[6 empty] | 2057.466764 | 1.326761858 | 0.001180555
[6 empty] | 2057.406498 | 1.326690634 | 0.001224256
[6 empty] | 2057.346233 | 1.326522 | 0.001303125
[6 empty] | 2057.285967 | 1.326522 | 0.001407293
[6 empty] | 2057.225702 | 1.326433 | 0.001514078
[6 empty] | 2057.165436 | 1.326511 | 0.001619002
[6 empty] | 2057.105171 | 1.326492 | 0.001705841559
[6 empty] | 2057.044905 | 1.326627 | 0.0017716
[6 empty] | 2056.984639 | 1.326652 | 0.001812338
[6 empty] | 2056.924374 | 1.326827 | 0.001822679703
[6 empty] | 2056.864108 | 1.326878 | 0.001786867
[6 empty] | 2056.803843 | 1.327050676 | 0.001708658
[6 empty] | 2056.743577 | 1.327067 | 0.001582696
[6 empty] | 2056.683312 | 1.32717 | 0.001426843
[6 empty] | 2056.623046 | 1.327086 | 0.001251837
[6 empty] | 2056.56278 | 1.327072 | 0.001089655
[6 empty] | 2056.502515 | 1.326875 | 0.0009570559
[6 empty] | 2056.442249 | 1.326773 | 0.0008810915
[6 empty] | 2056.381984 | 1.326533 | 0.0008629537
[6 empty] | 2056.321718 | 1.326438604 | 0.0009072700809
[6 empty] | 2056.261452 | 1.326256 | 0.0009915323
[6 empty] | 2056.201187 | 1.326253 | 0.001100401
[6 empty] | 2056.140921 | 1.326173 | 0.001202241
[6 empty] | 2056.080656 | 1.326265 | 0.001284985
[6 empty] | 2056.02039 | 1.32625369 | 0.00132847
[6 empty] | 2055.960125 | 1.326379 | 0.001337369
[6 empty] | 2055.899859 | 1.326370352 | 0.001307946
[6 empty] | 2055.839593 | 1.326473157 | 0.001255786
[6 empty] | 2055.779328 | 1.326427 | 0.001182217
[6 empty] | 2055.719062 | 1.326485 | 0.001102655
[6 empty] | 2055.658797 | 1.326393181 | 0.00101656
[6 empty] | 2055.598531 | 1.326406 | 0.0009374238
[6 empty] | 2055.538266 | 1.326272 | 0.0008636393
[6 empty] | 2055.478 | 1.326249 | 0.0008078629
[6 empty] | 2055.417734 | 1.326088536 | 0.0007661426
[6 empty] | 2055.357469 | 1.326052 | 0.0007465686231
[6 empty] | 2055.297203 | 1.325891 | 0.000738696763
[6 empty] | 2055.236938 | 1.325861 | 0.0007456680648
[6 empty] | 2055.176672 | 1.325708 | 0.0007560646
[6 empty] | 2055.116407 | 1.325681 | 0.0007774819
[6 empty] | 2055.056141 | 1.325526 | 0.0008058796
[6 empty] | 2054.995875 | 1.325497 | 0.0008555147
[6 empty] | 2054.93561 | 1.325351 | 0.000924174702
[6 empty] | 2054.875344 | 1.325351 | 0.001019285
[6 empty] | 2054.815079 | 1.325266 | 0.001123289
[6 empty] | 2054.754813 | 1.325340326 | 0.001217392
[6 empty] | 2054.694548 | 1.325321 | 0.001296358
[6 empty] | 2054.634282 | 1.325463 | 0.001337775
[6 empty] | 2054.574016 | 1.32548252 | 0.00132105
[6 empty] | 2054.513751 | 1.325608 | 0.00125484
[6 empty] | 2054.453485 | 1.325560215 | 0.001146009
[6 empty] | 2054.39322 | 1.325577 | 0.001028579
[6 empty] | 2054.332954 | 1.325405 | 0.0009249731
[6 empty] | 2054.272688 | 1.325309 | 0.0008707907
[6 empty] | 2054.212423 | 1.325061 | 0.0008778073
[6 empty] | 2054.152157 | 1.324944 | 0.0009600915
[6 empty] | 2054.091892 | 1.324735 | 0.001103456
[6 empty] | 2054.031626 | 1.324711 | 0.001296992
[6 empty] | 2053.971361 | 1.324635 | 0.001506854
[6 empty] | 2053.911095 | 1.32476 | 0.001710227
[6 empty] | 2053.850829 | 1.324827 | 0.00187105
[6 empty] | 2053.790564 | 1.325066 | 0.001974485507
[6 empty] | 2053.730298 | 1.32520005 | 0.002000939
[6 empty] | 2053.670033 | 1.325449 | 0.001958692
[6 empty] | 2053.609767 | 1.32554 | 0.001852096
[6 empty] | 2053.549502 | 1.325707 | 0.001708154
[6 empty] | 2053.489236 | 1.325692 | 0.001540799
[6 empty] | 2053.42897 | 1.325749511 | 0.001377229
[6 empty] | 2053.368705 | 1.325638 | 0.001223578
[6 empty] | 2053.308439 | 1.32561334 | 0.001095623
[6 empty] | 2053.248174 | 1.325436 | 0.000991345
[6 empty] | 2053.187908 | 1.325359 | 0.0009244118
[6 empty] | 2053.127643 | 1.325144 | 0.0008949907
[6 empty] | 2053.067377 | 1.32505 | 0.0009178911
[6 empty] | 2053.007111 | 1.324851 | 0.0009879649
[6 empty] | 2052.946846 | 1.324815 | 0.001105919
[6 empty] | 2052.88658 | 1.324716109 | 0.001243796
[6 empty] | 2052.826315 | 1.324808 | 0.001379038
[6 empty] | 2052.766049 | 1.324838526 | 0.001470817
[6 empty] | 2052.705784 | 1.325025 | 0.001499617
[6 empty] | 2052.645518 | 1.325088 | 0.001448047
[6 empty] | 2052.585252 | 1.325224925 | 0.001334622
[6 empty] | 2052.524987 | 1.325185 | 0.001198507
[6 empty] | 2052.464721 | 1.325209 | 0.001042283
[6 empty] | 2052.404456 | 1.325030026 | 0.0009094571
[6 empty] | 2052.34419 | 1.324931 | 0.0008362112
[6 empty] | 2052.283924 | 1.32469 | 0.0008263287
[6 empty] | 2052.223659 | 1.324587 | 0.0008848901
[6 empty] | 2052.163393 | 1.324393 | 0.0009903467
[6 empty] | 2052.103128 | 1.324373 | 0.001132591
[6 empty] | 2052.042862 | 1.324282 | 0.001286261
[6 empty] | 2051.982597 | 1.324371 | 0.001441638
[6 empty] | 2051.922331 | 1.324391 | 0.001574305
[6 empty] | 2051.862065 | 1.324582 | 0.001674009
[6 empty] | 2051.8018 | 1.324687 | 0.001715137
[6 empty] | 2051.741534 | 1.32493 | 0.001691567
[6 empty] | 2051.681269 | 1.325038 | 0.001591365
[6 empty] | 2051.621003 | 1.325229 | 0.001430288
[6 empty] | 2051.560738 | 1.325235 | 0.001221177
[6 empty] | 2051.500472 | 1.325291 | 0.001000017
[6 empty] | 2051.440206 | 1.325156 | 0.0007876545
[6 empty] | 2051.379941 | 1.32509 | 0.0006119763
[6 empty] | 2051.319675 | 1.324868 | 0.0004745085
[6 empty] | 2051.25941 | 1.324751 | 0.0003821704
[6 empty] | 2051.199144 | 1.324504 | 0.0003219549
[6 empty] | 2051.138879 | 1.324372 | 0.0002984737185
[6 empty] | 2051.078613 | 1.324115 | 0.0003067472
[6 empty] | 2051.018347 | 1.323982 | 0.0003603484
[6 empty] | 2050.958082 | 1.323743 | 0.0004566332
[6 empty] | 2050.897816 | 1.323661 | 0.0005991922
[6 empty] | 2050.837551 | 1.323512 | 0.0007647528
[6 empty] | 2050.777285 | 1.323547 | 0.0009345009762
[6 empty] | 2050.71702 | 1.323514747 | 0.001072522411
[6 empty] | 2050.656754 | 1.323636 | 0.001165174
[6 empty] | 2050.596488 | 1.323637 | 0.001200421
[6 empty] | 2050.536223 | 1.323734 | 0.001199682
[6 empty] | 2050.475957 | 1.323667681 | 0.001182683
[6 empty] | 2050.415692 | 1.323689 | 0.001185209
[6 empty] | 2050.355426 | 1.323574 | 0.001219434
[6 empty] | 2050.29516 | 1.323599 | 0.001294092
[6 empty] | 2050.234895 | 1.323536 | 0.001378187
[6 empty] | 2050.174629 | 1.323633 | 0.001468856
[6 empty] | 2050.114364 | 1.323652 | 0.001526999313
[6 empty] | 2050.054098 | 1.323807 | 0.001541458
[6 empty] | 2049.993833 | 1.323832 | 0.001503837
[6 empty] | 2049.933567 | 1.323944 | 0.001435152
[6 empty] | 2049.873301 | 1.323895 | 0.001352413
[6 empty] | 2049.813036 | 1.323928 | 0.001285193
[6 empty] | 2049.75277 | 1.323822 | 0.001240363
[6 empty] | 2049.692505 | 1.323836 | 0.001226111
[6 empty] | 2049.632239 | 1.32374572 | 0.001224114
[6 empty] | 2049.571974 | 1.323793 | 0.0012256
[6 empty] | 2049.511708 | 1.323734 | 0.001208987
[6 empty] | 2049.451442 | 1.323792 | 0.0011745
[6 empty] | 2049.391177 | 1.323714 | 0.001118939
[6 empty] | 2049.330911 | 1.323728 | 0.001061333
[6 empty] | 2049.270646 | 1.3235948 | 0.001010798
[6 empty] | 2049.21038 | 1.32356 | 0.0009878418
[6 empty] | 2049.150115 | 1.323401 | 0.0009932779
[6 empty] | 2049.089849 | 1.32337 | 0.001032486
[6 empty] | 2049.029583 | 1.323243 | 0.001089711
[6 empty] | 2048.969318 | 1.323262 | 0.00115811
[6 empty] | 2048.909052 | 1.323187 | 0.00121765
[6 empty] | 2048.848787 | 1.323248 | 0.001265942
[6 empty] | 2048.788521 | 1.323196664 | 0.001292253
[6 empty] | 2048.728256 | 1.32326 | 0.001306599
[6 empty] | 2048.66799 | 1.323195 | 0.001309643
[6 empty] | 2048.607724 | 1.323238 | 0.001317024
[6 empty] | 2048.547459 | 1.32315714 | 0.001327905
[6 empty] | 2048.487193 | 1.323196611 | 0.001350745
[6 empty] | 2048.426928 | 1.323126 | 0.001375796
[6 empty] | 2048.366662 | 1.323184 | 0.001403687
[6 empty] | 2048.306396 | 1.323133 | 0.001420611
[6 empty] | 2048.246131 | 1.323202 | 0.001430292
[6 empty] | 2048.185865 | 1.323151 | 0.001426386
[6 empty] | 2048.1256 | 1.323209 | 0.001420596
[6 empty] | 2048.065334 | 1.323143 | 0.00141198
[6 empty] | 2048.005069 | 1.32319 | 0.001411702
[6 empty] | 2047.944803 | 1.323121 | 0.00141294
[6 empty] | 2047.884537 | 1.323176 | 0.001418044
[6 empty] | 2047.824272 | 1.323118547 | 0.001414741
[6 empty] | 2047.764006 | 1.323179 | 0.001405561
[6 empty] | 2047.703741 | 1.323116 | 0.001382844
[6 empty] | 2047.643475 | 1.323156 | 0.001359267
[6 empty] | 2047.58321 | 1.323064 | 0.001337734
[6 empty] | 2047.522944 | 1.323078 | 0.001335757
[6 empty] | 2047.462678 | 1.322975 | 0.001352465
[6 empty] | 2047.402413 | 1.323006 | 0.0013929
[6 empty] | 2047.342147 | 1.322948 | 0.001438188
[6 empty] | 2047.281882 | 1.323038 | 0.001477125
[6 empty] | 2047.221616 | 1.323037 | 0.001483761
[6 empty] | 2047.161351 | 1.323158 | 0.001452533
[6 empty] | 2047.101085 | 1.323146 | 0.001374356
[6 empty] | 2047.040819 | 1.323211313 | 0.001268099
[6 empty] | 2046.980554 | 1.323107 | 0.001148998
[6 empty] | 2046.920288 | 1.323065 | 0.001051287
[6 empty] | 2046.860023 | 1.322865 | 0.0009926513
[6 empty] | 2046.799757 | 1.322763 | 0.0009952594
[6 empty] | 2046.739492 | 1.322555 | 0.001055341
[6 empty] | 2046.679226 | 1.322498 | 0.001169923
[6 empty] | 2046.61896 | 1.322379 | 0.001312143
[6 empty] | 2046.558695 | 1.322437 | 0.001463748
[6 empty] | 2046.498429 | 1.322436876 | 0.001591935
[6 empty] | 2046.438164 | 1.322596 | 0.001682313
[6 empty] | 2046.377898 | 1.322664 | 0.001713228
[6 empty] | 2046.317632 | 1.322845 | 0.00168703
[6 empty] | 2046.257367 | 1.322883 | 0.001603159
[6 empty] | 2046.197101 | 1.322988 | 0.001484683
[6 empty] | 2046.136836 | 1.322917 | 0.001350017
[6 empty] | 2046.07657 | 1.322899 | 0.001235053
[6 empty] | 2046.016305 | 1.322718568 | 0.001160091
[6 empty] | 2045.956039 | 1.322629 | 0.001150545
[6 empty] | 2045.895773 | 1.322436 | 0.001203995
[6 empty] | 2045.835508 | 1.322396177 | 0.001315596
[6 empty] | 2045.775242 | 1.322309 | 0.001452421
[6 empty] | 2045.714977 | 1.322394 | 0.001579627
[6 empty] | 2045.654711 | 1.322415 | 0.001684875
[6 empty] | 2045.594446 | 1.322595 | 0.001741973
[6 empty] | 2045.53418 | 1.322667 | 0.001734731
[6 empty] | 2045.473914 | 1.32284 | 0.001676752
[6 empty] | 2045.413649 | 1.322861 | 0.00157721
[6 empty] | 2045.353383 | 1.322958 | 0.001462695
[6 empty] | 2045.293118 | 1.322902 | 0.00134205
[6 empty] | 2045.232852 | 1.322931 | 0.001231377
[6 empty] | 2045.172587 | 1.322820137 | 0.001126683
[6 empty] | 2045.112321 | 1.322803 | 0.001035545
[6 empty] | 2045.052055 | 1.322647 | 0.000953678
[6 empty] | 2044.99179 | 1.322580407 | 0.0008960463
[6 empty] | 2044.931524 | 1.322377 | 0.0008674199
[6 empty] | 2044.871259 | 1.322275 | 0.0008876969665
[6 empty] | 2044.810993 | 1.322066 | 0.0009576226
[6 empty] | 2044.750728 | 1.321999 | 0.001082967
[6 empty] | 2044.690462 | 1.321868599 | 0.001243784
[6 empty] | 2044.630196 | 1.321917 | 0.001425506
[6 empty] | 2044.569931 | 1.321919 | 0.001594504
[6 empty] | 2044.509665 | 1.322097 | 0.001732757
[6 empty] | 2044.4494 | 1.322204 | 0.00181279
[6 empty] | 2044.389134 | 1.32244793 | 0.001829947
[6 empty] | 2044.328868 | 1.322576 | 0.001773264
[6 empty] | 2044.268603 | 1.322792 | 0.001654234
[6 empty] | 2044.208337 | 1.322847 | 0.001478382
[6 empty] | 2044.148072 | 1.322952 | 0.001271446
[6 empty] | 2044.087806 | 1.32287139 | 0.001051438
[6 empty] | 2044.027541 | 1.322833 | 0.000852545
[6 empty] | 2043.967275 | 1.322621835 | 0.0006935358
[6 empty] | 2043.907009 | 1.322488 | 0.0005992876
[6 empty] | 2043.846744 | 1.322231 | 0.0005695226
[6 empty] | 2043.786478 | 1.322106028 | 0.0006055524
[6 empty] | 2043.726213 | 1.321906 | 0.0006838037
[6 empty] | 2043.665947 | 1.321867 | 0.0007897089393
[6 empty] | 2043.605682 | 1.321762353 | 0.0008963213
[6 empty] | 2043.545416 | 1.321810412 | 0.0009953613
[6 empty] | 2043.48515 | 1.321779 | 0.001069845
[6 empty] | 2043.424885 | 1.321879 | 0.001119418
[6 empty] | 2043.364619 | 1.321882 | 0.001139781
[6 empty] | 2043.304354 | 1.322011 | 0.001123746
[6 empty] | 2043.244088 | 1.322019 | 0.001056985
[6 empty] | 2043.183823 | 1.322114 | 0.0009451787
[6 empty] | 2043.123557 | 1.322040579 | 0.0007916881
[6 empty] | 2043.063291 | 1.322004752 | 0.0006306517
[6 empty] | 2043.003026 | 1.321774 | 0.0004931346
[6 empty] | 2042.94276 | 1.321589 | 0.0004279894
[6 empty] | 2042.882495 | 1.321262 | 0.0004588826
[6 empty] | 2042.822229 | 1.321068 | 0.0006014381
[6 empty] | 2042.761964 | 1.320832 | 0.0008289096722
[6 empty] | 2042.701698 | 1.320812 | 0.001105078
[6 empty] | 2042.641432 | 1.32079 | 0.001369744
[6 empty] | 2042.581167 | 1.320966692 | 0.001583971
[6 empty] | 2042.520901 | 1.321079 | 0.00171564
[6 empty] | 2042.460636 | 1.321307 | 0.001772202262
[6 empty] | 2042.40037 | 1.321397 | 0.001768013
[6 empty] | 2042.340104 | 1.321564 | 0.001738935
[6 empty] | 2042.279839 | 1.321594 | 0.00170044
[6 empty] | 2042.219573 | 1.321726 | 0.001666269
[6 empty] | 2042.159308 | 1.321753 | 0.001620386
[6 empty] | 2042.099042 | 1.321896 | 0.001552588
[6 empty] | 2042.038777 | 1.321919 | 0.0014417
[6 empty] | 2041.978511 | 1.322017 | 0.001293903
[6 empty] | 2041.918245 | 1.321946489 | 0.001119448
[6 empty] | 2041.85798 | 1.321917 | 0.0009545872
[6 empty] | 2041.797714 | 1.321712 | 0.0008264612472
[6 empty] | 2041.737449 | 1.321578 | 0.0007693159
[6 empty] | 2041.677183 | 1.321326 | 0.0007886549291
[6 empty] | 2041.616918 | 1.321216 | 0.000886757
[6 empty] | 2041.556652 | 1.321053 | 0.001036075
[6 empty] | 2041.496386 | 1.321079 | 0.001212976
[6 empty] | 2041.436121 | 1.321072 | 0.001375881
[6 empty] | 2041.375855 | 1.321246 | 0.001499468
[6 empty] | 2041.31559 | 1.321351 | 0.001551517451
[6 empty] | 2041.255324 | 1.321582 | 0.001525012889
[6 empty] | 2041.195059 | 1.321669633 | 0.001414944
[6 empty] | 2041.134793 | 1.32182 | 0.001260978
[6 empty] | 2041.074527 | 1.321796 | 0.001056278
[6 empty] | 2041.014262 | 1.321788 | 0.0008531222
[6 empty] | 2040.953996 | 1.321596 | 0.0006846462
[6 empty] | 2040.893731 | 1.32146 | 0.0005866418094
[6 empty] | 2040.833465 | 1.321203 | 0.0005651388
[6 empty] | 2040.7732 | 1.321076 | 0.0006193506
[6 empty] | 2040.712934 | 1.320889 | 0.0007194588803
[6 empty] | 2040.652668 | 1.32087 | 0.000842599
[6 empty] | 2040.592403 | 1.320795 | 0.0009547227
[6 empty] | 2040.532137 | 1.320864607 | 0.001044668
[6 empty] | 2040.471872 | 1.320844 | 0.001100935
[6 empty] | 2040.411606 | 1.320937709 | 0.001133668277
[6 empty] | 2040.35134 | 1.320921 | 0.001141416
[6 empty] | 2040.291075 | 1.321009 | 0.00113454
[6 empty] | 2040.230809 | 1.320981 | 0.001106497
[6 empty] | 2040.170544 | 1.321047318 | 0.001063841
[6 empty] | 2040.110278 | 1.320982 | 0.001004506
[6 empty] | 2040.050013 | 1.320993 | 0.0009482679
[6 empty] | 2039.989747 | 1.320864 | 0.0009064556
[6 empty] | 2039.929481 | 1.320825 | 0.0009040833
[6 empty] | 2039.869216 | 1.320683 | 0.000942583
[6 empty] | 2039.80895 | 1.320678999 | 0.001021026
[6 empty] | 2039.748685 | 1.320616 | 0.001110106
[6 empty] | 2039.688419 | 1.320714 | 0.00118522
[6 empty] | 2039.628154 | 1.320737 | 0.001211705
[6 empty] | 2039.567888 | 1.320872581 | 0.001182298
[6 empty] | 2039.507622 | 1.320869 | 0.001096825
[6 empty] | 2039.447357 | 1.320919 | 0.0009866462
[6 empty] | 2039.387091 | 1.320798 | 0.000877669387
[6 empty] | 2039.326826 | 1.320736 | 0.0008078415
[6 empty] | 2039.26656 | 1.32054 | 0.0007885042
[6 empty] | 2039.206295 | 1.320455 | 0.0008301217
[6 empty] | 2039.146029 | 1.320288 | 0.0009157478
[6 empty] | 2039.085763 | 1.32027 | 0.001034985
[6 empty] | 2039.025498 | 1.320187 | 0.001163672
[6 empty] | 2038.965232 | 1.32026 | 0.00129377
[6 empty] | 2038.904967 | 1.320262 | 0.001400953
[6 empty] | 2038.844701 | 1.320403367 | 0.001494358
[6 empty] | 2038.784436 | 1.320473 | 0.001547595
[6 empty] | 2038.72417 | 1.320668 | 0.001554636
[6 empty] | 2038.663904 | 1.320757 | 0.001500449
[6 empty] | 2038.603639 | 1.320928 | 0.001392311
[6 empty] | 2038.543373 | 1.320946 | 0.001235401
[6 empty] | 2038.483108 | 1.321007 | 0.001059256
[6 empty] | 2038.422842 | 1.320895 | 0.0008854284023
[6 empty] | 2038.362576 | 1.320832 | 0.0007467733
[6 empty] | 2038.302311 | 1.320625921 | 0.0006545079
[6 empty] | 2038.242045 | 1.320513 | 0.0006216264
[6 empty] | 2038.18178 | 1.320302 | 0.000636437
[6 empty] | 2038.121514 | 1.320221 | 0.0006939925
[6 empty] | 2038.061249 | 1.320064 | 0.0007746290285
[6 empty] | 2038.000983 | 1.320046 | 0.0008729536
[6 empty] | 2037.940717 | 1.319954705 | 0.0009725936
[6 empty] | 2037.880452 | 1.320001 | 0.001071363
[6 empty] | 2037.820186 | 1.319971 | 0.001152295
[6 empty] | 2037.759921 | 1.320068 | 0.001212951
[6 empty] | 2037.699655 | 1.320068902 | 0.001239586
[6 empty] | 2037.63939 | 1.320171 | 0.001238535
[6 empty] | 2037.579124 | 1.320149291 | 0.001210134
[6 empty] | 2037.518858 | 1.320206 | 0.001176092
[6 empty] | 2037.458593 | 1.320134 | 0.001145438
[6 empty] | 2037.398327 | 1.320153 | 0.001136176
[6 empty] | 2037.338062 | 1.320067018 | 0.001144345
[6 empty] | 2037.277796 | 1.320101 | 0.001169557
[6 empty] | 2037.217531 | 1.320049 | 0.00119113
[6 empty] | 2037.157265 | 1.320115 | 0.001202846
[6 empty] | 2037.096999 | 1.320076 | 0.001191832
[6 empty] | 2037.036734 | 1.32013 | 0.001169329
[6 empty] | 2036.976468 | 1.320058 | 0.001140277
[6 empty] | 2036.916203 | 1.320072 | 0.001125745
[6 empty] | 2036.855937 | 1.319972695 | 0.001129442
[6 empty] | 2036.795672 | 1.319986 | 0.001159147
[6 empty] | 2036.735406 | 1.319912713 | 0.001199489
[6 empty] | 2036.67514 | 1.319968533 | 0.001243545
[6 empty] | 2036.614875 | 1.319934425 | 0.001270296
[6 empty] | 2036.554609 | 1.320010516 | 0.001287310987
[6 empty] | 2036.494344 | 1.31998 | 0.001285554
[6 empty] | 2036.434078 | 1.320042 | 0.0012805
[6 empty] | 2036.373812 | 1.319989 | 0.001278083
[6 empty] | 2036.313547 | 1.32003814 | 0.001294573
[6 empty] | 2036.253281 | 1.319996 | 0.001324179
[6 empty] | 2036.193016 | 1.320086 | 0.001365414
[6 empty] | 2036.13275 | 1.320106 | 0.001395163
[6 empty] | 2036.072485 | 1.320264 | 0.001399915
[6 empty] | 2036.012219 | 1.320339 | 0.001353552
[6 empty] | 2035.951953 | 1.320519 | 0.001250321
[6 empty] | 2035.891688 | 1.320567 | 0.001081470281
[6 empty] | 2035.831422 | 1.320665 | 0.0008640283
[6 empty] | 2035.771157 | 1.320583102 | 0.0006137071
[6 empty] | 2035.710891 | 1.320517 | 0.0003687815
[6 empty] | 2035.650626 | 1.32026 | 0.0001583055
[6 empty] | 2035.59036 | 1.320041 | 2.265818e-05
[6 empty] | 2035.530094 | 1.319683 | -2.234033e-05
[6 empty] | 2035.469829 | 1.319432882 | 3.707407e-05
[6 empty] | 2035.409563 | 1.319123 | 0.000182832
[6 empty] | 2035.349298 | 1.318989883 | 0.0003949872
[6 empty] | 2035.289032 | 1.31884 | 0.0006314941
[6 empty] | 2035.228767 | 1.318877 | 0.0008631578233
[6 empty] | 2035.168501 | 1.318878 | 0.001055525
[6 empty] | 2035.108235 | 1.319024 | 0.00119984
[6 empty] | 2035.04797 | 1.319083 | 0.001286679
[6 empty] | 2034.987704 | 1.319243 | 0.00132963
[6 empty] | 2034.927439 | 1.319285 | 0.001334057
[6 empty] | 2034.867173 | 1.319409 | 0.001319229
[6 empty] | 2034.806908 | 1.31941 | 0.001288594
[6 empty] | 2034.746642 | 1.319495 | 0.001256698
[6 empty] | 2034.686376 | 1.319463 | 0.001222391
[6 empty] | 2034.626111 | 1.319525 | 0.001195684
[6 empty] | 2034.565845 | 1.31948 | 0.001171438
[6 empty] | 2034.50558 | 1.31954 | 0.00115369
[6 empty] | 2034.445314 | 1.319503 | 0.001130437
[6 empty] | 2034.385048 | 1.319571 | 0.001101045
[6 empty] | 2034.324783 | 1.319538 | 0.001059615
[6 empty] | 2034.264517 | 1.319606 | 0.000997904
[6 empty] | 2034.204252 | 1.319548 | 0.0009134550885
[6 empty] | 2034.143986 | 1.319563042 | 0.0008234020169
[6 empty] | 2034.083721 | 1.31944 | 0.0007358916
[6 empty] | 2034.023455 | 1.319388 | 0.0006724373007
[6 empty] | 2033.963189 | 1.319212469 | 0.0006393894259
[6 empty] | 2033.902924 | 1.319135 | 0.0006484454
[6 empty] | 2033.842658 | 1.318964543 | 0.0006905182155
[6 empty] | 2033.782393 | 1.318918 | 0.0007646151
[6 empty] | 2033.722127 | 1.318798 | 0.0008536904
[6 empty] | 2033.661862 | 1.31881 | 0.0009538951
[6 empty] | 2033.601596 | 1.31875 | 0.001048786831
[6 empty] | 2033.54133 | 1.31882 | 0.001136141
[6 empty] | 2033.481065 | 1.318811 | 0.001200788
[6 empty] | 2033.420799 | 1.31892 | 0.001240743
[6 empty] | 2033.360534 | 1.318927983 | 0.001244525
[6 empty] | 2033.300268 | 1.319025 | 0.001219035
[6 empty] | 2033.240003 | 1.318992 | 0.001167045
[6 empty] | 2033.179737 | 1.319022 | 0.001112305
[6 empty] | 2033.119471 | 1.318912296 | 0.001070045
[6 empty] | 2033.059206 | 1.318879 | 0.001065383
[6 empty] | 2032.99894 | 1.31874 | 0.001102119
[6 empty] | 2032.938675 | 1.318722 | 0.001183785949
[6 empty] | 2032.878409 | 1.318641 | 0.001288719
[6 empty] | 2032.818144 | 1.318707 | 0.001401333
[6 empty] | 2032.757878 | 1.318711 | 0.001493578
[6 empty] | 2032.697612 | 1.318842 | 0.001558473113
[6 empty] | 2032.637347 | 1.318876649 | 0.001587462
[6 empty] | 2032.577081 | 1.319007 | 0.001594696
[6 empty] | 2032.516816 | 1.319022 | 0.001585873
[6 empty] | 2032.45655 | 1.319133 | 0.001578067
[6 empty] | 2032.396285 | 1.319143 | 0.00156739
[6 empty] | 2032.336019 | 1.319267 | 0.00155448
[6 empty] | 2032.275753 | 1.3193 | 0.001521459
[6 empty] | 2032.215488 | 1.319442 | 0.001462738
[6 empty] | 2032.155222 | 1.319467 | 0.001366107
[6 empty] | 2032.094957 | 1.319576 | 0.001253528
[6 empty] | 2032.034691 | 1.319556731 | 0.001103316
[6 empty] | 2031.974425 | 1.319583 | 0.0009486774
[6 empty] | 2031.91416 | 1.319464221 | 0.0008047218
[6 empty] | 2031.853894 | 1.319406 | 0.0006955742
[6 empty] | 2031.793629 | 1.319229 | 0.0006266589
[6 empty] | 2031.733363 | 1.319151 | 0.0006068867
[6 empty] | 2031.673098 | 1.318993 | 0.0006224507304
[6 empty] | 2031.612832 | 1.318967 | 0.0006645102283
[6 empty] | 2031.552566 | 1.318878154 | 0.0007077491
[6 empty] | 2031.492301 | 1.318919 | 0.0007397500369
[6 empty] | 2031.432035 | 1.318877 | 0.0007416004
[6 empty] | 2031.37177 | 1.318932 | 0.000716809
[6 empty] | 2031.311504 | 1.318868128 | 0.0006665504
[6 empty] | 2031.251239 | 1.318874 | 0.0006132398866
[6 empty] | 2031.190973 | 1.318751 | 0.0005695335
[6 empty] | 2031.130707 | 1.31871 | 0.0005568386928
[6 empty] | 2031.070442 | 1.318571 | 0.0005752169
[6 empty] | 2031.010176 | 1.31855 | 0.0006263155
[6 empty] | 2030.949911 | 1.318462 | 0.0006883307
[6 empty] | 2030.889645 | 1.318507 | 0.0007487795
[6 empty] | 2030.82938 | 1.318478 | 0.0007854693
[6 empty] | 2030.769114 | 1.318557903 | 0.000797023
[6 empty] | 2030.708848 | 1.318534 | 0.0007792599
[6 empty] | 2030.648583 | 1.318592 | 0.000746935
[6 empty] | 2030.588317 | 1.318534 | 0.0007059027
[6 empty] | 2030.528052 | 1.31856 | 0.0006706648875
[6 empty] | 2030.467786 | 1.318479 | 0.0006376028
[6 empty] | 2030.407521 | 1.318493 | 0.0006105507
[6 empty] | 2030.347255 | 1.318402 | 0.0005797899
[6 empty] | 2030.286989 | 1.3184 | 0.0005518683
[6 empty] | 2030.226724 | 1.318284 | 0.0005258428
[6 empty] | 2030.166458 | 1.31825 | 0.0005189554
[6 empty] | 2030.106193 | 1.318109 | 0.0005366612398
[6 empty] | 2030.045927 | 1.318071004 | 0.0005924837
[6 empty] | 2029.985661 | 1.317960345 | 0.0006780546
[6 empty] | 2029.925396 | 1.317989207 | 0.0007873126673
[6 empty] | 2029.86513 | 1.317974 | 0.0008922492
[6 empty] | 2029.804865 | 1.318101 | 0.0009721814
[6 empty] | 2029.744599 | 1.318167 | 0.001011157
[6 empty] | 2029.684334 | 1.318353 | 0.0009927676
[6 empty] | 2029.624068 | 1.318434238 | 0.0009044596
[6 empty] | 2029.563802 | 1.318582 | 0.0007572753
[6 empty] | 2029.503537 | 1.318577 | 0.0005587864917
[6 empty] | 2029.443271 | 1.318599 | 0.0003366057
[6 empty] | 2029.383006 | 1.318443 | 0.000111364144
[6 empty] | 2029.32274 | 1.318309 | -8.188305981e-05
[6 empty] | 2029.262475 | 1.318013 | -0.0002232653
[6 empty] | 2029.202209 | 1.3177755 | -0.0002863510566
[6 empty] | 2029.141943 | 1.317429206 | -0.0002687389
[6 empty] | 2029.081678 | 1.317201 | -0.0001683593819
[6 empty] | 2029.021412 | 1.316918 | -8.029195635e-06
[6 empty] | 2028.961147 | 1.31679 | 0.0001956878
[6 empty] | 2028.900881 | 1.316621001 | 0.0004142474
[6 empty] | 2028.840616 | 1.316599 | 0.0006391178
[6 empty] | 2028.78035 | 1.316521 | 0.0008581374
[6 empty] | 2028.720084 | 1.316578 | 0.001078106
[6 empty] | 2028.659819 | 1.316581 | 0.001291503449
[6 empty] | 2028.599553 | 1.316735 | 0.001494834
[6 empty] | 2028.539288 | 1.31685 | 0.001659102
[6 empty] | 2028.479022 | 1.317114 | 0.001760523
[6 empty] | 2028.418757 | 1.3173 | 0.001765354
[6 empty] | 2028.358491 | 1.317559 | 0.00166997
[6 empty] | 2028.298225 | 1.317646 | 0.001483731094
[6 empty] | 2028.23796 | 1.31771363 | 0.001256732
[6 empty] | 2028.177694 | 1.317556 | 0.001046254
[6 empty] | 2028.117429 | 1.31739 | 0.0009220224
[6 empty] | 2028.057163 | 1.317076463 | 0.0009222082
[6 empty] | 2027.996897 | 1.316880392 | 0.001062861
[6 empty] | 2027.936632 | 1.316672 | 0.001309301
[6 empty] | 2027.876366 | 1.316688 | 0.001610581
[6 empty] | 2027.816101 | 1.316737 | 0.001892396
[6 empty] | 2027.755835 | 1.316985 | 0.002104243
[6 empty] | 2027.69557 | 1.317184 | 0.002209069613
[6 empty] | 2027.635304 | 1.317478 | 0.002213841202
[6 empty] | 2027.575038 | 1.317626 | 0.002138453
[6 empty] | 2027.514773 | 1.317815 | 0.002034719
[6 empty] | 2027.454507 | 1.317857 | 0.001909700859
[6 empty] | 2027.394242 | 1.317949 | 0.001797609
[6 empty] | 2027.333976 | 1.317922 | 0.001699641
[6 empty] | 2027.273711 | 1.317979 | 0.001617621
[6 empty] | 2027.213445 | 1.317933 | 0.00153741
[6 empty] | 2027.153179 | 1.31797084 | 0.001461794
[6 empty] | 2027.092914 | 1.317897 | 0.001388885
[6 empty] | 2027.032648 | 1.317903 | 0.001333769
[6 empty] | 2026.972383 | 1.317805 | 0.001298515
[6 empty] | 2026.912117 | 1.317808 | 0.001291885
[6 empty] | 2026.851852 | 1.317737 | 0.001300953
[6 empty] | 2026.791586 | 1.317789 | 0.001317092
[6 empty] | 2026.73132 | 1.317774 | 0.001316341
[6 empty] | 2026.671055 | 1.317873 | 0.001289662
[6 empty] | 2026.610789 | 1.317877 | 0.001221739
[6 empty] | 2026.550524 | 1.317957 | 0.001119749
[6 empty] | 2026.490258 | 1.317906 | 0.0009873296
[6 empty] | 2026.429993 | 1.317903 | 0.0008480183
[6 empty] | 2026.369727 | 1.317754 | 0.0007152993
[6 empty] | 2026.309461 | 1.317656 | 0.0006159876149
[6 empty] | 2026.249196 | 1.317432013 | 0.0005607262
[6 empty] | 2026.18893 | 1.317293 | 0.0005656383
[6 empty] | 2026.128665 | 1.317073 | 0.000624157
[6 empty] | 2026.068399 | 1.316984 | 0.0007315604
[6 empty] | 2026.008133 | 1.316851 | 0.0008605777
[6 empty] | 2025.947868 | 1.316866 | 0.0009922977964
[6 empty] | 2025.887602 | 1.316829 | 0.001096615
[6 empty] | 2025.827337 | 1.316909 | 0.001165915
[6 empty] | 2025.767071 | 1.316891 | 0.001194015
[6 empty] | 2025.706806 | 1.316945 | 0.00120058
[6 empty] | 2025.64654 | 1.316875 | 0.00120095
[6 empty] | 2025.586274 | 1.316876 | 0.001222919
[6 empty] | 2025.526009 | 1.316777 | 0.001273026
[6 empty] | 2025.465743 | 1.316789 | 0.001356756
[6 empty] | 2025.405478 | 1.316741 | 0.001453968
[6 empty] | 2025.345212 | 1.316828 | 0.001549776
[6 empty] | 2025.284947 | 1.316851 | 0.001616437
[6 empty] | 2025.224681 | 1.316986 | 0.001654014
[6 empty] | 2025.164415 | 1.317028 | 0.00164762235
[6 empty] | 2025.10415 | 1.317146 | 0.001609556
[6 empty] | 2025.043884 | 1.31714 | 0.001547604
[6 empty] | 2024.983619 | 1.317195 | 0.001483375
[6 empty] | 2024.923353 | 1.317127 | 0.001423826
[6 empty] | 2024.863088 | 1.317131696 | 0.001384225
[6 empty] | 2024.802822 | 1.31703 | 0.001363846
[6 empty] | 2024.742556 | 1.317018 | 0.001370973
[6 empty] | 2024.682291 | 1.316918 | 0.001399113
[6 empty] | 2024.622025 | 1.316927 | 0.001450870128
[6 empty] | 2024.56176 | 1.316866 | 0.001511994
[6 empty] | 2024.501494 | 1.316926 | 0.001577605
[6 empty] | 2024.441229 | 1.316918862 | 0.001628439
[6 empty] | 2024.380963 | 1.317022 | 0.001660078
[6 empty] | 2024.320697 | 1.317037789 | 0.001661801
[6 empty] | 2024.260432 | 1.317139 | 0.001641950769
[6 empty] | 2024.200166 | 1.317133179 | 0.001602651
[6 empty] | 2024.139901 | 1.317204 | 0.001558168
[6 empty] | 2024.079635 | 1.317169 | 0.001507729
[6 empty] | 2024.019369 | 1.317216 | 0.001457365
[6 empty] | 2023.959104 | 1.31716 | 0.001396837
[6 empty] | 2023.898838 | 1.317176 | 0.001331515
[6 empty] | 2023.838573 | 1.317066583 | 0.001262612
[6 empty] | 2023.778307 | 1.31701 | 0.001215326
[6 empty] | 2023.718042 | 1.316827 | 0.00120923
[6 empty] | 2023.657776 | 1.316725 | 0.001273529
[6 empty] | 2023.59751 | 1.316557 | 0.001411195
[6 empty] | 2023.537245 | 1.316549 | 0.001613656
[6 empty] | 2023.476979 | 1.31655 | 0.001836041
[6 empty] | 2023.416714 | 1.316749 | 0.002030536
[6 empty] | 2023.356448 | 1.316941 | 0.002139303
[6 empty] | 2023.296183 | 1.317256771 | 0.002134456
[6 empty] | 2023.235917 | 1.317457 | 0.002006844
[6 empty] | 2023.175651 | 1.317667 | 0.001790467
[6 empty] | 2023.115386 | 1.31768 | 0.001530057
[6 empty] | 2023.05512 | 1.317668 | 0.001287913
[6 empty] | 2022.994855 | 1.3175 | 0.00111454
[6 empty] | 2022.934589 | 1.317395 | 0.0009951297
[6 empty] | 2022.874324 | 1.31718 | 0.0009453151611
[6 empty] | 2022.814058 | 1.317086 | 0.0009538849
[6 empty] | 2022.753792 | 1.316933799 | 0.0009869046804
[6 empty] | 2022.693527 | 1.316909 | 0.001026661
[6 empty] | 2022.633261 | 1.316808 | 0.001053388
[6 empty] | 2022.572996 | 1.316802 | 0.001072981
[6 empty] | 2022.51273 | 1.316695 | 0.001087188
[6 empty] | 2022.452465 | 1.316670634 | 0.001113467
[6 empty] | 2022.392199 | 1.316547 | 0.001155804
[6 empty] | 2022.331933 | 1.316522 | 0.001225533
[6 empty] | 2022.271668 | 1.316418 | 0.001316665
[6 empty] | 2022.211402 | 1.316433 | 0.001430086
[6 empty] | 2022.151137 | 1.316389 | 0.001551073
[6 empty] | 2022.090871 | 1.316475015 | 0.001673071
[6 empty] | 2022.030605 | 1.316507 | 0.001776019
[6 empty] | 2021.97034 | 1.316661 | 0.001850913
[6 empty] | 2021.910074 | 1.31674 | 0.001881564
[6 empty] | 2021.849809 | 1.316909 | 0.001870235
[6 empty] | 2021.789543 | 1.316965 | 0.001817536
[6 empty] | 2021.729278 | 1.317079058 | 0.001743541
[6 empty] | 2021.669012 | 1.317063 | 0.001662148
[6 empty] | 2021.608746 | 1.317106 | 0.001597728
[6 empty] | 2021.548481 | 1.31704 | 0.001556425
[6 empty] | 2021.488215 | 1.317064 | 0.001547544
[6 empty] | 2021.42795 | 1.317011351 | 0.001560369
[6 empty] | 2021.367684 | 1.317076 | 0.001589231
[6 empty] | 2021.307419 | 1.31708 | 0.001614424
[6 empty] | 2021.247153 | 1.317206 | 0.001628575
[6 empty] | 2021.186887 | 1.317265582 | 0.00161248
[6 empty] | 2021.126622 | 1.317433 | 0.001559927
[6 empty] | 2021.066356 | 1.317514 | 0.001453954
[6 empty] | 2021.006091 | 1.317668 | 0.00129382
[6 empty] | 2020.945825 | 1.31769 | 0.001075528
[6 empty] | 2020.88556 | 1.317733 | 0.0008192026
[6 empty] | 2020.825294 | 1.317596 | 0.0005479363017
[6 empty] | 2020.765028 | 1.317451 | 0.0003082177
[6 empty] | 2020.704763 | 1.317143 | 0.0001406371638
[6 empty] | 2020.644497 | 1.316881 | 5.797412e-05
[6 empty] | 2020.584232 | 1.31650984 | 8.69914529e-05
[6 empty] | 2020.523966 | 1.316274 | 0.0002276564
[6 empty] | 2020.463701 | 1.316025 | 0.0004445919
[6 empty] | 2020.403435 | 1.315972 | 0.0007010444
[6 empty] | 2020.343169 | 1.315927 | 0.0009457474
[6 empty] | 2020.282904 | 1.316056 | 0.001148227
[6 empty] | 2020.222638 | 1.316146 | 0.00128122547
[6 empty] | 2020.162373 | 1.316348 | 0.001344825
[6 empty] | 2020.102107 | 1.316453 | 0.001338097
[6 empty] | 2020.041841 | 1.316626 | 0.001278059
[6 empty] | 2019.981576 | 1.316669 | 0.001172782
[6 empty] | 2019.92131 | 1.316756 | 0.001042542
[6 empty] | 2019.861045 | 1.3167 | 0.0008971146
[6 empty] | 2019.800779 | 1.31668 | 0.0007605539
[6 empty] | 2019.740514 | 1.316518 | 0.0006464176
[6 empty] | 2019.680248 | 1.316408815 | 0.0005778677
[6 empty] | 2019.619982 | 1.316188 | 0.0005610297
[6 empty] | 2019.559717 | 1.31606 | 0.0006038424
[6 empty] | 2019.499451 | 1.315862 | 0.0006945972
[6 empty] | 2019.439186 | 1.31579 | 0.0008271494
[6 empty] | 2019.37892 | 1.315669 | 0.0009815144
[6 empty] | 2019.318655 | 1.315684 | 0.001150728
[6 empty] | 2019.258389 | 1.315653 | 0.00131861
[6 empty] | 2019.198123 | 1.31576 | 0.001479842221
[6 empty] | 2019.137858 | 1.31582036 | 0.001616165
[6 empty] | 2019.077592 | 1.316011878 | 0.001717429
[6 empty] | 2019.017327 | 1.316141 | 0.001762042
[6 empty] | 2018.957061 | 1.316366 | 0.001744446
[6 empty] | 2018.896796 | 1.316479 | 0.001658654
[6 empty] | 2018.83653 | 1.316635 | 0.001523948
[6 empty] | 2018.776264 | 1.316633 | 0.001360893
[6 empty] | 2018.715999 | 1.316653 | 0.001207806
[6 empty] | 2018.655733 | 1.316527 | 0.001087933
[6 empty] | 2018.595468 | 1.316459 | 0.001025964
[6 empty] | 2018.535202 | 1.316304 | 0.001018917
[6 empty] | 2018.474937 | 1.316259 | 0.001055287
[6 empty] | 2018.414671 | 1.316155 | 0.001120927
[6 empty] | 2018.354405 | 1.316183 | 0.001202315
[6 empty] | 2018.29414 | 1.316157 | 0.001276978
[6 empty] | 2018.233874 | 1.316254 | 0.001340274
[6 empty] | 2018.173609 | 1.316285 | 0.001379426
[6 empty] | 2018.113343 | 1.316427 | 0.001393491
[6 empty] | 2018.053077 | 1.316492 | 0.001369281
[6 empty] | 2017.992812 | 1.31665 | 0.001305177
[6 empty] | 2017.932546 | 1.316705 | 0.001190989
[6 empty] | 2017.872281 | 1.316816204 | 0.001035842
[6 empty] | 2017.812015 | 1.316787 | 0.0008463971
[6 empty] | 2017.75175 | 1.316784 | 0.0006494748
[6 empty] | 2017.691484 | 1.316628 | 0.0004638899
[6 empty] | 2017.631218 | 1.316505 | 0.0003184834
[6 empty] | 2017.570953 | 1.316254 | 0.0002244133
[6 empty] | 2017.510687 | 1.316074644 | 0.0001959778
[6 empty] | 2017.450422 | 1.315809 | 0.0002281455
[6 empty] | 2017.390156 | 1.315656 | 0.0003206693
[6 empty] | 2017.329891 | 1.315449 | 0.0004584079406
[6 empty] | 2017.269625 | 1.315382 | 0.0006342919
[6 empty] | 2017.209359 | 1.315285 | 0.0008248570695
[6 empty] | 2017.149094 | 1.31534 | 0.00101612
[6 empty] | 2017.088828 | 1.315364 | 0.001179314
[6 empty] | 2017.028563 | 1.315521341 | 0.001300338
[6 empty] | 2016.968297 | 1.315613 | 0.001359683
[6 empty] | 2016.908032 | 1.315789 | 0.001360993
[6 empty] | 2016.847766 | 1.315848 | 0.001309429
[6 empty] | 2016.7875 | 1.31595 | 0.001231682
[6 empty] | 2016.727235 | 1.315914 | 0.001147127
[6 empty] | 2016.666969 | 1.315925 | 0.001083733
[6 empty] | 2016.606704 | 1.315824 | 0.001050585
[6 empty] | 2016.546438 | 1.315805 | 0.00105788
[6 empty] | 2016.486173 | 1.315711 | 0.001095535
[6 empty] | 2016.425907 | 1.315729 | 0.001159797
[6 empty] | 2016.365641 | 1.315691 | 0.001233015
[6 empty] | 2016.305376 | 1.315775 | 0.001308027
[6 empty] | 2016.24511 | 1.315808 | 0.001365179
[6 empty] | 2016.184845 | 1.315953 | 0.001393897
[6 empty] | 2016.124579 | 1.316028 | 0.001388774
[6 empty] | 2016.064313 | 1.316202 | 0.001336253
[6 empty] | 2016.004048 | 1.316272 | 0.001226343
[6 empty] | 2015.943782 | 1.316390962 | 0.001072205
[6 empty] | 2015.883517 | 1.316361954 | 0.000887764
[6 empty] | 2015.823251 | 1.316355 | 0.0007066417
[6 empty] | 2015.762986 | 1.316199 | 0.00055136
[6 empty] | 2015.70272 | 1.316092 | 0.0004490677
[6 empty] | 2015.642454 | 1.315882 | 0.000402303
[6 empty] | 2015.582189 | 1.315771 | 0.0004121101
[6 empty] | 2015.521923 | 1.315601179 | 0.0004560352
[6 empty] | 2015.461658 | 1.315552 | 0.000520764
[6 empty] | 2015.401392 | 1.315444734 | 0.0005850739
[6 empty] | 2015.341127 | 1.315443 | 0.0006467474
[6 empty] | 2015.280861 | 1.315364 | 0.0007009494
[6 empty] | 2015.220595 | 1.31537891 | 0.0007572203
[6 empty] | 2015.16033 | 1.315313 | 0.00081508
[6 empty] | 2015.100064 | 1.31535 | 0.0008798034
[6 empty] | 2015.039799 | 1.315316 | 0.0009408146
[6 empty] | 2014.979533 | 1.31538917 | 0.0009969342
[6 empty] | 2014.919268 | 1.31539 | 0.001034496
[6 empty] | 2014.859002 | 1.315488 | 0.001055492
[6 empty] | 2014.798736 | 1.315501 | 0.001052358
[6 empty] | 2014.738471 | 1.315599 | 0.001030853
[6 empty] | 2014.678205 | 1.315601 | 0.0009862823
[6 empty] | 2014.61794 | 1.315677 | 0.0009259068
[6 empty] | 2014.557674 | 1.315643714 | 0.0008459742
[6 empty] | 2014.497409 | 1.315668445 | 0.0007592336
[6 empty] | 2014.437143 | 1.31557 | 0.0006719425
[6 empty] | 2014.376877 | 1.315522 | 0.0006079079012
[6 empty] | 2014.316612 | 1.315361 | 0.0005789171
[6 empty] | 2014.256346 | 1.315279783 | 0.0006034600951
[6 empty] | 2014.196081 | 1.315132 | 0.0006770345
[6 empty] | 2014.135815 | 1.315117 | 0.0007913114
[6 empty] | 2014.075549 | 1.315078 | 0.0009130171
[6 empty] | 2014.015284 | 1.315187 | 0.001013731
[6 empty] | 2013.955018 | 1.315251 | 0.001057521
[6 empty] | 2013.894753 | 1.315409 | 0.001037176
[6 empty] | 2013.834487 | 1.315458 | 0.000949875018
[6 empty] | 2013.774222 | 1.315538 | 0.0008168293
[6 empty] | 2013.713956 | 1.315456 | 0.0006679965
[6 empty] | 2013.65369 | 1.315389 | 0.0005483321
[6 empty] | 2013.593425 | 1.315184 | 0.0004850321
[6 empty] | 2013.533159 | 1.31505 | 0.0005007102
[6 empty] | 2013.472894 | 1.314853 | 0.0005863714
[6 empty] | 2013.412628 | 1.314796 | 0.0007267843
[6 empty] | 2013.352363 | 1.314721 | 0.0008841952
[6 empty] | 2013.292097 | 1.314798 | 0.001030353
[6 empty] | 2013.231831 | 1.314837 | 0.001134474
[6 empty] | 2013.171566 | 1.314984 | 0.001190104
[6 empty] | 2013.1113 | 1.315042 | 0.001194297
[6 empty] | 2013.051035 | 1.315167 | 0.001165143
[6 empty] | 2012.990769 | 1.315179 | 0.001112664
[6 empty] | 2012.930504 | 1.315252472 | 0.001055953
[6 empty] | 2012.870238 | 1.315222 | 0.0009958983
[6 empty] | 2012.809972 | 1.315263617 | 0.0009383763381
[6 empty] | 2012.749707 | 1.315206 | 0.0008753775
[6 empty] | 2012.689441 | 1.315215 | 0.0008131369
[6 empty] | 2012.629176 | 1.315114854 | 0.0007520811845
[6 empty] | 2012.56891 | 1.315072605 | 0.0007095254
[6 empty] | 2012.508645 | 1.314923 | 0.0006945695
[6 empty] | 2012.448379 | 1.314852 | 0.0007236468
[6 empty] | 2012.388113 | 1.3147068 | 0.0007940607
[6 empty] | 2012.327848 | 1.314678 | 0.0009033896
[6 empty] | 2012.267582 | 1.314607 | 0.001030601
[6 empty] | 2012.207317 | 1.314668 | 0.001162056
[6 empty] | 2012.147051 | 1.314687 | 0.001274761
[6 empty] | 2012.086785 | 1.314822 | 0.001363298
[6 empty] | 2012.02652 | 1.314893 | 0.001417129
[6 empty] | 2011.966254 | 1.31506 | 0.001440546
[6 empty] | 2011.905989 | 1.31515 | 0.001426419
[6 empty] | 2011.845723 | 1.315322 | 0.001376637
[6 empty] | 2011.785458 | 1.315401 | 0.001281829
[6 empty] | 2011.725192 | 1.315528 | 0.00114787
[6 empty] | 2011.664926 | 1.315537 | 0.0009929784
[6 empty] | 2011.604661 | 1.315584887 | 0.0008074982
[6 empty] | 2011.544395 | 1.315472 | 0.0006237007
[6 empty] | 2011.48413 | 1.315387 | 0.000477882
[6 empty] | 2011.423864 | 1.315174 | 0.0003867692
[6 empty] | 2011.363599 | 1.315039 | 0.0003657481
[6 empty] | 2011.303333 | 1.314838 | 0.0004024317
[6 empty] | 2011.243067 | 1.314764 | 0.0004823545
[6 empty] | 2011.182802 | 1.314652 | 0.0005743208
[6 empty] | 2011.122536 | 1.314667 | 0.0006616973
[6 empty] | 2011.062271 | 1.314622362 | 0.000726614602
[6 empty] | 2011.002005 | 1.314674 | 0.0007735181
[6 empty] | 2010.94174 | 1.314642 | 0.000802716
[6 empty] | 2010.881474 | 1.314696 | 0.0008264829
[6 empty] | 2010.821208 | 1.314668 | 0.0008408247
[6 empty] | 2010.760943 | 1.314731 | 0.000847804
[6 empty] | 2010.700677 | 1.314712 | 0.000833638
[6 empty] | 2010.640412 | 1.314768 | 0.0007998089
[6 empty] | 2010.580146 | 1.314715 | 0.0007448732
[6 empty] | 2010.519881 | 1.314711 | 0.000689891
[6 empty] | 2010.459615 | 1.314583 | 0.0006510863221
[6 empty] | 2010.399349 | 1.314515 | 0.0006562651
[6 empty] | 2010.339084 | 1.31436 | 0.0007129695
[6 empty] | 2010.278818 | 1.314319 | 0.00082531
[6 empty] | 2010.218553 | 1.314246 | 0.0009693217
[6 empty] | 2010.158287 | 1.314326 | 0.001121298
[6 empty] | 2010.098021 | 1.314385 | 0.001242937
[6 empty] | 2010.037756 | 1.314573 | 0.001312840456
[6 empty] | 2009.97749 | 1.314692 | 0.001311626869
[6 empty] | 2009.917225 | 1.314880495 | 0.001246637
[6 empty] | 2009.856959 | 1.314943 | 0.001128131
[6 empty] | 2009.796694 | 1.315034735 | 0.000986248
[6 empty] | 2009.736428 | 1.314986628 | 0.0008419579
[6 empty] | 2009.676162 | 1.314979 | 0.0007209951
[6 empty] | 2009.615897 | 1.314860878 | 0.0006289741
[6 empty] | 2009.555631 | 1.31482 | 0.0005715775968
[6 empty] | 2009.495366 | 1.314699877 | 0.00053283622
[6 empty] | 2009.4351 | 1.314672 | 0.0005055161642
[6 empty] | 2009.374835 | 1.314563 | 0.0004751185
[6 empty] | 2009.314569 | 1.314529 | 0.0004406648
[6 empty] | 2009.254303 | 1.314386 | 0.0004062776
[6 empty] | 2009.194038 | 1.314299 | 0.0003958675
[6 empty] | 2009.133772 | 1.314105 | 0.000425482
[6 empty] | 2009.073507 | 1.313996 | 0.0005182274
[6 empty] | 2009.013241 | 1.313835 | 0.0006702043
[6 empty] | 2008.952976 | 1.313824422 | 0.0008705765
[6 empty] | 2008.89271 | 1.313816 | 0.001078927
[6 empty] | 2008.832444 | 1.313979014 | 0.001257572
[6 empty] | 2008.772179 | 1.314123 | 0.001360257
[6 empty] | 2008.711913 | 1.314373 | 0.001368737
[6 empty] | 2008.651648 | 1.314514 | 0.001277305
[6 empty] | 2008.591382 | 1.314671 | 0.00111567
[6 empty] | 2008.531117 | 1.314651254 | 0.0009187767
[6 empty] | 2008.470851 | 1.314621 | 0.0007384529
[6 empty] | 2008.410585 | 1.314431211 | 0.0006088663
[6 empty] | 2008.35032 | 1.314283 | 0.0005606567
[6 empty] | 2008.290054 | 1.314046 | 0.0005952761
[6 empty] | 2008.229789 | 1.313922 | 0.0007103058
[6 empty] | 2008.169523 | 1.313771 | 0.0008808056
[6 empty] | 2008.109257 | 1.313776 | 0.001087052
[6 empty] | 2008.048992 | 1.313777 | 0.001295472
[6 empty] | 2007.988726 | 1.313939 | 0.001482134184
[6 empty] | 2007.928461 | 1.314084 | 0.001613511
[6 empty] | 2007.868195 | 1.314357 | 0.001672035
[6 empty] | 2007.80793 | 1.314559 | 0.001637095144
[6 empty] | 2007.747664 | 1.314821 | 0.001512856
[6 empty] | 2007.687398 | 1.31494 | 0.001308785
[6 empty] | 2007.627133 | 1.315055 | 0.001059939
[6 empty] | 2007.566867 | 1.314987 | 0.0008006056
[6 empty] | 2007.506602 | 1.314913 | 0.0005753056
[6 empty] | 2007.446336 | 1.314683 | 0.0004109772
[6 empty] | 2007.386071 | 1.314501064 | 0.0003319115
[6 empty] | 2007.325805 | 1.31423031 | 0.0003360589
[6 empty] | 2007.265539 | 1.314071 | 0.0004202483
[6 empty] | 2007.205274 | 1.313874 | 0.0005623993
[6 empty] | 2007.145008 | 1.313832 | 0.0007476649151
[6 empty] | 2007.084743 | 1.313767021 | 0.0009338104
[6 empty] | 2007.024477 | 1.313846957 | 0.001138876
[6 empty] | 2006.964212 | 1.31393 | 0.001318854
[6 empty] | 2006.903946 | 1.314161 | 0.001451279074
[6 empty] | 2006.84368 | 1.314364 | 0.001504856
[6 empty] | 2006.783415 | 1.314668 | 0.001465763
[6 empty] | 2006.723149 | 1.314876 | 0.001321331
[6 empty] | 2006.662884 | 1.315108 | 0.001086717
[6 empty] | 2006.602618 | 1.315168 | 0.000783065
[6 empty] | 2006.542353 | 1.315199 | 0.0004552716
[6 empty] | 2006.482087 | 1.315035 | 0.0001432584
[6 empty] | 2006.421821 | 1.314857 | -0.0001061338
[6 empty] | 2006.361556 | 1.314536 | -0.0002703301
[6 empty] | 2006.30129 | 1.31427 | -0.0003307183
[6 empty] | 2006.241025 | 1.313938 | -0.0002972499198
[6 empty] | 2006.180759 | 1.313732 | -0.0001820457
[6 empty] | 2006.120493 | 1.313510348 | -1.6559e-05
[6 empty] | 2006.060228 | 1.313443 | 0.0001754033
[6 empty] | 2005.999962 | 1.313364 | 0.0003610784
[6 empty] | 2005.939697 | 1.313425 | 0.0005237798
[6 empty] | 2005.879431 | 1.313445 | 0.0006429403625
[6 empty] | 2005.819166 | 1.313566 | 0.0007170793
[6 empty] | 2005.7589 | 1.313606 | 0.0007426054
[6 empty] | 2005.698634 | 1.313710517 | 0.0007335218
[6 empty] | 2005.638369 | 1.313709 | 0.0006975178
[6 empty] | 2005.578103 | 1.313758 | 0.0006548809
[6 empty] | 2005.517838 | 1.313702 | 0.0006124282
[6 empty] | 2005.457572 | 1.313708 | 0.0005838983
[6 empty] | 2005.397307 | 1.313624 | 0.0005666604
[6 empty] | 2005.337041 | 1.313616231 | 0.0005650527
[6 empty] | 2005.276775 | 1.313528 | 0.0005709986723
[6 empty] | 2005.21651 | 1.313522 | 0.0005882203
[6 empty] | 2005.156244 | 1.313436 | 0.000611255035
[6 empty] | 2005.095979 | 1.313432 | 0.0006471306629
[6 empty] | 2005.035713 | 1.313355 | 0.0006921927
[6 empty] | 2004.975448 | 1.31337 | 0.0007506917
[6 empty] | 2004.915182 | 1.313326 | 0.0008120868
[6 empty] | 2004.854916 | 1.313378 | 0.0008659345
[6 empty] | 2004.794651 | 1.313362 | 0.0009168115
[6 empty] | 2004.734385 | 1.31345 | 0.0009517674
[6 empty] | 2004.67412 | 1.31346 | 0.000958779
[6 empty] | 2004.613854 | 1.313546757 | 0.0009437994
[6 empty] | 2004.553589 | 1.313537 | 0.0009062108984
[6 empty] | 2004.493323 | 1.313587 | 0.0008603643
[6 empty] | 2004.433057 | 1.313535 | 0.000809333
[6 empty] | 2004.372792 | 1.313544 | 0.0007660454
[6 empty] | 2004.312526 | 1.313455225 | 0.0007290663
[6 empty] | 2004.252261 | 1.313434 | 0.0007069115
[6 empty] | 2004.191995 | 1.31332 | 0.0006971544256
[6 empty] | 2004.131729 | 1.313276 | 0.0007100848
[6 empty] | 2004.071464 | 1.313147 | 0.0007475065
[6 empty] | 2004.011198 | 1.313102 | 0.0008209225
[6 empty] | 2003.950933 | 1.312997552 | 0.0009268673
[6 empty] | 2003.890667 | 1.313012 | 0.00106354
[6 empty] | 2003.830402 | 1.312998922 | 0.001207745
[6 empty] | 2003.770136 | 1.313125 | 0.001339281
[6 empty] | 2003.70987 | 1.31322 | 0.001423368
[6 empty] | 2003.649605 | 1.313419 | 0.001443909
[6 empty] | 2003.589339 | 1.313528 | 0.00138897
[6 empty] | 2003.529074 | 1.313671 | 0.001276712
[6 empty] | 2003.468808 | 1.313663 | 0.001132369
[6 empty] | 2003.408543 | 1.31366 | 0.001001032
[6 empty] | 2003.348277 | 1.31352 | 0.0009131982
[6 empty] | 2003.288011 | 1.313436 | 0.0008960930595
[6 empty] | 2003.227746 | 1.313288 | 0.0009432171
[6 empty] | 2003.16748 | 1.313266 | 0.001038136
[6 empty] | 2003.107215 | 1.313225 | 0.001141461
[6 empty] | 2003.046949 | 1.313314 | 0.001225366
[6 empty] | 2002.986684 | 1.313351 | 0.001263848
[6 empty] | 2002.926418 | 1.313466 | 0.001259884
[6 empty] | 2002.866152 | 1.313474 | 0.001224348
[6 empty] | 2002.805887 | 1.313531 | 0.001186843
[6 empty] | 2002.745621 | 1.313487 | 0.001163191
[6 empty] | 2002.685356 | 1.313521 | 0.00116685
[6 empty] | 2002.62509 | 1.313496 | 0.001184925
[6 empty] | 2002.564825 | 1.313581 | 0.001203008
[6 empty] | 2002.504559 | 1.313614 | 0.001194335
[6 empty] | 2002.444293 | 1.313737 | 0.00114403
[6 empty] | 2002.384028 | 1.313764 | 0.001042464
[6 empty] | 2002.323762 | 1.313829 | 0.0009057853
[6 empty] | 2002.263497 | 1.313755307 | 0.000751396
[6 empty] | 2002.203231 | 1.313699 | 0.0006130363277
[6 empty] | 2002.142965 | 1.313513 | 0.0005106986
[6 empty] | 2002.0827 | 1.313374272 | 0.0004668207
[6 empty] | 2002.022434 | 1.313148117 | 0.0004838955
[6 empty] | 2001.962169 | 1.313016 | 0.000564815414
[6 empty] | 2001.901903 | 1.312840176 | 0.0006957460734
[6 empty] | 2001.841638 | 1.312795 | 0.0008672501
[6 empty] | 2001.781372 | 1.312732 | 0.001054808
[6 empty] | 2001.721106 | 1.312816 | 0.001240427
[6 empty] | 2001.660841 | 1.312883178 | 0.001393913
[6 empty] | 2001.600575 | 1.313078 | 0.001497517552
[6 empty] | 2001.54031 | 1.31321759 | 0.001529648
[6 empty] | 2001.480044 | 1.313431 | 0.001490006
[6 empty] | 2001.419779 | 1.313528064 | 0.001382696
[6 empty] | 2001.359513 | 1.313645 | 0.001234826
[6 empty] | 2001.299247 | 1.313611116 | 0.001069996
[6 empty] | 2001.238982 | 1.313587 | 0.0009246275
[6 empty] | 2001.178716 | 1.313429 | 0.00081943159
[6 empty] | 2001.118451 | 1.313316 | 0.0007772069
[6 empty] | 2001.058185 | 1.313119 | 0.0008000135
[6 empty] | 2000.99792 | 1.313021 | 0.0008906222982
[6 empty] | 2000.937654 | 1.312888 | 0.001032249
[6 empty] | 2000.877388 | 1.312897 | 0.001210659
[6 empty] | 2000.817123 | 1.312902 | 0.001394378
[6 empty] | 2000.756857 | 1.313061 | 0.001557218
[6 empty] | 2000.696592 | 1.313204615 | 0.001663351
[6 empty] | 2000.636326 | 1.313462 | 0.001693712
[6 empty] | 2000.576061 | 1.313642 | 0.001632327
[6 empty] | 2000.515795 | 1.313858 | 0.001492349
[6 empty] | 2000.455529 | 1.313927395 | 0.00129517
[6 empty] | 2000.395264 | 1.313981 | 0.001085735
[6 empty] | 2000.334998 | 1.313888824 | 0.0009125572
[6 empty] | 2000.274733 | 1.313831 | 0.0007764755
[6 empty] | 2000.214467 | 1.313663 | 0.0007034079
[6 empty] | 2000.154202 | 1.313588 | 0.0006944052
[6 empty] | 2000.093936 | 1.31347 | 0.0007225079
[6 empty] | 2000.03367 | 1.313478 | 0.0007632752
[6 empty] | 1999.973405 | 1.313441 | 0.0007869695
[6 empty] | 1999.913139 | 1.313500057 | 0.0007860742033
[6 empty] | 1999.852874 | 1.313476 | 0.0007564798486
[6 empty] | 1999.792608 | 1.313516 | 0.0007151978
[6 empty] | 1999.732342 | 1.31346 | 0.000671446
[6 empty] | 1999.672077 | 1.313476 | 0.0006392347
[6 empty] | 1999.611811 | 1.313415 | 0.0006127184
[6 empty] | 1999.551546 | 1.313443 | 0.0005882705
[6 empty] | 1999.49128 | 1.3134 | 0.000547737937
[6 empty] | 1999.431015 | 1.313431 | 0.0004883821
[6 empty] | 1999.370749 | 1.313363022 | 0.0004060246394
[6 empty] | 1999.310483 | 1.313338 | 0.0003174333
[6 empty] | 1999.250218 | 1.313191 | 0.0002382742
[6 empty] | 1999.189952 | 1.313089 | 0.0001963408
[6 empty] | 1999.129687 | 1.312891 | 0.0002023237
[6 empty] | 1999.069421 | 1.31278 | 0.0002657896
[6 empty] | 1999.009156 | 1.312623 | 0.000372982
[6 empty] | 1998.94889 | 1.312593 | 0.0005096258
[6 empty] | 1998.888624 | 1.312538174 | 0.0006463212
[6 empty] | 1998.828359 | 1.312605888 | 0.000766744
[6 empty] | 1998.768093 | 1.312623 | 0.0008527010212
[6 empty] | 1998.707828 | 1.312729 | 0.0009079584
[6 empty] | 1998.647562 | 1.312753 | 0.0009345524
[6 empty] | 1998.587297 | 1.312847 | 0.0009490521
[6 empty] | 1998.527031 | 1.31286 | 0.0009547079
[6 empty] | 1998.466765 | 1.312955 | 0.0009580119
[6 empty] | 1998.4065 | 1.312985 | 0.0009444917
[6 empty] | 1998.346234 | 1.3131 | 0.0009049331
[6 empty] | 1998.285969 | 1.313131 | 0.0008220997
[6 empty] | 1998.225703 | 1.313207 | 0.0007004883
[6 empty] | 1998.165438 | 1.313151 | 0.0005499212
[6 empty] | 1998.105172 | 1.313098 | 0.0004070253
[6 empty] | 1998.044906 | 1.312908857 | 0.0003091187
[6 empty] | 1997.984641 | 1.312758328 | 0.0002750315
[6 empty] | 1997.924375 | 1.312519 | 0.0003299815
[6 empty] | 1997.86411 | 1.312404 | 0.000473921
[6 empty] | 1997.803844 | 1.312293 | 0.0006684394
[6 empty] | 1997.743578 | 1.312361529 | 0.0008693358
[6 empty] | 1997.683313 | 1.312438 | 0.001020776
[6 empty] | 1997.623047 | 1.312644 | 0.001093316
[6 empty] | 1997.562782 | 1.312773 | 0.001071839
[6 empty] | 1997.502516 | 1.31294027 | 0.0009785732
[6 empty] | 1997.442251 | 1.312964 | 0.0008426479
[6 empty] | 1997.381985 | 1.312999565 | 0.000706295
[6 empty] | 1997.321719 | 1.312907 | 0.0005911978
[6 empty] | 1997.261454 | 1.312866 | 0.0005127244
[6 empty] | 1997.201188 | 1.31274 | 0.0004605256
[6 empty] | 1997.140923 | 1.31269 | 0.0004278634
[6 empty] | 1997.080657 | 1.312557 | 0.0004014831
[6 empty] | 1997.020392 | 1.312484 | 0.0003896667
[6 empty] | 1996.960126 | 1.312313 | 0.0004017248928
[6 empty] | 1996.89986 | 1.312207 | 0.0004613977
[6 empty] | 1996.839595 | 1.312033 | 0.0005762125
[6 empty] | 1996.779329 | 1.311977 | 0.000749919794
[6 empty] | 1996.719064 | 1.31191 | 0.0009580257
[6 empty] | 1996.658798 | 1.312003 | 0.001172538
[6 empty] | 1996.598533 | 1.312098 | 0.001351125
[6 empty] | 1996.538267 | 1.312328 | 0.001468008
[6 empty] | 1996.478001 | 1.312506156 | 0.001500829
[6 empty] | 1996.417736 | 1.312753065 | 0.001453379468
[6 empty] | 1996.35747 | 1.312883 | 0.001334171
[6 empty] | 1996.297205 | 1.313032111 | 0.001170088
[6 empty] | 1996.236939 | 1.313034 | 0.0009811266
[6 empty] | 1996.176674 | 1.313045 | 0.0007979675
[6 empty] | 1996.116408 | 1.312913 | 0.00063941
[6 empty] | 1996.056142 | 1.312810209 | 0.0005315754648
[6 empty] | 1995.995877 | 1.312599605 | 0.0004859336566
[6 empty] | 1995.935611 | 1.312468 | 0.0005159837
[6 empty] | 1995.875346 | 1.312288 | 0.0006120365
[6 empty] | 1995.81508 | 1.312254 | 0.0007590624
[6 empty] | 1995.754814 | 1.312206 | 0.0009040079657
[6 empty] | 1995.694549 | 1.312299 | 0.001052545
[6 empty] | 1995.634283 | 1.312387 | 0.00114857
[6 empty] | 1995.574018 | 1.312576 | 0.001173171
[6 empty] | 1995.513752 | 1.312681 | 0.001119181
[6 empty] | 1995.453487 | 1.312814 | 0.001009899
[6 empty] | 1995.393221 | 1.312807118 | 0.0008742953
[6 empty] | 1995.332955 | 1.312814 | 0.0007538203
[6 empty] | 1995.27269 | 1.312707 | 0.0006695525
[6 empty] | 1995.212424 | 1.312666 | 0.0006345845
[6 empty] | 1995.152159 | 1.312569 | 0.0006314829
[6 empty] | 1995.091893 | 1.312579 | 0.0006406952
[6 empty] | 1995.031628 | 1.31254 | 0.0006300771
[6 empty] | 1994.971362 | 1.312578 | 0.0005891429
[6 empty] | 1994.911096 | 1.312514 | 0.0005162156
[6 empty] | 1994.850831 | 1.312479 | 0.0004385519
[6 empty] | 1994.790565 | 1.31232 | 0.0003822844
[6 empty] | 1994.7303 | 1.312202 | 0.0003826240718
[6 empty] | 1994.670034 | 1.312010311 | 0.0004493951
[6 empty] | 1994.609769 | 1.311931 | 0.0005808148
[6 empty] | 1994.549503 | 1.311841 | 0.0007452279
[6 empty] | 1994.489237 | 1.3119 | 0.0009099993238
[6 empty] | 1994.428972 | 1.311941 | 0.001035692
[6 empty] | 1994.368706 | 1.312087 | 0.00110856
[6 empty] | 1994.308441 | 1.312153 | 0.001124636
[6 empty] | 1994.248175 | 1.312267 | 0.001107942
[6 empty] | 1994.18791 | 1.312272 | 0.001080229
[6 empty] | 1994.127644 | 1.312331 | 0.001068532
[6 empty] | 1994.067378 | 1.312315 | 0.001074661
[6 empty] | 1994.007113 | 1.312397 | 0.001093082
[6 empty] | 1993.946847 | 1.312431 | 0.001096427
[6 empty] | 1993.886582 | 1.312559378 | 0.00106683
[6 empty] | 1993.826316 | 1.312606 | 0.0009863783
[6 empty] | 1993.76605 | 1.31269286 | 0.0008667151
[6 empty] | 1993.705785 | 1.312648 | 0.0007255051
[6 empty] | 1993.645519 | 1.312618 | 0.0006005877
[6 empty] | 1993.585254 | 1.312469 | 0.000516758
[6 empty] | 1993.524988 | 1.31238 | 0.0004911337222
[6 empty] | 1993.464723 | 1.312229 | 0.0005172692
[6 empty] | 1993.404457 | 1.312191 | 0.0005851106
[6 empty] | 1993.344191 | 1.312128 | 0.0006601716
[6 empty] | 1993.283926 | 1.312184 | 0.0007187237
[6 empty] | 1993.22366 | 1.312186 | 0.0007384904
[6 empty] | 1993.163395 | 1.312261 | 0.0007217636
[6 empty] | 1993.103129 | 1.312237 | 0.0006740567
[6 empty] | 1993.042864 | 1.312254818 | 0.0006191935
[6 empty] | 1992.982598 | 1.312165 | 0.0005712415
[6 empty] | 1992.922332 | 1.312127782 | 0.0005501964
[6 empty] | 1992.862067 | 1.312008 | 0.0005570006
[6 empty] | 1992.801801 | 1.311967 | 0.0005969655
[6 empty] | 1992.741536 | 1.311869 | 0.0006601129
[6 empty] | 1992.68127 | 1.311871 | 0.000743005905
[6 empty] | 1992.621005 | 1.311828 | 0.0008305189
[6 empty] | 1992.560739 | 1.311891 | 0.0009161217
[6 empty] | 1992.500473 | 1.311905 | 0.0009839646
[6 empty] | 1992.440208 | 1.312013 | 0.001030442
[6 empty] | 1992.379942 | 1.312053 | 0.001045819
[6 empty] | 1992.319677 | 1.312164 | 0.001037476
[6 empty] | 1992.259411 | 1.312188 | 0.001008019
[6 empty] | 1992.199146 | 1.312271 | 0.0009723511
[6 empty] | 1992.13888 | 1.312271 | 0.0009327688
[6 empty] | 1992.078614 | 1.312344 | 0.0008941788
[6 empty] | 1992.018349 | 1.312347 | 0.0008453681
[6 empty] | 1991.958083 | 1.312425 | 0.0007798447
[6 empty] | 1991.897818 | 1.312419 | 0.00068388
[6 empty] | 1991.837552 | 1.312458 | 0.0005630825
[6 empty] | 1991.777286 | 1.312374 | 0.0004263198
[6 empty] | 1991.717021 | 1.312306422 | 0.0003040035
[6 empty] | 1991.656755 | 1.312113 | 0.0002221951
[6 empty] | 1991.59649 | 1.311966 | 0.0002113910889
[6 empty] | 1991.536224 | 1.311753 | 0.000276742
[6 empty] | 1991.475959 | 1.311662 | 0.0004131322
[6 empty] | 1991.415693 | 1.311574 | 0.0005852416
[6 empty] | 1991.355427 | 1.311649 | 0.0007552306
[6 empty] | 1991.295162 | 1.311723 | 0.0008743707895
[6 empty] | 1991.234896 | 1.311913 | 0.0009220665
[6 empty] | 1991.174631 | 1.312036 | 0.0008812609
[6 empty] | 1991.114365 | 1.312195 | 0.0007576472
[6 empty] | 1991.0541 | 1.312201784 | 0.000576084
[6 empty] | 1990.993834 | 1.312187732 | 0.0003860506
[6 empty] | 1990.933568 | 1.312009 | 0.000230176
[6 empty] | 1990.873303 | 1.311842 | 0.0001535464
[6 empty] | 1990.813037 | 1.311582 | 0.0001719058
[6 empty] | 1990.752772 | 1.311427 | 0.0002879401
[6 empty] | 1990.692506 | 1.31127 | 0.0004700797
[6 empty] | 1990.632241 | 1.311283 | 0.0006790553
[6 empty] | 1990.571975 | 1.311315 | 0.0008616065
[6 empty] | 1990.511709 | 1.311488 | 0.0009818767
[6 empty] | 1990.451444 | 1.311611957 | 0.001013784
[6 empty] | 1990.391178 | 1.31179 | 0.0009664095
[6 empty] | 1990.330913 | 1.311839 | 0.0008607108
[6 empty] | 1990.270647 | 1.311893 | 0.0007404351
[6 empty] | 1990.210382 | 1.311813 | 0.0006368239
[6 empty] | 1990.150116 | 1.311772 | 0.0005783602
[6 empty] | 1990.08985 | 1.311653562 | 0.0005627741
[6 empty] | 1990.029585 | 1.31163 | 0.0005803017
[6 empty] | 1989.969319 | 1.311559 | 0.0006017926
[6 empty] | 1989.909054 | 1.311581513 | 0.0006109972
[6 empty] | 1989.848788 | 1.311527 | 0.000593944
[6 empty] | 1989.788522 | 1.311522109 | 0.0005631133
[6 empty] | 1989.728257 | 1.311406 | 0.0005342908
[6 empty] | 1989.667991 | 1.31133 | 0.0005380958
[6 empty] | 1989.607726 | 1.311161912 | 0.0005911025
[6 empty] | 1989.54746 | 1.31108 | 0.0007080512
[6 empty] | 1989.487195 | 1.31096582 | 0.0008767583
[6 empty] | 1989.426929 | 1.310993 | 0.001082013
[6 empty] | 1989.366663 | 1.311024004 | 0.001287846
[6 empty] | 1989.306398 | 1.311209 | 0.001465271
[6 empty] | 1989.246132 | 1.311380422 | 0.001577563
[6 empty] | 1989.185867 | 1.311662 | 0.001605806
[6 empty] | 1989.125601 | 1.311862 | 0.001534928516
[6 empty] | 1989.065336 | 1.312095 | 0.001376743
[6 empty] | 1989.00507 | 1.312158 | 0.001152655
[6 empty] | 1988.944804 | 1.312212681 | 0.0009340674
[6 empty] | 1988.884539 | 1.31211211 | 0.0007023726
[6 empty] | 1988.824273 | 1.311979 | 0.0005310991
[6 empty] | 1988.764008 | 1.311725905 | 0.0004517751
[6 empty] | 1988.703742 | 1.311536 | 0.0004814824
[6 empty] | 1988.643477 | 1.311321 | 0.0006035597
[6 empty] | 1988.583211 | 1.311255499 | 0.0007893957
[6 empty] | 1988.522945 | 1.311213 | 0.0009915713
[6 empty] | 1988.46268 | 1.311327 | 0.001173318
[6 empty] | 1988.402414 | 1.311433 | 0.001301048
[6 empty] | 1988.342149 | 1.311644 | 0.001366265
[6 empty] | 1988.281883 | 1.311793 | 0.001363632
[6 empty] | 1988.221618 | 1.312003 | 0.001304368
[6 empty] | 1988.161352 | 1.312119758 | 0.0011913
[6 empty] | 1988.101086 | 1.312274 | 0.001034905
[6 empty] | 1988.040821 | 1.312309 | 0.0008377296
[6 empty] | 1987.980555 | 1.312353 | 0.000617309571
[6 empty] | 1987.92029 | 1.312251 | 0.0003923593
[6 empty] | 1987.860024 | 1.312144 | 0.0001985444
[6 empty] | 1987.799758 | 1.311904 | 6.355519e-05
[6 empty] | 1987.739493 | 1.311707 | 1.464368e-05
[6 empty] | 1987.679227 | 1.311448 | 5.098196e-05
[6 empty] | 1987.618962 | 1.311309 | 0.0001607372
[6 empty] | 1987.558696 | 1.31117 | 0.000305043
[6 empty] | 1987.498431 | 1.311175 | 0.0004500685
[6 empty] | 1987.438165 | 1.311162 | 0.0005595817
[6 empty] | 1987.377899 | 1.311246 | 0.0006239864
[6 empty] | 1987.317634 | 1.311254 | 0.0006422528
[6 empty] | 1987.257368 | 1.31131 | 0.0006367745
[6 empty] | 1987.197103 | 1.311269 | 0.0006243954
[6 empty] | 1987.136837 | 1.31128 | 0.0006266989
[6 empty] | 1987.076572 | 1.311217 | 0.0006451018
[6 empty] | 1987.016306 | 1.311234 | 0.0006824044
[6 empty] | 1986.95604 | 1.311198 | 0.000724001
[6 empty] | 1986.895775 | 1.311251962 | 0.0007646352
[6 empty] | 1986.835509 | 1.311252 | 0.0007905011
[6 empty] | 1986.775244 | 1.311332 | 0.000799168977
[6 empty] | 1986.714978 | 1.311345 | 0.0007849473
[6 empty] | 1986.654713 | 1.311425 | 0.0007462384
[6 empty] | 1986.594447 | 1.311414 | 0.0006800322
[6 empty] | 1986.534181 | 1.311444 | 0.000600084
[6 empty] | 1986.473916 | 1.311362 | 0.0005172847
[6 empty] | 1986.41365 | 1.311313 | 0.0004574257
[6 empty] | 1986.353385 | 1.311166 | 0.0004352053
[6 empty] | 1986.293119 | 1.31109 | 0.0004658894
[6 empty] | 1986.232854 | 1.310967 | 0.0005398134695
[6 empty] | 1986.172588 | 1.310962146 | 0.000641188683
[6 empty] | 1986.112322 | 1.310939 | 0.0007350774
[6 empty] | 1986.052057 | 1.311025 | 0.0007977499824
[6 empty] | 1985.991791 | 1.311050128 | 0.0008101992
[6 empty] | 1985.931526 | 1.311126 | 0.000783043
[6 empty] | 1985.87126 | 1.311089 | 0.0007355737
[6 empty] | 1985.810994 | 1.311081 | 0.0007041006
[6 empty] | 1985.750729 | 1.310978812 | 0.0007089969
[6 empty] | 1985.690463 | 1.310956 | 0.0007628309
[6 empty] | 1985.630198 | 1.3109 | 0.0008458434
[6 empty] | 1985.569932 | 1.310968 | 0.0009322253385
[6 empty] | 1985.509667 | 1.311008 | 0.0009843262
[6 empty] | 1985.449401 | 1.311136 | 0.0009854093
[6 empty] | 1985.389135 | 1.311175 | 0.0009298433
[6 empty] | 1985.32887 | 1.31124 | 0.0008424589
[6 empty] | 1985.268604 | 1.311176855 | 0.000750550276
[6 empty] | 1985.208339 | 1.311137849 | 0.0006904252
[6 empty] | 1985.148073 | 1.311006 | 0.0006766448
[6 empty] | 1985.087808 | 1.310953 | 0.000715684
[6 empty] | 1985.027542 | 1.310861 | 0.0007882618
[6 empty] | 1984.967276 | 1.310883 | 0.0008757876533
[6 empty] | 1984.907011 | 1.310875 | 0.0009496944
[6 empty] | 1984.846745 | 1.310964 | 0.0009980808
[6 empty] | 1984.78648 | 1.310989 | 0.001010005
[6 empty] | 1984.726214 | 1.311076824 | 0.0009939573
[6 empty] | 1984.665949 | 1.311072 | 0.000954781
[6 empty] | 1984.605683 | 1.311111103 | 0.0009104823
[6 empty] | 1984.545417 | 1.311052 | 0.0008706218
[6 empty] | 1984.485152 | 1.311045 | 0.0008525674
[6 empty] | 1984.424886 | 1.310958516 | 0.0008560033
[6 empty] | 1984.364621 | 1.310946 | 0.0008934436527
[6 empty] | 1984.304355 | 1.310885 | 0.000954226
[6 empty] | 1984.24409 | 1.310929 | 0.001029222073
[6 empty] | 1984.183824 | 1.310941 | 0.001093691
[6 empty] | 1984.123558 | 1.311054498 | 0.001131884
[6 empty] | 1984.063293 | 1.311109 | 0.001125575
[6 empty] | 1984.003027 | 1.311223 | 0.001078106
[6 empty] | 1983.942762 | 1.311233 | 0.0009970077423
[6 empty] | 1983.882496 | 1.311269 | 0.0009091558
[6 empty] | 1983.82223 | 1.311193 | 0.0008347298
[6 empty] | 1983.761965 | 1.311163 | 0.0007967934
[6 empty] | 1983.701699 | 1.311062 | 0.0007953228
[6 empty] | 1983.641434 | 1.311049 | 0.0008267179
[6 empty] | 1983.581168 | 1.310996662 | 0.0008687419
[6 empty] | 1983.520903 | 1.311043 | 0.0009069644
[6 empty] | 1983.460637 | 1.311036 | 0.000923604
[6 empty] | 1983.400371 | 1.311101 | 0.0009203764
[6 empty] | 1983.340106 | 1.311086 | 0.0008990144
[6 empty] | 1983.27984 | 1.311126 | 0.0008746472586
[6 empty] | 1983.219575 | 1.311086 | 0.0008522029
[6 empty] | 1983.159309 | 1.311113449 | 0.0008392866
[6 empty] | 1983.099044 | 1.311074 | 0.0008286066
[6 empty] | 1983.038778 | 1.31111 | 0.0008180447
[6 empty] | 1982.978512 | 1.311077 | 0.0007970366
[6 empty] | 1982.918247 | 1.311109 | 0.0007682975
[6 empty] | 1982.857981 | 1.311057 | 0.0007310948611
[6 empty] | 1982.797716 | 1.311059 | 0.0006986723
[6 empty] | 1982.73745 | 1.310975 | 0.0006754216
[6 empty] | 1982.677185 | 1.310954 | 0.0006729793
[6 empty] | 1982.616919 | 1.310863 | 0.0006884371
[6 empty] | 1982.556653 | 1.310853 | 0.0007240535
[6 empty] | 1982.496388 | 1.310788 | 0.0007685602
[6 empty] | 1982.436122 | 1.310811 | 0.000818784
[6 empty] | 1982.375857 | 1.310778807 | 0.0008638042
[6 empty] | 1982.315591 | 1.310828 | 0.0009043436
[6 empty] | 1982.255326 | 1.310815 | 0.0009347707424
[6 empty] | 1982.19506 | 1.310876971 | 0.0009604241
[6 empty] | 1982.134794 | 1.310871 | 0.0009755106
[6 empty] | 1982.074529 | 1.310938 | 0.0009898733
[6 empty] | 1982.014263 | 1.31094 | 0.0009957982
[6 empty] | 1981.953998 | 1.311017 | 0.0009949945
[6 empty] | 1981.893732 | 1.311027 | 0.0009795333
[6 empty] | 1981.833466 | 1.311103 | 0.0009517114
[6 empty] | 1981.773201 | 1.311102 | 0.000907538
[6 empty] | 1981.712935 | 1.311155 | 0.0008566217
[6 empty] | 1981.65267 | 1.311121 | 0.0008022875
[6 empty] | 1981.592404 | 1.311143 | 0.0007571217
[6 empty] | 1981.532139 | 1.311089 | 0.0007214604
[6 empty] | 1981.471873 | 1.311106 | 0.0006988416
[6 empty] | 1981.411607 | 1.311064 | 0.000676949
[6 empty] | 1981.351342 | 1.311098 | 0.0006494848521
[6 empty] | 1981.291076 | 1.311064 | 0.0006030704
[6 empty] | 1981.230811 | 1.311083 | 0.0005403356
[6 empty] | 1981.170545 | 1.311003 | 0.0004665482
[6 empty] | 1981.11028 | 1.310954825 | 0.0004048129
[6 empty] | 1981.050014 | 1.310804483 | 0.0003737081
[6 empty] | 1980.989748 | 1.310709 | 0.0003953359
[6 empty] | 1980.929483 | 1.310557 | 0.0004714456
[6 empty] | 1980.869217 | 1.310515 | 0.0005969826
[6 empty] | 1980.808952 | 1.310464 | 0.0007446773
[6 empty] | 1980.748686 | 1.310547 | 0.0008899314
[6 empty] | 1980.688421 | 1.310619 | 0.001000782
[6 empty] | 1980.628155 | 1.310799 | 0.001062602
[6 empty] | 1980.567889 | 1.310926 | 0.001061698
[6 empty] | 1980.507624 | 1.311115366 | 0.001003395
[6 empty] | 1980.447358 | 1.311212 | 0.0008897277
[6 empty] | 1980.387093 | 1.311341 | 0.0007349556
[6 empty] | 1980.326827 | 1.31135 | 0.0005459206
[6 empty] | 1980.266562 | 1.311369 | 0.0003435927
[6 empty] | 1980.206296 | 1.311253 | 0.0001430473052
[6 empty] | 1980.14603 | 1.311143 | -2.60948958e-05
[6 empty] | 1980.085765 | 1.310916 | -0.0001452390038
[6 empty] | 1980.025499 | 1.310732 | -0.0001941187
[6 empty] | 1979.965234 | 1.31049 | -0.0001759623
[6 empty] | 1979.904968 | 1.310347 | -0.0001057859
[6 empty] | 1979.844702 | 1.31018 | -4.64992765e-06
[6 empty] | 1979.784437 | 1.310128776 | 0.0001025154
[6 empty] | 1979.724171 | 1.310039 | 0.0001902772
[6 empty] | 1979.663906 | 1.310025 | 0.0002581992
[6 empty] | 1979.60364 | 1.30993 | 0.0003135198
[6 empty] | 1979.543375 | 1.309883 | 0.0003829736825
[6 empty] | 1979.483109 | 1.30976 | 0.000484391
[6 empty] | 1979.422843 | 1.309722 | 0.0006317946
[6 empty] | 1979.362578 | 1.30966 | 0.0008126289484
[6 empty] | 1979.302312 | 1.30973 | 0.001007016
[6 empty] | 1979.242047 | 1.309798 | 0.001178666
[6 empty] | 1979.181781 | 1.309985 | 0.00130409
[6 empty] | 1979.121516 | 1.310128 | 0.001362321
[6 empty] | 1979.06125 | 1.310336015 | 0.001357192
[6 empty] | 1979.000984 | 1.310447 | 0.001295385
[6 empty] | 1978.940719 | 1.310585 | 0.001199197
[6 empty] | 1978.880453 | 1.310607 | 0.001082256
[6 empty] | 1978.820188 | 1.31065 | 0.0009653382
[6 empty] | 1978.759922 | 1.310578 | 0.0008583421
[6 empty] | 1978.699657 | 1.310535 | 0.0007821706
[6 empty] | 1978.639391 | 1.310396 | 0.0007468329
[6 empty] | 1978.579125 | 1.310318 | 0.0007691321
[6 empty] | 1978.51886 | 1.31019 | 0.0008459673
[6 empty] | 1978.458594 | 1.310179 | 0.0009689474
[6 empty] | 1978.398329 | 1.310166 | 0.001104103
[6 empty] | 1978.338063 | 1.310289 | 0.001219034
[6 empty] | 1978.277798 | 1.310391 | 0.001274798
[6 empty] | 1978.217532 | 1.310571 | 0.001259133
[6 empty] | 1978.157266 | 1.310651 | 0.001174085
[6 empty] | 1978.097001 | 1.310737 | 0.001053882
[6 empty] | 1978.036735 | 1.310686 | 0.0009347985
[6 empty] | 1977.97647 | 1.31065 | 0.0008585353
[6 empty] | 1977.916204 | 1.310528 | 0.0008389864
[6 empty] | 1977.855938 | 1.310493 | 0.0008758154
[6 empty] | 1977.795673 | 1.310434 | 0.0009392322
[6 empty] | 1977.735407 | 1.310489 | 0.001001999
[6 empty] | 1977.675142 | 1.310506421 | 0.001035063
[6 empty] | 1977.614876 | 1.310596128 | 0.001036176
[6 empty] | 1977.554611 | 1.310604 | 0.001013673
[6 empty] | 1977.494345 | 1.31066 | 0.0009879898
[6 empty] | 1977.434079 | 1.310634 | 0.0009718871
[6 empty] | 1977.373814 | 1.310683 | 0.000975469858
[6 empty] | 1977.313548 | 1.310685213 | 0.0009837986261
[6 empty] | 1977.253283 | 1.310783344 | 0.0009809753668
[6 empty] | 1977.193017 | 1.310831 | 0.0009408843
[6 empty] | 1977.132752 | 1.310938 | 0.0008579023
[6 empty] | 1977.072486 | 1.310944 | 0.0007356404
[6 empty] | 1977.01222 | 1.310965 | 0.0006019147
[6 empty] | 1976.951955 | 1.310868 | 0.000481256
[6 empty] | 1976.891689 | 1.310803 | 0.0004023433
[6 empty] | 1976.831424 | 1.310663 | 0.0003691554
[6 empty] | 1976.771158 | 1.310609 | 0.0003776692
[6 empty] | 1976.710893 | 1.31052 | 0.0004019841
[6 empty] | 1976.650627 | 1.310529 | 0.0004231619
[6 empty] | 1976.590361 | 1.310484398 | 0.0004218415
[6 empty] | 1976.530096 | 1.310503 | 0.0004010657
[6 empty] | 1976.46983 | 1.310434 | 0.0003679662
[6 empty] | 1976.409565 | 1.310409879 | 0.0003446514
[6 empty] | 1976.349299 | 1.310305 | 0.0003413629
[6 empty] | 1976.289034 | 1.310271 | 0.0003677479073
[6 empty] | 1976.228768 | 1.310188862 | 0.000411768217
[6 empty] | 1976.168502 | 1.310201 | 0.000463194
[6 empty] | 1976.108237 | 1.310167 | 0.0005008059
[6 empty] | 1976.047971 | 1.310211 | 0.0005192795
[6 empty] | 1975.987706 | 1.310179 | 0.0005149103
[6 empty] | 1975.92744 | 1.310195 | 0.0005042681
[6 empty] | 1975.867174 | 1.310121 | 0.0005001884
[6 empty] | 1975.806909 | 1.310102 | 0.0005237449
[6 empty] | 1975.746643 | 1.310021 | 0.0005778099
[6 empty] | 1975.686378 | 1.310037 | 0.0006609891
[6 empty] | 1975.626112 | 1.310029 | 0.0007512351
[6 empty] | 1975.565847 | 1.310137 | 0.0008272568
[6 empty] | 1975.505581 | 1.310212 | 0.0008582035
[6 empty] | 1975.445315 | 1.31037 | 0.0008312042
[6 empty] | 1975.38505 | 1.31043 | 0.0007401566
[6 empty] | 1975.324784 | 1.31052105 | 0.0006220574
[6 empty] | 1975.264519 | 1.310492589 | 0.0004615105
[6 empty] | 1975.204253 | 1.310446 | 0.0003093333161
[6 empty] | 1975.143988 | 1.310271 | 0.0001983973729
[6 empty] | 1975.083722 | 1.31012 | 0.0001602978
[6 empty] | 1975.023456 | 1.309902 | 0.0002023698
[6 empty] | 1974.963191 | 1.309785 | 0.0003214819
[6 empty] | 1974.902925 | 1.30967 | 0.000488316
[6 empty] | 1974.84266 | 1.309702592 | 0.0006704449
[6 empty] | 1974.782394 | 1.309748 | 0.0008237315
[6 empty] | 1974.722129 | 1.309914 | 0.0009195196
[6 empty] | 1974.661863 | 1.310034 | 0.0009362138
[6 empty] | 1974.601597 | 1.3102 | 0.0008800748
[6 empty] | 1974.541332 | 1.310249 | 0.0007676973598
[6 empty] | 1974.481066 | 1.310292 | 0.0006375991
[6 empty] | 1974.420801 | 1.310202 | 0.0005230541
[6 empty] | 1974.360535 | 1.310128 | 0.0004602271
[6 empty] | 1974.30027 | 1.309976 | 0.0004601506
[6 empty] | 1974.240004 | 1.30991 | 0.0005231313
[6 empty] | 1974.179738 | 1.309827852 | 0.0006223265
[6 empty] | 1974.119473 | 1.309871 | 0.0007292992
[6 empty] | 1974.059207 | 1.3099 | 0.0008068638
[6 empty] | 1973.998942 | 1.310021043 | 0.0008376025
[6 empty] | 1973.938676 | 1.310071 | 0.0008130473
[6 empty] | 1973.87841 | 1.310152 | 0.0007527358
[6 empty] | 1973.818145 | 1.310119117 | 0.0006793379353
[6 empty] | 1973.757879 | 1.310106134 | 0.0006283834691
[6 empty] | 1973.697614 | 1.310004 | 0.0006185549116
[6 empty] | 1973.637348 | 1.309972 | 0.0006621417
[6 empty] | 1973.577083 | 1.30991 | 0.0007454868
[6 empty] | 1973.516817 | 1.309965 | 0.0008492985197
[6 empty] | 1973.456551 | 1.310015 | 0.0009405238
[6 empty] | 1973.396286 | 1.310178 | 0.0009955205
[6 empty] | 1973.33602 | 1.310306 | 0.0009912208909
[6 empty] | 1973.275755 | 1.3105 | 0.0009233798
[6 empty] | 1973.215489 | 1.31061 | 0.0007898816
[6 empty] | 1973.155224 | 1.310727928 | 0.0006076239
[6 empty] | 1973.094958 | 1.310738 | 0.0004125995
[6 empty] | 1973.034692 | 1.310762 | 0.0001773594
[6 empty] | 1972.974427 | 1.310628 | -5.526331e-05
[6 empty] | 1972.914161 | 1.310491 | -0.000250042
[6 empty] | 1972.853896 | 1.310225684 | -0.0003843742
[6 empty] | 1972.79363 | 1.309998 | -0.0004335416
[6 empty] | 1972.733365 | 1.309708 | -0.0003954103
[6 empty] | 1972.673099 | 1.30952673 | -0.0002761573167
[6 empty] | 1972.612833 | 1.309348 | -0.0001080349
[6 empty] | 1972.552568 | 1.309318 | 7.585486688e-05
[6 empty] | 1972.492302 | 1.309293 | 0.0002328381
[6 empty] | 1972.432037 | 1.309381 | 0.0003408381
[6 empty] | 1972.371771 | 1.309412 | 0.0003873513322
[6 empty] | 1972.311506 | 1.309489 | 0.0003879814
[6 empty] | 1972.25124 | 1.30946 | 0.0003633672
[6 empty] | 1972.190974 | 1.309458 | 0.0003461686
[6 empty] | 1972.130709 | 1.309364 | 0.0003535413
[6 empty] | 1972.070443 | 1.309333 | 0.0003976954876
[6 empty] | 1972.010178 | 1.309253 | 0.0004678627
[6 empty] | 1971.949912 | 1.309267 | 0.0005532565
[6 empty] | 1971.889646 | 1.309242 | 0.0006326666
[6 empty] | 1971.829381 | 1.309299881 | 0.0007000048
[6 empty] | 1971.769115 | 1.309297214 | 0.000749366
[6 empty] | 1971.70885 | 1.309357 | 0.0007920502
[6 empty] | 1971.648584 | 1.309346 | 0.0008333192
[6 empty] | 1971.588319 | 1.309403 | 0.0008859287
[6 empty] | 1971.528053 | 1.309408 | 0.0009472935
[6 empty] | 1971.467787 | 1.309503546 | 0.001016264
[6 empty] | 1971.407522 | 1.309567 | 0.001075184
[6 empty] | 1971.347256 | 1.30973 | 0.001111269
[6 empty] | 1971.286991 | 1.309854 | 0.001102059
[6 empty] | 1971.226725 | 1.310054 | 0.001037168
[6 empty] | 1971.16646 | 1.310177 | 0.0009037836
[6 empty] | 1971.106194 | 1.310322 | 0.0007083616
[6 empty] | 1971.045928 | 1.310333189 | 0.0004624637
[6 empty] | 1970.985663 | 1.310318122 | 0.0001985537
[6 empty] | 1970.925397 | 1.310140808 | -4.886626e-05
[6 empty] | 1970.865132 | 1.309937786 | -0.0002331629
[6 empty] | 1970.804866 | 1.309621 | -0.0003206403
[6 empty] | 1970.744601 | 1.309359 | -0.0003104105
[6 empty] | 1970.684335 | 1.309053 | -0.0001953241
[6 empty] | 1970.624069 | 1.308886 | 5.181329e-06
[6 empty] | 1970.563804 | 1.30875 | 0.0002437382
[6 empty] | 1970.503538 | 1.308779409 | 0.0004768864
[6 empty] | 1970.443273 | 1.308818 | 0.0006601900204
[6 empty] | 1970.383007 | 1.308961 | 0.000777464
[6 empty] | 1970.322742 | 1.309039 | 0.000825865
[6 empty] | 1970.262476 | 1.309155 | 0.0008301442
[6 empty] | 1970.20221 | 1.309167 | 0.0008140594
[6 empty] | 1970.141945 | 1.309216 | 0.0008068121
[6 empty] | 1970.081679 | 1.309188 | 0.0008164471
[6 empty] | 1970.021414 | 1.309234 | 0.0008443688
[6 empty] | 1969.961148 | 1.309235 | 0.0008720834658
[6 empty] | 1969.900883 | 1.309321 | 0.0008851413484
[6 empty] | 1969.840617 | 1.309348 | 0.0008663746
[6 empty] | 1969.780351 | 1.309427 | 0.00081733
[6 empty] | 1969.720086 | 1.30941 | 0.0007428397689
[6 empty] | 1969.65982 | 1.309419 | 0.0006652962
[6 empty] | 1969.599555 | 1.309321598 | 0.0006010967
[6 empty] | 1969.539289 | 1.309262 | 0.0005716933
[6 empty] | 1969.479023 | 1.309127 | 0.0005810718
[6 empty] | 1969.418758 | 1.309066 | 0.0006328406
[6 empty] | 1969.358492 | 1.308963 | 0.0007145667
[6 empty] | 1969.298227 | 1.308958 | 0.0008170859
[6 empty] | 1969.237961 | 1.308923 | 0.0009216813
[6 empty] | 1969.177696 | 1.308986 | 0.001019867
[6 empty] | 1969.11743 | 1.309007 | 0.001097355
[6 empty] | 1969.057164 | 1.30911 | 0.001153306
[6 empty] | 1968.996899 | 1.309154 | 0.001180598
[6 empty] | 1968.936633 | 1.30926 | 0.001184329
[6 empty] | 1968.876368 | 1.309289 | 0.001163485
[6 empty] | 1968.816102 | 1.309365 | 0.00112855
[6 empty] | 1968.755837 | 1.309352 | 0.001082613
[6 empty] | 1968.695571 | 1.309378 | 0.00104033
[6 empty] | 1968.635305 | 1.309312 | 0.001009376
[6 empty] | 1968.57504 | 1.309294 | 0.00100661
[6 empty] | 1968.514774 | 1.309201 | 0.001031469
[6 empty] | 1968.454509 | 1.309176 | 0.001102501
[6 empty] | 1968.394243 | 1.309115922 | 0.001212951
[6 empty] | 1968.333978 | 1.30917 | 0.00135331
[6 empty] | 1968.273712 | 1.309224 | 0.001495665
[6 empty] | 1968.213446 | 1.309409 | 0.001613941
[6 empty] | 1968.153181 | 1.309582 | 0.001674198
[6 empty] | 1968.092915 | 1.309845301 | 0.001659063337
[6 empty] | 1968.03265 | 1.310036 | 0.001557194
[6 empty] | 1967.972384 | 1.310247 | 0.001383194
[6 empty] | 1967.912119 | 1.310324 | 0.001157932
[6 empty] | 1967.851853 | 1.310386 | 0.0009184804
[6 empty] | 1967.791587 | 1.31031 | 0.0006922904197
[6 empty] | 1967.731322 | 1.310241 | 0.0005064968
[6 empty] | 1967.671056 | 1.310074732 | 0.0003675523
[6 empty] | 1967.610791 | 1.309959 | 0.0002793291061
[6 empty] | 1967.550525 | 1.30978 | 0.0002302525
[6 empty] | 1967.490259 | 1.309673 | 0.0002163704
[6 empty] | 1967.429994 | 1.309512 | 0.0002285274
[6 empty] | 1967.369728 | 1.30943 | 0.0002694249
[6 empty] | 1967.309463 | 1.309306 | 0.0003329954057
[6 empty] | 1967.249197 | 1.309277 | 0.0004165406
[6 empty] | 1967.188932 | 1.309224 | 0.000502024
[6 empty] | 1967.128666 | 1.309275 | 0.0005739007
[6 empty] | 1967.0684 | 1.309291 | 0.0006072696
[6 empty] | 1967.008135 | 1.309374 | 0.0005941454
[6 empty] | 1966.947869 | 1.309369 | 0.0005321862
[6 empty] | 1966.887604 | 1.309376 | 0.0004456896234
[6 empty] | 1966.827338 | 1.309256 | 0.0003621774
[6 empty] | 1966.767073 | 1.309143 | 0.0003226699
[6 empty] | 1966.706807 | 1.308937 | 0.0003519103
[6 empty] | 1966.646541 | 1.308803 | 0.0004657305908
[6 empty] | 1966.586276 | 1.308654 | 0.000649567
[6 empty] | 1966.52601 | 1.308647 | 0.0008797208
[6 empty] | 1966.465745 | 1.308668 | 0.00111274392
[6 empty] | 1966.405479 | 1.308835 | 0.001315388
[6 empty] | 1966.345214 | 1.309001 | 0.001454521
[6 empty] | 1966.284948 | 1.309256 | 0.001519728
[6 empty] | 1966.224682 | 1.309451792 | 0.001518999
[6 empty] | 1966.164417 | 1.309703 | 0.001452966
[6 empty] | 1966.104151 | 1.309859 | 0.001328333
[6 empty] | 1966.043886 | 1.31004 | 0.001161512
[6 empty] | 1965.98362 | 1.310109 | 0.0009593736
[6 empty] | 1965.923355 | 1.310189 | 0.0007369680758
[6 empty] | 1965.863089 | 1.310146 | 0.0005029801593
[6 empty] | 1965.802823 | 1.310105 | 0.0002781794
[6 empty] | 1965.742558 | 1.309941 | 7.635919e-05
[6 empty] | 1965.682292 | 1.30979 | -8.032248e-05
[6 empty] | 1965.622027 | 1.309542 | -0.0001830453
[6 empty] | 1965.561761 | 1.309344 | -0.000222231951
[6 empty] | 1965.501495 | 1.309085 | -0.0002036565
[6 empty] | 1965.44123 | 1.308909 | -0.0001289819
[6 empty] | 1965.380964 | 1.308699 | -1.205113e-05
[6 empty] | 1965.320699 | 1.308588 | 0.0001440055
[6 empty] | 1965.260433 | 1.308458 | 0.0003272597
[6 empty] | 1965.200168 | 1.308445 | 0.000532892
[6 empty] | 1965.139902 | 1.30843 | 0.0007421977
[6 empty] | 1965.079636 | 1.308547 | 0.0009376164
[6 empty] | 1965.019371 | 1.308664 | 0.001087488
[6 empty] | 1964.959105 | 1.308889 | 0.00116937
[6 empty] | 1964.89884 | 1.309062 | 0.001161049
[6 empty] | 1964.838574 | 1.309268 | 0.00106699
[6 empty] | 1964.778309 | 1.309342821 | 0.0009038897
[6 empty] | 1964.718043 | 1.309386 | 0.0007166665
[6 empty] | 1964.657777 | 1.30927 | 0.0005508277
[6 empty] | 1964.597512 | 1.309145 | 0.0004555665
[6 empty] | 1964.537246 | 1.308929 | 0.0004536224
[6 empty] | 1964.476981 | 1.308802055 | 0.0005490397
[6 empty] | 1964.416715 | 1.308681871 | 0.0007101972064
[6 empty] | 1964.35645 | 1.308719 | 0.0008949092
[6 empty] | 1964.296184 | 1.308781 | 0.00104801
[6 empty] | 1964.235918 | 1.308967 | 0.00113527
[6 empty] | 1964.175653 | 1.309105 | 0.001134293
[6 empty] | 1964.115387 | 1.309278409 | 0.001057727
[6 empty] | 1964.055122 | 1.309328 | 0.0009295971708
[6 empty] | 1963.994856 | 1.309373 | 0.0007956056
[6 empty] | 1963.934591 | 1.3093 | 0.0006748892
[6 empty] | 1963.874325 | 1.30925 | 0.0005965731
[6 empty] | 1963.814059 | 1.309126 | 0.0005617535
[6 empty] | 1963.753794 | 1.309075 | 0.0005654640925
[6 empty] | 1963.693528 | 1.308983 | 0.0005869894
[6 empty] | 1963.633263 | 1.308971 | 0.0006149952
[6 empty] | 1963.572997 | 1.308906 | 0.0006379172
[6 empty] | 1963.512731 | 1.308903 | 0.0006613778
[6 empty] | 1963.452466 | 1.3088349 | 0.0006889426822
[6 empty] | 1963.3922 | 1.30883 | 0.0007320485
[6 empty] | 1963.331935 | 1.308774 | 0.0007883049
[6 empty] | 1963.271669 | 1.308801 | 0.0008556396
[6 empty] | 1963.211404 | 1.308792 | 0.0009170071
[6 empty] | 1963.151138 | 1.308865 | 0.0009619255
[6 empty] | 1963.090872 | 1.308881536 | 0.0009778361
[6 empty] | 1963.030607 | 1.308949 | 0.0009710995
[6 empty] | 1962.970341 | 1.30893 | 0.0009492593
[6 empty] | 1962.910076 | 1.308944 | 0.0009359329
[6 empty] | 1962.84981 | 1.308877637 | 0.0009448254
[6 empty] | 1962.789545 | 1.308871631 | 0.0009901171
[6 empty] | 1962.729279 | 1.308825 | 0.001065038
[6 empty] | 1962.669013 | 1.308877 | 0.001158214
[6 empty] | 1962.608748 | 1.308909524 | 0.001244336
[6 empty] | 1962.548482 | 1.309039 | 0.001306514
[6 empty] | 1962.488217 | 1.309124 | 0.001328392
[6 empty] | 1962.427951 | 1.309270128 | 0.001312609
[6 empty] | 1962.367686 | 1.309337 | 0.001264163
[6 empty] | 1962.30742 | 1.309443 | 0.001200296
[6 empty] | 1962.247154 | 1.309466 | 0.001129064
[6 empty] | 1962.186889 | 1.309536647 | 0.001059447
[6 empty] | 1962.126623 | 1.309537 | 0.0009858968
[6 empty] | 1962.066358 | 1.309591 | 0.0009076846
[6 empty] | 1962.006092 | 1.309568 | 0.0008181021
[6 empty] | 1961.945827 | 1.309584 | 0.0007244612
[6 empty] | 1961.885561 | 1.309509 | 0.000633981
[6 empty] | 1961.825295 | 1.309468 | 0.0005655824
[6 empty] | 1961.76503 | 1.30935 | 0.0005265085
[6 empty] | 1961.704764 | 1.309296 | 0.0005235896
[6 empty] | 1961.644499 | 1.309194913 | 0.0005438669423
[6 empty] | 1961.584233 | 1.309178 | 0.0005801766
[6 empty] | 1961.523967 | 1.30912 | 0.0006119723
[6 empty] | 1961.463702 | 1.309129371 | 0.0006345637
[6 empty] | 1961.403436 | 1.309068641 | 0.0006479009
[6 empty] | 1961.343171 | 1.309050748 | 0.0006728275
[6 empty] | 1961.282905 | 1.308959 | 0.0007258045
[6 empty] | 1961.22264 | 1.308936 | 0.000827375
[6 empty] | 1961.162374 | 1.308893 | 0.0009721198
[6 empty] | 1961.102108 | 1.308979 | 0.001143282
[6 empty] | 1961.041843 | 1.309087828 | 0.001298088
[6 empty] | 1960.981577 | 1.309329 | 0.001397667
[6 empty] | 1960.921312 | 1.309548 | 0.001405273
[6 empty] | 1960.861046 | 1.309817 | 0.001315627
[6 empty] | 1960.800781 | 1.309971 | 0.001142496
[6 empty] | 1960.740515 | 1.3101 | 0.0009289694398
[6 empty] | 1960.680249 | 1.310080428 | 0.0007184916935
[6 empty] | 1960.619984 | 1.310055 | 0.0005549915
[6 empty] | 1960.559718 | 1.309942 | 0.0004522126
[6 empty] | 1960.499453 | 1.309898149 | 0.0004086393
[6 empty] | 1960.439187 | 1.309827 | 0.0003962675
[6 empty] | 1960.378922 | 1.309851483 | 0.0003901413
[6 empty] | 1960.318656 | 1.309837 | 0.0003663415
[6 empty] | 1960.25839 | 1.309879667 | 0.0003260873
[6 empty] | 1960.198125 | 1.30984569 | 0.0002803914
[6 empty] | 1960.137859 | 1.309853 | 0.0002579386611
[6 empty] | 1960.077594 | 1.309805 | 0.0002745489
[6 empty] | 1960.017328 | 1.30985 | 0.0003375725
[6 empty] | 1959.957063 | 1.30991 | 0.0004241983
[6 empty] | 1959.896797 | 1.310116 | 0.0005012352
[6 empty] | 1959.836531 | 1.310359 | 0.0005169607
[6 empty] | 1959.776266 | 1.310724 | 0.0004313437
[6 empty] | 1959.716 | 1.311065 | 0.0002108473
[6 empty] | 1959.655735 | 1.311435 | -0.0001524991
[6 empty] | 1959.595469 | 1.311693 | -0.00065852
[6 empty] | 1959.535203 | 1.311861046 | -0.001283118
[6 empty] | 1959.474938 | 1.311881 | -0.001930681
[6 empty] | 1959.414672 | 1.311857 | -0.00273145935
[6 empty] | 1959.354407 | 1.311521 | -0.003597823
[6 empty] | 1959.294141 | 1.311013974 | -0.004467654793
[6 empty] | 1959.233876 | 1.31015 | -0.005271057
[6 empty] | 1959.17361 | 1.309068567 | -0.005899678
[6 empty] | 1959.113344 | 1.307666192 | -0.006238694
[6 empty] | 1959.053079 | 1.306178991 | -0.006169506
[6 empty] | 1958.992813 | 1.304625747 | -0.005626236
[6 empty] | 1958.932548 | 1.303331 | -0.004605852
[6 empty] | 1958.872282 | 1.302345741 | -0.003207561
[6 empty] | 1958.812017 | 1.301926 | -0.00159962
[6 empty] | 1958.751751 | 1.301975 | -9.09697935e-07
[6 empty] | 1958.691485 | 1.302554 | 0.001393142
[6 empty] | 1958.63122 | 1.30339 | 0.002437385756
[6 empty] | 1958.570954 | 1.304434 | 0.003082534693
[6 empty] | 1958.510689 | 1.305396 | 0.003352521
[6 empty] | 1958.450423 | 1.306286 | 0.003337495
[6 empty] | 1958.390158 | 1.306918 | 0.003143881
[6 empty] | 1958.329892 | 1.30742 | 0.002879776004
[6 empty] | 1958.269626 | 1.307701 | 0.002617494373
[6 empty] | 1958.209361 | 1.307942 | 0.002400595
[6 empty] | 1958.149095 | 1.308066 | 0.002233972861
[6 empty] | 1958.08883 | 1.308238 | 0.002108738
[6 empty] | 1958.028564 | 1.308349 | 0.002000408
[6 empty] | 1957.968299 | 1.308533 | 0.001891607
[6 empty] | 1957.908033 | 1.308656 | 0.001761934
[6 empty] | 1957.847767 | 1.308835458 | 0.00160431677
[6 empty] | 1957.787502 | 1.30893 | 0.001409102
[6 empty] | 1957.727236 | 1.309050842 | 0.001182239
[6 empty] | 1957.666971 | 1.309053 | 0.0009276419
[6 empty] | 1957.606705 | 1.309050851 | 0.0006678353
[6 empty] | 1957.546439 | 1.308911 | 0.0004235061121
[6 empty] | 1957.486174 | 1.30877 | 0.0002256558
[6 empty] | 1957.425908 | 1.308517 | 9.239465e-05
[6 empty] | 1957.365643 | 1.308309092 | 3.946e-05
[6 empty] | 1957.305377 | 1.308046 | 6.05589e-05
[6 empty] | 1957.245112 | 1.307885 | 0.0001465256
[6 empty] | 1957.184846 | 1.307698943 | 0.000260871
[6 empty] | 1957.12458 | 1.307614 | 0.0004180564
[6 empty] | 1957.064315 | 1.307525 | 0.0005895757
[6 empty] | 1957.004049 | 1.307547 | 0.0007671458
[6 empty] | 1956.943784 | 1.307563 | 0.0009342028009
[6 empty] | 1956.883518 | 1.307692522 | 0.001077893
[6 empty] | 1956.823253 | 1.307807154 | 0.001172382
[6 empty] | 1956.762987 | 1.308008 | 0.001201041
[6 empty] | 1956.702721 | 1.308141 | 0.001148331
[6 empty] | 1956.642456 | 1.308288 | 0.001025874
[6 empty] | 1956.58219 | 1.308292 | 0.0008590372
[6 empty] | 1956.521925 | 1.308261 | 0.0006989003
[6 empty] | 1956.461659 | 1.308086 | 0.0005919773
[6 empty] | 1956.401394 | 1.307927352 | 0.0005801763
[6 empty] | 1956.341128 | 1.307717 | 0.0006707352
[6 empty] | 1956.280862 | 1.30763 | 0.0008487406
[6 empty] | 1956.220597 | 1.307576 | 0.001066075
[6 empty] | 1956.160331 | 1.307682 | 0.001276177
[6 empty] | 1956.100066 | 1.307805 | 0.001431599
[6 empty] | 1956.0398 | 1.308027934 | 0.001514455
[6 empty] | 1955.979535 | 1.308192 | 0.001521708
[6 empty] | 1955.919269 | 1.308396 | 0.00147446
[6 empty] | 1955.859003 | 1.308506 | 0.001388207
[6 empty] | 1955.798738 | 1.308647 | 0.001282318
[6 empty] | 1955.738472 | 1.308701695 | 0.001156258
[6 empty] | 1955.678207 | 1.30879 | 0.001013149
[6 empty] | 1955.617941 | 1.308779 | 0.0008493142
[6 empty] | 1955.557675 | 1.308779 | 0.0006793544
[6 empty] | 1955.49741 | 1.308658 | 0.0005200538
[6 empty] | 1955.437144 | 1.308543 | 0.0004035602
[6 empty] | 1955.376879 | 1.308332523 | 0.0003498648
[6 empty] | 1955.316613 | 1.308179 | 0.0003752042
[6 empty] | 1955.256348 | 1.307996 | 0.0004703673
[6 empty] | 1955.196082 | 1.307932 | 0.0006180643
[6 empty] | 1955.135816 | 1.307881 | 0.0007841062
[6 empty] | 1955.075551 | 1.307962 | 0.000941624
[6 empty] | 1955.015285 | 1.308043 | 0.001060629
[6 empty] | 1954.95502 | 1.308224 | 0.001127514
[6 empty] | 1954.894754 | 1.308366 | 0.001133312
[6 empty] | 1954.834489 | 1.308573 | 0.001072814
[6 empty] | 1954.774223 | 1.308699 | 0.000938025
[6 empty] | 1954.713957 | 1.308838 | 0.0007397022
[6 empty] | 1954.653692 | 1.30884 | 0.0004910656909
[6 empty] | 1954.593426 | 1.308806373 | 0.0002266323
[6 empty] | 1954.533161 | 1.30860892 | -1.71015808e-05
[6 empty] | 1954.472895 | 1.308381 | -0.0001931791
[6 empty] | 1954.41263 | 1.308033 | -0.0002707259
[6 empty] | 1954.352364 | 1.307731 | -0.0002279475
[6 empty] | 1954.292098 | 1.307402 | -7.385549e-05
[6 empty] | 1954.231833 | 1.307205 | 0.0001720662
[6 empty] | 1954.171567 | 1.307044 | 0.0004700637
[6 empty] | 1954.111302 | 1.307046 | 0.0007865651
[6 empty] | 1954.051036 | 1.307083 | 0.001084408
[6 empty] | 1953.990771 | 1.307262309 | 0.001342476
[6 empty] | 1953.930505 | 1.307446 | 0.001537558
[6 empty] | 1953.870239 | 1.307735 | 0.001658
[6 empty] | 1953.809974 | 1.307984 | 0.001687445805
[6 empty] | 1953.749708 | 1.308282 | 0.001625648
[6 empty] | 1953.689443 | 1.308474 | 0.001475723
[6 empty] | 1953.629177 | 1.308649 | 0.001265658
[6 empty] | 1953.568911 | 1.308668 | 0.001030008
[6 empty] | 1953.508646 | 1.308652 | 0.0008175924
[6 empty] | 1953.44838 | 1.308505 | 0.0006636472
[6 empty] | 1953.388115 | 1.30839 | 0.0005931845
[6 empty] | 1953.327849 | 1.30823 | 0.0005973491815
[6 empty] | 1953.267584 | 1.308179 | 0.0006535082
[6 empty] | 1953.207318 | 1.308128 | 0.0007186878
[6 empty] | 1953.147052 | 1.308185 | 0.0007621058
[6 empty] | 1953.086787 | 1.308202 | 0.0007596506
[6 empty] | 1953.026521 | 1.308264942 | 0.0007182502
[6 empty] | 1952.966256 | 1.308234 | 0.000653884
[6 empty] | 1952.90599 | 1.308225 | 0.0005987858
[6 empty] | 1952.845725 | 1.308134 | 0.0005707830818
[6 empty] | 1952.785459 | 1.308103 | 0.0005819621
[6 empty] | 1952.725193 | 1.308039 | 0.0006181081
[6 empty] | 1952.664928 | 1.308068 | 0.0006579532
[6 empty] | 1952.604662 | 1.30807 | 0.0006850174
[6 empty] | 1952.544397 | 1.308158 | 0.0006759453
[6 empty] | 1952.484131 | 1.308181 | 0.0006164579197
[6 empty] | 1952.423866 | 1.308235 | 0.0005159944
[6 empty] | 1952.3636 | 1.308177 | 0.0003878882
[6 empty] | 1952.303334 | 1.308118491 | 0.0002624505306
[6 empty] | 1952.243069 | 1.30794 | 0.000163945
[6 empty] | 1952.182803 | 1.307778 | 0.0001214012
[6 empty] | 1952.122538 | 1.307535 | 0.0001465021
[6 empty] | 1952.062272 | 1.307364 | 0.0002472433
[6 empty] | 1952.002007 | 1.307169 | 0.0004096962
[6 empty] | 1951.941741 | 1.307092 | 0.0006183906
[6 empty] | 1951.881475 | 1.307022 | 0.0008427177
[6 empty] | 1951.82121 | 1.307072 | 0.001063277
[6 empty] | 1951.760944 | 1.307111 | 0.001259883
[6 empty] | 1951.700679 | 1.307243 | 0.001432223
[6 empty] | 1951.640413 | 1.307339 | 0.001579857495
[6 empty] | 1951.580147 | 1.307518 | 0.001712119
[6 empty] | 1951.519882 | 1.307671 | 0.001823206
[6 empty] | 1951.459616 | 1.307923 | 0.001903551
[6 empty] | 1951.399351 | 1.308154 | 0.001925113
[6 empty] | 1951.339085 | 1.308463 | 0.00186625
[6 empty] | 1951.27882 | 1.308694 | 0.001709374
[6 empty] | 1951.218554 | 1.308922 | 0.001466668
[6 empty] | 1951.158288 | 1.308989 | 0.001166566
[6 empty] | 1951.098023 | 1.308998 | 0.0008647355
[6 empty] | 1951.037757 | 1.30884 | 0.0006119141
[6 empty] | 1950.977492 | 1.308678 | 0.000451919
[6 empty] | 1950.917226 | 1.308441 | 0.0003942749
[6 empty] | 1950.856961 | 1.308304 | 0.0004267368
[6 empty] | 1950.796695 | 1.308174 | 0.0005076035
[6 empty] | 1950.736429 | 1.308181 | 0.0005969514
[6 empty] | 1950.676164 | 1.308185 | 0.0006538837
[6 empty] | 1950.615898 | 1.308283204 | 0.0006632691
[6 empty] | 1950.555633 | 1.308322 | 0.0006175187
[6 empty] | 1950.495367 | 1.308407 | 0.0005288048728
[6 empty] | 1950.435102 | 1.308392582 | 0.0004027698
[6 empty] | 1950.374836 | 1.308413 | 0.0002713869
[6 empty] | 1950.31457 | 1.308341 | 9.526699e-05
[6 empty] | 1950.254305 | 1.308252 | -9.382089e-05
[6 empty] | 1950.194039 | 1.308024 | -0.0002736208
[6 empty] | 1950.133774 | 1.307764 | -0.0004025188
[6 empty] | 1950.073508 | 1.307373 | -0.0004404161
[6 empty] | 1950.013243 | 1.307003 | -0.0003445738
[6 empty] | 1949.952977 | 1.3066 | -0.0001023994
[6 empty] | 1949.892711 | 1.306341 | 0.0002771368
[6 empty] | 1949.832446 | 1.306166 | 0.0007461061
[6 empty] | 1949.77218 | 1.306214 | 0.001244674
[6 empty] | 1949.711915 | 1.306366 | 0.001702392
[6 empty] | 1949.651649 | 1.306703 | 0.002068399815
[6 empty] | 1949.591383 | 1.307061858 | 0.002308434
[6 empty] | 1949.531118 | 1.307509 | 0.002417864
[6 empty] | 1949.470852 | 1.307885404 | 0.002401988366
[6 empty] | 1949.410587 | 1.308276 | 0.002283233
[6 empty] | 1949.350321 | 1.308542 | 0.002079572
[6 empty] | 1949.290056 | 1.308784 | 0.001818667709
[6 empty] | 1949.22979 | 1.308870832 | 0.001523835
[6 empty] | 1949.169524 | 1.308916 | 0.001231918
[6 empty] | 1949.109259 | 1.308809 | 0.000975157444
[6 empty] | 1949.048993 | 1.308691 | 0.0007901520268
[6 empty] | 1948.988728 | 1.308482 | 0.0006924552
[6 empty] | 1948.928462 | 1.308342082 | 0.0006856439
[6 empty] | 1948.868197 | 1.30819 | 0.0007448955
[6 empty] | 1948.807931 | 1.308165 | 0.0008383879
[6 empty] | 1948.747665 | 1.308146 | 0.0009239762398
[6 empty] | 1948.6874 | 1.308231 | 0.0009777493
[6 empty] | 1948.627134 | 1.308273 | 0.0009854435
[6 empty] | 1948.566869 | 1.308366 | 0.0009586765
[6 empty] | 1948.506603 | 1.308379 | 0.0009112976
[6 empty] | 1948.446338 | 1.308434 | 0.0008644546
[6 empty] | 1948.386072 | 1.308424 | 0.0008207805
[6 empty] | 1948.325806 | 1.308479 | 0.0007791459604
[6 empty] | 1948.265541 | 1.308482 | 0.0007212505
[6 empty] | 1948.205275 | 1.308543 | 0.0006380934
[6 empty] | 1948.14501 | 1.308515 | 0.0005235695
[6 empty] | 1948.084744 | 1.30851055 | 0.0004063252
[6 empty] | 1948.024479 | 1.308401 | 0.0002782726
[6 empty] | 1947.964213 | 1.308287 | 0.0001868021
[6 empty] | 1947.903947 | 1.308082 | 0.0001575466
[6 empty] | 1947.843682 | 1.307931 | 0.0002091546
[6 empty] | 1947.783416 | 1.307762 | 0.0003330935
[6 empty] | 1947.723151 | 1.307718 | 0.0005099194
[6 empty] | 1947.662885 | 1.307705058 | 0.000700598
[6 empty] | 1947.602619 | 1.307836 | 0.0008695446
[6 empty] | 1947.542354 | 1.307979 | 0.0009776863738
[6 empty] | 1947.482088 | 1.30822 | 0.001004976
[6 empty] | 1947.421823 | 1.308407 | 0.0009370488
[6 empty] | 1947.361557 | 1.308619 | 0.0007835446
[6 empty] | 1947.301292 | 1.308709 | 0.0005576902
[6 empty] | 1947.241026 | 1.308769 | 0.000291772
[6 empty] | 1947.18076 | 1.308673 | 1.699136e-05
[6 empty] | 1947.120495 | 1.308538 | -0.0002257012
[6 empty] | 1947.060229 | 1.308266 | -0.0004045876749
[6 empty] | 1946.999964 | 1.308 | -0.0004896099
[6 empty] | 1946.939698 | 1.307663378 | -0.0004705528
[6 empty] | 1946.879433 | 1.307414 | -0.0003460554
[6 empty] | 1946.819167 | 1.307173 | -0.0001402516
[6 empty] | 1946.758901 | 1.307081 | 0.0001172835602
[6 empty] | 1946.698636 | 1.307034 | 0.0003819435
[6 empty] | 1946.63837 | 1.307134 | 0.0006173636
[6 empty] | 1946.578105 | 1.307243 | 0.000790311
[6 empty] | 1946.517839 | 1.307442 | 0.0008902199
[6 empty] | 1946.457574 | 1.307581 | 0.0009163289
[6 empty] | 1946.397308 | 1.307752508 | 0.0008891682
[6 empty] | 1946.337042 | 1.307829 | 0.000827005
[6 empty] | 1946.276777 | 1.307928 | 0.000754048
[6 empty] | 1946.216511 | 1.307943 | 0.0006777232
[6 empty] | 1946.156246 | 1.308 | 0.0006032075
[6 empty] | 1946.09598 | 1.307985 | 0.0005219498
[6 empty] | 1946.035715 | 1.308007 | 0.0004343198
[6 empty] | 1945.975449 | 1.307942 | 0.0003416214
[6 empty] | 1945.915183 | 1.307898 | 0.0002632515413
[6 empty] | 1945.854918 | 1.307764041 | 0.000214069
[6 empty] | 1945.794652 | 1.307668903 | 0.0002153403
[6 empty] | 1945.734387 | 1.307527 | 0.0002767561
[6 empty] | 1945.674121 | 1.30749 | 0.0003900226
[6 empty] | 1945.613855 | 1.307466 | 0.0005183054
[6 empty] | 1945.55359 | 1.307573 | 0.0006216338
[6 empty] | 1945.493324 | 1.307669 | 0.0006573369
[6 empty] | 1945.433059 | 1.307825 | 0.000611848
[6 empty] | 1945.372793 | 1.307876205 | 0.0004937154991
[6 empty] | 1945.312528 | 1.307906 | 0.0003454475
[6 empty] | 1945.252262 | 1.307797 | 0.0002136429
[6 empty] | 1945.191996 | 1.30769 | 0.0001446245
[6 empty] | 1945.131731 | 1.307516 | 0.0001505751
[6 empty] | 1945.071465 | 1.307437 | 0.0002202924
[6 empty] | 1945.0112 | 1.307361 | 0.0003110065191
[6 empty] | 1944.950934 | 1.307396 | 0.0003825842402
[6 empty] | 1944.890669 | 1.307394 | 0.0004029096
[6 empty] | 1944.830403 | 1.307427 | 0.0003772308438
[6 empty] | 1944.770137 | 1.307347 | 0.0003327587
[6 empty] | 1944.709872 | 1.307263 | 0.0003208391
[6 empty] | 1944.649606 | 1.307088 | 0.0003795997
[6 empty] | 1944.589341 | 1.306988 | 0.000530477
[6 empty] | 1944.529075 | 1.306902 | 0.0007530416
[6 empty] | 1944.46881 | 1.30698 | 0.001006489
[6 empty] | 1944.408544 | 1.307112 | 0.001228154
[6 empty] | 1944.348278 | 1.307388 | 0.001370511
[6 empty] | 1944.288013 | 1.307642 | 0.001400666
[6 empty] | 1944.227747 | 1.30794 | 0.001323191
[6 empty] | 1944.167482 | 1.308123186 | 0.001156348
[6 empty] | 1944.107216 | 1.308285 | 0.0009393231
[6 empty] | 1944.046951 | 1.308306526 | 0.0007027493
[6 empty] | 1943.986685 | 1.30831 | 0.0004781305
[6 empty] | 1943.926419 | 1.308193 | 0.0002802521
[6 empty] | 1943.866154 | 1.308084 | 0.0001265262
[6 empty] | 1943.805888 | 1.307879 | 2.433087e-05
[6 empty] | 1943.745623 | 1.307715 | -1.17904e-05
[6 empty] | 1943.685357 | 1.307496 | 1.894258395e-05
[6 empty] | 1943.625091 | 1.307371909 | 0.0001153412
[6 empty] | 1943.564826 | 1.307234 | 0.0002405304985
[6 empty] | 1943.50456 | 1.307206409 | 0.0004038405
[6 empty] | 1943.444295 | 1.307196 | 0.0005606016
[6 empty] | 1943.384029 | 1.307291 | 0.0006878552
[6 empty] | 1943.323764 | 1.307359 | 0.0007704444
[6 empty] | 1943.263498 | 1.307488 | 0.0008154593
[6 empty] | 1943.203232 | 1.307555 | 0.0008331004
[6 empty] | 1943.142967 | 1.307673 | 0.0008415545
[6 empty] | 1943.082701 | 1.307743 | 0.0008413569
[6 empty] | 1943.022436 | 1.307887 | 0.000827284
[6 empty] | 1942.96217 | 1.307995 | 0.0007750575349
[6 empty] | 1942.901905 | 1.308162997 | 0.0006674609
[6 empty] | 1942.841639 | 1.308247 | 0.0004923929
[6 empty] | 1942.781373 | 1.308322 | 0.000266728
[6 empty] | 1942.721108 | 1.308251 | 2.025462e-05
[6 empty] | 1942.660842 | 1.308142614 | -0.0001963088
[6 empty] | 1942.600577 | 1.307907 | -0.0003430397
[6 empty] | 1942.540311 | 1.307702 | -0.0003904951
[6 empty] | 1942.480046 | 1.307466832 | -0.0003462743
[6 empty] | 1942.41978 | 1.307356 | -0.0002378903
[6 empty] | 1942.359514 | 1.307274 | -0.0001182595
[6 empty] | 1942.299249 | 1.307321 | -3.154413e-05
[6 empty] | 1942.238983 | 1.307347 | -1.482875e-05
[6 empty] | 1942.178718 | 1.307415337 | -6.956432e-05
[6 empty] | 1942.118452 | 1.307373777 | -0.0001783808
[6 empty] | 1942.058187 | 1.3073107 | -0.0002965304
[6 empty] | 1941.997921 | 1.307119 | -0.0003832024
[6 empty] | 1941.937655 | 1.306936 | -0.0004002204
[6 empty] | 1941.87739 | 1.306688 | -0.0003362212
[6 empty] | 1941.817124 | 1.306527 | -0.0001946948
[6 empty] | 1941.756859 | 1.306366 | -3.239852e-06
[6 empty] | 1941.696593 | 1.306328 | 0.0002124744152
[6 empty] | 1941.636327 | 1.306295 | 0.0004224728
[6 empty] | 1941.576062 | 1.306365 | 0.0006158322
[6 empty] | 1941.515796 | 1.306414 | 0.0007843691
[6 empty] | 1941.455531 | 1.306546528 | 0.0009331861
[6 empty] | 1941.395265 | 1.30665635 | 0.001057141
[6 empty] | 1941.335 | 1.306846 | 0.001145947
[6 empty] | 1941.274734 | 1.307006 | 0.00120149
[6 empty] | 1941.214468 | 1.30725 | 0.001195823
[6 empty] | 1941.154203 | 1.307432 | 0.001109327
[6 empty] | 1941.093937 | 1.307632 | 0.000945452
[6 empty] | 1941.033672 | 1.307697 | 0.0007201558
[6 empty] | 1940.973406 | 1.307719 | 0.0004754263
[6 empty] | 1940.913141 | 1.307582197 | 0.0002546479
[6 empty] | 1940.852875 | 1.307422 | 0.0001059513
[6 empty] | 1940.792609 | 1.307166 | 5.120341635e-05
[6 empty] | 1940.732344 | 1.306975 | 9.81859e-05
[6 empty] | 1940.672078 | 1.306777 | 0.0002232886
[6 empty] | 1940.611813 | 1.306709 | 0.0003958448
[6 empty] | 1940.551547 | 1.306662 | 0.0005743364
[6 empty] | 1940.491282 | 1.306736 | 0.0007314731
[6 empty] | 1940.431016 | 1.306797 | 0.0008450743
[6 empty] | 1940.37075 | 1.306935 | 0.0009132275
[6 empty] | 1940.310485 | 1.307018 | 0.0009355259
[6 empty] | 1940.250219 | 1.307147 | 0.0009223768
[6 empty] | 1940.189954 | 1.30719775 | 0.0008778699
[6 empty] | 1940.129688 | 1.307277 | 0.0008148467
[6 empty] | 1940.069423 | 1.307265 | 0.0007407127
[6 empty] | 1940.009157 | 1.307272481 | 0.0006752843
[6 empty] | 1939.948891 | 1.307191 | 0.0006320084
[6 empty] | 1939.888626 | 1.307148 | 0.0006298891
[6 empty] | 1939.82836 | 1.307052 | 0.000671103
[6 empty] | 1939.768095 | 1.307041 | 0.0007542147
[6 empty] | 1939.707829 | 1.307017 | 0.0008572946
[6 empty] | 1939.647563 | 1.3071 | 0.0009604027
[6 empty] | 1939.587298 | 1.30717 | 0.001036997
[6 empty] | 1939.527032 | 1.307322556 | 0.001076798
[6 empty] | 1939.466767 | 1.307426 | 0.001073403
[6 empty] | 1939.406501 | 1.307581 | 0.001036649
[6 empty] | 1939.346236 | 1.307666 | 0.00097042
[6 empty] | 1939.28597 | 1.307799 | 0.0008837701
[6 empty] | 1939.225704 | 1.307860951 | 0.0007706298
[6 empty] | 1939.165439 | 1.307966 | 0.0006295281
[6 empty] | 1939.105173 | 1.307974 | 0.0004551782
[6 empty] | 1939.044908 | 1.308005 | 0.0002784016
[6 empty] | 1938.984642 | 1.307935 | 6.790087e-05
[6 empty] | 1938.924377 | 1.307837837 | -0.0001287177
[6 empty] | 1938.864111 | 1.307626 | -0.0002831372
[6 empty] | 1938.803845 | 1.307423 | -0.0003673688
[6 empty] | 1938.74358 | 1.307157 | -0.0003738431
[6 empty] | 1938.683314 | 1.306964 | -0.0003034255
[6 empty] | 1938.623049 | 1.306761 | -0.000176029
[6 empty] | 1938.562783 | 1.306669 | -1.028183855e-05
[6 empty] | 1938.502518 | 1.306584 | 0.000168522567
[6 empty] | 1938.442252 | 1.306611 | 0.0003468747
[6 empty] | 1938.381986 | 1.306639 | 0.0005051637014
[6 empty] | 1938.321721 | 1.306767 | 0.0006327071039
[6 empty] | 1938.261455 | 1.306879 | 0.0007099947
[6 empty] | 1938.20119 | 1.307064 | 0.0007263114
[6 empty] | 1938.140924 | 1.307186582 | 0.0006712561
[6 empty] | 1938.080659 | 1.307324 | 0.0005552207
[6 empty] | 1938.020393 | 1.307341 | 0.0003980998
[6 empty] | 1937.960127 | 1.307335 | 0.0002404491
[6 empty] | 1937.899862 | 1.307205 | 0.0001170148
[6 empty] | 1937.839596 | 1.307092 | 6.006903e-05
[6 empty] | 1937.779331 | 1.306926 | 7.19409873e-05
[6 empty] | 1937.719065 | 1.306853347 | 0.0001397542
[6 empty] | 1937.6588 | 1.306784 | 0.0002244803
[6 empty] | 1937.598534 | 1.30682 | 0.0002921486
[6 empty] | 1937.538268 | 1.306825593 | 0.0003139412
[6 empty] | 1937.478003 | 1.306875253 | 0.0002902366
[6 empty] | 1937.417737 | 1.30683 | 0.000236819
[6 empty] | 1937.357472 | 1.306788 | 0.0001906536
[6 empty] | 1937.297206 | 1.306652 | 0.0001804715
[6 empty] | 1937.23694 | 1.306559 | 0.0002285434
[6 empty] | 1937.176675 | 1.306436 | 0.0003289994
[6 empty] | 1937.116409 | 1.306414 | 0.0004646479967
[6 empty] | 1937.056144 | 1.306394 | 0.0006022213
[6 empty] | 1936.995878 | 1.306474 | 0.0007191212
[6 empty] | 1936.935613 | 1.306523743 | 0.0007961572
[6 empty] | 1936.875347 | 1.306631 | 0.000837717
[6 empty] | 1936.815081 | 1.306668 | 0.0008515416
[6 empty] | 1936.754816 | 1.306743 | 0.0008596675
[6 empty] | 1936.69455 | 1.306752 | 0.0008649461489
[6 empty] | 1936.634285 | 1.306808 | 0.0008786494
[6 empty] | 1936.574019 | 1.306813 | 0.0008968575
[6 empty] | 1936.513754 | 1.306879 | 0.0009200096
[6 empty] | 1936.453488 | 1.3069 | 0.0009388395
[6 empty] | 1936.393222 | 1.306983 | 0.000954171393
[6 empty] | 1936.332957 | 1.307020914 | 0.0009601527
[6 empty] | 1936.272691 | 1.307121 | 0.0009580306495
[6 empty] | 1936.212426 | 1.307176746 | 0.0009383565
[6 empty] | 1936.15216 | 1.307292 | 0.0008976424
[6 empty] | 1936.091895 | 1.307352 | 0.0008248507
[6 empty] | 1936.031629 | 1.307449 | 0.0007202798
[6 empty] | 1935.971363 | 1.30746 | 0.0005842486
[6 empty] | 1935.911098 | 1.307479 | 0.0004336476
[6 empty] | 1935.850832 | 1.30739 | 0.0002846411
[6 empty] | 1935.790567 | 1.307302 | 0.0001645657
[6 empty] | 1935.730301 | 1.307123 | 8.988986e-05
[6 empty] | 1935.670036 | 1.306980962 | 7.72135038e-05
[6 empty] | 1935.60977 | 1.306794 | 0.0001248194
[6 empty] | 1935.549504 | 1.306693 | 0.0002273561
[6 empty] | 1935.489239 | 1.306589 | 0.0003627617
[6 empty] | 1935.428973 | 1.306596 | 0.0005114139
[6 empty] | 1935.368708 | 1.306602719 | 0.0006462993
[6 empty] | 1935.308442 | 1.306704 | 0.0007524176
[6 empty] | 1935.248176 | 1.306774 | 0.0008161182
[6 empty] | 1935.187911 | 1.306898 | 0.0008417559
[6 empty] | 1935.127645 | 1.306955 | 0.0008357164
[6 empty] | 1935.06738 | 1.307043 | 0.0008185039
[6 empty] | 1935.007114 | 1.307061 | 0.0008026241
[6 empty] | 1934.946849 | 1.307126 | 0.0008024387
[6 empty] | 1934.886583 | 1.307152 | 0.0008141205
[6 empty] | 1934.826317 | 1.307258 | 0.0008289837
[6 empty] | 1934.766052 | 1.307345 | 0.0008224499
[6 empty] | 1934.705786 | 1.307508 | 0.0007744435746
[6 empty] | 1934.645521 | 1.307623 | 0.0006652168
[6 empty] | 1934.585255 | 1.307753223 | 0.0004955802
[6 empty] | 1934.52499 | 1.307788 | 0.0002962477
[6 empty] | 1934.464724 | 1.307819 | 5.006375e-05
[6 empty] | 1934.404458 | 1.307697307 | -0.0001966383
[6 empty] | 1934.344193 | 1.307553 | -0.0004021934
[6 empty] | 1934.283927 | 1.307292 | -0.0005418405
[6 empty] | 1934.223662 | 1.307059259 | -0.0005943781
[6 empty] | 1934.163396 | 1.306775 | -0.0005598174
[6 empty] | 1934.103131 | 1.306585 | -0.0004445849
[6 empty] | 1934.042865 | 1.306403 | -0.0002727873405
[6 empty] | 1933.982599 | 1.306356 | -6.881139e-05
[6 empty] | 1933.922334 | 1.306338 | 0.0001310978
[6 empty] | 1933.862068 | 1.306452 | 0.000297794
[6 empty] | 1933.801803 | 1.306569 | 0.0003998036
[6 empty] | 1933.741537 | 1.306768 | 0.0004212832
[6 empty] | 1933.681272 | 1.306901 | 0.0003541112
[6 empty] | 1933.621006 | 1.307042 | 0.000214663
[6 empty] | 1933.56074 | 1.307053 | 2.599420591e-05
[6 empty] | 1933.500475 | 1.307031 | -0.0001701367
[6 empty] | 1933.440209 | 1.306872 | -0.0003382237
[6 empty] | 1933.379944 | 1.306708 | -0.0004425942
[6 empty] | 1933.319678 | 1.306464 | -0.0004713457
[6 empty] | 1933.259412 | 1.306285 | -0.0004228514
[6 empty] | 1933.199147 | 1.306089 | -0.0003178599615
[6 empty] | 1933.138881 | 1.305999376 | -0.0001778794
[6 empty] | 1933.078616 | 1.305906 | -3.258766e-05
[6 empty] | 1933.01835 | 1.305908485 | 0.0001044808
[6 empty] | 1932.958085 | 1.305882 | 0.0002211147
[6 empty] | 1932.897819 | 1.305924 | 0.0003220809311
[6 empty] | 1932.837553 | 1.305918359 | 0.0004088627
[6 empty] | 1932.777288 | 1.305974 | 0.0004895977
[6 empty] | 1932.717022 | 1.305984 | 0.0005615938
[6 empty] | 1932.656757 | 1.306058533 | 0.0006260449
[6 empty] | 1932.596491 | 1.306087013 | 0.0006749396406
[6 empty] | 1932.536226 | 1.306173 | 0.0007088305
[6 empty] | 1932.47596 | 1.306201 | 0.0007252701
[6 empty] | 1932.415694 | 1.306275 | 0.0007328215
[6 empty] | 1932.355429 | 1.306285 | 0.000733917
[6 empty] | 1932.295163 | 1.306345 | 0.0007374564
[6 empty] | 1932.234898 | 1.306346 | 0.0007389915
[6 empty] | 1932.174632 | 1.306404 | 0.0007459258
[6 empty] | 1932.114367 | 1.306415 | 0.0007459247
[6 empty] | 1932.054101 | 1.30648 | 0.0007380933
[6 empty] | 1931.993835 | 1.306487 | 0.0007184213179
[6 empty] | 1931.93357 | 1.30654 | 0.0006944234
[6 empty] | 1931.873304 | 1.30653 | 0.0006687019
[6 empty] | 1931.813039 | 1.306571 | 0.0006488242944
[6 empty] | 1931.752773 | 1.306562 | 0.0006300633
[6 empty] | 1931.692508 | 1.306616 | 0.0006074496
[6 empty] | 1931.632242 | 1.306624 | 0.0005653447
[6 empty] | 1931.571976 | 1.306681 | 0.0004963473
[6 empty] | 1931.511711 | 1.30666 | 0.0003938658
[6 empty] | 1931.451445 | 1.306646 | 0.0002728347
[6 empty] | 1931.39118 | 1.306516 | 0.0001537759
[6 empty] | 1931.330914 | 1.306378158 | 7.332922e-05
[6 empty] | 1931.270648 | 1.306142 | 5.987135e-05
[6 empty] | 1931.210383 | 1.30595 | 0.0001377432
[6 empty] | 1931.150117 | 1.305737 | 0.000304372872
[6 empty] | 1931.089852 | 1.305649 | 0.0005437678255
[6 empty] | 1931.029586 | 1.305605 | 0.0008150575
[6 empty] | 1930.969321 | 1.305718 | 0.00107803
[6 empty] | 1930.909055 | 1.305865 | 0.001288188
[6 empty] | 1930.848789 | 1.306124 | 0.001421009
[6 empty] | 1930.788524 | 1.306349951 | 0.001462154
[6 empty] | 1930.728258 | 1.306617 | 0.001419287
[6 empty] | 1930.667993 | 1.30679022 | 0.001305227
[6 empty] | 1930.607727 | 1.306961946 | 0.001145003
[6 empty] | 1930.547462 | 1.307016722 | 0.0009571749
[6 empty] | 1930.487196 | 1.307062 | 0.0007660336
[6 empty] | 1930.42693 | 1.306994 | 0.0005864603
[6 empty] | 1930.366665 | 1.30693 | 0.0004384036
[6 empty] | 1930.306399 | 1.306772 | 0.0003325744
[6 empty] | 1930.246134 | 1.306649 | 0.0002821871
[6 empty] | 1930.185868 | 1.306471 | 0.0002865838173
[6 empty] | 1930.125603 | 1.30637 | 0.0003438782
[6 empty] | 1930.065337 | 1.306251 | 0.0004357246
[6 empty] | 1930.005071 | 1.306237 | 0.0005460748
[6 empty] | 1929.944806 | 1.306209 | 0.0006416859326
[6 empty] | 1929.88454 | 1.306262 | 0.0007271235
[6 empty] | 1929.824275 | 1.306287 | 0.0007824523
[6 empty] | 1929.764009 | 1.306366 | 0.0008105269
[6 empty] | 1929.703744 | 1.306384 | 0.0008148732
[6 empty] | 1929.643478 | 1.306439 | 0.0008100572529
[6 empty] | 1929.583212 | 1.306428 | 0.0008030857
[6 empty] | 1929.522947 | 1.30646 | 0.0008049767
[6 empty] | 1929.462681 | 1.306438 | 0.0008139158
[6 empty] | 1929.402416 | 1.306473 | 0.000830753
[6 empty] | 1929.34215 | 1.306463 | 0.0008481408375
[6 empty] | 1929.281884 | 1.306510959 | 0.0008658195
[6 empty] | 1929.221619 | 1.30651 | 0.0008780656
[6 empty] | 1929.161353 | 1.306564 | 0.00088894
[6 empty] | 1929.101088 | 1.306566 | 0.0008969286
[6 empty] | 1929.040822 | 1.306622 | 0.0009087908949
[6 empty] | 1928.980557 | 1.306631 | 0.0009213902
[6 empty] | 1928.920291 | 1.306704 | 0.000936689
[6 empty] | 1928.860025 | 1.306739 | 0.0009456551997
[6 empty] | 1928.79976 | 1.306843 | 0.0009439927
[6 empty] | 1928.739494 | 1.306907 | 0.0009183043
[6 empty] | 1928.679229 | 1.307027 | 0.0008642854
[6 empty] | 1928.618963 | 1.307087 | 0.0007756933
[6 empty] | 1928.558698 | 1.307178 | 0.0006586467
[6 empty] | 1928.498432 | 1.307182 | 0.0005191974
[6 empty] | 1928.438166 | 1.30720064 | 0.0003738575
[6 empty] | 1928.377901 | 1.307127532 | 0.0002337262
[6 empty] | 1928.317635 | 1.307075 | 0.0001139304
[6 empty] | 1928.25737 | 1.306947 | 1.749502866e-05
[6 empty] | 1928.197104 | 1.306858 | -4.921523e-05
[6 empty] | 1928.136839 | 1.306709 | -9.02134e-05
[6 empty] | 1928.076573 | 1.306610039 | -0.000101984476
[6 empty] | 1928.016307 | 1.306462 | -8.698585e-05
[6 empty] | 1927.956042 | 1.306378 | -4.048865e-05
[6 empty] | 1927.895776 | 1.306265 | 3.163739e-05
[6 empty] | 1927.835511 | 1.306237 | 0.0001250059143
[6 empty] | 1927.775245 | 1.306204 | 0.0002181493
[6 empty] | 1927.71498 | 1.30626 | 0.0002882053
[6 empty] | 1927.654714 | 1.30629 | 0.0003260906
[6 empty] | 1927.594448 | 1.306385 | 0.0003115963
[6 empty] | 1927.534183 | 1.3064 | 0.0002414365
[6 empty] | 1927.473917 | 1.306415 | 0.0001392627025
[6 empty] | 1927.413652 | 1.306307 | 3.612815e-05
[6 empty] | 1927.353386 | 1.306191021 | -2.51582e-05
[6 empty] | 1927.29312 | 1.305986 | -1.828158e-05
[6 empty] | 1927.232855 | 1.305841 | 7.14829378e-05
[6 empty] | 1927.172589 | 1.305688732 | 0.0002277479
[6 empty] | 1927.112324 | 1.305662 | 0.0004235292
[6 empty] | 1927.052058 | 1.305661316 | 0.0006151388
[6 empty] | 1926.991793 | 1.305777 | 0.0007722149
[6 empty] | 1926.931527 | 1.305876 | 0.0008719278
[6 empty] | 1926.871261 | 1.306033 | 0.000916484
[6 empty] | 1926.810996 | 1.30612 | 0.0009151087
[6 empty] | 1926.75073 | 1.306233 | 0.0008908081
[6 empty] | 1926.690465 | 1.306268 | 0.0008569296
[6 empty] | 1926.630199 | 1.306341 | 0.0008268592
[6 empty] | 1926.569934 | 1.306353338 | 0.0007977989
[6 empty] | 1926.509668 | 1.306418 | 0.0007691181
[6 empty] | 1926.449402 | 1.306428606 | 0.0007317534
[6 empty] | 1926.389137 | 1.306488 | 0.0006866304
[6 empty] | 1926.328871 | 1.306486 | 0.0006282308
[6 empty] | 1926.268606 | 1.306522966 | 0.0005620006
[6 empty] | 1926.20834 | 1.306489 | 0.0004855343
[6 empty] | 1926.148075 | 1.306485 | 0.0004066052
[6 empty] | 1926.087809 | 1.306398 | 0.000329181
[6 empty] | 1926.027543 | 1.306330346 | 0.0002696414
[6 empty] | 1925.967278 | 1.306179 | 0.000241947
[6 empty] | 1925.907012 | 1.306066367 | 0.0002670075
[6 empty] | 1925.846747 | 1.305909 | 0.0003501617
[6 empty] | 1925.786481 | 1.305845 | 0.0004901422
[6 empty] | 1925.726216 | 1.305792823 | 0.000659841
[6 empty] | 1925.66595 | 1.305872 | 0.0008276031
[6 empty] | 1925.605684 | 1.305963 | 0.0009497553991
[6 empty] | 1925.545419 | 1.306144 | 0.001001882
[6 empty] | 1925.485153 | 1.306258 | 0.0009736885
[6 empty] | 1925.424888 | 1.306386 | 0.0008993429
[6 empty] | 1925.364622 | 1.306403 | 0.0007840443
[6 empty] | 1925.304356 | 1.306393 | 0.0006820051
[6 empty] | 1925.244091 | 1.306283 | 0.0006276323
[6 empty] | 1925.183825 | 1.306208 | 0.0006417856
[6 empty] | 1925.12356 | 1.306107 | 0.0007155566
[6 empty] | 1925.063294 | 1.306107 | 0.0008276158
[6 empty] | 1925.003029 | 1.306115 | 0.000942167
[6 empty] | 1924.942763 | 1.306223 | 0.0010342
[6 empty] | 1924.882497 | 1.306306 | 0.001083767
[6 empty] | 1924.822232 | 1.306444 | 0.001093217
[6 empty] | 1924.761966 | 1.306516501 | 0.001069513
[6 empty] | 1924.701701 | 1.30662 | 0.001031045
[6 empty] | 1924.641435 | 1.306655 | 0.0009873614
[6 empty] | 1924.58117 | 1.306731 | 0.0009484440758
[6 empty] | 1924.520904 | 1.306754 | 0.0009115809
[6 empty] | 1924.460638 | 1.306833445 | 0.000875986
[6 empty] | 1924.400373 | 1.306867 | 0.000832287534
[6 empty] | 1924.340107 | 1.306956649 | 0.0007776209
[6 empty] | 1924.279842 | 1.306995 | 0.0007036965
[6 empty] | 1924.219576 | 1.307081 | 0.0006096826
[6 empty] | 1924.159311 | 1.3071 | 0.0004902222503
[6 empty] | 1924.099045 | 1.307145 | 0.0003512307
[6 empty] | 1924.038779 | 1.307100272 | 0.0001974837
[6 empty] | 1923.978514 | 1.307063 | 4.738669e-05
[6 empty] | 1923.918248 | 1.306929 | -8.302375885e-05
[6 empty] | 1923.857983 | 1.306812 | -0.0001713426
[6 empty] | 1923.797717 | 1.306627 | -0.0002077297226
[6 empty] | 1923.737452 | 1.306502146 | -0.0001862417
[6 empty] | 1923.677186 | 1.306356 | -0.0001192391
[6 empty] | 1923.61692 | 1.306311 | -2.166091e-05
[6 empty] | 1923.556655 | 1.306265 | 7.99287e-05
[6 empty] | 1923.496389 | 1.306321 | 0.0001684068
[6 empty] | 1923.436124 | 1.306362 | 0.0002236495
[6 empty] | 1923.375858 | 1.30648 | 0.0002391439
[6 empty] | 1923.315592 | 1.306551753 | 0.0002053968
[6 empty] | 1923.255327 | 1.306672 | 0.0001234598
[6 empty] | 1923.195061 | 1.306708 | -1.00567e-05
[6 empty] | 1923.134796 | 1.306763 | -0.0001712624
[6 empty] | 1923.07453 | 1.306715 | -0.0003805877408
[6 empty] | 1923.014265 | 1.306631207 | -0.0006016234
[6 empty] | 1922.953999 | 1.306407 | -0.000803151
[6 empty] | 1922.893733 | 1.306146 | -0.0009403937
[6 empty] | 1922.833468 | 1.305777 | -0.0009784904
[6 empty] | 1922.773202 | 1.305445 | -0.0008900015
[6 empty] | 1922.712937 | 1.305105 | -0.0006774048
[6 empty] | 1922.652671 | 1.304907763 | -0.0003631886
[6 empty] | 1922.592406 | 1.304788 | 1.429454e-06
[6 empty] | 1922.53214 | 1.304855 | 0.000361241
[6 empty] | 1922.471874 | 1.304989 | 0.0006569997202
[6 empty] | 1922.411609 | 1.305246 | 0.0008548211
[6 empty] | 1922.351343 | 1.305475 | 0.0009382122084
[6 empty] | 1922.291078 | 1.305728 | 0.0009240312
[6 empty] | 1922.230812 | 1.305872 | 0.0008399215242
[6 empty] | 1922.170547 | 1.305996 | 0.0007279817122
[6 empty] | 1922.110281 | 1.306008 | 0.0006185403245
[6 empty] | 1922.050015 | 1.306029 | 0.0005366087801
[6 empty] | 1921.98975 | 1.305982 | 0.0004823985
[6 empty] | 1921.929484 | 1.305987 | 0.0004519673
[6 empty] | 1921.869219 | 1.305948 | 0.0004265893
[6 empty] | 1921.808953 | 1.305961 | 0.0003987814
[6 empty] | 1921.748688 | 1.305914 | 0.000360812
[6 empty] | 1921.688422 | 1.305895327 | 0.0003231293
[6 empty] | 1921.628156 | 1.305799 | 0.0002969755579
[6 empty] | 1921.567891 | 1.305733 | 0.0003024012
[6 empty] | 1921.507625 | 1.30561 | 0.0003478812195
[6 empty] | 1921.44736 | 1.305551569 | 0.0004394103761
[6 empty] | 1921.387094 | 1.305478 | 0.000565044
[6 empty] | 1921.326828 | 1.305501 | 0.0007113175159
[6 empty] | 1921.266563 | 1.305526598 | 0.0008545093
[6 empty] | 1921.206297 | 1.305648475 | 0.0009790814
[6 empty] | 1921.146032 | 1.305755473 | 0.001068201
[6 empty] | 1921.085766 | 1.30593471 | 0.001117977
[6 empty] | 1921.025501 | 1.306074 | 0.001121449
[6 empty] | 1920.965235 | 1.30626 | 0.001081304
[6 empty] | 1920.904969 | 1.306386 | 0.001000165
[6 empty] | 1920.844704 | 1.306543 | 0.0008719873
[6 empty] | 1920.784438 | 1.306607 | 0.0007011448216
[6 empty] | 1920.724173 | 1.306665012 | 0.0005037608
[6 empty] | 1920.663907 | 1.306601 | 0.0002986159
[6 empty] | 1920.603642 | 1.306517 | 0.0001192327
[6 empty] | 1920.543376 | 1.306321 | -7.285402375e-06
[6 empty] | 1920.48311 | 1.306143 | -5.312309e-05
[6 empty] | 1920.422845 | 1.305921 | -1.331536e-05
[6 empty] | 1920.362579 | 1.305796 | 0.0001041992
[6 empty] | 1920.302314 | 1.305696 | 0.0002663032034
[6 empty] | 1920.242048 | 1.305736 | 0.0004348128
[6 empty] | 1920.181783 | 1.305804 | 0.0005638609
[6 empty] | 1920.121517 | 1.305973 | 0.000624689
[6 empty] | 1920.061251 | 1.306103 | 0.0005993446
[6 empty] | 1920.000986 | 1.306254 | 0.0004968641
[6 empty] | 1919.94072 | 1.306292 | 0.0003373013
[6 empty] | 1919.880455 | 1.306302 | 0.0001590285
[6 empty] | 1919.820189 | 1.306182 | -4.113304e-06
[6 empty] | 1919.759924 | 1.306051 | -0.0001167546
[6 empty] | 1919.699658 | 1.305835307 | -0.0001627085
[6 empty] | 1919.639392 | 1.305669 | -0.0001339926
[6 empty] | 1919.579127 | 1.305480348 | -4.449176e-05
[6 empty] | 1919.518861 | 1.305389 | 8.776759e-05
[6 empty] | 1919.458596 | 1.3053 | 0.0002339302
[6 empty] | 1919.39833 | 1.305307186 | 0.0003753704
[6 empty] | 1919.338064 | 1.305294 | 0.000496315
[6 empty] | 1919.277799 | 1.305344 | 0.0005996211
[6 empty] | 1919.217533 | 1.305346942 | 0.0006918435
[6 empty] | 1919.157268 | 1.305405 | 0.0007888144
[6 empty] | 1919.097002 | 1.30543 | 0.0008931357633
[6 empty] | 1919.036737 | 1.305537 | 0.001002895
[6 empty] | 1918.976471 | 1.305638 | 0.001095438
[6 empty] | 1918.916205 | 1.305828 | 0.001148769
[6 empty] | 1918.85594 | 1.305986 | 0.001137323
[6 empty] | 1918.795674 | 1.306176 | 0.001057279
[6 empty] | 1918.735409 | 1.306268 | 0.0009204362
[6 empty] | 1918.675143 | 1.30633205 | 0.00076503
[6 empty] | 1918.614878 | 1.306285 | 0.0006354535
[6 empty] | 1918.554612 | 1.306248 | 0.0005443066
[6 empty] | 1918.494346 | 1.306144 | 0.0005161476
[6 empty] | 1918.434081 | 1.306123273 | 0.0005436075
[6 empty] | 1918.373815 | 1.306107 | 0.0005884045
[6 empty] | 1918.31355 | 1.306199 | 0.0006107152
[6 empty] | 1918.253284 | 1.306266 | 0.0005738159
[6 empty] | 1918.193019 | 1.306369 | 0.0004720151
[6 empty] | 1918.132753 | 1.306364 | 0.0003216071
[6 empty] | 1918.072487 | 1.306331737 | 0.0001670912
[6 empty] | 1918.012222 | 1.306178 | 5.115009e-05
[6 empty] | 1917.951956 | 1.306039 | 1.00987725e-05
[6 empty] | 1917.891691 | 1.305856 | 4.77118896e-05
[6 empty] | 1917.831425 | 1.305772761 | 0.0001492729
[6 empty] | 1917.77116 | 1.305708127 | 0.0002742348
[6 empty] | 1917.710894 | 1.305762 | 0.0003869102
[6 empty] | 1917.650628 | 1.30581 | 0.0004542406
[6 empty] | 1917.590363 | 1.305924 | 0.0004692602
[6 empty] | 1917.530097 | 1.305974 | 0.000434345
[6 empty] | 1917.469832 | 1.306045 | 0.0003704178958
[6 empty] | 1917.409566 | 1.306028795 | 0.0002928003
[6 empty] | 1917.3493 | 1.306031 | 0.0002205789
[6 empty] | 1917.289035 | 1.30595736 | 0.000159849
[6 empty] | 1917.228769 | 1.305915 | 0.0001200807222
[6 empty] | 1917.168504 | 1.30581 | 0.0001036613
[6 empty] | 1917.108238 | 1.305752 | 0.0001176169
[6 empty] | 1917.047973 | 1.30565 | 0.0001616133
[6 empty] | 1916.987707 | 1.305622 | 0.0002358588
[6 empty] | 1916.927441 | 1.305579 | 0.0003253376
[6 empty] | 1916.867176 | 1.305628 | 0.0004155926
[6 empty] | 1916.80691 | 1.305665 | 0.0004831511
[6 empty] | 1916.746645 | 1.305776 | 0.0005158252
[6 empty] | 1916.686379 | 1.305841 | 0.0005039684
[6 empty] | 1916.626114 | 1.305940789 | 0.0004558963
[6 empty] | 1916.565848 | 1.305963 | 0.0003809812
[6 empty] | 1916.505582 | 1.306003215 | 0.0002979713
[6 empty] | 1916.445317 | 1.305965 | 0.0002155772
[6 empty] | 1916.385051 | 1.305955429 | 0.0001439795
[6 empty] | 1916.324786 | 1.30588 | 8.356635625e-05
[6 empty] | 1916.26452 | 1.305842 | 3.484954e-05
[6 empty] | 1916.204255 | 1.305738 | 1.571047e-06
[6 empty] | 1916.143989 | 1.305678 | -7.66161e-06
[6 empty] | 1916.083723 | 1.305567 | 7.862217e-06
[6 empty] | 1916.023458 | 1.305520744 | 5.046992e-05
[6 empty] | 1915.963192 | 1.305449315 | 0.0001065513
[6 empty] | 1915.902927 | 1.305459 | 0.0001629305268
[6 empty] | 1915.842661 | 1.305441 | 0.0001973828438
[6 empty] | 1915.782396 | 1.305478 | 0.0002013739353
[6 empty] | 1915.72213 | 1.305444574 | 0.0001734551632
[6 empty] | 1915.661864 | 1.305421 | 0.0001356083
[6 empty] | 1915.601599 | 1.3053 | 0.0001139481
[6 empty] | 1915.541333 | 1.305195514 | 0.000142101
[6 empty] | 1915.481068 | 1.305037 | 0.0002359906
[6 empty] | 1915.420802 | 1.304964 | 0.0003978572532
[6 empty] | 1915.360536 | 1.304906 | 0.0006033826
[6 empty] | 1915.300271 | 1.304984 | 0.0008195897
[6 empty] | 1915.240005 | 1.305092 | 0.001002852
[6 empty] | 1915.17974 | 1.305309 | 0.001125349
[6 empty] | 1915.119474 | 1.305502 | 0.001166907
[6 empty] | 1915.059209 | 1.305736 | 0.00113159
[6 empty] | 1914.998943 | 1.305885 | 0.001029748
[6 empty] | 1914.938677 | 1.306032 | 0.0008849853
[6 empty] | 1914.878412 | 1.306069 | 0.0007159245777
[6 empty] | 1914.818146 | 1.306095 | 0.0005466441
[6 empty] | 1914.757881 | 1.306014 | 0.0003924069543
[6 empty] | 1914.697615 | 1.30593542 | 0.0002736724
[6 empty] | 1914.63735 | 1.305772 | 0.0002029516
[6 empty] | 1914.577084 | 1.305644724 | 0.0001941431089
[6 empty] | 1914.516818 | 1.305478 | 0.0002459953
[6 empty] | 1914.456553 | 1.305398 | 0.0003531124881
[6 empty] | 1914.396287 | 1.305323 | 0.0004917753898
[6 empty] | 1914.336022 | 1.305364 | 0.0006375456532
[6 empty] | 1914.275756 | 1.305412 | 0.0007576414
[6 empty] | 1914.215491 | 1.305552 | 0.0008329095781
[6 empty] | 1914.155225 | 1.305652 | 0.0008495958
[6 empty] | 1914.094959 | 1.30579 | 0.0008200251
[6 empty] | 1914.034694 | 1.305847 | 0.0007496955
[6 empty] | 1913.974428 | 1.305909724 | 0.0006656049
[6 empty] | 1913.914163 | 1.305880893 | 0.0005890961536
[6 empty] | 1913.853897 | 1.305875 | 0.0005417665
[6 empty] | 1913.793632 | 1.305813 | 0.0005271736
[6 empty] | 1913.733366 | 1.305816 | 0.0005442693
[6 empty] | 1913.6731 | 1.305799 | 0.0005736027
[6 empty] | 1913.612835 | 1.305865 | 0.0005982204
[6 empty] | 1913.552569 | 1.305906 | 0.0005939668
[6 empty] | 1913.492304 | 1.306 | 0.0005522851
[6 empty] | 1913.432038 | 1.306026 | 0.0004708306
[6 empty] | 1913.371772 | 1.306061 | 0.0003690263
[6 empty] | 1913.311507 | 1.305997 | 0.0002693445
[6 empty] | 1913.251241 | 1.305942 | 0.000203917
[6 empty] | 1913.190976 | 1.305821 | 0.0001894948
[6 empty] | 1913.13071 | 1.305768 | 0.000232715
[6 empty] | 1913.070445 | 1.305716 | 0.0003109023
[6 empty] | 1913.010179 | 1.30578 | 0.0003924658
[6 empty] | 1912.949913 | 1.305856 | 0.0004317454
[6 empty] | 1912.889648 | 1.306012 | 0.0003999086
[6 empty] | 1912.829382 | 1.306103 | 0.0002818181
[6 empty] | 1912.769117 | 1.306183 | 9.746708355e-05
[6 empty] | 1912.708851 | 1.306122 | -0.0001176375
[6 empty] | 1912.648586 | 1.306013 | -0.0003100013
[6 empty] | 1912.58832 | 1.305779 | -0.0004374811
[6 empty] | 1912.528054 | 1.305561408 | -0.0004706077
[6 empty] | 1912.467789 | 1.305305738 | -0.0004104422
[6 empty] | 1912.407523 | 1.305152 | -0.0002746404
[6 empty] | 1912.347258 | 1.30502 | -0.0001010585
[6 empty] | 1912.286992 | 1.305012 | 7.76453e-05
[6 empty] | 1912.226727 | 1.305014 | 0.0002299669
[6 empty] | 1912.166461 | 1.305103 | 0.0003447516
[6 empty] | 1912.106195 | 1.30516 | 0.0004147361655
[6 empty] | 1912.04593 | 1.305267111 | 0.0004475515
[6 empty] | 1911.985664 | 1.305313 | 0.0004465782
[6 empty] | 1911.925399 | 1.305392 | 0.0004230019
[6 empty] | 1911.865133 | 1.305393 | 0.0003818747
[6 empty] | 1911.804868 | 1.305419 | 0.0003435013
[6 empty] | 1911.744602 | 1.305372 | 0.0003042579
[6 empty] | 1911.684336 | 1.305345 | 0.0002866503
[6 empty] | 1911.624071 | 1.305257 | 0.0003004059
[6 empty] | 1911.563805 | 1.305224 | 0.0003541881
[6 empty] | 1911.50354 | 1.305169 | 0.0004388773
[6 empty] | 1911.443274 | 1.305206 | 0.0005419274
[6 empty] | 1911.383008 | 1.305242 | 0.0006359984
[6 empty] | 1911.322743 | 1.305369 | 0.0007009612
[6 empty] | 1911.262477 | 1.305471 | 0.0007160025
[6 empty] | 1911.202212 | 1.305621 | 0.0006784371
[6 empty] | 1911.141946 | 1.305698582 | 0.0005896934
[6 empty] | 1911.081681 | 1.305783 | 0.00046785
[6 empty] | 1911.021415 | 1.305766598 | 0.0003302683
[6 empty] | 1910.961149 | 1.305748042 | 0.0002017081
[6 empty] | 1910.900884 | 1.305636434 | 9.70745e-05
[6 empty] | 1910.840618 | 1.305545 | 3.401049e-05
[6 empty] | 1910.780353 | 1.305393 | 1.549501e-05
[6 empty] | 1910.720087 | 1.305299 | 4.445891e-05
[6 empty] | 1910.659822 | 1.305182273 | 0.0001072252
[6 empty] | 1910.599556 | 1.305152 | 0.0001897584
[6 empty] | 1910.53929 | 1.30511156 | 0.0002677691
[6 empty] | 1910.479025 | 1.305149 | 0.0003254185
[6 empty] | 1910.418759 | 1.305144 | 0.0003482611
[6 empty] | 1910.358494 | 1.305174 | 0.0003426366
[6 empty] | 1910.298228 | 1.305118 | 0.0003220339
[6 empty] | 1910.237963 | 1.305071 | 0.0003178051
[6 empty] | 1910.177697 | 1.304943522 | 0.0003541842599
[6 empty] | 1910.117431 | 1.304862 | 0.0004536916
[6 empty] | 1910.057166 | 1.304763 | 0.0006154853
[6 empty] | 1909.9969 | 1.30478 | 0.000824434
[6 empty] | 1909.936635 | 1.304834 | 0.001042455
[6 empty] | 1909.876369 | 1.305027 | 0.001230179
[6 empty] | 1909.816104 | 1.305237 | 0.001346023
[6 empty] | 1909.755838 | 1.305531 | 0.001368257
[6 empty] | 1909.695572 | 1.305759 | 0.001288668
[6 empty] | 1909.635307 | 1.305989 | 0.001126157
[6 empty] | 1909.575041 | 1.306075 | 0.0009093871
[6 empty] | 1909.514776 | 1.306135 | 0.0007011003
[6 empty] | 1909.45451 | 1.306075 | 0.0004873107936
[6 empty] | 1909.394244 | 1.305979 | 0.0003262977
[6 empty] | 1909.333979 | 1.305798 | 0.0002396144
[6 empty] | 1909.273713 | 1.305657332 | 0.0002375408928
[6 empty] | 1909.213448 | 1.305503 | 0.0003082375
[6 empty] | 1909.153182 | 1.305456 | 0.0004318463
[6 empty] | 1909.092917 | 1.305439 | 0.0005723627646
[6 empty] | 1909.032651 | 1.305545 | 0.0006971079
[6 empty] | 1908.972385 | 1.305665 | 0.0007693502
[6 empty] | 1908.91212 | 1.305865 | 0.0007701811
[6 empty] | 1908.851854 | 1.306015 | 0.0006884790474
[6 empty] | 1908.791589 | 1.30617348 | 0.0005366323
[6 empty] | 1908.731323 | 1.306221 | 0.0003341977
[6 empty] | 1908.671058 | 1.306237 | 0.0001163338
[6 empty] | 1908.610792 | 1.306129 | -8.685189e-05
[6 empty] | 1908.550526 | 1.306008 | -0.0002443922945
[6 empty] | 1908.490261 | 1.305803927 | -0.0003426807823
[6 empty] | 1908.429995 | 1.305638 | -0.0003744081
[6 empty] | 1908.36973 | 1.305441 | -0.0003507718
[6 empty] | 1908.309464 | 1.30532301 | -0.0002846225239
[6 empty] | 1908.249199 | 1.305195 | -0.0001976969
[6 empty] | 1908.188933 | 1.305147 | -0.0001029867358
[6 empty] | 1908.128667 | 1.305077 | -1.2418943e-05
[6 empty] | 1908.068402 | 1.305069 | 7.640989e-05
[6 empty] | 1908.008136 | 1.305023 | 0.0001659898
[6 empty] | 1907.947871 | 1.305038 | 0.0002667938603
[6 empty] | 1907.887605 | 1.30503 | 0.0003788276
[6 empty] | 1907.82734 | 1.305108 | 0.0004987198
[6 empty] | 1907.767074 | 1.30518997 | 0.0006053662
[6 empty] | 1907.706808 | 1.30537 | 0.0006749517
[6 empty] | 1907.646543 | 1.305538 | 0.0006761552
[6 empty] | 1907.586277 | 1.305758 | 0.0005923934
[6 empty] | 1907.526012 | 1.305893 | 0.0004177902
[6 empty] | 1907.465746 | 1.305994 | 0.0001752892
[6 empty] | 1907.40548 | 1.305938 | -9.732655e-05
[6 empty] | 1907.345215 | 1.305807 | -0.0003422055
[6 empty] | 1907.284949 | 1.305542 | -0.0005034326
[6 empty] | 1907.224684 | 1.305273 | -0.0005683311
[6 empty] | 1907.164418 | 1.304938327 | -0.0005040091
[6 empty] | 1907.104153 | 1.304706 | -0.0003138589
[6 empty] | 1907.043887 | 1.304524 | -3.58449161e-05
[6 empty] | 1906.983621 | 1.30452 | 0.0002825835
[6 empty] | 1906.923356 | 1.3046 | 0.0005804108
[6 empty] | 1906.86309 | 1.304843 | 0.0008079062
[6 empty] | 1906.802825 | 1.305111 | 0.0009220598
[6 empty] | 1906.742559 | 1.30545 | 0.000905231
[6 empty] | 1906.682294 | 1.305709 | 0.0007540605
[6 empty] | 1906.622028 | 1.305933262 | 0.0004939715
[6 empty] | 1906.561762 | 1.305985 | 0.0001623112
[6 empty] | 1906.501497 | 1.30594 | -0.0001823363
[6 empty] | 1906.441231 | 1.305703 | -0.0004820381
[6 empty] | 1906.380966 | 1.305401 | -0.0006765934259
[6 empty] | 1906.3207 | 1.304986 | -0.0007283305
[6 empty] | 1906.260435 | 1.304621 | -0.0006182249
[6 empty] | 1906.200169 | 1.304275 | -0.0003627086
[6 empty] | 1906.139903 | 1.304098472 | 9.330654e-07
[6 empty] | 1906.079638 | 1.304025 | 0.0004100151
[6 empty] | 1906.019372 | 1.304153 | 0.0008039346
[6 empty] | 1905.959107 | 1.304360144 | 0.001123954
[6 empty] | 1905.898841 | 1.304702 | 0.001336168
[6 empty] | 1905.838576 | 1.305032907 | 0.001421647
[6 empty] | 1905.77831 | 1.305402113 | 0.001387899
[6 empty] | 1905.718044 | 1.305676 | 0.001251304
[6 empty] | 1905.657779 | 1.305925 | 0.001042908
[6 empty] | 1905.597513 | 1.306042 | 0.0007901671
[6 empty] | 1905.537248 | 1.306118 | 0.0005271989
[6 empty] | 1905.476982 | 1.306063991 | 0.0002794459
[6 empty] | 1905.416717 | 1.305992 | 7.515142e-05
[6 empty] | 1905.356451 | 1.305827 | -7.210445e-05
[6 empty] | 1905.296185 | 1.305695 | -0.0001513047
[6 empty] | 1905.23592 | 1.305526 | -0.0001715159
[6 empty] | 1905.175654 | 1.305438996 | -0.0001457633
[6 empty] | 1905.115389 | 1.305348 | -0.0001020642
[6 empty] | 1905.055123 | 1.305347 | -6.245284e-05
[6 empty] | 1904.994857 | 1.3053238 | -4.869103e-05
[6 empty] | 1904.934592 | 1.305355 | -6.370317e-05
[6 empty] | 1904.874326 | 1.305326 | -0.000107102
[6 empty] | 1904.814061 | 1.305318 | -0.0001616255122
[6 empty] | 1904.753795 | 1.305234 | -0.0002128489714
[6 empty] | 1904.69353 | 1.305179 | -0.0002438021
[6 empty] | 1904.633264 | 1.305068 | -0.0002515586
[6 empty] | 1904.572998 | 1.305011 | -0.0002360221
[6 empty] | 1904.512733 | 1.304919 | -0.0002101699
[6 empty] | 1904.452467 | 1.304886583 | -0.0001801113
[6 empty] | 1904.392202 | 1.304811 | -0.0001565312
[6 empty] | 1904.331936 | 1.304778 | -0.0001350453
[6 empty] | 1904.271671 | 1.304684 | -0.0001121457
[6 empty] | 1904.211405 | 1.304623 | -7.168279e-05
[6 empty] | 1904.151139 | 1.304504 | -4.795913e-06
[6 empty] | 1904.090874 | 1.304438 | 0.0001017334
[6 empty] | 1904.030608 | 1.304347 | 0.0002463721745
[6 empty] | 1903.970343 | 1.304345302 | 0.0004258206
[6 empty] | 1903.910077 | 1.304354 | 0.0006205402
[6 empty] | 1903.849812 | 1.304477 | 0.0008097166206
[6 empty] | 1903.789546 | 1.304616 | 0.0009625244
[6 empty] | 1903.72928 | 1.304852 | 0.001057083
[6 empty] | 1903.669015 | 1.305063 | 0.001071769
[6 empty] | 1903.608749 | 1.305312 | 0.00100539
[6 empty] | 1903.548484 | 1.305469 | 0.000864581
[6 empty] | 1903.488218 | 1.305607 | 0.0006774878
[6 empty] | 1903.427953 | 1.305617 | 0.0004731094
[6 empty] | 1903.367687 | 1.305601 | 0.0002881783
[6 empty] | 1903.307421 | 1.305481 | 0.0001458563
[6 empty] | 1903.247156 | 1.305381 | 6.266918e-05
[6 empty] | 1903.18689 | 1.305232 | 3.368673e-05
[6 empty] | 1903.126625 | 1.305151 | 4.990261e-05
[6 empty] | 1903.066359 | 1.30505 | 8.924957e-05
[6 empty] | 1903.006093 | 1.305027 | 0.0001386290508
[6 empty] | 1902.945828 | 1.304976 | 0.0001834773
[6 empty] | 1902.885562 | 1.304986 | 0.0002233201
[6 empty] | 1902.825297 | 1.304952 | 0.0002567765
[6 empty] | 1902.765031 | 1.304972 | 0.0002908107
[6 empty] | 1902.704766 | 1.304946 | 0.0003204937
[6 empty] | 1902.6445 | 1.304971 | 0.0003586219
[6 empty] | 1902.584234 | 1.304961 | 0.0003944434
[6 empty] | 1902.523969 | 1.305006 | 0.0004276536
[6 empty] | 1902.463703 | 1.30501 | 0.0004534859
[6 empty] | 1902.403438 | 1.305063 | 0.0004762958
[6 empty] | 1902.343172 | 1.305072 | 0.0004958933
[6 empty] | 1902.282907 | 1.305134 | 0.0005169077806
[6 empty] | 1902.222641 | 1.305161 | 0.0005340929
[6 empty] | 1902.162375 | 1.305249 | 0.0005433467
[6 empty] | 1902.10211 | 1.305302131 | 0.000531967
[6 empty] | 1902.041844 | 1.305407 | 0.0004938263
[6 empty] | 1901.981579 | 1.305453131 | 0.0004225424
[6 empty] | 1901.921313 | 1.30552 | 0.0003268881
[6 empty] | 1901.861048 | 1.3055 | 0.0002188731
[6 empty] | 1901.800782 | 1.305486 | 0.0001232756
[6 empty] | 1901.740516 | 1.305394 | 5.670449e-05
[6 empty] | 1901.680251 | 1.305339 | 3.584304e-05
[6 empty] | 1901.619985 | 1.305251 | 5.638476015e-05
[6 empty] | 1901.55972 | 1.30525 | 0.0001062801
[6 empty] | 1901.499454 | 1.305251 | 0.0001548677
[6 empty] | 1901.439189 | 1.305344 | 0.0001756263
[6 empty] | 1901.378923 | 1.30541 | 0.0001413963
[6 empty] | 1901.318657 | 1.305511688 | 4.7371e-05
[6 empty] | 1901.258392 | 1.30552 | -9.89725e-05
[6 empty] | 1901.198126 | 1.305504 | -0.0002652502
[6 empty] | 1901.137861 | 1.305363 | -0.0004157287
[6 empty] | 1901.077595 | 1.305207 | -0.0005079105
[6 empty] | 1901.017329 | 1.304972 | -0.0005186903
[6 empty] | 1900.957064 | 1.304797 | -0.0004371253
[6 empty] | 1900.896798 | 1.304628 | -0.0002806992
[6 empty] | 1900.836533 | 1.304589 | -7.811035e-05
[6 empty] | 1900.776267 | 1.304594 | 0.0001267193
[6 empty] | 1900.716002 | 1.304732 | 0.0002984518
[6 empty] | 1900.655736 | 1.304881 | 0.0004038973
[6 empty] | 1900.59547 | 1.305109 | 0.0004311012
[6 empty] | 1900.535205 | 1.305277 | 0.0003753388
[6 empty] | 1900.474939 | 1.305473 | 0.0002659475
[6 empty] | 1900.414674 | 1.305588 | 8.567516e-05
[6 empty] | 1900.354408 | 1.305683 | -0.000138713
[6 empty] | 1900.294143 | 1.305661 | -0.0003911596
[6 empty] | 1900.233877 | 1.305605 | -0.0006468792
[6 empty] | 1900.173611 | 1.305419 | -0.0008840705
[6 empty] | 1900.113346 | 1.305202 | -0.001071393
[6 empty] | 1900.05308 | 1.304876 | -0.001183322
[6 empty] | 1899.992815 | 1.304563 | -0.001193242
[6 empty] | 1899.932549 | 1.304209 | -0.001093209
[6 empty] | 1899.872284 | 1.30395 | -0.0008856376
[6 empty] | 1899.812018 | 1.303734 | -0.0005993774
[6 empty] | 1899.751752 | 1.303677 | -0.0002716095
[6 empty] | 1899.691487 | 1.303695 | 4.427907e-05
[6 empty] | 1899.631221 | 1.303863 | 0.0003040275
[6 empty] | 1899.570956 | 1.304051 | 0.0004691231
[6 empty] | 1899.51069 | 1.304304 | 0.0005271636134
[6 empty] | 1899.450425 | 1.304481 | 0.0004835661
[6 empty] | 1899.390159 | 1.304634 | 0.0003712653
[6 empty] | 1899.329893 | 1.304652 | 0.000230475
[6 empty] | 1899.269628 | 1.304631044 | 0.0001118037133
[6 empty] | 1899.209362 | 1.304504 | 4.986497e-05
[6 empty] | 1899.149097 | 1.304403 | 6.727277e-05
[6 empty] | 1899.088831 | 1.30428 | 0.000157517
[6 empty] | 1899.028565 | 1.304262 | 0.0002980823
[6 empty] | 1898.9683 | 1.304271 | 0.0004485565
[6 empty] | 1898.908034 | 1.304393781 | 0.000573101
[6 empty] | 1898.847769 | 1.304512 | 0.0006406403
[6 empty] | 1898.787503 | 1.304686 | 0.0006443945
[6 empty] | 1898.727238 | 1.30479 | 0.0005911457
[6 empty] | 1898.666972 | 1.3049 | 0.0005065572
[6 empty] | 1898.606706 | 1.30492 | 0.0004131599
[6 empty] | 1898.546441 | 1.304955 | 0.0003323535
[6 empty] | 1898.486175 | 1.304927 | 0.0002668767
[6 empty] | 1898.42591 | 1.304943 | 0.0002144016723
[6 empty] | 1898.365644 | 1.30491 | 0.0001608983
[6 empty] | 1898.305379 | 1.304916 | 0.0001030393
[6 empty] | 1898.245113 | 1.304852266 | 4.166906e-05
[6 empty] | 1898.184847 | 1.304811 | -3.083833e-06
[6 empty] | 1898.124582 | 1.304701624 | -2.481264065e-05
[6 empty] | 1898.064316 | 1.304628772 | -1.2381533e-06
[6 empty] | 1898.004051 | 1.304528421 | 6.867842e-05
[6 empty] | 1897.943785 | 1.304518 | 0.0001744011
[6 empty] | 1897.88352 | 1.304519 | 0.0002860851
[6 empty] | 1897.823254 | 1.304622 | 0.0003748776
[6 empty] | 1897.762988 | 1.304714 | 0.0004128322
[6 empty] | 1897.702723 | 1.304855716 | 0.0003943735
[6 empty] | 1897.642457 | 1.304927394 | 0.0003256669
[6 empty] | 1897.582192 | 1.305004 | 0.0002326555
[6 empty] | 1897.521926 | 1.304994249 | 0.0001372343
[6 empty] | 1897.461661 | 1.305003 | 6.042514e-05
[6 empty] | 1897.401395 | 1.304957 | 3.214848e-06
[6 empty] | 1897.341129 | 1.304963 | -3.99575e-05
[6 empty] | 1897.280864 | 1.304932596 | -8.769414e-05
[6 empty] | 1897.220598 | 1.304949146 | -0.0001488979
[6 empty] | 1897.160333 | 1.304904477 | -0.0002301325
[6 empty] | 1897.100067 | 1.304876 | -0.0003186466
[6 empty] | 1897.039801 | 1.304763 | -0.0003994168
[6 empty] | 1896.979536 | 1.304666 | -0.0004489931
[6 empty] | 1896.91927 | 1.304508 | -0.0004565634
[6 empty] | 1896.859005 | 1.304404 | -0.0004153097
[6 empty] | 1896.798739 | 1.304282 | -0.0003376169
[6 empty] | 1896.738474 | 1.304249 | -0.0002379073
[6 empty] | 1896.678208 | 1.304215734 | -0.0001423436
[6 empty] | 1896.617942 | 1.304265014 | -6.758706e-05
[6 empty] | 1896.557677 | 1.304289 | -3.096057954e-05
[6 empty] | 1896.497411 | 1.304359 | -3.324764e-05
[6 empty] | 1896.437146 | 1.304362 | -7.130776e-05
[6 empty] | 1896.37688 | 1.304376 | -0.0001271357
[6 empty] | 1896.316615 | 1.304304 | -0.0001831857
[6 empty] | 1896.256349 | 1.304244 | -0.0002159199
[6 empty] | 1896.196083 | 1.304118 | -0.0002140395
[6 empty] | 1896.135818 | 1.304039 | -0.0001705267
[6 empty] | 1896.075552 | 1.303934 | -9.551629e-05
[6 empty] | 1896.015287 | 1.303904 | -1.837022e-06
[6 empty] | 1895.955021 | 1.303862 | 8.841091e-05
[6 empty] | 1895.894756 | 1.303878559 | 0.0001617959
[6 empty] | 1895.83449 | 1.303849 | 0.0002245033
[6 empty] | 1895.774224 | 1.303858 | 0.0002822123
[6 empty] | 1895.713959 | 1.303806 | 0.0003492012
[6 empty] | 1895.653693 | 1.303795519 | 0.0004462132478
[6 empty] | 1895.593428 | 1.303756 | 0.0005787009979
[6 empty] | 1895.533162 | 1.303804 | 0.0007420862
[6 empty] | 1895.472897 | 1.303866 | 0.0009121732
[6 empty] | 1895.412631 | 1.304038 | 0.001062267984
[6 empty] | 1895.352365 | 1.304213 | 0.001161722
[6 empty] | 1895.2921 | 1.304462 | 0.001197962
[6 empty] | 1895.231834 | 1.304664 | 0.001165362
[6 empty] | 1895.171569 | 1.304893 | 0.001075292
[6 empty] | 1895.111303 | 1.305043 | 0.0009379104
[6 empty] | 1895.051037 | 1.305203 | 0.0007662723
[6 empty] | 1894.990772 | 1.305276 | 0.0005616055665
[6 empty] | 1894.930506 | 1.305346 | 0.0003299871
[6 empty] | 1894.870241 | 1.305303 | 7.703205e-05
[6 empty] | 1894.809975 | 1.305225 | -0.0001727203
[6 empty] | 1894.74971 | 1.305013 | -0.0003885123
[6 empty] | 1894.689444 | 1.304773 | -0.0005265018
[6 empty] | 1894.629178 | 1.304447 | -0.0005566292
[6 empty] | 1894.568913 | 1.304182 | -0.0004630955
[6 empty] | 1894.508647 | 1.303939 | -0.000266313
[6 empty] | 1894.448382 | 1.303854 | -7.283074e-06
[6 empty] | 1894.388116 | 1.303844 | 0.0002517489
[6 empty] | 1894.327851 | 1.303985 | 0.0004576486
[6 empty] | 1894.267585 | 1.304138 | 0.0005690854
[6 empty] | 1894.207319 | 1.304344514 | 0.0005806457
[6 empty] | 1894.147054 | 1.304462 | 0.0005079487
[6 empty] | 1894.086788 | 1.304555 | 0.0003914579
[6 empty] | 1894.026523 | 1.304526 | 0.00026931
[6 empty] | 1893.966257 | 1.304483 | 0.0001798842
[6 empty] | 1893.905992 | 1.304355 | 0.0001412999
[6 empty] | 1893.845726 | 1.304268702 | 0.0001639206705
[6 empty] | 1893.78546 | 1.304151 | 0.0002402183
[6 empty] | 1893.725195 | 1.304127 | 0.0003604172
[6 empty] | 1893.664929 | 1.3041 | 0.0004887891
[6 empty] | 1893.604664 | 1.304168 | 0.0006377027
[6 empty] | 1893.544398 | 1.30426246 | 0.0007673958
[6 empty] | 1893.484133 | 1.304454 | 0.0008523689
[6 empty] | 1893.423867 | 1.304636 | 0.0008676657
[6 empty] | 1893.363601 | 1.304863 | 0.0008057557
[6 empty] | 1893.303336 | 1.305014 | 0.0006687858468
[6 empty] | 1893.24307 | 1.305150733 | 0.0004812339
[6 empty] | 1893.182805 | 1.305171 | 0.0002720389
[6 empty] | 1893.122539 | 1.30517 | 7.521483e-05
[6 empty] | 1893.062273 | 1.305078 | -9.217103e-05
[6 empty] | 1893.002008 | 1.305008 | -0.0002229691
[6 empty] | 1892.941742 | 1.304885573 | -0.0003302736
[6 empty] | 1892.881477 | 1.304803 | -0.0004258424
[6 empty] | 1892.821211 | 1.304658 | -0.0005210135
[6 empty] | 1892.760946 | 1.304522 | -0.0006052979
[6 empty] | 1892.70068 | 1.304297112 | -0.0006582392
[6 empty] | 1892.640414 | 1.304081 | -0.0006452608
[6 empty] | 1892.580149 | 1.303816 | -0.000544327
[6 empty] | 1892.519883 | 1.303636447 | -0.0003464615
[6 empty] | 1892.459618 | 1.303501 | -7.751038e-05
[6 empty] | 1892.399352 | 1.303531 | 0.0002185059
[6 empty] | 1892.339087 | 1.303639 | 0.0004778996305
[6 empty] | 1892.278821 | 1.303887 | 0.0006481872
[6 empty] | 1892.218555 | 1.304131 | 0.0006920148
[6 empty] | 1892.15829 | 1.304395936 | 0.0006098248
[6 empty] | 1892.098024 | 1.304536 | 0.0004276502
[6 empty] | 1892.037759 | 1.304609 | 0.0002006822
[6 empty] | 1891.977493 | 1.304519 | -1.375931291e-05
[6 empty] | 1891.917228 | 1.304385 | -0.0001609795
[6 empty] | 1891.856962 | 1.304162 | -0.0002136047
[6 empty] | 1891.796696 | 1.303994 | -0.0001663533
[6 empty] | 1891.736431 | 1.303835 | -4.586768e-05
[6 empty] | 1891.676165 | 1.303801 | 0.000109457
[6 empty] | 1891.6159 | 1.303799 | 0.0002504796
[6 empty] | 1891.555634 | 1.303894 | 0.0003448113
[6 empty] | 1891.495369 | 1.303961684 | 0.0003730257
[6 empty] | 1891.435103 | 1.304048 | 0.0003468517
[6 empty] | 1891.374837 | 1.304044 | 0.0002962098
[6 empty] | 1891.314572 | 1.304039 | 0.0002459657
[6 empty] | 1891.254306 | 1.303946 | 0.0002281941
[6 empty] | 1891.194041 | 1.303891 | 0.0002623752
[6 empty] | 1891.133775 | 1.303814008 | 0.0003387595854
[6 empty] | 1891.073509 | 1.303829 | 0.0004359433
[6 empty] | 1891.013244 | 1.303845622 | 0.0005168799
[6 empty] | 1890.952978 | 1.303933932 | 0.0005587315
[6 empty] | 1890.892713 | 1.303969682 | 0.0005505663
[6 empty] | 1890.832447 | 1.304012 | 0.0005105282
[6 empty] | 1890.772182 | 1.303954 | 0.0004687087
[6 empty] | 1890.711916 | 1.303893 | 0.0004660644151
[6 empty] | 1890.65165 | 1.303768259 | 0.0005271311902
[6 empty] | 1890.591385 | 1.303711 | 0.0006611666
[6 empty] | 1890.531119 | 1.303669 | 0.0008471996758
[6 empty] | 1890.470854 | 1.303757 | 0.001052328
[6 empty] | 1890.410588 | 1.303883 | 0.001230434
[6 empty] | 1890.350323 | 1.304119 | 0.001349648
[6 empty] | 1890.290057 | 1.30434 | 0.001387071
[6 empty] | 1890.229791 | 1.304602 | 0.00134531
[6 empty] | 1890.169526 | 1.304784707 | 0.001234987
[6 empty] | 1890.10926 | 1.304963211 | 0.001080327
[6 empty] | 1890.048995 | 1.30504 | 0.0009012062
[6 empty] | 1889.988729 | 1.305109 | 0.0007199732937
[6 empty] | 1889.928464 | 1.305085 | 0.0005494022
[6 empty] | 1889.868198 | 1.305071001 | 0.0004037587
[6 empty] | 1889.807932 | 1.304989 | 0.0002864822727
[6 empty] | 1889.747667 | 1.304944 | 0.0002018543
[6 empty] | 1889.687401 | 1.304858 | 0.0001406021
[6 empty] | 1889.627136 | 1.304831 | 9.401773e-05
[6 empty] | 1889.56687 | 1.304769 | 4.528376e-05
[6 empty] | 1889.506605 | 1.304755 | -1.320362e-05
[6 empty] | 1889.446339 | 1.304682 | -8.607334825e-05
[6 empty] | 1889.386073 | 1.304629 | -0.0001608079
[6 empty] | 1889.325808 | 1.304495 | -0.0002222234
[6 empty] | 1889.265542 | 1.304384 | -0.0002474163
[6 empty] | 1889.205277 | 1.304217281 | -0.0002262570912
[6 empty] | 1889.145011 | 1.304119 | -0.0001558254
[6 empty] | 1889.084745 | 1.304005 | -6.18571651e-05
[6 empty] | 1889.02448 | 1.303975 | 5.793528e-05
[6 empty] | 1888.964214 | 1.303947 | 0.0001719922
[6 empty] | 1888.903949 | 1.303995 | 0.0002676081449
[6 empty] | 1888.843683 | 1.304013 | 0.0003389435
[6 empty] | 1888.783418 | 1.30408 | 0.0003949679
[6 empty] | 1888.723152 | 1.304107 | 0.0004418518
[6 empty] | 1888.662886 | 1.304188 | 0.0004858999
[6 empty] | 1888.602621 | 1.304242 | 0.0005187453
[6 empty] | 1888.542355 | 1.30436 | 0.0005308193
[6 empty] | 1888.48209 | 1.304443 | 0.0005053619
[6 empty] | 1888.421824 | 1.304562 | 0.0004398371
[6 empty] | 1888.361559 | 1.304608 | 0.0003369651
[6 empty] | 1888.301293 | 1.304656 | 0.0002183605641
[6 empty] | 1888.241027 | 1.304617 | 0.0001023419592
[6 empty] | 1888.180762 | 1.304592 | 9.540978e-06
[6 empty] | 1888.120496 | 1.304511 | -5.818754416e-05
[6 empty] | 1888.060231 | 1.304477 | -0.000105145
[6 empty] | 1887.999965 | 1.304407 | -0.000149208
[6 empty] | 1887.9397 | 1.304381 | -0.000199607
[6 empty] | 1887.879434 | 1.304295 | -0.0002619907
[6 empty] | 1887.819168 | 1.304224 | -0.0003218588
[6 empty] | 1887.758903 | 1.304076 | -0.0003625585
[6 empty] | 1887.698637 | 1.303949 | -0.0003606392
[6 empty] | 1887.638372 | 1.303776659 | -0.0003086133
[6 empty] | 1887.578106 | 1.303674 | -0.000206816
[6 empty] | 1887.517841 | 1.303571 | -7.725262005e-05
[6 empty] | 1887.457575 | 1.30356 | 5.929961e-05
[6 empty] | 1887.397309 | 1.303543 | 0.0001792897
[6 empty] | 1887.337044 | 1.303592497 | 0.0002757156
[6 empty] | 1887.276778 | 1.3036 | 0.0003490711
[6 empty] | 1887.216513 | 1.303649 | 0.0004147332
[6 empty] | 1887.156247 | 1.303652 | 0.0004819536
[6 empty] | 1887.095981 | 1.30371 | 0.0005593795
[6 empty] | 1887.035716 | 1.303749 | 0.0006373509
[6 empty] | 1886.97545 | 1.303864 | 0.0007023942
[6 empty] | 1886.915185 | 1.303956514 | 0.0007321634
[6 empty] | 1886.854919 | 1.304102294 | 0.0007216778
[6 empty] | 1886.794654 | 1.304193 | 0.0006601458
[6 empty] | 1886.734388 | 1.304291 | 0.0005589164
[6 empty] | 1886.674122 | 1.304293 | 0.0004368719
[6 empty] | 1886.613857 | 1.304283 | 0.0003230615
[6 empty] | 1886.553591 | 1.304184 | 0.00023853
[6 empty] | 1886.493326 | 1.304106 | 0.0002007712
[6 empty] | 1886.43306 | 1.30398 | 0.0002093142
[6 empty] | 1886.372795 | 1.303915555 | 0.0002600047
[6 empty] | 1886.312529 | 1.303835 | 0.0003359959
[6 empty] | 1886.252263 | 1.303832 | 0.0004257435
[6 empty] | 1886.191998 | 1.303814 | 0.0005144745
[6 empty] | 1886.131732 | 1.303864167 | 0.0005987232
[6 empty] | 1886.071467 | 1.303891 | 0.0006715272
[6 empty] | 1886.011201 | 1.30398 | 0.0007334582
[6 empty] | 1885.950936 | 1.304042 | 0.0007776479
[6 empty] | 1885.89067 | 1.304163 | 0.0008009532
[6 empty] | 1885.830404 | 1.304248 | 0.0007924093
[6 empty] | 1885.770139 | 1.304374 | 0.0007499533
[6 empty] | 1885.709873 | 1.304436 | 0.0006723502315
[6 empty] | 1885.649608 | 1.30450692 | 0.0005727567
[6 empty] | 1885.589342 | 1.30449 | 0.0004674764736
[6 empty] | 1885.529077 | 1.304478 | 0.0003814091
[6 empty] | 1885.468811 | 1.304396 | 0.0003300512
[6 empty] | 1885.408545 | 1.304358 | 0.0003239386
[6 empty] | 1885.34828 | 1.304299 | 0.0003519578
[6 empty] | 1885.288014 | 1.304326567 | 0.0003956689
[6 empty] | 1885.227749 | 1.304351 | 0.0004241885
[6 empty] | 1885.167483 | 1.304446 | 0.0004168051
[6 empty] | 1885.107217 | 1.304496 | 0.0003603703
[6 empty] | 1885.046952 | 1.304561 | 0.0002661067042
[6 empty] | 1884.986686 | 1.304535 | 0.0001539629
[6 empty] | 1884.926421 | 1.304505 | 5.719872e-05
[6 empty] | 1884.866155 | 1.304401 | -4.475155e-06
[6 empty] | 1884.80589 | 1.30434 | -1.973364555e-05
[6 empty] | 1884.745624 | 1.304256 | -2.47659501e-06
[6 empty] | 1884.685358 | 1.304256 | 2.653263e-05
[6 empty] | 1884.625093 | 1.30424 | 3.685117e-05
[6 empty] | 1884.564827 | 1.304286 | 1.916722e-05
[6 empty] | 1884.504562 | 1.304278 | -4.296455e-05
[6 empty] | 1884.444296 | 1.304275 | -0.0001300914174
[6 empty] | 1884.384031 | 1.304177 | -0.0002186226
[6 empty] | 1884.323765 | 1.304076 | -0.000274814
[6 empty] | 1884.263499 | 1.303905 | -0.0002797836003
[6 empty] | 1884.203234 | 1.303781 | -0.00022172934
[6 empty] | 1884.142968 | 1.303647 | -0.0001113532
[6 empty] | 1884.082703 | 1.30361 | 3.333021e-05
[6 empty] | 1884.022437 | 1.303592 | 0.0001819814
[6 empty] | 1883.962172 | 1.303676 | 0.0003096637
[6 empty] | 1883.901906 | 1.303758 | 0.000391177
[6 empty] | 1883.84164 | 1.303904 | 0.0004148416
[6 empty] | 1883.781375 | 1.303997 | 0.0003750306166
[6 empty] | 1883.721109 | 1.304099 | 0.0002836974
[6 empty] | 1883.660844 | 1.304098 | 0.0001578342
[6 empty] | 1883.600578 | 1.304074 | 3.02306623e-05
[6 empty] | 1883.540313 | 1.303939 | -6.853541e-05
[6 empty] | 1883.480047 | 1.303802615 | -0.0001053133
[6 empty] | 1883.419781 | 1.30361 | -6.72854e-05
[6 empty] | 1883.359516 | 1.303489 | 4.666645e-05
[6 empty] | 1883.29925 | 1.30338 | 0.0002116908
[6 empty] | 1883.238985 | 1.30339 | 0.0003973872
[6 empty] | 1883.178719 | 1.303426 | 0.0005639535156
[6 empty] | 1883.118453 | 1.303554 | 0.0006879242083
[6 empty] | 1883.058188 | 1.303656 | 0.0007575434268
[6 empty] | 1882.997922 | 1.303796 | 0.000784705
[6 empty] | 1882.937657 | 1.303871675 | 0.0007850694
[6 empty] | 1882.877391 | 1.303976 | 0.0007802336
[6 empty] | 1882.817126 | 1.304032 | 0.0007754692
[6 empty] | 1882.75686 | 1.304145 | 0.0007681036
[6 empty] | 1882.696594 | 1.304229 | 0.000739046
[6 empty] | 1882.636329 | 1.304364 | 0.0006738675
[6 empty] | 1882.576063 | 1.304439 | 0.0005607207
[6 empty] | 1882.515798 | 1.304518 | 0.0004097477
[6 empty] | 1882.455532 | 1.304493114 | 0.0002390753
[6 empty] | 1882.395267 | 1.304451 | 8.084498e-05
[6 empty] | 1882.335001 | 1.304311 | -4.095393e-05
[6 empty] | 1882.274735 | 1.304192704 | -0.000105808
[6 empty] | 1882.21447 | 1.304027 | -0.0001276947
[6 empty] | 1882.154204 | 1.303914 | -0.0001016129
[6 empty] | 1882.093939 | 1.303783 | -4.379931e-05
[6 empty] | 1882.033673 | 1.303722 | 3.441503e-05
[6 empty] | 1881.973408 | 1.303645 | 0.0001206601
[6 empty] | 1881.913142 | 1.303633481 | 0.0002131149
[6 empty] | 1881.852876 | 1.303601 | 0.0003054893
[6 empty] | 1881.792611 | 1.303635 | 0.0003967446
[6 empty] | 1881.732345 | 1.303648294 | 0.0004765073
[6 empty] | 1881.67208 | 1.303723 | 0.0005404498
[6 empty] | 1881.611814 | 1.303762504 | 0.0005803348
[6 empty] | 1881.551549 | 1.303843 | 0.0006007216
[6 empty] | 1881.491283 | 1.30387 | 0.0006061374
[6 empty] | 1881.431017 | 1.303928 | 0.0006107895
[6 empty] | 1881.370752 | 1.303937574 | 0.0006195532
[6 empty] | 1881.310486 | 1.303996 | 0.0006374154
[6 empty] | 1881.250221 | 1.304024 | 0.0006539162
[6 empty] | 1881.189955 | 1.304112 | 0.0006599554
[6 empty] | 1881.129689 | 1.304163 | 0.0006412285
[6 empty] | 1881.069424 | 1.30425 | 0.0005985945
[6 empty] | 1881.009158 | 1.304271 | 0.0005358392
[6 empty] | 1880.948893 | 1.304309 | 0.0004725575
[6 empty] | 1880.888627 | 1.304279 | 0.0004228895
[6 empty] | 1880.828362 | 1.304288 | 0.0004004193
[6 empty] | 1880.768096 | 1.304268 | 0.0003985164167
[6 empty] | 1880.70783 | 1.304322 | 0.0004020605
[6 empty] | 1880.647565 | 1.30436 | 0.0003832429
[6 empty] | 1880.587299 | 1.304457 | 0.0003230636
[6 empty] | 1880.527034 | 1.304491 | 0.0002093786
[6 empty] | 1880.466768 | 1.30452 | 5.700708e-05
[6 empty] | 1880.406503 | 1.304429 | -0.0001057409
[6 empty] | 1880.346237 | 1.304308 | -0.0002337308
[6 empty] | 1880.285971 | 1.304086 | -0.0002902807
[6 empty] | 1880.225706 | 1.3039 | -0.0002483734
[6 empty] | 1880.16544 | 1.303703 | -0.0001118067
[6 empty] | 1880.105175 | 1.303645 | 9.369733e-05
[6 empty] | 1880.044909 | 1.303635053 | 0.0002985644
[6 empty] | 1879.984644 | 1.303758 | 0.0004989464
[6 empty] | 1879.924378 | 1.303933261 | 0.0006270252683
[6 empty] | 1879.864112 | 1.304188 | 0.0006553599
[6 empty] | 1879.803847 | 1.304393 | 0.0005766305
[6 empty] | 1879.743581 | 1.304585 | 0.0004141541
[6 empty] | 1879.683316 | 1.304657 | 0.0002010692
[6 empty] | 1879.62305 | 1.304685 | -1.89140641e-05
[6 empty] | 1879.562785 | 1.304601 | -0.0002158836
[6 empty] | 1879.502519 | 1.304514 | -0.0003681883
[6 empty] | 1879.442253 | 1.304364 | -0.0004760323
[6 empty] | 1879.381988 | 1.304255781 | -0.000546231
[6 empty] | 1879.321722 | 1.304109358 | -0.0005958736
[6 empty] | 1879.261457 | 1.304005425 | -0.0006320933
[6 empty] | 1879.201191 | 1.303849679 | -0.0006584999
[6 empty] | 1879.140925 | 1.303722 | -0.0006633001027
[6 empty] | 1879.08066 | 1.303538 | -0.0006362533
[6 empty] | 1879.020394 | 1.303398 | -0.0005627865
[6 empty] | 1878.960129 | 1.303236 | -0.0004428896
[6 empty] | 1878.899863 | 1.303159 | -0.00028258
[6 empty] | 1878.839598 | 1.303096256 | -0.000105418486
[6 empty] | 1878.779332 | 1.303135 | 6.643887e-05
[6 empty] | 1878.719066 | 1.30317862 | 0.0002075748
[6 empty] | 1878.658801 | 1.303295 | 0.0003065683
[6 empty] | 1878.598535 | 1.303376 | 0.000358015
[6 empty] | 1878.53827 | 1.303489 | 0.0003722953
[6 empty] | 1878.478004 | 1.303539 | 0.0003594413
[6 empty] | 1878.417739 | 1.303608 | 0.0003364722
[6 empty] | 1878.357473 | 1.303617 | 0.0003097891
[6 empty] | 1878.297207 | 1.303655 | 0.0002856735
[6 empty] | 1878.236942 | 1.303641 | 0.0002614323934
[6 empty] | 1878.176676 | 1.303662 | 0.0002390638
[6 empty] | 1878.116411 | 1.303626 | 0.0002162874
[6 empty] | 1878.056145 | 1.303621 | 0.0002016508869
[6 empty] | 1877.99588 | 1.303558 | 0.0002006114
[6 empty] | 1877.935614 | 1.303534 | 0.0002240049
[6 empty] | 1877.875348 | 1.30347 | 0.0002730026
[6 empty] | 1877.815083 | 1.303477 | 0.0003467512
[6 empty] | 1877.754817 | 1.303465 | 0.0004199894
[6 empty] | 1877.694552 | 1.303523 | 0.000504648
[6 empty] | 1877.634286 | 1.30358 | 0.0005703629
[6 empty] | 1877.574021 | 1.303702 | 0.0006032726
[6 empty] | 1877.513755 | 1.303789 | 0.000591631
[6 empty] | 1877.453489 | 1.303903607 | 0.0005402399
[6 empty] | 1877.393224 | 1.303945608 | 0.0004570077
[6 empty] | 1877.332958 | 1.303989 | 0.0003624212
[6 empty] | 1877.272693 | 1.30395 | 0.0002732064
[6 empty] | 1877.212427 | 1.303922 | 0.0002082869
[6 empty] | 1877.152161 | 1.303835 | 0.0001735908
[6 empty] | 1877.091896 | 1.303789 | 0.0001733822792
[6 empty] | 1877.03163 | 1.303712 | 0.0001997926097
[6 empty] | 1876.971365 | 1.303696 | 0.0002480367618
[6 empty] | 1876.911099 | 1.303663 | 0.000307051922
[6 empty] | 1876.850834 | 1.303698 | 0.0003712701
[6 empty] | 1876.790568 | 1.303719 | 0.000428977174
[6 empty] | 1876.730302 | 1.30380979 | 0.0004725824544
[6 empty] | 1876.670037 | 1.303881 | 0.0004862397
[6 empty] | 1876.609771 | 1.304006 | 0.0004609374
[6 empty] | 1876.549506 | 1.304079 | 0.0003870326
[6 empty] | 1876.48924 | 1.304161 | 0.000272387
[6 empty] | 1876.428975 | 1.304147 | 0.0001322979
[6 empty] | 1876.368709 | 1.304112 | -1.261682e-06
[6 empty] | 1876.308443 | 1.303977 | -9.733343e-05
[6 empty] | 1876.248178 | 1.303855 | -0.0001267505
[6 empty] | 1876.187912 | 1.303697 | -8.424965e-05
[6 empty] | 1876.127647 | 1.303627 | 1.957689e-05
[6 empty] | 1876.067381 | 1.303582885 | 0.0001499693
[6 empty] | 1876.007116 | 1.303653 | 0.0002698503
[6 empty] | 1875.94685 | 1.303734 | 0.0003427407
[6 empty] | 1875.886584 | 1.303875932 | 0.0003554838
[6 empty] | 1875.826319 | 1.30396 | 0.0003115403
[6 empty] | 1875.766053 | 1.304054 | 0.0002365346
[6 empty] | 1875.705788 | 1.304067208 | 0.0001535663
[6 empty] | 1875.645522 | 1.304103 | 8.361879625e-05
[6 empty] | 1875.585257 | 1.304092 | 2.405414e-05
[6 empty] | 1875.524991 | 1.304141 | -2.917866e-05
[6 empty] | 1875.464725 | 1.304165 | -0.0001165429
[6 empty] | 1875.40446 | 1.304218 | -0.0002463697
[6 empty] | 1875.344194 | 1.304188 | -0.0004214827
[6 empty] | 1875.283929 | 1.304129 | -0.0006173488
[6 empty] | 1875.223663 | 1.303945 | -0.0007979375
[6 empty] | 1875.163397 | 1.303729 | -0.0009182806488
[6 empty] | 1875.103132 | 1.303433 | -0.0009501007
[6 empty] | 1875.042866 | 1.303184 | -0.0008819545
[6 empty] | 1874.982601 | 1.302942 | -0.0007323375
[6 empty] | 1874.922335 | 1.302815 | -0.0005319359
[6 empty] | 1874.86207 | 1.302726 | -0.0003217554
[6 empty] | 1874.801804 | 1.302744 | -0.000130073
[6 empty] | 1874.741538 | 1.302761 | 2.445489e-05
[6 empty] | 1874.681273 | 1.30284 | 0.0001434306
[6 empty] | 1874.621007 | 1.302883 | 0.0002321508
[6 empty] | 1874.560742 | 1.30297 | 0.0003025069
[6 empty] | 1874.500476 | 1.303018 | 0.0003551469
[6 empty] | 1874.440211 | 1.303112744 | 0.0003904497
[6 empty] | 1874.379945 | 1.303165 | 0.0004008998629
[6 empty] | 1874.319679 | 1.30325 | 0.0003878466
[6 empty] | 1874.259414 | 1.303272 | 0.0003530265
[6 empty] | 1874.199148 | 1.303306 | 0.0003126201
[6 empty] | 1874.138883 | 1.303269 | 0.0002799102
[6 empty] | 1874.078617 | 1.303255 | 0.0002713746818
[6 empty] | 1874.018352 | 1.303197 | 0.0002899442615
[6 empty] | 1873.958086 | 1.303195 | 0.0003336073
[6 empty] | 1873.89782 | 1.303176 | 0.000386655
[6 empty] | 1873.837555 | 1.303224 | 0.0004359156
[6 empty] | 1873.777289 | 1.303248599 | 0.0004647646
[6 empty] | 1873.717024 | 1.303319 | 0.000469386
[6 empty] | 1873.656758 | 1.303336 | 0.0004496152
[6 empty] | 1873.596493 | 1.303374 | 0.0004178196
[6 empty] | 1873.536227 | 1.303345 | 0.0003849011
[6 empty] | 1873.475961 | 1.303336 | 0.0003664639966
[6 empty] | 1873.415696 | 1.303275 | 0.0003684604
[6 empty] | 1873.35543 | 1.303255 | 0.0003965759
[6 empty] | 1873.295165 | 1.303209 | 0.0004441501
[6 empty] | 1873.234899 | 1.303219419 | 0.000499042
[6 empty] | 1873.174634 | 1.303204 | 0.0005642698
[6 empty] | 1873.114368 | 1.303255084 | 0.0006279786
[6 empty] | 1873.054102 | 1.303279 | 0.0006802988
[6 empty] | 1872.993837 | 1.303358 | 0.0007218192
[6 empty] | 1872.933571 | 1.303399 | 0.0007500822
[6 empty] | 1872.873306 | 1.30349 | 0.0007691565
[6 empty] | 1872.81304 | 1.303543 | 0.0007762488
[6 empty] | 1872.752774 | 1.303646 | 0.0007717001
[6 empty] | 1872.692509 | 1.303713 | 0.0007459781125
[6 empty] | 1872.632243 | 1.303822 | 0.0006950575
[6 empty] | 1872.571978 | 1.303878 | 0.0006122925
[6 empty] | 1872.511712 | 1.303951 | 0.0005034321471
[6 empty] | 1872.451447 | 1.303942 | 0.0003768563
[6 empty] | 1872.391181 | 1.303931 | 0.0002527023
[6 empty] | 1872.330915 | 1.303836975 | 0.0001478981132
[6 empty] | 1872.27065 | 1.303757 | 8.025415e-05
[6 empty] | 1872.210384 | 1.303626 | 5.348038751e-05
[6 empty] | 1872.150119 | 1.303547 | 6.59854e-05
[6 empty] | 1872.089853 | 1.303447 | 0.0001025091
[6 empty] | 1872.029588 | 1.303415 | 0.0001514166894
[6 empty] | 1871.969322 | 1.303358 | 0.0001975075
[6 empty] | 1871.909056 | 1.303354 | 0.0002399254
[6 empty] | 1871.848791 | 1.303309 | 0.0002788947
[6 empty] | 1871.788525 | 1.303306 | 0.000324387
[6 empty] | 1871.72826 | 1.303264 | 0.0003802429
[6 empty] | 1871.667994 | 1.303277 | 0.0004510924
[6 empty] | 1871.607729 | 1.303270899 | 0.0005290599
[6 empty] | 1871.547463 | 1.303334 | 0.0006065299
[6 empty] | 1871.487197 | 1.303382 | 0.0006683371
[6 empty] | 1871.426932 | 1.303492 | 0.0007066321
[6 empty] | 1871.366666 | 1.303569 | 0.0007125784
[6 empty] | 1871.306401 | 1.303684 | 0.0006875673
[6 empty] | 1871.246135 | 1.303743 | 0.0006324459
[6 empty] | 1871.18587 | 1.30382 | 0.0005571401
[6 empty] | 1871.125604 | 1.303825 | 0.000468205
[6 empty] | 1871.065338 | 1.30384 | 0.0003801019
[6 empty] | 1871.005073 | 1.30378 | 0.0003035819
[6 empty] | 1870.944807 | 1.303742 | 0.0002566607
[6 empty] | 1870.884542 | 1.303653 | 0.0002345242
[6 empty] | 1870.824276 | 1.303607 | 0.0002478651461
[6 empty] | 1870.76401 | 1.30354 | 0.0002881492
[6 empty] | 1870.703745 | 1.303546 | 0.0003435111929
[6 empty] | 1870.643479 | 1.303544 | 0.000391530445
[6 empty] | 1870.583214 | 1.303607 | 0.000418104
[6 empty] | 1870.522948 | 1.303632373 | 0.0004121082008
[6 empty] | 1870.462683 | 1.303685 | 0.0003805248
[6 empty] | 1870.402417 | 1.303669 | 0.0003351629
[6 empty] | 1870.342151 | 1.303664 | 0.0002994507
[6 empty] | 1870.281886 | 1.303599 | 0.0002873130037
[6 empty] | 1870.22162 | 1.303576318 | 0.000309096
[6 empty] | 1870.161355 | 1.303532 | 0.0003562349
[6 empty] | 1870.101089 | 1.303562 | 0.0004147103
[6 empty] | 1870.040824 | 1.303583 | 0.00046212
[6 empty] | 1869.980558 | 1.303666 | 0.0004850981
[6 empty] | 1869.920292 | 1.303712 | 0.0004750292
[6 empty] | 1869.860027 | 1.303785 | 0.0004397481
[6 empty] | 1869.799761 | 1.303793 | 0.0003911718
[6 empty] | 1869.739496 | 1.303821293 | 0.0003468545
[6 empty] | 1869.67923 | 1.303794 | 0.0003146134
[6 empty] | 1869.618965 | 1.303808 | 0.0002994836
[6 empty] | 1869.558699 | 1.303790257 | 0.0002923138
[6 empty] | 1869.498433 | 1.303827 | 0.0002860209
[6 empty] | 1869.438168 | 1.303831 | 0.0002676361
[6 empty] | 1869.377902 | 1.303877 | 0.0002355469
[6 empty] | 1869.317637 | 1.303873 | 0.0001892377
[6 empty] | 1869.257371 | 1.303894124 | 0.0001388973
[6 empty] | 1869.197106 | 1.303859 | 9.099831e-05
[6 empty] | 1869.13684 | 1.303857 | 5.51026e-05
[6 empty] | 1869.076574 | 1.303812 | 2.978804e-05
[6 empty] | 1869.016309 | 1.303815775 | 1.339059e-05
[6 empty] | 1868.956043 | 1.303788023 | -5.14669666e-06
[6 empty] | 1868.895778 | 1.303807 | -3.161953e-05
[6 empty] | 1868.835512 | 1.303784 | -7.451119e-05
[6 empty] | 1868.775246 | 1.303783497 | -0.0001288995
[6 empty] | 1868.714981 | 1.303726 | -0.0001803647
[6 empty] | 1868.654715 | 1.303691 | -0.0002341448
[6 empty] | 1868.59445 | 1.303585691 | -0.0002713666
[6 empty] | 1868.534184 | 1.30351 | -0.0002758321
[6 empty] | 1868.473919 | 1.303393 | -0.0002449063
[6 empty] | 1868.413653 | 1.30334 | -0.0001798333
[6 empty] | 1868.353387 | 1.303277 | -9.665183e-05
[6 empty] | 1868.293122 | 1.303295 | -9.193555e-06
[6 empty] | 1868.232856 | 1.303306 | 6.063187825e-05
[6 empty] | 1868.172591 | 1.303381 | 0.0001031173
[6 empty] | 1868.112325 | 1.303419 | 0.0001105114
[6 empty] | 1868.05206 | 1.303491 | 8.888733e-05
[6 empty] | 1867.991794 | 1.303499 | 4.459141e-05
[6 empty] | 1867.931528 | 1.303524 | -7.916179e-06
[6 empty] | 1867.871263 | 1.303479 | -6.024875e-05
[6 empty] | 1867.810997 | 1.303455 | -9.958837e-05
[6 empty] | 1867.750732 | 1.30337 | -0.0001216176
[6 empty] | 1867.690466 | 1.303316 | -0.0001164249416
[6 empty] | 1867.630201 | 1.303219 | -8.16612734e-05
[6 empty] | 1867.569935 | 1.303177 | -1.169711e-05
[6 empty] | 1867.509669 | 1.30312 | 8.659936e-05
[6 empty] | 1867.449404 | 1.303149777 | 0.0002029345
[6 empty] | 1867.389138 | 1.303188775 | 0.000313465
[6 empty] | 1867.328873 | 1.30332 | 0.0003961452
[6 empty] | 1867.268607 | 1.303441 | 0.0004243477
[6 empty] | 1867.208342 | 1.30361 | 0.0003887683054
[6 empty] | 1867.148076 | 1.303711 | 0.0002893782
[6 empty] | 1867.08781 | 1.30380066 | 0.0001487853
[6 empty] | 1867.027545 | 1.303783 | -6.41590685e-06
[6 empty] | 1866.967279 | 1.303746 | -0.0001417418615
[6 empty] | 1866.907014 | 1.303626 | -0.0002368179
[6 empty] | 1866.846748 | 1.303531615 | -0.0002796696
[6 empty] | 1866.786482 | 1.303403291 | -0.0002787997092
[6 empty] | 1866.726217 | 1.30334144 | -0.0002466203
[6 empty] | 1866.665951 | 1.303263 | -0.0002036392
[6 empty] | 1866.605686 | 1.30324867 | -0.0001592968
[6 empty] | 1866.54542 | 1.303202 | -0.0001212071415
[6 empty] | 1866.485155 | 1.303206 | -8.337513e-05
[6 empty] | 1866.424889 | 1.303165 | -5.151926e-05
[6 empty] | 1866.364623 | 1.303167 | -1.227922e-06
[6 empty] | 1866.304358 | 1.303147274 | 5.755953e-05
[6 empty] | 1866.244092 | 1.303191 | 0.0001198102
[6 empty] | 1866.183827 | 1.303219 | 0.0001719785
[6 empty] | 1866.123561 | 1.303308 | 0.0002062226
[6 empty] | 1866.063296 | 1.303369 | 0.000211808
[6 empty] | 1866.00303 | 1.303474 | 0.0001882337
[6 empty] | 1865.942764 | 1.303528 | 0.0001331588709
[6 empty] | 1865.882499 | 1.303605 | 5.34447739e-05
[6 empty] | 1865.822233 | 1.303615 | -4.869454e-05
[6 empty] | 1865.761968 | 1.303633 | -0.0001614119
[6 empty] | 1865.701702 | 1.303569 | -0.0002760928
[6 empty] | 1865.641437 | 1.303507698 | -0.0003737468
[6 empty] | 1865.581171 | 1.303371066 | -0.0004418310008
[6 empty] | 1865.520905 | 1.303257 | -0.000463166708
[6 empty] | 1865.46064 | 1.30310248 | -0.0004356649
[6 empty] | 1865.400374 | 1.303012 | -0.000359888
[6 empty] | 1865.340109 | 1.302921443 | -0.0002532807
[6 empty] | 1865.279843 | 1.302921602 | -0.0001337586
[6 empty] | 1865.219578 | 1.302927 | -2.501211575e-05
[6 empty] | 1865.159312 | 1.303013 | 5.935767475e-05
[6 empty] | 1865.099046 | 1.30308 | 0.0001073135
[6 empty] | 1865.038781 | 1.3032 | 0.0001188067
[6 empty] | 1864.978515 | 1.303276713 | 9.12317825e-05
[6 empty] | 1864.91825 | 1.303387 | 2.823814016e-05
[6 empty] | 1864.857984 | 1.303436 | -7.309076e-05
[6 empty] | 1864.797718 | 1.303495 | -0.0002075269
[6 empty] | 1864.737453 | 1.303462 | -0.0003705203
[6 empty] | 1864.677187 | 1.303405 | -0.0005402888
[6 empty] | 1864.616922 | 1.30323287 | -0.0006914268
[6 empty] | 1864.556656 | 1.303036 | -0.0007857819
[6 empty] | 1864.496391 | 1.302754 | -0.0007943126
[6 empty] | 1864.436125 | 1.302515752 | -0.0006953572
[6 empty] | 1864.375859 | 1.302284 | -0.0004962061
[6 empty] | 1864.315594 | 1.302191 | -0.0002230243
[6 empty] | 1864.255328 | 1.302174 | 7.178034e-05
[6 empty] | 1864.195063 | 1.302328154 | 0.0003312793
[6 empty] | 1864.134797 | 1.302516 | 0.0004887203
[6 empty] | 1864.074532 | 1.302779 | 0.0005575078385
[6 empty] | 1864.014266 | 1.303004 | 0.0005032896
[6 empty] | 1863.954 | 1.303203 | 0.0003484352
[6 empty] | 1863.893735 | 1.303263 | 0.000134201
[6 empty] | 1863.833469 | 1.303249 | -8.179755e-05
[6 empty] | 1863.773204 | 1.3031 | -0.0002511293
[6 empty] | 1863.712938 | 1.302934 | -0.0003365757
[6 empty] | 1863.652673 | 1.302716793 | -0.000331003
[6 empty] | 1863.592407 | 1.302571 | -0.0002451743
[6 empty] | 1863.532141 | 1.302443 | -0.0001118898
[6 empty] | 1863.471876 | 1.30242 | 3.576762239e-05
[6 empty] | 1863.41161 | 1.30241 | 0.000165686569
[6 empty] | 1863.351345 | 1.302469 | 0.000264953
[6 empty] | 1863.291079 | 1.302493816 | 0.000332218
[6 empty] | 1863.230814 | 1.302552 | 0.0003826786
[6 empty] | 1863.170548 | 1.302559 | 0.0004300026
[6 empty] | 1863.110282 | 1.302607786 | 0.000487073
[6 empty] | 1863.050017 | 1.302629 | 0.0005514137
[6 empty] | 1862.989751 | 1.302717 | 0.0006152761
[6 empty] | 1862.929486 | 1.302787 | 0.0006589193
[6 empty] | 1862.86922 | 1.302914 | 0.0006721355219
[6 empty] | 1862.808954 | 1.30299553 | 0.0006462091
[6 empty] | 1862.748689 | 1.303098 | 0.0005900024
[6 empty] | 1862.688423 | 1.303126 | 0.0005147359
[6 empty] | 1862.628158 | 1.30316 | 0.0004408324
[6 empty] | 1862.567892 | 1.303126 | 0.0003808607
[6 empty] | 1862.507627 | 1.30311691 | 0.0003465462
[6 empty] | 1862.447361 | 1.303065 | 0.0003361324
[6 empty] | 1862.387095 | 1.303063 | 0.0003484267
[6 empty] | 1862.32683 | 1.303036176 | 0.0003728634
[6 empty] | 1862.266564 | 1.303071 | 0.00040551
[6 empty] | 1862.206299 | 1.303085 | 0.000434694
[6 empty] | 1862.146033 | 1.303164 | 0.0004550656
[6 empty] | 1862.085768 | 1.303218 | 0.0004532125
[6 empty] | 1862.025502 | 1.30332612 | 0.0004230105
[6 empty] | 1861.965236 | 1.303385 | 0.0003552344
[6 empty] | 1861.904971 | 1.303474 | 0.0002645232
[6 empty] | 1861.844705 | 1.303499 | 0.0001331677
[6 empty] | 1861.78444 | 1.303516 | -1.376302e-05
[6 empty] | 1861.724174 | 1.303447 | -0.000160424
[6 empty] | 1861.663909 | 1.303375 | -0.0002872916
[6 empty] | 1861.603643 | 1.303232 | -0.0003853822819
[6 empty] | 1861.543377 | 1.303109856 | -0.0004476619
[6 empty] | 1861.483112 | 1.302937752 | -0.0004762426
[6 empty] | 1861.422846 | 1.302802 | -0.000468719
[6 empty] | 1861.362581 | 1.302628361 | -0.0004257952272
[6 empty] | 1861.302315 | 1.302505841 | -0.0003407065
[6 empty] | 1861.24205 | 1.302369 | -0.0002154445
[6 empty] | 1861.181784 | 1.302318525 | -5.501454e-05
[6 empty] | 1861.121518 | 1.302289 | 0.000118710503
[6 empty] | 1861.061253 | 1.302368 | 0.0002785911
[6 empty] | 1861.000987 | 1.302463348 | 0.0003891209602
[6 empty] | 1860.940722 | 1.302627 | 0.0004286307
[6 empty] | 1860.880456 | 1.302739 | 0.0003884253
[6 empty] | 1860.82019 | 1.302842 | 0.0002868034
[6 empty] | 1860.759925 | 1.302829 | 0.0001542958
[6 empty] | 1860.699659 | 1.302781 | 3.392066e-05
[6 empty] | 1860.639394 | 1.302631224 | -4.269559e-05
[6 empty] | 1860.579128 | 1.302492 | -5.329428e-05
[6 empty] | 1860.518863 | 1.302313212 | -8.722771e-07
[6 empty] | 1860.458597 | 1.302198299 | 0.0001055263
[6 empty] | 1860.398331 | 1.302076 | 0.0002466474
[6 empty] | 1860.338066 | 1.30203 | 0.0004122936
[6 empty] | 1860.2778 | 1.301977 | 0.0005931508
[6 empty] | 1860.217535 | 1.302001 | 0.0007910986
[6 empty] | 1860.157269 | 1.302027209 | 0.001000031
[6 empty] | 1860.097004 | 1.302151 | 0.00121306
[6 empty] | 1860.036738 | 1.302295 | 0.001408391
[6 empty] | 1859.976472 | 1.302543 | 0.001564675
[6 empty] | 1859.916207 | 1.302794 | 0.001656083
[6 empty] | 1859.855941 | 1.30311 | 0.001671236
[6 empty] | 1859.795676 | 1.303378 | 0.001603644
[6 empty] | 1859.73541 | 1.303661678 | 0.001462157
[6 empty] | 1859.675145 | 1.303841 | 0.00125923
[6 empty] | 1859.614879 | 1.304018 | 0.001039301
[6 empty] | 1859.554613 | 1.304106 | 0.0007600426
[6 empty] | 1859.494348 | 1.304138 | 0.0004646799
[6 empty] | 1859.434082 | 1.304048 | 0.0001781386
[6 empty] | 1859.373817 | 1.303909 | -6.681224e-05
[6 empty] | 1859.313551 | 1.30366412 | -0.0002400959
[6 empty] | 1859.253286 | 1.303421183 | -0.000313757
[6 empty] | 1859.19302 | 1.303149 | -0.0002814897
[6 empty] | 1859.132754 | 1.302972078 | -0.0001544552
[6 empty] | 1859.072489 | 1.30284936 | 2.658548e-05
[6 empty] | 1859.012223 | 1.30287 | 0.0002126296
[6 empty] | 1858.951958 | 1.302942 | 0.0003504346044
[6 empty] | 1858.891692 | 1.303103281 | 0.0004082018
[6 empty] | 1858.831426 | 1.303228 | 0.0003736546
[6 empty] | 1858.771161 | 1.303351 | 0.0002653041
[6 empty] | 1858.710895 | 1.303365 | 0.0001145317
[6 empty] | 1858.65063 | 1.303343 | -3.740144e-05
[6 empty] | 1858.590364 | 1.30322 | -0.0001607548
[6 empty] | 1858.530099 | 1.303097 | -0.0002329547
[6 empty] | 1858.469833 | 1.302919 | -0.0002498018
[6 empty] | 1858.409567 | 1.302787 | -0.0002111668
[6 empty] | 1858.349302 | 1.302639 | -0.0001287689
[6 empty] | 1858.289036 | 1.302566711 | -1.094457675e-05
[6 empty] | 1858.228771 | 1.3025 | 0.0001246165677
[6 empty] | 1858.168505 | 1.302521 | 0.0002629943
[6 empty] | 1858.10824 | 1.302548 | 0.0003816275
[6 empty] | 1858.047974 | 1.302646 | 0.0004658833948
[6 empty] | 1857.987708 | 1.302715 | 0.0005045101495
[6 empty] | 1857.927443 | 1.30281 | 0.0005049364387
[6 empty] | 1857.867177 | 1.302835 | 0.0004808663
[6 empty] | 1857.806912 | 1.302866 | 0.0004593594
[6 empty] | 1857.746646 | 1.302834 | 0.0004586523
[6 empty] | 1857.686381 | 1.30284 | 0.0004908072
[6 empty] | 1857.626115 | 1.302828 | 0.0005477568
[6 empty] | 1857.565849 | 1.302891 | 0.0006127796
[6 empty] | 1857.505584 | 1.302948 | 0.0006605984
[6 empty] | 1857.445318 | 1.303065 | 0.000677656
[6 empty] | 1857.385053 | 1.30314 | 0.0006570744
[6 empty] | 1857.324787 | 1.303239 | 0.00061353
[6 empty] | 1857.264522 | 1.303279 | 0.0005553449
[6 empty] | 1857.204256 | 1.30334 | 0.0004976849
[6 empty] | 1857.14399 | 1.303353 | 0.000443269
[6 empty] | 1857.083725 | 1.303405971 | 0.0003904561
[6 empty] | 1857.023459 | 1.303421 | 0.0003272908
[6 empty] | 1856.963194 | 1.303469 | 0.0002495217
[6 empty] | 1856.902928 | 1.303459 | 0.0001559411
[6 empty] | 1856.842662 | 1.303461 | 6.121905e-05
[6 empty] | 1856.782397 | 1.303398 | -2.257628e-05
[6 empty] | 1856.722131 | 1.303362 | -8.111878e-05
[6 empty] | 1856.661866 | 1.303291 | -0.0001181014
[6 empty] | 1856.6016 | 1.303279 | -0.0001445032
[6 empty] | 1856.541335 | 1.303244 | -0.0001838823
[6 empty] | 1856.481069 | 1.303251 | -0.0002503187
[6 empty] | 1856.420803 | 1.303194028 | -0.000349925
[6 empty] | 1856.360538 | 1.303127 | -0.0004629278
[6 empty] | 1856.300272 | 1.302956 | -0.000560327
[6 empty] | 1856.240007 | 1.302773 | -0.0006009788
[6 empty] | 1856.179741 | 1.302526 | -0.0005599093
[6 empty] | 1856.119476 | 1.302341 | -0.0004251477
[6 empty] | 1856.05921 | 1.30218 | -0.0002158172
[6 empty] | 1855.998944 | 1.302157 | 3.393412e-05
[6 empty] | 1855.938679 | 1.302199 | 0.0002735355105
[6 empty] | 1855.878413 | 1.302372 | 0.0004588697511
[6 empty] | 1855.818148 | 1.302562 | 0.0005532731979
[6 empty] | 1855.757882 | 1.302805 | 0.0005445025
[6 empty] | 1855.697617 | 1.302973 | 0.0004350367
[6 empty] | 1855.637351 | 1.30311 | 0.0002526834059
[6 empty] | 1855.577085 | 1.303109 | 3.16218e-05
[6 empty] | 1855.51682 | 1.303047 | -0.0001812462
[6 empty] | 1855.456554 | 1.302852 | -0.0003476188
[6 empty] | 1855.396289 | 1.302636 | -0.0004321916
[6 empty] | 1855.336023 | 1.302352162 | -0.000421119
[6 empty] | 1855.275758 | 1.302125 | -0.0003115036
[6 empty] | 1855.215492 | 1.301899 | -0.0001211438872
[6 empty] | 1855.155226 | 1.301794652 | 0.0001278824
[6 empty] | 1855.094961 | 1.301706 | 0.0003814474
[6 empty] | 1855.034695 | 1.301711 | 0.0006802951
[6 empty] | 1854.97443 | 1.30177 | 0.0009849221
[6 empty] | 1854.914164 | 1.301945 | 0.001279891
[6 empty] | 1854.853898 | 1.302173 | 0.001543204
[6 empty] | 1854.793633 | 1.302527 | 0.001747268
[6 empty] | 1854.733367 | 1.302921 | 0.0018514
[6 empty] | 1854.673102 | 1.303396 | 0.001821738
[6 empty] | 1854.612836 | 1.303821 | 0.001633731
[6 empty] | 1854.552571 | 1.304206781 | 0.001296641
[6 empty] | 1854.492305 | 1.304417 | 0.0008475836
[6 empty] | 1854.432039 | 1.304491 | 0.0003542699
[6 empty] | 1854.371774 | 1.304353 | -0.0001094973
[6 empty] | 1854.311508 | 1.304114 | -0.0004749967
[6 empty] | 1854.251243 | 1.303755 | -0.0007068415
[6 empty] | 1854.190977 | 1.303418 | -0.0007954184
[6 empty] | 1854.130712 | 1.303077 | -0.0007647482
[6 empty] | 1854.070446 | 1.302841 | -0.0006477112
[6 empty] | 1854.01018 | 1.302643 | -0.0004817256
[6 empty] | 1853.949915 | 1.302559 | -0.0002906348
[6 empty] | 1853.889649 | 1.302509 | -9.589346774e-05
[6 empty] | 1853.829384 | 1.30257 | 8.821082231e-05
[6 empty] | 1853.769118 | 1.302665 | 0.0002347837
[6 empty] | 1853.708853 | 1.302858 | 0.0003165168
[6 empty] | 1853.648587 | 1.303043 | 0.0003018255
[6 empty] | 1853.588321 | 1.30325 | 0.0001803497736
[6 empty] | 1853.528056 | 1.303346 | -3.774727e-05
[6 empty] | 1853.46779 | 1.303367 | -0.0003059602
[6 empty] | 1853.407525 | 1.303217 | -0.0005644895
[6 empty] | 1853.347259 | 1.302997 | -0.0007464217
[6 empty] | 1853.286994 | 1.302678 | -0.0008113304
[6 empty] | 1853.226728 | 1.302403 | -0.0007477027
[6 empty] | 1853.166462 | 1.302149051 | -0.0005826736
[6 empty] | 1853.106197 | 1.302025 | -0.0003592957
[6 empty] | 1853.045931 | 1.301951943 | -0.0001276563142
[6 empty] | 1852.985666 | 1.301989111 | 8.36527364e-05
[6 empty] | 1852.9254 | 1.30203 | 0.0002627313
[6 empty] | 1852.865134 | 1.302146 | 0.0004170417
[6 empty] | 1852.804869 | 1.302245 | 0.000539967
[6 empty] | 1852.744603 | 1.302416388 | 0.0006544411
[6 empty] | 1852.684338 | 1.302607 | 0.0007224308
[6 empty] | 1852.624072 | 1.302871 | 0.0007133205
[6 empty] | 1852.563807 | 1.3031 | 0.0005978238
[6 empty] | 1852.503541 | 1.303313 | 0.0003755586
[6 empty] | 1852.443275 | 1.303384 | 7.374565e-05
[6 empty] | 1852.38301 | 1.303355466 | -0.0002472724
[6 empty] | 1852.322744 | 1.303156 | -0.0005219293738
[6 empty] | 1852.262479 | 1.302902 | -0.000690963
[6 empty] | 1852.202213 | 1.30258 | -0.0007307711
[6 empty] | 1852.141948 | 1.302331 | -0.0006501256
[6 empty] | 1852.081682 | 1.302122 | -0.0004923968
[6 empty] | 1852.021416 | 1.302045 | -0.0003078931
[6 empty] | 1851.961151 | 1.302007 | -0.0001445817
[6 empty] | 1851.900885 | 1.302051 | -2.358614e-05
[6 empty] | 1851.84062 | 1.30207 | 5.153358e-05
[6 empty] | 1851.780354 | 1.302118 | 9.776099013e-05
[6 empty] | 1851.720089 | 1.302115 | 0.0001312042
[6 empty] | 1851.659823 | 1.302142 | 0.0001656027
[6 empty] | 1851.599557 | 1.302133 | 0.0001995125
[6 empty] | 1851.539292 | 1.302168 | 0.0002295172
[6 empty] | 1851.479026 | 1.302165 | 0.0002468319
[6 empty] | 1851.418761 | 1.302192927 | 0.0002540275685
[6 empty] | 1851.358495 | 1.302167 | 0.000255869
[6 empty] | 1851.29823 | 1.302164 | 0.0002667898
[6 empty] | 1851.237964 | 1.302115 | 0.0002930503
[6 empty] | 1851.177698 | 1.302109 | 0.0003396435
[6 empty] | 1851.117433 | 1.302079 | 0.0003980944
[6 empty] | 1851.057167 | 1.302107 | 0.0004599514
[6 empty] | 1850.996902 | 1.302113 | 0.0005124625
[6 empty] | 1850.936636 | 1.302164 | 0.0005535590382
[6 empty] | 1850.87637 | 1.302176 | 0.0005826406479
[6 empty] | 1850.816105 | 1.302222724 | 0.000608785
[6 empty] | 1850.755839 | 1.302229 | 0.0006352665
[6 empty] | 1850.695574 | 1.30228 | 0.0006663674
[6 empty] | 1850.635308 | 1.302305 | 0.0006936523
[6 empty] | 1850.575043 | 1.302381779 | 0.0007087044
[6 empty] | 1850.514777 | 1.302426 | 0.0006991863
[6 empty] | 1850.454511 | 1.302501 | 0.0006626254
[6 empty] | 1850.394246 | 1.302515 | 0.0005971487
[6 empty] | 1850.33398 | 1.302526 | 0.0005184718
[6 empty] | 1850.273715 | 1.302451 | 0.0004457718
[6 empty] | 1850.213449 | 1.302369 | 0.0004073629
[6 empty] | 1850.153184 | 1.302221 | 0.0004225398075
[6 empty] | 1850.092918 | 1.302110732 | 0.0005076694
[6 empty] | 1850.032652 | 1.301995 | 0.0006577124359
[6 empty] | 1849.972387 | 1.301979 | 0.0008588258359
[6 empty] | 1849.912121 | 1.302008 | 0.001077096
[6 empty] | 1849.851856 | 1.302161 | 0.001276881
[6 empty] | 1849.79159 | 1.302344 | 0.001420417
[6 empty] | 1849.731325 | 1.302604 | 0.001486501
[6 empty] | 1849.671059 | 1.302827 | 0.001466748
[6 empty] | 1849.610793 | 1.303054 | 0.001377936
[6 empty] | 1849.550528 | 1.303188 | 0.001244621
[6 empty] | 1849.490262 | 1.303304 | 0.001100782
[6 empty] | 1849.429997 | 1.303339325 | 0.0009674966
[6 empty] | 1849.369731 | 1.303391663 | 0.0008562926
[6 empty] | 1849.309466 | 1.303403 | 0.0007572652
[6 empty] | 1849.2492 | 1.303457 | 0.000657355
[6 empty] | 1849.188934 | 1.303469 | 0.0005388066
[6 empty] | 1849.128669 | 1.303498 | 0.0003997426
[6 empty] | 1849.068403 | 1.303448 | 0.0002488558
[6 empty] | 1849.008138 | 1.303389 | 0.0001118854
[6 empty] | 1848.947872 | 1.303254 | 1.04545841e-05
[6 empty] | 1848.887606 | 1.303142 | -3.771514269e-05
[6 empty] | 1848.827341 | 1.303006758 | -3.742696e-05
[6 empty] | 1848.767075 | 1.302945 | -4.82948557e-06
[6 empty] | 1848.70681 | 1.302888 | 2.913468e-05
[6 empty] | 1848.646544 | 1.302897 | 4.170505e-05
[6 empty] | 1848.586279 | 1.302871 | 1.960614e-05
[6 empty] | 1848.526013 | 1.30286 | -2.581598e-05
[6 empty] | 1848.465747 | 1.302775 | -7.425832e-05
[6 empty] | 1848.405482 | 1.302692 | -9.60112e-05
[6 empty] | 1848.345216 | 1.302562 | -7.414587e-05
[6 empty] | 1848.284951 | 1.30248 | -1.118207562e-05
[6 empty] | 1848.224685 | 1.302390644 | 9.012098e-05
[6 empty] | 1848.16442 | 1.302392 | 0.0002048306
[6 empty] | 1848.104154 | 1.302398 | 0.0003024215
[6 empty] | 1848.043888 | 1.302469355 | 0.0003687195
[6 empty] | 1847.983623 | 1.302504 | 0.0003979913
[6 empty] | 1847.923357 | 1.302562 | 0.0004045455
[6 empty] | 1847.863092 | 1.302558 | 0.0004056606
[6 empty] | 1847.802826 | 1.302577 | 0.0004224245
[6 empty] | 1847.742561 | 1.30256 | 0.0004608882
[6 empty] | 1847.682295 | 1.302604 | 0.0005198423
[6 empty] | 1847.622029 | 1.302644 | 0.0005805458
[6 empty] | 1847.561764 | 1.302763 | 0.0006244568
[6 empty] | 1847.501498 | 1.302873 | 0.0006264044
[6 empty] | 1847.441233 | 1.303031 | 0.0005736757
[6 empty] | 1847.380967 | 1.30313384 | 0.0004595936
[6 empty] | 1847.320702 | 1.303233051 | 0.0002944965
[6 empty] | 1847.260436 | 1.303229 | 9.524671e-05
[6 empty] | 1847.20017 | 1.303187 | -0.0001073194
[6 empty] | 1847.139905 | 1.303031 | -0.0002834557
[6 empty] | 1847.079639 | 1.302856 | -0.0004016686
[6 empty] | 1847.019374 | 1.302612 | -0.0004463573
[6 empty] | 1846.959108 | 1.302409 | -0.0004109589586
[6 empty] | 1846.898842 | 1.302198 | -0.0003105107
[6 empty] | 1846.838577 | 1.302077 | -0.0001653817
[6 empty] | 1846.778311 | 1.30197 | -5.105033e-06
[6 empty] | 1846.718046 | 1.301944 | 0.0001533058
[6 empty] | 1846.65778 | 1.301903 | 0.0003013919
[6 empty] | 1846.597515 | 1.301914 | 0.0004495537169
[6 empty] | 1846.537249 | 1.301899102 | 0.0006098846127
[6 empty] | 1846.476983 | 1.301954 | 0.0007949897
[6 empty] | 1846.416718 | 1.302024 | 0.0009961478
[6 empty] | 1846.356452 | 1.302211 | 0.001190677
[6 empty] | 1846.296187 | 1.302438224 | 0.001333927
[6 empty] | 1846.235921 | 1.302764 | 0.001385947
[6 empty] | 1846.175656 | 1.303059 | 0.001316431
[6 empty] | 1846.11539 | 1.303347 | 0.00113004
[6 empty] | 1846.055124 | 1.303481 | 0.0008611665
[6 empty] | 1845.994859 | 1.303545 | 0.0005936902
[6 empty] | 1845.934593 | 1.30347 | 0.0003354249
[6 empty] | 1845.874328 | 1.303335 | 0.0001628227467
[6 empty] | 1845.814062 | 1.303142 | 9.861333e-05
[6 empty] | 1845.753797 | 1.303018 | 0.0001316408
[6 empty] | 1845.693531 | 1.302935 | 0.0002185354
[6 empty] | 1845.633265 | 1.302972 | 0.0003080068
[6 empty] | 1845.573 | 1.303036417 | 0.000352871
[6 empty] | 1845.512734 | 1.303162 | 0.0003320082
[6 empty] | 1845.452469 | 1.303236 | 0.0002462808
[6 empty] | 1845.392203 | 1.30330227 | 0.0001210434
[6 empty] | 1845.331938 | 1.303281 | -1.657738e-05
[6 empty] | 1845.271672 | 1.303253 | -0.0001412213
[6 empty] | 1845.211406 | 1.303161 | -0.0002442261
[6 empty] | 1845.151141 | 1.303091934 | -0.0003243337
[6 empty] | 1845.090875 | 1.302976 | -0.0003893552
[6 empty] | 1845.03061 | 1.302883 | -0.0004394384
[6 empty] | 1844.970344 | 1.302734221 | -0.0004699155
[6 empty] | 1844.910078 | 1.302605684 | -0.0004643215
[6 empty] | 1844.849813 | 1.302436 | -0.0004105105477
[6 empty] | 1844.789547 | 1.302325129 | -0.000300521
[6 empty] | 1844.729282 | 1.302224 | -0.0001462678
[6 empty] | 1844.669016 | 1.302227 | 3.151373e-05
[6 empty] | 1844.608751 | 1.302267 | 0.000197221
[6 empty] | 1844.548485 | 1.302404 | 0.0003220117646
[6 empty] | 1844.488219 | 1.302539 | 0.0003828355
[6 empty] | 1844.427954 | 1.302717 | 0.0003766826
[6 empty] | 1844.367688 | 1.302835 | 0.0003100528
[6 empty] | 1844.307423 | 1.302951 | 0.0002040677
[6 empty] | 1844.247157 | 1.302984 | 7.643449789e-05
[6 empty] | 1844.186892 | 1.303010173 | -5.213682e-05
[6 empty] | 1844.126626 | 1.302964 | -0.0001734183
[6 empty] | 1844.06636 | 1.302925 | -0.0002778702
[6 empty] | 1844.006095 | 1.302826 | -0.0003632414
[6 empty] | 1843.945829 | 1.302748 | -0.0004226268
[6 empty] | 1843.885564 | 1.302626 | -0.0004556563
[6 empty] | 1843.825298 | 1.30254 | -0.0004594848
[6 empty] | 1843.765033 | 1.30243 | -0.0004409938
[6 empty] | 1843.704767 | 1.302372 | -0.0004093239
[6 empty] | 1843.644501 | 1.302289 | -0.000369385
[6 empty] | 1843.584236 | 1.302258 | -0.0003289643
[6 empty] | 1843.52397 | 1.302191 | -0.0002918124
[6 empty] | 1843.463705 | 1.30216 | -0.000249072
[6 empty] | 1843.403439 | 1.302089 | -0.0001930109
[6 empty] | 1843.343174 | 1.302064 | -0.0001125862
[6 empty] | 1843.282908 | 1.302028 | -1.108755e-05
[6 empty] | 1843.222642 | 1.302071 | 0.000101173
[6 empty] | 1843.162377 | 1.302128 | 0.0001971338
[6 empty] | 1843.102111 | 1.302263422 | 0.0002515031
[6 empty] | 1843.041846 | 1.302379 | 0.0002401513
[6 empty] | 1842.98158 | 1.302514 | 0.0001596944
[6 empty] | 1842.921314 | 1.302558448 | 2.175849e-05
[6 empty] | 1842.861049 | 1.302562826 | -0.0001397925
[6 empty] | 1842.800783 | 1.302447 | -0.0002865753
[6 empty] | 1842.740518 | 1.302301 | -0.0003776745
[6 empty] | 1842.680252 | 1.302083 | -0.0003904298
[6 empty] | 1842.619987 | 1.301908133 | -0.0003150925
[6 empty] | 1842.559721 | 1.301737 | -0.0001678035
[6 empty] | 1842.499455 | 1.30167 | 2.83377e-05
[6 empty] | 1842.43919 | 1.301642 | 0.0002377571
[6 empty] | 1842.378924 | 1.30172 | 0.0004335679
[6 empty] | 1842.318659 | 1.301816253 | 0.0005914875
[6 empty] | 1842.258393 | 1.301983 | 0.0007030716
[6 empty] | 1842.198128 | 1.302127 | 0.0007641478
[6 empty] | 1842.137862 | 1.302308 | 0.0007824961
[6 empty] | 1842.077596 | 1.302442722 | 0.0007642983
[6 empty] | 1842.017331 | 1.302602028 | 0.0007198308
[6 empty] | 1841.957065 | 1.302714 | 0.0006512513
[6 empty] | 1841.8968 | 1.302852303 | 0.0005598949
[6 empty] | 1841.836534 | 1.302942 | 0.0004392009822
[6 empty] | 1841.776269 | 1.303049 | 0.0002864266
[6 empty] | 1841.716003 | 1.303085 | 9.724771e-05
[6 empty] | 1841.655737 | 1.303103438 | -0.0001186234
[6 empty] | 1841.595472 | 1.303016 | -0.000344402
[6 empty] | 1841.535206 | 1.302884 | -0.0005472454
[6 empty] | 1841.474941 | 1.302653 | -0.0006920045
[6 empty] | 1841.414675 | 1.302417453 | -0.0007662446
[6 empty] | 1841.35441 | 1.302126 | -0.0007433926
[6 empty] | 1841.294144 | 1.301906841 | -0.0006226557
[6 empty] | 1841.233878 | 1.301719 | -0.0004312312
[6 empty] | 1841.173613 | 1.30166347 | -0.0002062244
[6 empty] | 1841.113347 | 1.301662 | 5.256442e-06
[6 empty] | 1841.053082 | 1.301769 | 0.0001691351
[6 empty] | 1840.992816 | 1.301877 | 0.0002617762
[6 empty] | 1840.932551 | 1.302023 | 0.0002845389282
[6 empty] | 1840.872285 | 1.302102 | 0.0002496863
[6 empty] | 1840.812019 | 1.302172 | 0.0001840703974
[6 empty] | 1840.751754 | 1.302154927 | 0.0001109207
[6 empty] | 1840.691488 | 1.302132 | 5.54174057e-05
[6 empty] | 1840.631223 | 1.30204 | 3.119592e-05
[6 empty] | 1840.570957 | 1.301974 | 5.098421e-05
[6 empty] | 1840.510691 | 1.301878 | 0.00011539
[6 empty] | 1840.450426 | 1.301848 | 0.0002232577
[6 empty] | 1840.39016 | 1.301831 | 0.0003577499
[6 empty] | 1840.329895 | 1.301917 | 0.0004963737
[6 empty] | 1840.269629 | 1.302032936 | 0.0006016045
[6 empty] | 1840.209364 | 1.302237 | 0.0006400900849
[6 empty] | 1840.149098 | 1.302416 | 0.0005833353
[6 empty] | 1840.088832 | 1.302594 | 0.0004306198
[6 empty] | 1840.028567 | 1.302646 | 0.0002053563
[6 empty] | 1839.968301 | 1.302614 | -3.811429e-05
[6 empty] | 1839.908036 | 1.302425 | -0.0002361759
[6 empty] | 1839.84777 | 1.302187 | -0.00032677
[6 empty] | 1839.787505 | 1.301893 | -0.0002800271
[6 empty] | 1839.727239 | 1.301689 | -9.974067e-05
[6 empty] | 1839.666973 | 1.301564 | 0.0001672369
[6 empty] | 1839.606708 | 1.301616 | 0.0004526727
[6 empty] | 1839.546442 | 1.301761 | 0.0006816782
[6 empty] | 1839.486177 | 1.302022 | 0.0008035028
[6 empty] | 1839.425911 | 1.302261 | 0.0007981037
[6 empty] | 1839.365646 | 1.302487 | 0.0006866102
[6 empty] | 1839.30538 | 1.302595 | 0.0005109258865
[6 empty] | 1839.245114 | 1.302639 | 0.0003268747
[6 empty] | 1839.184849 | 1.302587 | 0.000187034
[6 empty] | 1839.124583 | 1.302545 | 7.88047e-05
[6 empty] | 1839.064318 | 1.302447 | 1.532446e-05
[6 empty] | 1839.004052 | 1.302403 | -1.636804e-05
[6 empty] | 1838.943787 | 1.302336 | -4.082541e-05
[6 empty] | 1838.883521 | 1.302315538 | -6.987547e-05
[6 empty] | 1838.823255 | 1.302247 | -0.0001086112
[6 empty] | 1838.76299 | 1.302197 | -0.0001438875
[6 empty] | 1838.702724 | 1.302087 | -0.0001624344
[6 empty] | 1838.642459 | 1.302005 | -0.0001472881
[6 empty] | 1838.582193 | 1.301891 | -9.605302e-05
[6 empty] | 1838.521927 | 1.30184 | -1.152974e-05
[6 empty] | 1838.461662 | 1.301789 | 8.83583e-05
[6 empty] | 1838.401396 | 1.301816 | 0.0001881597
[6 empty] | 1838.341131 | 1.301841 | 0.0002682216
[6 empty] | 1838.280865 | 1.301925 | 0.0003200664
[6 empty] | 1838.2206 | 1.30198 | 0.0003367781
[6 empty] | 1838.160334 | 1.302069 | 0.0003220767
[6 empty] | 1838.100068 | 1.302105 | 0.0002779789
[6 empty] | 1838.039803 | 1.302155679 | 0.0002137206
[6 empty] | 1837.979537 | 1.30214 | 0.0001348894
[6 empty] | 1837.919272 | 1.302128 | 5.372746e-05
[6 empty] | 1837.859006 | 1.302044 | -2.09718338e-05
[6 empty] | 1837.798741 | 1.301964423 | -7.333928e-05
[6 empty] | 1837.738475 | 1.301822 | -9.314377e-05
[6 empty] | 1837.678209 | 1.301704 | -6.814514e-05
[6 empty] | 1837.617944 | 1.301554 | 3.040782e-06
[6 empty] | 1837.557678 | 1.301463 | 0.0001200754
[6 empty] | 1837.497413 | 1.301371 | 0.0002703883
[6 empty] | 1837.437147 | 1.301364 | 0.000441685
[6 empty] | 1837.376882 | 1.301369 | 0.0006147965
[6 empty] | 1837.316616 | 1.301458 | 0.0007769390462
[6 empty] | 1837.25635 | 1.301551 | 0.000913229
[6 empty] | 1837.196085 | 1.301711961 | 0.001018225
[6 empty] | 1837.135819 | 1.301860362 | 0.001082525
[6 empty] | 1837.075554 | 1.302057 | 0.001103472
[6 empty] | 1837.015288 | 1.302223 | 0.001073104
[6 empty] | 1836.955023 | 1.302405 | 0.0009912160067
[6 empty] | 1836.894757 | 1.302532668 | 0.0008748228
[6 empty] | 1836.834491 | 1.302667 | 0.0006962822
[6 empty] | 1836.774226 | 1.302687 | 0.0004813252
[6 empty] | 1836.71396 | 1.302668 | 0.0002613049
[6 empty] | 1836.653695 | 1.302526 | 6.692559e-05
[6 empty] | 1836.593429 | 1.302356 | -6.545825e-05
[6 empty] | 1836.533163 | 1.302108 | -0.0001132881
[6 empty] | 1836.472898 | 1.301902 | -6.380852e-05
[6 empty] | 1836.412632 | 1.301701 | 6.943909e-05
[6 empty] | 1836.352367 | 1.301613 | 0.0002603858
[6 empty] | 1836.292101 | 1.301577 | 0.0004661745
[6 empty] | 1836.231836 | 1.301661 | 0.0006478356
[6 empty] | 1836.17157 | 1.301765 | 0.0007712484
[6 empty] | 1836.111304 | 1.301929 | 0.0008247548
[6 empty] | 1836.051039 | 1.30204 | 0.0008109541
[6 empty] | 1835.990773 | 1.302148 | 0.0007543567606
[6 empty] | 1835.930508 | 1.302167 | 0.0006810495
[6 empty] | 1835.870242 | 1.302176 | 0.0006230272
[6 empty] | 1835.809977 | 1.302121 | 0.0005978838
[6 empty] | 1835.749711 | 1.302099545 | 0.0006150886
[6 empty] | 1835.689445 | 1.30206 | 0.000665953
[6 empty] | 1835.62918 | 1.302094 | 0.000737616
[6 empty] | 1835.568914 | 1.302132 | 0.0008064787
[6 empty] | 1835.508649 | 1.30224412 | 0.0008550008
[6 empty] | 1835.448383 | 1.302345221 | 0.0008650615
[6 empty] | 1835.388118 | 1.302491 | 0.0008290984
[6 empty] | 1835.327852 | 1.302589 | 0.000744117
[6 empty] | 1835.267586 | 1.302694 | 0.0006181941
[6 empty] | 1835.207321 | 1.302716604 | 0.0004617895
[6 empty] | 1835.147055 | 1.302722 | 0.0002945914
[6 empty] | 1835.08679 | 1.302635 | 0.0001347505
[6 empty] | 1835.026524 | 1.302532 | 4.60443411e-06
[6 empty] | 1834.966259 | 1.302355 | -8.090605e-05
[6 empty] | 1834.905993 | 1.302194 | -0.0001082154
[6 empty] | 1834.845727 | 1.302 | -7.67535e-05
[6 empty] | 1834.785462 | 1.301865 | 1.056369e-05
[6 empty] | 1834.725196 | 1.30174251 | 0.0001356453
[6 empty] | 1834.664931 | 1.301697 | 0.0002666123
[6 empty] | 1834.604665 | 1.301651 | 0.0004120778375
[6 empty] | 1834.544399 | 1.301693 | 0.0005430261
[6 empty] | 1834.484134 | 1.301721 | 0.0006435286
[6 empty] | 1834.423868 | 1.301796 | 0.0007144800648
[6 empty] | 1834.363603 | 1.301822 | 0.0007616257871
[6 empty] | 1834.303337 | 1.30187 | 0.0008044833
[6 empty] | 1834.243072 | 1.301864 | 0.0008585583215
[6 empty] | 1834.182806 | 1.301898 | 0.0009399605
[6 empty] | 1834.12254 | 1.301914 | 0.00104939
[6 empty] | 1834.062275 | 1.302013114 | 0.001179118
[6 empty] | 1834.002009 | 1.302132231 | 0.001303737
[6 empty] | 1833.941744 | 1.30235 | 0.001397143
[6 empty] | 1833.881478 | 1.302579 | 0.001426857
[6 empty] | 1833.821213 | 1.302867 | 0.001374349
[6 empty] | 1833.760947 | 1.303106 | 0.001228919
[6 empty] | 1833.700681 | 1.303335 | 0.0009979754
[6 empty] | 1833.640416 | 1.303448422 | 0.0006994804
[6 empty] | 1833.58015 | 1.3035 | 0.0003648203
[6 empty] | 1833.519885 | 1.303404 | 2.744467e-05
[6 empty] | 1833.459619 | 1.303237 | -0.0002713764
[6 empty] | 1833.399354 | 1.302938514 | -0.0004965763
[6 empty] | 1833.339088 | 1.302614 | -0.0006134264
[6 empty] | 1833.278822 | 1.30223 | -0.0006030586
[6 empty] | 1833.218557 | 1.301911 | -0.0004588394
[6 empty] | 1833.158291 | 1.301634 | -0.0002007819
[6 empty] | 1833.098026 | 1.301517 | 0.0001335463
[6 empty] | 1833.03776 | 1.301503 | 0.0004851721
[6 empty] | 1832.977495 | 1.301663 | 0.0007955176
[6 empty] | 1832.917229 | 1.301885 | 0.001010458
[6 empty] | 1832.856963 | 1.302191 | 0.001105346
[6 empty] | 1832.796698 | 1.302446848 | 0.001078907
[6 empty] | 1832.736432 | 1.302682 | 0.0009629421
[6 empty] | 1832.676167 | 1.302796153 | 0.000799707
[6 empty] | 1832.615901 | 1.302870647 | 0.0006365119
[6 empty] | 1832.555635 | 1.302852 | 0.0005009971
[6 empty] | 1832.49537 | 1.302849489 | 0.0004053301
[6 empty] | 1832.435104 | 1.302808 | 0.0003366439
[6 empty] | 1832.374839 | 1.302819 | 0.0002820754
[6 empty] | 1832.314573 | 1.302798 | 0.0002128991
[6 empty] | 1832.254308 | 1.302798 | 0.0001320156
[6 empty] | 1832.194042 | 1.302733 | 4.787581075e-05
[6 empty] | 1832.133776 | 1.302672 | -1.686602e-05
[6 empty] | 1832.073511 | 1.302555 | -4.452585e-05
[6 empty] | 1832.013245 | 1.302477 | -2.281217e-05
[6 empty] | 1831.95298 | 1.302394 | 3.879430485e-05
[6 empty] | 1831.892714 | 1.302398 | 0.0001200687
[6 empty] | 1831.832449 | 1.302419 | 0.000187365
[6 empty] | 1831.772183 | 1.302515 | 0.0002153819
[6 empty] | 1831.711917 | 1.302584296 | 0.0001872086
[6 empty] | 1831.651652 | 1.30267 | 0.0001081034
[6 empty] | 1831.591386 | 1.302674 | -7.020364e-06
[6 empty] | 1831.531121 | 1.302657537 | -0.000127671
[6 empty] | 1831.470855 | 1.302551 | -0.0002279118
[6 empty] | 1831.41059 | 1.302446 | -0.0002822756
[6 empty] | 1831.350324 | 1.30229 | -0.0002817429
[6 empty] | 1831.290058 | 1.302186405 | -0.0002231933
[6 empty] | 1831.229793 | 1.302083275 | -0.0001203768
[6 empty] | 1831.169527 | 1.302072 | 9.494762e-06
[6 empty] | 1831.109262 | 1.302088 | 0.0001371053
[6 empty] | 1831.048996 | 1.302199 | 0.0002372577
[6 empty] | 1830.988731 | 1.302315 | 0.0002817679
[6 empty] | 1830.928465 | 1.302482 | 0.0002579408
[6 empty] | 1830.868199 | 1.302594 | 0.000161287
[6 empty] | 1830.807934 | 1.302692 | 8.650181e-06
[6 empty] | 1830.747668 | 1.302682 | -0.0001745855823
[6 empty] | 1830.687403 | 1.30263 | -0.0003500668
[6 empty] | 1830.627137 | 1.302476 | -0.0004877988
[6 empty] | 1830.566871 | 1.302317 | -0.0005618468
[6 empty] | 1830.506606 | 1.302113 | -0.0005668694
[6 empty] | 1830.44634 | 1.301963 | -0.0005070085
[6 empty] | 1830.386075 | 1.301816 | -0.0004021174
[6 empty] | 1830.325809 | 1.301753 | -0.0002708952
[6 empty] | 1830.265544 | 1.301702 | -0.0001341420426
[6 empty] | 1830.205278 | 1.301728 | -2.6444792e-06
[6 empty] | 1830.145012 | 1.301757822 | 0.0001113352
[6 empty] | 1830.084747 | 1.301847 | 0.0001955037523
[6 empty] | 1830.024481 | 1.301917 | 0.0002595614
[6 empty] | 1829.964216 | 1.302046 | 0.0002901794
[6 empty] | 1829.90395 | 1.302141 | 0.0002774855
[6 empty] | 1829.843685 | 1.302265 | 0.0002214119
[6 empty] | 1829.783419 | 1.302321 | 0.0001247195
[6 empty] | 1829.723153 | 1.302371 | 3.87854343e-06
[6 empty] | 1829.662888 | 1.302332 | -0.0001236713497
[6 empty] | 1829.602622 | 1.302281 | -0.0002335285
[6 empty] | 1829.542357 | 1.302154 | -0.0003090408
[6 empty] | 1829.482091 | 1.302046 | -0.0003358211
[6 empty] | 1829.421826 | 1.301901 | -0.0003145549701
[6 empty] | 1829.36156 | 1.301814 | -0.0002493573
[6 empty] | 1829.301294 | 1.301724 | -0.0001557426
[6 empty] | 1829.241029 | 1.301712 | -4.741076e-05
[6 empty] | 1829.180763 | 1.301703 | 5.563478e-05
[6 empty] | 1829.120498 | 1.301765156 | 0.0001413025
[6 empty] | 1829.060232 | 1.30181 | 0.0001970563
[6 empty] | 1828.999967 | 1.301898 | 0.0002230504
[6 empty] | 1828.939701 | 1.301938841 | 0.0002220241
[6 empty] | 1828.879435 | 1.302001 | 0.0002087785
[6 empty] | 1828.81917 | 1.302008 | 0.0001948091
[6 empty] | 1828.758904 | 1.302047 | 0.000193937
[6 empty] | 1828.698639 | 1.302057 | 0.0002039113
[6 empty] | 1828.638373 | 1.302129 | 0.0002165346
[6 empty] | 1828.578107 | 1.302192 | 0.0002084155
[6 empty] | 1828.517842 | 1.302309 | 0.0001602331
[6 empty] | 1828.457576 | 1.302381 | 5.476377e-05
[6 empty] | 1828.397311 | 1.302449 | -0.0001023952
[6 empty] | 1828.337045 | 1.302409 | -0.0002907296
[6 empty] | 1828.27678 | 1.302324 | -0.0004687809
[6 empty] | 1828.216514 | 1.302127 | -0.0005976484
[6 empty] | 1828.156248 | 1.301926 | -0.0006425033
[6 empty] | 1828.095983 | 1.301689814 | -0.0005943986
[6 empty] | 1828.035717 | 1.30154 | -0.0004648469
[6 empty] | 1827.975452 | 1.301427 | -0.0002902001
[6 empty] | 1827.915186 | 1.301444105 | -0.0001117991
[6 empty] | 1827.854921 | 1.30148099 | 1.691677983e-05
[6 empty] | 1827.794655 | 1.301587 | 0.0001118606
[6 empty] | 1827.734389 | 1.301682 | 0.0001437023939
[6 empty] | 1827.674124 | 1.301796209 | 0.0001205392
[6 empty] | 1827.613858 | 1.301843 | 5.741206e-05
[6 empty] | 1827.553593 | 1.301881865 | -2.338203e-05
[6 empty] | 1827.493327 | 1.301844 | -0.000105373
[6 empty] | 1827.433062 | 1.301804 | -0.0001708811
[6 empty] | 1827.372796 | 1.301700393 | -0.0002095952
[6 empty] | 1827.31253 | 1.301616843 | -0.0002092123
[6 empty] | 1827.252265 | 1.301499 | -0.0001665344
[6 empty] | 1827.191999 | 1.301438371 | -8.129396874e-05
[6 empty] | 1827.131734 | 1.301382 | 3.226928e-05
[6 empty] | 1827.071468 | 1.301414 | 0.0001551809526
[6 empty] | 1827.011203 | 1.301463 | 0.0002581048
[6 empty] | 1826.950937 | 1.301586 | 0.0003195491
[6 empty] | 1826.890671 | 1.301686429 | 0.0003231518
[6 empty] | 1826.830406 | 1.301807 | 0.0002734023833
[6 empty] | 1826.77014 | 1.301852 | 0.0001839164
[6 empty] | 1826.709875 | 1.301885 | 8.19772e-05
[6 empty] | 1826.649609 | 1.301839 | -1.19333e-05
[6 empty] | 1826.589343 | 1.301799535 | -8.020563e-05
[6 empty] | 1826.529078 | 1.301712 | -0.0001230208
[6 empty] | 1826.468812 | 1.301661 | -0.0001438621
[6 empty] | 1826.408547 | 1.301575 | -0.0001544894
[6 empty] | 1826.348281 | 1.301524472 | -0.0001562933
[6 empty] | 1826.288016 | 1.301431 | -0.0001499674
[6 empty] | 1826.22775 | 1.301367 | -0.000125363
[6 empty] | 1826.167484 | 1.301268 | -7.760286e-05
[6 empty] | 1826.107219 | 1.301218586 | -3.73756e-06
[6 empty] | 1826.046953 | 1.301158 | 8.598186445e-05
[6 empty] | 1825.986688 | 1.301165 | 0.0001787107
[6 empty] | 1825.926422 | 1.301161 | 0.0002560205
[6 empty] | 1825.866157 | 1.301205212 | 0.0003115761
[6 empty] | 1825.805891 | 1.301207782 | 0.0003442628
[6 empty] | 1825.745625 | 1.30123 | 0.0003677952
[6 empty] | 1825.68536 | 1.301198 | 0.0003965133
[6 empty] | 1825.625094 | 1.301194 | 0.00044557
[6 empty] | 1825.564829 | 1.30116 | 0.00051361
[6 empty] | 1825.504563 | 1.301181 | 0.0006030947
[6 empty] | 1825.444298 | 1.301198 | 0.0006938681
[6 empty] | 1825.384032 | 1.301277 | 0.0007732621
[6 empty] | 1825.323766 | 1.301337 | 0.0008275654
[6 empty] | 1825.263501 | 1.301433 | 0.0008585603
[6 empty] | 1825.203235 | 1.301485285 | 0.0008710719
[6 empty] | 1825.14297 | 1.301562 | 0.0008779205
[6 empty] | 1825.082704 | 1.301595 | 0.0008855702
[6 empty] | 1825.022439 | 1.301665 | 0.0008993342
[6 empty] | 1824.962173 | 1.301709 | 0.0009132924
[6 empty] | 1824.901907 | 1.3018 | 0.0009219665
[6 empty] | 1824.841642 | 1.301866138 | 0.0009152607
[6 empty] | 1824.781376 | 1.301972 | 0.0008906775
[6 empty] | 1824.721111 | 1.30204 | 0.0008448854
[6 empty] | 1824.660845 | 1.302137 | 0.0007817879
[6 empty] | 1824.600579 | 1.302189 | 0.0006989994613
[6 empty] | 1824.540314 | 1.302264 | 0.0005988424021
[6 empty] | 1824.480048 | 1.302287 | 0.0004764034
[6 empty] | 1824.419783 | 1.302319 | 0.0003339992
[6 empty] | 1824.359517 | 1.302276 | 0.0001730171
[6 empty] | 1824.299252 | 1.302219 | 7.9938104e-06
[6 empty] | 1824.238986 | 1.302067238 | -0.0001453111
[6 empty] | 1824.17872 | 1.301894 | -0.0002611097
[6 empty] | 1824.118455 | 1.301638 | -0.0003186834
[6 empty] | 1824.058189 | 1.301391 | -0.0002957281
[6 empty] | 1823.997924 | 1.301111 | -0.0001841068
[6 empty] | 1823.937658 | 1.300902 | 1.886517e-05
[6 empty] | 1823.877393 | 1.300727 | 0.0002978172
[6 empty] | 1823.817127 | 1.300683 | 0.0006284626
[6 empty] | 1823.756861 | 1.300718 | 0.0009715849
[6 empty] | 1823.696596 | 1.300902572 | 0.00128575742
[6 empty] | 1823.63633 | 1.30115 | 0.001525104
[6 empty] | 1823.576065 | 1.301493 | 0.00165916
[6 empty] | 1823.515799 | 1.301815 | 0.001671645
[6 empty] | 1823.455534 | 1.302134 | 0.001573763
[6 empty] | 1823.395268 | 1.302346 | 0.001393863
[6 empty] | 1823.335002 | 1.302489363 | 0.001180041
[6 empty] | 1823.274737 | 1.302524 | 0.0009906411
[6 empty] | 1823.214471 | 1.302545 | 0.0008198796
[6 empty] | 1823.154206 | 1.302487 | 0.0006984765
[6 empty] | 1823.09394 | 1.302472 | 0.0006231193
[6 empty] | 1823.033675 | 1.302439 | 0.0005681296
[6 empty] | 1822.973409 | 1.302464917 | 0.000509428
[6 empty] | 1822.913143 | 1.30245601 | 0.0004277641507
[6 empty] | 1822.852878 | 1.302465 | 0.000325324
[6 empty] | 1822.792612 | 1.30239844 | 0.0002171219
[6 empty] | 1822.732347 | 1.302331 | 0.0001311949211
[6 empty] | 1822.672081 | 1.302204 | 8.632506e-05
[6 empty] | 1822.611815 | 1.302119 | 9.206194e-05
[6 empty] | 1822.55155 | 1.30203 | 0.0001328077
[6 empty] | 1822.491284 | 1.302025 | 0.0001849896
[6 empty] | 1822.431019 | 1.302024 | 0.0002154456
[6 empty] | 1822.370753 | 1.30208 | 0.0002052687
[6 empty] | 1822.310488 | 1.302088 | 0.0001477205398
[6 empty] | 1822.250222 | 1.302094 | 6.014048e-05
[6 empty] | 1822.189956 | 1.302011 | -3.317148323e-05
[6 empty] | 1822.129691 | 1.301917 | -0.00010021
[6 empty] | 1822.069425 | 1.301757 | -0.0001227056
[6 empty] | 1822.00916 | 1.301629 | -9.060713246e-05
[6 empty] | 1821.948894 | 1.301482 | -1.255048e-05
[6 empty] | 1821.888629 | 1.301404 | 9.98903e-05
[6 empty] | 1821.828363 | 1.301326236 | 0.0002280482
[6 empty] | 1821.768097 | 1.301319 | 0.0003629365
[6 empty] | 1821.707832 | 1.301306 | 0.0004949967
[6 empty] | 1821.647566 | 1.301356 | 0.000623219
[6 empty] | 1821.587301 | 1.301396 | 0.0007416558
[6 empty] | 1821.527035 | 1.301501 | 0.0008478783
[6 empty] | 1821.46677 | 1.301593351 | 0.0009318075
[6 empty] | 1821.406504 | 1.301744 | 0.0009876699
[6 empty] | 1821.346238 | 1.30187 | 0.001006396
[6 empty] | 1821.285973 | 1.302036 | 0.0009872829
[6 empty] | 1821.225707 | 1.302153786 | 0.0009273041
[6 empty] | 1821.165442 | 1.302292355 | 0.0008307067
[6 empty] | 1821.105176 | 1.302355 | 0.0006996075
[6 empty] | 1821.044911 | 1.302424 | 0.0005586632
[6 empty] | 1820.984645 | 1.302417 | 0.0003812626
[6 empty] | 1820.924379 | 1.302369 | 0.0002020839
[6 empty] | 1820.864114 | 1.302215624 | 4.797155e-05
[6 empty] | 1820.803848 | 1.30203 | -4.427534e-05
[6 empty] | 1820.743583 | 1.301771 | -4.51463e-05
[6 empty] | 1820.683317 | 1.301551989 | 6.73684522e-05
[6 empty] | 1820.623051 | 1.301357 | 0.0002872472
[6 empty] | 1820.562786 | 1.301307 | 0.0005848530287
[6 empty] | 1820.50252 | 1.301364 | 0.0008999850005
[6 empty] | 1820.442255 | 1.301599 | 0.001165729
[6 empty] | 1820.381989 | 1.301904 | 0.001314869
[6 empty] | 1820.321724 | 1.302286413 | 0.001310176
[6 empty] | 1820.261458 | 1.302597 | 0.001146122
[6 empty] | 1820.201192 | 1.302838 | 0.0008612282
[6 empty] | 1820.140927 | 1.302894757 | 0.000518306878
[6 empty] | 1820.080661 | 1.302835 | 0.000195829
[6 empty] | 1820.020396 | 1.30262 | -4.220393e-05
[6 empty] | 1819.96013 | 1.302381 | -0.0001541616
[6 empty] | 1819.899865 | 1.302112962 | -0.0001385819
[6 empty] | 1819.839599 | 1.301944 | -2.202154e-05
[6 empty] | 1819.779333 | 1.301834 | 0.000143344
[6 empty] | 1819.719068 | 1.301855081 | 0.0003066261
[6 empty] | 1819.658802 | 1.301910069 | 0.0004246752
[6 empty] | 1819.598537 | 1.302034 | 0.0004801518
[6 empty] | 1819.538271 | 1.302117 | 0.0004741256
[6 empty] | 1819.478006 | 1.302206 | 0.000428667
[6 empty] | 1819.41774 | 1.30222 | 0.0003675342
[6 empty] | 1819.357474 | 1.302237 | 0.000316937
[6 empty] | 1819.297209 | 1.302201 | 0.0002871283
[6 empty] | 1819.236943 | 1.302202 | 0.0002827919
[6 empty] | 1819.176678 | 1.302181 | 0.0002939282
[6 empty] | 1819.116412 | 1.302217 | 0.0003121463
[6 empty] | 1819.056147 | 1.302238 | 0.0003224884
[6 empty] | 1818.995881 | 1.302313 | 0.0003177203
[6 empty] | 1818.935615 | 1.302361 | 0.0002875968
[6 empty] | 1818.87535 | 1.302447 | 0.0002296179763
[6 empty] | 1818.815084 | 1.30248 | 0.0001394392
[6 empty] | 1818.754819 | 1.302533 | 3.587214e-05
[6 empty] | 1818.694553 | 1.302525676 | -0.0001053245
[6 empty] | 1818.634287 | 1.302496 | -0.0002570438
[6 empty] | 1818.574022 | 1.302377 | -0.0003977712
[6 empty] | 1818.513756 | 1.302239 | -0.000498906592
[6 empty] | 1818.453491 | 1.302034 | -0.0005388335
[6 empty] | 1818.393225 | 1.301861 | -0.0005027109
[6 empty] | 1818.33296 | 1.301687 | -0.0003970013
[6 empty] | 1818.272694 | 1.301612 | -0.0002422404
[6 empty] | 1818.212428 | 1.301581 | -7.610168e-05
[6 empty] | 1818.152163 | 1.301658461 | 6.518669e-05
[6 empty] | 1818.091897 | 1.301753 | 0.0001479268
[6 empty] | 1818.031632 | 1.301897 | 0.0001599905
[6 empty] | 1817.971366 | 1.301985372 | 0.0001047867
[6 empty] | 1817.911101 | 1.302061223 | 6.786058e-06
[6 empty] | 1817.850835 | 1.302044 | -0.0001060298
[6 empty] | 1817.790569 | 1.302009 | -0.0002024334
[6 empty] | 1817.730304 | 1.301904 | -0.0002653512
[6 empty] | 1817.670038 | 1.301821 | -0.0002843792
[6 empty] | 1817.609773 | 1.301711 | -0.000266602
[6 empty] | 1817.549507 | 1.301655 | -0.0002211301
[6 empty] | 1817.489242 | 1.301588754 | -0.0001619961
[6 empty] | 1817.428976 | 1.301582 | -9.80691e-05
[6 empty] | 1817.36871 | 1.301561 | -3.944618e-05
[6 empty] | 1817.308445 | 1.301592 | 1.095706e-05
[6 empty] | 1817.248179 | 1.301601 | 4.695823e-05
[6 empty] | 1817.187914 | 1.301653 | 6.718608506e-05
[6 empty] | 1817.127648 | 1.301672 | 6.612279826e-05
[6 empty] | 1817.067383 | 1.301718 | 4.694868e-05
[6 empty] | 1817.007117 | 1.301713 | 1.193771415e-05
[6 empty] | 1816.946851 | 1.301723 | -2.836013e-05
[6 empty] | 1816.886586 | 1.301676 | -6.643649e-05
[6 empty] | 1816.82632 | 1.301646 | -9.113591e-05
[6 empty] | 1816.766055 | 1.301570912 | -9.995664e-05
[6 empty] | 1816.705789 | 1.301527611 | -8.902492e-05
[6 empty] | 1816.645523 | 1.301451 | -6.310563e-05
[6 empty] | 1816.585258 | 1.301415182 | -2.147982915e-05
[6 empty] | 1816.524992 | 1.30135 | 3.1579e-05
[6 empty] | 1816.464727 | 1.301328 | 0.0001003888
[6 empty] | 1816.404461 | 1.301283 | 0.0001851985
[6 empty] | 1816.344196 | 1.301296 | 0.0002878392
[6 empty] | 1816.28393 | 1.301309 | 0.0003985063
[6 empty] | 1816.223664 | 1.301399 | 0.000504346
[6 empty] | 1816.163399 | 1.301496 | 0.0005812432
[6 empty] | 1816.103133 | 1.301658 | 0.0006101757
[6 empty] | 1816.042868 | 1.301791 | 0.0005739084
[6 empty] | 1815.982602 | 1.301933 | 0.0004732519
[6 empty] | 1815.922337 | 1.301982 | 0.0003205395
[6 empty] | 1815.862071 | 1.301986 | 0.0001485547
[6 empty] | 1815.801805 | 1.301869 | -5.30963009e-06
[6 empty] | 1815.74154 | 1.301713676 | -9.790150524e-05
[6 empty] | 1815.681274 | 1.301482 | -0.0001001535
[6 empty] | 1815.621009 | 1.30129 | 5.410044e-06
[6 empty] | 1815.560743 | 1.301114 | 0.0002094196
[6 empty] | 1815.500478 | 1.301069 | 0.0004861157
[6 empty] | 1815.440212 | 1.301109 | 0.0007874296
[6 empty] | 1815.379946 | 1.30131 | 0.001062576
[6 empty] | 1815.319681 | 1.301582 | 0.001257814
[6 empty] | 1815.259415 | 1.301954 | 0.001337655
[6 empty] | 1815.19915 | 1.302306 | 0.001282322
[6 empty] | 1815.138884 | 1.302651 | 0.001100979
[6 empty] | 1815.078619 | 1.302877 | 0.0008211137
[6 empty] | 1815.018353 | 1.303026 | 0.0004879639
[6 empty] | 1814.958087 | 1.303022 | 0.0001484555
[6 empty] | 1814.897822 | 1.302954 | -0.0001528932
[6 empty] | 1814.837556 | 1.30278 | -0.0003895851
[6 empty] | 1814.777291 | 1.302606 | -0.0005487473
[6 empty] | 1814.717025 | 1.302395 | -0.0006391981
[6 empty] | 1814.656759 | 1.302238 | -0.0006752213
[6 empty] | 1814.596494 | 1.302073 | -0.0006795092
[6 empty] | 1814.536228 | 1.30197 | -0.0006661629
[6 empty] | 1814.475963 | 1.301849 | -0.000648176
[6 empty] | 1814.415697 | 1.301774 | -0.0006251662
[6 empty] | 1814.355432 | 1.30167 | -0.0005970226
[6 empty] | 1814.295166 | 1.301607 | -0.0005567073
[6 empty] | 1814.2349 | 1.301519251 | -0.0005067633
[6 empty] | 1814.174635 | 1.301480491 | -0.000443501
[6 empty] | 1814.114369 | 1.301428 | -0.0003738706
[6 empty] | 1814.054104 | 1.301436 | -0.0003032541
[6 empty] | 1813.993838 | 1.301433 | -0.0002436841
[6 empty] | 1813.933573 | 1.301487482 | -0.0002029487
[6 empty] | 1813.873307 | 1.301521 | -0.0001932704
[6 empty] | 1813.813041 | 1.30159 | -0.0002193164
[6 empty] | 1813.752776 | 1.301607463 | -0.0002855186
[6 empty] | 1813.69251 | 1.301624 | -0.0003829682
[6 empty] | 1813.632245 | 1.301552 | -0.0004974614
[6 empty] | 1813.571979 | 1.301452569 | -0.0006005436
[6 empty] | 1813.511714 | 1.301259 | -0.0006631657
[6 empty] | 1813.451448 | 1.301061425 | -0.0006531544
[6 empty] | 1813.391182 | 1.300826 | -0.0005551044
[6 empty] | 1813.330917 | 1.300665 | -0.0003670252
[6 empty] | 1813.270651 | 1.300551 | -0.0001145529
[6 empty] | 1813.210386 | 1.300578 | 0.0001617385
[6 empty] | 1813.15012 | 1.300680961 | 0.0004078772
[6 empty] | 1813.089855 | 1.300905 | 0.0005767851256
[6 empty] | 1813.029589 | 1.301135587 | 0.0006338258
[6 empty] | 1812.969323 | 1.301386195 | 0.0005742116
[6 empty] | 1812.909058 | 1.301535241 | 0.0004161311
[6 empty] | 1812.848792 | 1.301615 | 0.0002038319
[6 empty] | 1812.788527 | 1.301544 | -1.16779e-05
[6 empty] | 1812.728261 | 1.301404 | -0.0001762933
[6 empty] | 1812.667995 | 1.30116 | -0.0002527451
[6 empty] | 1812.60773 | 1.300924 | -0.0002191936
[6 empty] | 1812.547464 | 1.300676067 | -7.930370424e-05
[6 empty] | 1812.487199 | 1.300524 | 0.000150161
[6 empty] | 1812.426933 | 1.300425 | 0.0004351165
[6 empty] | 1812.366668 | 1.30046 | 0.0007418822
[6 empty] | 1812.306402 | 1.30056 | 0.00103245
[6 empty] | 1812.246136 | 1.300777 | 0.001279186568
[6 empty] | 1812.185871 | 1.301026315 | 0.001456672873
[6 empty] | 1812.125605 | 1.301346 | 0.001552976
[6 empty] | 1812.06534 | 1.301646 | 0.001560406
[6 empty] | 1812.005074 | 1.301957 | 0.001484791
[6 empty] | 1811.944809 | 1.302203 | 0.001351597
[6 empty] | 1811.884543 | 1.302446 | 0.001151666
[6 empty] | 1811.824277 | 1.302586 | 0.000906662
[6 empty] | 1811.764012 | 1.302696 | 0.0006388553
[6 empty] | 1811.703746 | 1.3027 | 0.000363314
[6 empty] | 1811.643481 | 1.302675 | 9.812879e-05
[6 empty] | 1811.583215 | 1.302552 | -0.000145568
[6 empty] | 1811.52295 | 1.302409 | -0.0003520388
[6 empty] | 1811.462684 | 1.302182 | -0.0005086253
[6 empty] | 1811.402418 | 1.301957 | -0.0005985294
[6 empty] | 1811.342153 | 1.301681 | -0.0006115267
[6 empty] | 1811.281887 | 1.301454594 | -0.0005405023
[6 empty] | 1811.221622 | 1.301237 | -0.0003949498
[6 empty] | 1811.161356 | 1.301129 | -0.0001946581
[6 empty] | 1811.101091 | 1.301074 | 2.338147e-05
[6 empty] | 1811.040825 | 1.301141366 | 0.0002213534
[6 empty] | 1810.980559 | 1.30124 | 0.0003610992
[6 empty] | 1810.920294 | 1.301403 | 0.0004243682
[6 empty] | 1810.860028 | 1.301519 | 0.0004088182
[6 empty] | 1810.799763 | 1.301623 | 0.0003384734
[6 empty] | 1810.739497 | 1.301625 | 0.000247462103
[6 empty] | 1810.679231 | 1.301601 | 0.0001769595
[6 empty] | 1810.618966 | 1.301503 | 0.000154258
[6 empty] | 1810.5587 | 1.301435 | 0.0001936804
[6 empty] | 1810.498435 | 1.301359 | 0.0002862549
[6 empty] | 1810.438169 | 1.30137 | 0.0004124821
[6 empty] | 1810.377904 | 1.301405 | 0.0005422144
[6 empty] | 1810.317638 | 1.301532 | 0.0006520704
[6 empty] | 1810.257372 | 1.301664 | 0.0007205518
[6 empty] | 1810.197107 | 1.301856 | 0.0007403697
[6 empty] | 1810.136841 | 1.302021 | 0.0007045381
[6 empty] | 1810.076576 | 1.302216 | 0.0006137897
[6 empty] | 1810.01631 | 1.302352 | 0.000465621
[6 empty] | 1809.956045 | 1.302483802 | 0.0002671258
[6 empty] | 1809.895779 | 1.302517 | 2.691746e-05
[6 empty] | 1809.835513 | 1.302508 | -0.0002301823
[6 empty] | 1809.775248 | 1.30237 | -0.0004730401
[6 empty] | 1809.714982 | 1.3022 | -0.0006549391929
[6 empty] | 1809.654717 | 1.301948 | -0.0007765913
[6 empty] | 1809.594451 | 1.301701 | -0.0008010611
[6 empty] | 1809.534186 | 1.301446 | -0.0007326608
[6 empty] | 1809.47392 | 1.301283 | -0.0005932577
[6 empty] | 1809.413654 | 1.301166 | -0.0004231636
[6 empty] | 1809.353389 | 1.301156297 | -0.0002589537
[6 empty] | 1809.293123 | 1.301164 | -0.0001301332
[6 empty] | 1809.232858 | 1.301227 | -4.244719947e-05
[6 empty] | 1809.172592 | 1.301254 | 1.094733e-05
[6 empty] | 1809.112327 | 1.301303 | 5.184028e-05
[6 empty] | 1809.052061 | 1.301311 | 9.629921e-05
[6 empty] | 1808.991795 | 1.301363 | 0.0001527282
[6 empty] | 1808.93153 | 1.301409 | 0.000209749
[6 empty] | 1808.871264 | 1.301523 | 0.000248966
[6 empty] | 1808.810999 | 1.301628 | 0.0002453522
[6 empty] | 1808.750733 | 1.301767291 | 0.0001875269
[6 empty] | 1808.690468 | 1.301844661 | 7.451332e-05
[6 empty] | 1808.630202 | 1.301903 | -7.227855e-05
[6 empty] | 1808.569936 | 1.301863 | -0.0002248135
[6 empty] | 1808.509671 | 1.301801 | -0.0003501145
[6 empty] | 1808.449405 | 1.301671 | -0.0004293949
[6 empty] | 1808.38914 | 1.30157 | -0.0004551604
[6 empty] | 1808.328874 | 1.301453 | -0.0004393438
[6 empty] | 1808.268608 | 1.301404 | -0.0003999076
[6 empty] | 1808.208343 | 1.301355 | -0.0003611636
[6 empty] | 1808.148077 | 1.301362 | -0.0003373632
[6 empty] | 1808.087812 | 1.301342 | -0.0003365398
[6 empty] | 1808.027546 | 1.301349 | -0.000352500983
[6 empty] | 1807.967281 | 1.301307 | -0.0003771768
[6 empty] | 1807.907015 | 1.301285 | -0.0003974042
[6 empty] | 1807.846749 | 1.30122 | -0.0004092494
[6 empty] | 1807.786484 | 1.30119177 | -0.0004104011862
[6 empty] | 1807.726218 | 1.301135 | -0.0004088126
[6 empty] | 1807.665953 | 1.301118269 | -0.0004106273
[6 empty] | 1807.605687 | 1.301066 | -0.0004251646
[6 empty] | 1807.545422 | 1.301038 | -0.0004510775
[6 empty] | 1807.485156 | 1.300951 | -0.0004854491
[6 empty] | 1807.42489 | 1.300871425 | -0.0005106988
[6 empty] | 1807.364625 | 1.30073 | -0.0005235326
[6 empty] | 1807.304359 | 1.300592083 | -0.0005018889669
[6 empty] | 1807.244094 | 1.300406 | -0.0004335938
[6 empty] | 1807.183828 | 1.300258 | -0.0003086
[6 empty] | 1807.123563 | 1.300099 | -0.0001287722
[6 empty] | 1807.063297 | 1.300018489 | 0.00010113
[6 empty] | 1807.003031 | 1.299966 | 0.0003634949
[6 empty] | 1806.942766 | 1.300021 | 0.000639649
[6 empty] | 1806.8825 | 1.300118 | 0.0009029084098
[6 empty] | 1806.822235 | 1.300321 | 0.001129741
[6 empty] | 1806.761969 | 1.300548 | 0.00129457
[6 empty] | 1806.701704 | 1.300841747 | 0.001382865
[6 empty] | 1806.641438 | 1.301107 | 0.001384258
[6 empty] | 1806.581172 | 1.301381 | 0.001305612
[6 empty] | 1806.520907 | 1.30157 | 0.001159771
[6 empty] | 1806.460641 | 1.301722 | 0.0009746022
[6 empty] | 1806.400376 | 1.301764 | 0.0007782957
[6 empty] | 1806.34011 | 1.301769 | 0.0006027464
[6 empty] | 1806.279844 | 1.301688 | 0.0004693588
[6 empty] | 1806.219579 | 1.301614 | 0.0003929219287
[6 empty] | 1806.159313 | 1.301505 | 0.0003722241
[6 empty] | 1806.099048 | 1.301451 | 0.0003996436154
[6 empty] | 1806.038782 | 1.301401 | 0.0004567259
[6 empty] | 1805.978517 | 1.301426979 | 0.0005264687
[6 empty] | 1805.918251 | 1.301462 | 0.0005886703
[6 empty] | 1805.857985 | 1.301567855 | 0.0006293899
[6 empty] | 1805.79772 | 1.301666 | 0.0006334392
[6 empty] | 1805.737454 | 1.301811 | 0.0005933465912
[6 empty] | 1805.677189 | 1.301918 | 0.0005010422
[6 empty] | 1805.616923 | 1.302034 | 0.0003592615
[6 empty] | 1805.556658 | 1.302071 | 0.0001743788
[6 empty] | 1805.496392 | 1.302078 | -3.372294e-05
[6 empty] | 1805.436126 | 1.301978 | -0.0002413237
[6 empty] | 1805.375861 | 1.301841 | -0.0004163183062
[6 empty] | 1805.315595 | 1.301615 | -0.0005335705
[6 empty] | 1805.25533 | 1.301392087 | -0.0005725027
[6 empty] | 1805.195064 | 1.301143 | -0.0005291297
[6 empty] | 1805.134799 | 1.300957 | -0.0004213988
[6 empty] | 1805.074533 | 1.300781 | -0.0002528101
[6 empty] | 1805.014267 | 1.300708 | -4.586954e-05
[6 empty] | 1804.954002 | 1.300672262 | 0.0001726592
[6 empty] | 1804.893736 | 1.300743 | 0.0003826101
[6 empty] | 1804.833471 | 1.300843 | 0.0005625897
[6 empty] | 1804.773205 | 1.301035 | 0.0006950179
[6 empty] | 1804.71294 | 1.301233 | 0.0007582351
[6 empty] | 1804.652674 | 1.301486 | 0.0007376568
[6 empty] | 1804.592408 | 1.301689 | 0.0006201526
[6 empty] | 1804.532143 | 1.301872 | 0.0004127617
[6 empty] | 1804.471877 | 1.301924842 | 0.0001364885
[6 empty] | 1804.411612 | 1.301887 | -0.0001615141
[6 empty] | 1804.351346 | 1.301683002 | -0.0004263326
[6 empty] | 1804.29108 | 1.301403 | -0.000595697
[6 empty] | 1804.230815 | 1.301027 | -0.0006269341666
[6 empty] | 1804.170549 | 1.300693 | -0.0004993095
[6 empty] | 1804.110284 | 1.300401 | -0.0002319061
[6 empty] | 1804.050018 | 1.300276 | 0.0001298546
[6 empty] | 1803.989753 | 1.300275 | 0.0005159792
[6 empty] | 1803.929487 | 1.300458 | 0.0008584857
[6 empty] | 1803.869221 | 1.300717 | 0.001099691
[6 empty] | 1803.808956 | 1.301065 | 0.001213194
[6 empty] | 1803.74869 | 1.301375 | 0.00119593
[6 empty] | 1803.688425 | 1.301668368 | 0.001074055
[6 empty] | 1803.628159 | 1.30185 | 0.0008818934122
[6 empty] | 1803.567894 | 1.301981 | 0.0006599508
[6 empty] | 1803.507628 | 1.301999 | 0.0004369870581
[6 empty] | 1803.447362 | 1.301989 | 0.0002358566
[6 empty] | 1803.387097 | 1.301897 | 6.42401785e-05
[6 empty] | 1803.326831 | 1.301804 | -7.109222055e-05
[6 empty] | 1803.266566 | 1.30165 | -0.0001687127
[6 empty] | 1803.2063 | 1.301512234 | -0.0002209922
[6 empty] | 1803.146035 | 1.301330347 | -0.0002243734
[6 empty] | 1803.085769 | 1.301192 | -0.0001713259
[6 empty] | 1803.025503 | 1.301043 | -6.540811e-05
[6 empty] | 1802.965238 | 1.300985 | 8.490236e-05
[6 empty] | 1802.904972 | 1.300946 | 0.0002434758
[6 empty] | 1802.844707 | 1.301 | 0.000416887
[6 empty] | 1802.784441 | 1.301096 | 0.0005635948
[6 empty] | 1802.724176 | 1.301277 | 0.0006587724
[6 empty] | 1802.66391 | 1.301457 | 0.0006827951
[6 empty] | 1802.603644 | 1.301668 | 0.0006313278
[6 empty] | 1802.543379 | 1.301819 | 0.0005087071
[6 empty] | 1802.483113 | 1.301952288 | 0.0003328231
[6 empty] | 1802.422848 | 1.301987 | 0.0001234335556
[6 empty] | 1802.362582 | 1.301982 | -9.227028e-05
[6 empty] | 1802.302316 | 1.301877 | -0.0002928526
[6 empty] | 1802.242051 | 1.301745 | -0.0004550674
[6 empty] | 1802.181785 | 1.301537 | -0.0005644136
[6 empty] | 1802.12152 | 1.301337928 | -0.0006070586
[6 empty] | 1802.061254 | 1.301105 | -0.0005803632
[6 empty] | 1802.000989 | 1.30093 | -0.0004853923
[6 empty] | 1801.940723 | 1.300769 | -0.000337014
[6 empty] | 1801.880457 | 1.300705035 | -0.0001538996
[6 empty] | 1801.820192 | 1.300681 | 3.397204773e-05
[6 empty] | 1801.759926 | 1.300759 | 0.0001994485
[6 empty] | 1801.699661 | 1.300855 | 0.0003149087
[6 empty] | 1801.639395 | 1.301011997 | 0.000365831
[6 empty] | 1801.57913 | 1.301131 | 0.0003465845
[6 empty] | 1801.518864 | 1.30125 | 0.0002695355
[6 empty] | 1801.458598 | 1.301282 | 0.0001532315
[6 empty] | 1801.398333 | 1.301282647 | 2.724697e-05
[6 empty] | 1801.338067 | 1.301188 | -8.137523e-05
[6 empty] | 1801.277802 | 1.301078553 | -0.0001465250595
[6 empty] | 1801.217536 | 1.30091 | -0.0001545235
[6 empty] | 1801.157271 | 1.300776 | -9.808406e-05
[6 empty] | 1801.097005 | 1.300633 | 1.464382627e-05
[6 empty] | 1801.036739 | 1.300569095 | 0.0001713517
[6 empty] | 1800.976474 | 1.300529 | 0.0003492389
[6 empty] | 1800.916208 | 1.300582 | 0.0005285018
[6 empty] | 1800.855943 | 1.300656662 | 0.0006857838
[6 empty] | 1800.795677 | 1.300807 | 0.0008075695
[6 empty] | 1800.735412 | 1.300953 | 0.0008815316
[6 empty] | 1800.675146 | 1.301142 | 0.0009053085121
[6 empty] | 1800.61488 | 1.301295 | 0.0008829105
[6 empty] | 1800.554615 | 1.301472 | 0.0008147255465
[6 empty] | 1800.494349 | 1.301592 | 0.0006983549
[6 empty] | 1800.434084 | 1.301706 | 0.0005427625
[6 empty] | 1800.373818 | 1.301733674 | 0.0003572354
[6 empty] | 1800.313552 | 1.30173 | 0.0001622191
[6 empty] | 1800.253287 | 1.301624 | -2.11102641e-05
[6 empty] | 1800.193021 | 1.301488412 | -0.0001639891
[6 empty] | 1800.132756 | 1.301274 | -0.0002451724
[6 empty] | 1800.07249 | 1.301075 | -0.0002487646
[6 empty] | 1800.012225 | 1.300857 | -0.0001772805
[6 empty] | 1799.951959 | 1.300713 | -4.356842e-05
[6 empty] | 1799.891693 | 1.300591 | 0.0001265773
[6 empty] | 1799.831428 | 1.300559307 | 0.0003106491
[6 empty] | 1799.771162 | 1.300541 | 0.0004889163
[6 empty] | 1799.710897 | 1.300589818 | 0.0006578294
[6 empty] | 1799.650631 | 1.300632 | 0.0008192037
[6 empty] | 1799.590366 | 1.300738 | 0.0009807638
[6 empty] | 1799.5301 | 1.300855 | 0.001137522
[6 empty] | 1799.469834 | 1.301062461 | 0.001274433
[6 empty] | 1799.409569 | 1.301295 | 0.001359173
[6 empty] | 1799.349303 | 1.301602234 | 0.001359836
[6 empty] | 1799.289038 | 1.301876 | 0.001251073
[6 empty] | 1799.228772 | 1.302131 | 0.001035684
[6 empty] | 1799.168507 | 1.30225 | 0.0007428057472
[6 empty] | 1799.108241 | 1.302272 | 0.000430577
[6 empty] | 1799.047975 | 1.302133771 | 0.0001613411
[6 empty] | 1798.98771 | 1.30194 | -7.17348134e-06
[6 empty] | 1798.927444 | 1.301687 | -5.042552858e-05
[6 empty] | 1798.867179 | 1.301504139 | 2.59530556e-05
[6 empty] | 1798.806913 | 1.301376 | 0.000179723
[6 empty] | 1798.746648 | 1.301387697 | 0.0003578669
[6 empty] | 1798.686382 | 1.301465 | 0.0005040894
[6 empty] | 1798.626116 | 1.301638 | 0.0005834128
[6 empty] | 1798.565851 | 1.301804 | 0.0005790571
[6 empty] | 1798.505585 | 1.301986 | 0.0004993996
[6 empty] | 1798.44532 | 1.302098 | 0.0003615796
[6 empty] | 1798.385054 | 1.302179 | 0.0001924654
[6 empty] | 1798.324788 | 1.302186 | 3.081921633e-05
[6 empty] | 1798.264523 | 1.302192 | -0.0001459289
[6 empty] | 1798.204257 | 1.302106 | -0.000307829
[6 empty] | 1798.143992 | 1.302021 | -0.0004350187
[6 empty] | 1798.083726 | 1.301879 | -0.0005190080816
[6 empty] | 1798.023461 | 1.301777 | -0.0005530678
[6 empty] | 1797.963195 | 1.301668 | -0.0005501796
[6 empty] | 1797.902929 | 1.30164182 | -0.0005322068
[6 empty] | 1797.842664 | 1.301628729 | -0.0005369162
[6 empty] | 1797.782398 | 1.301678 | -0.0005954659
[6 empty] | 1797.722133 | 1.301678 | -0.0007270407
[6 empty] | 1797.661867 | 1.301651077 | -0.0009194452
[6 empty] | 1797.601602 | 1.301488 | -0.001136559
[6 empty] | 1797.541336 | 1.301246 | -0.001317491
[6 empty] | 1797.48107 | 1.300877 | -0.001404963
[6 empty] | 1797.420805 | 1.300504 | -0.001355
[6 empty] | 1797.360539 | 1.300124 | -0.001161725
[6 empty] | 1797.300274 | 1.299873 | -0.0008508823
[6 empty] | 1797.240008 | 1.299717 | -0.0004806498
[6 empty] | 1797.179743 | 1.299733 | -0.0001139578
[6 empty] | 1797.119477 | 1.299821 | 0.0001924245
[6 empty] | 1797.059211 | 1.300006 | 0.0004118826
[6 empty] | 1796.998946 | 1.30016808 | 0.0005408887
[6 empty] | 1796.93868 | 1.300340135 | 0.000605155
[6 empty] | 1796.878415 | 1.300436 | 0.0006344426
[6 empty] | 1796.818149 | 1.300531 | 0.0006624080495
[6 empty] | 1796.757884 | 1.300572 | 0.0007052253
[6 empty] | 1796.697618 | 1.300652 | 0.0007702915927
[6 empty] | 1796.637352 | 1.300715 | 0.0008480812
[6 empty] | 1796.577087 | 1.300846 | 0.0009278474
[6 empty] | 1796.516821 | 1.300974 | 0.000991570952
[6 empty] | 1796.456556 | 1.301171 | 0.00102726
[6 empty] | 1796.39629 | 1.301354 | 0.001017437
[6 empty] | 1796.336024 | 1.301588 | 0.000951982
[6 empty] | 1796.275759 | 1.301774778 | 0.0008169014
[6 empty] | 1796.215493 | 1.301968 | 0.0006115713
[6 empty] | 1796.155228 | 1.302046 | 0.00034294
[6 empty] | 1796.094962 | 1.302088 | 6.727039965e-05
[6 empty] | 1796.034697 | 1.302012 | -0.000248857
[6 empty] | 1795.974431 | 1.301837 | -0.0005307794279
[6 empty] | 1795.914165 | 1.301539 | -0.000730314
[6 empty] | 1795.8539 | 1.30121 | -0.0008086308
[6 empty] | 1795.793634 | 1.30085 | -0.0007509164
[6 empty] | 1795.733369 | 1.300575 | -0.0005650681
[6 empty] | 1795.673103 | 1.300373 | -0.0002885192
[6 empty] | 1795.612838 | 1.300332792 | 2.85123e-05
[6 empty] | 1795.552572 | 1.300394 | 0.0003247661
[6 empty] | 1795.492306 | 1.300594 | 0.0005508027
[6 empty] | 1795.432041 | 1.300828 | 0.0006690815
[6 empty] | 1795.371775 | 1.301107 | 0.0006690693
[6 empty] | 1795.31151 | 1.301319 | 0.0005578055
[6 empty] | 1795.251244 | 1.301488 | 0.0003659196
[6 empty] | 1795.190979 | 1.301526 | 0.000130491
[6 empty] | 1795.130713 | 1.301491942 | -0.0001021005
[6 empty] | 1795.070447 | 1.30133339 | -0.0002942941
[6 empty] | 1795.010182 | 1.30114 | -0.0004101627
[6 empty] | 1794.949916 | 1.300885 | -0.0004332792
[6 empty] | 1794.889651 | 1.300672 | -0.0003581214
[6 empty] | 1794.829385 | 1.300475737 | -0.0002004166
[6 empty] | 1794.76912 | 1.300391023 | 1.3140491e-05
[6 empty] | 1794.708854 | 1.300367 | 0.0002407979
[6 empty] | 1794.648588 | 1.300464 | 0.0004431947
[6 empty] | 1794.588323 | 1.300594 | 0.0005829766
[6 empty] | 1794.528057 | 1.300783 | 0.0006433011
[6 empty] | 1794.467792 | 1.300927 | 0.0006235227
[6 empty] | 1794.407526 | 1.301056 | 0.0005471698
[6 empty] | 1794.34726 | 1.301088 | 0.0004470065
[6 empty] | 1794.286995 | 1.301092 | 0.000361198
[6 empty] | 1794.226729 | 1.301025 | 0.0003151604
[6 empty] | 1794.166464 | 1.300984341 | 0.0003192569
[6 empty] | 1794.106198 | 1.300932 | 0.0003618708
[6 empty] | 1794.045933 | 1.300949 | 0.0004216318
[6 empty] | 1793.985667 | 1.300968 | 0.000469791
[6 empty] | 1793.925401 | 1.301037 | 0.0004919544
[6 empty] | 1793.865136 | 1.301063173 | 0.0004858166
[6 empty] | 1793.80487 | 1.301102 | 0.0004732514
[6 empty] | 1793.744605 | 1.301085 | 0.0004639695
[6 empty] | 1793.684339 | 1.301082 | 0.0004898863584
[6 empty] | 1793.624074 | 1.301063 | 0.0005600509
[6 empty] | 1793.563808 | 1.301124 | 0.0006657399
[6 empty] | 1793.503542 | 1.301228 | 0.000773387
[6 empty] | 1793.443277 | 1.301439 | 0.000840589266
[6 empty] | 1793.383011 | 1.301672449 | 0.0008243437
[6 empty] | 1793.322746 | 1.301949064 | 0.0007006808
[6 empty] | 1793.26248 | 1.30215305 | 0.0004662373189
[6 empty] | 1793.202215 | 1.302302 | 0.0001475897
[6 empty] | 1793.141949 | 1.302303 | -0.000215069222
[6 empty] | 1793.081683 | 1.302213 | -0.0005700685
[6 empty] | 1793.021418 | 1.301983 | -0.0008746521
[6 empty] | 1792.961152 | 1.301707 | -0.001095947
[6 empty] | 1792.900887 | 1.301357 | -0.001221224
[6 empty] | 1792.840621 | 1.30103 | -0.001247948
[6 empty] | 1792.780356 | 1.300689 | -0.00118747
[6 empty] | 1792.72009 | 1.300416 | -0.001051143
[6 empty] | 1792.659824 | 1.300163 | -0.0008552364
[6 empty] | 1792.599559 | 1.300003 | -0.0006116154
[6 empty] | 1792.539293 | 1.299884 | -0.0003393556
[6 empty] | 1792.479028 | 1.299876314 | -5.586082e-05
[6 empty] | 1792.418762 | 1.299918 | 0.0002126294
[6 empty] | 1792.358496 | 1.300065 | 0.0004422114
[6 empty] | 1792.298231 | 1.300239482 | 0.0006062628
[6 empty] | 1792.237965 | 1.300476 | 0.0006900283
[6 empty] | 1792.1777 | 1.300679 | 0.0006869824
[6 empty] | 1792.117434 | 1.300881 | 0.0006074616
[6 empty] | 1792.057169 | 1.300993247 | 0.0004712043
[6 empty] | 1791.996903 | 1.301066 | 0.0003082628
[6 empty] | 1791.936637 | 1.301036 | 0.0001462732
[6 empty] | 1791.876372 | 1.300978 | 1.05674482e-05
[6 empty] | 1791.816106 | 1.300848 | -8.569494e-05
[6 empty] | 1791.755841 | 1.300723 | -0.0001350495
[6 empty] | 1791.695575 | 1.30056 | -0.0001396830426
[6 empty] | 1791.63531 | 1.300427 | -0.0001001754
[6 empty] | 1791.575044 | 1.300281 | -2.082417e-05
[6 empty] | 1791.514778 | 1.300173 | 7.93426738e-05
[6 empty] | 1791.454513 | 1.300044 | 0.0002386622
[6 empty] | 1791.394247 | 1.300003944 | 0.0004376687
[6 empty] | 1791.333982 | 1.299989 | 0.0006574044
[6 empty] | 1791.273716 | 1.300083 | 0.000874786245
[6 empty] | 1791.213451 | 1.300209 | 0.001057513
[6 empty] | 1791.153185 | 1.300421 | 0.001180434
[6 empty] | 1791.092919 | 1.300617 | 0.001224652
[6 empty] | 1791.032654 | 1.30083 | 0.00119336
[6 empty] | 1790.972388 | 1.300959 | 0.001103822
[6 empty] | 1790.912123 | 1.301057 | 0.0009911929267
[6 empty] | 1790.851857 | 1.301056 | 0.0008885001
[6 empty] | 1790.791592 | 1.301043 | 0.0008265695
[6 empty] | 1790.731326 | 1.300981 | 0.0008168675
[6 empty] | 1790.67106 | 1.300966 | 0.0008590256
[6 empty] | 1790.610795 | 1.300956 | 0.0009346420031
[6 empty] | 1790.550529 | 1.301029 | 0.001022036
[6 empty] | 1790.490264 | 1.301117 | 0.00109575
[6 empty] | 1790.429998 | 1.301279 | 0.001137296
[6 empty] | 1790.369732 | 1.301433 | 0.001129497
[6 empty] | 1790.309467 | 1.301627 | 0.001065799
[6 empty] | 1790.249201 | 1.301772408 | 0.0009419697
[6 empty] | 1790.188936 | 1.301914 | 0.0007650454353
[6 empty] | 1790.12867 | 1.301965 | 0.0005472456
[6 empty] | 1790.068405 | 1.301977 | 0.0003129644899
[6 empty] | 1790.008139 | 1.301877 | 8.961171e-05
[6 empty] | 1789.947873 | 1.301743 | -9.125146e-05
[6 empty] | 1789.887608 | 1.301527 | -0.0002083045
[6 empty] | 1789.827342 | 1.301326 | -0.0002487041
[6 empty] | 1789.767077 | 1.301101 | -0.0002164831
[6 empty] | 1789.706811 | 1.300942 | -0.0001220033
[6 empty] | 1789.646546 | 1.300794 | 1.553471e-05
[6 empty] | 1789.58628 | 1.30073 | 0.0001833356
[6 empty] | 1789.526014 | 1.300686312 | 0.0003673546354
[6 empty] | 1789.465749 | 1.300736 | 0.0005590463
[6 empty] | 1789.405483 | 1.300817 | 0.0007406365
[6 empty] | 1789.345218 | 1.301005177 | 0.0008896864234
[6 empty] | 1789.284952 | 1.301212 | 0.0009674095
[6 empty] | 1789.224687 | 1.301483 | 0.0009706701
[6 empty] | 1789.164421 | 1.301729 | 0.0008649683
[6 empty] | 1789.104155 | 1.301954 | 0.0006547808
[6 empty] | 1789.04389 | 1.302049649 | 0.0003691187
[6 empty] | 1788.983624 | 1.302053 | 6.349564e-05
[6 empty] | 1788.923359 | 1.301905799 | -0.0002032502
[6 empty] | 1788.863093 | 1.30171 | -0.0003811273
[6 empty] | 1788.802828 | 1.301456 | -0.0004525408
[6 empty] | 1788.742562 | 1.301262 | -0.0004288329
[6 empty] | 1788.682296 | 1.301097 | -0.0003496203
[6 empty] | 1788.622031 | 1.301029 | -0.0002578616
[6 empty] | 1788.561765 | 1.300971 | -0.0001880186
[6 empty] | 1788.5015 | 1.300956 | -0.0001456013
[6 empty] | 1788.441234 | 1.300893 | -0.0001165534
[6 empty] | 1788.380968 | 1.300844 | -6.992443052e-05
[6 empty] | 1788.320703 | 1.300764 | 1.363272e-05
[6 empty] | 1788.260437 | 1.300749 | 0.0001381696
[6 empty] | 1788.200172 | 1.300765 | 0.0002783081
[6 empty] | 1788.139906 | 1.300883 | 0.0003972047436
[6 empty] | 1788.079641 | 1.301023 | 0.0004526548325
[6 empty] | 1788.019375 | 1.301209 | 0.0004238099866
[6 empty] | 1787.959109 | 1.301331 | 0.0003104752
[6 empty] | 1787.898844 | 1.301415 | 0.0001419568
[6 empty] | 1787.838578 | 1.301382 | -4.348958e-05
[6 empty] | 1787.778313 | 1.3013 | -0.0002027602
[6 empty] | 1787.718047 | 1.301129 | -0.0003081405
[6 empty] | 1787.657782 | 1.300963 | -0.0003438623
[6 empty] | 1787.597516 | 1.300765 | -0.0003118157
[6 empty] | 1787.53725 | 1.300624 | -0.0002188859
[6 empty] | 1787.476985 | 1.300490989 | -8.06823e-05
[6 empty] | 1787.416719 | 1.300442 | 8.963649e-05
[6 empty] | 1787.356454 | 1.300422 | 0.0002716826
[6 empty] | 1787.296188 | 1.300497 | 0.0004447551
[6 empty] | 1787.235923 | 1.300599 | 0.00058167
[6 empty] | 1787.175657 | 1.30077 | 0.0006621127
[6 empty] | 1787.115391 | 1.300921 | 0.0006721509
[6 empty] | 1787.055126 | 1.301078 | 0.0006176674
[6 empty] | 1786.99486 | 1.301159 | 0.0005235976
[6 empty] | 1786.934595 | 1.301218 | 0.0004054739
[6 empty] | 1786.874329 | 1.301181 | 0.0002975101
[6 empty] | 1786.814064 | 1.301137 | 0.0002270731
[6 empty] | 1786.753798 | 1.301042046 | 0.0002021049
[6 empty] | 1786.693532 | 1.300987 | 0.0002221479
[6 empty] | 1786.633267 | 1.30092193 | 0.000272546
[6 empty] | 1786.573001 | 1.300919 | 0.0003410781
[6 empty] | 1786.512736 | 1.300912315 | 0.0004135833
[6 empty] | 1786.45247 | 1.300966 | 0.0004848137
[6 empty] | 1786.392204 | 1.301014 | 0.0005460118
[6 empty] | 1786.331939 | 1.301122 | 0.0005910187
[6 empty] | 1786.271673 | 1.301221 | 0.0006054199
[6 empty] | 1786.211408 | 1.301364 | 0.000579322
[6 empty] | 1786.151142 | 1.30147 | 0.0005037662
[6 empty] | 1786.090877 | 1.30158 | 0.0003847036
[6 empty] | 1786.030611 | 1.301611 | 0.000235204
[6 empty] | 1785.970345 | 1.301621 | 8.094943e-05
[6 empty] | 1785.91008 | 1.301551528 | -5.717833e-05
[6 empty] | 1785.849814 | 1.301482 | -0.0001622896
[6 empty] | 1785.789549 | 1.301368595 | -0.0002341212
[6 empty] | 1785.729283 | 1.301288 | -0.0002787663
[6 empty] | 1785.669018 | 1.301177 | -0.0003092635
[6 empty] | 1785.608752 | 1.301096 | -0.0003285523
[6 empty] | 1785.548486 | 1.300972 | -0.0003347264
[6 empty] | 1785.488221 | 1.300868 | -0.0003133854
[6 empty] | 1785.427955 | 1.300732 | -0.000253585
[6 empty] | 1785.36769 | 1.300648 | -0.0001489846
[6 empty] | 1785.307424 | 1.300575 | -1.115427049e-05
[6 empty] | 1785.247159 | 1.300589178 | 0.0001397966
[6 empty] | 1785.186893 | 1.300628372 | 0.000274889
[6 empty] | 1785.126627 | 1.300741 | 0.0003742792
[6 empty] | 1785.066362 | 1.300842 | 0.000425965
[6 empty] | 1785.006096 | 1.300974 | 0.000435232
[6 empty] | 1784.945831 | 1.301062 | 0.000411818
[6 empty] | 1784.885565 | 1.301167 | 0.0003677131
[6 empty] | 1784.8253 | 1.301231 | 0.0003044052
[6 empty] | 1784.765034 | 1.301313 | 0.0002184744
[6 empty] | 1784.704768 | 1.301351 | 0.0001124141
[6 empty] | 1784.644503 | 1.301395065 | -3.47157e-05
[6 empty] | 1784.584237 | 1.301344 | -0.0002059486
[6 empty] | 1784.523972 | 1.301255 | -0.0003708004
[6 empty] | 1784.463706 | 1.301060591 | -0.0004944842
[6 empty] | 1784.40344 | 1.300851702 | -0.0005402091
[6 empty] | 1784.343175 | 1.300602 | -0.0004929388058
[6 empty] | 1784.282909 | 1.300423 | -0.0003563328
[6 empty] | 1784.222644 | 1.300282 | -0.0001611539174
[6 empty] | 1784.162378 | 1.300262 | 5.403383e-05
[6 empty] | 1784.102113 | 1.300288216 | 0.0002471047
[6 empty] | 1784.041847 | 1.300401 | 0.0003936117
[6 empty] | 1783.981581 | 1.300504 | 0.0004834937
[6 empty] | 1783.921316 | 1.300641 | 0.0005252769
[6 empty] | 1783.86105 | 1.300732 | 0.0005300809
[6 empty] | 1783.800785 | 1.300841762 | 0.0005110578
[6 empty] | 1783.740519 | 1.300904 | 0.0004688802049
[6 empty] | 1783.680254 | 1.300982 | 0.0004047027
[6 empty] | 1783.619988 | 1.301 | 0.0003148810305
[6 empty] | 1783.559722 | 1.301005 | 0.0002094613
[6 empty] | 1783.499457 | 1.300919 | 0.0001062417
[6 empty] | 1783.439191 | 1.300805 | 3.925699e-05
[6 empty] | 1783.378926 | 1.300612 | 3.93144e-05
[6 empty] | 1783.31866 | 1.300441 | 0.0001331855
[6 empty] | 1783.258395 | 1.300273917 | 0.0003242913
[6 empty] | 1783.198129 | 1.300222 | 0.000594607
[6 empty] | 1783.137863 | 1.300256 | 0.0009002604
[6 empty] | 1783.077598 | 1.300451596 | 0.00118668
[6 empty] | 1783.017332 | 1.300726 | 0.001395153
[6 empty] | 1782.957067 | 1.301104 | 0.001484552
[6 empty] | 1782.896801 | 1.301461 | 0.001432193
[6 empty] | 1782.836536 | 1.301801 | 0.001249883
[6 empty] | 1782.77627 | 1.302011 | 0.0009712352
[6 empty] | 1782.716004 | 1.302129 | 0.0006521944
[6 empty] | 1782.655739 | 1.30209 | 0.0003487856
[6 empty] | 1782.595473 | 1.30199 | 0.0001116505
[6 empty] | 1782.535208 | 1.301806 | -3.251955e-05
[6 empty] | 1782.474942 | 1.30166 | -7.9634923e-05
[6 empty] | 1782.414676 | 1.301522 | -6.41094944e-05
[6 empty] | 1782.354411 | 1.301474 | -7.978659e-06
[6 empty] | 1782.294145 | 1.301459649 | 4.671122e-05
[6 empty] | 1782.23388 | 1.301524 | 7.018128e-05
[6 empty] | 1782.173614 | 1.301577269 | 4.395443e-05
[6 empty] | 1782.113349 | 1.301652 | -2.782425e-05
[6 empty] | 1782.053083 | 1.301664 | -0.0001316647
[6 empty] | 1781.992817 | 1.301671 | -0.0002438285
[6 empty] | 1781.932552 | 1.301613 | -0.0003489535
[6 empty] | 1781.872286 | 1.301566 | -0.0004348445
[6 empty] | 1781.812021 | 1.301479 | -0.0005025495
[6 empty] | 1781.751755 | 1.301423 | -0.0005546042
[6 empty] | 1781.69149 | 1.301335 | -0.0005996359
[6 empty] | 1781.631224 | 1.301279 | -0.0006390845
[6 empty] | 1781.570958 | 1.301187 | -0.0006768504
[6 empty] | 1781.510693 | 1.301119961 | -0.0007085455
[6 empty] | 1781.450427 | 1.301014418 | -0.000735244
[6 empty] | 1781.390162 | 1.300933 | -0.0007530674
[6 empty] | 1781.329896 | 1.30081 | -0.0007624769
[6 empty] | 1781.269631 | 1.300707 | -0.0007568206
[6 empty] | 1781.209365 | 1.300560245 | -0.0007311284
[6 empty] | 1781.149099 | 1.300437 | -0.000673195
[6 empty] | 1781.088834 | 1.300286 | -0.000575644
[6 empty] | 1781.028568 | 1.300188 | -0.0004329626
[6 empty] | 1780.968303 | 1.300098 | -0.0002533213
[6 empty] | 1780.908037 | 1.300099291 | -5.136101483e-05
[6 empty] | 1780.847772 | 1.300134629 | 0.000145617
[6 empty] | 1780.787506 | 1.300262 | 0.0003119354
[6 empty] | 1780.72724 | 1.300401 | 0.0004237731
[6 empty] | 1780.666975 | 1.300586 | 0.0004720746
[6 empty] | 1780.606709 | 1.300727584 | 0.0004581457103
[6 empty] | 1780.546444 | 1.300867 | 0.000400157
[6 empty] | 1780.486178 | 1.300929 | 0.0003184414
[6 empty] | 1780.425912 | 1.30098 | 0.0002387877
[6 empty] | 1780.365647 | 1.30097 | 0.0001749722
[6 empty] | 1780.305381 | 1.300979 | 0.0001355004
[6 empty] | 1780.245116 | 1.30096 | 0.0001141418
[6 empty] | 1780.18485 | 1.300984 | 0.0001021758
[6 empty] | 1780.124585 | 1.300989 | 8.238196335e-05
[6 empty] | 1780.064319 | 1.301027 | 4.927063e-05
[6 empty] | 1780.004053 | 1.301024 | -1.962058e-06
[6 empty] | 1779.943788 | 1.301032 | -6.174554e-05
[6 empty] | 1779.883522 | 1.30097954 | -0.0001189758
[6 empty] | 1779.823257 | 1.300935 | -0.0001548255
[6 empty] | 1779.762991 | 1.300848 | -0.0001605625
[6 empty] | 1779.702726 | 1.300800274 | -0.0001316762
[6 empty] | 1779.64246 | 1.300744 | -7.951267e-05
[6 empty] | 1779.582194 | 1.300751 | -1.796079e-05
[6 empty] | 1779.521929 | 1.300754 | 3.305562e-05
[6 empty] | 1779.461663 | 1.300802545 | 6.485313e-05
[6 empty] | 1779.401398 | 1.300818 | 7.601034e-05
[6 empty] | 1779.341132 | 1.300853 | 8.047403e-05
[6 empty] | 1779.280867 | 1.3008449 | 9.26331e-05
[6 empty] | 1779.220601 | 1.30087 | 0.0001260954
[6 empty] | 1779.160335 | 1.300887252 | 0.0001788998
[6 empty] | 1779.10007 | 1.300977361 | 0.0002369605
[6 empty] | 1779.039804 | 1.301083 | 0.0002708896
[6 empty] | 1778.979539 | 1.301257 | 0.0002550673
[6 empty] | 1778.919273 | 1.301407 | 0.0001682858217
[6 empty] | 1778.859008 | 1.301564 | 1.174539e-05
[6 empty] | 1778.798742 | 1.301635 | -0.0002005719
[6 empty] | 1778.738476 | 1.301668 | -0.0004406693
[6 empty] | 1778.678211 | 1.301598 | -0.0006834765
[6 empty] | 1778.617945 | 1.301496 | -0.000906866
[6 empty] | 1778.55768 | 1.30131 | -0.001102393
[6 empty] | 1778.497414 | 1.301107 | -0.001261627
[6 empty] | 1778.437148 | 1.300827 | -0.001377339
[6 empty] | 1778.376883 | 1.300532 | -0.001429206
[6 empty] | 1778.316617 | 1.300176 | -0.00139366
[6 empty] | 1778.256352 | 1.299849221 | -0.00124553
[6 empty] | 1778.196086 | 1.299541 | -0.0009789276
[6 empty] | 1778.135821 | 1.29936576 | -0.0006107246
[6 empty] | 1778.075555 | 1.299308268 | -0.0001922187
[6 empty] | 1778.015289 | 1.29944 | 0.0002092125
[6 empty] | 1777.955024 | 1.299685325 | 0.0005201676
[6 empty] | 1777.894758 | 1.30003 | 0.000685417
[6 empty] | 1777.834493 | 1.300352 | 0.0007238325
[6 empty] | 1777.774227 | 1.300675822 | 0.0006289659
[6 empty] | 1777.713962 | 1.300874 | 0.0004415692
[6 empty] | 1777.653696 | 1.301003 | 0.0002198818
[6 empty] | 1777.59343 | 1.301009 | 8.393695385e-06
[6 empty] | 1777.533165 | 1.300991 | -0.0001669535
[6 empty] | 1777.472899 | 1.300911 | -0.0003065637
[6 empty] | 1777.412634 | 1.300853 | -0.0004227181408
[6 empty] | 1777.352368 | 1.300749 | -0.000532703
[6 empty] | 1777.292103 | 1.300651 | -0.0006382623
[6 empty] | 1777.231837 | 1.300481 | -0.0007319812
[6 empty] | 1777.171571 | 1.3003 | -0.0007878883
[6 empty] | 1777.111306 | 1.300054 | -0.0007849062
[6 empty] | 1777.05104 | 1.299834 | -0.0007045312712
[6 empty] | 1776.990775 | 1.299606903 | -0.0005478191
[6 empty] | 1776.930509 | 1.299466366 | -0.0003265384
[6 empty] | 1776.870244 | 1.299368 | -6.703727077e-05
[6 empty] | 1776.809978 | 1.299382 | 0.0002043418
[6 empty] | 1776.749712 | 1.299443 | 0.0004577987
[6 empty] | 1776.689447 | 1.299604 | 0.0006718804
[6 empty] | 1776.629181 | 1.299784208 | 0.0008249338
[6 empty] | 1776.568916 | 1.300024118 | 0.0009046887
[6 empty] | 1776.50865 | 1.3002323 | 0.0009021925
[6 empty] | 1776.448385 | 1.300441 | 0.0008236406
[6 empty] | 1776.388119 | 1.300555 | 0.0006844964
[6 empty] | 1776.327853 | 1.300618 | 0.0005193351
[6 empty] | 1776.267588 | 1.300559489 | 0.0003669164
[6 empty] | 1776.207322 | 1.300459 | 0.0002710781
[6 empty] | 1776.147057 | 1.300288 | 0.000260324
[6 empty] | 1776.086791 | 1.300155 | 0.0003473038
[6 empty] | 1776.026525 | 1.300045 | 0.0005175358536
[6 empty] | 1775.96626 | 1.300057 | 0.0007388689
[6 empty] | 1775.905994 | 1.300143 | 0.0009626325
[6 empty] | 1775.845729 | 1.300359 | 0.001141725
[6 empty] | 1775.785463 | 1.300615 | 0.001234394
[6 empty] | 1775.725198 | 1.300923755 | 0.001219628
[6 empty] | 1775.664932 | 1.301188 | 0.001106285
[6 empty] | 1775.604666 | 1.301435 | 0.0008933481
[6 empty] | 1775.544401 | 1.301556 | 0.0006125378
[6 empty] | 1775.484135 | 1.301605 | 0.0003084165
[6 empty] | 1775.42387 | 1.301518 | 2.112403285e-05
[6 empty] | 1775.363604 | 1.30138 | -0.000212089
[6 empty] | 1775.303339 | 1.301157 | -0.0003730524
[6 empty] | 1775.243073 | 1.300946 | -0.0004543687
[6 empty] | 1775.182807 | 1.30071 | -0.0004679272
[6 empty] | 1775.122542 | 1.300526988 | -0.0004282109
[6 empty] | 1775.062276 | 1.300335 | -0.0003514884
[6 empty] | 1775.002011 | 1.300196 | -0.0002409788
[6 empty] | 1774.941745 | 1.300045 | -9.440806e-05
[6 empty] | 1774.88148 | 1.299958 | 9.789625e-05
[6 empty] | 1774.821214 | 1.299893 | 0.0003357128
[6 empty] | 1774.760948 | 1.299946054 | 0.0006053959
[6 empty] | 1774.700683 | 1.300075 | 0.000866826
[6 empty] | 1774.640417 | 1.300346 | 0.00106936
[6 empty] | 1774.580152 | 1.300666 | 0.001155959
[6 empty] | 1774.519886 | 1.301039 | 0.001092909
[6 empty] | 1774.459621 | 1.301327 | 0.0008771808
[6 empty] | 1774.399355 | 1.301525 | 0.0005493
[6 empty] | 1774.339089 | 1.30153 | 0.0001766482
[6 empty] | 1774.278824 | 1.301405 | -0.0001582703
[6 empty] | 1774.218558 | 1.301127 | -0.0003901372
[6 empty] | 1774.158293 | 1.300824 | -0.0004808151
[6 empty] | 1774.098027 | 1.300503 | -0.000434861
[6 empty] | 1774.037761 | 1.300279 | -0.0002841791
[6 empty] | 1773.977496 | 1.300112 | -8.04726e-05
[6 empty] | 1773.91723 | 1.300058 | 0.000134724
[6 empty] | 1773.856965 | 1.300031402 | 0.0003336324
[6 empty] | 1773.796699 | 1.300069 | 0.0005156772
[6 empty] | 1773.736434 | 1.300096 | 0.0006899789
[6 empty] | 1773.676168 | 1.300178 | 0.0008742228
[6 empty] | 1773.615902 | 1.300272432 | 0.001070282
[6 empty] | 1773.555637 | 1.300462 | 0.00126889
[6 empty] | 1773.495371 | 1.300699 | 0.001439641
[6 empty] | 1773.435106 | 1.301041 | 0.001548162
[6 empty] | 1773.37484 | 1.301403 | 0.001566206
[6 empty] | 1773.314575 | 1.301825 | 0.001473971
[6 empty] | 1773.254309 | 1.302203 | 0.001250988
[6 empty] | 1773.194043 | 1.302553 | 0.0009055853
[6 empty] | 1773.133778 | 1.302772 | 0.0004560338
[6 empty] | 1773.073512 | 1.302889 | -6.170387e-05
[6 empty] | 1773.013247 | 1.30282 | -0.0006059349
[6 empty] | 1772.952981 | 1.30262 | -0.001121782
[6 empty] | 1772.892716 | 1.30224 | -0.00155596
[6 empty] | 1772.83245 | 1.301776415 | -0.001855245
[6 empty] | 1772.772184 | 1.301222 | -0.001985915
[6 empty] | 1772.711919 | 1.300706371 | -0.001934417
[6 empty] | 1772.651653 | 1.300238 | -0.001722975
[6 empty] | 1772.591388 | 1.299933 | -0.001398748
[6 empty] | 1772.531122 | 1.299754 | -0.001031828
[6 empty] | 1772.470857 | 1.299756 | -0.0006905320172
[6 empty] | 1772.410591 | 1.299838 | -0.0004326408
[6 empty] | 1772.350325 | 1.300004 | -0.0002849418
[6 empty] | 1772.29006 | 1.300132 | -0.0002467033
[6 empty] | 1772.229794 | 1.300239 | -0.0002862388
[6 empty] | 1772.169529 | 1.300238 | -0.0003608431
[6 empty] | 1772.109263 | 1.300196 | -0.0004234056
[6 empty] | 1772.048997 | 1.300073 | -0.0004434064
[6 empty] | 1771.988732 | 1.299964 | -0.0004043821
[6 empty] | 1771.928466 | 1.299837 | -0.0003124228
[6 empty] | 1771.868201 | 1.299774 | -0.0001810574
[6 empty] | 1771.807935 | 1.299723 | -3.280409e-05
[6 empty] | 1771.74767 | 1.299741 | 0.0001180033
[6 empty] | 1771.687404 | 1.299761 | 0.0002601451
[6 empty] | 1771.627138 | 1.29984 | 0.0003917062
[6 empty] | 1771.566873 | 1.299914699 | 0.0005074303
[6 empty] | 1771.506607 | 1.300047 | 0.0006037042
[6 empty] | 1771.446342 | 1.300176 | 0.0006671856
[6 empty] | 1771.386076 | 1.300352 | 0.0006859956
[6 empty] | 1771.325811 | 1.300498 | 0.0006472981
[6 empty] | 1771.265545 | 1.300648 | 0.0005522032
[6 empty] | 1771.205279 | 1.300716 | 0.0004108376
[6 empty] | 1771.145014 | 1.30073719 | 0.0002535285
[6 empty] | 1771.084748 | 1.300665 | 0.0001224769
[6 empty] | 1771.024483 | 1.300573 | 2.35061e-05
[6 empty] | 1770.964217 | 1.300406 | -9.88483e-06
[6 empty] | 1770.903952 | 1.300273 | 3.317307484e-05
[6 empty] | 1770.843686 | 1.300138 | 0.000140449
[6 empty] | 1770.78342 | 1.300089 | 0.0002919342
[6 empty] | 1770.723155 | 1.300069 | 0.0004581137
[6 empty] | 1770.662889 | 1.300139 | 0.0006173988
[6 empty] | 1770.602624 | 1.300221979 | 0.0007507182
[6 empty] | 1770.542358 | 1.300367 | 0.0008540358
[6 empty] | 1770.482093 | 1.300501 | 0.0009235939
[6 empty] | 1770.421827 | 1.30068 | 0.0009623959
[6 empty] | 1770.361561 | 1.300839 | 0.0009669618
[6 empty] | 1770.301296 | 1.301035 | 0.0009354641
[6 empty] | 1770.24103 | 1.301198 | 0.0008614428
[6 empty] | 1770.180765 | 1.30138 | 0.0007450686
[6 empty] | 1770.120499 | 1.301505 | 0.0005861597
[6 empty] | 1770.060233 | 1.301625 | 0.0003944621
[6 empty] | 1769.999968 | 1.301669 | 0.0001769672
[6 empty] | 1769.939702 | 1.301695 | -5.338061e-05
[6 empty] | 1769.879437 | 1.301636 | -0.0002878544
[6 empty] | 1769.819171 | 1.301552481 | -0.0005131303
[6 empty] | 1769.758906 | 1.301378367 | -0.0007151382
[6 empty] | 1769.69864 | 1.30118 | -0.0008718832
[6 empty] | 1769.638374 | 1.300909 | -0.0009637799
[6 empty] | 1769.578109 | 1.30064987 | -0.0009706246
[6 empty] | 1769.517843 | 1.300377 | -0.0008882413
[6 empty] | 1769.457578 | 1.300188 | -0.0007264306561
[6 empty] | 1769.397312 | 1.300052508 | -0.0005173641
[6 empty] | 1769.337047 | 1.300042 | -0.0003017467
[6 empty] | 1769.276781 | 1.300084 | -0.0001253162
[6 empty] | 1769.216515 | 1.300206 | -1.640505e-05
[6 empty] | 1769.15625 | 1.300304 | 1.402095e-05
[6 empty] | 1769.095984 | 1.3004 | -1.66123e-05
[6 empty] | 1769.035719 | 1.300409 | -7.741626662e-05
[6 empty] | 1768.975453 | 1.300393 | -0.0001287134
[6 empty] | 1768.915188 | 1.300312 | -0.0001436597
[6 empty] | 1768.854922 | 1.300254 | -0.0001146590936
[6 empty] | 1768.794656 | 1.300179 | -4.197888665e-05
[6 empty] | 1768.734391 | 1.300174 | 5.848332e-05
[6 empty] | 1768.674125 | 1.300182 | 0.0001609419
[6 empty] | 1768.61386 | 1.300258 | 0.0002478978
[6 empty] | 1768.553594 | 1.300328 | 0.0003069043
[6 empty] | 1768.493329 | 1.300441 | 0.0003367805
[6 empty] | 1768.433063 | 1.300528 | 0.0003360919
[6 empty] | 1768.372797 | 1.300646 | 0.0003067068
[6 empty] | 1768.312532 | 1.300724 | 0.0002446916
[6 empty] | 1768.252266 | 1.300817 | 0.000150332
[6 empty] | 1768.192001 | 1.300845 | 2.484704e-05
[6 empty] | 1768.131735 | 1.300857063 | -0.0001172036
[6 empty] | 1768.071469 | 1.300782 | -0.0002566342
[6 empty] | 1768.011204 | 1.300687 | -0.0003654637
[6 empty] | 1767.950938 | 1.300526 | -0.0004241927
[6 empty] | 1767.890673 | 1.300391 | -0.0004217513
[6 empty] | 1767.830407 | 1.300246 | -0.0003673671
[6 empty] | 1767.770142 | 1.300174 | -0.0002801186
[6 empty] | 1767.709876 | 1.300114683 | -0.0001902343
[6 empty] | 1767.64961 | 1.300116588 | -0.0001173513
[6 empty] | 1767.589345 | 1.300094 | -7.112947e-05
[6 empty] | 1767.529079 | 1.300085 | -3.842282e-05
[6 empty] | 1767.468814 | 1.300019 | 3.89223605e-06
[6 empty] | 1767.408548 | 1.299968 | 8.57101e-05
[6 empty] | 1767.348283 | 1.299902 | 0.0002218895
[6 empty] | 1767.288017 | 1.299921 | 0.0004090961
[6 empty] | 1767.227751 | 1.299998 | 0.000613676
[6 empty] | 1767.167486 | 1.300206 | 0.0007874757
[6 empty] | 1767.10722 | 1.300468 | 0.0008737042601
[6 empty] | 1767.046955 | 1.300795 | 0.0008338324
[6 empty] | 1766.986689 | 1.301061 | 0.0006541255429
[6 empty] | 1766.926424 | 1.301261 | 0.0003616202
[6 empty] | 1766.866158 | 1.301288 | 1.127147e-05
[6 empty] | 1766.805892 | 1.30119 | -0.0003218859
[6 empty] | 1766.745627 | 1.300936 | -0.0005706350078
[6 empty] | 1766.685361 | 1.30064 | -0.0006884026
[6 empty] | 1766.625096 | 1.300319 | -0.0006673857
[6 empty] | 1766.56483 | 1.300078 | -0.0005459497
[6 empty] | 1766.504565 | 1.299882 | -0.0003448385
[6 empty] | 1766.444299 | 1.29982 | -0.000117224
[6 empty] | 1766.384033 | 1.299805 | 9.33488e-05
[6 empty] | 1766.323768 | 1.299877 | 0.0002697295
[6 empty] | 1766.263502 | 1.299943493 | 0.0004096181
[6 empty] | 1766.203237 | 1.30006 | 0.0005258290876
[6 empty] | 1766.142971 | 1.300164 | 0.0006234557
[6 empty] | 1766.082705 | 1.300329 | 0.00070042
[6 empty] | 1766.02244 | 1.300494 | 0.0007368819
[6 empty] | 1765.962174 | 1.300709208 | 0.0007121068
[6 empty] | 1765.901909 | 1.300881389 | 0.0006114445
[6 empty] | 1765.841643 | 1.301035 | 0.0004435352
[6 empty] | 1765.781378 | 1.301077 | 0.0002372909
[6 empty] | 1765.721112 | 1.30106 | 4.026727e-05
[6 empty] | 1765.660846 | 1.30094 | -0.0001036146
[6 empty] | 1765.600581 | 1.300822 | -0.0001655818
[6 empty] | 1765.540315 | 1.300696 | -0.0001500871
[6 empty] | 1765.48005 | 1.300662 | -8.74516e-05
[6 empty] | 1765.419784 | 1.300671 | -2.831545e-05
[6 empty] | 1765.359519 | 1.300766 | -1.532424415e-05
[6 empty] | 1765.299253 | 1.300844 | -7.554512488e-05
[6 empty] | 1765.238987 | 1.300922 | -0.0002020725
[6 empty] | 1765.178722 | 1.300904 | -0.0003675545
[6 empty] | 1765.118456 | 1.300844176 | -0.0005295836
[6 empty] | 1765.058191 | 1.300696 | -0.0006565057
[6 empty] | 1764.997925 | 1.30055 | -0.0007294242
[6 empty] | 1764.93766 | 1.300371 | -0.0007550255
[6 empty] | 1764.877394 | 1.300235 | -0.0007472191
[6 empty] | 1764.817128 | 1.30008 | -0.0007252229
[6 empty] | 1764.756863 | 1.299952004 | -0.0006916374
[6 empty] | 1764.696597 | 1.29978 | -0.0006381913
[6 empty] | 1764.636332 | 1.299623 | -0.000541418
[6 empty] | 1764.576066 | 1.299444 | -0.0003837179
[6 empty] | 1764.515801 | 1.299333 | -0.0001573372
[6 empty] | 1764.455535 | 1.299269 | 0.0001195385
[6 empty] | 1764.395269 | 1.299334 | 0.0004124435
[6 empty] | 1764.335004 | 1.299479 | 0.0006700672
[6 empty] | 1764.274738 | 1.299717 | 0.0008373034
[6 empty] | 1764.214473 | 1.29995 | 0.0009295334308
[6 empty] | 1764.154207 | 1.300221 | 0.0009235619
[6 empty] | 1764.093941 | 1.300408 | 0.0008362611
[6 empty] | 1764.033676 | 1.300558 | 0.0007086325
[6 empty] | 1763.97341 | 1.300604387 | 0.0005794741
[6 empty] | 1763.913145 | 1.300636 | 0.0004822039
[6 empty] | 1763.852879 | 1.300618 | 0.0004256764
[6 empty] | 1763.792614 | 1.300648 | 0.0004019463
[6 empty] | 1763.732348 | 1.300676 | 0.000384
[6 empty] | 1763.672082 | 1.300764 | 0.0003451016
[6 empty] | 1763.611817 | 1.300825 | 0.0002622294
[6 empty] | 1763.551551 | 1.300894 | 0.0001345186
[6 empty] | 1763.491286 | 1.300877 | -2.340511e-05
[6 empty] | 1763.43102 | 1.300826768 | -0.0001771604
[6 empty] | 1763.370755 | 1.300684137 | -0.0002933474
[6 empty] | 1763.310489 | 1.300542 | -0.0003429727
[6 empty] | 1763.250223 | 1.300372 | -0.0003214829
[6 empty] | 1763.189958 | 1.300277 | -0.0002411502049
[6 empty] | 1763.129692 | 1.300211 | -0.0001378496
[6 empty] | 1763.069427 | 1.30024 | -4.683660685e-05
[6 empty] | 1763.009161 | 1.300275 | -4.836989e-07
[6 empty] | 1762.948896 | 1.300347 | -6.6491619e-06
[6 empty] | 1762.88863 | 1.30036 | -5.739034e-05
[6 empty] | 1762.828364 | 1.30036 | -0.0001247783
[6 empty] | 1762.768099 | 1.300282095 | -0.0001807268
[6 empty] | 1762.707833 | 1.300208 | -0.0002012216
[6 empty] | 1762.647568 | 1.300096 | -0.0001818717
[6 empty] | 1762.587302 | 1.300032162 | -0.0001288356
[6 empty] | 1762.527037 | 1.299959 | -5.97042e-05
[6 empty] | 1762.466771 | 1.299938 | 1.332731e-05
[6 empty] | 1762.406505 | 1.299893236 | 8.352625e-05
[6 empty] | 1762.34624 | 1.299882 | 0.0001606735
[6 empty] | 1762.285974 | 1.29984 | 0.0002545721
[6 empty] | 1762.225709 | 1.29985 | 0.0003766767
[6 empty] | 1762.165443 | 1.299865 | 0.0005206691
[6 empty] | 1762.105177 | 1.299975 | 0.0006683070297
[6 empty] | 1762.044912 | 1.300103 | 0.0007777738
[6 empty] | 1761.984646 | 1.300306 | 0.0008490904
[6 empty] | 1761.924381 | 1.300509 | 0.0008405225
[6 empty] | 1761.864115 | 1.300725 | 0.0007472506
[6 empty] | 1761.80385 | 1.300856 | 0.0005836815
[6 empty] | 1761.743584 | 1.300937506 | 0.0003844646
[6 empty] | 1761.683318 | 1.300903 | 0.0001873386
[6 empty] | 1761.623053 | 1.300828 | 3.079333e-05
[6 empty] | 1761.562787 | 1.300678 | -6.373789e-05
[6 empty] | 1761.502522 | 1.300548 | -8.624049e-05
[6 empty] | 1761.442256 | 1.300406 | -4.615786725e-05
[6 empty] | 1761.381991 | 1.300337 | 4.074101e-05
[6 empty] | 1761.321725 | 1.30028815 | 0.0001489344
[6 empty] | 1761.261459 | 1.300323 | 0.0002575855
[6 empty] | 1761.201194 | 1.300370655 | 0.0003452542
[6 empty] | 1761.140928 | 1.30048 | 0.000401367
[6 empty] | 1761.080663 | 1.300572303 | 0.0004183019
[6 empty] | 1761.020397 | 1.300696 | 0.0004000034
[6 empty] | 1760.960132 | 1.300778 | 0.0003502816
[6 empty] | 1760.899866 | 1.300875 | 0.0002794492
[6 empty] | 1760.8396 | 1.300925 | 0.0001911986
[6 empty] | 1760.779335 | 1.30098928 | 9.051688e-05
[6 empty] | 1760.719069 | 1.301006 | -2.476623e-05
[6 empty] | 1760.658804 | 1.301031 | -0.0001527214
[6 empty] | 1760.598538 | 1.300995779 | -0.0002925461
[6 empty] | 1760.538273 | 1.300954 | -0.0004329732
[6 empty] | 1760.478007 | 1.300841 | -0.0005623756
[6 empty] | 1760.417741 | 1.300723 | -0.0006624195
[6 empty] | 1760.357476 | 1.300551 | -0.0007227079
[6 empty] | 1760.29721 | 1.300403 | -0.000735513
[6 empty] | 1760.236945 | 1.300234 | -0.0007066765
[6 empty] | 1760.176679 | 1.300121 | -0.0006452714
[6 empty] | 1760.116413 | 1.300002208 | -0.0005660237
[6 empty] | 1760.056148 | 1.299941 | -0.0004766525447
[6 empty] | 1759.995882 | 1.299869 | -0.000385276
[6 empty] | 1759.935617 | 1.299847 | -0.000291286
[6 empty] | 1759.875351 | 1.299810374 | -0.0001982957
[6 empty] | 1759.815086 | 1.299828 | -0.0001079917
[6 empty] | 1759.75482 | 1.299827 | -3.538845e-05
[6 empty] | 1759.694554 | 1.299865 | 3.022159e-05
[6 empty] | 1759.634289 | 1.299879 | 7.640907e-05
[6 empty] | 1759.574023 | 1.299912 | 0.0001100377
[6 empty] | 1759.513758 | 1.2999 | 0.0001424365
[6 empty] | 1759.453492 | 1.299908 | 0.0001915905
[6 empty] | 1759.393227 | 1.299891 | 0.0002651385
[6 empty] | 1759.332961 | 1.299931 | 0.0003622882
[6 empty] | 1759.272695 | 1.299985 | 0.0004624716
[6 empty] | 1759.21243 | 1.300115 | 0.0005402237
[6 empty] | 1759.152164 | 1.300244 | 0.0005675064
[6 empty] | 1759.091899 | 1.300404 | 0.0005352354
[6 empty] | 1759.031633 | 1.300501 | 0.0004486817
[6 empty] | 1758.971368 | 1.300576 | 0.0003359936
[6 empty] | 1758.911102 | 1.300563 | 0.0002274501
[6 empty] | 1758.850836 | 1.300542 | 0.0001518766
[6 empty] | 1758.790571 | 1.300479 | 0.000115962
[6 empty] | 1758.730305 | 1.300458 | 0.0001137003
[6 empty] | 1758.67004 | 1.300430084 | 0.0001230749
[6 empty] | 1758.609774 | 1.300451 | 0.0001275696
[6 empty] | 1758.549509 | 1.300442409 | 0.00011797
[6 empty] | 1758.489243 | 1.300454 | 0.0001040893
[6 empty] | 1758.428977 | 1.300421 | 9.993107e-05
[6 empty] | 1758.368712 | 1.300418 | 0.0001200348
[6 empty] | 1758.308446 | 1.300402 | 0.0001633264
[6 empty] | 1758.248181 | 1.300454 | 0.0002159268
[6 empty] | 1758.187915 | 1.300511 | 0.0002516012
[6 empty] | 1758.127649 | 1.300625849 | 0.0002511487
[6 empty] | 1758.067384 | 1.300707 | 0.0002045569
[6 empty] | 1758.007118 | 1.300795 | 0.0001253889284
[6 empty] | 1757.946853 | 1.300817558 | 3.405803e-05
[6 empty] | 1757.886587 | 1.300849 | -4.601523e-05
[6 empty] | 1757.826322 | 1.300845 | -0.0001111584
[6 empty] | 1757.766056 | 1.300893 | -0.0001733246
[6 empty] | 1757.70579 | 1.300926 | -0.0002635427
[6 empty] | 1757.645525 | 1.300994 | -0.0004062669
[6 empty] | 1757.585259 | 1.300970298 | -0.0006099988
[6 empty] | 1757.524994 | 1.300914 | -0.0008190462
[6 empty] | 1757.464728 | 1.300743 | -0.001054281
[6 empty] | 1757.404463 | 1.300476 | -0.001228242
[6 empty] | 1757.344197 | 1.300113 | -0.001284196
[6 empty] | 1757.283931 | 1.299768579 | -0.001193862
[6 empty] | 1757.223666 | 1.299461 | -0.0009698399
[6 empty] | 1757.1634 | 1.299298 | -0.0006559264
[6 empty] | 1757.103135 | 1.299248 | -0.0003188016
[6 empty] | 1757.042869 | 1.299354 | -1.961589e-05
[6 empty] | 1756.982604 | 1.29952 | 0.0001946827
[6 empty] | 1756.922338 | 1.299756 | 0.0003083754
[6 empty] | 1756.862072 | 1.299957438 | 0.0003253804
[6 empty] | 1756.801807 | 1.300152 | 0.0002690358
[6 empty] | 1756.741541 | 1.300265 | 0.0001639745373
[6 empty] | 1756.681276 | 1.300351 | 3.665989e-05
[6 empty] | 1756.62101 | 1.300355 | -9.419561385e-05
[6 empty] | 1756.560745 | 1.300343 | -0.0002116562
[6 empty] | 1756.500479 | 1.300266 | -0.0003057426
[6 empty] | 1756.440213 | 1.300198715 | -0.0003670312
[6 empty] | 1756.379948 | 1.300095444 | -0.0003982131
[6 empty] | 1756.319682 | 1.3000268 | -0.0004042894
[6 empty] | 1756.259417 | 1.299937 | -0.0003984539
[6 empty] | 1756.199151 | 1.29988 | -0.000387825
[6 empty] | 1756.138885 | 1.299783 | -0.0003737454
[6 empty] | 1756.07862 | 1.299697 | -0.0003414764
[6 empty] | 1756.018354 | 1.299566022 | -0.0002707969
[6 empty] | 1755.958089 | 1.299471 | -0.0001391644
[6 empty] | 1755.897823 | 1.299388 | 5.688025e-05
[6 empty] | 1755.837558 | 1.299421 | 0.000299929
[6 empty] | 1755.777292 | 1.299536 | 0.0005423072
[6 empty] | 1755.717026 | 1.299795041 | 0.0007255836
[6 empty] | 1755.656761 | 1.300102 | 0.0007902062
[6 empty] | 1755.596495 | 1.300456087 | 0.0007044051
[6 empty] | 1755.53623 | 1.300719 | 0.0004690277
[6 empty] | 1755.475964 | 1.300888 | 0.0001271601
[6 empty] | 1755.415699 | 1.300863 | -0.0002544695
[6 empty] | 1755.355433 | 1.300709 | -0.0005977524
[6 empty] | 1755.295167 | 1.300394 | -0.0008382033
[6 empty] | 1755.234902 | 1.300054 | -0.0009299829
[6 empty] | 1755.174636 | 1.299683 | -0.0008962681
[6 empty] | 1755.114371 | 1.299376 | -0.0007285352
[6 empty] | 1755.054105 | 1.29913144 | -0.0004614296
[6 empty] | 1754.99384 | 1.299026104 | -0.0001353126
[6 empty] | 1754.933574 | 1.299013478 | 0.0002038678
[6 empty] | 1754.873308 | 1.299143 | 0.0005170692
[6 empty] | 1754.813043 | 1.29934 | 0.0007673483
[6 empty] | 1754.752777 | 1.299634793 | 0.0009292737487
[6 empty] | 1754.692512 | 1.299936 | 0.0009827423
[6 empty] | 1754.632246 | 1.300261 | 0.0009243511
[6 empty] | 1754.571981 | 1.300513 | 0.0007604388
[6 empty] | 1754.511715 | 1.300716 | 0.0005151928
[6 empty] | 1754.451449 | 1.300788 | 0.0002191108
[6 empty] | 1754.391184 | 1.300776 | -8.594653e-05
[6 empty] | 1754.330918 | 1.300623 | -0.0003612658
[6 empty] | 1754.270653 | 1.300405 | -0.000565606
[6 empty] | 1754.210387 | 1.300094144 | -0.0006699437658
[6 empty] | 1754.150121 | 1.29979 | -0.000651875
[6 empty] | 1754.089856 | 1.299483 | -0.0005095834
[6 empty] | 1754.02959 | 1.299282 | -0.000257778
[6 empty] | 1753.969325 | 1.29917 | 6.23480206e-05
[6 empty] | 1753.909059 | 1.299228 | 0.0003962415
[6 empty] | 1753.848794 | 1.29939 | 0.0006778164793
[6 empty] | 1753.788528 | 1.299679 | 0.0008539772
[6 empty] | 1753.728262 | 1.299976 | 0.0008899938
[6 empty] | 1753.667997 | 1.300269 | 0.0007900085841
[6 empty] | 1753.607731 | 1.30044 | 0.0005887519
[6 empty] | 1753.547466 | 1.300516 | 0.0003490226
[6 empty] | 1753.4872 | 1.300442 | 0.0001359181
[6 empty] | 1753.426935 | 1.300316 | 3.92298745e-06
[6 empty] | 1753.366669 | 1.300134 | -2.518905145e-05
[6 empty] | 1753.306403 | 1.300014 | 3.98420005e-05
[6 empty] | 1753.246138 | 1.299936 | 0.0001598297
[6 empty] | 1753.185872 | 1.29997 | 0.0002869255
[6 empty] | 1753.125607 | 1.300042 | 0.0003758703
[6 empty] | 1753.065341 | 1.300176 | 0.0004032690613
[6 empty] | 1753.005076 | 1.300273 | 0.0003657842
[6 empty] | 1752.94481 | 1.300363 | 0.0002838755
[6 empty] | 1752.884544 | 1.300375 | 0.0001857482
[6 empty] | 1752.824279 | 1.300373951 | 9.752026e-05
[6 empty] | 1752.764013 | 1.300314 | 3.51240648e-05
[6 empty] | 1752.703748 | 1.300277 | 6.111214e-06
[6 empty] | 1752.643482 | 1.30021782 | 2.102863e-06
[6 empty] | 1752.583217 | 1.300208 | 1.267241025e-05
[6 empty] | 1752.522951 | 1.300186 | 2.179262e-05
[6 empty] | 1752.462685 | 1.300207 | 2.116776e-05
[6 empty] | 1752.40242 | 1.3002 | 4.46958479e-06
[6 empty] | 1752.342154 | 1.300215 | -2.462781619e-05
[6 empty] | 1752.281889 | 1.300183564 | -6.12109e-05
[6 empty] | 1752.221623 | 1.300164 | -9.360591731e-05
[6 empty] | 1752.161357 | 1.300098 | -0.0001138599
[6 empty] | 1752.101092 | 1.300054 | -0.0001122894
[6 empty] | 1752.040826 | 1.299979 | -8.741010105e-05
[6 empty] | 1751.980561 | 1.299947 | -3.769835e-05
[6 empty] | 1751.920295 | 1.299904 | 2.9351585e-05
[6 empty] | 1751.86003 | 1.299920062 | 0.0001088268
[6 empty] | 1751.799764 | 1.299938 | 0.0001879079
[6 empty] | 1751.739498 | 1.300018943 | 0.0002580693
[6 empty] | 1751.679233 | 1.300102 | 0.0003050352
[6 empty] | 1751.618967 | 1.30024493 | 0.0003166692
[6 empty] | 1751.558702 | 1.300374 | 0.0002754959
[6 empty] | 1751.498436 | 1.300531 | 0.0001709839
[6 empty] | 1751.438171 | 1.30062487 | -3.994548e-06
[6 empty] | 1751.377905 | 1.300686 | -0.0002375739
[6 empty] | 1751.317639 | 1.300621 | -0.0005067958
[6 empty] | 1751.257374 | 1.300473 | -0.0007668099
[6 empty] | 1751.197108 | 1.300181 | -0.0009682302
[6 empty] | 1751.136843 | 1.299837 | -0.001058673397
[6 empty] | 1751.076577 | 1.299427 | -0.001005973
[6 empty] | 1751.016312 | 1.299079 | -0.0007978049
[6 empty] | 1750.956046 | 1.298792 | -0.0004567453
[6 empty] | 1750.89578 | 1.298685 | -2.840914e-05
[6 empty] | 1750.835515 | 1.298712 | 0.0004192962
[6 empty] | 1750.775249 | 1.29895 | 0.0008155187
[6 empty] | 1750.714984 | 1.299260397 | 0.001072951
[6 empty] | 1750.654718 | 1.299657 | 0.001226629
[6 empty] | 1750.594453 | 1.30007 | 0.001218552
[6 empty] | 1750.534187 | 1.300462 | 0.001052793
[6 empty] | 1750.473921 | 1.30073402 | 0.000757414659
[6 empty] | 1750.413656 | 1.300891 | 0.0003819766
[6 empty] | 1750.35339 | 1.300863 | -1.465442e-05
[6 empty] | 1750.293125 | 1.300707 | -0.000367261
[6 empty] | 1750.232859 | 1.300399 | -0.0006202242401
[6 empty] | 1750.172593 | 1.300046 | -0.0007307164
[6 empty] | 1750.112328 | 1.299656 | -0.0006851454
[6 empty] | 1750.052062 | 1.299349 | -0.0004940717
[6 empty] | 1749.991797 | 1.29912 | -0.0001980079
[6 empty] | 1749.931531 | 1.299055 | 0.0001498247
[6 empty] | 1749.871266 | 1.299098 | 0.0004880252
[6 empty] | 1749.811 | 1.299282224 | 0.0007681733
[6 empty] | 1749.750734 | 1.299512 | 0.0009564681
[6 empty] | 1749.690469 | 1.2998 | 0.001045185
[6 empty] | 1749.630203 | 1.300052 | 0.001040794
[6 empty] | 1749.569938 | 1.300298 | 0.0009643419
[6 empty] | 1749.509672 | 1.30046899 | 0.0008376326
[6 empty] | 1749.449407 | 1.300619909 | 0.0006824273
[6 empty] | 1749.389141 | 1.300697 | 0.0005096644
[6 empty] | 1749.328875 | 1.300761 | 0.0003294909
[6 empty] | 1749.26861 | 1.300755 | 0.0001443268
[6 empty] | 1749.208344 | 1.300736 | -3.822215e-05
[6 empty] | 1749.148079 | 1.300643 | -0.0002116079
[6 empty] | 1749.087813 | 1.300531 | -0.0003612174638
[6 empty] | 1749.027548 | 1.300349 | -0.0004723811
[6 empty] | 1748.967282 | 1.300166 | -0.0005263476
[6 empty] | 1748.907016 | 1.299946 | -0.0005143602
[6 empty] | 1748.846751 | 1.299775 | -0.0004334162
[6 empty] | 1748.786485 | 1.299622 | -0.0002986655
[6 empty] | 1748.72622 | 1.299564 | -0.0001345911
[6 empty] | 1748.665954 | 1.299545 | 2.236101e-05
[6 empty] | 1748.605689 | 1.299607 | 0.0001428987
[6 empty] | 1748.545423 | 1.299659 | 0.000207821
[6 empty] | 1748.485157 | 1.299725003 | 0.0002241341
[6 empty] | 1748.424892 | 1.299716 | 0.000214492
[6 empty] | 1748.364626 | 1.299687 | 0.0002243511
[6 empty] | 1748.304361 | 1.299601 | 0.0002842013
[6 empty] | 1748.244095 | 1.299556 | 0.0004143757
[6 empty] | 1748.183829 | 1.299543 | 0.0006011937
[6 empty] | 1748.123564 | 1.299651 | 0.0008062466651
[6 empty] | 1748.063298 | 1.299829 | 0.0009710726
[6 empty] | 1748.003033 | 1.300102 | 0.001046211
[6 empty] | 1747.942767 | 1.300355 | 0.001005803
[6 empty] | 1747.882502 | 1.300585253 | 0.0008643668875
[6 empty] | 1747.822236 | 1.300691 | 0.000666589
[6 empty] | 1747.76197 | 1.300723 | 0.0004769466
[6 empty] | 1747.701705 | 1.300654 | 0.0003470053
[6 empty] | 1747.641439 | 1.300595 | 0.0003020927
[6 empty] | 1747.581174 | 1.300547 | 0.0003270529
[6 empty] | 1747.520908 | 1.3006 | 0.0003805028
[6 empty] | 1747.460643 | 1.300701 | 0.000405632
[6 empty] | 1747.400377 | 1.300876 | 0.000361494
[6 empty] | 1747.340111 | 1.301021 | 0.0002287761
[6 empty] | 1747.279846 | 1.301147 | 2.111784e-05
[6 empty] | 1747.21958 | 1.301168 | -0.000231356
[6 empty] | 1747.159315 | 1.301132 | -0.0004901458
[6 empty] | 1747.099049 | 1.300991 | -0.0007264831
[6 empty] | 1747.038784 | 1.300817 | -0.0009181711
[6 empty] | 1746.978518 | 1.300567 | -0.001054595
[6 empty] | 1746.918252 | 1.300311 | -0.001121481
[6 empty] | 1746.857987 | 1.30001 | -0.001106399
[6 empty] | 1746.797721 | 1.299749 | -0.0009944509
[6 empty] | 1746.737456 | 1.299512 | -0.0007862707
[6 empty] | 1746.67719 | 1.299401 | -0.0005019622
[6 empty] | 1746.616925 | 1.299393 | -0.0001915536
[6 empty] | 1746.556659 | 1.299553154 | 8.129173e-05
[6 empty] | 1746.496393 | 1.299794 | 0.000248728
[6 empty] | 1746.436128 | 1.300106 | 0.0002702083
[6 empty] | 1746.375862 | 1.300358 | 0.0001410991
[6 empty] | 1746.315597 | 1.300535 | -9.694029e-05
[6 empty] | 1746.255331 | 1.300548 | -0.0003784000736
[6 empty] | 1746.195065 | 1.300453 | -0.0006257869147
[6 empty] | 1746.1348 | 1.30025176 | -0.0007810463469
[6 empty] | 1746.074534 | 1.300053 | -0.0008470607
[6 empty] | 1746.014269 | 1.299835 | -0.0008193468
[6 empty] | 1745.954003 | 1.299705 | -0.0007300289006
[6 empty] | 1745.893738 | 1.299606 | -0.0006223733
[6 empty] | 1745.833472 | 1.299587 | -0.0005253493
[6 empty] | 1745.773206 | 1.299564 | -0.000453225
[6 empty] | 1745.712941 | 1.299578 | -0.0003999916
[6 empty] | 1745.652675 | 1.299563 | -0.0003574102
[6 empty] | 1745.59241 | 1.299584 | -0.0003179721
[6 empty] | 1745.532144 | 1.299585 | -0.0002869535
[6 empty] | 1745.471879 | 1.299626 | -0.0002720462
[6 empty] | 1745.411613 | 1.299635373 | -0.0002824831
[6 empty] | 1745.351347 | 1.299657 | -0.000313585
[6 empty] | 1745.291082 | 1.29962 | -0.0003535275
[6 empty] | 1745.230816 | 1.299583 | -0.0003814983
[6 empty] | 1745.170551 | 1.299500587 | -0.0003841179
[6 empty] | 1745.110285 | 1.299451 | -0.0003562806
[6 empty] | 1745.05002 | 1.299393 | -0.0003119735
[6 empty] | 1744.989754 | 1.299387427 | -0.0002686504
[6 empty] | 1744.929488 | 1.299364 | -0.0002453355
[6 empty] | 1744.869223 | 1.29936 | -0.0002423992
[6 empty] | 1744.808957 | 1.299297 | -0.0002476941
[6 empty] | 1744.748692 | 1.29923 | -0.0002333856
[6 empty] | 1744.688426 | 1.299114 | -0.0001757226
[6 empty] | 1744.628161 | 1.29904 | -6.157554e-05
[6 empty] | 1744.567895 | 1.298979 | 9.777299e-05
[6 empty] | 1744.507629 | 1.299015 | 0.000275894
[6 empty] | 1744.447364 | 1.29909 | 0.0004342453
[6 empty] | 1744.387098 | 1.299244 | 0.0005448778612
[6 empty] | 1744.326833 | 1.299386691 | 0.000592374
[6 empty] | 1744.266567 | 1.299549 | 0.0005834686
[6 empty] | 1744.206302 | 1.299654 | 0.0005343718
[6 empty] | 1744.146036 | 1.299757 | 0.0004659222
[6 empty] | 1744.08577 | 1.299804 | 0.0003879061
[6 empty] | 1744.025505 | 1.299866 | 0.000302136
[6 empty] | 1743.965239 | 1.299872 | 0.0002014104
[6 empty] | 1743.904974 | 1.299887 | 9.781808e-05
[6 empty] | 1743.844708 | 1.299838 | -3.146318e-05
[6 empty] | 1743.784442 | 1.299751 | -0.0001521635
[6 empty] | 1743.724177 | 1.299578459 | -0.0002335434
[6 empty] | 1743.663911 | 1.299393 | -0.0002430517
[6 empty] | 1743.603646 | 1.299177 | -0.0001664341
[6 empty] | 1743.54338 | 1.299028 | -6.336326e-06
[6 empty] | 1743.483115 | 1.298924 | 0.0002081992
[6 empty] | 1743.422849 | 1.298934 | 0.0004398501
[6 empty] | 1743.362583 | 1.298997 | 0.0006469273
[6 empty] | 1743.302318 | 1.299142 | 0.0008042859
[6 empty] | 1743.242052 | 1.299283 | 0.0009029298965
[6 empty] | 1743.181787 | 1.29945 | 0.0009521962
[6 empty] | 1743.121521 | 1.299576 | 0.0009659675
[6 empty] | 1743.061256 | 1.299717864 | 0.0009599108
[6 empty] | 1743.00099 | 1.299825 | 0.0009354078
[6 empty] | 1742.940724 | 1.299956 | 0.0008894797
[6 empty] | 1742.880459 | 1.300048773 | 0.0008113362
[6 empty] | 1742.820193 | 1.300141548 | 0.0006996058
[6 empty] | 1742.759928 | 1.300156 | 0.0005628173
[6 empty] | 1742.699662 | 1.300134 | 0.0004296496
[6 empty] | 1742.639397 | 1.30002 | 0.0003333951
[6 empty] | 1742.579131 | 1.299893 | 0.0003103877
[6 empty] | 1742.518865 | 1.299739 | 0.0003781099
[6 empty] | 1742.4586 | 1.299662683 | 0.0005339234
[6 empty] | 1742.398334 | 1.299654 | 0.0007432293
[6 empty] | 1742.338069 | 1.299790683 | 0.0009554568227
[6 empty] | 1742.277803 | 1.300012 | 0.001107092
[6 empty] | 1742.217538 | 1.300335 | 0.001148667
[6 empty] | 1742.157272 | 1.300645 | 0.001049868
[6 empty] | 1742.097006 | 1.300931 | 0.0008174154
[6 empty] | 1742.036741 | 1.30108 | 0.0004859239
[6 empty] | 1741.976475 | 1.301114 | 0.0001172694
[6 empty] | 1741.91621 | 1.30098 | -0.0002241992
[6 empty] | 1741.855944 | 1.300762529 | -0.0004795800191
[6 empty] | 1741.795678 | 1.300462 | -0.0006178415
[6 empty] | 1741.735413 | 1.300187 | -0.000633266
[6 empty] | 1741.675147 | 1.299945 | -0.0005536257
[6 empty] | 1741.614882 | 1.299792536 | -0.0004364879
[6 empty] | 1741.554616 | 1.299672 | -0.0002839117
[6 empty] | 1741.494351 | 1.299652 | -0.0001388042
[6 empty] | 1741.434085 | 1.299641089 | -2.059891e-05
[6 empty] | 1741.373819 | 1.299681 | 7.346539e-05
[6 empty] | 1741.313554 | 1.299699 | 0.0001517755
[6 empty] | 1741.253288 | 1.299759 | 0.0002257574
[6 empty] | 1741.193023 | 1.299812 | 0.0002930251
[6 empty] | 1741.132757 | 1.299926 | 0.0003427626
[6 empty] | 1741.072492 | 1.300038 | 0.000352487
[6 empty] | 1741.012226 | 1.300189 | 0.0003058278
[6 empty] | 1740.95196 | 1.30029 | 0.0001939074
[6 empty] | 1740.891695 | 1.300366 | 3.075233e-05
[6 empty] | 1740.831429 | 1.300335833 | -0.0001552588
[6 empty] | 1740.771164 | 1.300253 | -0.0003215643
[6 empty] | 1740.710898 | 1.300078 | -0.0004326546612
[6 empty] | 1740.650633 | 1.299904 | -0.0004638938452
[6 empty] | 1740.590367 | 1.299713 | -0.000415698
[6 empty] | 1740.530101 | 1.299597 | -0.0003053962
[6 empty] | 1740.469836 | 1.299518 | -0.0001679423
[6 empty] | 1740.40957 | 1.299530908 | -3.511252e-05
[6 empty] | 1740.349305 | 1.299561 | 6.567564e-05
[6 empty] | 1740.289039 | 1.29964 | 0.00012637
[6 empty] | 1740.228774 | 1.29969 | 0.0001481446
[6 empty] | 1740.168508 | 1.299755 | 0.0001456577
[6 empty] | 1740.108242 | 1.299772 | 0.0001301629
[6 empty] | 1740.047977 | 1.299804 | 0.0001140249
[6 empty] | 1739.987711 | 1.299798 | 9.840861e-05
[6 empty] | 1739.927446 | 1.299815 | 8.470374e-05
[6 empty] | 1739.86718 | 1.299799 | 6.944965246e-05
[6 empty] | 1739.806914 | 1.299803 | 5.514134e-05
[6 empty] | 1739.746649 | 1.299768 | 4.317716e-05
[6 empty] | 1739.686383 | 1.299751399 | 4.150512e-05
[6 empty] | 1739.626118 | 1.299701 | 5.32497842e-05
[6 empty] | 1739.565852 | 1.299677 | 8.450139731e-05
[6 empty] | 1739.505587 | 1.299634352 | 0.0001336142
[6 empty] | 1739.445321 | 1.299633 | 0.0002008966
[6 empty] | 1739.385055 | 1.29963 | 0.0002795968
[6 empty] | 1739.32479 | 1.299676 | 0.0003573793
[6 empty] | 1739.264524 | 1.29972 | 0.0004423316
[6 empty] | 1739.204259 | 1.299833 | 0.0005157243
[6 empty] | 1739.143993 | 1.29995 | 0.0005590122
[6 empty] | 1739.083728 | 1.30012 | 0.0005592352
[6 empty] | 1739.023462 | 1.300266209 | 0.0005039439
[6 empty] | 1738.963196 | 1.300424 | 0.0003930459022
[6 empty] | 1738.902931 | 1.300511 | 0.0002349126
[6 empty] | 1738.842665 | 1.300571191 | 5.167867188e-05
[6 empty] | 1738.7824 | 1.300541047 | -0.0001332515
[6 empty] | 1738.722134 | 1.300488 | -0.000294222
[6 empty] | 1738.661869 | 1.300371168 | -0.0004185468
[6 empty] | 1738.601603 | 1.300269 | -0.0005012312
[6 empty] | 1738.541337 | 1.300138625 | -0.0005509494
[6 empty] | 1738.481072 | 1.300044 | -0.0005757654
[6 empty] | 1738.420806 | 1.299927 | -0.0005851147
[6 empty] | 1738.360541 | 1.299841 | -0.000577264
[6 empty] | 1738.300275 | 1.29973 | -0.0005503116
[6 empty] | 1738.24001 | 1.299659 | -0.0004964757
[6 empty] | 1738.179744 | 1.299584 | -0.0004191868
[6 empty] | 1738.119478 | 1.299578 | -0.0003289322
[6 empty] | 1738.059213 | 1.299589 | -0.0002495551
[6 empty] | 1737.998947 | 1.299666 | -0.000203868
[6 empty] | 1737.938682 | 1.299729596 | -0.0002113581
[6 empty] | 1737.878416 | 1.299807 | -0.0002729622
[6 empty] | 1737.81815 | 1.299812 | -0.0003759655
[6 empty] | 1737.757885 | 1.299788 | -0.0004908881
[6 empty] | 1737.697619 | 1.299678 | -0.0005885171
[6 empty] | 1737.637354 | 1.299558 | -0.0006433749
[6 empty] | 1737.577088 | 1.299395 | -0.0006481308
[6 empty] | 1737.516823 | 1.299271 | -0.0006059123
[6 empty] | 1737.456557 | 1.29914 | -0.0005325984
[6 empty] | 1737.396291 | 1.299063 | -0.000440571
[6 empty] | 1737.336026 | 1.298976799 | -0.0003405983
[6 empty] | 1737.27576 | 1.298936 | -0.0002313631
[6 empty] | 1737.215495 | 1.298881 | -0.0001118037
[6 empty] | 1737.155229 | 1.298882 | 2.158013e-05
[6 empty] | 1737.094964 | 1.298878 | 0.0001517817
[6 empty] | 1737.034698 | 1.298932 | 0.0002933077
[6 empty] | 1736.974432 | 1.299004151 | 0.0004148328
[6 empty] | 1736.914167 | 1.299129 | 0.0005033729
[6 empty] | 1736.853901 | 1.299236 | 0.0005512058
[6 empty] | 1736.793636 | 1.299363 | 0.0005657543
[6 empty] | 1736.73337 | 1.299445179 | 0.0005577838
[6 empty] | 1736.673105 | 1.299538 | 0.0005443316
[6 empty] | 1736.612839 | 1.299597071 | 0.0005309055
[6 empty] | 1736.552573 | 1.299688 | 0.0005183347
[6 empty] | 1736.492308 | 1.299763364 | 0.0004946849
[6 empty] | 1736.432042 | 1.299876 | 0.0004486006
[6 empty] | 1736.371777 | 1.29996 | 0.0003677979932
[6 empty] | 1736.311511 | 1.300054 | 0.000251505
[6 empty] | 1736.251246 | 1.300088 | 0.0001045519
[6 empty] | 1736.19098 | 1.300106 | -5.953118e-05
[6 empty] | 1736.130714 | 1.300049 | -0.0002278925
[6 empty] | 1736.070449 | 1.299972 | -0.0003861871
[6 empty] | 1736.010183 | 1.299822026 | -0.0005235212
[6 empty] | 1735.949918 | 1.299658516 | -0.0006258223
[6 empty] | 1735.889652 | 1.299434 | -0.0006820258
[6 empty] | 1735.829386 | 1.299216 | -0.0006772705
[6 empty] | 1735.769121 | 1.298968 | -0.0006039612
[6 empty] | 1735.708855 | 1.298772 | -0.0004592586
[6 empty] | 1735.64859 | 1.298598 | -0.0002561177
[6 empty] | 1735.588324 | 1.298518 | -1.455337e-05
[6 empty] | 1735.528059 | 1.298484 | 0.0002364546
[6 empty] | 1735.467793 | 1.298544 | 0.0004731239
[6 empty] | 1735.407527 | 1.298628 | 0.0006770543524
[6 empty] | 1735.347262 | 1.298772 | 0.0008447356
[6 empty] | 1735.286996 | 1.29891 | 0.000977190426
[6 empty] | 1735.226731 | 1.299092924 | 0.001080444
[6 empty] | 1735.166465 | 1.299269 | 0.001151524
[6 empty] | 1735.1062 | 1.299491509 | 0.001182602
[6 empty] | 1735.045934 | 1.299701 | 0.001157992
[6 empty] | 1734.985668 | 1.299927 | 0.001066894
[6 empty] | 1734.925403 | 1.300095 | 0.0009064246
[6 empty] | 1734.865137 | 1.30021 | 0.0006950084
[6 empty] | 1734.804872 | 1.300232 | 0.0004850948
[6 empty] | 1734.744606 | 1.300214 | 0.0002596617
[6 empty] | 1734.684341 | 1.300074727 | 7.496103e-05
[6 empty] | 1734.624075 | 1.299919 | -3.910345e-05
[6 empty] | 1734.563809 | 1.299712 | -7.504165e-05
[6 empty] | 1734.503544 | 1.299552 | -3.6891649e-05
[6 empty] | 1734.443278 | 1.299398 | 5.723398e-05
[6 empty] | 1734.383013 | 1.299324 | 0.0001889737
[6 empty] | 1734.322747 | 1.299274 | 0.000336312
[6 empty] | 1734.262482 | 1.299309 | 0.0004827594
[6 empty] | 1734.202216 | 1.299363 | 0.0006083261
[6 empty] | 1734.14195 | 1.299485 | 0.0006984396
[6 empty] | 1734.081685 | 1.299598 | 0.0007385945
[6 empty] | 1734.021419 | 1.299737 | 0.0007262056
[6 empty] | 1733.961154 | 1.299817 | 0.0006676789
[6 empty] | 1733.900888 | 1.299877 | 0.0005883468
[6 empty] | 1733.840622 | 1.299854 | 0.0005177655
[6 empty] | 1733.780357 | 1.299823 | 0.0004898443
[6 empty] | 1733.720091 | 1.299757 | 0.000520249
[6 empty] | 1733.659826 | 1.299753335 | 0.0006072502933
[6 empty] | 1733.59956 | 1.299787 | 0.0007221276
[6 empty] | 1733.539295 | 1.299927 | 0.000824876
[6 empty] | 1733.479029 | 1.300102155 | 0.0008709343
[6 empty] | 1733.418763 | 1.300335 | 0.0008329685
[6 empty] | 1733.358498 | 1.300522 | 0.0007047132
[6 empty] | 1733.298232 | 1.300681499 | 0.0005079645
[6 empty] | 1733.237967 | 1.300736 | 0.0002752299
[6 empty] | 1733.177701 | 1.300743 | 4.536143e-05
[6 empty] | 1733.117436 | 1.300661 | -0.0001565469
[6 empty] | 1733.05717 | 1.300573 | -0.0003166143
[6 empty] | 1732.996904 | 1.300441513 | -0.000439996
[6 empty] | 1732.936639 | 1.300335 | -0.0005340712
[6 empty] | 1732.876373 | 1.300198383 | -0.0006104505
[6 empty] | 1732.816108 | 1.300086 | -0.000671754
[6 empty] | 1732.755842 | 1.299936 | -0.0007189812
[6 empty] | 1732.695577 | 1.299806 | -0.0007464328
[6 empty] | 1732.635311 | 1.29964 | -0.0007518046
[6 empty] | 1732.575045 | 1.299501042 | -0.0007302372
[6 empty] | 1732.51478 | 1.299332 | -0.0006863684
[6 empty] | 1732.454514 | 1.299193 | -0.000606945
[6 empty] | 1732.394249 | 1.299038 | -0.0004932144
[6 empty] | 1732.333983 | 1.298932 | -0.000340311
[6 empty] | 1732.273718 | 1.298838 | -0.0001520799
[6 empty] | 1732.213452 | 1.298826429 | 6.087522e-05
[6 empty] | 1732.153186 | 1.298855 | 0.0002741787
[6 empty] | 1732.092921 | 1.298977 | 0.0004599469
[6 empty] | 1732.032655 | 1.299118 | 0.0005889660402
[6 empty] | 1731.97239 | 1.299303 | 0.0006489327
[6 empty] | 1731.912124 | 1.299439 | 0.000644670113
[6 empty] | 1731.851858 | 1.299555393 | 0.0006046397
[6 empty] | 1731.791593 | 1.299591 | 0.0005649642
[6 empty] | 1731.731327 | 1.29962 | 0.0005616066589
[6 empty] | 1731.671062 | 1.299625 | 0.0006091035
[6 empty] | 1731.610796 | 1.299703 | 0.000698261
[6 empty] | 1731.550531 | 1.299827 | 0.0007908503
[6 empty] | 1731.490265 | 1.300054 | 0.0008397288
[6 empty] | 1731.429999 | 1.300302 | 0.000798779
[6 empty] | 1731.369734 | 1.300576 | 0.0006480149
[6 empty] | 1731.309468 | 1.300766 | 0.0003929546
[6 empty] | 1731.249203 | 1.300885 | 7.123172e-05
[6 empty] | 1731.188937 | 1.300861 | -0.0002687319
[6 empty] | 1731.128672 | 1.300757628 | -0.0005755591
[6 empty] | 1731.068406 | 1.300552 | -0.0008166928
[6 empty] | 1731.00814 | 1.300337 | -0.0009784594
[6 empty] | 1730.947875 | 1.300092 | -0.001070706
[6 empty] | 1730.887609 | 1.299891 | -0.001111233
[6 empty] | 1730.827344 | 1.299681453 | -0.001122372
[6 empty] | 1730.767078 | 1.299511558 | -0.001114832927
[6 empty] | 1730.706813 | 1.299317141 | -0.001091612
[6 empty] | 1730.646547 | 1.299148 | -0.001043491
[6 empty] | 1730.586281 | 1.298955 | -0.0009636334
[6 empty] | 1730.526016 | 1.298802 | -0.0008454212
[6 empty] | 1730.46575 | 1.29865183 | -0.0006938039
[6 empty] | 1730.405485 | 1.298565 | -0.0005171808
[6 empty] | 1730.345219 | 1.298503 | -0.0003322851
[6 empty] | 1730.284954 | 1.298497 | -0.0001643042
[6 empty] | 1730.224688 | 1.298486 | 8.8215389e-06
[6 empty] | 1730.164422 | 1.29854 | 0.0001706791
[6 empty] | 1730.104157 | 1.298585 | 0.00031704
[6 empty] | 1730.043891 | 1.298683 | 0.0004506033
[6 empty] | 1729.983626 | 1.298775 | 0.0005665605
[6 empty] | 1729.92336 | 1.298921 | 0.0006596264
[6 empty] | 1729.863094 | 1.299057979 | 0.0007180325835
[6 empty] | 1729.802829 | 1.299236 | 0.0007338053
[6 empty] | 1729.742563 | 1.29938 | 0.0006992285
[6 empty] | 1729.682298 | 1.299531 | 0.0006182413
[6 empty] | 1729.622032 | 1.29961539 | 0.0004979005
[6 empty] | 1729.561767 | 1.299677764 | 0.000355228
[6 empty] | 1729.501501 | 1.299655 | 0.0002063144
[6 empty] | 1729.441235 | 1.299605 | 7.25981e-05
[6 empty] | 1729.38097 | 1.299475 | -2.94441e-05
[6 empty] | 1729.320704 | 1.299334 | -7.992256e-05
[6 empty] | 1729.260439 | 1.299142 | -6.504918835e-05
[6 empty] | 1729.200173 | 1.298982 | 2.769447241e-05
[6 empty] | 1729.139908 | 1.298826 | 0.000198085468
[6 empty] | 1729.079642 | 1.298768 | 0.0004367376
[6 empty] | 1729.019376 | 1.298780228 | 0.0007122568
[6 empty] | 1728.959111 | 1.298937 | 0.0009837779
[6 empty] | 1728.898845 | 1.299179 | 0.001196342
[6 empty] | 1728.83858 | 1.299533 | 0.001303001
[6 empty] | 1728.778314 | 1.299892 | 0.001269276
[6 empty] | 1728.718049 | 1.300248 | 0.001091302
[6 empty] | 1728.657783 | 1.300485 | 0.000792241172
[6 empty] | 1728.597517 | 1.300616 | 0.0004245447
[6 empty] | 1728.537252 | 1.300573 | 5.033015e-05
[6 empty] | 1728.476986 | 1.300428 | -0.0002685298
[6 empty] | 1728.416721 | 1.300166867 | -0.0004910234
[6 empty] | 1728.356455 | 1.299896 | -0.0005981278
[6 empty] | 1728.29619 | 1.299611 | -0.000600263
[6 empty] | 1728.235924 | 1.299396 | -0.0005211265
[6 empty] | 1728.175658 | 1.299217 | -0.0003944374
[6 empty] | 1728.115393 | 1.299122 | -0.0002460687
[6 empty] | 1728.055127 | 1.299057642 | -9.637492e-05
[6 empty] | 1727.994862 | 1.299047 | 3.177082e-05
[6 empty] | 1727.934596 | 1.299027 | 0.00017479
[6 empty] | 1727.87433 | 1.299084 | 0.0003131328631
[6 empty] | 1727.814065 | 1.299147 | 0.0004347499
[6 empty] | 1727.753799 | 1.299277 | 0.0005289571
[6 empty] | 1727.693534 | 1.299403 | 0.0005792116
[6 empty] | 1727.633268 | 1.29956691 | 0.0005795975
[6 empty] | 1727.573003 | 1.299688 | 0.0005287014244
[6 empty] | 1727.512737 | 1.299809 | 0.0004398313
[6 empty] | 1727.452471 | 1.29986 | 0.000328689
[6 empty] | 1727.392206 | 1.299901 | 0.0002159473
[6 empty] | 1727.33194 | 1.299882 | 0.0001124879
[6 empty] | 1727.271675 | 1.299874234 | 2.532941e-05
[6 empty] | 1727.211409 | 1.299828 | -5.016317e-05
[6 empty] | 1727.151144 | 1.299805 | -0.0001181554
[6 empty] | 1727.090878 | 1.299743 | -0.0001844504
[6 empty] | 1727.030612 | 1.299696 | -0.0002456293
[6 empty] | 1726.970347 | 1.29959951 | -0.0002959984
[6 empty] | 1726.910081 | 1.299515 | -0.0003217498
[6 empty] | 1726.849816 | 1.299395 | -0.0003147994
[6 empty] | 1726.78955 | 1.299315 | -0.0002708029
[6 empty] | 1726.729285 | 1.299233 | -0.0001992422
[6 empty] | 1726.669019 | 1.299216847 | -0.0001141061
[6 empty] | 1726.608753 | 1.299211 | -3.721143e-05
[6 empty] | 1726.548488 | 1.299261 | 1.641304e-05
[6 empty] | 1726.488222 | 1.299293 | 3.637103e-05
[6 empty] | 1726.427957 | 1.299345 | 2.79972278e-05
[6 empty] | 1726.367691 | 1.299348286 | 1.724057e-06
[6 empty] | 1726.307426 | 1.299357 | -2.378597499e-05
[6 empty] | 1726.24716 | 1.299323 | -3.73058e-05
[6 empty] | 1726.186894 | 1.299317 | -3.24557e-05
[6 empty] | 1726.126629 | 1.299296 | -1.74908722e-05
[6 empty] | 1726.066363 | 1.299323 | -4.11545742e-06
[6 empty] | 1726.006098 | 1.29933521 | -9.623008e-06
[6 empty] | 1725.945832 | 1.299376 | -3.990385e-05
[6 empty] | 1725.885566 | 1.29937 | -9.445387e-05
[6 empty] | 1725.825301 | 1.299363 | -0.000157473832
[6 empty] | 1725.765035 | 1.299296 | -0.0002119137
[6 empty] | 1725.70477 | 1.299240529 | -0.0002400927
[6 empty] | 1725.644504 | 1.299154 | -0.0002446541
[6 empty] | 1725.584239 | 1.299107 | -0.0002243225
[6 empty] | 1725.523973 | 1.299057 | -0.0001974468
[6 empty] | 1725.463707 | 1.299055 | -0.0001819531
[6 empty] | 1725.403442 | 1.299031 | -0.0001943881
[6 empty] | 1725.343176 | 1.299016 | -0.0002333314
[6 empty] | 1725.282911 | 1.298935007 | -0.0002863110069
[6 empty] | 1725.222645 | 1.298836 | -0.0003271034
[6 empty] | 1725.16238 | 1.298669 | -0.0003304240996
[6 empty] | 1725.102114 | 1.298512 | -0.0002758312
[6 empty] | 1725.041848 | 1.298335 | -0.0001604708
[6 empty] | 1724.981583 | 1.298221 | 8.302471e-06
[6 empty] | 1724.921317 | 1.298127 | 0.0002100369
[6 empty] | 1724.861052 | 1.298113969 | 0.0004275777
[6 empty] | 1724.800786 | 1.298122 | 0.0006430101
[6 empty] | 1724.740521 | 1.2982 | 0.0008505884
[6 empty] | 1724.680255 | 1.298288 | 0.001044148
[6 empty] | 1724.619989 | 1.298444 | 0.001221954
[6 empty] | 1724.559724 | 1.298614 | 0.001372401
[6 empty] | 1724.499458 | 1.298851 | 0.001483042
[6 empty] | 1724.439193 | 1.29909 | 0.001535744
[6 empty] | 1724.378927 | 1.299368 | 0.001520029
[6 empty] | 1724.318662 | 1.299604 | 0.001429943
[6 empty] | 1724.258396 | 1.299829 | 0.001274886
[6 empty] | 1724.19813 | 1.299967 | 0.001070362
[6 empty] | 1724.137865 | 1.300061 | 0.0008413307
[6 empty] | 1724.077599 | 1.300055 | 0.0006103769
[6 empty] | 1724.017334 | 1.300009 | 0.0004013658
[6 empty] | 1723.957068 | 1.299877 | 0.0002325514
[6 empty] | 1723.896802 | 1.299733 | 0.0001225205
[6 empty] | 1723.836537 | 1.299542 | 8.135662e-05
[6 empty] | 1723.776271 | 1.299388 | 0.000114625742
[6 empty] | 1723.716006 | 1.299244 | 0.0002128554
[6 empty] | 1723.65574 | 1.299195 | 0.0003554116
[6 empty] | 1723.595475 | 1.299196 | 0.000505514
[6 empty] | 1723.535209 | 1.299304 | 0.0006252213
[6 empty] | 1723.474943 | 1.299425 | 0.0006749343
[6 empty] | 1723.414678 | 1.299582163 | 0.0006610469
[6 empty] | 1723.354412 | 1.299693 | 0.0005747642
[6 empty] | 1723.294147 | 1.299772 | 0.0004435807
[6 empty] | 1723.233881 | 1.299757 | 0.0003038494
[6 empty] | 1723.173616 | 1.299713 | 0.0001929024
[6 empty] | 1723.11335 | 1.299616 | 0.0001288803
[6 empty] | 1723.053084 | 1.299553 | 0.0001107585
[6 empty] | 1722.992819 | 1.29949 | 0.0001155753
[6 empty] | 1722.932553 | 1.299483 | 0.0001181871
[6 empty] | 1722.872288 | 1.299461 | 9.61172e-05
[6 empty] | 1722.812022 | 1.299452 | 4.821104278e-05
[6 empty] | 1722.751757 | 1.29938 | -9.957916e-06
[6 empty] | 1722.691491 | 1.299294 | -4.785224269e-05
[6 empty] | 1722.631225 | 1.299154 | -4.003252e-05
[6 empty] | 1722.57096 | 1.299045 | 2.899883041e-05
[6 empty] | 1722.510694 | 1.298947 | 0.0001499957
[6 empty] | 1722.450429 | 1.298939 | 0.0002996413
[6 empty] | 1722.390163 | 1.298974 | 0.0004398384
[6 empty] | 1722.329898 | 1.299093 | 0.0005392936
[6 empty] | 1722.269632 | 1.299214 | 0.000575366
[6 empty] | 1722.209366 | 1.299359 | 0.0005459851
[6 empty] | 1722.149101 | 1.299446 | 0.0004598782
[6 empty] | 1722.088835 | 1.29951 | 0.0003386227
[6 empty] | 1722.02857 | 1.299489 | 0.0002046645
[6 empty] | 1721.968304 | 1.29944 | 8.308897185e-05
[6 empty] | 1721.908038 | 1.299317 | -8.6360127e-06
[6 empty] | 1721.847773 | 1.29919 | -5.427821638e-05
[6 empty] | 1721.787507 | 1.299023 | -4.734869e-05
[6 empty] | 1721.727242 | 1.298892 | 1.477391735e-05
[6 empty] | 1721.666976 | 1.298763 | 0.000121395
[6 empty] | 1721.606711 | 1.298704 | 0.0002581048
[6 empty] | 1721.546445 | 1.298665 | 0.0004035257
[6 empty] | 1721.486179 | 1.298695 | 0.0005420026
[6 empty] | 1721.425914 | 1.298728 | 0.0006599545482
[6 empty] | 1721.365648 | 1.298809 | 0.000756323
[6 empty] | 1721.305383 | 1.298873 | 0.0008313837
[6 empty] | 1721.245117 | 1.298975 | 0.0008889068
[6 empty] | 1721.184852 | 1.299057 | 0.000924348
[6 empty] | 1721.124586 | 1.299175 | 0.0009369417
[6 empty] | 1721.06432 | 1.299265 | 0.0009117407
[6 empty] | 1721.004055 | 1.299359 | 0.0008477213993
[6 empty] | 1720.943789 | 1.29938 | 0.0007547423
[6 empty] | 1720.883524 | 1.299364 | 0.0006652451
[6 empty] | 1720.823258 | 1.29926 | 0.0006179809
[6 empty] | 1720.762993 | 1.299154 | 0.0006533702
[6 empty] | 1720.702727 | 1.299046305 | 0.0007846991
[6 empty] | 1720.642461 | 1.299051 | 0.0009943969
[6 empty] | 1720.582196 | 1.299159 | 0.001224646
[6 empty] | 1720.52193 | 1.299431 | 0.001398833
[6 empty] | 1720.461665 | 1.299774 | 0.001439027
[6 empty] | 1720.401399 | 1.300163 | 0.00130015
[6 empty] | 1720.341134 | 1.300445 | 0.0009843754
[6 empty] | 1720.280868 | 1.300591 | 0.0005489321
[6 empty] | 1720.220602 | 1.300501 | 8.612514e-05
[6 empty] | 1720.160337 | 1.30024 | -0.0002980002
[6 empty] | 1720.100071 | 1.299816 | -0.0005202259
[6 empty] | 1720.039806 | 1.299375 | -0.0005374027
[6 empty] | 1719.97954 | 1.298962 | -0.0003620347412
[6 empty] | 1719.919274 | 1.298708 | -4.723587e-05
[6 empty] | 1719.859009 | 1.298594164 | 0.000326666
[6 empty] | 1719.798743 | 1.298670784 | 0.0006812877164
[6 empty] | 1719.738478 | 1.298845797 | 0.0009529366178
[6 empty] | 1719.678212 | 1.299116 | 0.001111005
[6 empty] | 1719.617947 | 1.299372 | 0.001151026
[6 empty] | 1719.557681 | 1.299622 | 0.001094551
[6 empty] | 1719.497415 | 1.299787 | 0.0009718222
[6 empty] | 1719.43715 | 1.299908 | 0.00081946
[6 empty] | 1719.376884 | 1.299941471 | 0.000665786292
[6 empty] | 1719.316619 | 1.299953 | 0.0005336826
[6 empty] | 1719.256353 | 1.299913 | 0.0004311604
[6 empty] | 1719.196088 | 1.299892317 | 0.0003589074
[6 empty] | 1719.135822 | 1.299855 | 0.0003045982
[6 empty] | 1719.075556 | 1.299856 | 0.0002535433045
[6 empty] | 1719.015291 | 1.299843 | 0.0001872373
[6 empty] | 1718.955025 | 1.299839779 | 9.689049e-05
[6 empty] | 1718.89476 | 1.299796 | -1.429887e-06
[6 empty] | 1718.834494 | 1.299746 | -0.0001338138
[6 empty] | 1718.774229 | 1.299592 | -0.000259947
[6 empty] | 1718.713963 | 1.299404 | -0.0003411362
[6 empty] | 1718.653697 | 1.299139 | -0.0003447686
[6 empty] | 1718.593432 | 1.298892031 | -0.0002430939
[6 empty] | 1718.533166 | 1.298654 | -3.252606e-05
[6 empty] | 1718.472901 | 1.298533 | 0.0002717571
[6 empty] | 1718.412635 | 1.298510203 | 0.000627074
[6 empty] | 1718.35237 | 1.298663 | 0.0009786092
[6 empty] | 1718.292104 | 1.298927 | 0.001261956
[6 empty] | 1718.231838 | 1.299324 | 0.001422452
[6 empty] | 1718.171573 | 1.299741 | 0.001421085
[6 empty] | 1718.111307 | 1.300166 | 0.001249423
[6 empty] | 1718.051042 | 1.300473 | 0.0009247805
[6 empty] | 1717.990776 | 1.300663 | 0.0004968352
[6 empty] | 1717.93051 | 1.30065 | 3.024118e-05
[6 empty] | 1717.870245 | 1.300492 | -0.0003994438
[6 empty] | 1717.809979 | 1.300163 | -0.0007292559
[6 empty] | 1717.749714 | 1.299776 | -0.0009125527
[6 empty] | 1717.689448 | 1.299342 | -0.0009359498794
[6 empty] | 1717.629183 | 1.298981 | -0.0008114868
[6 empty] | 1717.568917 | 1.298687 | -0.0005802696
[6 empty] | 1717.508651 | 1.298541 | -0.0002937973
[6 empty] | 1717.448386 | 1.298486 | -8.599424e-06
[6 empty] | 1717.38812 | 1.298554329 | 0.0002333063052
[6 empty] | 1717.327855 | 1.298654 | 0.0004049428
[6 empty] | 1717.267589 | 1.298802 | 0.0005042756
[6 empty] | 1717.207324 | 1.298912 | 0.000541037
[6 empty] | 1717.147058 | 1.299023 | 0.0005380893
[6 empty] | 1717.086792 | 1.299077 | 0.0005140579
[6 empty] | 1717.026527 | 1.299133 | 0.0004859251
[6 empty] | 1716.966261 | 1.299145 | 0.0004583259
[6 empty] | 1716.905996 | 1.299176 | 0.0004332292
[6 empty] | 1716.84573 | 1.299172 | 0.0004060337
[6 empty] | 1716.785465 | 1.299187 | 0.0003768343154
[6 empty] | 1716.725199 | 1.29916 | 0.0003460364
[6 empty] | 1716.664933 | 1.299151 | 0.0003242807
[6 empty] | 1716.604668 | 1.299107 | 0.0003054898567
[6 empty] | 1716.544402 | 1.29908 | 0.0003012886
[6 empty] | 1716.484137 | 1.29903 | 0.0003099461
[6 empty] | 1716.423871 | 1.299014 | 0.0003266963
[6 empty] | 1716.363606 | 1.298981032 | 0.0003401151
[6 empty] | 1716.30334 | 1.298976 | 0.0003445852
[6 empty] | 1716.243074 | 1.298934 | 0.0003374569
[6 empty] | 1716.182809 | 1.298896 | 0.0003292863
[6 empty] | 1716.122543 | 1.298806 | 0.0003337824
[6 empty] | 1716.062278 | 1.298722 | 0.0003709021
[6 empty] | 1716.002012 | 1.29861 | 0.0004511539015
[6 empty] | 1715.941746 | 1.298545 | 0.0005771512
[6 empty] | 1715.881481 | 1.298495 | 0.0007347877
[6 empty] | 1715.821215 | 1.298525 | 0.000902527974
[6 empty] | 1715.76095 | 1.298578 | 0.001054808
[6 empty] | 1715.700684 | 1.298691 | 0.001174559
[6 empty] | 1715.640419 | 1.29879 | 0.001255331
[6 empty] | 1715.580153 | 1.298909 | 0.001307115
[6 empty] | 1715.519887 | 1.298986 | 0.001345882
[6 empty] | 1715.459622 | 1.299079 | 0.001390985
[6 empty] | 1715.399356 | 1.299155 | 0.001450142
[6 empty] | 1715.339091 | 1.299284781 | 0.001519583
[6 empty] | 1715.278825 | 1.299433 | 0.001578882
[6 empty] | 1715.21856 | 1.299652 | 0.00160157
[6 empty] | 1715.158294 | 1.299878 | 0.001557986
[6 empty] | 1715.098028 | 1.300131 | 0.00142989
[6 empty] | 1715.037763 | 1.300322 | 0.001211436
[6 empty] | 1714.977497 | 1.300464 | 0.0009185216
[6 empty] | 1714.917232 | 1.300473 | 0.0005799070502
[6 empty] | 1714.856966 | 1.300382 | 0.0002416585
[6 empty] | 1714.796701 | 1.300142246 | -4.607577845e-05
[6 empty] | 1714.736435 | 1.299826 | -0.0002323944
[6 empty] | 1714.676169 | 1.299432 | -0.0002797794556
[6 empty] | 1714.615904 | 1.299065 | -0.0001685124
[6 empty] | 1714.555638 | 1.29875 | 8.976996e-05
[6 empty] | 1714.495373 | 1.298586 | 0.0004563521
[6 empty] | 1714.435107 | 1.298585 | 0.0008608976
[6 empty] | 1714.374842 | 1.298751231 | 0.001196735
[6 empty] | 1714.314576 | 1.299003 | 0.001472975
[6 empty] | 1714.25431 | 1.299389 | 0.001603638218
[6 empty] | 1714.194045 | 1.299748 | 0.001565963
[6 empty] | 1714.133779 | 1.300073 | 0.001384912
[6 empty] | 1714.073514 | 1.300248714 | 0.001111003
[6 empty] | 1714.013248 | 1.30032 | 0.0008139936426
[6 empty] | 1713.952982 | 1.300242 | 0.0005530712
[6 empty] | 1713.892717 | 1.300116608 | 0.0003708173
[6 empty] | 1713.832451 | 1.299935 | 0.0002771069
[6 empty] | 1713.772186 | 1.299796002 | 0.0002610647
[6 empty] | 1713.71192 | 1.299667 | 0.0002924973
[6 empty] | 1713.651655 | 1.299609 | 0.000344169
[6 empty] | 1713.591389 | 1.299555 | 0.0003940634
[6 empty] | 1713.531123 | 1.299548 | 0.0004367966
[6 empty] | 1713.470858 | 1.299519 | 0.0004737159
[6 empty] | 1713.410592 | 1.299523 | 0.00051343
[6 empty] | 1713.350327 | 1.299509 | 0.0005588426462
[6 empty] | 1713.290061 | 1.29954 | 0.0006099945
[6 empty] | 1713.229796 | 1.299567 | 0.0006559924968
[6 empty] | 1713.16953 | 1.299644 | 0.0006871597
[6 empty] | 1713.109264 | 1.299708 | 0.0006918876
[6 empty] | 1713.048999 | 1.299803249 | 0.0006664773266
[6 empty] | 1712.988733 | 1.299862 | 0.0006103827
[6 empty] | 1712.928468 | 1.299928126 | 0.0005305305
[6 empty] | 1712.868202 | 1.299942 | 0.0004338185
[6 empty] | 1712.807937 | 1.299954 | 0.0003299491
[6 empty] | 1712.747671 | 1.29991 | 0.0002249138
[6 empty] | 1712.687405 | 1.299863 | 0.0001269131
[6 empty] | 1712.62714 | 1.29976 | 4.17468253e-05
[6 empty] | 1712.566874 | 1.299654 | -1.982246e-05
[6 empty] | 1712.506609 | 1.299495305 | -4.799825e-05
[6 empty] | 1712.446343 | 1.299346 | -2.740398e-05
[6 empty] | 1712.386078 | 1.299169 | 5.174952e-05
[6 empty] | 1712.325812 | 1.29904 | 0.0001982281
[6 empty] | 1712.265546 | 1.29894 | 0.0004053124
[6 empty] | 1712.205281 | 1.298946 | 0.0006562135
[6 empty] | 1712.145015 | 1.299041 | 0.0009109239
[6 empty] | 1712.08475 | 1.299254 | 0.001107879
[6 empty] | 1712.024484 | 1.299518 | 0.001247006
[6 empty] | 1711.964219 | 1.299885 | 0.00126067
[6 empty] | 1711.903953 | 1.300217 | 0.001120645096
[6 empty] | 1711.843687 | 1.30051 | 0.000838237
[6 empty] | 1711.783422 | 1.300641 | 0.0004511293
[6 empty] | 1711.723156 | 1.300634 | 2.76427794e-05
[6 empty] | 1711.662891 | 1.300428 | -0.0003578506
[6 empty] | 1711.602625 | 1.300114572 | -0.0006347663
[6 empty] | 1711.542359 | 1.299695214 | -0.0007597545
[6 empty] | 1711.482094 | 1.299299 | -0.0007177172
[6 empty] | 1711.421828 | 1.298933 | -0.0005278205
[6 empty] | 1711.361563 | 1.298705691 | -0.000229932
[6 empty] | 1711.301297 | 1.298585133 | 0.0001203965
[6 empty] | 1711.241032 | 1.298631 | 0.0004701130412
[6 empty] | 1711.180766 | 1.298772 | 0.0007691217
[6 empty] | 1711.1205 | 1.299035 | 0.0009808742
[6 empty] | 1711.060235 | 1.299325 | 0.00107715
[6 empty] | 1710.999969 | 1.299650523 | 0.001047624
[6 empty] | 1710.939704 | 1.299907 | 0.0008969004
[6 empty] | 1710.879438 | 1.300105 | 0.0006521992
[6 empty] | 1710.819173 | 1.300158 | 0.000355772
[6 empty] | 1710.758907 | 1.300112 | 6.37318e-05
[6 empty] | 1710.698641 | 1.299929 | -0.0001726742
[6 empty] | 1710.638376 | 1.299703 | -0.0003144806
[6 empty] | 1710.57811 | 1.299429 | -0.00035028
[6 empty] | 1710.517845 | 1.299209381 | -0.0002925604
[6 empty] | 1710.457579 | 1.299016 | -0.0001757274
[6 empty] | 1710.397314 | 1.298907 | -3.311442e-05
[6 empty] | 1710.337048 | 1.298813 | 0.0001090681
[6 empty] | 1710.276782 | 1.298766 | 0.0002484876172
[6 empty] | 1710.216517 | 1.298698 | 0.0003985982
[6 empty] | 1710.156251 | 1.298674 | 0.0005811089
[6 empty] | 1710.095986 | 1.298661 | 0.0008041087
[6 empty] | 1710.03572 | 1.298753 | 0.001056999
[6 empty] | 1709.975455 | 1.298917 | 0.001300827
[6 empty] | 1709.915189 | 1.29921 | 0.001484651
[6 empty] | 1709.854923 | 1.299538 | 0.001559218
[6 empty] | 1709.794658 | 1.299914 | 0.001515074
[6 empty] | 1709.734392 | 1.300236 | 0.001330881
[6 empty] | 1709.674127 | 1.300488 | 0.001036963
[6 empty] | 1709.613861 | 1.300585 | 0.0006834
[6 empty] | 1709.553595 | 1.300569 | 0.0003330044
[6 empty] | 1709.49333 | 1.30041 | 3.734421605e-05
[6 empty] | 1709.433064 | 1.300196 | -0.0001653718
[6 empty] | 1709.372799 | 1.299920001 | -0.0002601689526
[6 empty] | 1709.312533 | 1.299678 | -0.0002473252
[6 empty] | 1709.252268 | 1.299454 | -0.0001434123
[6 empty] | 1709.192002 | 1.299331 | 2.839442e-05
[6 empty] | 1709.131736 | 1.299274 | 0.0002321325
[6 empty] | 1709.071471 | 1.299343 | 0.0004294617
[6 empty] | 1709.011205 | 1.299474 | 0.00057732
[6 empty] | 1708.95094 | 1.299692 | 0.0006425729
[6 empty] | 1708.890674 | 1.299901569 | 0.0006028728
[6 empty] | 1708.830409 | 1.300107 | 0.0004624444
[6 empty] | 1708.770143 | 1.300213 | 0.0002445115
[6 empty] | 1708.709877 | 1.300249 | -6.637974e-06
[6 empty] | 1708.649612 | 1.300164 | -0.0002478509
[6 empty] | 1708.589346 | 1.30003 | -0.0004423194
[6 empty] | 1708.529081 | 1.299827 | -0.0005748605
[6 empty] | 1708.468815 | 1.299636 | -0.0006456653
[6 empty] | 1708.40855 | 1.299422 | -0.0006697192
[6 empty] | 1708.348284 | 1.299238 | -0.000657059
[6 empty] | 1708.288018 | 1.299027 | -0.0006112461
[6 empty] | 1708.227753 | 1.298842 | -0.0005212325
[6 empty] | 1708.167487 | 1.298641 | -0.0003745011
[6 empty] | 1708.107222 | 1.298502 | -0.0001624152
[6 empty] | 1708.046956 | 1.298406397 | 0.000103883
[6 empty] | 1707.986691 | 1.298433 | 0.000395783
[6 empty] | 1707.926425 | 1.29854 | 0.0006658683
[6 empty] | 1707.866159 | 1.298761 | 0.0008701501
[6 empty] | 1707.805894 | 1.299007562 | 0.0009749057
[6 empty] | 1707.745628 | 1.299279 | 0.0009744745
[6 empty] | 1707.685363 | 1.299484 | 0.0008840384
[6 empty] | 1707.625097 | 1.299637 | 0.0007402355
[6 empty] | 1707.564831 | 1.299701 | 0.0005950207
[6 empty] | 1707.504566 | 1.299743 | 0.0004457951
[6 empty] | 1707.4443 | 1.299707 | 0.0003195924
[6 empty] | 1707.384035 | 1.299677 | 0.0002232961
[6 empty] | 1707.323769 | 1.299605 | 0.000151055
[6 empty] | 1707.263504 | 1.299553053 | 0.0001004517
[6 empty] | 1707.203238 | 1.299466 | 7.070282e-05
[6 empty] | 1707.142972 | 1.299405 | 6.800042e-05
[6 empty] | 1707.082707 | 1.299326 | 9.279674e-05
[6 empty] | 1707.022441 | 1.2993 | 0.0001416915
[6 empty] | 1706.962176 | 1.299283108 | 0.0001964703
[6 empty] | 1706.90191 | 1.299331 | 0.0002350029
[6 empty] | 1706.841645 | 1.299373117 | 0.0002335689
[6 empty] | 1706.781379 | 1.299437 | 0.0001834626
[6 empty] | 1706.721113 | 1.299437 | 9.039587e-05
[6 empty] | 1706.660848 | 1.299403 | -1.766121522e-05
[6 empty] | 1706.600582 | 1.299275 | -0.0001049385
[6 empty] | 1706.540317 | 1.299125 | -0.0001340999
[6 empty] | 1706.480051 | 1.298934 | -8.560444e-05
[6 empty] | 1706.419786 | 1.298795061 | 4.202248076e-05
[6 empty] | 1706.35952 | 1.298689 | 0.000225746
[6 empty] | 1706.299254 | 1.298685953 | 0.000433733
[6 empty] | 1706.238989 | 1.29873 | 0.0006294517
[6 empty] | 1706.178723 | 1.298856035 | 0.0007898724
[6 empty] | 1706.118458 | 1.298988 | 0.0009040809
[6 empty] | 1706.058192 | 1.299160311 | 0.0009769775
[6 empty] | 1705.997927 | 1.299312 | 0.001015511
[6 empty] | 1705.937661 | 1.299497 | 0.001026409
[6 empty] | 1705.877395 | 1.299665 | 0.001004404
[6 empty] | 1705.81713 | 1.299867475 | 0.0009407738
[6 empty] | 1705.756864 | 1.300039 | 0.0008210987
[6 empty] | 1705.696599 | 1.300208 | 0.0006434991
[6 empty] | 1705.636333 | 1.300297766 | 0.0004164832
[6 empty] | 1705.576067 | 1.300342033 | 0.0001658434
[6 empty] | 1705.515802 | 1.300286 | -7.860319651e-05
[6 empty] | 1705.455536 | 1.300195 | -0.0002871591
[6 empty] | 1705.395271 | 1.300046 | -0.0004482347
[6 empty] | 1705.335005 | 1.299912 | -0.0005631503
[6 empty] | 1705.27474 | 1.299765 | -0.0006463682
[6 empty] | 1705.214474 | 1.299655 | -0.0007330494
[6 empty] | 1705.154208 | 1.299498 | -0.0008260243
[6 empty] | 1705.093943 | 1.299335 | -0.0009165415
[6 empty] | 1705.033677 | 1.299093 | -0.0009819962
[6 empty] | 1704.973412 | 1.298835 | -0.000984948
[6 empty] | 1704.913146 | 1.298535 | -0.0008982403
[6 empty] | 1704.852881 | 1.298295 | -0.0007117066
[6 empty] | 1704.792615 | 1.298108 | -0.0004488725
[6 empty] | 1704.732349 | 1.29806 | -0.000154683
[6 empty] | 1704.672084 | 1.298095 | 0.0001112415
[6 empty] | 1704.611818 | 1.298236 | 0.0003020817873
[6 empty] | 1704.551553 | 1.298373545 | 0.000393443
[6 empty] | 1704.491287 | 1.298507083 | 0.0003989036
[6 empty] | 1704.431022 | 1.298545 | 0.0003567077
[6 empty] | 1704.370756 | 1.298534 | 0.000320887
[6 empty] | 1704.31049 | 1.298446 | 0.0003321734
[6 empty] | 1704.250225 | 1.298375 | 0.0004126411
[6 empty] | 1704.189959 | 1.298311 | 0.0005515558
[6 empty] | 1704.129694 | 1.298337 | 0.0007193836
[6 empty] | 1704.069428 | 1.298402 | 0.0008755310791
[6 empty] | 1704.009163 | 1.298542 | 0.0009913659
[6 empty] | 1703.948897 | 1.298674 | 0.001051818
[6 empty] | 1703.888631 | 1.298823 | 0.001064865
[6 empty] | 1703.828366 | 1.298920723 | 0.001047314
[6 empty] | 1703.7681 | 1.299021 | 0.001020108
[6 empty] | 1703.707835 | 1.299079727 | 0.0009934686
[6 empty] | 1703.647569 | 1.299165 | 0.0009693646
[6 empty] | 1703.587303 | 1.299231 | 0.0009349757176
[6 empty] | 1703.527038 | 1.299327 | 0.0008773903
[6 empty] | 1703.466772 | 1.299388 | 0.0007845615
[6 empty] | 1703.406507 | 1.299443 | 0.0006583386177
[6 empty] | 1703.346241 | 1.299421151 | 0.0005092611
[6 empty] | 1703.285976 | 1.29936 | 0.0003626698
[6 empty] | 1703.22571 | 1.299208 | 0.0002473503
[6 empty] | 1703.165444 | 1.299028 | 0.0001957227
[6 empty] | 1703.105179 | 1.298804 | 0.0002294337
[6 empty] | 1703.044913 | 1.298617207 | 0.0003466747
[6 empty] | 1702.984648 | 1.298447 | 0.0005559692
[6 empty] | 1702.924382 | 1.298396 | 0.0008329679
[6 empty] | 1702.864117 | 1.298432 | 0.001133591
[6 empty] | 1702.803851 | 1.298617 | 0.001408503
[6 empty] | 1702.743585 | 1.298879 | 0.00160522
[6 empty] | 1702.68332 | 1.299233 | 0.001685632
[6 empty] | 1702.623054 | 1.299572 | 0.001628802
[6 empty] | 1702.562789 | 1.299891 | 0.001441763
[6 empty] | 1702.502523 | 1.300089 | 0.001152255
[6 empty] | 1702.442258 | 1.300185 | 0.0008088638
[6 empty] | 1702.381992 | 1.300118 | 0.0004644724
[6 empty] | 1702.321726 | 1.299951 | 0.0001732974
[6 empty] | 1702.261461 | 1.299663 | -2.298183215e-05
[6 empty] | 1702.201195 | 1.29935 | -9.508589165e-05
[6 empty] | 1702.14093 | 1.299011 | -3.503652e-05
[6 empty] | 1702.080664 | 1.298747315 | 0.0001484852
[6 empty] | 1702.020399 | 1.29855 | 0.0004259773
[6 empty] | 1701.960133 | 1.298501 | 0.0007560163
[6 empty] | 1701.899867 | 1.298559 | 0.001084112
[6 empty] | 1701.839602 | 1.298762 | 0.001359964
[6 empty] | 1701.779336 | 1.299024 | 0.001540481
[6 empty] | 1701.719071 | 1.29935074 | 0.001606406
[6 empty] | 1701.658805 | 1.299641 | 0.0015579
[6 empty] | 1701.598539 | 1.299907 | 0.001418783
[6 empty] | 1701.538274 | 1.300077 | 0.001219358
[6 empty] | 1701.478008 | 1.300198 | 0.0009938601
[6 empty] | 1701.417743 | 1.300228 | 0.0007621485
[6 empty] | 1701.357477 | 1.300227 | 0.0005363865
[6 empty] | 1701.297212 | 1.300149 | 0.0003181602
[6 empty] | 1701.236946 | 1.300037056 | 0.0001142885
[6 empty] | 1701.17668 | 1.299835 | -6.04891063e-05
[6 empty] | 1701.116415 | 1.299588 | -0.0001754988
[6 empty] | 1701.056149 | 1.299268 | -0.0001965928
[6 empty] | 1700.995884 | 1.298957 | -9.288114e-05
[6 empty] | 1700.935618 | 1.29867 | 0.0001421795
[6 empty] | 1700.875353 | 1.298504453 | 0.0004886565
[6 empty] | 1700.815087 | 1.298481 | 0.0008916933
[6 empty] | 1700.754821 | 1.298614 | 0.001252926
[6 empty] | 1700.694556 | 1.298838 | 0.001590825
[6 empty] | 1700.63429 | 1.299223 | 0.001817505
[6 empty] | 1700.574025 | 1.299627 | 0.001899668
[6 empty] | 1700.513759 | 1.300062 | 0.001840546281
[6 empty] | 1700.453494 | 1.300419 | 0.001657013
[6 empty] | 1700.393228 | 1.300732 | 0.001379577
[6 empty] | 1700.332962 | 1.300922 | 0.001034731
[6 empty] | 1700.272697 | 1.301041871 | 0.0006499842
[6 empty] | 1700.212431 | 1.30102304 | 0.0002480601
[6 empty] | 1700.152166 | 1.300919 | -0.0001393625
[6 empty] | 1700.0919 | 1.300674 | -0.0004783256
[6 empty] | 1700.031635 | 1.300363 | -0.0007278676
[6 empty] | 1699.971369 | 1.299963 | -0.0008563000367
[6 empty] | 1699.911103 | 1.299583 | -0.0008451641351
[6 empty] | 1699.850838 | 1.29922 | -0.0007037861
[6 empty] | 1699.790572 | 1.298977 | -0.0004626874
[6 empty] | 1699.730307 | 1.298824691 | -0.0001719483
[6 empty] | 1699.670041 | 1.298819 | 0.0001166878
[6 empty] | 1699.609775 | 1.298882 | 0.0003585719
[6 empty] | 1699.54951 | 1.299034 | 0.0005310153
[6 empty] | 1699.489244 | 1.299183 | 0.0006263167
[6 empty] | 1699.428979 | 1.299355 | 0.000656097
[6 empty] | 1699.368713 | 1.299477 | 0.0006356747
[6 empty] | 1699.308448 | 1.299596 | 0.0005850274
[6 empty] | 1699.248182 | 1.299658 | 0.000515468
[6 empty] | 1699.187916 | 1.299721 | 0.0004376491
[6 empty] | 1699.127651 | 1.299731 | 0.0003545165
[6 empty] | 1699.067385 | 1.299745 | 0.0002731094222
[6 empty] | 1699.00712 | 1.299705946 | 0.0001973579919
[6 empty] | 1698.946854 | 1.299671 | 0.0001377517
[6 empty] | 1698.886589 | 1.29959 | 0.0001028358
[6 empty] | 1698.826323 | 1.299531 | 0.0001033532
[6 empty] | 1698.766057 | 1.299455 | 0.0001411192
[6 empty] | 1698.705792 | 1.299438 | 0.0002121528
[6 empty] | 1698.645526 | 1.299444 | 0.0002973953
[6 empty] | 1698.585261 | 1.299534 | 0.0003712006
[6 empty] | 1698.524995 | 1.299647 | 0.0004011906
[6 empty] | 1698.46473 | 1.299819 | 0.0003654984
[6 empty] | 1698.404464 | 1.299961 | 0.0002395252
[6 empty] | 1698.344198 | 1.300077 | 2.826428e-05
[6 empty] | 1698.283933 | 1.300074 | -0.000241866
[6 empty] | 1698.223667 | 1.299978 | -0.0005201064
[6 empty] | 1698.163402 | 1.299739 | -0.0007517824
[6 empty] | 1698.103136 | 1.299441 | -0.0008847927
[6 empty] | 1698.042871 | 1.299083 | -0.0008916901
[6 empty] | 1697.982605 | 1.298774 | -0.0007690189
[6 empty] | 1697.922339 | 1.298513 | -0.0005437282
[6 empty] | 1697.862074 | 1.298384 | -0.0002568468
[6 empty] | 1697.801808 | 1.298343 | 4.160831e-05
[6 empty] | 1697.741543 | 1.298432 | 0.0003100007304
[6 empty] | 1697.681277 | 1.298574 | 0.0005147643
[6 empty] | 1697.621011 | 1.29879 | 0.0006382521
[6 empty] | 1697.560746 | 1.298998 | 0.0006690518
[6 empty] | 1697.50048 | 1.299214606 | 0.0006085266
[6 empty] | 1697.440215 | 1.299354 | 0.0004654257522
[6 empty] | 1697.379949 | 1.299435 | 0.0002667929074
[6 empty] | 1697.319684 | 1.299387 | 4.948149e-05
[6 empty] | 1697.259418 | 1.299256 | -0.0001357221
[6 empty] | 1697.199152 | 1.299016 | -0.0002415704
[6 empty] | 1697.138887 | 1.298761 | -0.0002331234
[6 empty] | 1697.078621 | 1.298501 | -0.0001058026
[6 empty] | 1697.018356 | 1.298339129 | 0.0001158851
[6 empty] | 1696.95809 | 1.298256 | 0.0003815246
[6 empty] | 1696.897825 | 1.298302 | 0.0006360103
[6 empty] | 1696.837559 | 1.298394 | 0.0008350366
[6 empty] | 1696.777293 | 1.298536 | 0.0009664352
[6 empty] | 1696.717028 | 1.298639 | 0.00104485
[6 empty] | 1696.656762 | 1.298733 | 0.001108823
[6 empty] | 1696.596497 | 1.298783 | 0.001192754
[6 empty] | 1696.536231 | 1.29887 | 0.001315748
[6 empty] | 1696.475966 | 1.298989 | 0.001465303
[6 empty] | 1696.4157 | 1.299206999 | 0.001605921
[6 empty] | 1696.355434 | 1.299482 | 0.001688078
[6 empty] | 1696.295169 | 1.299811156 | 0.001673481
[6 empty] | 1696.234903 | 1.300133 | 0.001575898
[6 empty] | 1696.174638 | 1.300461 | 0.001339935
[6 empty] | 1696.114372 | 1.300658 | 0.001009638
[6 empty] | 1696.054107 | 1.30077 | 0.0006317659296
[6 empty] | 1695.993841 | 1.300727 | 0.0002519693
[6 empty] | 1695.933575 | 1.300604 | -8.608207e-05
[6 empty] | 1695.87331 | 1.300367 | -0.0003527154
[6 empty] | 1695.813044 | 1.300105 | -0.0005258198
[6 empty] | 1695.752779 | 1.299798 | -0.0005987596
[6 empty] | 1695.692513 | 1.299538 | -0.0005744757
[6 empty] | 1695.632247 | 1.299302757 | -0.0004723654
[6 empty] | 1695.571982 | 1.299171 | -0.000321568222
[6 empty] | 1695.511716 | 1.299096 | -0.0001623476
[6 empty] | 1695.451451 | 1.299122 | -3.224661e-05
[6 empty] | 1695.391185 | 1.299164 | 3.809669e-05
[6 empty] | 1695.33092 | 1.299238 | 4.144162e-05
[6 empty] | 1695.270654 | 1.299252 | -1.035672e-05
[6 empty] | 1695.210388 | 1.299236512 | -8.521976e-05
[6 empty] | 1695.150123 | 1.299137 | -0.0001491902
[6 empty] | 1695.089857 | 1.299023213 | -0.0001729982
[6 empty] | 1695.029592 | 1.2988681 | -0.0001464602
[6 empty] | 1694.969326 | 1.298749 | -7.181702e-05
[6 empty] | 1694.909061 | 1.298624 | 3.670707055e-05
[6 empty] | 1694.848795 | 1.29855 | 0.0001699505
[6 empty] | 1694.788529 | 1.298471 | 0.0003234051
[6 empty] | 1694.728264 | 1.298442 | 0.0005033406
[6 empty] | 1694.667998 | 1.298424 | 0.0007117348081
[6 empty] | 1694.607733 | 1.298491 | 0.0009448136978
[6 empty] | 1694.547467 | 1.29861 | 0.001178082
[6 empty] | 1694.487202 | 1.29884 | 0.001377407
[6 empty] | 1694.426936 | 1.299115198 | 0.001501236
[6 empty] | 1694.36667 | 1.299451 | 0.001522139
[6 empty] | 1694.306405 | 1.299748 | 0.001431056
[6 empty] | 1694.246139 | 1.300013 | 0.001246762
[6 empty] | 1694.185874 | 1.300166 | 0.001004106
[6 empty] | 1694.125608 | 1.300249 | 0.0007470235554
[6 empty] | 1694.065343 | 1.300227 | 0.0005099629631
[6 empty] | 1694.005077 | 1.300167 | 0.0003172581915
[6 empty] | 1693.944811 | 1.300062 | 0.0001858248425
[6 empty] | 1693.884546 | 1.299981 | 8.04729712e-05
[6 empty] | 1693.82428 | 1.299858968 | 9.739119e-06
[6 empty] | 1693.764015 | 1.299771 | -2.758427e-05
[6 empty] | 1693.703749 | 1.299661935 | -3.717718e-05
[6 empty] | 1693.643483 | 1.2996 | -2.036227e-05
[6 empty] | 1693.583218 | 1.299538 | 1.17507853e-05
[6 empty] | 1693.522952 | 1.299536 | 4.599251e-05
[6 empty] | 1693.462687 | 1.299535646 | 6.263534e-05
[6 empty] | 1693.402421 | 1.299577 | 4.942871e-05
[6 empty] | 1693.342156 | 1.299585 | 8.919769e-07
[6 empty] | 1693.28189 | 1.299596 | -7.272172e-05
[6 empty] | 1693.221624 | 1.299542 | -0.0001566498
[6 empty] | 1693.161359 | 1.29948 | -0.0002288396
[6 empty] | 1693.101093 | 1.299362 | -0.0002757495
[6 empty] | 1693.040828 | 1.299258 | -0.0002875632
[6 empty] | 1692.980562 | 1.299127854 | -0.000265582
[6 empty] | 1692.920297 | 1.299035 | -0.0002117102
[6 empty] | 1692.860031 | 1.298931351 | -0.0001314762
[6 empty] | 1692.799765 | 1.29888 | -2.624503e-05
[6 empty] | 1692.7395 | 1.298836 | 9.522065e-05
[6 empty] | 1692.679234 | 1.298862 | 0.0002236021
[6 empty] | 1692.618969 | 1.298908496 | 0.0003387903
[6 empty] | 1692.558703 | 1.299023 | 0.0004206083
[6 empty] | 1692.498438 | 1.299134 | 0.000449571
[6 empty] | 1692.438172 | 1.299267 | 0.0004213857
[6 empty] | 1692.377906 | 1.299344278 | 0.0003438709
[6 empty] | 1692.317641 | 1.2994 | 0.0002410802
[6 empty] | 1692.257375 | 1.299383 | 0.0001375804
[6 empty] | 1692.19711 | 1.299358659 | 5.343938e-05
[6 empty] | 1692.136844 | 1.299294 | -9.263057e-06
[6 empty] | 1692.076579 | 1.299255 | -5.995918335e-05
[6 empty] | 1692.016313 | 1.299188 | -0.0001164212
[6 empty] | 1691.956047 | 1.299125 | -0.000185829
[6 empty] | 1691.895782 | 1.298992 | -0.0002606498
[6 empty] | 1691.835516 | 1.298824 | -0.0003100381
[6 empty] | 1691.775251 | 1.298580143 | -0.0002947126
[6 empty] | 1691.714985 | 1.298336 | -0.0001929829
[6 empty] | 1691.654719 | 1.298075856 | 2.672024e-05
[6 empty] | 1691.594454 | 1.297921 | 0.0003570717764
[6 empty] | 1691.534188 | 1.297861 | 0.0007564912
[6 empty] | 1691.473923 | 1.297976 | 0.001168839
[6 empty] | 1691.413657 | 1.298202 | 0.001530857707
[6 empty] | 1691.353392 | 1.298560391 | 0.001796636
[6 empty] | 1691.293126 | 1.298950865 | 0.00193937
[6 empty] | 1691.23286 | 1.29938 | 0.001956268
[6 empty] | 1691.172595 | 1.299755 | 0.001859205
[6 empty] | 1691.112329 | 1.300104573 | 0.001670286
[6 empty] | 1691.052064 | 1.300356 | 0.001408471
[6 empty] | 1690.991798 | 1.30055 | 0.00109756
[6 empty] | 1690.931533 | 1.300623 | 0.000760057
[6 empty] | 1690.871267 | 1.300624 | 0.0004263007
[6 empty] | 1690.811001 | 1.300503 | 0.0001272466
[6 empty] | 1690.750736 | 1.300333 | -0.0001033187
[6 empty] | 1690.69047 | 1.300092 | -0.0002434473
[6 empty] | 1690.630205 | 1.299875313 | -0.0002848497
[6 empty] | 1690.569939 | 1.29967 | -0.0002411701
[6 empty] | 1690.509674 | 1.299557 | -0.0001400701658
[6 empty] | 1690.449408 | 1.299499 | -2.081617349e-05
[6 empty] | 1690.389142 | 1.299540147 | 8.078637e-05
[6 empty] | 1690.328877 | 1.299609 | 0.000133615
[6 empty] | 1690.268611 | 1.299728648 | 0.0001234161
[6 empty] | 1690.208346 | 1.299815 | 4.672249226e-05
[6 empty] | 1690.14808 | 1.299894 | -8.488859e-05
[6 empty] | 1690.087815 | 1.299893 | -0.0002542052
[6 empty] | 1690.027549 | 1.299851 | -0.0004351787
[6 empty] | 1689.967283 | 1.299716 | -0.0006014111746
[6 empty] | 1689.907018 | 1.299549732 | -0.0007256777115
[6 empty] | 1689.846752 | 1.29932 | -0.0007896575
[6 empty] | 1689.786487 | 1.299104 | -0.0007818938
[6 empty] | 1689.726221 | 1.298879 | -0.0007055424
[6 empty] | 1689.665955 | 1.298719 | -0.0005721815
[6 empty] | 1689.60569 | 1.298589 | -0.0004043218
[6 empty] | 1689.545424 | 1.29854 | -0.0002227723
[6 empty] | 1689.485159 | 1.298527437 | -4.965433e-05
[6 empty] | 1689.424893 | 1.298573 | 8.930927e-05
[6 empty] | 1689.364628 | 1.298613 | 0.0002173589
[6 empty] | 1689.304362 | 1.298712 | 0.0003165543
[6 empty] | 1689.244096 | 1.298796 | 0.0003810022
[6 empty] | 1689.183831 | 1.298916 | 0.0004102527
[6 empty] | 1689.123565 | 1.298999 | 0.0004016053
[6 empty] | 1689.0633 | 1.299091 | 0.0003626325
[6 empty] | 1689.003034 | 1.299123615 | 0.0003022707
[6 empty] | 1688.942769 | 1.29915 | 0.000238584
[6 empty] | 1688.882503 | 1.299118 | 0.0001846216
[6 empty] | 1688.822237 | 1.299096 | 0.0001517451
[6 empty] | 1688.761972 | 1.299042 | 0.0001390489
[6 empty] | 1688.701706 | 1.299017 | 0.0001411732894
[6 empty] | 1688.641441 | 1.298969 | 0.000147745
[6 empty] | 1688.581175 | 1.298944 | 0.0001568733
[6 empty] | 1688.52091 | 1.298877419 | 0.0001734944
[6 empty] | 1688.460644 | 1.298823 | 0.0002154702
[6 empty] | 1688.400378 | 1.298739947 | 0.0002980855
[6 empty] | 1688.340113 | 1.298708 | 0.0004310769
[6 empty] | 1688.279847 | 1.298703 | 0.0006019423
[6 empty] | 1688.219582 | 1.298803444 | 0.0007839501
[6 empty] | 1688.159316 | 1.298959 | 0.0009332656
[6 empty] | 1688.099051 | 1.299203 | 0.001013127
[6 empty] | 1688.038785 | 1.299445 | 0.0009988319
[6 empty] | 1687.978519 | 1.299692073 | 0.0008922915
[6 empty] | 1687.918254 | 1.299858 | 0.000713136
[6 empty] | 1687.857988 | 1.299978 | 0.0004960208
[6 empty] | 1687.797723 | 1.300002 | 0.0002694884
[6 empty] | 1687.737457 | 1.299992 | 5.487509e-05
[6 empty] | 1687.677191 | 1.299912 | -0.0001428816992
[6 empty] | 1687.616926 | 1.299815886 | -0.0003204726
[6 empty] | 1687.55666 | 1.29965 | -0.0004744595717
[6 empty] | 1687.496395 | 1.299463 | -0.0005870326
[6 empty] | 1687.436129 | 1.299212 | -0.0006347307
[6 empty] | 1687.375864 | 1.298975 | -0.0005925324
[6 empty] | 1687.315598 | 1.298748 | -0.0004559924
[6 empty] | 1687.255332 | 1.298624 | -0.0002439918
[6 empty] | 1687.195067 | 1.298597 | -9.23452945e-06
[6 empty] | 1687.134801 | 1.298693 | 0.0001734267
[6 empty] | 1687.074536 | 1.29883 | 0.0002885102
[6 empty] | 1687.01427 | 1.299028 | 0.0002824064
[6 empty] | 1686.954005 | 1.299141 | 0.0001589614
[6 empty] | 1686.893739 | 1.29917 | -2.967759e-05
[6 empty] | 1686.833473 | 1.299033 | -0.0002094705
[6 empty] | 1686.773208 | 1.298813 | -0.0003012204
[6 empty] | 1686.712942 | 1.298513 | -0.0002555273479
[6 empty] | 1686.652677 | 1.298269843 | -5.918478e-05
[6 empty] | 1686.592411 | 1.298098 | 0.0002535125
[6 empty] | 1686.532146 | 1.298096 | 0.0006245637
[6 empty] | 1686.47188 | 1.298217 | 0.000981863
[6 empty] | 1686.411614 | 1.298487715 | 0.001268792
[6 empty] | 1686.351349 | 1.298811 | 0.00144818
[6 empty] | 1686.291083 | 1.299195048 | 0.001511413
[6 empty] | 1686.230818 | 1.299547 | 0.001462699
[6 empty] | 1686.170552 | 1.299893323 | 0.001318115
[6 empty] | 1686.110287 | 1.300162 | 0.00108971
[6 empty] | 1686.050021 | 1.300388 | 0.0007927033
[6 empty] | 1685.989755 | 1.300499 | 0.0004429302
[6 empty] | 1685.92949 | 1.300533 | 6.727954e-05
[6 empty] | 1685.869224 | 1.300424 | -0.0002994027
[6 empty] | 1685.808959 | 1.300234 | -0.0006130075156
[6 empty] | 1685.748693 | 1.299937 | -0.0008379164
[6 empty] | 1685.688427 | 1.29963 | -0.0009496974
[6 empty] | 1685.628162 | 1.299307 | -0.0009520555
[6 empty] | 1685.567896 | 1.299063 | -0.0008678544
[6 empty] | 1685.507631 | 1.298862 | -0.0007389032
[6 empty] | 1685.447365 | 1.298754 | -0.00060273
[6 empty] | 1685.3871 | 1.298659 | -0.000485288
[6 empty] | 1685.326834 | 1.298601 | -0.0003852758
[6 empty] | 1685.266568 | 1.298505215 | -0.0002841585
[6 empty] | 1685.206303 | 1.298429 | -0.000149991284
[6 empty] | 1685.146037 | 1.298346 | 3.76227e-05
[6 empty] | 1685.085772 | 1.298351 | 0.0002798903
[6 empty] | 1685.025506 | 1.29843167 | 0.0005436206
[6 empty] | 1684.965241 | 1.29865854 | 0.0007741608
[6 empty] | 1684.904975 | 1.298958 | 0.000908104918
[6 empty] | 1684.844709 | 1.299336664 | 0.0009036216
[6 empty] | 1684.784444 | 1.299671 | 0.0007333838
[6 empty] | 1684.724178 | 1.299932 | 0.000422823
[6 empty] | 1684.663913 | 1.300012 | 3.233869e-05
[6 empty] | 1684.603647 | 1.299944 | -0.0003556393
[6 empty] | 1684.543382 | 1.299702 | -0.0006653559
[6 empty] | 1684.483116 | 1.299394 | -0.0008418179
[6 empty] | 1684.42285 | 1.299039 | -0.0008676295
[6 empty] | 1684.362585 | 1.298757 | -0.0007569965
[6 empty] | 1684.302319 | 1.298546 | -0.0005543286
[6 empty] | 1684.242054 | 1.298478 | -0.0003140981822
[6 empty] | 1684.181788 | 1.298497 | -9.203405e-05
[6 empty] | 1684.121523 | 1.29863 | 6.963552895e-05
[6 empty] | 1684.061257 | 1.298786 | 0.000143725
[6 empty] | 1684.000991 | 1.298975 | 0.0001238337926
[6 empty] | 1683.940726 | 1.299106 | 1.73791962e-05
[6 empty] | 1683.88046 | 1.299201 | -0.0001515697
[6 empty] | 1683.820195 | 1.299188 | -0.0003536065242
[6 empty] | 1683.759929 | 1.299114 | -0.0005519123
[6 empty] | 1683.699663 | 1.298937 | -0.0007137321
[6 empty] | 1683.639398 | 1.29873 | -0.0008118356
[6 empty] | 1683.579132 | 1.29847003 | -0.0008339146
[6 empty] | 1683.518867 | 1.29824 | -0.0007789712
[6 empty] | 1683.458601 | 1.298011 | -0.0006600209
[6 empty] | 1683.398336 | 1.297849 | -0.0004922845
[6 empty] | 1683.33807 | 1.297708 | -0.0002934586
[6 empty] | 1683.277804 | 1.297639 | -7.290049e-05
[6 empty] | 1683.217539 | 1.297592 | 0.0001614144
[6 empty] | 1683.157273 | 1.297625 | 0.0004046943
[6 empty] | 1683.097008 | 1.297697 | 0.0006423771
[6 empty] | 1683.036742 | 1.297862 | 0.0008538214
[6 empty] | 1682.976477 | 1.298065807 | 0.001007579
[6 empty] | 1682.916211 | 1.298334 | 0.001076063
[6 empty] | 1682.855945 | 1.298578 | 0.001041089
[6 empty] | 1682.79568 | 1.298798 | 0.000909259
[6 empty] | 1682.735414 | 1.298905 | 0.0007087995
[6 empty] | 1682.675149 | 1.298916 | 0.000491299
[6 empty] | 1682.614883 | 1.298806 | 0.0003244632
[6 empty] | 1682.554618 | 1.298653 | 0.0002175964487
[6 empty] | 1682.494352 | 1.298426 | 0.0002162558
[6 empty] | 1682.434086 | 1.298245 | 0.0003273397713
[6 empty] | 1682.373821 | 1.298096 | 0.0005294417
[6 empty] | 1682.313555 | 1.298069 | 0.0007890545
[6 empty] | 1682.25329 | 1.298122379 | 0.001062149
[6 empty] | 1682.193024 | 1.298308707 | 0.001310346
[6 empty] | 1682.132759 | 1.298559 | 0.001494531
[6 empty] | 1682.072493 | 1.298903 | 0.001585312
[6 empty] | 1682.012227 | 1.299250161 | 0.001558793
[6 empty] | 1681.951962 | 1.299612 | 0.001405699
[6 empty] | 1681.891696 | 1.299883965 | 0.00113137
[6 empty] | 1681.831431 | 1.300074 | 0.0007659878
[6 empty] | 1681.771165 | 1.300094152 | 0.0003580317
[6 empty] | 1681.710899 | 1.299993 | -2.787601e-05
[6 empty] | 1681.650634 | 1.299741 | -0.0003336694
[6 empty] | 1681.590368 | 1.29944 | -0.0005157715
[6 empty] | 1681.530103 | 1.299102287 | -0.0005643740637
[6 empty] | 1681.469837 | 1.298838 | -0.0005000235
[6 empty] | 1681.409572 | 1.298628 | -0.0003697825
[6 empty] | 1681.349306 | 1.29853 | -0.0002233289
[6 empty] | 1681.28904 | 1.298468 | -0.0001008345
[6 empty] | 1681.228775 | 1.298459091 | -1.546307e-05
[6 empty] | 1681.168509 | 1.29842 | 4.095393e-05
[6 empty] | 1681.108244 | 1.298392 | 9.430509e-05
[6 empty] | 1681.047978 | 1.298331 | 0.0001653756
[6 empty] | 1680.987713 | 1.298312 | 0.0002637377
[6 empty] | 1680.927447 | 1.298304861 | 0.000375054
[6 empty] | 1680.867181 | 1.298372169 | 0.0004733906
[6 empty] | 1680.806916 | 1.298447 | 0.0005279612
[6 empty] | 1680.74665 | 1.298554 | 0.000523868
[6 empty] | 1680.686385 | 1.298602526 | 0.0004642888672
[6 empty] | 1680.626119 | 1.298618 | 0.0003779695
[6 empty] | 1680.565854 | 1.298539 | 0.0003027977
[6 empty] | 1680.505588 | 1.298439 | 0.0002776709
[6 empty] | 1680.445322 | 1.29829558 | 0.0003217342
[6 empty] | 1680.385057 | 1.298211 | 0.0004336746
[6 empty] | 1680.324791 | 1.298153 | 0.0005777092
[6 empty] | 1680.264526 | 1.298184 | 0.0007353034
[6 empty] | 1680.20426 | 1.298253 | 0.0008626983508
[6 empty] | 1680.143995 | 1.29838032 | 0.0009356834
[6 empty] | 1680.083729 | 1.29848 | 0.0009491781
[6 empty] | 1680.023463 | 1.298572 | 0.0009213121
[6 empty] | 1679.963198 | 1.298594794 | 0.0008791116
[6 empty] | 1679.902932 | 1.298604 | 0.0008539196
[6 empty] | 1679.842667 | 1.298571 | 0.000862351458
[6 empty] | 1679.782401 | 1.298577 | 0.0009065871
[6 empty] | 1679.722136 | 1.298590916 | 0.0009668015
[6 empty] | 1679.66187 | 1.298671 | 0.001015741
[6 empty] | 1679.601604 | 1.298751638 | 0.00102454
[6 empty] | 1679.541339 | 1.298854 | 0.0009811496
[6 empty] | 1679.481073 | 1.298893 | 0.0008914631
[6 empty] | 1679.420808 | 1.298895 | 0.0007849169
[6 empty] | 1679.360542 | 1.298803 | 0.0006989269
[6 empty] | 1679.300276 | 1.298688 | 0.0006723055
[6 empty] | 1679.240011 | 1.298536036 | 0.0007245437
[6 empty] | 1679.179745 | 1.298442 | 0.0008536813
[6 empty] | 1679.11948 | 1.298389796 | 0.001031822
[6 empty] | 1679.059214 | 1.298444 | 0.001221379
[6 empty] | 1678.998949 | 1.298545 | 0.0013819
[6 empty] | 1678.938683 | 1.298719 | 0.00148994
[6 empty] | 1678.878417 | 1.298884 | 0.001537227
[6 empty] | 1678.818152 | 1.299068 | 0.001534572
[6 empty] | 1678.757886 | 1.299208617 | 0.00149546
[6 empty] | 1678.697621 | 1.299358 | 0.001433274
[6 empty] | 1678.637355 | 1.29947 | 0.001347965
[6 empty] | 1678.57709 | 1.299594 | 0.001235123
[6 empty] | 1678.516824 | 1.299667 | 0.001086857
[6 empty] | 1678.456558 | 1.299718 | 0.0009089683
[6 empty] | 1678.396293 | 1.299679 | 0.0007191355
[6 empty] | 1678.336027 | 1.29959 | 0.0005524878
[6 empty] | 1678.275762 | 1.299418 | 0.0004441742
[6 empty] | 1678.215496 | 1.29924353 | 0.0004215888
[6 empty] | 1678.155231 | 1.299071 | 0.0004855099
[6 empty] | 1678.094965 | 1.298978 | 0.0006027844
[6 empty] | 1678.034699 | 1.298931 | 0.0007539658
[6 empty] | 1677.974434 | 1.298996 | 0.0008874939
[6 empty] | 1677.914168 | 1.299085 | 0.000963089
[6 empty] | 1677.853903 | 1.299213 | 0.0009671265
[6 empty] | 1677.793637 | 1.299281 | 0.0009093949
[6 empty] | 1677.733372 | 1.299316 | 0.0008247779
[6 empty] | 1677.673106 | 1.299261 | 0.0007529612
[6 empty] | 1677.61284 | 1.299189 | 0.0007314416
[6 empty] | 1677.552575 | 1.299083 | 0.0007770185
[6 empty] | 1677.492309 | 1.299035 | 0.0008869882
[6 empty] | 1677.432044 | 1.299025 | 0.001035886994
[6 empty] | 1677.371778 | 1.29912 | 0.001188092
[6 empty] | 1677.311512 | 1.299262 | 0.001300703
[6 empty] | 1677.251247 | 1.299478379 | 0.001343354
[6 empty] | 1677.190981 | 1.299677 | 0.001297471
[6 empty] | 1677.130716 | 1.299867 | 0.00116931
[6 empty] | 1677.07045 | 1.29996 | 0.0009825677613
[6 empty] | 1677.010185 | 1.299985724 | 0.0007816226
[6 empty] | 1676.949919 | 1.299897 | 0.0006138
[6 empty] | 1676.889653 | 1.299774 | 0.0005239306
[6 empty] | 1676.829388 | 1.299616114 | 0.0005328276304
[6 empty] | 1676.769122 | 1.29953 | 0.0006351281
[6 empty] | 1676.708857 | 1.299511 | 0.0007933399
[6 empty] | 1676.648591 | 1.299632278 | 0.0009520737
[6 empty] | 1676.588326 | 1.299832 | 0.001047579
[6 empty] | 1676.52806 | 1.30012 | 0.001033047
[6 empty] | 1676.467794 | 1.300383 | 0.0008853421
[6 empty] | 1676.407529 | 1.300609 | 0.0006190635
[6 empty] | 1676.347263 | 1.300701578 | 0.0002721012
[6 empty] | 1676.286998 | 1.300688 | -9.7628e-05
[6 empty] | 1676.226732 | 1.300524 | -0.0004352106
[6 empty] | 1676.166467 | 1.30029189 | -0.0006954542
[6 empty] | 1676.106201 | 1.299982304 | -0.0008566792
[6 empty] | 1676.045935 | 1.299689 | -0.0009151456505
[6 empty] | 1675.98567 | 1.299398 | -0.0008875956
[6 empty] | 1675.925404 | 1.299182 | -0.0007971841
[6 empty] | 1675.865139 | 1.299006 | -0.0006756536
[6 empty] | 1675.804873 | 1.298903 | -0.000558238
[6 empty] | 1675.744608 | 1.298806689 | -0.0004417218
[6 empty] | 1675.684342 | 1.298768 | -0.0003437066031
[6 empty] | 1675.624076 | 1.298706 | -0.0002665493
[6 empty] | 1675.563811 | 1.298663 | -0.0001957456
[6 empty] | 1675.503545 | 1.298581 | -0.0001146239
[6 empty] | 1675.44328 | 1.298527 | -4.6348823e-06
[6 empty] | 1675.383014 | 1.298468 | 0.0001378355
[6 empty] | 1675.322748 | 1.298482 | 0.0003046967
[6 empty] | 1675.262483 | 1.298531 | 0.0004683272
[6 empty] | 1675.202217 | 1.298665 | 0.0005964312
[6 empty] | 1675.141952 | 1.298806471 | 0.0006588825
[6 empty] | 1675.081686 | 1.298971 | 0.0006469309
[6 empty] | 1675.021421 | 1.299066 | 0.0005727979
[6 empty] | 1674.961155 | 1.29912 | 0.0004737849
[6 empty] | 1674.900889 | 1.299081558 | 0.0003896897
[6 empty] | 1674.840624 | 1.299029199 | 0.0003552401
[6 empty] | 1674.780358 | 1.298949 | 0.0003785188
[6 empty] | 1674.720093 | 1.298929 | 0.0004462344
[6 empty] | 1674.659827 | 1.298934 | 0.000522097
[6 empty] | 1674.599562 | 1.299007 | 0.000573229
[6 empty] | 1674.539296 | 1.299067 | 0.0005785359
[6 empty] | 1674.47903 | 1.299133 | 0.0005426384
[6 empty] | 1674.418765 | 1.29913 | 0.0004889089
[6 empty] | 1674.358499 | 1.299109 | 0.0004516922898
[6 empty] | 1674.298234 | 1.299038 | 0.0004557001
[6 empty] | 1674.237968 | 1.299001 | 0.0005099608
[6 empty] | 1674.177703 | 1.298975 | 0.0005988792
[6 empty] | 1674.117437 | 1.299025 | 0.0006967089
[6 empty] | 1674.057171 | 1.299094 | 0.0007739271
[6 empty] | 1673.996906 | 1.299216 | 0.000814459
[6 empty] | 1673.93664 | 1.299317 | 0.0008127646329
[6 empty] | 1673.876375 | 1.299433 | 0.0007787624
[6 empty] | 1673.816109 | 1.299503 | 0.00072282
[6 empty] | 1673.755844 | 1.299580644 | 0.0006552597
[6 empty] | 1673.695578 | 1.29961434 | 0.0005776484
[6 empty] | 1673.635312 | 1.299654 | 0.000493911
[6 empty] | 1673.575047 | 1.29964 | 0.000409112
[6 empty] | 1673.514781 | 1.299626 | 0.0003407435
[6 empty] | 1673.454516 | 1.299566 | 0.0002974637
[6 empty] | 1673.39425 | 1.299528 | 0.0003000514
[6 empty] | 1673.333984 | 1.299497 | 0.0003467705
[6 empty] | 1673.273719 | 1.299553 | 0.0004147562412
[6 empty] | 1673.213453 | 1.299661 | 0.0004579766
[6 empty] | 1673.153188 | 1.299855116 | 0.0004252559525
[6 empty] | 1673.092922 | 1.300035 | 0.0002772571708
[6 empty] | 1673.032657 | 1.300182 | 8.877926e-06
[6 empty] | 1672.972391 | 1.300176936 | -0.0003447362
[6 empty] | 1672.912125 | 1.30003 | -0.0007092261
[6 empty] | 1672.85186 | 1.299691 | -0.0009972221021
[6 empty] | 1672.791594 | 1.299264 | -0.00112838
[6 empty] | 1672.731329 | 1.298784 | -0.001062192
[6 empty] | 1672.671063 | 1.298398 | -0.0008035945
[6 empty] | 1672.610798 | 1.298137 | -0.0004081612
[6 empty] | 1672.550532 | 1.298094503 | 4.058810155e-05
[6 empty] | 1672.490266 | 1.298215 | 0.0004488866
[6 empty] | 1672.430001 | 1.298507 | 0.0007427194
[6 empty] | 1672.369735 | 1.298845 | 0.0008776038
[6 empty] | 1672.30947 | 1.299205 | 0.0008509617
[6 empty] | 1672.249204 | 1.299469 | 0.0006899912
[6 empty] | 1672.188939 | 1.299647168 | 0.0004475792
[6 empty] | 1672.128673 | 1.299674 | 0.0001813677
[6 empty] | 1672.068407 | 1.299616 | -5.216824e-05
[6 empty] | 1672.008142 | 1.299453 | -0.000216264
[6 empty] | 1671.947876 | 1.299282 | -0.0002907487
[6 empty] | 1671.887611 | 1.299093 | -0.0002817485
[6 empty] | 1671.827345 | 1.298972 | -0.0002102715
[6 empty] | 1671.76708 | 1.298881 | -0.0001092655
[6 empty] | 1671.706814 | 1.29887 | -9.65956404e-06
[6 empty] | 1671.646548 | 1.298866 | 6.540953e-05
[6 empty] | 1671.586283 | 1.298901 | 0.0001124197
[6 empty] | 1671.526017 | 1.298899 | 0.0001384887
[6 empty] | 1671.465752 | 1.298909 | 0.0001650542136
[6 empty] | 1671.405486 | 1.298881 | 0.0002088333
[6 empty] | 1671.34522 | 1.298897 | 0.0002795462
[6 empty] | 1671.284955 | 1.29891 | 0.0003579143
[6 empty] | 1671.224689 | 1.298985849 | 0.0004537857
[6 empty] | 1671.164424 | 1.299097 | 0.0005253153
[6 empty] | 1671.104158 | 1.299269 | 0.0005449707
[6 empty] | 1671.043893 | 1.299427829 | 0.0004937464
[6 empty] | 1670.983627 | 1.299586 | 0.000372807
[6 empty] | 1670.923361 | 1.299665248 | 0.0001977928
[6 empty] | 1670.863096 | 1.299695 | 6.866067e-08
[6 empty] | 1670.80283 | 1.299624 | -0.0001870834
[6 empty] | 1670.742565 | 1.299517 | -0.0003300997
[6 empty] | 1670.682299 | 1.29935 | -0.0004100875
[6 empty] | 1670.622034 | 1.299206 | -0.0004187794
[6 empty] | 1670.561768 | 1.299067 | -0.0003677154
[6 empty] | 1670.501502 | 1.299008 | -0.0002788376
[6 empty] | 1670.441237 | 1.298986519 | -0.0001851862427
[6 empty] | 1670.380971 | 1.299047057 | -0.0001173943
[6 empty] | 1670.320706 | 1.299119 | -0.0001026503
[6 empty] | 1670.26044 | 1.29922 | -0.0001522369
[6 empty] | 1670.200175 | 1.299267045 | -0.0002629762
[6 empty] | 1670.139909 | 1.299283 | -0.0004133263
[6 empty] | 1670.079643 | 1.299202 | -0.0005749717
[6 empty] | 1670.019378 | 1.299077 | -0.0007125753
[6 empty] | 1669.959112 | 1.298873 | -0.0007998902
[6 empty] | 1669.898847 | 1.298665 | -0.0008181837
[6 empty] | 1669.838581 | 1.298431 | -0.0007640433
[6 empty] | 1669.778316 | 1.298249 | -0.0006418513
[6 empty] | 1669.71805 | 1.298088 | -0.0004676332
[6 empty] | 1669.657784 | 1.298014572 | -0.0002588012
[6 empty] | 1669.597519 | 1.297985 | -4.028849e-05
[6 empty] | 1669.537253 | 1.298049 | 0.0001651297
[6 empty] | 1669.476988 | 1.298147 | 0.0003308254
[6 empty] | 1669.416722 | 1.298309498 | 0.0004385889
[6 empty] | 1669.356456 | 1.298458 | 0.0004760091
[6 empty] | 1669.296191 | 1.298612 | 0.000448494
[6 empty] | 1669.235925 | 1.298694 | 0.0003744642
[6 empty] | 1669.17566 | 1.298741 | 0.0002870382
[6 empty] | 1669.115394 | 1.29871 | 0.0002171846
[6 empty] | 1669.055129 | 1.298679 | 0.0001889904
[6 empty] | 1668.994863 | 1.29862 | 0.0001989705
[6 empty] | 1668.934597 | 1.29861 | 0.0002478401
[6 empty] | 1668.874332 | 1.298621 | 0.0003012561
[6 empty] | 1668.814066 | 1.298691632 | 0.0003290743
[6 empty] | 1668.753801 | 1.298748769 | 0.0003097954
[6 empty] | 1668.693535 | 1.298806 | 0.0002459995
[6 empty] | 1668.63327 | 1.298789 | 0.0001587666
[6 empty] | 1668.573004 | 1.29874 | 8.421544e-05
[6 empty] | 1668.512738 | 1.298624 | 5.330504e-05
[6 empty] | 1668.452473 | 1.298523 | 8.442666e-05
[6 empty] | 1668.392207 | 1.298423 | 0.0001712216
[6 empty] | 1668.331942 | 1.298396 | 0.0002920365
[6 empty] | 1668.271676 | 1.298401 | 0.0004145871
[6 empty] | 1668.211411 | 1.298475 | 0.0005144626
[6 empty] | 1668.151145 | 1.298548 | 0.0005777612
[6 empty] | 1668.090879 | 1.298647 | 0.0006075822
[6 empty] | 1668.030614 | 1.298714799 | 0.0006137221
[6 empty] | 1667.970348 | 1.298798203 | 0.0006081645
[6 empty] | 1667.910083 | 1.298854 | 0.0005930049
[6 empty] | 1667.849817 | 1.298935 | 0.0005661503
[6 empty] | 1667.789552 | 1.298989 | 0.0005174874325
[6 empty] | 1667.729286 | 1.299053 | 0.0004453962
[6 empty] | 1667.66902 | 1.299065 | 0.0003532402
[6 empty] | 1667.608755 | 1.29906 | 0.0002574996
[6 empty] | 1667.548489 | 1.298991 | 0.0001781591
[6 empty] | 1667.488224 | 1.298917 | 0.000135409
[6 empty] | 1667.427958 | 1.298811 | 0.0001388883
[6 empty] | 1667.367692 | 1.298745 | 0.0001897711
[6 empty] | 1667.307427 | 1.298691 | 0.0002749124
[6 empty] | 1667.247161 | 1.298709 | 0.0003771054
[6 empty] | 1667.186896 | 1.29876 | 0.0004711588
[6 empty] | 1667.12663 | 1.298884 | 0.0005346172
[6 empty] | 1667.066365 | 1.299022 | 0.0005421358
[6 empty] | 1667.006099 | 1.299196 | 0.0004765814
[6 empty] | 1666.945833 | 1.299325 | 0.0003274023
[6 empty] | 1666.885568 | 1.299411 | 0.0001044253
[6 empty] | 1666.825302 | 1.299375 | -0.0001626783
[6 empty] | 1666.765037 | 1.29923 | -0.00041957
[6 empty] | 1666.704771 | 1.298963 | -0.0005936783267
[6 empty] | 1666.644506 | 1.298653 | -0.0006729267
[6 empty] | 1666.58424 | 1.298285 | -0.0006020158
[6 empty] | 1666.523974 | 1.298006 | -0.0003821963
[6 empty] | 1666.463709 | 1.297822 | -6.269542e-05
[6 empty] | 1666.403443 | 1.29782 | 0.0002827715
[6 empty] | 1666.343178 | 1.297931 | 0.000572918
[6 empty] | 1666.282912 | 1.298151 | 0.0007551175
[6 empty] | 1666.222647 | 1.298356 | 0.0008155221
[6 empty] | 1666.162381 | 1.298535 | 0.0007881578
[6 empty] | 1666.102115 | 1.298612204 | 0.0007291544
[6 empty] | 1666.04185 | 1.298656 | 0.0006956109
[6 empty] | 1665.981584 | 1.298664 | 0.0007129499
[6 empty] | 1665.921319 | 1.298738 | 0.0007672824
[6 empty] | 1665.861053 | 1.298855 | 0.0008077884
[6 empty] | 1665.800788 | 1.29905 | 0.000777554
[6 empty] | 1665.740522 | 1.299217 | 0.0006365057
[6 empty] | 1665.680256 | 1.299332 | 0.0003930738
[6 empty] | 1665.619991 | 1.299284 | 9.93393e-05
[6 empty] | 1665.559725 | 1.299105 | -0.0001574958
[6 empty] | 1665.49946 | 1.298780504 | -0.0002939879
[6 empty] | 1665.439194 | 1.29844 | -0.0002562129
[6 empty] | 1665.378928 | 1.298132 | -4.705607e-05
[6 empty] | 1665.318663 | 1.297986 | 0.0002817858
[6 empty] | 1665.258397 | 1.297993 | 0.0006407068517
[6 empty] | 1665.198132 | 1.298185 | 0.0009392205
[6 empty] | 1665.137866 | 1.298458 | 0.001109764
[6 empty] | 1665.077601 | 1.298781 | 0.001128818
[6 empty] | 1665.017335 | 1.299033 | 0.001012014
[6 empty] | 1664.957069 | 1.299214 | 0.0008068507717
[6 empty] | 1664.896804 | 1.299257 | 0.0005681422
[6 empty] | 1664.836538 | 1.299217 | 0.0003472675
[6 empty] | 1664.776273 | 1.299073 | 0.0001778004
[6 empty] | 1664.716007 | 1.298897 | 8.162898e-05
[6 empty] | 1664.655742 | 1.298676 | 6.66605e-05
[6 empty] | 1664.595476 | 1.298477364 | 0.0001390546
[6 empty] | 1664.53521 | 1.298301 | 0.0002944558
[6 empty] | 1664.474945 | 1.298195 | 0.0004959042
[6 empty] | 1664.414679 | 1.298131 | 0.0007731743
[6 empty] | 1664.354414 | 1.29822 | 0.001074462
[6 empty] | 1664.294148 | 1.298402 | 0.001346099
[6 empty] | 1664.233883 | 1.298721 | 0.001536543
[6 empty] | 1664.173617 | 1.29908 | 0.001600974
[6 empty] | 1664.113351 | 1.299475 | 0.001520021
[6 empty] | 1664.053086 | 1.299792 | 0.001298673
[6 empty] | 1663.99282 | 1.300033 | 0.0009712656
[6 empty] | 1663.932555 | 1.30011 | 0.0005872419244
[6 empty] | 1663.872289 | 1.300071215 | 0.0002051765
[6 empty] | 1663.812024 | 1.299878 | -0.0001246109
[6 empty] | 1663.751758 | 1.299614012 | -0.0003610242164
[6 empty] | 1663.691492 | 1.299268 | -0.0004820748
[6 empty] | 1663.631227 | 1.298934 | -0.0004767697
[6 empty] | 1663.570961 | 1.298603 | -0.0003509825
[6 empty] | 1663.510696 | 1.298364531 | -0.0001186104976
[6 empty] | 1663.45043 | 1.298201 | 0.0001908077
[6 empty] | 1663.390164 | 1.298185736 | 0.0005413943121
[6 empty] | 1663.329899 | 1.298279 | 0.0008849541
[6 empty] | 1663.269633 | 1.298524 | 0.001173204
[6 empty] | 1663.209368 | 1.298841 | 0.001359529
[6 empty] | 1663.149102 | 1.299236 | 0.001415503
[6 empty] | 1663.088837 | 1.299605 | 0.001328461
[6 empty] | 1663.028571 | 1.299944 | 0.001113176
[6 empty] | 1662.968305 | 1.300161 | 0.0008020239
[6 empty] | 1662.90804 | 1.300282 | 0.0004426573
[6 empty] | 1662.847774 | 1.300257948 | 8.211524e-05
[6 empty] | 1662.787509 | 1.300154 | -0.0002378359
[6 empty] | 1662.727243 | 1.299951 | -0.0004918774
[6 empty] | 1662.666978 | 1.299729 | -0.000668755
[6 empty] | 1662.606712 | 1.299467802 | -0.0007725944
[6 empty] | 1662.546446 | 1.299233 | -0.0008120061
[6 empty] | 1662.486181 | 1.298987 | -0.0007990753587
[6 empty] | 1662.425915 | 1.298781 | -0.0007383672
[6 empty] | 1662.36565 | 1.298576 | -0.0006334088
[6 empty] | 1662.305384 | 1.298421 | -0.0004827554
[6 empty] | 1662.245119 | 1.298301 | -0.0002921014883
[6 empty] | 1662.184853 | 1.298247022 | -9.71399371e-05
[6 empty] | 1662.124587 | 1.29822 | 0.0001437445
[6 empty] | 1662.064322 | 1.298322682 | 0.0003801783
[6 empty] | 1662.004056 | 1.29848 | 0.0005731616
[6 empty] | 1661.943791 | 1.298739 | 0.0006904748
[6 empty] | 1661.883525 | 1.299006 | 0.0007034127
[6 empty] | 1661.82326 | 1.299299 | 0.0006000876
[6 empty] | 1661.762994 | 1.299514137 | 0.0003826529
[6 empty] | 1661.702728 | 1.299663 | 7.590119e-05
[6 empty] | 1661.642463 | 1.299657841 | -0.0002829045
[6 empty] | 1661.582197 | 1.299536 | -0.0006395525
[6 empty] | 1661.521932 | 1.29924825 | -0.0009391558
[6 empty] | 1661.461666 | 1.298876 | -0.001126158
[6 empty] | 1661.4014 | 1.29841518 | -0.001161953
[6 empty] | 1661.341135 | 1.297983 | -0.00102663
[6 empty] | 1661.280869 | 1.297594 | -0.0007309246883
[6 empty] | 1661.220604 | 1.297364 | -0.0003112647
[6 empty] | 1661.160338 | 1.297281 | 0.0001669461
[6 empty] | 1661.100073 | 1.297408 | 0.0006295369
[6 empty] | 1661.039807 | 1.297668 | 0.0009997843
[6 empty] | 1660.979541 | 1.298056 | 0.001224402
[6 empty] | 1660.919276 | 1.298449 | 0.001276863
[6 empty] | 1660.85901 | 1.298822 | 0.001169692
[6 empty] | 1660.798745 | 1.299063 | 0.0009453295
[6 empty] | 1660.738479 | 1.299193 | 0.0006687541233
[6 empty] | 1660.678214 | 1.299162 | 0.0004052936
[6 empty] | 1660.617948 | 1.29905517 | 0.0002099205
[6 empty] | 1660.557682 | 1.298868 | 0.0001103396
[6 empty] | 1660.497417 | 1.298704 | 0.0001096546
[6 empty] | 1660.437151 | 1.298551 | 0.0001855248
[6 empty] | 1660.376886 | 1.298483 | 0.0003067887
[6 empty] | 1660.31662 | 1.298449 | 0.0004407476
[6 empty] | 1660.256355 | 1.298491 | 0.0005662588498
[6 empty] | 1660.196089 | 1.298542 | 0.0006708674
[6 empty] | 1660.135823 | 1.298644 | 0.0007547344
[6 empty] | 1660.075558 | 1.298739 | 0.0008168388718
[6 empty] | 1660.015292 | 1.29888 | 0.0008567534
[6 empty] | 1659.955027 | 1.29901022 | 0.0008653747
[6 empty] | 1659.894761 | 1.299184 | 0.000841253
[6 empty] | 1659.834496 | 1.299337 | 0.0007581056
[6 empty] | 1659.77423 | 1.299491 | 0.000619049
[6 empty] | 1659.713964 | 1.299577 | 0.0004302522
[6 empty] | 1659.653699 | 1.299623 | 0.0002116374
[6 empty] | 1659.593433 | 1.299570299 | -1.243462e-05
[6 empty] | 1659.533168 | 1.299471 | -0.000211251
[6 empty] | 1659.472902 | 1.299288606 | -0.0003618762
[6 empty] | 1659.412636 | 1.299094 | -0.0004449576
[6 empty] | 1659.352371 | 1.298866 | -0.0004525026
[6 empty] | 1659.292105 | 1.298681 | -0.0003849891
[6 empty] | 1659.23184 | 1.298517 | -0.0002562661
[6 empty] | 1659.171574 | 1.298444 | -8.574173e-05
[6 empty] | 1659.111309 | 1.298423 | 9.620540955e-05
[6 empty] | 1659.051043 | 1.298505 | 0.0002589897
[6 empty] | 1658.990777 | 1.298626 | 0.0003699167
[6 empty] | 1658.930512 | 1.298809 | 0.0004073669
[6 empty] | 1658.870246 | 1.29897 | 0.0003600005
[6 empty] | 1658.809981 | 1.299123 | 0.0002350905509
[6 empty] | 1658.749715 | 1.299188 | 5.276503e-05
[6 empty] | 1658.68945 | 1.299199 | -0.000155809
[6 empty] | 1658.629184 | 1.299104 | -0.0003597793
[6 empty] | 1658.568918 | 1.29896 | -0.0005290987
[6 empty] | 1658.508653 | 1.298736 | -0.0006438795
[6 empty] | 1658.448387 | 1.298501013 | -0.0006883467
[6 empty] | 1658.388122 | 1.298227 | -0.0006545871
[6 empty] | 1658.327856 | 1.297987 | -0.0005357991
[6 empty] | 1658.267591 | 1.297762 | -0.0003342801588
[6 empty] | 1658.207325 | 1.297632717 | -6.053783e-05
[6 empty] | 1658.147059 | 1.297581 | 0.0002565331
[6 empty] | 1658.086794 | 1.297673 | 0.0005757924
[6 empty] | 1658.026528 | 1.29786 | 0.0008415864986
[6 empty] | 1657.966263 | 1.298159 | 0.001003574
[6 empty] | 1657.905997 | 1.298467 | 0.001028224
[6 empty] | 1657.845732 | 1.298764 | 0.0009150147
[6 empty] | 1657.785466 | 1.298943 | 0.0006967439874
[6 empty] | 1657.7252 | 1.29901 | 0.0004355237
[6 empty] | 1657.664935 | 1.298938 | 0.0002105444
[6 empty] | 1657.604669 | 1.298808 | 3.965478e-05
[6 empty] | 1657.544404 | 1.2986 | -3.217375394e-05
[6 empty] | 1657.484138 | 1.298434301 | -9.03196695e-06
[6 empty] | 1657.423872 | 1.298291 | 7.220845e-05
[6 empty] | 1657.363607 | 1.298232 | 0.0001696992
[6 empty] | 1657.303341 | 1.298182 | 0.0002491764
[6 empty] | 1657.243076 | 1.29816 | 0.0003061228
[6 empty] | 1657.18281 | 1.298087 | 0.0003599857
[6 empty] | 1657.122545 | 1.298013 | 0.0004477632
[6 empty] | 1657.062279 | 1.297912 | 0.0005995918
[6 empty] | 1657.002013 | 1.297883 | 0.0008251011
[6 empty] | 1656.941748 | 1.297919 | 0.001099839
[6 empty] | 1656.881482 | 1.298104 | 0.001375919
[6 empty] | 1656.821217 | 1.298383 | 0.001589358
[6 empty] | 1656.760951 | 1.298774506 | 0.001687088
[6 empty] | 1656.700686 | 1.29917 | 0.001635183
[6 empty] | 1656.64042 | 1.299555 | 0.001433398
[6 empty] | 1656.580154 | 1.299822 | 0.001105534
[6 empty] | 1656.519889 | 1.299982 | 0.0006988679
[6 empty] | 1656.459623 | 1.299963 | 0.000267204
[6 empty] | 1656.399358 | 1.29982 | -0.0001315274
[6 empty] | 1656.339092 | 1.299522146 | -0.0004467408
[6 empty] | 1656.278827 | 1.299159646 | -0.0006345824
[6 empty] | 1656.218561 | 1.298733 | -0.0006691903
[6 empty] | 1656.158295 | 1.298358473 | -0.0005420561
[6 empty] | 1656.09803 | 1.298049 | -0.0002764396278
[6 empty] | 1656.037764 | 1.297908 | 7.971602e-05
[6 empty] | 1655.977499 | 1.297913 | 0.0004536334
[6 empty] | 1655.917233 | 1.298104 | 0.0007676162
[6 empty] | 1655.856968 | 1.298386 | 0.0009531676926
[6 empty] | 1655.796702 | 1.298737 | 0.0009729375
[6 empty] | 1655.736436 | 1.299023 | 0.0008271142
[6 empty] | 1655.676171 | 1.299225 | 0.0005563788
[6 empty] | 1655.615905 | 1.299249622 | 0.0002244146
[6 empty] | 1655.55564 | 1.299142455 | -9.258567755e-05
[6 empty] | 1655.495374 | 1.298876995 | -0.0003306262
[6 empty] | 1655.435108 | 1.29856 | -0.0004444255
[6 empty] | 1655.374843 | 1.298193 | -0.0004306957
[6 empty] | 1655.314577 | 1.29787 | -0.0002859745
[6 empty] | 1655.254312 | 1.297591 | -3.204038e-05
[6 empty] | 1655.194046 | 1.297435 | 0.0002957275
[6 empty] | 1655.133781 | 1.297365 | 0.0006537003
[6 empty] | 1655.073515 | 1.297427 | 0.001003675
[6 empty] | 1655.013249 | 1.297554 | 0.001310967
[6 empty] | 1654.952984 | 1.297769 | 0.001556899
[6 empty] | 1654.892718 | 1.297991 | 0.001733888
[6 empty] | 1654.832453 | 1.298247 | 0.00185141
[6 empty] | 1654.772187 | 1.298471 | 0.001924088
[6 empty] | 1654.711922 | 1.298715 | 0.001970152
[6 empty] | 1654.651656 | 1.29894 | 0.001994869
[6 empty] | 1654.59139 | 1.299208 | 0.001992788
[6 empty] | 1654.531125 | 1.299473 | 0.001941885
[6 empty] | 1654.470859 | 1.299768425 | 0.001820484
[6 empty] | 1654.410594 | 1.300012 | 0.001614355
[6 empty] | 1654.350328 | 1.300213 | 0.001333381
[6 empty] | 1654.290063 | 1.300287 | 0.001010239
[6 empty] | 1654.229797 | 1.300271 | 0.0006979585
[6 empty] | 1654.169531 | 1.300135 | 0.0004470557752
[6 empty] | 1654.109266 | 1.299973 | 0.0002942592
[6 empty] | 1654.049 | 1.299792 | 0.0002432467
[6 empty] | 1653.988735 | 1.299691 | 0.0002701338
[6 empty] | 1653.928469 | 1.299646 | 0.0003252134
[6 empty] | 1653.868204 | 1.299701 | 0.0003593034
[6 empty] | 1653.807938 | 1.299776 | 0.0003342787
[6 empty] | 1653.747672 | 1.299878 | 0.0002407132
[6 empty] | 1653.687407 | 1.299917665 | 9.019001575e-05
[6 empty] | 1653.627141 | 1.299926 | -8.668383847e-05
[6 empty] | 1653.566876 | 1.299849 | -0.000260513
[6 empty] | 1653.50661 | 1.299751 | -0.0004064866
[6 empty] | 1653.446344 | 1.2996 | -0.0005157285
[6 empty] | 1653.386079 | 1.299461 | -0.0005861023
[6 empty] | 1653.325813 | 1.299292 | -0.0006220784
[6 empty] | 1653.265548 | 1.299152 | -0.0006238079
[6 empty] | 1653.205282 | 1.298994 | -0.0005926951
[6 empty] | 1653.145017 | 1.298886 | -0.0005284694666
[6 empty] | 1653.084751 | 1.298778 | -0.0004497601
[6 empty] | 1653.024485 | 1.298723807 | -0.0003469281
[6 empty] | 1652.96422 | 1.298693 | -0.0002458101
[6 empty] | 1652.903954 | 1.298721 | -0.0001649774
[6 empty] | 1652.843689 | 1.298744258 | -0.0001177758
[6 empty] | 1652.783423 | 1.298791 | -0.0001037694
[6 empty] | 1652.723158 | 1.298796 | -0.0001146438
[6 empty] | 1652.662892 | 1.2988 | -0.0001321811
[6 empty] | 1652.602626 | 1.29876 | -0.0001408665837
[6 empty] | 1652.542361 | 1.298735 | -0.000129706
[6 empty] | 1652.482095 | 1.298689 | -9.7976142e-05
[6 empty] | 1652.42183 | 1.298684 | -5.0576589e-05
[6 empty] | 1652.361564 | 1.298676 | 2.399749e-06
[6 empty] | 1652.301299 | 1.298715 | 5.33907e-05
[6 empty] | 1652.241033 | 1.298752 | 9.30237627e-05
[6 empty] | 1652.180767 | 1.298833 | 0.0001151529
[6 empty] | 1652.120502 | 1.298906 | 0.0001086531
[6 empty] | 1652.060236 | 1.299012 | 6.471016e-05
[6 empty] | 1651.999971 | 1.299085 | -2.65099e-05
[6 empty] | 1651.939705 | 1.29915 | -0.0001634272
[6 empty] | 1651.87944 | 1.299137 | -0.0003333323
[6 empty] | 1651.819174 | 1.299076 | -0.000507998
[6 empty] | 1651.758908 | 1.298921 | -0.0006538943
[6 empty] | 1651.698643 | 1.298738808 | -0.0007378091
[6 empty] | 1651.638377 | 1.298515726 | -0.0007434266
[6 empty] | 1651.578112 | 1.29834 | -0.0006719474
[6 empty] | 1651.517846 | 1.298194294 | -0.000548206
[6 empty] | 1651.45758 | 1.298142 | -0.0004068747
[6 empty] | 1651.397315 | 1.298128 | -0.0002849892
[6 empty] | 1651.337049 | 1.298176 | -0.0002067528
[6 empty] | 1651.276784 | 1.298208 | -0.000181373
[6 empty] | 1651.216518 | 1.298243 | -0.0001998534509
[6 empty] | 1651.156253 | 1.298217 | -0.0002436100788
[6 empty] | 1651.095987 | 1.298169 | -0.0002884876
[6 empty] | 1651.035721 | 1.298059 | -0.0003149507
[6 empty] | 1650.975456 | 1.29794293 | -0.0003064524
[6 empty] | 1650.91519 | 1.297795 | -0.0002548508
[6 empty] | 1650.854925 | 1.297665 | -0.0001664833
[6 empty] | 1650.794659 | 1.297518 | -1.534908e-05
[6 empty] | 1650.734394 | 1.297442064 | 0.000186551
[6 empty] | 1650.674128 | 1.29739937 | 0.0004221453
[6 empty] | 1650.613862 | 1.297459 | 0.0006681155696
[6 empty] | 1650.553597 | 1.297570007 | 0.0008911162
[6 empty] | 1650.493331 | 1.297772 | 0.001061414
[6 empty] | 1650.433066 | 1.297986 | 0.001153402
[6 empty] | 1650.3728 | 1.298226 | 0.001160905
[6 empty] | 1650.312535 | 1.298406 | 0.001092352
[6 empty] | 1650.252269 | 1.29855 | 0.0009742861
[6 empty] | 1650.192003 | 1.298596 | 0.000838197
[6 empty] | 1650.131738 | 1.298601 | 0.0007181599
[6 empty] | 1650.071472 | 1.29853 | 0.0006368375
[6 empty] | 1650.011207 | 1.298456 | 0.0006096692
[6 empty] | 1649.950941 | 1.298353 | 0.0006397809
[6 empty] | 1649.890676 | 1.298294 | 0.0007254008
[6 empty] | 1649.83041 | 1.298249 | 0.0008554037
[6 empty] | 1649.770144 | 1.298286 | 0.001015707
[6 empty] | 1649.709879 | 1.298366 | 0.001182086
[6 empty] | 1649.649613 | 1.298544998 | 0.001327244
[6 empty] | 1649.589348 | 1.298763 | 0.001418046
[6 empty] | 1649.529082 | 1.299045 | 0.001429231
[6 empty] | 1649.468816 | 1.299307 | 0.00134469
[6 empty] | 1649.408551 | 1.299557 | 0.00117082
[6 empty] | 1649.348285 | 1.299713 | 0.0009291032
[6 empty] | 1649.28802 | 1.299804 | 0.0006567076
[6 empty] | 1649.227754 | 1.299783 | 0.0003917642
[6 empty] | 1649.167489 | 1.299718 | 0.0001666275
[6 empty] | 1649.107223 | 1.299588 | -4.03468e-06
[6 empty] | 1649.046957 | 1.29947 | -0.0001190325
[6 empty] | 1648.986692 | 1.299334 | -0.0001912879
[6 empty] | 1648.926426 | 1.299241 | -0.0002348065
[6 empty] | 1648.866161 | 1.299141 | -0.0002648086
[6 empty] | 1648.805895 | 1.299081 | -0.0002882107
[6 empty] | 1648.74563 | 1.299006 | -0.0003103729
[6 empty] | 1648.685364 | 1.298967 | -0.0003337001
[6 empty] | 1648.625098 | 1.29891 | -0.0003656799
[6 empty] | 1648.564833 | 1.29888 | -0.0004104322
[6 empty] | 1648.504567 | 1.29882 | -0.0004727265
[6 empty] | 1648.444302 | 1.298765321 | -0.0005534271689
[6 empty] | 1648.384036 | 1.298651 | -0.0006458296
[6 empty] | 1648.323771 | 1.298515 | -0.000730586
[6 empty] | 1648.263505 | 1.298308719 | -0.0007850166
[6 empty] | 1648.203239 | 1.298096 | -0.0007861763
[6 empty] | 1648.142974 | 1.297848 | -0.000723294
[6 empty] | 1648.082708 | 1.297643 | -0.0005953493
[6 empty] | 1648.022443 | 1.297451 | -0.0004162899462
[6 empty] | 1647.962177 | 1.297333 | -0.0002034735
[6 empty] | 1647.901912 | 1.297238227 | 2.39663385e-05
[6 empty] | 1647.841646 | 1.297213 | 0.0002573169
[6 empty] | 1647.78138 | 1.2972 | 0.0004909319
[6 empty] | 1647.721115 | 1.297251568 | 0.0007272355
[6 empty] | 1647.660849 | 1.297324 | 0.0009619033
[6 empty] | 1647.600584 | 1.297478 | 0.001185845
[6 empty] | 1647.540318 | 1.297668 | 0.001376194
[6 empty] | 1647.480053 | 1.297938 | 0.001506597
[6 empty] | 1647.419787 | 1.298216 | 0.001549685
[6 empty] | 1647.359521 | 1.298514 | 0.001492969
[6 empty] | 1647.299256 | 1.298737 | 0.001340875
[6 empty] | 1647.23899 | 1.2989 | 0.001122221
[6 empty] | 1647.178725 | 1.298928 | 0.0008791269549
[6 empty] | 1647.118459 | 1.298873708 | 0.0006625818
[6 empty] | 1647.058193 | 1.298709 | 0.0005164262
[6 empty] | 1646.997928 | 1.298529 | 0.000470319
[6 empty] | 1646.937662 | 1.298329 | 0.0005276491
[6 empty] | 1646.877397 | 1.298207 | 0.0006723911
[6 empty] | 1646.817131 | 1.298139 | 0.0008686052
[6 empty] | 1646.756866 | 1.298188 | 0.001076867
[6 empty] | 1646.6966 | 1.298291 | 0.001258186
[6 empty] | 1646.636334 | 1.298478 | 0.001389108
[6 empty] | 1646.576069 | 1.298668 | 0.001456848
[6 empty] | 1646.515803 | 1.298892 | 0.00146645
[6 empty] | 1646.455538 | 1.299079284 | 0.001424967
[6 empty] | 1646.395272 | 1.29928 | 0.001343789
[6 empty] | 1646.335007 | 1.299427 | 0.0012273
[6 empty] | 1646.274741 | 1.299596 | 0.001099587784
[6 empty] | 1646.214475 | 1.299738 | 0.0009070638
[6 empty] | 1646.15421 | 1.299853 | 0.0006613
[6 empty] | 1646.093944 | 1.299884 | 0.0003669784538
[6 empty] | 1646.033679 | 1.299843076 | 4.3916346e-05
[6 empty] | 1645.973413 | 1.299667 | -0.0002736666025
[6 empty] | 1645.913148 | 1.299394 | -0.0005352961
[6 empty] | 1645.852882 | 1.299001 | -0.0006894583
[6 empty] | 1645.792616 | 1.298579 | -0.0006917762521
[6 empty] | 1645.732351 | 1.298147781 | -0.0005230145
[6 empty] | 1645.672085 | 1.297828 | -0.0001926058825
[6 empty] | 1645.61182 | 1.297638 | 0.0002534583
[6 empty] | 1645.551554 | 1.297667 | 0.0007447435
[6 empty] | 1645.491289 | 1.297874 | 0.001192314
[6 empty] | 1645.431023 | 1.298274 | 0.001512986
[6 empty] | 1645.370757 | 1.298748 | 0.001644281
[6 empty] | 1645.310492 | 1.299254 | 0.001562854
[6 empty] | 1645.250226 | 1.29965 | 0.001286642
[6 empty] | 1645.189961 | 1.299911 | 0.0008767726
[6 empty] | 1645.129695 | 1.299951 | 0.0004173373
[6 empty] | 1645.069429 | 1.299823 | 8.890254e-07
[6 empty] | 1645.009164 | 1.299524 | -0.0002978036
[6 empty] | 1644.948898 | 1.299175 | -0.000431981
[6 empty] | 1644.888633 | 1.298808 | -0.0003955219
[6 empty] | 1644.828367 | 1.298545 | -0.0002169855
[6 empty] | 1644.768102 | 1.298385 | 4.704109e-05
[6 empty] | 1644.707836 | 1.298394 | 0.0003293855203
[6 empty] | 1644.64757 | 1.298508 | 0.0005637653
[6 empty] | 1644.587305 | 1.298738 | 0.0007030502
[6 empty] | 1644.527039 | 1.298979 | 0.0007196125
[6 empty] | 1644.466774 | 1.299222 | 0.0006162411
[6 empty] | 1644.406508 | 1.299368026 | 0.0004187995
[6 empty] | 1644.346243 | 1.299435 | 0.0001740106
[6 empty] | 1644.285977 | 1.299366 | -6.565539293e-05
[6 empty] | 1644.225711 | 1.299233 | -0.0002489784
[6 empty] | 1644.165446 | 1.299026 | -0.0003448903
[6 empty] | 1644.10518 | 1.29885 | -0.0003459519
[6 empty] | 1644.044915 | 1.298696135 | -0.0002838316
[6 empty] | 1643.984649 | 1.298632 | -0.0001887275
[6 empty] | 1643.924384 | 1.298612 | -0.0001075801835
[6 empty] | 1643.864118 | 1.298658 | -7.610863e-05
[6 empty] | 1643.803852 | 1.298676 | -0.0001079802
[6 empty] | 1643.743587 | 1.298673 | -0.000183109
[6 empty] | 1643.683321 | 1.29858 | -0.0002621641
[6 empty] | 1643.623056 | 1.298454 | -0.0002981672
[6 empty] | 1643.56279 | 1.298283 | -0.0002626004
[6 empty] | 1643.502525 | 1.298164 | -0.000152857
[6 empty] | 1643.442259 | 1.298086 | 4.800977e-07
[6 empty] | 1643.381993 | 1.298109 | 0.0001532143
[6 empty] | 1643.321728 | 1.298167 | 0.0002611223
[6 empty] | 1643.261462 | 1.298268 | 0.000305441424
[6 empty] | 1643.201197 | 1.298323 | 0.000294056
[6 empty] | 1643.140931 | 1.298356 | 0.0002605106
[6 empty] | 1643.080665 | 1.298325 | 0.0002389042
[6 empty] | 1643.0204 | 1.298304 | 0.0002505358
[6 empty] | 1642.960134 | 1.298277 | 0.0002870424
[6 empty] | 1642.899869 | 1.29830597 | 0.0003219028
[6 empty] | 1642.839603 | 1.298329 | 0.0003207854
[6 empty] | 1642.779338 | 1.298355 | 0.0002735825
[6 empty] | 1642.719072 | 1.298294 | 0.0001997059
[6 empty] | 1642.658806 | 1.298173 | 0.0001545605
[6 empty] | 1642.598541 | 1.297966915 | 0.0001990865
[6 empty] | 1642.538275 | 1.297787 | 0.0003763214
[6 empty] | 1642.47801 | 1.297671 | 0.0006809349
[6 empty] | 1642.417744 | 1.297742 | 0.001053997
[6 empty] | 1642.357479 | 1.297983 | 0.001395145
[6 empty] | 1642.297213 | 1.298408 | 0.001600472
[6 empty] | 1642.236947 | 1.29888 | 0.001596047
[6 empty] | 1642.176682 | 1.299334 | 0.001371282
[6 empty] | 1642.116416 | 1.29961726 | 0.0009748071
[6 empty] | 1642.056151 | 1.29972 | 0.0005032707
[6 empty] | 1641.995885 | 1.299593 | 6.06096e-05
[6 empty] | 1641.93562 | 1.299338 | -0.0002682532
[6 empty] | 1641.875354 | 1.298981 | -0.0004445118
[6 empty] | 1641.815088 | 1.298652 | -0.0004715539
[6 empty] | 1641.754823 | 1.298348 | -0.0003951959
[6 empty] | 1641.694557 | 1.298131 | -0.0002442863382
[6 empty] | 1641.634292 | 1.297963 | -5.170338e-05
[6 empty] | 1641.574026 | 1.297888 | 0.0001616776
[6 empty] | 1641.513761 | 1.297854653 | 0.0003814288
[6 empty] | 1641.453495 | 1.297915 | 0.0005948296
[6 empty] | 1641.393229 | 1.298025 | 0.0007761549
[6 empty] | 1641.332964 | 1.298221 | 0.0008960141
[6 empty] | 1641.272698 | 1.298427 | 0.0009233245
[6 empty] | 1641.212433 | 1.298644223 | 0.0008478384
[6 empty] | 1641.152167 | 1.298777 | 0.000680623
[6 empty] | 1641.091901 | 1.298835 | 0.000460251
[6 empty] | 1641.031636 | 1.298756 | 0.0002367295
[6 empty] | 1640.97137 | 1.298599 | 6.15159e-05
[6 empty] | 1640.911105 | 1.29835 | -3.223072e-05
[6 empty] | 1640.850839 | 1.298093 | -2.74562e-05
[6 empty] | 1640.790574 | 1.297816 | 7.45258e-05
[6 empty] | 1640.730308 | 1.297595 | 0.0002669739
[6 empty] | 1640.670042 | 1.297403093 | 0.0005384882
[6 empty] | 1640.609777 | 1.297313 | 0.000878921
[6 empty] | 1640.549511 | 1.297303 | 0.001267445
[6 empty] | 1640.489246 | 1.297448 | 0.001669913
[6 empty] | 1640.42898 | 1.29771 | 0.002031726
[6 empty] | 1640.368715 | 1.298119 | 0.002293668
[6 empty] | 1640.308449 | 1.298578 | 0.002404223237
[6 empty] | 1640.248183 | 1.299062623 | 0.002344648
[6 empty] | 1640.187918 | 1.299449 | 0.002133643
[6 empty] | 1640.127652 | 1.299733 | 0.001829131
[6 empty] | 1640.067387 | 1.299852 | 0.001504624
[6 empty] | 1640.007121 | 1.299883 | 0.001224734
[6 empty] | 1639.946856 | 1.299836 | 0.001019187
[6 empty] | 1639.88659 | 1.299812 | 0.0008794236
[6 empty] | 1639.826324 | 1.299795 | 0.0007632612
[6 empty] | 1639.766059 | 1.299824 | 0.0006257889
[6 empty] | 1639.705793 | 1.29981 | 0.0004398781
[6 empty] | 1639.645528 | 1.299751 | 0.0002208991
[6 empty] | 1639.585262 | 1.29957 | 1.77768e-05
[6 empty] | 1639.524997 | 1.299323 | -0.0001089641
[6 empty] | 1639.464731 | 1.299002 | -0.0001097196
[6 empty] | 1639.404465 | 1.298728 | 4.612813e-05
[6 empty] | 1639.3442 | 1.298539 | 0.0003296961
[6 empty] | 1639.283934 | 1.298539 | 0.0006738601
[6 empty] | 1639.223669 | 1.298689 | 0.0009871494
[6 empty] | 1639.163403 | 1.299000752 | 0.00119179182
[6 empty] | 1639.103137 | 1.299357 | 0.00123822
[6 empty] | 1639.042872 | 1.299727297 | 0.00112111
[6 empty] | 1638.982606 | 1.299998 | 0.0008670641
[6 empty] | 1638.922341 | 1.300177 | 0.0005256895
[6 empty] | 1638.862075 | 1.300199 | 0.0001472071
[6 empty] | 1638.80181 | 1.300117 | -0.0002199321
[6 empty] | 1638.741544 | 1.299895297 | -0.0005397053
[6 empty] | 1638.681278 | 1.299601 | -0.0007778798
[6 empty] | 1638.621013 | 1.299213 | -0.0009064396
[6 empty] | 1638.560747 | 1.298816 | -0.0008998925
[6 empty] | 1638.500482 | 1.298414 | -0.0007486136
[6 empty] | 1638.440216 | 1.298108 | -0.000460995444
[6 empty] | 1638.379951 | 1.297902 | -7.204767e-05
[6 empty] | 1638.319685 | 1.297874 | 0.0003647751
[6 empty] | 1638.259419 | 1.297982 | 0.0007848809
[6 empty] | 1638.199154 | 1.298251 | 0.001134514
[6 empty] | 1638.138888 | 1.298593 | 0.00137406
[6 empty] | 1638.078623 | 1.299009 | 0.001489681
[6 empty] | 1638.018357 | 1.299415 | 0.001480228
[6 empty] | 1637.958092 | 1.299826 | 0.001355519
[6 empty] | 1637.897826 | 1.30017 | 0.00112235
[6 empty] | 1637.83756 | 1.300469 | 0.0007915701
[6 empty] | 1637.777295 | 1.30064306 | 0.0003782161
[6 empty] | 1637.717029 | 1.300708 | -8.354551e-05
[6 empty] | 1637.656764 | 1.300596 | -0.0005430809
[6 empty] | 1637.596498 | 1.300362333 | -0.0009338899308
[6 empty] | 1637.536233 | 1.300002 | -0.001197777
[6 empty] | 1637.475967 | 1.299632 | -0.001301527
[6 empty] | 1637.415701 | 1.299290358 | -0.001258146
[6 empty] | 1637.355436 | 1.299083 | -0.001122104
[6 empty] | 1637.29517 | 1.298988 | -0.0009782933
[6 empty] | 1637.234905 | 1.299009 | -0.0009069255
[6 empty] | 1637.174639 | 1.299033 | -0.0009339334
[6 empty] | 1637.114373 | 1.299038 | -0.001063967
[6 empty] | 1637.054108 | 1.298903 | -0.001243062
[6 empty] | 1636.993842 | 1.298663 | -0.001382851
[6 empty] | 1636.933577 | 1.298306 | -0.001403744
[6 empty] | 1636.873311 | 1.297964 | -0.001261395
[6 empty] | 1636.813046 | 1.29768 | -0.0009711433
[6 empty] | 1636.75278 | 1.297571 | -0.0005946928716
[6 empty] | 1636.692514 | 1.297608 | -0.0002220192
[6 empty] | 1636.632249 | 1.297805 | 6.948926385e-05
[6 empty] | 1636.571983 | 1.298049 | 0.0002346919
[6 empty] | 1636.511718 | 1.298319 | 0.0002781789
[6 empty] | 1636.451452 | 1.29852 | 0.0002347878
[6 empty] | 1636.391187 | 1.298688 | 0.0001527503
[6 empty] | 1636.330921 | 1.298797 | 6.246647e-05
[6 empty] | 1636.270655 | 1.298922 | -3.18696e-05
[6 empty] | 1636.21039 | 1.299031 | -0.0001535821
[6 empty] | 1636.150124 | 1.299162 | -0.0003302834
[6 empty] | 1636.089859 | 1.299234 | -0.0005805191
[6 empty] | 1636.029593 | 1.299249 | -0.0008919802
[6 empty] | 1635.969328 | 1.299128661 | -0.001228426
[6 empty] | 1635.909062 | 1.298914 | -0.001536814
[6 empty] | 1635.848796 | 1.298579 | -0.001773778
[6 empty] | 1635.788531 | 1.298212 | -0.001913361
[6 empty] | 1635.728265 | 1.297804 | -0.001958357
[6 empty] | 1635.668 | 1.297425 | -0.001924228
[6 empty] | 1635.607734 | 1.297033 | -0.001830327
[6 empty] | 1635.547469 | 1.29666639 | -0.001679035
[6 empty] | 1635.487203 | 1.296272067 | -0.001456163
[6 empty] | 1635.426937 | 1.295911327 | -0.001133633
[6 empty] | 1635.366672 | 1.295576 | -0.0006927588
[6 empty] | 1635.306406 | 1.295368 | -0.0001356383282
[6 empty] | 1635.246141 | 1.295296038 | 0.0005012034
[6 empty] | 1635.185875 | 1.295444 | 0.001153874
[6 empty] | 1635.125609 | 1.295765 | 0.001740698
[6 empty] | 1635.065344 | 1.296271 | 0.002187782
[6 empty] | 1635.005078 | 1.296846 | 0.002441753
[6 empty] | 1634.944813 | 1.29745 | 0.002495608
[6 empty] | 1634.884547 | 1.297978 | 0.002372825
[6 empty] | 1634.824282 | 1.298423 | 0.002097841
[6 empty] | 1634.764016 | 1.298685 | 0.001727649
[6 empty] | 1634.70375 | 1.2988 | 0.00133158
[6 empty] | 1634.643485 | 1.298727 | 0.0009750361534
[6 empty] | 1634.583219 | 1.29855 | 0.0007179793
[6 empty] | 1634.522954 | 1.298272 | 0.0005994977
[6 empty] | 1634.462688 | 1.29801 | 0.0006378904
[6 empty] | 1634.402423 | 1.297785292 | 0.0008165028
[6 empty] | 1634.342157 | 1.297702 | 0.001090889
[6 empty] | 1634.281891 | 1.29774 | 0.001393184
[6 empty] | 1634.221626 | 1.297939 | 0.001654579
[6 empty] | 1634.16136 | 1.298209 | 0.001818221
[6 empty] | 1634.101095 | 1.298539672 | 0.001861266
[6 empty] | 1634.040829 | 1.298824 | 0.00179177
[6 empty] | 1633.980564 | 1.299071852 | 0.001646486
[6 empty] | 1633.920298 | 1.299225 | 0.00146624
[6 empty] | 1633.860032 | 1.299343 | 0.001284779
[6 empty] | 1633.799767 | 1.299402 | 0.001112853
[6 empty] | 1633.739501 | 1.299466 | 0.0009446422838
[6 empty] | 1633.679236 | 1.299486253 | 0.0007654443
[6 empty] | 1633.61897 | 1.299494 | 0.000572201
[6 empty] | 1633.558705 | 1.299421 | 0.0003776934
[6 empty] | 1633.498439 | 1.29931 | 0.0002147193
[6 empty] | 1633.438173 | 1.299128 | 0.0001162651
[6 empty] | 1633.377908 | 1.298964 | 0.0001053112
[6 empty] | 1633.317642 | 1.298819 | 0.0001732094
[6 empty] | 1633.257377 | 1.298778 | 0.0002849242
[6 empty] | 1633.197111 | 1.298803 | 0.000386322
[6 empty] | 1633.136845 | 1.298919 | 0.0004282983257
[6 empty] | 1633.07658 | 1.299029 | 0.0003834302
[6 empty] | 1633.016314 | 1.299128 | 0.0002614184
[6 empty] | 1632.956049 | 1.299131581 | 9.686711e-05
[6 empty] | 1632.895783 | 1.29908 | -5.958663e-05
[6 empty] | 1632.835518 | 1.298951 | -0.000169063
[6 empty] | 1632.775252 | 1.29883 | -0.0002134039
[6 empty] | 1632.714986 | 1.298711 | -0.0002056014
[6 empty] | 1632.654721 | 1.29866 | -0.0001784726
[6 empty] | 1632.594455 | 1.298626 | -0.0001649848
[6 empty] | 1632.53419 | 1.298635 | -0.0001885949
[6 empty] | 1632.473924 | 1.298606 | -0.0002549676
[6 empty] | 1632.413659 | 1.29856 | -0.0003454502
[6 empty] | 1632.353393 | 1.298438 | -0.0004333881
[6 empty] | 1632.293127 | 1.298296 | -0.0004889619
[6 empty] | 1632.232862 | 1.298105 | -0.0004957857
[6 empty] | 1632.172596 | 1.297937 | -0.0004481126
[6 empty] | 1632.112331 | 1.297765 | -0.0003547868
[6 empty] | 1632.052065 | 1.297648 | -0.0002275018
[6 empty] | 1631.9918 | 1.297543 | -8.107211691e-05
[6 empty] | 1631.931534 | 1.297499147 | 7.394115e-05
[6 empty] | 1631.871268 | 1.297466 | 0.0002256649995
[6 empty] | 1631.811003 | 1.297485163 | 0.0003670192
[6 empty] | 1631.750737 | 1.297503182 | 0.0004897919
[6 empty] | 1631.690472 | 1.297556 | 0.0005913343
[6 empty] | 1631.630206 | 1.297585 | 0.0006740014
[6 empty] | 1631.569941 | 1.297631 | 0.0007476393
[6 empty] | 1631.509675 | 1.297646 | 0.000823167
[6 empty] | 1631.449409 | 1.297687 | 0.0009111999
[6 empty] | 1631.389144 | 1.297721 | 0.001010861
[6 empty] | 1631.328878 | 1.297807 | 0.001113419
[6 empty] | 1631.268613 | 1.297901 | 0.001199683
[6 empty] | 1631.208347 | 1.298042 | 0.001253608
[6 empty] | 1631.148081 | 1.298162 | 0.001265438
[6 empty] | 1631.087816 | 1.298287 | 0.001242521
[6 empty] | 1631.02755 | 1.298358648 | 0.00120083
[6 empty] | 1630.967285 | 1.298423 | 0.001165012
[6 empty] | 1630.907019 | 1.298452 | 0.001148571
[6 empty] | 1630.846754 | 1.298514 | 0.001154281
[6 empty] | 1630.786488 | 1.298584 | 0.001163049
[6 empty] | 1630.726222 | 1.298709 | 0.00114841
[6 empty] | 1630.665957 | 1.298829966 | 0.001081829
[6 empty] | 1630.605691 | 1.298956 | 0.0009510745
[6 empty] | 1630.545426 | 1.299008 | 0.0007627700665
[6 empty] | 1630.48516 | 1.29899076 | 0.000549434
[6 empty] | 1630.424895 | 1.298869 | 0.0003640732
[6 empty] | 1630.364629 | 1.298694 | 0.0002204444
[6 empty] | 1630.304363 | 1.298432 | 0.0001737775
[6 empty] | 1630.244098 | 1.298194 | 0.0002431536
[6 empty] | 1630.183832 | 1.297978 | 0.0004200163
[6 empty] | 1630.123567 | 1.297883 | 0.0006729476667
[6 empty] | 1630.063301 | 1.29788 | 0.0009522819224
[6 empty] | 1630.003036 | 1.298022 | 0.001203562
[6 empty] | 1629.94277 | 1.298233 | 0.001376664
[6 empty] | 1629.882504 | 1.29852 | 0.001439433
[6 empty] | 1629.822239 | 1.298777 | 0.001379945
[6 empty] | 1629.761973 | 1.299001 | 0.001216168
[6 empty] | 1629.701708 | 1.299103 | 0.0009845966
[6 empty] | 1629.641442 | 1.299114249 | 0.0007398373432
[6 empty] | 1629.581177 | 1.298997 | 0.0005331843
[6 empty] | 1629.520911 | 1.298833 | 0.0004061352
[6 empty] | 1629.460645 | 1.298619 | 0.0003755271
[6 empty] | 1629.40038 | 1.298449 | 0.0004358343
[6 empty] | 1629.340114 | 1.298308 | 0.0005604566
[6 empty] | 1629.279849 | 1.298258 | 0.0007165846
[6 empty] | 1629.219583 | 1.298247 | 0.0008725659
[6 empty] | 1629.159317 | 1.298308 | 0.001010509
[6 empty] | 1629.099052 | 1.298378 | 0.001121244
[6 empty] | 1629.038786 | 1.298493848 | 0.00120637
[6 empty] | 1628.978521 | 1.298602 | 0.001264822
[6 empty] | 1628.918255 | 1.298749 | 0.001294728
[6 empty] | 1628.85799 | 1.298879 | 0.001288274
[6 empty] | 1628.797724 | 1.299028 | 0.00124165
[6 empty] | 1628.737458 | 1.299131 | 0.001156736
[6 empty] | 1628.677193 | 1.29922 | 0.001049147
[6 empty] | 1628.616927 | 1.299245 | 0.0009384913
[6 empty] | 1628.556662 | 1.299261 | 0.000847123
[6 empty] | 1628.496396 | 1.299242 | 0.0007832368
[6 empty] | 1628.436131 | 1.299258 | 0.0007431247
[6 empty] | 1628.375865 | 1.299275 | 0.0007044711
[6 empty] | 1628.315599 | 1.299336 | 0.0006431504
[6 empty] | 1628.255334 | 1.299372 | 0.0005406706
[6 empty] | 1628.195068 | 1.299395506 | 0.0004008827
[6 empty] | 1628.134803 | 1.299346 | 0.0002509429
[6 empty] | 1628.074537 | 1.29926 | 0.0001065149
[6 empty] | 1628.014272 | 1.299093 | 1.23775e-05
[6 empty] | 1627.954006 | 1.298933 | -6.38362e-06
[6 empty] | 1627.89374 | 1.298772805 | 4.69473e-05
[6 empty] | 1627.833475 | 1.298699 | 0.0001464137
[6 empty] | 1627.773209 | 1.298673 | 0.0002474615
[6 empty] | 1627.712944 | 1.298732858 | 0.0003080789
[6 empty] | 1627.652678 | 1.298790962 | 0.0002987133
[6 empty] | 1627.592413 | 1.298850632 | 0.0002174689
[6 empty] | 1627.532147 | 1.298821 | 8.621646e-05
[6 empty] | 1627.471881 | 1.298729 | -5.182013e-05
[6 empty] | 1627.411616 | 1.298526914 | -0.00015037
[6 empty] | 1627.35135 | 1.298288088 | -0.0001657964
[6 empty] | 1627.291085 | 1.298007 | -7.419375e-05
[6 empty] | 1627.230819 | 1.297782 | 0.0001284628
[6 empty] | 1627.170553 | 1.297611 | 0.0004203887
[6 empty] | 1627.110288 | 1.297576 | 0.0007633613
[6 empty] | 1627.050022 | 1.29764 | 0.001106335
[6 empty] | 1626.989757 | 1.29784 | 0.001399322
[6 empty] | 1626.929491 | 1.298093 | 0.001601852
[6 empty] | 1626.869226 | 1.298400013 | 0.001697175
[6 empty] | 1626.80896 | 1.298662 | 0.001691751
[6 empty] | 1626.748694 | 1.298893 | 0.00161799
[6 empty] | 1626.688429 | 1.299029 | 0.001517878
[6 empty] | 1626.628163 | 1.299133 | 0.0014333
[6 empty] | 1626.567898 | 1.299189 | 0.001385997
[6 empty] | 1626.507632 | 1.299287 | 0.001374728
[6 empty] | 1626.447367 | 1.299404 | 0.001370028
[6 empty] | 1626.387101 | 1.299593571 | 0.001333014
[6 empty] | 1626.326835 | 1.299785 | 0.001224875
[6 empty] | 1626.26657 | 1.299982 | 0.00103018
[6 empty] | 1626.206304 | 1.300089 | 0.0007586326
[6 empty] | 1626.146039 | 1.30012 | 0.0004490235
[6 empty] | 1626.085773 | 1.300013 | 0.0001512395
[6 empty] | 1626.025508 | 1.299838 | -8.397525e-05
[6 empty] | 1625.965242 | 1.299583 | -0.0002257893
[6 empty] | 1625.904976 | 1.299349 | -0.0002650827
[6 empty] | 1625.844711 | 1.29912 | -0.0002290391
[6 empty] | 1625.784445 | 1.298964 | -0.0001296999721
[6 empty] | 1625.72418 | 1.298852 | -1.297855e-06
[6 empty] | 1625.663914 | 1.298824 | 0.0001287652
[6 empty] | 1625.603649 | 1.298821701 | 0.0002385971
[6 empty] | 1625.543383 | 1.298873 | 0.000318606
[6 empty] | 1625.483117 | 1.298916 | 0.0003656145
[6 empty] | 1625.422852 | 1.298983 | 0.000383641
[6 empty] | 1625.362586 | 1.299016 | 0.0003784567
[6 empty] | 1625.302321 | 1.299057 | 0.0003627566
[6 empty] | 1625.242055 | 1.299057 | 0.000346963
[6 empty] | 1625.181789 | 1.299071 | 0.0003449229
[6 empty] | 1625.121524 | 1.299066609 | 0.0003603711
[6 empty] | 1625.061258 | 1.299106 | 0.0003913134
[6 empty] | 1625.000993 | 1.299157 | 0.0004203426
[6 empty] | 1624.940727 | 1.299267 | 0.0004258247
[6 empty] | 1624.880462 | 1.299377 | 0.0003830642
[6 empty] | 1624.820196 | 1.299507 | 0.0002791591
[6 empty] | 1624.75993 | 1.299578 | 0.0001154669
[6 empty] | 1624.699665 | 1.299607 | -8.542029e-05
[6 empty] | 1624.639399 | 1.299535 | -0.0002907726
[6 empty] | 1624.579134 | 1.299416 | -0.000462373
[6 empty] | 1624.518868 | 1.299226 | -0.0005737695
[6 empty] | 1624.458603 | 1.299048 | -0.00061247
[6 empty] | 1624.398337 | 1.298869 | -0.0005892913
[6 empty] | 1624.338071 | 1.298757 | -0.0005271103
[6 empty] | 1624.277806 | 1.298674 | -0.0004588444914
[6 empty] | 1624.21754 | 1.298651 | -0.0004108085
[6 empty] | 1624.157275 | 1.298618661 | -0.0003988143
[6 empty] | 1624.097009 | 1.298595 | -0.0004194948
[6 empty] | 1624.036744 | 1.298512 | -0.0004571645
[6 empty] | 1623.976478 | 1.298409 | -0.0004843797
[6 empty] | 1623.916212 | 1.298246712 | -0.0004748875
[6 empty] | 1623.855947 | 1.298092 | -0.0004073987
[6 empty] | 1623.795681 | 1.297933596 | -0.0002784556
[6 empty] | 1623.735416 | 1.297841 | -9.81121e-05
[6 empty] | 1623.67515 | 1.2978 | 0.0001059719
[6 empty] | 1623.614885 | 1.297838 | 0.000285636
[6 empty] | 1623.554619 | 1.297894 | 0.0004495663
[6 empty] | 1623.494353 | 1.298016 | 0.0005658093
[6 empty] | 1623.434088 | 1.298115 | 0.000628532
[6 empty] | 1623.373822 | 1.298221 | 0.0006525621
[6 empty] | 1623.313557 | 1.298271 | 0.000658312
[6 empty] | 1623.253291 | 1.29832 | 0.0006683296
[6 empty] | 1623.193025 | 1.298332 | 0.0006939519
[6 empty] | 1623.13276 | 1.298374 | 0.0007372496
[6 empty] | 1623.072494 | 1.298407 | 0.0007860478
[6 empty] | 1623.012229 | 1.298481 | 0.0008270843
[6 empty] | 1622.951963 | 1.298535 | 0.0008508316
[6 empty] | 1622.891698 | 1.298606 | 0.0008611843
[6 empty] | 1622.831432 | 1.298635838 | 0.0008700914
[6 empty] | 1622.771166 | 1.298678 | 0.0008978047
[6 empty] | 1622.710901 | 1.298703 | 0.0009549362
[6 empty] | 1622.650635 | 1.29878798 | 0.001040084
[6 empty] | 1622.59037 | 1.298906 | 0.001129121
[6 empty] | 1622.530104 | 1.299115 | 0.001187987
[6 empty] | 1622.469839 | 1.299351 | 0.001175996
[6 empty] | 1622.409573 | 1.299626 | 0.001067143
[6 empty] | 1622.349307 | 1.299844 | 0.0008549467
[6 empty] | 1622.289042 | 1.30001 | 0.0005597252
[6 empty] | 1622.228776 | 1.300043 | 0.0002196954
[6 empty] | 1622.168511 | 1.299985 | -0.000117531
[6 empty] | 1622.108245 | 1.299799 | -0.0004099574
[6 empty] | 1622.04798 | 1.299562 | -0.0006255681
[6 empty] | 1621.987714 | 1.299256 | -0.0007498914
[6 empty] | 1621.927448 | 1.298964 | -0.0007783226
[6 empty] | 1621.867183 | 1.298663 | -0.0007174569
[6 empty] | 1621.806917 | 1.298425 | -0.0005744766
[6 empty] | 1621.746652 | 1.298223 | -0.0003645045
[6 empty] | 1621.686386 | 1.298128 | -0.0001054832
[6 empty] | 1621.626121 | 1.298106 | 0.0001723789
[6 empty] | 1621.565855 | 1.298213 | 0.0004344272
[6 empty] | 1621.505589 | 1.298389 | 0.0006364488
[6 empty] | 1621.445324 | 1.298658 | 0.0007425886
[6 empty] | 1621.385058 | 1.298915 | 0.000728776
[6 empty] | 1621.324793 | 1.299167 | 0.000611851
[6 empty] | 1621.264527 | 1.299327 | 0.000393707
[6 empty] | 1621.204261 | 1.299393 | 0.0001190325
[6 empty] | 1621.143996 | 1.299307 | -0.0001537957074
[6 empty] | 1621.08373 | 1.299127 | -0.0003648139
[6 empty] | 1621.023465 | 1.298849439 | -0.0004693598
[6 empty] | 1620.963199 | 1.298576 | -0.0004443536
[6 empty] | 1620.902934 | 1.298321 | -0.0002984196
[6 empty] | 1620.842668 | 1.298178 | -6.467593615e-05
[6 empty] | 1620.782402 | 1.298126 | 0.0002047612
[6 empty] | 1620.722137 | 1.29821 | 0.0004571687728
[6 empty] | 1620.661871 | 1.298356 | 0.0006470033
[6 empty] | 1620.601606 | 1.29857 | 0.0007533165
[6 empty] | 1620.54134 | 1.298761 | 0.0007760426184
[6 empty] | 1620.481075 | 1.298946 | 0.0007370796932
[6 empty] | 1620.420809 | 1.299064 | 0.0006641622
[6 empty] | 1620.360543 | 1.299168364 | 0.000584841
[6 empty] | 1620.300278 | 1.299227 | 0.0005114179
[6 empty] | 1620.240012 | 1.299305 | 0.0004444443
[6 empty] | 1620.179747 | 1.299364 | 0.0003703499322
[6 empty] | 1620.119481 | 1.299446 | 0.0002763997
[6 empty] | 1620.059216 | 1.299491 | 0.0001544897
[6 empty] | 1619.99895 | 1.299527 | 1.216124e-05
[6 empty] | 1619.938684 | 1.299497 | -0.0001351504
[6 empty] | 1619.878419 | 1.299451 | -0.0002650748
[6 empty] | 1619.818153 | 1.299357 | -0.0003634781
[6 empty] | 1619.757888 | 1.299282 | -0.0004255541
[6 empty] | 1619.697622 | 1.299198 | -0.0004628986795
[6 empty] | 1619.637357 | 1.299158 | -0.0004930595
[6 empty] | 1619.577091 | 1.299107 | -0.0005345675
[6 empty] | 1619.516825 | 1.299078 | -0.0005939787
[6 empty] | 1619.45656 | 1.299003693 | -0.0006685886
[6 empty] | 1619.396294 | 1.298921 | -0.0007407189
[6 empty] | 1619.336029 | 1.298784 | -0.0007924401
[6 empty] | 1619.275763 | 1.298652 | -0.0008067941
[6 empty] | 1619.215497 | 1.298496 | -0.0007805783
[6 empty] | 1619.155232 | 1.298381874 | -0.0007178623
[6 empty] | 1619.094966 | 1.298264311 | -0.0006357672
[6 empty] | 1619.034701 | 1.298194 | -0.0005297549
[6 empty] | 1618.974435 | 1.298132 | -0.0004160117
[6 empty] | 1618.91417 | 1.298117 | -0.0002961664
[6 empty] | 1618.853904 | 1.298108 | -0.0001722686
[6 empty] | 1618.793638 | 1.298157 | -4.811635e-05
[6 empty] | 1618.733373 | 1.298225 | 6.238177934e-05
[6 empty] | 1618.673107 | 1.298358 | 0.0001414034
[6 empty] | 1618.612842 | 1.298498465 | 0.0001656998
[6 empty] | 1618.552576 | 1.298666 | 0.0001228123
[6 empty] | 1618.492311 | 1.298786 | 1.022074e-05
[6 empty] | 1618.432045 | 1.298872 | -0.0001562152261
[6 empty] | 1618.371779 | 1.29886 | -0.0003490424
[6 empty] | 1618.311514 | 1.298791 | -0.0005325772
[6 empty] | 1618.251248 | 1.298632 | -0.000677681
[6 empty] | 1618.190983 | 1.298449 | -0.0007609672
[6 empty] | 1618.130717 | 1.298226 | -0.0007751433
[6 empty] | 1618.070452 | 1.298032 | -0.0007200522
[6 empty] | 1618.010186 | 1.297843 | -0.0006068784229
[6 empty] | 1617.94992 | 1.297719193 | -0.0004472505
[6 empty] | 1617.889655 | 1.297625635 | -0.0002583817
[6 empty] | 1617.829389 | 1.297614772 | -5.568532e-05
[6 empty] | 1617.769124 | 1.297643 | 0.0001392974
[6 empty] | 1617.708858 | 1.29775 | 0.0003075566
[6 empty] | 1617.648593 | 1.297878 | 0.0004288162
[6 empty] | 1617.588327 | 1.298052206 | 0.0004915812
[6 empty] | 1617.528061 | 1.298203 | 0.0004903664
[6 empty] | 1617.467796 | 1.298351 | 0.0004337486
[6 empty] | 1617.40753 | 1.298432 | 0.000337275
[6 empty] | 1617.347265 | 1.298485 | 0.0002246092
[6 empty] | 1617.286999 | 1.298463 | 0.0001162961
[6 empty] | 1617.226733 | 1.298424 | 3.171235e-05
[6 empty] | 1617.166468 | 1.298337902 | -2.039494e-05
[6 empty] | 1617.106202 | 1.298265403 | -3.619996e-05
[6 empty] | 1617.045937 | 1.298176 | -2.206149e-05
[6 empty] | 1616.985671 | 1.29812 | 1.570636e-05
[6 empty] | 1616.925406 | 1.29806 | 6.678691e-05
[6 empty] | 1616.86514 | 1.298032 | 0.000126183164
[6 empty] | 1616.804874 | 1.298004 | 0.000197464
[6 empty] | 1616.744609 | 1.298016 | 0.0002544602415
[6 empty] | 1616.684343 | 1.298002 | 0.0003074411
[6 empty] | 1616.624078 | 1.298015 | 0.00036391418
[6 empty] | 1616.563812 | 1.298007 | 0.0004257205
[6 empty] | 1616.503547 | 1.298034037 | 0.0004952858
[6 empty] | 1616.443281 | 1.298051 | 0.0005671178
[6 empty] | 1616.383015 | 1.298109 | 0.0006372096425
[6 empty] | 1616.32275 | 1.298157 | 0.0006973505
[6 empty] | 1616.262484 | 1.298239 | 0.0007460135
[6 empty] | 1616.202219 | 1.298301 | 0.0007833711
[6 empty] | 1616.141953 | 1.298389346 | 0.0008151909
[6 empty] | 1616.081688 | 1.298461 | 0.0008419216
[6 empty] | 1616.021422 | 1.298569 | 0.000862946
[6 empty] | 1615.961156 | 1.29867 | 0.00086737
[6 empty] | 1615.900891 | 1.298806 | 0.0008437798
[6 empty] | 1615.840625 | 1.298917 | 0.0007812626
[6 empty] | 1615.78036 | 1.299028909 | 0.0006817977
[6 empty] | 1615.720094 | 1.299075 | 0.000558259
[6 empty] | 1615.659829 | 1.29909625 | 0.0004384647784
[6 empty] | 1615.599563 | 1.299055 | 0.0003485185
[6 empty] | 1615.539297 | 1.299027 | 0.0003064444
[6 empty] | 1615.479032 | 1.298997 | 0.0003071588
[6 empty] | 1615.418766 | 1.299042 | 0.0003270478
[6 empty] | 1615.358501 | 1.29911905 | 0.0003245572
[6 empty] | 1615.298235 | 1.299256 | 0.0002647984
[6 empty] | 1615.23797 | 1.299365 | 0.000126996
[6 empty] | 1615.177704 | 1.299451 | -7.901356e-05
[6 empty] | 1615.117438 | 1.299432 | -0.0003236121
[6 empty] | 1615.057173 | 1.29935 | -0.0005616195
[6 empty] | 1614.996907 | 1.299173 | -0.0007576107
[6 empty] | 1614.936642 | 1.298981 | -0.0008914422
[6 empty] | 1614.876376 | 1.298754 | -0.0009692523
[6 empty] | 1614.81611 | 1.298559 | -0.001006838
[6 empty] | 1614.755845 | 1.29834 | -0.00102226
[6 empty] | 1614.695579 | 1.298134 | -0.001016332
[6 empty] | 1614.635314 | 1.297878107 | -0.0009744103663
[6 empty] | 1614.575048 | 1.29763738 | -0.0008691324
[6 empty] | 1614.514783 | 1.297374 | -0.0006980825
[6 empty] | 1614.454517 | 1.297167 | -0.0004281047
[6 empty] | 1614.394251 | 1.29703 | -8.550826e-05
[6 empty] | 1614.333986 | 1.297028 | 0.0002874806
[6 empty] | 1614.27372 | 1.297122533 | 0.000639166
[6 empty] | 1614.213455 | 1.297331 | 0.0009279434
[6 empty] | 1614.153189 | 1.297572 | 0.001132189
[6 empty] | 1614.092924 | 1.297852 | 0.001255477
[6 empty] | 1614.032658 | 1.298107 | 0.001312006
[6 empty] | 1613.972392 | 1.298376 | 0.001318054
[6 empty] | 1613.912127 | 1.298616 | 0.001273448
[6 empty] | 1613.851861 | 1.29887 | 0.001169551
[6 empty] | 1613.791596 | 1.299069 | 0.0009926623
[6 empty] | 1613.73133 | 1.299224 | 0.0007468339
[6 empty] | 1613.671065 | 1.299247 | 0.0004596064
[6 empty] | 1613.610799 | 1.299164 | 0.0001881734
[6 empty] | 1613.550533 | 1.29894 | -6.978067e-07
[6 empty] | 1613.490268 | 1.298674 | -4.885498e-05
[6 empty] | 1613.430002 | 1.2984 | 6.417095e-05
[6 empty] | 1613.369737 | 1.298247 | 0.0003153088
[6 empty] | 1613.309471 | 1.298228 | 0.0006370893
[6 empty] | 1613.249206 | 1.298404 | 0.0009460209
[6 empty] | 1613.18894 | 1.298701 | 0.001161564
[6 empty] | 1613.128674 | 1.299103 | 0.001234704
[6 empty] | 1613.068409 | 1.299496246 | 0.00115054
[6 empty] | 1613.008143 | 1.299865 | 0.0009291359
[6 empty] | 1612.947878 | 1.300126 | 0.0006049134
[6 empty] | 1612.887612 | 1.300307 | 0.0002177279
[6 empty] | 1612.827346 | 1.30036 | -0.0002016721
[6 empty] | 1612.767081 | 1.30033 | -0.0006265974
[6 empty] | 1612.706815 | 1.300176 | -0.001035672
[6 empty] | 1612.64655 | 1.299943 | -0.001401587
[6 empty] | 1612.586284 | 1.2996028 | -0.001697305
[6 empty] | 1612.526019 | 1.299222 | -0.001895529
[6 empty] | 1612.465753 | 1.298794 | -0.001984242
[6 empty] | 1612.405487 | 1.298399 | -0.001964742
[6 empty] | 1612.345222 | 1.298036 | -0.001859101
[6 empty] | 1612.284956 | 1.297741 | -0.001713221
[6 empty] | 1612.224691 | 1.297464 | -0.00151408
[6 empty] | 1612.164425 | 1.297272 | -0.00128791
[6 empty] | 1612.10416 | 1.297096 | -0.00104174
[6 empty] | 1612.043894 | 1.296994945 | -0.0007721210324
[6 empty] | 1611.983628 | 1.29692885 | -0.000483995
[6 empty] | 1611.923363 | 1.296965 | -0.0001943283
[6 empty] | 1611.863097 | 1.297057 | 6.36290832e-05
[6 empty] | 1611.802832 | 1.297241 | 0.0002542062
[6 empty] | 1611.742566 | 1.297429 | 0.0003496097
[6 empty] | 1611.682301 | 1.297618 | 0.0003493048
[6 empty] | 1611.622035 | 1.297714 | 0.0002804385
[6 empty] | 1611.561769 | 1.297744 | 0.0001942946
[6 empty] | 1611.501504 | 1.297667 | 0.0001451032
[6 empty] | 1611.441238 | 1.297572 | 0.0001740807
[6 empty] | 1611.380973 | 1.297463 | 0.0002910304
[6 empty] | 1611.320707 | 1.297441 | 0.0004753541119
[6 empty] | 1611.260442 | 1.297481 | 0.0006819698
[6 empty] | 1611.200176 | 1.297635 | 0.0008625678
[6 empty] | 1611.13991 | 1.297826 | 0.0009770181
[6 empty] | 1611.079645 | 1.298065 | 0.001010425
[6 empty] | 1611.019379 | 1.298267 | 0.0009635916
[6 empty] | 1610.959114 | 1.298456 | 0.000854802
[6 empty] | 1610.898848 | 1.298566 | 0.0007029568224
[6 empty] | 1610.838582 | 1.298642 | 0.0005288675
[6 empty] | 1610.778317 | 1.298629 | 0.0003485343346
[6 empty] | 1610.718051 | 1.298575 | 0.0001829459
[6 empty] | 1610.657786 | 1.298434 | 5.489298e-05
[6 empty] | 1610.59752 | 1.29827 | -6.6947146e-06
[6 empty] | 1610.537255 | 1.298064 | 1.780724e-05
[6 empty] | 1610.476989 | 1.297909 | 0.0001362823
[6 empty] | 1610.416723 | 1.297799 | 0.0003296334
[6 empty] | 1610.356458 | 1.29782 | 0.0005560741
[6 empty] | 1610.296192 | 1.297926 | 0.000755977
[6 empty] | 1610.235927 | 1.298142 | 0.0008745606
[6 empty] | 1610.175661 | 1.298361 | 0.0008761658
[6 empty] | 1610.115396 | 1.298569094 | 0.0007630103622
[6 empty] | 1610.05513 | 1.298647 | 0.0005739313
[6 empty] | 1609.994864 | 1.298643 | 0.0003903313
[6 empty] | 1609.934599 | 1.298516 | 0.0002393978
[6 empty] | 1609.874333 | 1.298335 | 0.0001962064
[6 empty] | 1609.814068 | 1.298137 | 0.0002839239
[6 empty] | 1609.753802 | 1.298037 | 0.0004845148
[6 empty] | 1609.693537 | 1.298046 | 0.00073898
[6 empty] | 1609.633271 | 1.298221856 | 0.0009707383
[6 empty] | 1609.573005 | 1.298491 | 0.001102491
[6 empty] | 1609.51274 | 1.298834 | 0.001086581
[6 empty] | 1609.452474 | 1.299120404 | 0.0009131941
[6 empty] | 1609.392209 | 1.299322 | 0.0006197417
[6 empty] | 1609.331943 | 1.299346 | 0.0002750338
[6 empty] | 1609.271678 | 1.299234 | -3.493529428e-05
[6 empty] | 1609.211412 | 1.298979968 | -0.0002373706
[6 empty] | 1609.151146 | 1.298704 | -0.0002877938
[6 empty] | 1609.090881 | 1.298441341 | -0.0001884369
[6 empty] | 1609.030615 | 1.298311 | 2.045234e-05
[6 empty] | 1608.97035 | 1.298304417 | 0.0002643848
[6 empty] | 1608.910084 | 1.298466 | 0.0004644125
[6 empty] | 1608.849818 | 1.298706 | 0.0005512963
[6 empty] | 1608.789553 | 1.299003122 | 0.0004892291
[6 empty] | 1608.729287 | 1.299232251 | 0.0002775342
[6 empty] | 1608.669022 | 1.299376 | -4.57246352e-05
[6 empty] | 1608.608756 | 1.29934538 | -0.0004218593
[6 empty] | 1608.548491 | 1.299179 | -0.0007789169
[6 empty] | 1608.488225 | 1.298849 | -0.001052461
[6 empty] | 1608.427959 | 1.298449 | -0.00118831
[6 empty] | 1608.367694 | 1.297993 | -0.001159789
[6 empty] | 1608.307428 | 1.297598 | -0.0009635924
[6 empty] | 1608.247163 | 1.297281 | -0.0006266827
[6 empty] | 1608.186897 | 1.297142 | -0.0001987032
[6 empty] | 1608.126632 | 1.297156 | 0.000248804
[6 empty] | 1608.066366 | 1.297372 | 0.0006407329
[6 empty] | 1608.0061 | 1.297696 | 0.000905604
[6 empty] | 1607.945835 | 1.298116 | 0.0009990122
[6 empty] | 1607.885569 | 1.298493 | 0.0009079282
[6 empty] | 1607.825304 | 1.298808 | 0.0006604892
[6 empty] | 1607.765038 | 1.298931 | 0.0003178765
[6 empty] | 1607.704773 | 1.298937 | -1.054914e-05
[6 empty] | 1607.644507 | 1.298791 | -0.0003296801
[6 empty] | 1607.584241 | 1.298531 | -0.0005475378
[6 empty] | 1607.523976 | 1.298201 | -0.0006309136
[6 empty] | 1607.46371 | 1.297893 | -0.00057947
[6 empty] | 1607.403445 | 1.297625 | -0.000421522
[6 empty] | 1607.343179 | 1.297459 | -0.0001962235
[6 empty] | 1607.282914 | 1.297362655 | 5.499448e-05
[6 empty] | 1607.222648 | 1.297366 | 0.0003009940701
[6 empty] | 1607.162382 | 1.297411 | 0.0005214912
[6 empty] | 1607.102117 | 1.297522 | 0.0007086908
[6 empty] | 1607.041851 | 1.297644 | 0.0008597117
[6 empty] | 1606.981586 | 1.297811 | 0.0009753326
[6 empty] | 1606.92132 | 1.297975 | 0.001052271
[6 empty] | 1606.861054 | 1.298173 | 0.001089337
[6 empty] | 1606.800789 | 1.298355 | 0.001080132
[6 empty] | 1606.740523 | 1.298554 | 0.001021922
[6 empty] | 1606.680258 | 1.298714 | 0.0009102935
[6 empty] | 1606.619992 | 1.29886 | 0.000747775
[6 empty] | 1606.559727 | 1.298926 | 0.0005409569
[6 empty] | 1606.499461 | 1.298937803 | 0.0003107752447
[6 empty] | 1606.439195 | 1.298836159 | 8.605284e-05
[6 empty] | 1606.37893 | 1.298665 | -9.179151e-05
[6 empty] | 1606.318664 | 1.2984 | -0.0001809769
[6 empty] | 1606.258399 | 1.298129232 | -0.0001479414
[6 empty] | 1606.198133 | 1.297867 | 1.476327e-05
[6 empty] | 1606.137868 | 1.297719 | 0.0002873086
[6 empty] | 1606.077602 | 1.297687 | 0.0006158146
[6 empty] | 1606.017336 | 1.297829613 | 0.0009310595
[6 empty] | 1605.957071 | 1.29808 | 0.001160418
[6 empty] | 1605.896805 | 1.298429 | 0.001255114
[6 empty] | 1605.83654 | 1.298757 | 0.001197356
[6 empty] | 1605.776274 | 1.299043 | 0.001010737
[6 empty] | 1605.716009 | 1.299195 | 0.0007440475
[6 empty] | 1605.655743 | 1.299248 | 0.0004595256403
[6 empty] | 1605.595477 | 1.299173 | 0.0002085642
[6 empty] | 1605.535212 | 1.299052 | 2.42100788e-05
[6 empty] | 1605.474946 | 1.298882 | -9.061183e-05
[6 empty] | 1605.414681 | 1.29873 | -0.0001477992078
[6 empty] | 1605.354415 | 1.298565 | -0.0001594637
[6 empty] | 1605.29415 | 1.298434 | -0.0001388074
[6 empty] | 1605.233884 | 1.298288 | -9.115476e-05
[6 empty] | 1605.173618 | 1.298170354 | -9.428046e-06
[6 empty] | 1605.113353 | 1.298043 | 0.0001151498
[6 empty] | 1605.053087 | 1.297972 | 0.0002884248
[6 empty] | 1604.992822 | 1.297933 | 0.0005017204796
[6 empty] | 1604.932556 | 1.297994 | 0.0007360154
[6 empty] | 1604.87229 | 1.298117 | 0.0009594478
[6 empty] | 1604.812025 | 1.298343602 | 0.001142509
[6 empty] | 1604.751759 | 1.298611 | 0.001255539
[6 empty] | 1604.691494 | 1.298941 | 0.001281711
[6 empty] | 1604.631228 | 1.299258678 | 0.001209562
[6 empty] | 1604.570963 | 1.299581 | 0.001039357
[6 empty] | 1604.510697 | 1.299832377 | 0.0007746509
[6 empty] | 1604.450431 | 1.30003 | 0.0004305137874
[6 empty] | 1604.390166 | 1.300099 | 2.977804e-05
[6 empty] | 1604.3299 | 1.3000658 | -0.0003897817
[6 empty] | 1604.269635 | 1.299878 | -0.0007831474
[6 empty] | 1604.209369 | 1.299596 | -0.001098732
[6 empty] | 1604.149104 | 1.29921 | -0.001295476
[6 empty] | 1604.088838 | 1.298821441 | -0.001347192
[6 empty] | 1604.028572 | 1.298447852 | -0.00126079
[6 empty] | 1603.968307 | 1.29819 | -0.001069084
[6 empty] | 1603.908041 | 1.298032 | -0.0008307970465
[6 empty] | 1603.847776 | 1.298018 | -0.0006085987
[6 empty] | 1603.78751 | 1.29807 | -0.0004567683
[6 empty] | 1603.727245 | 1.298179 | -0.0004018331
[6 empty] | 1603.666979 | 1.298239 | -0.0004389663739
[6 empty] | 1603.606713 | 1.298256 | -0.0005321367
[6 empty] | 1603.546448 | 1.298162 | -0.0006314625
[6 empty] | 1603.486182 | 1.298021 | -0.0006862035
[6 empty] | 1603.425917 | 1.29782 | -0.0006648382
[6 empty] | 1603.365651 | 1.297656 | -0.0005595251
[6 empty] | 1603.305386 | 1.297517 | -0.0003911747
[6 empty] | 1603.24512 | 1.297486 | -0.0001960296
[6 empty] | 1603.184854 | 1.297483 | -3.251823e-05
[6 empty] | 1603.124589 | 1.297536 | 0.0001235529
[6 empty] | 1603.064323 | 1.297604 | 0.0002397279
[6 empty] | 1603.004058 | 1.297694 | 0.000323402
[6 empty] | 1602.943792 | 1.29776 | 0.0003906133
[6 empty] | 1602.883526 | 1.297849 | 0.0004572616
[6 empty] | 1602.823261 | 1.297938 | 0.0005231102
[6 empty] | 1602.762995 | 1.298084 | 0.0005727916
[6 empty] | 1602.70273 | 1.298245 | 0.0005765735
[6 empty] | 1602.642464 | 1.298443 | 0.0005064445
[6 empty] | 1602.582199 | 1.298595 | 0.0003468153
[6 empty] | 1602.521933 | 1.298696 | 0.0001098569
[6 empty] | 1602.461667 | 1.298664 | -0.0001676843521
[6 empty] | 1602.401402 | 1.298526 | -0.0004267692
[6 empty] | 1602.341136 | 1.298257 | -0.0006090306
[6 empty] | 1602.280871 | 1.297948 | -0.0006687328
[6 empty] | 1602.220605 | 1.297617 | -0.0005923745736
[6 empty] | 1602.16034 | 1.29737 | -0.0003972313
[6 empty] | 1602.100074 | 1.297205 | -0.000131447
[6 empty] | 1602.039808 | 1.297177 | 0.0001488254
[6 empty] | 1601.979543 | 1.297222161 | 0.0003918492
[6 empty] | 1601.919277 | 1.297348 | 0.0005691263
[6 empty] | 1601.859012 | 1.297465601 | 0.0006758952
[6 empty] | 1601.798746 | 1.29759 | 0.000731347
[6 empty] | 1601.738481 | 1.297664 | 0.000761102
[6 empty] | 1601.678215 | 1.297738 | 0.0007905664
[6 empty] | 1601.617949 | 1.297786428 | 0.0008270267
[6 empty] | 1601.557684 | 1.29787 | 0.0008652822
[6 empty] | 1601.497418 | 1.29794763 | 0.0008860158
[6 empty] | 1601.437153 | 1.298055 | 0.0008723434
[6 empty] | 1601.376887 | 1.298120025 | 0.000815086
[6 empty] | 1601.316622 | 1.298161 | 0.0007267855
[6 empty] | 1601.256356 | 1.298111 | 0.0006357672014
[6 empty] | 1601.19609 | 1.298016 | 0.0005850837
[6 empty] | 1601.135825 | 1.297852 | 0.0006133296
[6 empty] | 1601.075559 | 1.297716 | 0.0007452989
[6 empty] | 1601.015294 | 1.297613 | 0.0009759308
[6 empty] | 1600.955028 | 1.297655 | 0.00127014
[6 empty] | 1600.894762 | 1.29779 | 0.001546324
[6 empty] | 1600.834497 | 1.298064 | 0.001797503
[6 empty] | 1600.774231 | 1.298437 | 0.001931887
[6 empty] | 1600.713966 | 1.298866007 | 0.001908116
[6 empty] | 1600.6537 | 1.299241 | 0.001722113
[6 empty] | 1600.593435 | 1.299529847 | 0.001408795
[6 empty] | 1600.533169 | 1.299651 | 0.001029008
[6 empty] | 1600.472903 | 1.299635 | 0.0006563853
[6 empty] | 1600.412638 | 1.299469 | 0.0003545791
[6 empty] | 1600.352372 | 1.299243 | 0.0001654737
[6 empty] | 1600.292107 | 1.298975 | 9.936123e-05
[6 empty] | 1600.231841 | 1.298756 | 0.0001425464
[6 empty] | 1600.171576 | 1.298577 | 0.0002637177
[6 empty] | 1600.11131 | 1.298492 | 0.0004302326
[6 empty] | 1600.051044 | 1.298459 | 0.0006131683069
[6 empty] | 1599.990779 | 1.298515 | 0.0007961838
[6 empty] | 1599.930513 | 1.298614 | 0.0009645673
[6 empty] | 1599.870248 | 1.298799 | 0.001105083
[6 empty] | 1599.809982 | 1.299024 | 0.001194885
[6 empty] | 1599.749717 | 1.299321 | 0.001207828
[6 empty] | 1599.689451 | 1.299618 | 0.001117372
[6 empty] | 1599.629185 | 1.299913 | 0.0009135093
[6 empty] | 1599.56892 | 1.300113 | 0.0006059233
[6 empty] | 1599.508654 | 1.300221 | 0.0002337224
[6 empty] | 1599.448389 | 1.300172355 | -0.0001489181509
[6 empty] | 1599.388123 | 1.300022 | -0.0004821419
[6 empty] | 1599.327858 | 1.299765 | -0.0007215188
[6 empty] | 1599.267592 | 1.299498 | -0.0008471835684
[6 empty] | 1599.207326 | 1.29923 | -0.0008707926
[6 empty] | 1599.147061 | 1.299038 | -0.0008236898
[6 empty] | 1599.086795 | 1.298891 | -0.0007469693
[6 empty] | 1599.02653 | 1.298821485 | -0.0006719128
[6 empty] | 1598.966264 | 1.298763 | -0.0006155248119
[6 empty] | 1598.905998 | 1.298741419 | -0.0005751661
[6 empty] | 1598.845733 | 1.298706 | -0.00054249
[6 empty] | 1598.785467 | 1.298704 | -0.0005095550427
[6 empty] | 1598.725202 | 1.298706 | -0.0004825569
[6 empty] | 1598.664936 | 1.298755 | -0.0004777731
[6 empty] | 1598.604671 | 1.298803513 | -0.0005131541
[6 empty] | 1598.544405 | 1.298873 | -0.0006098123
[6 empty] | 1598.484139 | 1.29888 | -0.0007708917
[6 empty] | 1598.423874 | 1.298833 | -0.0009734104
[6 empty] | 1598.363608 | 1.298664 | -0.001177634
[6 empty] | 1598.303343 | 1.298423 | -0.001332661
[6 empty] | 1598.243077 | 1.298091 | -0.001398727
[6 empty] | 1598.182812 | 1.297759 | -0.001351845
[6 empty] | 1598.122546 | 1.297429 | -0.001196264
[6 empty] | 1598.06228 | 1.297183 | -0.0009535268
[6 empty] | 1598.002015 | 1.296995 | -0.0006578608
[6 empty] | 1597.941749 | 1.296911 | -0.0003387725
[6 empty] | 1597.881484 | 1.296876 | -1.845957e-05
[6 empty] | 1597.821218 | 1.296926 | 0.0002962430323
[6 empty] | 1597.760953 | 1.297012 | 0.0006012377
[6 empty] | 1597.700687 | 1.297185 | 0.0008936778
[6 empty] | 1597.640421 | 1.297407988 | 0.001158319
[6 empty] | 1597.580156 | 1.297731 | 0.001371856
[6 empty] | 1597.51989 | 1.298098 | 0.001501072
[6 empty] | 1597.459625 | 1.29853 | 0.001517804
[6 empty] | 1597.399359 | 1.29894 | 0.001402788
[6 empty] | 1597.339094 | 1.299326 | 0.001158102
[6 empty] | 1597.278828 | 1.299597 | 0.0008021528461
[6 empty] | 1597.218562 | 1.299762 | 0.0003735413
[6 empty] | 1597.158297 | 1.299756445 | -7.9956e-05
[6 empty] | 1597.098031 | 1.299626781 | -0.0005055376
[6 empty] | 1597.037766 | 1.299344 | -0.0008556846
[6 empty] | 1596.9775 | 1.298988 | -0.001088358
[6 empty] | 1596.917234 | 1.298559 | -0.001178045
[6 empty] | 1596.856969 | 1.298157 | -0.001112714
[6 empty] | 1596.796703 | 1.297793 | -0.0009046853
[6 empty] | 1596.736438 | 1.297564 | -0.0005850067
[6 empty] | 1596.676172 | 1.297458 | -0.0002056762
[6 empty] | 1596.615907 | 1.297537 | 0.0001707869
[6 empty] | 1596.555641 | 1.297735 | 0.000478968
[6 empty] | 1596.495375 | 1.298061 | 0.0006676518
[6 empty] | 1596.43511 | 1.298399 | 0.0007056539
[6 empty] | 1596.374844 | 1.298746 | 0.0006137623
[6 empty] | 1596.314579 | 1.299012 | 0.0003856546
[6 empty] | 1596.254313 | 1.299181 | 6.831603e-05
[6 empty] | 1596.194048 | 1.299195 | -0.0002841977
[6 empty] | 1596.133782 | 1.299097251 | -0.0006153962
[6 empty] | 1596.073516 | 1.29887 | -0.0008807792
[6 empty] | 1596.013251 | 1.29859 | -0.001048406
[6 empty] | 1595.952985 | 1.298259 | -0.001105132
[6 empty] | 1595.89272 | 1.297961083 | -0.001051426
[6 empty] | 1595.832454 | 1.297689916 | -0.0009045
[6 empty] | 1595.772189 | 1.297518 | -0.0006902152324
[6 empty] | 1595.711923 | 1.297416 | -0.0004465727
[6 empty] | 1595.651657 | 1.297429 | -0.0002112701
[6 empty] | 1595.591392 | 1.297497 | -2.217848e-05
[6 empty] | 1595.531126 | 1.29763 | 9.713818e-05
[6 empty] | 1595.470861 | 1.297745 | 0.0001394116
[6 empty] | 1595.410595 | 1.297849 | 0.0001210116
[6 empty] | 1595.35033 | 1.297875 | 7.164182e-05
[6 empty] | 1595.290064 | 1.297862872 | 3.25937248e-05
[6 empty] | 1595.229798 | 1.297791 | 3.50008133e-05
[6 empty] | 1595.169533 | 1.297738 | 9.546582e-05
[6 empty] | 1595.109267 | 1.297698 | 0.0002026756
[6 empty] | 1595.049002 | 1.297738 | 0.0003278396
[6 empty] | 1594.988736 | 1.297816 | 0.000431166172
[6 empty] | 1594.92847 | 1.297954 | 0.0004827429099
[6 empty] | 1594.868205 | 1.298069574 | 0.0004695803
[6 empty] | 1594.807939 | 1.298172 | 0.0004067037
[6 empty] | 1594.747674 | 1.298195 | 0.0003260324
[6 empty] | 1594.687408 | 1.298192 | 0.0002662715
[6 empty] | 1594.627143 | 1.298144774 | 0.0002508269
[6 empty] | 1594.566877 | 1.29813638 | 0.0002827049
[6 empty] | 1594.506611 | 1.298152 | 0.0003356759
[6 empty] | 1594.446346 | 1.298246322 | 0.0003714937
[6 empty] | 1594.38608 | 1.298353462 | 0.0003492239
[6 empty] | 1594.325815 | 1.298479 | 0.0002502835
[6 empty] | 1594.265549 | 1.298527 | 8.071277005e-05
[6 empty] | 1594.205284 | 1.298508 | -0.0001217839
[6 empty] | 1594.145018 | 1.298361 | -0.0003071291
[6 empty] | 1594.084752 | 1.298164 | -0.000417254
[6 empty] | 1594.024487 | 1.297904 | -0.0004528302
[6 empty] | 1593.964221 | 1.297648 | -0.0003819379092
[6 empty] | 1593.903956 | 1.29741 | -0.0002153956
[6 empty] | 1593.84369 | 1.297253 | 2.36928673e-05
[6 empty] | 1593.783425 | 1.297154122 | 0.000307446
[6 empty] | 1593.723159 | 1.297154238 | 0.0006152948
[6 empty] | 1593.662893 | 1.297215861 | 0.0009325008
[6 empty] | 1593.602628 | 1.297388 | 0.001245126
[6 empty] | 1593.542362 | 1.29764 | 0.001529028
[6 empty] | 1593.482097 | 1.298018484 | 0.001748704
[6 empty] | 1593.421831 | 1.298468563 | 0.001855152
[6 empty] | 1593.361566 | 1.298992272 | 0.001802337
[6 empty] | 1593.3013 | 1.29948 | 0.001561871
[6 empty] | 1593.241034 | 1.299895 | 0.001140725
[6 empty] | 1593.180769 | 1.300117 | 0.000584034
[6 empty] | 1593.120503 | 1.300143 | -2.76832431e-05
[6 empty] | 1593.060238 | 1.299921 | -0.0006004417
[6 empty] | 1592.999972 | 1.299532 | -0.001043314
[6 empty] | 1592.939706 | 1.299007 | -0.001297763
[6 empty] | 1592.879441 | 1.298476141 | -0.001342467
[6 empty] | 1592.819175 | 1.297977 | -0.001196908
[6 empty] | 1592.75891 | 1.297612835 | -0.000906459
[6 empty] | 1592.698644 | 1.297373 | -0.0005323260802
[6 empty] | 1592.638379 | 1.297307 | -0.0001322335
[6 empty] | 1592.578113 | 1.297358 | 0.0002421624
[6 empty] | 1592.517847 | 1.297549 | 0.0005535858
[6 empty] | 1592.457582 | 1.297804161 | 0.0007699023
[6 empty] | 1592.397316 | 1.298132 | 0.0008710561
[6 empty] | 1592.337051 | 1.298445 | 0.0008443406
[6 empty] | 1592.276785 | 1.298739 | 0.0006961537
[6 empty] | 1592.21652 | 1.298924 | 0.0004489082
[6 empty] | 1592.156254 | 1.299008 | 0.0001494788
[6 empty] | 1592.095988 | 1.298938 | -0.0001456342
[6 empty] | 1592.035723 | 1.298775 | -0.0003763236
[6 empty] | 1591.975457 | 1.298519 | -0.0005011154
[6 empty] | 1591.915192 | 1.298279 | -0.0005041665
[6 empty] | 1591.854926 | 1.298054 | -0.000415957
[6 empty] | 1591.794661 | 1.297919 | -0.0002497033
[6 empty] | 1591.734395 | 1.297861 | -5.884917e-05
[6 empty] | 1591.674129 | 1.297906 | 0.0001116351
[6 empty] | 1591.613864 | 1.29798544 | 0.0002332504
[6 empty] | 1591.553598 | 1.298108 | 0.0003000816
[6 empty] | 1591.493333 | 1.298209 | 0.0003206875
[6 empty] | 1591.433067 | 1.298322 | 0.0003106203
[6 empty] | 1591.372802 | 1.298404 | 0.0002787165
[6 empty] | 1591.312536 | 1.298505 | 0.0002261588
[6 empty] | 1591.25227 | 1.298582 | 0.0001424577
[6 empty] | 1591.192005 | 1.298665 | 1.977777e-05
[6 empty] | 1591.131739 | 1.298691 | -0.0001451807
[6 empty] | 1591.071474 | 1.298678817 | -0.0003397643
[6 empty] | 1591.011208 | 1.29857 | -0.0005408592
[6 empty] | 1590.950942 | 1.298404 | -0.0007145157
[6 empty] | 1590.890677 | 1.298149 | -0.000830676
[6 empty] | 1590.830411 | 1.297874 | -0.0008645789
[6 empty] | 1590.770146 | 1.297565 | -0.0008071113
[6 empty] | 1590.70988 | 1.297297 | -0.0006571818426
[6 empty] | 1590.649615 | 1.2970553 | -0.0004267467
[6 empty] | 1590.589349 | 1.296903 | -0.0001307098801
[6 empty] | 1590.529083 | 1.296818 | 0.0002074562
[6 empty] | 1590.468818 | 1.296853 | 0.000562039
[6 empty] | 1590.408552 | 1.296973 | 0.0008975806
[6 empty] | 1590.348287 | 1.297207 | 0.001179065
[6 empty] | 1590.288021 | 1.297492 | 0.001371952
[6 empty] | 1590.227756 | 1.297827 | 0.001455594
[6 empty] | 1590.16749 | 1.298124 | 0.001429893
[6 empty] | 1590.107224 | 1.29838 | 0.001319944
[6 empty] | 1590.046959 | 1.298529743 | 0.001167122
[6 empty] | 1589.986693 | 1.298615 | 0.001021799
[6 empty] | 1589.926428 | 1.298624 | 0.0009225095
[6 empty] | 1589.866162 | 1.29864 | 0.0008867155
[6 empty] | 1589.805897 | 1.29867 | 0.000899951
[6 empty] | 1589.745631 | 1.298779 | 0.0009253484826
[6 empty] | 1589.685365 | 1.298932 | 0.0009135226
[6 empty] | 1589.6251 | 1.299125 | 0.0008265849
[6 empty] | 1589.564834 | 1.299292 | 0.000668742
[6 empty] | 1589.504569 | 1.299433 | 0.0004148771
[6 empty] | 1589.444303 | 1.299439 | 0.0001124226
[6 empty] | 1589.384038 | 1.299352 | -0.0001798837
[6 empty] | 1589.323772 | 1.299138 | -0.0004092655
[6 empty] | 1589.263506 | 1.298885 | -0.0005362443
[6 empty] | 1589.203241 | 1.2986 | -0.0005487833
[6 empty] | 1589.142975 | 1.29838 | -0.0004603659
[6 empty] | 1589.08271 | 1.298211 | -0.0003067927
[6 empty] | 1589.022444 | 1.298152 | -0.0001310928
[6 empty] | 1588.962178 | 1.298144 | 2.673442e-05
[6 empty] | 1588.901913 | 1.298207 | 0.0001434147
[6 empty] | 1588.841647 | 1.298262 | 0.0002130938
[6 empty] | 1588.781382 | 1.298331 | 0.0002489081
[6 empty] | 1588.721116 | 1.298356 | 0.0002736054
[6 empty] | 1588.660851 | 1.298391 | 0.00031219
[6 empty] | 1588.600585 | 1.29841 | 0.0003760276
[6 empty] | 1588.540319 | 1.298487805 | 0.0004630242
[6 empty] | 1588.480054 | 1.2986 | 0.0005489491
[6 empty] | 1588.419788 | 1.298799 | 0.0006001772
[6 empty] | 1588.359523 | 1.299023 | 0.0005778286442
[6 empty] | 1588.299257 | 1.299282 | 0.0004568275
[6 empty] | 1588.238992 | 1.299483853 | 0.0002295091
[6 empty] | 1588.178726 | 1.299627 | -8.34662137e-05
[6 empty] | 1588.11846 | 1.299631 | -0.0004442359
[6 empty] | 1588.058195 | 1.299533 | -0.0008001734
[6 empty] | 1587.997929 | 1.299298 | -0.001103076
[6 empty] | 1587.937664 | 1.299006 | -0.001316265
[6 empty] | 1587.877398 | 1.298653 | -0.00142534
[6 empty] | 1587.817133 | 1.298321836 | -0.001431207
[6 empty] | 1587.756867 | 1.297996 | -0.001351459
[6 empty] | 1587.696601 | 1.297739 | -0.00120424
[6 empty] | 1587.636336 | 1.297510349 | -0.001009081535
[6 empty] | 1587.57607 | 1.297361 | -0.0007775926
[6 empty] | 1587.515805 | 1.297248 | -0.000522168
[6 empty] | 1587.455539 | 1.297225 | -0.000253046
[6 empty] | 1587.395274 | 1.297246 | 1.073369e-05
[6 empty] | 1587.335008 | 1.297364 | 0.0002491386
[6 empty] | 1587.274742 | 1.297502 | 0.0004297786
[6 empty] | 1587.214477 | 1.297691 | 0.0005730932
[6 empty] | 1587.154211 | 1.297885 | 0.0006568216
[6 empty] | 1587.093946 | 1.298099 | 0.0006853571
[6 empty] | 1587.03368 | 1.298283 | 0.0006676443
[6 empty] | 1586.973414 | 1.298475 | 0.0006119436
[6 empty] | 1586.913149 | 1.298633 | 0.0005164578
[6 empty] | 1586.852883 | 1.298792 | 0.0003755839
[6 empty] | 1586.792618 | 1.298891 | 0.0001829833
[6 empty] | 1586.732352 | 1.298947 | -5.383796e-05
[6 empty] | 1586.672087 | 1.298887 | -0.0003102729
[6 empty] | 1586.611821 | 1.298742 | -0.0005400591
[6 empty] | 1586.551555 | 1.298481 | -0.0006913029784
[6 empty] | 1586.49129 | 1.298191 | -0.0007182162515
[6 empty] | 1586.431024 | 1.297894 | -0.0006056852
[6 empty] | 1586.370759 | 1.297703 | -0.0003732241
[6 empty] | 1586.310493 | 1.297623 | -7.950946437e-05
[6 empty] | 1586.250228 | 1.297709 | 0.0002031734
[6 empty] | 1586.189962 | 1.297887 | 0.0004043803
[6 empty] | 1586.129696 | 1.29814 | 0.0004865819
[6 empty] | 1586.069431 | 1.298356288 | 0.0004484504
[6 empty] | 1586.009165 | 1.298527 | 0.0003278392
[6 empty] | 1585.9489 | 1.298589092 | 0.0001750716
[6 empty] | 1585.888634 | 1.298598 | 4.048267e-05
[6 empty] | 1585.828369 | 1.298542 | -5.145696e-05
[6 empty] | 1585.768103 | 1.298502 | -9.976146e-05
[6 empty] | 1585.707837 | 1.298451264 | -0.0001244589
[6 empty] | 1585.647572 | 1.298434 | -0.0001463657
[6 empty] | 1585.587306 | 1.298388729 | -0.0001761162
[6 empty] | 1585.527041 | 1.298341 | -0.0002005287
[6 empty] | 1585.466775 | 1.298246 | -0.0001956904
[6 empty] | 1585.40651 | 1.298165693 | -0.0001355701
[6 empty] | 1585.346244 | 1.29809377 | -1.298404e-05
[6 empty] | 1585.285978 | 1.298118 | 0.00015405
[6 empty] | 1585.225713 | 1.298215 | 0.0003194964
[6 empty] | 1585.165447 | 1.298429 | 0.0004284751
[6 empty] | 1585.105182 | 1.298668 | 0.0004315621
[6 empty] | 1585.044916 | 1.298932597 | 0.0003293099
[6 empty] | 1584.98465 | 1.29913 | 0.0001032474
[6 empty] | 1584.924385 | 1.299233 | -0.0002045792
[6 empty] | 1584.864119 | 1.299178 | -0.0005330616
[6 empty] | 1584.803854 | 1.299009 | -0.0008163024
[6 empty] | 1584.743588 | 1.298719 | -0.001001425
[6 empty] | 1584.683323 | 1.298401 | -0.001053855
[6 empty] | 1584.623057 | 1.298071 | -0.0009662829
[6 empty] | 1584.562791 | 1.297828 | -0.000751594
[6 empty] | 1584.502526 | 1.297677 | -0.0004451612
[6 empty] | 1584.44226 | 1.297692 | -9.579788e-05
[6 empty] | 1584.381995 | 1.297843 | 0.0002347889
[6 empty] | 1584.321729 | 1.298161 | 0.0004824677
[6 empty] | 1584.261464 | 1.298563 | 0.0005869647
[6 empty] | 1584.201198 | 1.299028 | 0.0005088136
[6 empty] | 1584.140932 | 1.299432678 | 0.0002371232
[6 empty] | 1584.080667 | 1.29974 | -0.0001993815
[6 empty] | 1584.020401 | 1.299845822 | -0.0007418757
[6 empty] | 1583.960136 | 1.299765 | -0.001306362
[6 empty] | 1583.89987 | 1.299466 | -0.001809289
[6 empty] | 1583.839605 | 1.299037887 | -0.002182106
[6 empty] | 1583.779339 | 1.298504 | -0.002388273081
[6 empty] | 1583.719073 | 1.297974 | -0.002422226
[6 empty] | 1583.658808 | 1.297461 | -0.002304916
[6 empty] | 1583.598542 | 1.297045 | -0.002067675
[6 empty] | 1583.538277 | 1.296698 | -0.001745665
[6 empty] | 1583.478011 | 1.296476 | -0.00136542
[6 empty] | 1583.417746 | 1.296339 | -0.0009519936
[6 empty] | 1583.35748 | 1.296339 | -0.0005295479
[6 empty] | 1583.297214 | 1.296434 | -0.00013049
[6 empty] | 1583.236949 | 1.296664 | 0.0002085119502
[6 empty] | 1583.176683 | 1.296958 | 0.0004470955
[6 empty] | 1583.116418 | 1.297322 | 0.000558973
[6 empty] | 1583.056152 | 1.297656773 | 0.000533384
[6 empty] | 1582.995887 | 1.297956 | 0.0003870737
[6 empty] | 1582.935621 | 1.29813 | 0.0001565887
[6 empty] | 1582.875355 | 1.29821 | -0.0001065854
[6 empty] | 1582.81509 | 1.298146 | -0.0003521965
[6 empty] | 1582.754824 | 1.298028 | -0.0005263634
[6 empty] | 1582.694559 | 1.29784065 | -0.0006416942
[6 empty] | 1582.634293 | 1.297642 | -0.0006683333
[6 empty] | 1582.574027 | 1.29744 | -0.0006111559
[6 empty] | 1582.513762 | 1.297298481 | -0.0004850804
[6 empty] | 1582.453496 | 1.297201 | -0.0003154838
[6 empty] | 1582.393231 | 1.297196 | -0.0001297726
[6 empty] | 1582.332965 | 1.297242 | 3.872073e-05
[6 empty] | 1582.2727 | 1.297366 | 0.0001629514
[6 empty] | 1582.212434 | 1.297497603 | 0.0002219488
[6 empty] | 1582.152168 | 1.297644453 | 0.0002144872
[6 empty] | 1582.091903 | 1.297735 | 0.000153674
[6 empty] | 1582.031637 | 1.297793 | 6.955741e-05
[6 empty] | 1581.971372 | 1.297778 | -6.9509267e-06
[6 empty] | 1581.911106 | 1.297752 | -5.09573359e-05
[6 empty] | 1581.850841 | 1.297701 | -5.799734e-05
[6 empty] | 1581.790575 | 1.297691 | -4.107841e-05
[6 empty] | 1581.730309 | 1.297685 | -2.66502566e-05
[6 empty] | 1581.670044 | 1.297712 | -3.364631e-05
[6 empty] | 1581.609778 | 1.297702085 | -6.96197e-05
[6 empty] | 1581.549513 | 1.297673044 | -0.0001137437
[6 empty] | 1581.489247 | 1.297577 | -0.0001340664
[6 empty] | 1581.428982 | 1.297474 | -9.310769e-05
[6 empty] | 1581.368716 | 1.297367187 | 2.399508e-05
[6 empty] | 1581.30845 | 1.297347 | 0.0002050303
[6 empty] | 1581.248185 | 1.297407 | 0.0004041099
[6 empty] | 1581.187919 | 1.297593 | 0.0005622677762
[6 empty] | 1581.127654 | 1.29783 | 0.0006239019
[6 empty] | 1581.067388 | 1.298102 | 0.0005614987
[6 empty] | 1581.007123 | 1.298301 | 0.0003826459
[6 empty] | 1580.946857 | 1.298423 | 0.0001297002262
[6 empty] | 1580.886591 | 1.298407 | -0.0001426898
[6 empty] | 1580.826326 | 1.29830796 | -0.0003810362
[6 empty] | 1580.76606 | 1.298117 | -0.0005542524
[6 empty] | 1580.705795 | 1.297913 | -0.0006522143
[6 empty] | 1580.645529 | 1.297679 | -0.0006830985
[6 empty] | 1580.585263 | 1.297472 | -0.0006560369
[6 empty] | 1580.524998 | 1.29725 | -0.0005811377
[6 empty] | 1580.464732 | 1.297061 | -0.0004434548
[6 empty] | 1580.404467 | 1.296885 | -0.000241421
[6 empty] | 1580.344201 | 1.296792 | 2.442878e-05
[6 empty] | 1580.283936 | 1.296776 | 0.0003298318
[6 empty] | 1580.22367 | 1.296898 | 0.0006320006216
[6 empty] | 1580.163404 | 1.29711332 | 0.0008709438
[6 empty] | 1580.103139 | 1.297425 | 0.000997025
[6 empty] | 1580.042873 | 1.297729 | 0.0009827014
[6 empty] | 1579.982608 | 1.297997 | 0.000841286
[6 empty] | 1579.922342 | 1.298133423 | 0.0006189785
[6 empty] | 1579.862077 | 1.298162 | 0.0003846681
[6 empty] | 1579.801811 | 1.298059 | 0.000202088
[6 empty] | 1579.741545 | 1.297917 | 0.0001145914
[6 empty] | 1579.68128 | 1.297754 | 0.0001282108
[6 empty] | 1579.621014 | 1.297661 | 0.0002192453
[6 empty] | 1579.560749 | 1.297621 | 0.0003421682
[6 empty] | 1579.500483 | 1.297672128 | 0.0004531608
[6 empty] | 1579.440218 | 1.297747 | 0.0005188009
[6 empty] | 1579.379952 | 1.297851 | 0.0005309818825
[6 empty] | 1579.319686 | 1.297912 | 0.0005011542
[6 empty] | 1579.259421 | 1.297955 | 0.0004549323
[6 empty] | 1579.199155 | 1.297941 | 0.0004185259
[6 empty] | 1579.13889 | 1.297927358 | 0.000412663
[6 empty] | 1579.078624 | 1.297894 | 0.0004442807
[6 empty] | 1579.018359 | 1.297908848 | 0.0005084763
[6 empty] | 1578.958093 | 1.297945 | 0.0005860216
[6 empty] | 1578.897827 | 1.298053 | 0.000653432
[6 empty] | 1578.837562 | 1.298183 | 0.0006826874963
[6 empty] | 1578.777296 | 1.298358 | 0.0006531096
[6 empty] | 1578.717031 | 1.298504 | 0.0005535161957
[6 empty] | 1578.656765 | 1.298632 | 0.0003915791
[6 empty] | 1578.596499 | 1.298668 | 0.0001897712001
[6 empty] | 1578.536234 | 1.298645 | -1.396549e-05
[6 empty] | 1578.475968 | 1.298526 | -0.0001807743
[6 empty] | 1578.415703 | 1.298385 | -0.0002795611283
[6 empty] | 1578.355437 | 1.298217 | -0.0003008402513
[6 empty] | 1578.295172 | 1.298112 | -0.0002582972
[6 empty] | 1578.234906 | 1.29804 | -0.0001951281
[6 empty] | 1578.17464 | 1.298045 | -0.0001320259
[6 empty] | 1578.114375 | 1.29807443 | -0.0001095167
[6 empty] | 1578.054109 | 1.298131 | -0.0001431623
[6 empty] | 1577.993844 | 1.298138 | -0.000225735
[6 empty] | 1577.933578 | 1.298113318 | -0.0003287837
[6 empty] | 1577.873313 | 1.298013 | -0.0004188983
[6 empty] | 1577.813047 | 1.297895 | -0.000467018
[6 empty] | 1577.752781 | 1.297751 | -0.000464954
[6 empty] | 1577.692516 | 1.297646 | -0.0004220051
[6 empty] | 1577.63225 | 1.297551 | -0.0003616782
[6 empty] | 1577.571985 | 1.297504 | -0.000305398
[6 empty] | 1577.511719 | 1.297442 | -0.0002675261
[6 empty] | 1577.451454 | 1.297386 | -0.0002401347
[6 empty] | 1577.391188 | 1.297283 | -0.000205129
[6 empty] | 1577.330922 | 1.297177 | -0.000136195
[6 empty] | 1577.270657 | 1.297048139 | -1.612251e-05
[6 empty] | 1577.210391 | 1.296968141 | 0.0001587433
[6 empty] | 1577.150126 | 1.296923 | 0.0003710702
[6 empty] | 1577.08986 | 1.296966851 | 0.0005931357
[6 empty] | 1577.029595 | 1.297055 | 0.0007915954
[6 empty] | 1576.969329 | 1.297207 | 0.0009448207
[6 empty] | 1576.909063 | 1.297354 | 0.001044744
[6 empty] | 1576.848798 | 1.297512 | 0.001103284
[6 empty] | 1576.788532 | 1.297628 | 0.001140749
[6 empty] | 1576.728267 | 1.297746 | 0.001181772
[6 empty] | 1576.668001 | 1.297845 | 0.001240476
[6 empty] | 1576.607735 | 1.297992 | 0.001316636
[6 empty] | 1576.54747 | 1.298168 | 0.001391568
[6 empty] | 1576.487204 | 1.298423 | 0.001435035
[6 empty] | 1576.426939 | 1.298708 | 0.001410188
[6 empty] | 1576.366673 | 1.299034 | 0.001288949
[6 empty] | 1576.306408 | 1.299319 | 0.001056193
[6 empty] | 1576.246142 | 1.299555 | 0.0007203427
[6 empty] | 1576.185876 | 1.29966 | 0.0003109057
[6 empty] | 1576.125611 | 1.299649 | -0.000124393
[6 empty] | 1576.065345 | 1.29948 | -0.0005329844
[6 empty] | 1576.00508 | 1.299212 | -0.0008642012
[6 empty] | 1575.944814 | 1.298852 | -0.001082851
[6 empty] | 1575.884549 | 1.298476506 | -0.001188662
[6 empty] | 1575.824283 | 1.298078 | -0.001166592
[6 empty] | 1575.764017 | 1.297749 | -0.00103097
[6 empty] | 1575.703752 | 1.297476 | -0.0008111810676
[6 empty] | 1575.643486 | 1.297321 | -0.0005408033
[6 empty] | 1575.583221 | 1.297242 | -0.0002565245
[6 empty] | 1575.522955 | 1.297277 | 9.636865e-06
[6 empty] | 1575.46269 | 1.297362 | 0.0002301512532
[6 empty] | 1575.402424 | 1.297515953 | 0.0003899705
[6 empty] | 1575.342158 | 1.297665 | 0.0004848422
[6 empty] | 1575.281893 | 1.297829 | 0.0005255505
[6 empty] | 1575.221627 | 1.297948 | 0.0005298077
[6 empty] | 1575.161362 | 1.298067 | 0.000521946
[6 empty] | 1575.101096 | 1.298154 | 0.0005160231
[6 empty] | 1575.040831 | 1.298274 | 0.0005153804
[6 empty] | 1574.980565 | 1.298403 | 0.0005025086
[6 empty] | 1574.920299 | 1.298589 | 0.0004488531
[6 empty] | 1574.860034 | 1.298771 | 0.0003188497
[6 empty] | 1574.799768 | 1.29895 | 9.378792e-05
[6 empty] | 1574.739503 | 1.299029 | -0.0002229352
[6 empty] | 1574.679237 | 1.299002 | -0.000592278
[6 empty] | 1574.618971 | 1.298798 | -0.0009515809233
[6 empty] | 1574.558706 | 1.298472 | -0.001225012
[6 empty] | 1574.49844 | 1.298027 | -0.001349457
[6 empty] | 1574.438175 | 1.297584 | -0.001290383
[6 empty] | 1574.377909 | 1.297185 | -0.001058072
[6 empty] | 1574.317644 | 1.296944 | -0.0007007728
[6 empty] | 1574.257378 | 1.296853179 | -0.0002970187
[6 empty] | 1574.197112 | 1.296951 | 7.41838e-05
[6 empty] | 1574.136847 | 1.29715 | 0.0003454882
[6 empty] | 1574.076581 | 1.297431 | 0.0004860531421
[6 empty] | 1574.016316 | 1.297684 | 0.0004961232
[6 empty] | 1573.95605 | 1.297905 | 0.00040756
[6 empty] | 1573.895785 | 1.298019 | 0.0002641175
[6 empty] | 1573.835519 | 1.298078 | 0.0001108095034
[6 empty] | 1573.775253 | 1.298042 | -2.037481e-05
[6 empty] | 1573.714988 | 1.298008 | -9.464889e-05
[6 empty] | 1573.654722 | 1.297958 | -0.0001631786
[6 empty] | 1573.594457 | 1.297913 | -0.0002163374
[6 empty] | 1573.534191 | 1.297849628 | -0.0002649168
[6 empty] | 1573.473926 | 1.297790839 | -0.0003137403
[6 empty] | 1573.41366 | 1.297691 | -0.0003597209
[6 empty] | 1573.353394 | 1.297579494 | -0.0003885377
[6 empty] | 1573.293129 | 1.297421 | -0.0003833637
[6 empty] | 1573.232863 | 1.297266 | -0.0003254908
[6 empty] | 1573.172598 | 1.2971 | -0.000206452
[6 empty] | 1573.112332 | 1.296986 | -2.6216082e-05
[6 empty] | 1573.052067 | 1.296913 | 0.0001997709
[6 empty] | 1572.991801 | 1.296935 | 0.0004475827
[6 empty] | 1572.931535 | 1.297019 | 0.0006847916
[6 empty] | 1572.87127 | 1.297194 | 0.0008829957
[6 empty] | 1572.811004 | 1.2974 | 0.001019254
[6 empty] | 1572.750739 | 1.29765 | 0.001085244
[6 empty] | 1572.690473 | 1.29788 | 0.001080663
[6 empty] | 1572.630207 | 1.298112 | 0.001016919
[6 empty] | 1572.569942 | 1.298295 | 0.0009034714
[6 empty] | 1572.509676 | 1.298464 | 0.0007514288
[6 empty] | 1572.449411 | 1.298574 | 0.0005649808
[6 empty] | 1572.389145 | 1.298658 | 0.00034987
[6 empty] | 1572.32888 | 1.298663 | 0.000113590211
[6 empty] | 1572.268614 | 1.298619487 | -0.0001268369868
[6 empty] | 1572.208348 | 1.298482 | -0.0003486299
[6 empty] | 1572.148083 | 1.298297245 | -0.0005226831
[6 empty] | 1572.087817 | 1.298047 | -0.0006259774805
[6 empty] | 1572.027552 | 1.2978 | -0.0006456446
[6 empty] | 1571.967286 | 1.297551 | -0.0005867254
[6 empty] | 1571.907021 | 1.297364633 | -0.0004680034
[6 empty] | 1571.846755 | 1.297212 | -0.0003172428
[6 empty] | 1571.786489 | 1.297125 | -0.0001567326
[6 empty] | 1571.726224 | 1.297053 | 4.17586e-08
[6 empty] | 1571.665958 | 1.297015936 | 0.0001564997
[6 empty] | 1571.605693 | 1.296976 | 0.0003240468
[6 empty] | 1571.545427 | 1.296976148 | 0.0005152055
[6 empty] | 1571.485162 | 1.297013 | 0.0007273297
[6 empty] | 1571.424896 | 1.297121154 | 0.0009263281
[6 empty] | 1571.36463 | 1.29727 | 0.001122743
[6 empty] | 1571.304365 | 1.297522138 | 0.00126045
[6 empty] | 1571.244099 | 1.297787629 | 0.001302502
[6 empty] | 1571.183834 | 1.298067 | 0.001239462
[6 empty] | 1571.123568 | 1.298264 | 0.001085256
[6 empty] | 1571.063303 | 1.298388 | 0.000883265
[6 empty] | 1571.003037 | 1.298389 | 0.0006864769
[6 empty] | 1570.942771 | 1.298333 | 0.000545617
[6 empty] | 1570.882506 | 1.298223 | 0.0004866131
[6 empty] | 1570.82224 | 1.298156369 | 0.0005079978
[6 empty] | 1570.761975 | 1.298131 | 0.0005747409
[6 empty] | 1570.701709 | 1.298202 | 0.0006377692262
[6 empty] | 1570.641443 | 1.29831 | 0.0006467904
[6 empty] | 1570.581178 | 1.298452 | 0.0005734501
[6 empty] | 1570.520912 | 1.298531 | 0.0004178148
[6 empty] | 1570.460647 | 1.298544 | 0.0002145117
[6 empty] | 1570.400381 | 1.298427 | 1.701499e-05
[6 empty] | 1570.340116 | 1.298237 | -0.000114588
[6 empty] | 1570.27985 | 1.297974 | -0.0001387496
[6 empty] | 1570.219584 | 1.297738 | -3.995604e-05
[6 empty] | 1570.159319 | 1.297546 | 0.0001630364
[6 empty] | 1570.099053 | 1.297477 | 0.0004287825
[6 empty] | 1570.038788 | 1.297501 | 0.0007027675
[6 empty] | 1569.978522 | 1.297644 | 0.0009389145
[6 empty] | 1569.918257 | 1.29783171 | 0.00110734
[6 empty] | 1569.857991 | 1.298069 | 0.001202198
[6 empty] | 1569.797725 | 1.298289 | 0.001231532
[6 empty] | 1569.73746 | 1.298519 | 0.001211688
[6 empty] | 1569.677194 | 1.298719 | 0.00115079
[6 empty] | 1569.616929 | 1.29893 | 0.001048724
[6 empty] | 1569.556663 | 1.299104 | 0.0008966758
[6 empty] | 1569.496398 | 1.299263 | 0.0006894589
[6 empty] | 1569.436132 | 1.299336 | 0.0004346573
[6 empty] | 1569.375866 | 1.299339 | 0.0001622761
[6 empty] | 1569.315601 | 1.299225 | -8.461658e-05
[6 empty] | 1569.255335 | 1.299052 | -0.0002563078
[6 empty] | 1569.19507 | 1.298835 | -0.000323342
[6 empty] | 1569.134804 | 1.298657703 | -0.0002985419
[6 empty] | 1569.074539 | 1.298526 | -0.0001854363
[6 empty] | 1569.014273 | 1.29853 | -4.83368e-05
[6 empty] | 1568.954007 | 1.298612 | 4.096226e-05
[6 empty] | 1568.893742 | 1.298769 | 3.277138745e-05
[6 empty] | 1568.833476 | 1.298886 | -8.784579e-05
[6 empty] | 1568.773211 | 1.298939 | -0.0002888021
[6 empty] | 1568.712945 | 1.298848 | -0.0005061534
[6 empty] | 1568.652679 | 1.298666 | -0.000663183
[6 empty] | 1568.592414 | 1.298397 | -0.0007025693
[6 empty] | 1568.532148 | 1.29816114 | -0.0006027097
[6 empty] | 1568.471883 | 1.297987 | -0.000389198
[6 empty] | 1568.411617 | 1.297965 | -0.0001189715157
[6 empty] | 1568.351352 | 1.298061 | 0.0001351352
[6 empty] | 1568.291086 | 1.298288874 | 0.0003126244
[6 empty] | 1568.23082 | 1.298556 | 0.00037689
[6 empty] | 1568.170555 | 1.298851 | 0.0003245322
[6 empty] | 1568.110289 | 1.29908889 | 0.0001706411
[6 empty] | 1568.050024 | 1.299287 | -5.6866e-05
[6 empty] | 1567.989758 | 1.299391 | -0.0003340385
[6 empty] | 1567.929493 | 1.299439382 | -0.0006404003806
[6 empty] | 1567.869227 | 1.299381 | -0.0009599064
[6 empty] | 1567.808961 | 1.299251 | -0.001268321
[6 empty] | 1567.748696 | 1.299005 | -0.001534213
[6 empty] | 1567.68843 | 1.298697 | -0.001716294
[6 empty] | 1567.628165 | 1.298322 | -0.001780488
[6 empty] | 1567.567899 | 1.297976272 | -0.001707522
[6 empty] | 1567.507634 | 1.297681 | -0.001511405
[6 empty] | 1567.447368 | 1.29753 | -0.001234963
[6 empty] | 1567.387102 | 1.297507 | -0.0009477114
[6 empty] | 1567.326837 | 1.297638 | -0.00071974
[6 empty] | 1567.266571 | 1.297836174 | -0.0006081855
[6 empty] | 1567.206306 | 1.298074 | -0.000635198
[6 empty] | 1567.14604 | 1.298247 | -0.0007903258175
[6 empty] | 1567.085775 | 1.298342 | -0.001032084
[6 empty] | 1567.025509 | 1.298303 | -0.001308268
[6 empty] | 1566.965243 | 1.298166 | -0.001566129
[6 empty] | 1566.904978 | 1.297932744 | -0.001759812
[6 empty] | 1566.844712 | 1.297672 | -0.001900195
[6 empty] | 1566.784447 | 1.297347 | -0.001968984
[6 empty] | 1566.724181 | 1.29703 | -0.001964537
[6 empty] | 1566.663915 | 1.296687 | -0.001889341
[6 empty] | 1566.60365 | 1.296377 | -0.00174081
[6 empty] | 1566.543384 | 1.296073 | -0.001518129
[6 empty] | 1566.483119 | 1.295841 | -0.001225691
[6 empty] | 1566.422853 | 1.295660128 | -0.0008797893
[6 empty] | 1566.362588 | 1.295590003 | -0.0005067467
[6 empty] | 1566.302322 | 1.295587185 | -0.0001393257
[6 empty] | 1566.242056 | 1.295682 | 0.000195018
[6 empty] | 1566.181791 | 1.295806 | 0.0004788538
[6 empty] | 1566.121525 | 1.295977 | 0.0007132403
[6 empty] | 1566.06126 | 1.296133 | 0.0009093954
[6 empty] | 1566.000994 | 1.296314 | 0.001086395
[6 empty] | 1565.940729 | 1.296488 | 0.0012541
[6 empty] | 1565.880463 | 1.296715 | 0.001411161
[6 empty] | 1565.820197 | 1.296963 | 0.001539443
[6 empty] | 1565.759932 | 1.297271391 | 0.001614334
[6 empty] | 1565.699666 | 1.297577 | 0.00161032
[6 empty] | 1565.639401 | 1.297888 | 0.001520634
[6 empty] | 1565.579135 | 1.298123 | 0.001355843
[6 empty] | 1565.51887 | 1.298299 | 0.001150121
[6 empty] | 1565.458604 | 1.298368 | 0.0009448403
[6 empty] | 1565.398338 | 1.298391 | 0.0007806721
[6 empty] | 1565.338073 | 1.298365 | 0.0006785394
[6 empty] | 1565.277807 | 1.298374161 | 0.0006365269
[6 empty] | 1565.217542 | 1.298410509 | 0.000624732
[6 empty] | 1565.157276 | 1.298527 | 0.0006026656
[6 empty] | 1565.097011 | 1.298664 | 0.0005279146
[6 empty] | 1565.036745 | 1.298826 | 0.0003777539
[6 empty] | 1564.976479 | 1.298927182 | 0.0001519392
[6 empty] | 1564.916214 | 1.29897 | -0.0001216768
[6 empty] | 1564.855948 | 1.298896 | -0.0004007808
[6 empty] | 1564.795683 | 1.298757 | -0.0006398837
[6 empty] | 1564.735417 | 1.298539 | -0.0008081515
[6 empty] | 1564.675151 | 1.298327 | -0.000894141
[6 empty] | 1564.614886 | 1.29811 | -0.0009159476
[6 empty] | 1564.55462 | 1.297945 | -0.0008913155
[6 empty] | 1564.494355 | 1.297798 | -0.0008448537
[6 empty] | 1564.434089 | 1.297701 | -0.0007948465
[6 empty] | 1564.373824 | 1.297597 | -0.0007493611152
[6 empty] | 1564.313558 | 1.297515 | -0.0007018012398
[6 empty] | 1564.253292 | 1.297411 | -0.0006412123
[6 empty] | 1564.193027 | 1.297335 | -0.0005566318
[6 empty] | 1564.132761 | 1.29726 | -0.0004475762
[6 empty] | 1564.072496 | 1.297243 | -0.0003222844
[6 empty] | 1564.01223 | 1.29725 | -0.0001991336
[6 empty] | 1563.951965 | 1.297318 | -9.723941e-05
[6 empty] | 1563.891699 | 1.297396 | -3.395963e-05
[6 empty] | 1563.831433 | 1.297504 | -1.748861e-05
[6 empty] | 1563.771168 | 1.297583 | -4.951021986e-05
[6 empty] | 1563.710902 | 1.297655 | -0.0001224611
[6 empty] | 1563.650637 | 1.297662 | -0.0002240224
[6 empty] | 1563.590371 | 1.297636 | -0.0003353335
[6 empty] | 1563.530106 | 1.29753 | -0.0004345361
[6 empty] | 1563.46984 | 1.297390034 | -0.0004951002
[6 empty] | 1563.409574 | 1.297191 | -0.0004933371
[6 empty] | 1563.349309 | 1.297001543 | -0.0004095389
[6 empty] | 1563.289043 | 1.296818 | -0.0002407359
[6 empty] | 1563.228778 | 1.296719 | -3.956083e-07
[6 empty] | 1563.168512 | 1.296691 | 0.0002786679
[6 empty] | 1563.108247 | 1.296783 | 0.0005559984
[6 empty] | 1563.047981 | 1.296944 | 0.0007889233
[6 empty] | 1562.987715 | 1.297182532 | 0.0009518439
[6 empty] | 1562.92745 | 1.297423 | 0.001036714
[6 empty] | 1562.867184 | 1.297676368 | 0.001057563
[6 empty] | 1562.806919 | 1.297892 | 0.001034763
[6 empty] | 1562.746653 | 1.298113 | 0.0009871652
[6 empty] | 1562.686387 | 1.298319 | 0.0009153832
[6 empty] | 1562.626122 | 1.298556 | 0.0008049133
[6 empty] | 1562.565856 | 1.29878 | 0.0006278029
[6 empty] | 1562.505591 | 1.298994 | 0.0003641617
[6 empty] | 1562.445325 | 1.29912 | 1.41711966e-05
[6 empty] | 1562.38506 | 1.299127095 | -0.0003860263
[6 empty] | 1562.324794 | 1.299000545 | -0.0007481701
[6 empty] | 1562.264528 | 1.298788 | -0.001084957
[6 empty] | 1562.204263 | 1.298439 | -0.001303488
[6 empty] | 1562.143997 | 1.298096643 | -0.001372612
[6 empty] | 1562.083732 | 1.297779 | -0.001312726
[6 empty] | 1562.023466 | 1.297592 | -0.001178297
[6 empty] | 1561.963201 | 1.297491 | -0.00104295
[6 empty] | 1561.902935 | 1.297495 | -0.0009669961
[6 empty] | 1561.842669 | 1.297491 | -0.0009803227862
[6 empty] | 1561.782404 | 1.297463874 | -0.001066519
[6 empty] | 1561.722138 | 1.297326 | -0.001177509
[6 empty] | 1561.661873 | 1.297122 | -0.001248362
[6 empty] | 1561.601607 | 1.296842 | -0.001231022
[6 empty] | 1561.541342 | 1.296589 | -0.001103792846
[6 empty] | 1561.481076 | 1.296374376 | -0.000886503
[6 empty] | 1561.42081 | 1.296279 | -0.0006229763
[6 empty] | 1561.360545 | 1.296259 | -0.0003684370322
[6 empty] | 1561.300279 | 1.296333 | -0.0001625788
[6 empty] | 1561.240014 | 1.296414 | -2.305072e-05
[6 empty] | 1561.179748 | 1.296512 | 6.241621e-05
[6 empty] | 1561.119483 | 1.296563 | 0.0001182923
[6 empty] | 1561.059217 | 1.296615 | 0.0001715767
[6 empty] | 1560.998951 | 1.296643 | 0.0002326984
[6 empty] | 1560.938686 | 1.296707308 | 0.0002973972
[6 empty] | 1560.87842 | 1.296773 | 0.000344694
[6 empty] | 1560.818155 | 1.296870683 | 0.0003547447
[6 empty] | 1560.757889 | 1.296931 | 0.000318441
[6 empty] | 1560.697623 | 1.296969 | 0.0002473055719
[6 empty] | 1560.637358 | 1.296919 | 0.0001693832
[6 empty] | 1560.577092 | 1.296825353 | 0.0001264806
[6 empty] | 1560.516827 | 1.296668 | 0.0001528022
[6 empty] | 1560.456561 | 1.296533 | 0.0002701766
[6 empty] | 1560.396296 | 1.296425 | 0.0004711316
[6 empty] | 1560.33603 | 1.296429 | 0.0007262209
[6 empty] | 1560.275764 | 1.296523 | 0.0009851084
[6 empty] | 1560.215499 | 1.296743 | 0.001194673
[6 empty] | 1560.155233 | 1.297015 | 0.001307298
[6 empty] | 1560.094968 | 1.297326232 | 0.001302167
[6 empty] | 1560.034702 | 1.297588 | 0.001190044
[6 empty] | 1559.974437 | 1.297806077 | 0.0009819579
[6 empty] | 1559.914171 | 1.297896 | 0.0007161804
[6 empty] | 1559.853905 | 1.297892 | 0.000443206931
[6 empty] | 1559.79364 | 1.297757519 | 0.0002100453
[6 empty] | 1559.733374 | 1.297568 | 5.603241475e-05
[6 empty] | 1559.673109 | 1.297319418 | -1.223509e-07
[6 empty] | 1559.612843 | 1.297099 | 4.347241e-05
[6 empty] | 1559.552578 | 1.296899291 | 0.0001680613
[6 empty] | 1559.492312 | 1.296788 | 0.0003450198
[6 empty] | 1559.432046 | 1.29672537 | 0.0005390092812
[6 empty] | 1559.371781 | 1.296746943 | 0.0007234894
[6 empty] | 1559.311515 | 1.296789 | 0.0008794579
[6 empty] | 1559.25125 | 1.296874 | 0.001005278
[6 empty] | 1559.190984 | 1.296942 | 0.001107101
[6 empty] | 1559.130719 | 1.297032715 | 0.00119815
[6 empty] | 1559.070453 | 1.297105 | 0.001289508
[6 empty] | 1559.010187 | 1.297216 | 0.001385702
[6 empty] | 1558.949922 | 1.297333 | 0.001478287
[6 empty] | 1558.889656 | 1.297506 | 0.001554158
[6 empty] | 1558.829391 | 1.297688 | 0.001592566
[6 empty] | 1558.769125 | 1.297906 | 0.001580738
[6 empty] | 1558.708859 | 1.298095 | 0.001512158
[6 empty] | 1558.648594 | 1.298276 | 0.001394707
[6 empty] | 1558.588328 | 1.298386406 | 0.001245815
[6 empty] | 1558.528063 | 1.298466986 | 0.001092971
[6 empty] | 1558.467797 | 1.298483587 | 0.0009572071
[6 empty] | 1558.407532 | 1.298501 | 0.0008530114
[6 empty] | 1558.347266 | 1.298499 | 0.0007775534
[6 empty] | 1558.287 | 1.29854 | 0.0007175027
[6 empty] | 1558.226735 | 1.298584 | 0.000646929
[6 empty] | 1558.166469 | 1.298666 | 0.0005453268
[6 empty] | 1558.106204 | 1.298716 | 0.0003980871994
[6 empty] | 1558.045938 | 1.298753 | 0.0002092177
[6 empty] | 1557.985673 | 1.298704491 | -3.691638e-06
[6 empty] | 1557.925407 | 1.298607055 | -0.0002089916
[6 empty] | 1557.865141 | 1.298414 | -0.0003734036
[6 empty] | 1557.804876 | 1.298205 | -0.0004581438
[6 empty] | 1557.74461 | 1.297967 | -0.0004760802294
[6 empty] | 1557.684345 | 1.29776 | -0.0004119047
[6 empty] | 1557.624079 | 1.297582 | -0.000279924
[6 empty] | 1557.563814 | 1.297494 | -0.0001050524904
[6 empty] | 1557.503548 | 1.297466 | 8.016176e-05
[6 empty] | 1557.443282 | 1.297531942 | 0.0002461881
[6 empty] | 1557.383017 | 1.297638 | 0.0003668663753
[6 empty] | 1557.322751 | 1.297805 | 0.0004252207
[6 empty] | 1557.262486 | 1.297964 | 0.0004108011
[6 empty] | 1557.20222 | 1.298130331 | 0.0003245434
[6 empty] | 1557.141955 | 1.298237 | 0.0001738742
[6 empty] | 1557.081689 | 1.298306 | -2.286971e-05
[6 empty] | 1557.021423 | 1.298278 | -0.0002436264
[6 empty] | 1556.961158 | 1.298193 | -0.0004591704
[6 empty] | 1556.900892 | 1.298013 | -0.0006440753
[6 empty] | 1556.840627 | 1.297794 | -0.000772461
[6 empty] | 1556.780361 | 1.29751604 | -0.0008301751
[6 empty] | 1556.720095 | 1.297244 | -0.0008062408
[6 empty] | 1556.65983 | 1.29696 | -0.0007011959
[6 empty] | 1556.599564 | 1.296731 | -0.0005180663
[6 empty] | 1556.539299 | 1.296536 | -0.000268311
[6 empty] | 1556.479033 | 1.296439 | 3.204367815e-05
[6 empty] | 1556.418768 | 1.296415 | 0.0003571301
[6 empty] | 1556.358502 | 1.296513 | 0.0006754799
[6 empty] | 1556.298236 | 1.296686 | 0.0009493906
[6 empty] | 1556.237971 | 1.296956 | 0.001144962
[6 empty] | 1556.177705 | 1.297245 | 0.001237555
[6 empty] | 1556.11744 | 1.297551 | 0.001223324
[6 empty] | 1556.057174 | 1.29779 | 0.001116926
[6 empty] | 1555.996909 | 1.297976 | 0.0009530398
[6 empty] | 1555.936643 | 1.29806 | 0.0007711745
[6 empty] | 1555.876377 | 1.298102 | 0.0006070818
[6 empty] | 1555.816112 | 1.298083628 | 0.0004768085
[6 empty] | 1555.755846 | 1.29808 | 0.0003776825
[6 empty] | 1555.695581 | 1.29806 | 0.0002893984
[6 empty] | 1555.635315 | 1.298067397 | 0.0001912802098
[6 empty] | 1555.57505 | 1.29803 | 6.905363935e-05
[6 empty] | 1555.514784 | 1.297982 | -5.60626096e-05
[6 empty] | 1555.454518 | 1.297863 | -0.0001922591
[6 empty] | 1555.394253 | 1.297693 | -0.000288558
[6 empty] | 1555.333987 | 1.297464 | -0.0003110344
[6 empty] | 1555.273722 | 1.297252 | -0.0002406164
[6 empty] | 1555.213456 | 1.297066 | -8.596159e-05
[6 empty] | 1555.153191 | 1.296978 | 0.0001233992
[6 empty] | 1555.092925 | 1.296963 | 0.0003419839
[6 empty] | 1555.032659 | 1.297049 | 0.0005287597
[6 empty] | 1554.972394 | 1.297167 | 0.0006549473
[6 empty] | 1554.912128 | 1.297321 | 0.000715136
[6 empty] | 1554.851863 | 1.297444495 | 0.0007183221
[6 empty] | 1554.791597 | 1.297562 | 0.0006841207
[6 empty] | 1554.731331 | 1.297631 | 0.0006275768
[6 empty] | 1554.671066 | 1.297697 | 0.0005587048
[6 empty] | 1554.6108 | 1.297721 | 0.0004769028
[6 empty] | 1554.550535 | 1.297739 | 0.0003825675
[6 empty] | 1554.490269 | 1.297698828 | 0.0002795066
[6 empty] | 1554.430004 | 1.297632 | 0.000184376
[6 empty] | 1554.369738 | 1.297499 | 0.0001172856
[6 empty] | 1554.309472 | 1.297351 | 0.0001024266
[6 empty] | 1554.249207 | 1.297172 | 0.0001532665
[6 empty] | 1554.188941 | 1.297031683 | 0.0002714729663
[6 empty] | 1554.128676 | 1.296915 | 0.0004416447
[6 empty] | 1554.06841 | 1.296875 | 0.0006439139378
[6 empty] | 1554.008145 | 1.296873 | 0.0008557351
[6 empty] | 1553.947879 | 1.296943 | 0.001065099
[6 empty] | 1553.887613 | 1.297042 | 0.001263813
[6 empty] | 1553.827348 | 1.297211 | 0.00144848
[6 empty] | 1553.767082 | 1.297416 | 0.001607153
[6 empty] | 1553.706817 | 1.2977 | 0.001721112
[6 empty] | 1553.646551 | 1.29802 | 0.001758143
[6 empty] | 1553.586286 | 1.298386 | 0.001688312
[6 empty] | 1553.52602 | 1.298717054 | 0.001491776239
[6 empty] | 1553.465754 | 1.298989238 | 0.001176165
[6 empty] | 1553.405489 | 1.29912 | 0.000775946
[6 empty] | 1553.345223 | 1.2991 | 0.0003550319
[6 empty] | 1553.284958 | 1.298927 | 4.74196935e-06
[6 empty] | 1553.224692 | 1.298674 | -0.0002711693
[6 empty] | 1553.164427 | 1.298317 | -0.0004030732
[6 empty] | 1553.104161 | 1.297997 | -0.0003785178
[6 empty] | 1553.043895 | 1.297726 | -0.0002263212
[6 empty] | 1552.98363 | 1.2976 | 1.648567e-06
[6 empty] | 1552.923364 | 1.297585 | 0.0002382864
[6 empty] | 1552.863099 | 1.297712 | 0.0004244017
[6 empty] | 1552.802833 | 1.297895 | 0.0005134326
[6 empty] | 1552.742568 | 1.298127 | 0.0004836713
[6 empty] | 1552.682302 | 1.298307 | 0.0003342531
[6 empty] | 1552.622036 | 1.298432 | 8.798924e-05
[6 empty] | 1552.561771 | 1.298418 | -0.0002161674
[6 empty] | 1552.501505 | 1.298292 | -0.0005247658
[6 empty] | 1552.44124 | 1.298011 | -0.0007811776338
[6 empty] | 1552.380974 | 1.297647 | -0.0009302453
[6 empty] | 1552.320708 | 1.297206337 | -0.0009339654
[6 empty] | 1552.260443 | 1.296796 | -0.0007758001
[6 empty] | 1552.200177 | 1.296436 | -0.0004719511
[6 empty] | 1552.139912 | 1.296224474 | -6.258249e-05
[6 empty] | 1552.079646 | 1.296144 | 0.0003904319
[6 empty] | 1552.019381 | 1.296236 | 0.0008259245
[6 empty] | 1551.959115 | 1.296427 | 0.001192451
[6 empty] | 1551.898849 | 1.29672 | 0.00146228
[6 empty] | 1551.838584 | 1.297027401 | 0.001627357
[6 empty] | 1551.778318 | 1.297358 | 0.001699737
[6 empty] | 1551.718053 | 1.297649743 | 0.001693858
[6 empty] | 1551.657787 | 1.297933 | 0.001625098
[6 empty] | 1551.597522 | 1.298158 | 0.001501828
[6 empty] | 1551.537256 | 1.298357 | 0.001334181
[6 empty] | 1551.47699 | 1.298473 | 0.001134113
[6 empty] | 1551.416725 | 1.29854 | 0.0009257214
[6 empty] | 1551.356459 | 1.298518 | 0.0007374026
[6 empty] | 1551.296194 | 1.298467 | 0.0005992078513
[6 empty] | 1551.235928 | 1.29838 | 0.0005246648
[6 empty] | 1551.175663 | 1.298337 | 0.0005073571
[6 empty] | 1551.115397 | 1.298328 | 0.0005153516
[6 empty] | 1551.055131 | 1.298391 | 0.0005061274
[6 empty] | 1550.994866 | 1.298471 | 0.00044991
[6 empty] | 1550.9346 | 1.29857 | 0.0003146319
[6 empty] | 1550.874335 | 1.298586 | 0.0001136455
[6 empty] | 1550.814069 | 1.298531 | -0.0001091428
[6 empty] | 1550.753804 | 1.298356 | -0.000298369
[6 empty] | 1550.693538 | 1.298135 | -0.0004021732
[6 empty] | 1550.633272 | 1.29788 | -0.0003990335
[6 empty] | 1550.573007 | 1.297693 | -0.0003006438
[6 empty] | 1550.512741 | 1.29757 | -0.0001535823
[6 empty] | 1550.452476 | 1.297557 | -1.403263e-05
[6 empty] | 1550.39221 | 1.29758 | 7.01860021e-05
[6 empty] | 1550.331944 | 1.297632 | 8.265034e-05
[6 empty] | 1550.271679 | 1.297617 | 4.03714e-05
[6 empty] | 1550.211413 | 1.297551 | -8.53014848e-06
[6 empty] | 1550.151148 | 1.297396051 | -1.088306e-05
[6 empty] | 1550.090882 | 1.297235 | 7.678711157e-05
[6 empty] | 1550.030617 | 1.297083257 | 0.0002648223
[6 empty] | 1549.970351 | 1.29704 | 0.0005319902
[6 empty] | 1549.910085 | 1.297098 | 0.0008266532
[6 empty] | 1549.84982 | 1.297308 | 0.001086958
[6 empty] | 1549.789554 | 1.297602 | 0.001253106
[6 empty] | 1549.729289 | 1.297975 | 0.00128529
[6 empty] | 1549.669023 | 1.298322107 | 0.001167162
[6 empty] | 1549.608758 | 1.298625 | 0.000911827
[6 empty] | 1549.548492 | 1.298788 | 0.0005535063
[6 empty] | 1549.488226 | 1.298822 | 0.0001470465
[6 empty] | 1549.427961 | 1.298673052 | -0.0002443076
[6 empty] | 1549.367695 | 1.298403 | -0.0005555602
[6 empty] | 1549.30743 | 1.298013 | -0.0007368336
[6 empty] | 1549.247164 | 1.297608 | -0.0007592041
[6 empty] | 1549.186899 | 1.297213 | -0.0006281139
[6 empty] | 1549.126633 | 1.296931564 | -0.0003772349
[6 empty] | 1549.066367 | 1.296748 | -6.449017e-05
[6 empty] | 1549.006102 | 1.296706 | 0.0002515552
[6 empty] | 1548.945836 | 1.296728 | 0.000526406462
[6 empty] | 1548.885571 | 1.296817648 | 0.00074762
[6 empty] | 1548.825305 | 1.29689 | 0.0009292382552
[6 empty] | 1548.76504 | 1.296992 | 0.001104517
[6 empty] | 1548.704774 | 1.297076 | 0.001281619
[6 empty] | 1548.644508 | 1.297221 | 0.001506401
[6 empty] | 1548.584243 | 1.297451 | 0.001732903
[6 empty] | 1548.523977 | 1.297813313 | 0.001902294
[6 empty] | 1548.463712 | 1.298249 | 0.001944837
[6 empty] | 1548.403446 | 1.298731 | 0.001809562
[6 empty] | 1548.34318 | 1.299131 | 0.001484715
[6 empty] | 1548.282915 | 1.299397461 | 0.001011694
[6 empty] | 1548.222649 | 1.29943247 | 0.0004735949
[6 empty] | 1548.162384 | 1.299268 | -2.374254e-05
[6 empty] | 1548.102118 | 1.298908 | -0.0003876071
[6 empty] | 1548.041853 | 1.298477861 | -0.0005582641
[6 empty] | 1547.981587 | 1.298034 | -0.0005288381199
[6 empty] | 1547.921321 | 1.297698 | -0.0003352489
[6 empty] | 1547.861056 | 1.297482 | -4.590797e-05
[6 empty] | 1547.80079 | 1.297433 | 0.0002655913
[6 empty] | 1547.740525 | 1.297487107 | 0.0005387283
[6 empty] | 1547.680259 | 1.297642 | 0.0007404607
[6 empty] | 1547.619994 | 1.297814 | 0.0008615218
[6 empty] | 1547.559728 | 1.298009 | 0.0009154149
[6 empty] | 1547.499462 | 1.298171 | 0.0009208412
[6 empty] | 1547.439197 | 1.298339 | 0.0008969719
[6 empty] | 1547.378931 | 1.298479 | 0.0008504178
[6 empty] | 1547.318666 | 1.29864 | 0.0007804053
[6 empty] | 1547.2584 | 1.298782 | 0.0006748314
[6 empty] | 1547.198135 | 1.298935 | 0.0005216292
[6 empty] | 1547.137869 | 1.299039 | 0.0003113244
[6 empty] | 1547.077603 | 1.299105 | 4.922955e-05
[6 empty] | 1547.017338 | 1.299061821 | -0.0002440276
[6 empty] | 1546.957072 | 1.298933 | -0.0005286933799
[6 empty] | 1546.896807 | 1.298681 | -0.0007566824
[6 empty] | 1546.836541 | 1.298374 | -0.000879809
[6 empty] | 1546.776276 | 1.298025 | -0.0008694502
[6 empty] | 1546.71601 | 1.297739 | -0.0007244256
[6 empty] | 1546.655744 | 1.297533 | -0.0004794883
[6 empty] | 1546.595479 | 1.297483 | -0.0001945399
[6 empty] | 1546.535213 | 1.297547 | 5.959269e-05
[6 empty] | 1546.474948 | 1.297722 | 0.000227396
[6 empty] | 1546.414682 | 1.297915 | 0.0002912622
[6 empty] | 1546.354416 | 1.298115 | 0.0002454844
[6 empty] | 1546.294151 | 1.298226 | 0.0001258108
[6 empty] | 1546.233885 | 1.298276 | -1.364548e-05
[6 empty] | 1546.17362 | 1.298237 | -0.0001274533
[6 empty] | 1546.113354 | 1.298193 | -0.0001894793
[6 empty] | 1546.053089 | 1.298138 | -0.0002055739
[6 empty] | 1545.992823 | 1.298142 | -0.0002014692817
[6 empty] | 1545.932557 | 1.298165 | -0.0002134416
[6 empty] | 1545.872292 | 1.298229 | -0.0002673219
[6 empty] | 1545.812026 | 1.298259 | -0.0003723934
[6 empty] | 1545.751761 | 1.29827 | -0.0005150596
[6 empty] | 1545.691495 | 1.298203 | -0.0006712317
[6 empty] | 1545.63123 | 1.298102324 | -0.000813128
[6 empty] | 1545.570964 | 1.297937 | -0.0009226635665
[6 empty] | 1545.510698 | 1.297769 | -0.0009892694
[6 empty] | 1545.450433 | 1.29757 | -0.001015111
[6 empty] | 1545.390167 | 1.297392 | -0.001002691
[6 empty] | 1545.329902 | 1.297197743 | -0.0009578109
[6 empty] | 1545.269636 | 1.297035 | -0.0008812489
[6 empty] | 1545.209371 | 1.296863404 | -0.0007769698
[6 empty] | 1545.149105 | 1.296732 | -0.0006472102
[6 empty] | 1545.088839 | 1.296598 | -0.0004978939
[6 empty] | 1545.028574 | 1.296506 | -0.0003309249
[6 empty] | 1544.968308 | 1.296406 | -0.0001461355
[6 empty] | 1544.908043 | 1.296347 | 6.541319e-05
[6 empty] | 1544.847777 | 1.296293 | 0.0003113311
[6 empty] | 1544.787512 | 1.296311 | 0.0005964726
[6 empty] | 1544.727246 | 1.296385 | 0.0009072806
[6 empty] | 1544.66698 | 1.296582 | 0.001215161
[6 empty] | 1544.606715 | 1.296864 | 0.001471849
[6 empty] | 1544.546449 | 1.297256 | 0.001629738
[6 empty] | 1544.486184 | 1.297665 | 0.001650821
[6 empty] | 1544.425918 | 1.298077 | 0.00152725
[6 empty] | 1544.365652 | 1.298384 | 0.001279821
[6 empty] | 1544.305387 | 1.298596 | 0.0009601496
[6 empty] | 1544.245121 | 1.298642 | 0.000628814
[6 empty] | 1544.184856 | 1.298621 | 0.0003618253
[6 empty] | 1544.12459 | 1.298527 | 0.0001306177003
[6 empty] | 1544.064325 | 1.298404613 | -2.64825e-05
[6 empty] | 1544.004059 | 1.29827 | -0.0001209427
[6 empty] | 1543.943793 | 1.298172077 | -0.0001747244
[6 empty] | 1543.883528 | 1.298081703 | -0.0002122161
[6 empty] | 1543.823262 | 1.298025 | -0.000247146185
[6 empty] | 1543.762997 | 1.297957 | -0.0002853371
[6 empty] | 1543.702731 | 1.297909 | -0.0003274645
[6 empty] | 1543.642466 | 1.29784 | -0.000374142
[6 empty] | 1543.5822 | 1.297784 | -0.0004276231515
[6 empty] | 1543.521934 | 1.297694 | -0.0004922327
[6 empty] | 1543.461669 | 1.297596 | -0.0005646621
[6 empty] | 1543.401403 | 1.297434 | -0.0006332266
[6 empty] | 1543.341138 | 1.29724 | -0.0006719056
[6 empty] | 1543.280872 | 1.296981 | -0.0006518086
[6 empty] | 1543.220607 | 1.296721 | -0.0005438613215
[6 empty] | 1543.160341 | 1.296458 | -0.0003354588
[6 empty] | 1543.100075 | 1.296274 | -2.952382e-05
[6 empty] | 1543.03981 | 1.2961717 | 0.0003474822
[6 empty] | 1542.979544 | 1.296215 | 0.0007548412
[6 empty] | 1542.919279 | 1.29637 | 0.001143722
[6 empty] | 1542.859013 | 1.296664 | 0.001468617
[6 empty] | 1542.798748 | 1.297029 | 0.001690666
[6 empty] | 1542.738482 | 1.297463 | 0.001785852
[6 empty] | 1542.678216 | 1.297881117 | 0.00174515
[6 empty] | 1542.617951 | 1.298277 | 0.001578048
[6 empty] | 1542.557685 | 1.298571 | 0.001308003
[6 empty] | 1542.49742 | 1.298777 | 0.0009747137
[6 empty] | 1542.437154 | 1.298846 | 0.0006208656
[6 empty] | 1542.376888 | 1.29883 | 0.0002894295
[6 empty] | 1542.316623 | 1.298713 | 7.690906e-06
[6 empty] | 1542.256357 | 1.298568 | -0.0002108805
[6 empty] | 1542.196092 | 1.298380282 | -0.0003723001
[6 empty] | 1542.135826 | 1.298203958 | -0.0004887692
[6 empty] | 1542.075561 | 1.298 | -0.00057211
[6 empty] | 1542.015295 | 1.297799 | -0.0006207217
[6 empty] | 1541.955029 | 1.297565 | -0.0006226638
[6 empty] | 1541.894764 | 1.297341095 | -0.000569366
[6 empty] | 1541.834498 | 1.297108394 | -0.0004336392
[6 empty] | 1541.774233 | 1.296957 | -0.0002230666
[6 empty] | 1541.713967 | 1.296875 | 3.063686e-05
[6 empty] | 1541.653702 | 1.296920189 | 0.0002800843
[6 empty] | 1541.593436 | 1.297032 | 0.0004728213
[6 empty] | 1541.53317 | 1.29721 | 0.0005769747
[6 empty] | 1541.472905 | 1.297356 | 0.0005888097
[6 empty] | 1541.412639 | 1.297468712 | 0.0005412382
[6 empty] | 1541.352374 | 1.29749 | 0.0004818218
[6 empty] | 1541.292108 | 1.297481 | 0.0004590395
[6 empty] | 1541.231843 | 1.297443 | 0.0004931822
[6 empty] | 1541.171577 | 1.297466 | 0.0005723589
[6 empty] | 1541.111311 | 1.297532 | 0.0006536493
[6 empty] | 1541.051046 | 1.297676 | 0.0006881159
[6 empty] | 1540.99078 | 1.297813 | 0.0006411573
[6 empty] | 1540.930515 | 1.29793 | 0.0005150954
[6 empty] | 1540.870249 | 1.297938 | 0.0003465177416
[6 empty] | 1540.809984 | 1.297867 | 0.0001969461
[6 empty] | 1540.749718 | 1.297699 | 0.0001240219
[6 empty] | 1540.689452 | 1.297536 | 0.0001606954
[6 empty] | 1540.629187 | 1.297400339 | 0.0002985107
[6 empty] | 1540.568921 | 1.297384 | 0.0004961063
[6 empty] | 1540.508656 | 1.297461 | 0.0006904315
[6 empty] | 1540.44839 | 1.297656607 | 0.0008240204
[6 empty] | 1540.388124 | 1.297882 | 0.0008582306
[6 empty] | 1540.327859 | 1.298129 | 0.0007857996
[6 empty] | 1540.267593 | 1.29831 | 0.0006214519
[6 empty] | 1540.207328 | 1.298443 | 0.0003952546
[6 empty] | 1540.147062 | 1.298469 | 0.0001362058
[6 empty] | 1540.086797 | 1.298434 | -0.0001287492
[6 empty] | 1540.026531 | 1.29829 | -0.0003786421
[6 empty] | 1539.966265 | 1.298086 | -0.0005870305
[6 empty] | 1539.906 | 1.297780095 | -0.0007248231
[6 empty] | 1539.845734 | 1.297446175 | -0.0007568408
[6 empty] | 1539.785469 | 1.29707145 | -0.0006561886
[6 empty] | 1539.725203 | 1.296781 | -0.0004146339
[6 empty] | 1539.664938 | 1.296555 | -8.784806e-05
[6 empty] | 1539.604672 | 1.296474524 | 0.0003381404
[6 empty] | 1539.544406 | 1.296563 | 0.0007739703
[6 empty] | 1539.484141 | 1.296834521 | 0.001141545
[6 empty] | 1539.423875 | 1.297213 | 0.001373939
[6 empty] | 1539.36361 | 1.29766356 | 0.001433363
[6 empty] | 1539.303344 | 1.298072 | 0.001316038
[6 empty] | 1539.243079 | 1.298406 | 0.001054675
[6 empty] | 1539.182813 | 1.298582036 | 0.0007041666
[6 empty] | 1539.122547 | 1.298622 | 0.0003341426
[6 empty] | 1539.062282 | 1.298504 | 8.928341e-06
[6 empty] | 1539.002016 | 1.298306 | -0.0002217269
[6 empty] | 1538.941751 | 1.298047 | -0.0003359034
[6 empty] | 1538.881485 | 1.297822 | -0.0003384961
[6 empty] | 1538.82122 | 1.297635 | -0.0002604157
[6 empty] | 1538.760954 | 1.297547 | -0.0001463501
[6 empty] | 1538.700688 | 1.297514 | -4.369878935e-05
[6 empty] | 1538.640423 | 1.297548 | 1.508065e-05
[6 empty] | 1538.580157 | 1.297568 | 1.663574e-05
[6 empty] | 1538.519892 | 1.297577 | -2.326893e-05
[6 empty] | 1538.459626 | 1.297515 | -7.277218023e-05
[6 empty] | 1538.39936 | 1.297426788 | -9.189772e-05
[6 empty] | 1538.339095 | 1.2973 | -5.426358e-05
[6 empty] | 1538.278829 | 1.297216 | 4.594773e-05
[6 empty] | 1538.218564 | 1.297172 | 0.0001842053
[6 empty] | 1538.158298 | 1.297223 | 0.0003198609
[6 empty] | 1538.098033 | 1.297315 | 0.0004068588
[6 empty] | 1538.037767 | 1.297453 | 0.0004167215
[6 empty] | 1537.977501 | 1.297544391 | 0.000346463
[6 empty] | 1537.917236 | 1.297591 | 0.0002236033
[6 empty] | 1537.85697 | 1.297529 | 9.198509e-05
[6 empty] | 1537.796705 | 1.297412 | 7.667976e-08
[6 empty] | 1537.736439 | 1.297226203 | -2.047528e-05
[6 empty] | 1537.676174 | 1.297058 | 4.10360157e-05
[6 empty] | 1537.615908 | 1.296896 | 0.0001717817
[6 empty] | 1537.555642 | 1.296807 | 0.0003512685474
[6 empty] | 1537.495377 | 1.296746322 | 0.0005546234
[6 empty] | 1537.435111 | 1.29677 | 0.000768465522
[6 empty] | 1537.374846 | 1.296799 | 0.0009649901
[6 empty] | 1537.31458 | 1.296884 | 0.001199546
[6 empty] | 1537.254315 | 1.297036 | 0.001433492
[6 empty] | 1537.194049 | 1.297287857 | 0.001639444
[6 empty] | 1537.133783 | 1.297606 | 0.00177764
[6 empty] | 1537.073518 | 1.297999 | 0.001808774
[6 empty] | 1537.013252 | 1.298383 | 0.001704988
[6 empty] | 1536.952987 | 1.298732884 | 0.00146774
[6 empty] | 1536.892721 | 1.298956 | 0.001130976
[6 empty] | 1536.832456 | 1.299057229 | 0.0007559978
[6 empty] | 1536.77219 | 1.299004 | 0.0004094478
[6 empty] | 1536.711924 | 1.298874 | 0.000148653
[6 empty] | 1536.651659 | 1.298689 | -3.37041e-06
[6 empty] | 1536.591393 | 1.298552 | -5.67651e-05
[6 empty] | 1536.531128 | 1.298467 | -5.86426e-05
[6 empty] | 1536.470862 | 1.298482 | -6.602905e-05
[6 empty] | 1536.410596 | 1.298534 | -0.0001328246
[6 empty] | 1536.350331 | 1.298611 | -0.0002858679
[6 empty] | 1536.290065 | 1.298618122 | -0.0005224159
[6 empty] | 1536.2298 | 1.298549 | -0.000807040694
[6 empty] | 1536.169534 | 1.298344 | -0.00108863
[6 empty] | 1536.109269 | 1.298051 | -0.001311379
[6 empty] | 1536.049003 | 1.297664 | -0.001435035
[6 empty] | 1535.988737 | 1.297268696 | -0.001438207
[6 empty] | 1535.928472 | 1.296872 | -0.001323916
[6 empty] | 1535.868206 | 1.296549 | -0.001110829
[6 empty] | 1535.807941 | 1.296286153 | -0.000829947
[6 empty] | 1535.747675 | 1.296129 | -0.0005106662
[6 empty] | 1535.68741 | 1.296038 | -0.000180564
[6 empty] | 1535.627144 | 1.296043 | 0.0001408346
[6 empty] | 1535.566878 | 1.296097 | 0.0004372935
[6 empty] | 1535.506613 | 1.296226 | 0.0006983559
[6 empty] | 1535.446347 | 1.296382986 | 0.0009122674
[6 empty] | 1535.386082 | 1.296591 | 0.001071823
[6 empty] | 1535.325816 | 1.296796 | 0.001170144
[6 empty] | 1535.265551 | 1.297014811 | 0.001209401
[6 empty] | 1535.205285 | 1.297193821 | 0.001197645
[6 empty] | 1535.145019 | 1.297356 | 0.001151969
[6 empty] | 1535.084754 | 1.297469 | 0.001095026
[6 empty] | 1535.024488 | 1.297578 | 0.001026905
[6 empty] | 1534.964223 | 1.297645857 | 0.0009591688
[6 empty] | 1534.903957 | 1.297728 | 0.0008903869
[6 empty] | 1534.843692 | 1.297785 | 0.0008084425
[6 empty] | 1534.783426 | 1.297852 | 0.0007025407
[6 empty] | 1534.72316 | 1.297867 | 0.000567909
[6 empty] | 1534.662895 | 1.29785 | 0.0004172533
[6 empty] | 1534.602629 | 1.297745 | 0.0002763219
[6 empty] | 1534.542364 | 1.297597599 | 0.0001822321
[6 empty] | 1534.482098 | 1.297391 | 0.0001658618
[6 empty] | 1534.421832 | 1.297209 | 0.0002437276
[6 empty] | 1534.361567 | 1.297057 | 0.000403377
[6 empty] | 1534.301301 | 1.297012 | 0.0006100446
[6 empty] | 1534.241036 | 1.297039659 | 0.0008126282
[6 empty] | 1534.18077 | 1.297162 | 0.0009674221
[6 empty] | 1534.120505 | 1.297296 | 0.001048714
[6 empty] | 1534.060239 | 1.297437 | 0.001062686
[6 empty] | 1533.999973 | 1.297513 | 0.001038836
[6 empty] | 1533.939708 | 1.297562 | 0.001019756
[6 empty] | 1533.879442 | 1.297566 | 0.001035265
[6 empty] | 1533.819177 | 1.297606 | 0.001093432
[6 empty] | 1533.758911 | 1.29767 | 0.001172371
[6 empty] | 1533.698646 | 1.297814 | 0.001234671
[6 empty] | 1533.63838 | 1.297976 | 0.00124187
[6 empty] | 1533.578114 | 1.298161 | 0.001177014
[6 empty] | 1533.517849 | 1.298284 | 0.001050127
[6 empty] | 1533.457583 | 1.298360231 | 0.0008981252
[6 empty] | 1533.397318 | 1.298351 | 0.0007643799
[6 empty] | 1533.337052 | 1.298329697 | 0.0006814728
[6 empty] | 1533.276787 | 1.298296 | 0.0006528047122
[6 empty] | 1533.216521 | 1.298331 | 0.0006557933
[6 empty] | 1533.156255 | 1.298401 | 0.0006449369
[6 empty] | 1533.09599 | 1.298536 | 0.0005795113
[6 empty] | 1533.035724 | 1.298645 | 0.0004363512
[6 empty] | 1532.975459 | 1.298733 | 0.0002238234
[6 empty] | 1532.915193 | 1.298707 | -2.60411134e-05
[6 empty] | 1532.854928 | 1.298637 | -0.0002455871
[6 empty] | 1532.794662 | 1.298497 | -0.000461521
[6 empty] | 1532.734396 | 1.298312779 | -0.0006301352834
[6 empty] | 1532.674131 | 1.298088 | -0.0007503526
[6 empty] | 1532.613865 | 1.297862 | -0.0008299014
[6 empty] | 1532.5536 | 1.297598 | -0.0008722914
[6 empty] | 1532.493334 | 1.297323 | -0.0008629374
[6 empty] | 1532.433068 | 1.297009 | -0.0007774011
[6 empty] | 1532.372803 | 1.296723 | -0.0005874206
[6 empty] | 1532.312537 | 1.29648 | -0.0002869907
[6 empty] | 1532.252272 | 1.296377 | 9.901548e-05
[6 empty] | 1532.192006 | 1.296418567 | 0.0005072388
[6 empty] | 1532.131741 | 1.296645 | 0.0008553157
[6 empty] | 1532.071475 | 1.296974 | 0.001065029
[6 empty] | 1532.011209 | 1.297363 | 0.001092944
[6 empty] | 1531.950944 | 1.29768 | 0.0009420646
[6 empty] | 1531.890678 | 1.297888 | 0.0006649723
[6 empty] | 1531.830413 | 1.29791 | 0.0003410931
[6 empty] | 1531.770147 | 1.297794 | 5.494688e-05
[6 empty] | 1531.709882 | 1.297548 | -0.0001346904
[6 empty] | 1531.649616 | 1.297272 | -0.0002029026
[6 empty] | 1531.58935 | 1.296984 | -0.0001600433
[6 empty] | 1531.529085 | 1.296754 | -3.331088e-05
[6 empty] | 1531.468819 | 1.296555 | 0.0001473434
[6 empty] | 1531.408554 | 1.296423 | 0.0003644768
[6 empty] | 1531.348288 | 1.296315 | 0.000611807
[6 empty] | 1531.288023 | 1.296279 | 0.0008911773
[6 empty] | 1531.227757 | 1.296289814 | 0.001194916
[6 empty] | 1531.167491 | 1.296406 | 0.001504251
[6 empty] | 1531.107226 | 1.296596 | 0.001783884
[6 empty] | 1531.04696 | 1.296887 | 0.001996465
[6 empty] | 1530.986695 | 1.297207 | 0.002109382
[6 empty] | 1530.926429 | 1.297552 | 0.002112043
[6 empty] | 1530.866164 | 1.297835 | 0.00201433
[6 empty] | 1530.805898 | 1.298064 | 0.001848611
[6 empty] | 1530.745632 | 1.298185129 | 0.001652829
[6 empty] | 1530.685367 | 1.298243 | 0.001467539
[6 empty] | 1530.625101 | 1.298215 | 0.001321388
[6 empty] | 1530.564836 | 1.298177 | 0.001234921
[6 empty] | 1530.50457 | 1.298112 | 0.001195736
[6 empty] | 1530.444304 | 1.298074 | 0.001211144
[6 empty] | 1530.384039 | 1.298053 | 0.001267644
[6 empty] | 1530.323773 | 1.298099 | 0.00134602
[6 empty] | 1530.263508 | 1.298182 | 0.001421497
[6 empty] | 1530.203242 | 1.298337 | 0.001468343
[6 empty] | 1530.142977 | 1.29851 | 0.001462185
[6 empty] | 1530.082711 | 1.298713 | 0.001390233
[6 empty] | 1530.022445 | 1.29888 | 0.001249605
[6 empty] | 1529.96218 | 1.299022 | 0.001051992
[6 empty] | 1529.901914 | 1.299081518 | 0.0008181272
[6 empty] | 1529.841649 | 1.299091 | 0.0005738454
[6 empty] | 1529.781383 | 1.299013 | 0.0003407157
[6 empty] | 1529.721118 | 1.298895 | 0.000138626
[6 empty] | 1529.660852 | 1.298708988 | -1.814727e-05
[6 empty] | 1529.600586 | 1.298507 | -0.000115456
[6 empty] | 1529.540321 | 1.298266 | -0.000142423233
[6 empty] | 1529.480055 | 1.298051287 | -8.8843072e-05
[6 empty] | 1529.41979 | 1.297855 | 4.22793e-05
[6 empty] | 1529.359524 | 1.297749064 | 0.0002353511
[6 empty] | 1529.299259 | 1.29772 | 0.0004534234
[6 empty] | 1529.238993 | 1.297812 | 0.0006506603
[6 empty] | 1529.178727 | 1.297964 | 0.0007788811
[6 empty] | 1529.118462 | 1.298172 | 0.0008090421
[6 empty] | 1529.058196 | 1.298342 | 0.0007366703
[6 empty] | 1528.997931 | 1.298466958 | 0.0005893502
[6 empty] | 1528.937665 | 1.298481 | 0.0004129159
[6 empty] | 1528.8774 | 1.298429 | 0.0002594848
[6 empty] | 1528.817134 | 1.298302 | 0.0001649486
[6 empty] | 1528.756868 | 1.298182 | 0.0001420896
[6 empty] | 1528.696603 | 1.298067 | 0.0001770612
[6 empty] | 1528.636337 | 1.298016 | 0.0002433239
[6 empty] | 1528.576072 | 1.29799 | 0.0003085768867
[6 empty] | 1528.515806 | 1.298015 | 0.0003531754
[6 empty] | 1528.45554 | 1.298029 | 0.0003693497
[6 empty] | 1528.395275 | 1.298057 | 0.0003622298
[6 empty] | 1528.335009 | 1.298049 | 0.0003394683
[6 empty] | 1528.274744 | 1.29804 | 0.0003099774
[6 empty] | 1528.214478 | 1.297986 | 0.0002819475
[6 empty] | 1528.154213 | 1.297922 | 0.0002671451
[6 empty] | 1528.093947 | 1.297807557 | 0.0002822362
[6 empty] | 1528.033681 | 1.297691 | 0.0003545552
[6 empty] | 1527.973416 | 1.297563 | 0.0005052175
[6 empty] | 1527.91315 | 1.297509 | 0.0007418199318
[6 empty] | 1527.852885 | 1.297545 | 0.001038038
[6 empty] | 1527.792619 | 1.297746 | 0.001336898
[6 empty] | 1527.732354 | 1.298075 | 0.001557316
[6 empty] | 1527.672088 | 1.298526 | 0.001623431
[6 empty] | 1527.611822 | 1.298972 | 0.001490949
[6 empty] | 1527.551557 | 1.299349 | 0.001171797
[6 empty] | 1527.491291 | 1.299533 | 0.0007322868
[6 empty] | 1527.431026 | 1.299530167 | 0.0002779246
[6 empty] | 1527.37076 | 1.29933 | -8.681873e-05
[6 empty] | 1527.310495 | 1.299054 | -0.0002901047
[6 empty] | 1527.250229 | 1.298768 | -0.0003229357
[6 empty] | 1527.189963 | 1.298597 | -0.0002332359
[6 empty] | 1527.129698 | 1.298543 | -0.0001097319
[6 empty] | 1527.069432 | 1.298625 | -4.05346889e-05
[6 empty] | 1527.009167 | 1.298737 | -8.183391e-05
[6 empty] | 1526.948901 | 1.29884 | -0.0002376094
[6 empty] | 1526.888636 | 1.298829 | -0.0004668453
[6 empty] | 1526.82837 | 1.298719 | -0.0007004597669
[6 empty] | 1526.768104 | 1.298486 | -0.0008742618675
[6 empty] | 1526.707839 | 1.298219 | -0.0009462404
[6 empty] | 1526.647573 | 1.297934 | -0.0009104241
[6 empty] | 1526.587308 | 1.297717 | -0.0007886076764
[6 empty] | 1526.527042 | 1.297547 | -0.0006169817318
[6 empty] | 1526.466776 | 1.297468 | -0.0004278349
[6 empty] | 1526.406511 | 1.297428 | -0.0002447828
[6 empty] | 1526.346245 | 1.297453 | -7.648455055e-05
[6 empty] | 1526.28598 | 1.297495 | 7.21670001e-05
[6 empty] | 1526.225714 | 1.297592498 | 0.0001980048
[6 empty] | 1526.165449 | 1.297701 | 0.000291539
[6 empty] | 1526.105183 | 1.297854 | 0.0003424461
[6 empty] | 1526.044917 | 1.297995 | 0.0003410294
[6 empty] | 1525.984652 | 1.298147 | 0.0002911431743
[6 empty] | 1525.924386 | 1.298256529 | 0.0001929608
[6 empty] | 1525.864121 | 1.298347 | 6.01670706e-05
[6 empty] | 1525.803855 | 1.298372 | -9.37751e-05
[6 empty] | 1525.74359 | 1.298368 | -0.0002533377
[6 empty] | 1525.683324 | 1.298298 | -0.0004066487
[6 empty] | 1525.623058 | 1.298204 | -0.0005402348
[6 empty] | 1525.562793 | 1.298051 | -0.0006426915
[6 empty] | 1525.502527 | 1.297892 | -0.0007005525
[6 empty] | 1525.442262 | 1.297701 | -0.0007065871
[6 empty] | 1525.381996 | 1.297539 | -0.0006585911
[6 empty] | 1525.321731 | 1.297386 | -0.0005680189
[6 empty] | 1525.261465 | 1.297291 | -0.0004500707
[6 empty] | 1525.201199 | 1.297215289 | -0.0003244382
[6 empty] | 1525.140934 | 1.29719 | -0.0002033355
[6 empty] | 1525.080668 | 1.297162 | -8.975871655e-05
[6 empty] | 1525.020403 | 1.297167 | 2.52068e-05
[6 empty] | 1524.960137 | 1.297169 | 0.0001490696
[6 empty] | 1524.899872 | 1.297224 | 0.000283936
[6 empty] | 1524.839606 | 1.297309906 | 0.0004143246
[6 empty] | 1524.77934 | 1.297475 | 0.0005119267
[6 empty] | 1524.719075 | 1.297666 | 0.0005393599
[6 empty] | 1524.658809 | 1.297886089 | 0.0004712789
[6 empty] | 1524.598544 | 1.298044727 | 0.0003018573
[6 empty] | 1524.538278 | 1.298133 | 5.82904e-05
[6 empty] | 1524.478012 | 1.298078205 | -0.000210386
[6 empty] | 1524.417747 | 1.297922 | -0.0004425986
[6 empty] | 1524.357481 | 1.297651636 | -0.0005863721
[6 empty] | 1524.297216 | 1.297361 | -0.0006108034
[6 empty] | 1524.23695 | 1.297065 | -0.0005173233
[6 empty] | 1524.176685 | 1.296849 | -0.0003299672
[6 empty] | 1524.116419 | 1.296696 | -8.883953e-05
[6 empty] | 1524.056153 | 1.296649555 | 0.0001683165
[6 empty] | 1523.995888 | 1.296653 | 0.0004114937
[6 empty] | 1523.935622 | 1.296731707 | 0.0006272848
[6 empty] | 1523.875357 | 1.296824 | 0.0008108103
[6 empty] | 1523.815091 | 1.296969 | 0.0009635198
[6 empty] | 1523.754826 | 1.297104975 | 0.001075936
[6 empty] | 1523.69456 | 1.297273 | 0.001175386
[6 empty] | 1523.634294 | 1.297446 | 0.001241373
[6 empty] | 1523.574029 | 1.29765 | 0.001270268
[6 empty] | 1523.513763 | 1.297841 | 0.001257559
[6 empty] | 1523.453498 | 1.298049 | 0.001202135081
[6 empty] | 1523.393232 | 1.298228 | 0.001099431
[6 empty] | 1523.332967 | 1.298406647 | 0.0009469426
[6 empty] | 1523.272701 | 1.298528 | 0.0007415858
[6 empty] | 1523.212435 | 1.298608866 | 0.0004904614
[6 empty] | 1523.15217 | 1.298586 | 0.0002108901
[6 empty] | 1523.091904 | 1.298483297 | -6.292803685e-05
[6 empty] | 1523.031639 | 1.298262 | -0.0002900833
[6 empty] | 1522.971373 | 1.297982 | -0.0004282088
[6 empty] | 1522.911108 | 1.297647273 | -0.0004495658
[6 empty] | 1522.850842 | 1.297349863 | -0.0003490071
[6 empty] | 1522.790576 | 1.297097 | -0.0001496395
[6 empty] | 1522.730311 | 1.296957844 | 0.0001097049177
[6 empty] | 1522.670045 | 1.296898 | 0.0003812271
[6 empty] | 1522.60978 | 1.29694 | 0.0006267784456
[6 empty] | 1522.549514 | 1.297011483 | 0.000827191
[6 empty] | 1522.489248 | 1.297125 | 0.0009845428
[6 empty] | 1522.428983 | 1.297221 | 0.001112874
[6 empty] | 1522.368717 | 1.297342 | 0.001229952
[6 empty] | 1522.308452 | 1.297455 | 0.001342692
[6 empty] | 1522.248186 | 1.297616 | 0.001448025
[6 empty] | 1522.187921 | 1.297787 | 0.001529549
[6 empty] | 1522.127655 | 1.298005 | 0.001572753726
[6 empty] | 1522.067389 | 1.298211 | 0.001564595
[6 empty] | 1522.007124 | 1.298428 | 0.001506887
[6 empty] | 1521.946858 | 1.298595 | 0.001410143
[6 empty] | 1521.886593 | 1.298752 | 0.001292142
[6 empty] | 1521.826327 | 1.298858 | 0.001165339
[6 empty] | 1521.766062 | 1.29897 | 0.001036021
[6 empty] | 1521.705796 | 1.299047102 | 0.0008992001
[6 empty] | 1521.64553 | 1.29914 | 0.0007454783
[6 empty] | 1521.585265 | 1.299177 | 0.0005681512
[6 empty] | 1521.524999 | 1.299217 | 0.0003932349
[6 empty] | 1521.464734 | 1.299205 | 0.0001796241531
[6 empty] | 1521.404468 | 1.299136 | -2.673495e-05
[6 empty] | 1521.344203 | 1.298997 | -0.0001968771
[6 empty] | 1521.283937 | 1.298838 | -0.0003086136628
[6 empty] | 1521.223671 | 1.298658 | -0.0003539113
[6 empty] | 1521.163406 | 1.298520033 | -0.0003416256
[6 empty] | 1521.10314 | 1.298411 | -0.0002969908
[6 empty] | 1521.042875 | 1.298369 | -0.0002499045
[6 empty] | 1520.982609 | 1.298343247 | -0.0002286964141
[6 empty] | 1520.922344 | 1.298344 | -0.0002448796
[6 empty] | 1520.862078 | 1.298303 | -0.000294741
[6 empty] | 1520.801812 | 1.298237 | -0.0003550639
[6 empty] | 1520.741547 | 1.29810122 | -0.0003939545
[6 empty] | 1520.681281 | 1.297948 | -0.0003771663
[6 empty] | 1520.621016 | 1.297770759 | -0.0002848584
[6 empty] | 1520.56075 | 1.297648 | -0.0001124399537
[6 empty] | 1520.500485 | 1.297582 | 0.0001202427
[6 empty] | 1520.440219 | 1.297637 | 0.0003772067
[6 empty] | 1520.379953 | 1.297783 | 0.0006096116
[6 empty] | 1520.319688 | 1.298044 | 0.0007699101
[6 empty] | 1520.259422 | 1.29834233 | 0.0008194168711
[6 empty] | 1520.199157 | 1.298667 | 0.0007419556
[6 empty] | 1520.138891 | 1.298923 | 0.0005429550244
[6 empty] | 1520.078625 | 1.299102 | 0.0002539744
[6 empty] | 1520.01836 | 1.299135 | -7.563585e-05
[6 empty] | 1519.958094 | 1.299057 | -0.0003848417
[6 empty] | 1519.897829 | 1.298854 | -0.0006201464
[6 empty] | 1519.837563 | 1.298614 | -0.0007428262
[6 empty] | 1519.777298 | 1.29835643 | -0.0007438884
[6 empty] | 1519.717032 | 1.298182 | -0.0006443132
[6 empty] | 1519.656766 | 1.298087 | -0.0004954981
[6 empty] | 1519.596501 | 1.298121 | -0.0003584062
[6 empty] | 1519.536235 | 1.298215 | -0.000292297
[6 empty] | 1519.47597 | 1.298354 | -0.0003294007
[6 empty] | 1519.415704 | 1.29843 | -0.0004679679
[6 empty] | 1519.355439 | 1.298432846 | -0.0006669076
[6 empty] | 1519.295173 | 1.298289 | -0.0008609103
[6 empty] | 1519.234907 | 1.298076 | -0.0009702848
[6 empty] | 1519.174642 | 1.297799 | -0.0009813944
[6 empty] | 1519.114376 | 1.297545 | -0.0008563659111
[6 empty] | 1519.054111 | 1.29736 | -0.0006167761
[6 empty] | 1518.993845 | 1.297327 | -0.0003192158
[6 empty] | 1518.93358 | 1.297425 | -4.04837e-05
[6 empty] | 1518.873314 | 1.297663246 | 0.0001504898
[6 empty] | 1518.813048 | 1.297948 | 0.0002042834
[6 empty] | 1518.752783 | 1.298245 | 0.0001091005
[6 empty] | 1518.692517 | 1.298451 | -0.0001157006
[6 empty] | 1518.632252 | 1.298554 | -0.0004214097
[6 empty] | 1518.571986 | 1.298496 | -0.0007483311
[6 empty] | 1518.511721 | 1.298322 | -0.00103273
[6 empty] | 1518.451455 | 1.298026 | -0.001223926
[6 empty] | 1518.391189 | 1.297697 | -0.001288926
[6 empty] | 1518.330924 | 1.297354 | -0.001221535
[6 empty] | 1518.270658 | 1.297091 | -0.001039596
[6 empty] | 1518.210393 | 1.296909876 | -0.0007864480258
[6 empty] | 1518.150127 | 1.296863 | -0.0005176668
[6 empty] | 1518.089861 | 1.296896 | -0.0002886144
[6 empty] | 1518.029596 | 1.297005 | -0.0001342757
[6 empty] | 1517.96933 | 1.297098 | -6.313946e-05
[6 empty] | 1517.909065 | 1.297167 | -4.745297e-05
[6 empty] | 1517.848799 | 1.297153325 | -4.065995e-05
[6 empty] | 1517.788534 | 1.29711 | 9.277046e-06
[6 empty] | 1517.728268 | 1.297043 | 0.0001324536
[6 empty] | 1517.668002 | 1.297048 | 0.0003254434
[6 empty] | 1517.607737 | 1.29713 | 0.0005475082652
[6 empty] | 1517.547471 | 1.297343 | 0.0007367825054
[6 empty] | 1517.487206 | 1.297618 | 0.0008311589697
[6 empty] | 1517.42694 | 1.297934335 | 0.0007984982
[6 empty] | 1517.366675 | 1.298185 | 0.0006447324843
[6 empty] | 1517.306409 | 1.298361 | 0.0004143202073
[6 empty] | 1517.246143 | 1.298407 | 0.0001657849
[6 empty] | 1517.185878 | 1.298383 | -4.693887e-05
[6 empty] | 1517.125612 | 1.298293 | -0.0002009609
[6 empty] | 1517.065347 | 1.298217776 | -0.0003011764
[6 empty] | 1517.005081 | 1.298135 | -0.0003769203
[6 empty] | 1516.944816 | 1.298082954 | -0.0004498594
[6 empty] | 1516.88455 | 1.297996916 | -0.0005427329
[6 empty] | 1516.824284 | 1.29788 | -0.0006323246
[6 empty] | 1516.764019 | 1.29769 | -0.0006800172
[6 empty] | 1516.703753 | 1.297489 | -0.0006428177
[6 empty] | 1516.643488 | 1.297292 | -0.0005022162772
[6 empty] | 1516.583222 | 1.297199332 | -0.0002746897
[6 empty] | 1516.522957 | 1.297217 | -1.78163e-05
[6 empty] | 1516.462691 | 1.297386 | 0.0001949146
[6 empty] | 1516.402425 | 1.29763 | 0.0002947917
[6 empty] | 1516.34216 | 1.297914 | 0.0002488848
[6 empty] | 1516.281894 | 1.298123 | 6.633948285e-05
[6 empty] | 1516.221629 | 1.298235073 | -0.0002016182
[6 empty] | 1516.161363 | 1.298193 | -0.0004861787
[6 empty] | 1516.101097 | 1.298052857 | -0.0007217522
[6 empty] | 1516.040832 | 1.297822 | -0.0008702235
[6 empty] | 1515.980566 | 1.297591 | -0.0009228452
[6 empty] | 1515.920301 | 1.297358 | -0.0008983118
[6 empty] | 1515.860035 | 1.297182 | -0.0008230117
[6 empty] | 1515.79977 | 1.297020201 | -0.0007227195
[6 empty] | 1515.739504 | 1.296902 | -0.0006057406
[6 empty] | 1515.679238 | 1.29678 | -0.0004702902
[6 empty] | 1515.618973 | 1.296698 | -0.0003061885
[6 empty] | 1515.558707 | 1.29663 | -0.0001101399
[6 empty] | 1515.498442 | 1.296634539 | 0.0001118603
[6 empty] | 1515.438176 | 1.296689 | 0.0003383542
[6 empty] | 1515.377911 | 1.296838 | 0.0005427009
[6 empty] | 1515.317645 | 1.297033 | 0.0006922250575
[6 empty] | 1515.257379 | 1.29729 | 0.0007638088991
[6 empty] | 1515.197114 | 1.297537834 | 0.0007422863
[6 empty] | 1515.136848 | 1.29778 | 0.0006287417343
[6 empty] | 1515.076583 | 1.297944 | 0.0004353737
[6 empty] | 1515.016317 | 1.298041 | 0.0001893717
[6 empty] | 1514.956052 | 1.298016066 | -7.44382e-05
[6 empty] | 1514.895786 | 1.297907658 | -0.0003145425
[6 empty] | 1514.83552 | 1.297693 | -0.000494302399
[6 empty] | 1514.775255 | 1.297441 | -0.0005836735
[6 empty] | 1514.714989 | 1.297154 | -0.0005725500068
[6 empty] | 1514.654724 | 1.296903 | -0.000467561
[6 empty] | 1514.594458 | 1.296679 | -0.0002787119
[6 empty] | 1514.534193 | 1.296547 | -3.039131e-05
[6 empty] | 1514.473927 | 1.29647535 | 0.0002473539
[6 empty] | 1514.413661 | 1.296505 | 0.0005299082
[6 empty] | 1514.353396 | 1.29659 | 0.0007951799
[6 empty] | 1514.29313 | 1.296760766 | 0.00102733
[6 empty] | 1514.232865 | 1.296969 | 0.001209093
[6 empty] | 1514.172599 | 1.297238147 | 0.001326265
[6 empty] | 1514.112333 | 1.297509 | 0.001365141
[6 empty] | 1514.052068 | 1.297794244 | 0.001321168
[6 empty] | 1513.991802 | 1.298023 | 0.001200515
[6 empty] | 1513.931537 | 1.298208456 | 0.001025729
[6 empty] | 1513.871271 | 1.2983 | 0.0008278291
[6 empty] | 1513.811006 | 1.298343 | 0.0006398895
[6 empty] | 1513.75074 | 1.298316 | 0.000484557
[6 empty] | 1513.690474 | 1.298288 | 0.0003701293
[6 empty] | 1513.630209 | 1.29824 | 0.0002859699178
[6 empty] | 1513.569943 | 1.298221 | 0.0002147329
[6 empty] | 1513.509678 | 1.298183 | 0.0001387462
[6 empty] | 1513.449412 | 1.298149 | 5.60563609e-05
[6 empty] | 1513.389147 | 1.298063 | -2.192718e-05
[6 empty] | 1513.328881 | 1.297964 | -7.014603e-05
[6 empty] | 1513.268615 | 1.297827 | -6.567075e-05
[6 empty] | 1513.20835 | 1.297726 | 2.608922e-06
[6 empty] | 1513.148084 | 1.297654 | 0.0001220031
[6 empty] | 1513.087819 | 1.29768 | 0.000260426
[6 empty] | 1513.027553 | 1.297762916 | 0.0003718074
[6 empty] | 1512.967288 | 1.297922 | 0.000417527
[6 empty] | 1512.907022 | 1.298071 | 0.0003733238
[6 empty] | 1512.846756 | 1.298203 | 0.000246299
[6 empty] | 1512.786491 | 1.298234 | 6.719927e-05
[6 empty] | 1512.726225 | 1.29819 | -0.0001132064
[6 empty] | 1512.66596 | 1.298042 | -0.000245717
[6 empty] | 1512.605694 | 1.297867 | -0.0002919627
[6 empty] | 1512.545429 | 1.297671143 | -0.0002401635
[6 empty] | 1512.485163 | 1.297553 | -0.0001026279
[6 empty] | 1512.424897 | 1.297492484 | 7.05377e-05
[6 empty] | 1512.364632 | 1.297537 | 0.0002616563
[6 empty] | 1512.304366 | 1.297658 | 0.0004159614
[6 empty] | 1512.244101 | 1.297857 | 0.0004993029
[6 empty] | 1512.183835 | 1.29806192 | 0.0004934697
[6 empty] | 1512.123569 | 1.298271 | 0.0004014686205
[6 empty] | 1512.063304 | 1.298417523 | 0.0002383852
[6 empty] | 1512.003038 | 1.29852 | 2.90281e-05
[6 empty] | 1511.942773 | 1.298535 | -0.0002043678
[6 empty] | 1511.882507 | 1.298501 | -0.0004405557
[6 empty] | 1511.822242 | 1.298381 | -0.0006660512
[6 empty] | 1511.761976 | 1.298217 | -0.000866286
[6 empty] | 1511.70171 | 1.297969 | -0.001026112
[6 empty] | 1511.641445 | 1.29768167 | -0.001122623
[6 empty] | 1511.581179 | 1.297329186 | -0.001130576
[6 empty] | 1511.520914 | 1.296979 | -0.001023295
[6 empty] | 1511.460648 | 1.296636 | -0.0007880475
[6 empty] | 1511.400383 | 1.296393 | -0.0004297803
[6 empty] | 1511.340117 | 1.29626 | 1.948312e-05
[6 empty] | 1511.279851 | 1.296314 | 0.0005067099
[6 empty] | 1511.219586 | 1.296525178 | 0.0009621497
[6 empty] | 1511.15932 | 1.296911 | 0.001319244
[6 empty] | 1511.099055 | 1.297387 | 0.001523228
[6 empty] | 1511.038789 | 1.297926 | 0.001544959
[6 empty] | 1510.978524 | 1.298421 | 0.00138002
[6 empty] | 1510.918258 | 1.298846633 | 0.001052044
[6 empty] | 1510.857992 | 1.299113 | 0.0006030596
[6 empty] | 1510.797727 | 1.299227148 | 9.085395e-05
[6 empty] | 1510.737461 | 1.299139 | -0.000422095
[6 empty] | 1510.677196 | 1.298901 | -0.0008698193
[6 empty] | 1510.61693 | 1.298509 | -0.001196395
[6 empty] | 1510.556665 | 1.298058 | -0.001360492
[6 empty] | 1510.496399 | 1.297576 | -0.001348624
[6 empty] | 1510.436133 | 1.297174 | -0.001175419
[6 empty] | 1510.375868 | 1.296863 | -0.0008853696
[6 empty] | 1510.315602 | 1.296715 | -0.0005381791
[6 empty] | 1510.255337 | 1.296681812 | -0.0001990453611
[6 empty] | 1510.195071 | 1.296782904 | 8.348752e-05
[6 empty] | 1510.134805 | 1.296910995 | 0.0002711751
[6 empty] | 1510.07454 | 1.297068 | 0.0004049717
[6 empty] | 1510.014274 | 1.297214 | 0.0004780075
[6 empty] | 1509.954009 | 1.297355541 | 0.0005133732
[6 empty] | 1509.893743 | 1.297467 | 0.0005274789
[6 empty] | 1509.833478 | 1.297587 | 0.0005273511
[6 empty] | 1509.773212 | 1.297689 | 0.000506744
[6 empty] | 1509.712946 | 1.297798 | 0.0004603465
[6 empty] | 1509.652681 | 1.297869 | 0.0003890225
[6 empty] | 1509.592415 | 1.297924163 | 0.0003057206
[6 empty] | 1509.53215 | 1.297929 | 0.0002276033
[6 empty] | 1509.471884 | 1.297929896 | 0.0001718433
[6 empty] | 1509.411619 | 1.297913 | 0.0001399909
[6 empty] | 1509.351353 | 1.297931 | 0.0001206654
[6 empty] | 1509.291087 | 1.29795 | 9.186332e-05
[6 empty] | 1509.230822 | 1.297991922 | 3.519362e-05
[6 empty] | 1509.170556 | 1.297994 | -5.195901e-05
[6 empty] | 1509.110291 | 1.297971 | -0.0001507172
[6 empty] | 1509.050025 | 1.297881 | -0.0002306010305
[6 empty] | 1508.98976 | 1.297779 | -0.0002605388
[6 empty] | 1508.929494 | 1.297664 | -0.0002296081
[6 empty] | 1508.869228 | 1.297612 | -0.0001526065
[6 empty] | 1508.808963 | 1.297604 | -6.914941e-05
[6 empty] | 1508.748697 | 1.297669 | -2.117605e-05
[6 empty] | 1508.688432 | 1.297732 | -3.864494e-05
[6 empty] | 1508.628166 | 1.297781 | -0.0001190003
[6 empty] | 1508.567901 | 1.297742 | -0.0002302756
[6 empty] | 1508.507635 | 1.297642 | -0.0003205305
[6 empty] | 1508.447369 | 1.297469 | -0.0003444108
[6 empty] | 1508.387104 | 1.297305 | -0.0002777949
[6 empty] | 1508.326838 | 1.297165 | -0.0001323929
[6 empty] | 1508.266573 | 1.297116 | 5.759162e-05
[6 empty] | 1508.206307 | 1.297128041 | 0.0002472601
[6 empty] | 1508.146041 | 1.297215 | 0.0004050708
[6 empty] | 1508.085776 | 1.297310464 | 0.0005204246
[6 empty] | 1508.02551 | 1.297427 | 0.000605596
[6 empty] | 1507.965245 | 1.297529545 | 0.0006790652
[6 empty] | 1507.904979 | 1.297656 | 0.0007432226
[6 empty] | 1507.844714 | 1.297784 | 0.0008155905
[6 empty] | 1507.784448 | 1.297982 | 0.0008700313
[6 empty] | 1507.724182 | 1.298199 | 0.0008756648
[6 empty] | 1507.663917 | 1.298455 | 0.0008102265
[6 empty] | 1507.603651 | 1.298677 | 0.0006669166
[6 empty] | 1507.543386 | 1.298876 | 0.0004587586
[6 empty] | 1507.48312 | 1.298993 | 0.000207493
[6 empty] | 1507.422855 | 1.29906862 | -6.132582e-05
[6 empty] | 1507.362589 | 1.299069 | -0.0003353124916
[6 empty] | 1507.302323 | 1.299038 | -0.0006084666
[6 empty] | 1507.242058 | 1.298934 | -0.0008802789
[6 empty] | 1507.181792 | 1.298787 | -0.001140184
[6 empty] | 1507.121527 | 1.298547 | -0.001366614
[6 empty] | 1507.061261 | 1.298262 | -0.001525257
[6 empty] | 1507.000996 | 1.297921 | -0.001587218
[6 empty] | 1506.94073 | 1.297608 | -0.001538225
[6 empty] | 1506.880464 | 1.297333924 | -0.001396168
[6 empty] | 1506.820199 | 1.297171 | -0.001201081
[6 empty] | 1506.759933 | 1.297083 | -0.001005723
[6 empty] | 1506.699668 | 1.297085711 | -0.0008520241
[6 empty] | 1506.639402 | 1.297097 | -0.000757879
[6 empty] | 1506.579137 | 1.297117 | -0.0007123985
[6 empty] | 1506.518871 | 1.297086 | -0.0006857567
[6 empty] | 1506.458605 | 1.297049394 | -0.000646564
[6 empty] | 1506.39834 | 1.296991 | -0.0005791618
[6 empty] | 1506.338074 | 1.296976 | -0.0004875961606
[6 empty] | 1506.277809 | 1.29698077 | -0.0003951837
[6 empty] | 1506.217543 | 1.297038911 | -0.0003248897
[6 empty] | 1506.157277 | 1.297094 | -0.0002935457
[6 empty] | 1506.097012 | 1.297161492 | -0.0003007499
[6 empty] | 1506.036746 | 1.297188 | -0.0003339216
[6 empty] | 1505.976481 | 1.297214 | -0.0003782245
[6 empty] | 1505.916215 | 1.297204 | -0.000430098
[6 empty] | 1505.85595 | 1.297203 | -0.0004950866
[6 empty] | 1505.795684 | 1.297161639 | -0.0005854482
[6 empty] | 1505.735418 | 1.297092771 | -0.0007006482
[6 empty] | 1505.675153 | 1.296931053 | -0.0008210039537
[6 empty] | 1505.614887 | 1.296697 | -0.0009081114
[6 empty] | 1505.554622 | 1.296357 | -0.000901671197
[6 empty] | 1505.494356 | 1.296002 | -0.000746955
[6 empty] | 1505.434091 | 1.295672 | -0.0004271464
[6 empty] | 1505.373825 | 1.295488 | 2.979738e-05
[6 empty] | 1505.313559 | 1.29547 | 0.0005508871
[6 empty] | 1505.253294 | 1.29567 | 0.001042543
[6 empty] | 1505.193028 | 1.296005 | 0.001418377
[6 empty] | 1505.132763 | 1.296443 | 0.00163087
[6 empty] | 1505.072497 | 1.296858 | 0.00167737
[6 empty] | 1505.012232 | 1.297227 | 0.00160073
[6 empty] | 1504.951966 | 1.297485 | 0.001458476
[6 empty] | 1504.8917 | 1.297687 | 0.001302671
[6 empty] | 1504.831435 | 1.297824 | 0.00115458
[6 empty] | 1504.771169 | 1.297969 | 0.001004995
[6 empty] | 1504.710904 | 1.298087 | 0.0008234707
[6 empty] | 1504.650638 | 1.298191 | 0.0005861505
[6 empty] | 1504.590373 | 1.298195 | 0.00029302674
[6 empty] | 1504.530107 | 1.298094 | -1.64533205e-05
[6 empty] | 1504.469841 | 1.29783 | -0.0002759261
[6 empty] | 1504.409576 | 1.297471 | -0.0004084233
[6 empty] | 1504.34931 | 1.297041 | -0.0003586261
[6 empty] | 1504.289045 | 1.296678 | -0.0001099667
[6 empty] | 1504.228779 | 1.296432 | 0.0002979051
[6 empty] | 1504.168513 | 1.296409 | 0.000785165
[6 empty] | 1504.108248 | 1.296582 | 0.001246976
[6 empty] | 1504.047982 | 1.296953 | 0.001588414
[6 empty] | 1503.987717 | 1.297398 | 0.001745693
[6 empty] | 1503.927451 | 1.297865 | 0.001707844
[6 empty] | 1503.867186 | 1.298223437 | 0.001509564
[6 empty] | 1503.80692 | 1.298466 | 0.00122276
[6 empty] | 1503.746654 | 1.298545 | 0.0009254883
[6 empty] | 1503.686389 | 1.298536 | 0.0006829655
[6 empty] | 1503.626123 | 1.298453 | 0.0005253206
[6 empty] | 1503.565858 | 1.29840065 | 0.0004453308
[6 empty] | 1503.505592 | 1.298369 | 0.0004044202
[6 empty] | 1503.445327 | 1.298408 | 0.0003548948
[6 empty] | 1503.385061 | 1.298437751 | 0.0002605960625
[6 empty] | 1503.324795 | 1.298476 | 0.0001293536
[6 empty] | 1503.26453 | 1.298443 | -5.028665e-05
[6 empty] | 1503.204264 | 1.298341 | -0.0002216566
[6 empty] | 1503.143999 | 1.298151 | -0.0003362597748
[6 empty] | 1503.083733 | 1.297950184 | -0.0003593124
[6 empty] | 1503.023468 | 1.297754 | -0.0002886272
[6 empty] | 1502.963202 | 1.297647 | -0.0001522647
[6 empty] | 1502.902936 | 1.29761 | -4.474212e-07
[6 empty] | 1502.842671 | 1.297669869 | 0.0001160376
[6 empty] | 1502.782405 | 1.297747 | 0.0001638252
[6 empty] | 1502.72214 | 1.297833 | 0.000142134724
[6 empty] | 1502.661874 | 1.297848 | 7.674638e-05
[6 empty] | 1502.601609 | 1.29782 | 1.230146585e-05
[6 empty] | 1502.541343 | 1.297724 | -1.279073e-05
[6 empty] | 1502.481077 | 1.297636 | 2.374276e-05
[6 empty] | 1502.420812 | 1.297552 | 0.0001157332
[6 empty] | 1502.360546 | 1.297539 | 0.000239034
[6 empty] | 1502.300281 | 1.297558 | 0.0003598374
[6 empty] | 1502.240015 | 1.297634 | 0.0004564171
[6 empty] | 1502.179749 | 1.297698 | 0.0005234915
[6 empty] | 1502.119484 | 1.297777 | 0.000577563
[6 empty] | 1502.059218 | 1.297826 | 0.0006415347
[6 empty] | 1501.998953 | 1.297912 | 0.0007348257
[6 empty] | 1501.938687 | 1.298025 | 0.0008543013
[6 empty] | 1501.878422 | 1.298241 | 0.0009743338
[6 empty] | 1501.818156 | 1.298527 | 0.001043698
[6 empty] | 1501.75789 | 1.298913747 | 0.001008788
[6 empty] | 1501.697625 | 1.299304 | 0.0008218167872
[6 empty] | 1501.637359 | 1.299674 | 0.0004678716
[6 empty] | 1501.577094 | 1.299897 | -3.512719e-05
[6 empty] | 1501.516828 | 1.299957 | -0.0006276008
[6 empty] | 1501.456563 | 1.299771 | -0.001225025
[6 empty] | 1501.396297 | 1.299401 | -0.001728584
[6 empty] | 1501.336031 | 1.298849 | -0.002056212
[6 empty] | 1501.275766 | 1.298261 | -0.002153463
[6 empty] | 1501.2155 | 1.297684 | -0.002018148
[6 empty] | 1501.155235 | 1.297291913 | -0.001697643
[6 empty] | 1501.094969 | 1.297046367 | -0.001318787
[6 empty] | 1501.034704 | 1.297003 | -0.0008943042026
[6 empty] | 1500.974438 | 1.297145 | -0.0005554835
[6 empty] | 1500.914172 | 1.297413 | -0.0003738936
[6 empty] | 1500.853907 | 1.297682 | -0.0003729408
[6 empty] | 1500.793641 | 1.297898 | -0.0005230455
[6 empty] | 1500.733376 | 1.297966 | -0.0007614776
[6 empty] | 1500.67311 | 1.29791 | -0.001005987
[6 empty] | 1500.612845 | 1.297716 | -0.001188829
[6 empty] | 1500.552579 | 1.297483481 | -0.001267839
[6 empty] | 1500.492313 | 1.297226 | -0.001240643
[6 empty] | 1500.432048 | 1.29704 | -0.001131473
[6 empty] | 1500.371782 | 1.296896 | -0.0009852674
[6 empty] | 1500.311517 | 1.296838 | -0.0008382729
[6 empty] | 1500.251251 | 1.296787 | -0.0007143843
[6 empty] | 1500.190985 | 1.29677666 | -0.0006109471007
[6 empty] | 1500.13072 | 1.296722 | -0.0005125149
[6 empty] | 1500.070454 | 1.296705 | -0.000388807
[6 empty] | 1500.010189 | 1.296705 | -0.000220925