## 8 K_Amorphous CO2
| Wavenumber / cm-1 | Absorbance | n | k
8 K amorphous | 4000.2 | 0 | 1.251729202 | 0
CO2 (carbon dioxide) | 4000 | 0 | 1.251729202 | -4.930380658e-32
| 3999.8 | -1.360015e-05 | 1.251725983 | -4.758027975e-05
Absorbance is for an | 3999.6 | -4.090166e-06 | 1.251692534 | -1.431020791e-05
ice with a thickness | 3999.4 | 1.06e-05 | 1.251754012 | 3.708810302e-05
of 0.13 mm | 3999.2 | 6.140012e-06 | 1.251867376 | 2.148239262e-05
| 3999 | -2.79998e-05 | 1.251973348 | -9.796103855e-05
Reference: Gerakines and | 3998.8 | -7.940001e-05 | 1.251975872 | -0.0002777955262
Hudson, The Astrophysical | 3998.6 | -0.0001220001 | 1.251874548 | -0.0004268825742
Journal, 2020, 901, 52 | 3998.4 | -0.0001375002 | 1.25171768 | -0.0004811923042
| 3998.2 | -0.0001267998 | 1.251598006 | -0.0004438099294
| 3998 | -0.000108 | 1.251553438 | -0.0003780434159
2021-01-10 | 3997.8 | -0.0001008002 | 1.251572786 | -0.0003528547958
| 3997.6 | -0.0001127 | 1.251588366 | -0.000394524308
| 3997.4 | -0.0001360002 | 1.251552254 | -0.0004761202799
| 3997.2 | -0.0001540999 | 1.251439066 | -0.0005395523385
| 3997 | -0.0001510001 | 1.251291008 | -0.0005287822017
| 3996.8 | -0.0001258998 | 1.25116426 | -0.0004409536174
| 3996.6 | -8.830003e-05 | 1.251103871 | -0.0003092981524
| 3996.4 | -5.270017e-05 | 1.251112267 | -0.0001846097793
| 3996.2 | -2.829988e-05 | 1.251164578 | -9.913835938e-05
| 3996 | -1.580021e-05 | 1.251225512 | -5.535006675e-05
| 3995.8 | -1.119988e-05 | 1.251281849 | -3.923598046e-05
| 3995.6 | -1.149997e-05 | 1.251329946 | -4.028758055e-05
| 3995.4 | -1.670004e-05 | 1.251373575 | -5.850553797e-05
| 3995.2 | -2.719988e-05 | 1.251401605 | -9.529282693e-05
| 3995 | -4.029979e-05 | 1.251405267 | -0.000141193335
| 3994.8 | -5.009993e-05 | 1.25138073 | -0.0001755392604
| 3994.6 | -5.200018e-05 | 1.251350552 | -0.0001822094353
| 3994.4 | -4.809979e-05 | 1.251339171 | -0.0001685539779
| 3994.2 | -4.699985e-05 | 1.251363066 | -0.0001647049152
| 3994 | -5.930017e-05 | 1.251397349 | -0.000207812581
| 3993.8 | -8.509992e-05 | 1.251393747 | -0.0002982386459
| 3993.6 | -0.0001124 | 1.251315241 | -0.0003939498413
| 3993.4 | -0.0001236999 | 1.251172579 | -0.0004336190123
| 3993.2 | -0.0001091002 | 1.2510201 | -0.0003825043178
| 3993 | -7.339999e-05 | 1.250920213 | -0.000257376586
| 3992.8 | -3.049986e-05 | 1.2509019 | -0.0001069572724
| 3992.6 | 5.32001e-06 | 1.250959995 | 1.865667e-05
| 3992.4 | 2.469999e-05 | 1.251065382 | 8.661894848e-05
| 3992.2 | 2.339998e-05 | 1.251179857 | 8.205739544e-05
| 3992 | 4.450021e-06 | 1.251262806 | 1.560463449e-05
| 3991.8 | -2.450003e-05 | 1.25128782 | -8.591465254e-05
| 3991.6 | -5.130018e-05 | 1.251247218 | -0.0001799065858
| 3991.4 | -6.760006e-05 | 1.251166608 | -0.0002370936196
| 3991.2 | -7.209993e-05 | 1.251070875 | -0.0002529061077
| 3991 | -6.709983e-05 | 1.250975757 | -0.0002353962075
| 3990.8 | -5.329986e-05 | 1.250880945 | -0.0001870074625
| 3990.6 | -2.749996e-05 | 1.250793191 | -9.649832411e-05
| 3990.4 | 1.389999e-05 | 1.25074029 | 4.878090692e-05
| 3990.2 | 6.480001e-05 | 1.250769369 | 0.0002274231243
| 3990 | 0.0001086 | 1.250902035 | 0.0003811359794
| 3989.8 | 0.0001244 | 1.251114968 | 0.0004365455336
| 3989.6 | 0.0001 | 1.251324743 | 0.0003508811272
| 3989.4 | 4.470002e-05 | 1.251433722 | 0.0001568349481
| 3989.2 | -1.23998e-05 | 1.251399076 | -4.350876659e-05
| 3989 | -4.580002e-05 | 1.251272597 | -0.0001607216853
| 3988.8 | -5.109999e-05 | 1.251139988 | -0.000179346184
| 3988.6 | -4.250015e-05 | 1.251054451 | -0.0001491801019
| 3988.4 | -3.439997e-05 | 1.251004448 | -0.0001207591081
| 3988.2 | -2.990015e-05 | 1.250956076 | -0.0001049713587
| 3988 | -2.159997e-05 | 1.250893059 | -7.583976643e-05
| 3987.8 | -5.2102e-06 | 1.250836372 | -1.829466486e-05
| 3987.6 | 1.740001e-05 | 1.250802261 | 6.110458825e-05
| 3987.4 | 4.17e-05 | 1.250800693 | 0.0001464497711
| 3987.2 | 6.419998e-05 | 1.250826088 | 0.0002254794011
| 3987 | 8.259998e-05 | 1.250879112 | 0.0002901092253
| 3986.8 | 9.259998e-05 | 1.250953552 | 0.0003252321635
| 3986.6 | 9.01e-05 | 1.25102957 | 0.0003164499106
| 3986.4 | 7.840001e-05 | 1.251075521 | 0.0002753602286
| 3986.2 | 6.49e-05 | 1.25108356 | 0.0002279535075
| 3986 | 5.769999e-05 | 1.251058251 | 0.0002026775632
| 3985.8 | 6.059999e-05 | 1.251033105 | 0.0002128791098
| 3985.6 | 6.889999e-05 | 1.251029647 | 0.0002420497476
| 3985.4 | 7.579999e-05 | 1.25105671 | 0.000266299142
| 3985.2 | 7.440002e-05 | 1.251096279 | 0.0002613862977
| 3985 | 6.45e-05 | 1.251122552 | 0.0002266110877
| 3984.8 | 5.140001e-05 | 1.25111196 | 0.0001805954872
| 3984.6 | 4.450001e-05 | 1.251067356 | 0.0001563645133
| 3984.4 | 4.969999e-05 | 1.251010409 | 0.0001746528163
| 3984.2 | 6.780001e-05 | 1.250978757 | 0.0002382785657
| 3984 | 9.059998e-05 | 1.251000113 | 0.0003184227094
| 3983.8 | 0.0001067 | 1.251080151 | 0.0003750083574
| 3983.6 | 0.000104 | 1.251191416 | 0.0003655076551
| 3983.4 | 7.929999e-05 | 1.25127829 | 0.0002786926788
| 3983.2 | 4.250001e-05 | 1.251286015 | 0.0001493662572
| 3983 | 1.389999e-05 | 1.251203544 | 4.885619795e-05
| 3982.8 | 1.02e-05 | 1.251076602 | 3.585633695e-05
| 3982.6 | 3.379998e-05 | 1.250984647 | 0.0001188334366
| 3982.4 | 6.860002e-05 | 1.250988683 | 0.0002411986062
| 3982.2 | 9.080001e-05 | 1.251087703 | 0.0003192513054
| 3982 | 8.52e-05 | 1.251218446 | 0.0002995479075
| 3981.8 | 5.449999e-05 | 1.251306454 | 0.0001916067094
| 3981.6 | 1.380001e-05 | 1.251306018 | 4.85183653e-05
| 3981.4 | -1.759986e-05 | 1.251223627 | -6.188428597e-05
| 3981.2 | -2.950019e-05 | 1.251105323 | -0.0001037399536
| 3981 | -2.230001e-05 | 1.251001939 | -7.843049251e-05
| 3980.8 | -5.819941e-06 | 1.250945761 | -2.047134819e-05
| 3980.6 | 1.000001e-05 | 1.25093472 | 3.517649732e-05
| 3980.4 | 1.840001e-05 | 1.250957002 | 6.472728714e-05
| 3980.2 | 1.500001e-05 | 1.250986182 | 5.27682873e-05
| 3980 | 1.17998e-06 | 1.250996549 | 4.15125476e-06
| 3979.8 | -1.960014e-05 | 1.250964855 | -6.895736889e-05
| 3979.6 | -3.84998e-05 | 1.250876584 | -0.0001354661176
| 3979.4 | -4.629984e-05 | 1.250738156 | -0.0001629350628
| 3979.2 | -3.40999e-05 | 1.250572786 | -0.0001200230169
| 3979 | 1.200001e-06 | 1.250426876 | 4.224421311e-06
| 3978.8 | 5.259998e-05 | 1.250343697 | 0.0001851959832
| 3978.6 | 0.0001074 | 1.250333821 | 0.0003781706215
| 3978.4 | 0.0001582 | 1.250380555 | 0.0005570690257
| 3978.2 | 0.0002029 | 1.250466572 | 0.0007144797727
| 3978 | 0.0002443 | 1.250589136 | 0.0008602496512
| 3977.8 | 0.0002786 | 1.250772628 | 0.0009809675428
| 3977.6 | 0.0002919 | 1.251012849 | 0.001027679172
| 3977.4 | 0.0002744 | 1.251258833 | 0.0009659367824
| 3977.2 | 0.0002306 | 1.251446196 | 0.0008116659972
| 3977 | 0.0001755 | 1.251543481 | 0.0006176952097
| 3976.8 | 0.0001236 | 1.251562629 | 0.0004350305799
| 3976.6 | 8.04e-05 | 1.251535007 | 0.0002829946355
| 3976.4 | 4.549999e-05 | 1.251480753 | 0.0001601638852
| 3976.2 | 1.829999e-05 | 1.251406428 | 6.442336362e-05
| 3976 | 6.020194e-07 | 1.251324836 | 2.119494692e-06
| 3975.8 | -1.159985e-05 | 1.251253028 | -4.084468867e-05
| 3975.6 | -2.319983e-05 | 1.251187576 | -8.169688078e-05
| 3975.4 | -3.820017e-05 | 1.251110431 | -0.0001345313963
| 3975.2 | -5.070005e-05 | 1.250988535 | -0.000178577032
| 3975 | -4.799992e-05 | 1.250829747 | -0.0001690952025
| 3974.8 | -2.269998e-05 | 1.250671159 | -7.998221119e-05
| 3974.6 | 2.370001e-05 | 1.250566352 | 8.351825482e-05
| 3974.4 | 7.919999e-05 | 1.250550269 | 0.0002791245531
| 3974.2 | 0.000129 | 1.250625824 | 0.0004546449721
| 3974 | 0.0001613 | 1.250762715 | 0.0005684649005
| 3973.8 | 0.0001735 | 1.250919532 | 0.0006114269424
| 3973.6 | 0.0001685 | 1.251068834 | 0.0005937713124
| 3973.4 | 0.00015 | 1.251194647 | 0.0005285536439
| 3973.2 | 0.0001215 | 1.251289637 | 0.0004281144978
| 3973 | 8.469998e-05 | 1.251342631 | 0.0002984449101
| 3972.8 | 4.650001e-05 | 1.25134189 | 0.0001638503205
| 3972.6 | 1.25e-05 | 1.251300328 | 4.404855704e-05
| 3972.4 | -1.59001e-05 | 1.25122585 | -5.603478217e-05
| 3972.2 | -3.710019e-05 | 1.25112255 | -0.0001307627533
| 3972 | -4.759998e-05 | 1.250989035 | -0.0001677948282
| 3971.8 | -3.970008e-05 | 1.250840593 | -0.0001399692089
| 3971.6 | -9.99995e-06 | 1.250721108 | -3.526210946e-05
| 3971.4 | 3.430002e-05 | 1.250679753 | 0.0001209616209
| 3971.2 | 7.670001e-05 | 1.250738145 | 0.0002704969312
| 3971 | 0.0001011 | 1.250872454 | 0.0003565363211
| 3970.8 | 9.940001e-05 | 1.251037876 | 0.0003505168771
| 3970.6 | 6.989998e-05 | 1.251181607 | 0.0002464734333
| 3970.4 | 1.920002e-05 | 1.251254363 | 6.769894487e-05
| 3970.2 | -3.949989e-05 | 1.25121956 | -0.0001392827554
| 3970 | -8.60999e-05 | 1.251078071 | -0.0003036401003
| 3969.8 | -0.0001063001 | 1.25087515 | -0.0003749473294
| 3969.6 | -9.549998e-05 | 1.250679453 | -0.0003369195564
| 3969.4 | -6.539982e-05 | 1.250549993 | -0.0002307651109
| 3969.2 | -3.180005e-05 | 1.250496701 | -0.0001122188973
| 3969 | -7.359926e-06 | 1.250494628 | -2.597437187e-05
| 3968.8 | 6.920017e-06 | 1.250503505 | 2.44228264e-05
| 3968.6 | 1.460001e-05 | 1.250504014 | 5.15307435e-05
| 3968.4 | 2.269999e-05 | 1.250490929 | 8.012489395e-05
| 3968.2 | 3.2e-05 | 1.250484809 | 0.0001129581998
| 3968 | 3.980001e-05 | 1.250483934 | 0.0001404995789
| 3967.8 | 4.440002e-05 | 1.250487587 | 0.0001567461784
| 3967.6 | 4.51e-05 | 1.250479487 | 0.0001592264975
| 3967.4 | 4.579998e-05 | 1.250451988 | 0.0001617093711
| 3967.2 | 5.159999e-05 | 1.250404016 | 0.0001822039888
| 3967 | 6.74e-05 | 1.250357872 | 0.0002380171668
| 3966.8 | 9.029999e-05 | 1.250340831 | 0.0003189105045
| 3966.6 | 0.0001128 | 1.25036401 | 0.0003983916193
| 3966.4 | 0.0001275 | 1.25041551 | 0.0004503193642
| 3966.2 | 0.0001315 | 1.250466923 | 0.0004644544626
| 3966 | 0.0001309 | 1.250493576 | 0.0004623497934
| 3965.8 | 0.0001326 | 1.25050554 | 0.0004683745947
| 3965.6 | 0.0001373 | 1.250521327 | 0.0004849964897
| 3965.4 | 0.0001405 | 1.250553209 | 0.0004963148537
| 3965.2 | 0.0001369 | 1.25059029 | 0.0004836086762
| 3965 | 0.0001253 | 1.250610117 | 0.0004426444191
| 3964.8 | 0.0001105 | 1.250590949 | 0.0003903830456
| 3964.6 | 9.940001e-05 | 1.250526967 | 0.0003512001645
| 3964.4 | 0.0001018 | 1.250423151 | 0.0003597255688
| 3964.2 | 0.000125 | 1.250317496 | 0.0004417678485
| 3964 | 0.0001692 | 1.250255732 | 0.0005980479953
| 3963.8 | 0.0002252 | 1.250291993 | 0.000796026738
| 3963.6 | 0.0002728 | 1.250443618 | 0.0009642488687
| 3963.4 | 0.0002914 | 1.250681683 | 0.001029878882
| 3963.2 | 0.0002679 | 1.250922615 | 0.000946696196
| 3963 | 0.00021 | 1.251067988 | 0.0007420285541
| 3962.8 | 0.0001422 | 1.251057819 | 0.0005024706926
| 3962.6 | 9.610002e-05 | 1.250906461 | 0.0003396202211
| 3962.4 | 9.149998e-05 | 1.250701749 | 0.0003234271332
| 3962.2 | 0.0001265 | 1.25055052 | 0.000447222273
| 3962 | 0.0001807 | 1.250526362 | 0.0006389003879
| 3961.8 | 0.0002266 | 1.250633287 | 0.0008011873138
| 3961.6 | 0.0002462 | 1.250820469 | 0.0008704226852
| 3961.4 | 0.0002323 | 1.251020579 | 0.0008211976288
| 3961.2 | 0.0001904 | 1.251165306 | 0.0006730272854
| 3961 | 0.0001337 | 1.251216053 | 0.0004725964426
| 3960.8 | 7.900001e-05 | 1.251160089 | 0.0002792629292
| 3960.6 | 4.190002e-05 | 1.251022312 | 0.0001481347839
| 3960.4 | 3.260002e-05 | 1.250850575 | 0.0001152748155
| 3960.2 | 5.099998e-05 | 1.250716676 | 0.0001803662761
| 3960 | 8.189998e-05 | 1.250673737 | 0.0002896754799
| 3959.8 | 0.0001031 | 1.250724404 | 0.0003646679943
| 3959.6 | 9.780001e-05 | 1.250808764 | 0.0003459173566
| 3959.4 | 6.810002e-05 | 1.250840107 | 0.0002408719224
| 3959.2 | 3.449999e-05 | 1.250770311 | 0.0001220378365
| 3959 | 1.840001e-05 | 1.250622348 | 6.509656709e-05
| 3958.8 | 2.96e-05 | 1.250459085 | 0.0001047388639
| 3958.6 | 6.230002e-05 | 1.250343836 | 0.0002204803945
| 3958.4 | 0.0001033 | 1.250301104 | 0.0003656176745
| 3958.2 | 0.0001405 | 1.250324479 | 0.000497309261
| 3958 | 0.0001679 | 1.250389704 | 0.0005943043404
| 3957.8 | 0.0001829 | 1.250476458 | 0.000647396487
| 3957.6 | 0.0001861 | 1.250562743 | 0.000658716988
| 3957.4 | 0.0001786 | 1.250635502 | 0.0006321667086
| 3957.2 | 0.0001638 | 1.250675263 | 0.0005797895586
| 3957 | 0.0001475 | 1.2506771 | 0.0005221152786
| 3956.8 | 0.0001361 | 1.250642984 | 0.0004817955244
| 3956.6 | 0.0001333 | 1.250594926 | 0.0004719232775
| 3956.4 | 0.0001384 | 1.250544196 | 0.000490023127
| 3956.2 | 0.0001519 | 1.250503097 | 0.0005378688891
| 3956 | 0.0001734 | 1.250483582 | 0.0006140460632
| 3955.8 | 0.0002014 | 1.250511227 | 0.0007132327225
| 3955.6 | 0.0002254 | 1.250609778 | 0.0007982197777
| 3955.4 | 0.0002288 | 1.250766003 | 0.0008102119015
| 3955.2 | 0.0002013 | 1.250915698 | 0.0007127797715
| 3955 | 0.0001485 | 1.250979757 | 0.0005258091082
| 3954.8 | 9.31e-05 | 1.25091021 | 0.0003296724303
| 3954.6 | 5.919998e-05 | 1.250736863 | 0.0002096637852
| 3954.4 | 5.850002e-05 | 1.250522025 | 0.0002072272857
| 3954.2 | 9.080001e-05 | 1.250343244 | 0.0003217085184
| 3954 | 0.0001423 | 1.250250394 | 0.0005042485806
| 3953.8 | 0.0001976 | 1.250258939 | 0.0007002593175
| 3953.6 | 0.0002406 | 1.250351215 | 0.0008526497432
| 3953.4 | 0.0002637 | 1.250478981 | 0.0009344855989
| 3953.2 | 0.0002701 | 1.250595455 | 0.0009571372405
| 3953 | 0.0002705 | 1.250684349 | 0.0009585424389
| 3952.8 | 0.0002712 | 1.250766668 | 0.0009610153352
| 3952.6 | 0.0002689 | 1.250863133 | 0.0009528464031
| 3952.4 | 0.0002561 | 1.2509692 | 0.0009074604602
| 3952.2 | 0.0002297 | 1.251047586 | 0.0008138994434
| 3952 | 0.0002001 | 1.251067957 | 0.0007090320861
| 3951.8 | 0.0001789 | 1.251045909 | 0.0006339476821
| 3951.6 | 0.0001707 | 1.251021402 | 0.0006049292699
| 3951.4 | 0.0001669 | 1.25103209 | 0.0005914872914
| 3951.2 | 0.0001565 | 1.251067212 | 0.0005546413458
| 3951 | 0.0001336 | 1.251098437 | 0.0004734908167
| 3950.8 | 0.0001021 | 1.251075014 | 0.0003618704984
| 3950.6 | 7.770002e-05 | 1.250989449 | 0.0002754177386
| 3950.4 | 7.029999e-05 | 1.250869576 | 0.0002492208024
| 3950.2 | 8.399998e-05 | 1.250766002 | 0.0002978283766
| 3950 | 0.0001091 | 1.250722085 | 0.0003868594874
| 3949.8 | 0.0001339 | 1.250743934 | 0.0004748212351
| 3949.6 | 0.0001479 | 1.250819296 | 0.0005244686356
| 3949.4 | 0.0001448 | 1.250916538 | 0.0005134651339
| 3949.2 | 0.0001229 | 1.251001615 | 0.0004357975874
| 3949 | 8.529999e-05 | 1.251030591 | 0.0003024729372
| 3948.8 | 4.590001e-05 | 1.2509751 | 0.0001627723998
| 3948.6 | 1.89e-05 | 1.25084893 | 6.703251101e-05
| 3948.4 | 1.489999e-05 | 1.250689506 | 5.285440983e-05
| 3948.2 | 3.329998e-05 | 1.25056228 | 0.0001181423297
| 3948 | 5.98e-05 | 1.25049684 | 0.0002121833395
| 3947.8 | 8.259998e-05 | 1.25048233 | 0.0002931042736
| 3947.6 | 9.54e-05 | 1.250482037 | 0.0003385444658
| 3947.4 | 0.0001049 | 1.250459996 | 0.0003722838201
| 3947.2 | 0.0001222 | 1.25042389 | 0.0004337179357
| 3947 | 0.0001513 | 1.250414428 | 0.0005370404192
| 3946.8 | 0.0001831 | 1.250472973 | 0.0006499314119
| 3946.6 | 0.0002005 | 1.250595785 | 0.0007116742956
| 3946.4 | 0.0001925 | 1.250728956 | 0.0006832447208
| 3946.2 | 0.0001639 | 1.250800485 | 0.0005817250854
| 3946 | 0.0001347 | 1.250779357 | 0.0004781108597
| 3945.8 | 0.0001228 | 1.250697775 | 0.0004359176838
| 3945.6 | 0.0001345 | 1.250620923 | 0.000477504434
| 3945.4 | 0.0001589 | 1.250610116 | 0.0005641703349
| 3945.2 | 0.0001768 | 1.250666175 | 0.0006277364699
| 3945 | 0.0001784 | 1.250739886 | 0.0006334166339
| 3944.8 | 0.0001692 | 1.250779304 | 0.0006007624046
| 3944.6 | 0.0001645 | 1.250772507 | 0.0005841059178
| 3944.4 | 0.0001762 | 1.250767069 | 0.0006256885786
| 3944.2 | 0.0001969 | 1.250828792 | 0.0006992068687
| 3944 | 0.0002065 | 1.250976255 | 0.0007332604125
| 3943.8 | 0.0001841 | 1.251162152 | 0.0006536584061
| 3943.6 | 0.0001275 | 1.251284538 | 0.0004526663255
| 3943.4 | 5.710001e-05 | 1.251271336 | 0.000202728311
| 3943.2 | 2.390016e-06 | 1.2511214 | 8.486583834e-06
| 3943 | -1.609987e-05 | 1.250911367 | -5.718007962e-05
| 3942.8 | 3.06004e-07 | 1.250743863 | 1.086973176e-06
| 3942.6 | 2.880002e-05 | 1.250679248 | 0.0001023149132
| 3942.4 | 4.609998e-05 | 1.25069069 | 0.0001637834431
| 3942.2 | 4.420001e-05 | 1.250708235 | 0.0001570390565
| 3942 | 3.649999e-05 | 1.250671279 | 0.0001296911532
| 3941.8 | 4.190002e-05 | 1.250604439 | 0.0001488935841
| 3941.6 | 6.150002e-05 | 1.250569882 | 0.0002185619986
| 3941.4 | 8.010002e-05 | 1.250602205 | 0.0002846744227
| 3941.2 | 8.210001e-05 | 1.25066486 | 0.0002917844563
| 3941 | 6.92e-05 | 1.250696062 | 0.000245943095
| 3940.8 | 5.750001e-05 | 1.250669951 | 0.0002043732987
| 3940.6 | 6.000002e-05 | 1.250628917 | 0.0002132766373
| 3940.4 | 7.229998e-05 | 1.250628264 | 0.0002570133076
| 3940.2 | 7.890002e-05 | 1.250685082 | 0.0002804789615
| 3940 | 6.780001e-05 | 1.250763918 | 0.0002410171688
| 3939.8 | 3.660002e-05 | 1.250816312 | 0.000130106229
| 3939.6 | -7.419858e-06 | 1.250790661 | -2.637795639e-05
| 3939.4 | -4.930005e-05 | 1.25066491 | -0.0001752815912
| 3939.2 | -7.039994e-05 | 1.25044103 | -0.000250351226
| 3939 | -5.249999e-05 | 1.250180277 | -0.0001867431081
| 3938.8 | 6.349996e-06 | 1.249974608 | 2.259224013e-05
| 3938.6 | 9.160002e-05 | 1.249912374 | 0.0003259435341
| 3938.4 | 0.0001731 | 1.25002623 | 0.0006159552044
| 3938.2 | 0.0002228 | 1.250273723 | 0.0007927262393
| 3938 | 0.0002267 | 1.250558989 | 0.0008064793169
| 3937.8 | 0.0001914 | 1.250788944 | 0.0006808097176
| 3937.6 | 0.0001346 | 1.250911254 | 0.0004787400915
| 3937.4 | 7.51e-05 | 1.250924769 | 0.0002671155201
| 3937.2 | 2.449998e-05 | 1.250850356 | 8.714837729e-05
| 3937 | -1.009984e-05 | 1.250718918 | -3.593107453e-05
| 3936.8 | -2.679992e-05 | 1.25055357 | -9.53573027e-05
| 3936.6 | -2.150008e-05 | 1.250379665 | -7.651308477e-05
| 3936.4 | 5.090005e-06 | 1.250236536 | 1.811708501e-05
| 3936.2 | 4.650001e-05 | 1.250160976 | 0.000165530867
| 3936 | 8.900001e-05 | 1.25017183 | 0.0003168433841
| 3935.8 | 0.0001188 | 1.250248257 | 0.0004229375195
| 3935.6 | 0.0001306 | 1.250346805 | 0.000464940104
| 3935.4 | 0.0001266 | 1.250431304 | 0.0004506946654
| 3935.2 | 0.0001135 | 1.250472627 | 0.0004040646901
| 3935 | 0.0001029 | 1.250467431 | 0.0003663464045
| 3934.8 | 0.0001033 | 1.250440069 | 0.0003677967187
| 3934.6 | 0.0001171 | 1.25043798 | 0.0004169563119
| 3934.4 | 0.0001315 | 1.250504957 | 0.0004682351166
| 3934.2 | 0.0001264 | 1.250623488 | 0.000450058806
| 3934 | 9.290001e-05 | 1.250715876 | 0.0003307680481
| 3933.8 | 4.440002e-05 | 1.250702431 | 0.0001580906727
| 3933.6 | 7.910008e-06 | 1.250570172 | 2.816794786e-05
| 3933.4 | 3.570002e-06 | 1.250382057 | 1.271532039e-05
| 3933.2 | 3.290001e-05 | 1.250228854 | 0.0001172012089
| 3933 | 7.929999e-05 | 1.250175251 | 0.0002825264729
| 3932.8 | 0.000122 | 1.250219328 | 0.0004346743607
| 3932.6 | 0.00015 | 1.250327268 | 0.0005344293513
| 3932.4 | 0.000159 | 1.25046029 | 0.0005664724356
| 3932.2 | 0.000151 | 1.250585393 | 0.0005379474413
| 3932 | 0.0001301 | 1.250682416 | 0.0004634760297
| 3931.8 | 0.0001011 | 1.250738268 | 0.0003601631776
| 3931.6 | 7.06e-05 | 1.250744143 | 0.0002515164194
| 3931.4 | 4.699998e-05 | 1.250712081 | 0.0001674505164
| 3931.2 | 3.249999e-05 | 1.250672772 | 0.0001157986036
| 3931 | 2.209998e-05 | 1.250648914 | 7.874802628e-05
| 3930.8 | 7.21e-06 | 1.25063883 | 2.569240382e-05
| 3930.6 | -1.710001e-05 | 1.250607132 | -6.09385769e-05
| 3930.4 | -4.140019e-05 | 1.250513447 | -0.0001475511838
| 3930.2 | -5.009993e-05 | 1.250372687 | -0.0001785848522
| 3930 | -3.760002e-05 | 1.250233282 | -0.0001340490331
| 3929.8 | -9.130077e-06 | 1.250144852 | -3.255391635e-05
| 3929.6 | 2.110002e-05 | 1.250123853 | 7.524034058e-05
| 3929.4 | 4.289999e-05 | 1.250144676 | 0.0001529841309
| 3929.2 | 5.65e-05 | 1.250172664 | 0.0002014903197
| 3929 | 6.83e-05 | 1.250202591 | 0.0002435802612
| 3928.8 | 7.890002e-05 | 1.250251829 | 0.0002813893667
| 3928.6 | 8.239999e-05 | 1.250331694 | 0.0002938704826
| 3928.4 | 6.870001e-05 | 1.25042401 | 0.0002450054265
| 3928.2 | 3.610001e-05 | 1.250473968 | 0.0001287435199
| 3928 | -3.060028e-06 | 1.250439159 | -1.091349618e-05
| 3927.8 | -3.149997e-05 | 1.250323275 | -0.0001123583256
| 3927.6 | -3.839992e-05 | 1.250171609 | -0.0001369917176
| 3927.4 | -2.6e-05 | 1.250035768 | -9.276930319e-05
| 3927.2 | -2.920186e-06 | 1.249932944 | -1.042014384e-05
| 3927 | 2.73e-05 | 1.249859563 | 9.743294629e-05
| 3926.8 | 6.49e-05 | 1.249822163 | 0.000231649077
| 3926.6 | 0.0001072 | 1.249843362 | 0.0003826538076
| 3926.4 | 0.0001434 | 1.249940095 | 0.0005118711299
| 3926.2 | 0.0001587 | 1.250090561 | 0.0005664570843
| 3926 | 0.0001466 | 1.250233227 | 0.0005232374571
| 3925.8 | 0.0001142 | 1.250303317 | 0.0004075903609
| 3925.6 | 8.119999e-05 | 1.250265746 | 0.0002898280555
| 3925.4 | 6.929999e-05 | 1.250149881 | 0.0002473851709
| 3925.2 | 8.880002e-05 | 1.250027509 | 0.0003170433439
| 3925 | 0.0001337 | 1.249983079 | 0.0004774013901
| 3924.8 | 0.0001824 | 1.250058579 | 0.0006513086968
| 3924.6 | 0.0002131 | 1.250236007 | 0.0007608852451
| 3924.4 | 0.0002123 | 1.250453894 | 0.0007579480826
| 3924.2 | 0.0001811 | 1.250639836 | 0.0006464944169
| 3924 | 0.0001316 | 1.250744274 | 0.0004697647891
| 3923.8 | 7.950002e-05 | 1.250758373 | 0.0002837904178
| 3923.6 | 3.699999e-05 | 1.250697039 | 0.0001320882546
| 3923.4 | 1.300002e-05 | 1.250602533 | 4.641436178e-05
| 3923.2 | 3.65e-06 | 1.250518682 | 1.303312134e-05
| 3923 | 3.189992e-06 | 1.250465322 | 1.139161471e-05
| 3922.8 | 1.099982e-06 | 1.250452314 | 3.928377867e-06
| 3922.6 | -9.99995e-06 | 1.250450187 | -3.571421273e-05
| 3922.4 | -2.969995e-05 | 1.250430298 | -0.0001060770978
| 3922.2 | -5.189987e-05 | 1.250365188 | -0.0001853831645
| 3922 | -6.599993e-05 | 1.250260214 | -0.0002357756649
| 3921.8 | -6.720013e-05 | 1.250139988 | -0.0002400955983
| 3921.6 | -5.550016e-05 | 1.250036298 | -0.0001983195512
| 3921.4 | -3.860012e-05 | 1.249967696 | -0.0001379455412
| 3921.2 | -2.309994e-05 | 1.249923378 | -8.256047542e-05
| 3921 | -9.79019e-06 | 1.249882092 | -3.49930108e-05
| 3920.8 | 7.069981e-06 | 1.249834385 | 2.527314303e-05
| 3920.6 | 3.260002e-05 | 1.249801299 | 0.0001165456523
| 3920.4 | 6.310002e-05 | 1.249815202 | 0.0002255967389
| 3920.2 | 8.790002e-05 | 1.249885009 | 0.0003142667725
| 3920 | 9.699999e-05 | 1.249988762 | 0.00034679528
| 3919.8 | 8.769999e-05 | 1.250080377 | 0.000313539689
| 3919.6 | 6.759998e-05 | 1.250126353 | 0.0002416812509
| 3919.4 | 4.6e-05 | 1.250117983 | 0.0001644652638
| 3919.2 | 3.2e-05 | 1.250068854 | 0.0001144197374
| 3919 | 2.770001e-05 | 1.250005534 | 9.905400881e-05
| 3918.8 | 3.249999e-05 | 1.249943529 | 0.0001162301011
| 3918.6 | 4.399999e-05 | 1.249897208 | 0.000157372023
| 3918.4 | 5.930001e-05 | 1.249870378 | 0.0002121113279
| 3918.2 | 7.579999e-05 | 1.249866704 | 0.0002711475685
| 3918 | 9.01e-05 | 1.249883162 | 0.0003223159414
| 3917.8 | 9.970001e-05 | 1.249907083 | 0.0003566721852
| 3917.6 | 0.0001079 | 1.249920868 | 0.0003860250271
| 3917.4 | 0.0001205 | 1.249934517 | 0.0004311238722
| 3917.2 | 0.0001377 | 1.249968791 | 0.0004926795312
| 3917 | 0.0001553 | 1.25004634 | 0.000555653567
| 3916.8 | 0.0001614 | 1.250170233 | 0.0005774588487
| 3916.6 | 0.0001473 | 1.250299421 | 0.0005269857367
| 3916.4 | 0.0001164 | 1.25038186 | 0.0004164266562
| 3916.2 | 8.210001e-05 | 1.250390028 | 0.0002937248583
| 3916 | 5.9e-05 | 1.250341515 | 0.0002110969261
| 3915.8 | 5.330002e-05 | 1.250284598 | 0.0001907199421
| 3915.6 | 5.87e-05 | 1.25026949 | 0.0002100561403
| 3915.4 | 6.01e-05 | 1.250305007 | 0.0002150717343
| 3915.2 | 4.800001e-05 | 1.250357613 | 0.0001717723303
| 3915 | 2.2e-05 | 1.250380805 | 7.873065057e-05
| 3914.8 | -6.719787e-06 | 1.250339257 | -2.405023461e-05
| 3914.6 | -2.359979e-05 | 1.25024535 | -8.447148319e-05
| 3914.4 | -2.190005e-05 | 1.250140428 | -7.839673948e-05
| 3914.2 | -3.159915e-06 | 1.250069691 | -1.131331609e-05
| 3914 | 2.33e-05 | 1.250068909 | 8.342332006e-05
| 3913.8 | 4.270002e-05 | 1.250142538 | 0.0001528843938
| 3913.6 | 4.399999e-05 | 1.250261428 | 0.0001575336383
| 3913.4 | 2.169998e-05 | 1.250382409 | 7.768902614e-05
| 3913.2 | -2.12e-05 | 1.250452387 | -7.589731481e-05
| 3913 | -7.29002e-05 | 1.250440202 | -0.0002609951931
| 3912.8 | -0.0001207002 | 1.250344676 | -0.0004321691278
| 3912.6 | -0.0001546 | 1.250185723 | -0.0005536312489
| 3912.4 | -0.0001697 | 1.249995263 | -0.0006078155176
| 3912.2 | -0.0001659999 | 1.249800547 | -0.0005946789225
| 3912 | -0.0001441002 | 1.249624937 | -0.0005163225628
| 3911.8 | -0.0001082001 | 1.249492666 | -0.0003877543271
| 3911.6 | -6.350007e-05 | 1.249414802 | -0.0002275937151
| 3911.4 | -1.620018e-05 | 1.249402198 | -5.80682568e-05
| 3911.2 | 2.660001e-05 | 1.249448744 | 9.535050205e-05
| 3911 | 6.09e-05 | 1.249550026 | 0.000218301679
| 3910.8 | 7.869999e-05 | 1.249697958 | 0.0002820944148
| 3910.6 | 7.279998e-05 | 1.249860204 | 0.000260928319
| 3910.4 | 4.160002e-05 | 1.24998374 | 0.0001490938113
| 3910.2 | -3.929913e-06 | 1.250014377 | -1.408514233e-05
| 3910 | -4.430012e-05 | 1.249939776 | -0.0001587848509
| 3909.8 | -6.229985e-05 | 1.249797951 | -0.0002233347607
| 3909.6 | -5.319999e-05 | 1.249656586 | -0.0001907431237
| 3909.4 | -2.429983e-05 | 1.24957113 | -8.713637455e-05
| 3909.2 | 9.729999e-06 | 1.249568908 | 3.489289274e-05
| 3909 | 3.499999e-05 | 1.249635863 | 0.0001255160781
| 3908.8 | 4.349998e-05 | 1.249743932 | 0.0001559951033
| 3908.6 | 3.120001e-05 | 1.249852745 | 0.0001118823889
| 3908.4 | 1.000008e-06 | 1.249920979 | 3.585925064e-06
| 3908.2 | -3.809985e-05 | 1.249914681 | -0.0001366286207
| 3908 | -7.200006e-05 | 1.249828476 | -0.0002582206692
| 3907.8 | -8.85002e-05 | 1.249684845 | -0.0003174429226
| 3907.6 | -8.009997e-05 | 1.249536923 | -0.0002873596603
| 3907.4 | -5.359992e-05 | 1.249444376 | -0.0001923161386
| 3907.2 | -2.46998e-05 | 1.249428314 | -8.863025727e-05
| 3907 | -6.880039e-06 | 1.249464046 | -2.468816445e-05
| 3906.8 | -3.46001e-06 | 1.249509877 | -1.241610211e-05
| 3906.6 | -9.820156e-06 | 1.249537069 | -3.523977527e-05
| 3906.4 | -2.180017e-05 | 1.249545738 | -7.823392543e-05
| 3906.2 | -4.110012e-05 | 1.249523752 | -0.0001475045548
| 3906 | -6.329989e-05 | 1.24944259 | -0.0002272009993
| 3905.8 | -7.549988e-05 | 1.249280163 | -0.0002710343222
| 3905.6 | -5.679983e-05 | 1.249068339 | -0.0002039478338
| 3905.4 | 0 | 1.248899726 | 5.145706462e-16
| 3905.2 | 8.140002e-05 | 1.248869649 | 0.0002923709921
| 3905 | 0.0001556 | 1.249014018 | 0.0005588734301
| 3904.8 | 0.0001927 | 1.249281155 | 0.0006920419797
| 3904.6 | 0.0001787 | 1.249554358 | 0.0006416653529
| 3904.4 | 0.000128 | 1.24972201 | 0.0004595704846
| 3904.2 | 6.629998e-05 | 1.249740526 | 0.0002380445456
| 3904 | 2.030001e-05 | 1.249631517 | 7.289319442e-05
| 3903.8 | 9.210093e-07 | 1.249461498 | 3.307669705e-06
| 3903.6 | 9.629979e-06 | 1.249279043 | 3.459160269e-05
| 3903.4 | 4.409998e-05 | 1.249126854 | 0.000158438703
| 3903.2 | 0.0001008 | 1.249044873 | 0.0003621966877
| 3903 | 0.0001676 | 1.249078049 | 0.0006022617531
| 3902.8 | 0.0002257 | 1.249237065 | 0.0008110143325
| 3902.6 | 0.000255 | 1.249489428 | 0.0009161929044
| 3902.4 | 0.0002469 | 1.24976174 | 0.0008869574361
| 3902.2 | 0.0002033 | 1.249983834 | 0.0007302334685
| 3902 | 0.0001384 | 1.250093453 | 0.0004970883636
| 3901.8 | 7.16e-05 | 1.250078081 | 0.0002571713449
| 3901.6 | 2.019998e-05 | 1.249954367 | 7.256221813e-05
| 3901.4 | -3.969868e-06 | 1.249769337 | -1.426345942e-05
| 3901.2 | 4.340013e-06 | 1.249581613 | 1.559579618e-05
| 3901 | 3.870001e-05 | 1.249459989 | 0.0001390904896
| 3900.8 | 8.350001e-05 | 1.249439502 | 0.0003001318809
| 3900.6 | 0.0001192 | 1.249520188 | 0.00042845695
| 3900.4 | 0.0001323 | 1.249647743 | 0.0004755280322
| 3900.2 | 0.0001235 | 1.249758656 | 0.0004438833298
| 3900 | 0.0001076 | 1.249812085 | 0.0003867374146
| 3899.8 | 9.910002e-05 | 1.249840143 | 0.0003561962261
| 3899.6 | 9.620002e-05 | 1.249891343 | 0.0003457772777
| 3899.4 | 8.459999e-05 | 1.249985385 | 0.0003040759119
| 3899.2 | 5.25e-05 | 1.250072514 | 0.0001886942632
| 3899 | 5.670012e-06 | 1.250093969 | 2.037921732e-05
| 3898.8 | -3.879987e-05 | 1.250022025 | -0.0001394668891
| 3898.6 | -6.410017e-05 | 1.24989625 | -0.0002304377984
| 3898.4 | -6.94998e-05 | 1.249773436 | -0.0002498851229
| 3898.2 | -6.320001e-05 | 1.249691726 | -0.0002272596614
| 3898 | -5.679983e-05 | 1.249649689 | -0.0002042635189
| 3897.8 | -5.469985e-05 | 1.249628755 | -0.0001967249283
| 3897.6 | -5.809994e-05 | 1.249608788 | -0.0002089662803
| 3897.4 | -6.369981e-05 | 1.24957882 | -0.000229123794
| 3897.2 | -6.94998e-05 | 1.249536269 | -0.0002500058312
| 3897 | -7.239998e-05 | 1.249484071 | -0.0002604606979
| 3896.8 | -7.209993e-05 | 1.249429963 | -0.0002594051006
| 3896.6 | -6.820016e-05 | 1.249381159 | -0.0002453953979
| 3896.4 | -6.420005e-05 | 1.249344668 | -0.0002310212793
| 3896.2 | -6.219998e-05 | 1.249309077 | -0.0002238419817
| 3896 | -6.19998e-05 | 1.249266883 | -0.0002231406501
| 3895.8 | -6.180005e-05 | 1.249201732 | -0.0002224429177
| 3895.6 | -5.359992e-05 | 1.249110407 | -0.000192951454
| 3895.4 | -3.060018e-05 | 1.249014753 | -0.000110169817
| 3895.2 | 9.800009e-06 | 1.248957315 | 3.528719467e-05
| 3895 | 5.850002e-05 | 1.248986768 | 0.0002106547847
| 3894.8 | 9.709999e-05 | 1.2491135 | 0.0003496440321
| 3894.6 | 0.0001096 | 1.24929478 | 0.0003946260538
| 3894.4 | 9.270002e-05 | 1.249460535 | 0.0003337500939
| 3894.2 | 5.769999e-05 | 1.249549696 | 0.0002077322578
| 3894 | 2.42e-05 | 1.249561838 | 8.712735483e-05
| 3893.8 | -1.289853e-06 | 1.249537247 | -4.644653613e-06
| 3893.6 | -2.040007e-05 | 1.249503269 | -7.345521589e-05
| 3893.4 | -4.099981e-05 | 1.24946122 | -0.0001476411456
| 3893.2 | -6.080001e-05 | 1.249377836 | -0.0002189633281
| 3893 | -7.02002e-05 | 1.249251799 | -0.0002528511996
| 3892.8 | -5.870005e-05 | 1.249104981 | -0.0002114644765
| 3892.6 | -2.389987e-05 | 1.249001675 | -8.61113283e-05
| 3892.4 | 2.189998e-05 | 1.24898945 | 7.89120574e-05
| 3892.2 | 5.960002e-05 | 1.249079928 | 0.0002147574253
| 3892 | 7.300001e-05 | 1.249225503 | 0.000263029544
| 3891.8 | 5.960002e-05 | 1.24936233 | 0.0002147357387
| 3891.6 | 2.809998e-05 | 1.249432057 | 0.0001012413112
| 3891.4 | -4.120132e-06 | 1.249421088 | -1.484455903e-05
| 3891.2 | -2.499988e-05 | 1.249355112 | -9.008420194e-05
| 3891 | -2.960007e-05 | 1.249275212 | -0.0001066711601
| 3890.8 | -2.070015e-05 | 1.249221361 | -7.460487316e-05
| 3890.6 | -7.960111e-06 | 1.249219967 | -2.869034964e-05
| 3890.4 | -3.549909e-06 | 1.249262255 | -1.279562073e-05
| 3890.2 | -1.430021e-05 | 1.249312006 | -5.154344966e-05
| 3890 | -3.650005e-05 | 1.249323795 | -0.0001315661183
| 3889.8 | -5.879993e-05 | 1.249286135 | -0.0002119619252
| 3889.6 | -7.37999e-05 | 1.249220153 | -0.0002660582901
| 3889.4 | -8.400006e-05 | 1.24915123 | -0.0003028598315
| 3889.2 | -9.380008e-05 | 1.249066418 | -0.0003382301076
| 3889 | -9.819982e-05 | 1.248946435 | -0.0003541443336
| 3888.8 | -8.530009e-05 | 1.248796108 | -0.0003076739536
| 3888.6 | -4.699985e-05 | 1.248676995 | -0.0001695541614
| 3888.4 | 5.050006e-06 | 1.248654854 | 1.821979215e-05
| 3888.2 | 4.969999e-05 | 1.248743741 | 0.0001793135885
| 3888 | 6.889999e-05 | 1.248899174 | 0.0002485730222
| 3887.8 | 5.879998e-05 | 1.249050827 | 0.0002121214448
| 3887.6 | 2.680001e-05 | 1.249143561 | 9.667809026e-05
| 3887.4 | -1.449998e-05 | 1.249146936 | -5.23086298e-05
| 3887.2 | -4.939992e-05 | 1.249055656 | -0.0001782278774
| 3887 | -6.320001e-05 | 1.248900346 | -0.0002280521381
| 3886.8 | -4.809979e-05 | 1.248742188 | -0.0001735953263
| 3886.6 | -1.180006e-05 | 1.248654844 | -4.259252582e-05
| 3886.4 | 2.559998e-05 | 1.248660158 | 9.24103899e-05
| 3886.2 | 4.849998e-05 | 1.248724995 | 0.0001750773504
| 3886 | 5.449999e-05 | 1.248792543 | 0.0001967376038
| 3885.8 | 5.129998e-05 | 1.248836193 | 0.0001851894937
| 3885.6 | 4.450001e-05 | 1.248850955 | 0.0001606480118
| 3885.4 | 3.840002e-05 | 1.248839036 | 0.0001386345666
| 3885.2 | 3.690001e-05 | 1.248800205 | 0.0001332297295
| 3885 | 4.680001e-05 | 1.248749885 | 0.0001689901394
| 3884.8 | 6.979999e-05 | 1.248724602 | 0.0002520616329
| 3884.6 | 9.889998e-05 | 1.24876517 | 0.0003571610438
| 3884.4 | 0.0001169 | 1.24887938 | 0.0004221560283
| 3884.2 | 0.0001106 | 1.249018334 | 0.0003993842869
| 3884 | 8.140002e-05 | 1.24911369 | 0.0002939314789
| 3883.8 | 4.34e-05 | 1.249122948 | 0.0001567192767
| 3883.6 | 1.429999e-05 | 1.249050464 | 5.16425286e-05
| 3883.4 | 4.730014e-06 | 1.248942742 | 1.708389836e-05
| 3883.2 | 1.349999e-05 | 1.248848737 | 4.876562988e-05
| 3883 | 3.329998e-05 | 1.248800349 | 0.0001203002978
| 3882.8 | 5.340001e-05 | 1.248804234 | 0.0001929255245
| 3882.6 | 6.7e-05 | 1.248841314 | 0.0002420679375
| 3882.4 | 7.279998e-05 | 1.248894263 | 0.0002630274482
| 3882.2 | 6.97e-05 | 1.248950234 | 0.0002518295747
| 3882 | 5.839999e-05 | 1.24899126 | 0.0002110055488
| 3881.8 | 4.250001e-05 | 1.249002352 | 0.0001535625952
| 3881.6 | 2.89e-05 | 1.248980034 | 0.0001044289415
| 3881.4 | 2.220001e-05 | 1.248943684 | 8.022478396e-05
| 3881.2 | 2.14e-05 | 1.248913572 | 7.733948304e-05
| 3881 | 2.169998e-05 | 1.248898287 | 7.842864959e-05
| 3880.8 | 2.059999e-05 | 1.248887018 | 7.445744449e-05
| 3880.6 | 1.900002e-05 | 1.248878088 | 6.867830735e-05
| 3880.4 | 1.509999e-05 | 1.248873432 | 5.458409428e-05
| 3880.2 | 5.019995e-06 | 1.248860137 | 1.814752455e-05
| 3880 | -7.900179e-06 | 1.248802692 | -2.856133691e-05
| 3879.8 | -9.629939e-06 | 1.24869323 | -3.482045857e-05
| 3879.6 | 1.300002e-05 | 1.248575445 | 4.70128404e-05
| 3879.4 | 5.750001e-05 | 1.248531107 | 0.0002079638188
| 3879.2 | 0.0001024 | 1.248602602 | 0.0003703652435
| 3879 | 0.0001248 | 1.248757487 | 0.0004513607194
| 3878.8 | 0.0001189 | 1.248911418 | 0.0004299953423
| 3878.6 | 9.760002e-05 | 1.24901683 | 0.0003529524831
| 3878.4 | 7.26e-05 | 1.249078639 | 0.0002625430047
| 3878.2 | 4.560001e-05 | 1.249123787 | 0.0001649038896
| 3878 | 1.000001e-05 | 1.249144909 | 3.616378401e-05
| 3877.8 | -3.210012e-05 | 1.249106779 | -0.0001160924366
| 3877.6 | -6.930005e-05 | 1.248985043 | -0.0002506597598
| 3877.4 | -8.43001e-05 | 1.248798461 | -0.0003049699272
| 3877.2 | -6.860008e-05 | 1.248614198 | -0.0002482206451
| 3877 | -3.019979e-05 | 1.248505832 | -0.0001092914913
| 3876.8 | 1.08e-05 | 1.248497731 | 3.908748482e-05
| 3876.6 | 3.870001e-05 | 1.248561044 | 0.000140066408
| 3876.4 | 4.84e-05 | 1.248641987 | 0.0001751732136
| 3876.2 | 4.759998e-05 | 1.248707625 | 0.0001722784877
| 3876 | 4.099999e-05 | 1.248763531 | 0.0001483923247
| 3875.8 | 2.750001e-05 | 1.248810932 | 9.953249447e-05
| 3875.6 | 5.160014e-06 | 1.24883414 | 1.867635392e-05
| 3875.4 | -2.09998e-05 | 1.2488056 | -7.601291026e-05
| 3875.2 | -3.989984e-05 | 1.248725472 | -0.0001444390247
| 3875 | -4.460019e-05 | 1.24862355 | -0.0001614731249
| 3874.8 | -3.580002e-05 | 1.248535482 | -0.0001296286079
| 3874.6 | -2.019987e-05 | 1.248482232 | -7.314964704e-05
| 3874.4 | -4.399815e-06 | 1.248460718 | -1.593479884e-05
| 3874.2 | 8.479987e-06 | 1.248461971 | 3.071248632e-05
| 3874 | 1.669999e-05 | 1.248473743 | 6.048621404e-05
| 3873.8 | 2.150002e-05 | 1.248486453 | 7.787501512e-05
| 3873.6 | 2.430002e-05 | 1.248496241 | 8.802097057e-05
| 3873.4 | 2.790002e-05 | 1.248506842 | 0.0001010658026
| 3873.2 | 3.070002e-05 | 1.24853664 | 0.0001112121621
| 3873 | 2.44e-05 | 1.248585484 | 8.839130607e-05
| 3872.8 | 3.280021e-06 | 1.248618317 | 1.188231396e-05
| 3872.6 | -2.749996e-05 | 1.248588109 | -9.962883128e-05
| 3872.4 | -5.259987e-05 | 1.248476965 | -0.0001905855941
| 3872.2 | -5.819981e-05 | 1.248315324 | -0.0002109112417
| 3872 | -3.960021e-05 | 1.248153874 | -0.0001435323554
| 3871.8 | -2.079831e-06 | 1.248045399 | -7.540210584e-06
| 3871.6 | 4.04e-05 | 1.24800641 | 0.0001464691596
| 3871.4 | 7.999998e-05 | 1.248016639 | 0.0002900569788
| 3871.2 | 0.0001159 | 1.248058549 | 0.0004202371109
| 3871 | 0.0001504 | 1.24813258 | 0.0005453382998
| 3870.8 | 0.0001802 | 1.248257065 | 0.0006533759186
| 3870.6 | 0.000195 | 1.248431299 | 0.0007069912195
| 3870.4 | 0.0001852 | 1.248615914 | 0.0006714018725
| 3870.2 | 0.0001541 | 1.248748382 | 0.0005586219252
| 3870 | 0.0001171 | 1.248799433 | 0.0004244927955
| 3869.8 | 8.970002e-05 | 1.248792535 | 0.0003251804792
| 3869.6 | 7.329998e-05 | 1.248781104 | 0.0002657409712
| 3869.4 | 5.970001e-05 | 1.248779564 | 0.0002164456882
| 3869.2 | 4.54e-05 | 1.248781364 | 0.0001646073745
| 3869 | 3.01e-05 | 1.248775715 | 0.0001091392349
| 3868.8 | 1.620001e-05 | 1.248768693 | 5.874232458e-05
| 3868.6 | -1.060112e-06 | 1.248765691 | -3.843807874e-06
| 3868.4 | -2.410007e-05 | 1.248743595 | -8.739714016e-05
| 3868.2 | -4.729991e-05 | 1.24867734 | -0.0001715456136
| 3868 | -5.830012e-05 | 1.248574836 | -0.0002114655098
| 3867.8 | -5.280005e-05 | 1.248486409 | -0.0001915388102
| 3867.6 | -4.019991e-05 | 1.248458098 | -0.0001458422699
| 3867.4 | -3.940001e-05 | 1.248487773 | -0.0001429443855
| 3867.2 | -6.040008e-05 | 1.248510609 | -0.0002191383989
| 3867 | -9.549998e-05 | 1.248455776 | -0.0003465109011
| 3866.8 | -0.0001216002 | 1.248293656 | -0.0004412807748
| 3866.6 | -0.0001161999 | 1.248082008 | -0.0004217725888
| 3866.4 | -7.849988e-05 | 1.247923054 | -0.0002849859218
| 3866.2 | -3.03001e-05 | 1.24788398 | -0.000110012608
| 3866 | 1.040006e-06 | 1.247942317 | 3.776109657e-06
| 3865.8 | 4.719982e-06 | 1.248012273 | 1.713778589e-05
| 3865.6 | -8.790031e-06 | 1.24801718 | -3.191682186e-05
| 3865.4 | -1.86e-05 | 1.247938404 | -6.754435646e-05
| 3865.2 | -9.430168e-06 | 1.247817056 | -3.424924085e-05
| 3865 | 2.130002e-05 | 1.247704914 | 7.737203958e-05
| 3864.8 | 7.079998e-05 | 1.247648513 | 0.0002572110015
| 3864.6 | 0.0001278 | 1.247686351 | 0.0004643130963
| 3864.4 | 0.0001773 | 1.247828339 | 0.0006441365831
| 3864.2 | 0.0002012 | 1.248052982 | 0.000730894049
| 3864 | 0.0001886 | 1.24828785 | 0.0006850366024
| 3863.8 | 0.0001439 | 1.248448705 | 0.0005226303052
| 3863.6 | 8.83e-05 | 1.248476157 | 0.0003206976748
| 3863.4 | 4.800001e-05 | 1.24838901 | 0.0001743481599
| 3863.2 | 3.710002e-05 | 1.248256914 | 0.0001347758154
| 3863 | 5.370001e-05 | 1.248165042 | 0.0001951047711
| 3862.8 | 7.999998e-05 | 1.248166193 | 0.0002906778579
| 3862.6 | 9.44e-05 | 1.248249253 | 0.0003429997068
| 3862.4 | 8.66e-05 | 1.248354358 | 0.0003146497391
| 3862.2 | 5.989998e-05 | 1.248426511 | 0.000217635704
| 3862 | 2.480001e-05 | 1.248435039 | 9.010875488e-05
| 3861.8 | -7.769893e-06 | 1.248382994 | -2.823371623e-05
| 3861.6 | -3.170017e-05 | 1.248287697 | -0.000115200304
| 3861.4 | -4.479994e-05 | 1.248164959 | -0.0001628286755
| 3861.2 | -4.309985e-05 | 1.248025502 | -0.0001566741377
| 3861 | -2.389987e-05 | 1.247902047 | -8.689285964e-05
| 3860.8 | 9.640011e-06 | 1.247828055 | 3.505233862e-05
| 3860.6 | 4.740001e-05 | 1.247839387 | 0.0001723638183
| 3860.4 | 7.079998e-05 | 1.247925409 | 0.0002574553439
| 3860.2 | 7.11e-05 | 1.248028934 | 0.0002585403638
| 3860 | 5.25e-05 | 1.248087808 | 0.0001909052731
| 3859.8 | 3.129999e-05 | 1.248073855 | 0.0001138217519
| 3859.6 | 2.169998e-05 | 1.248014046 | 7.891873037e-05
| 3859.4 | 2.680001e-05 | 1.24795892 | 9.747572808e-05
| 3859.2 | 3.8e-05 | 1.247942614 | 0.000138221542
| 3859 | 4.530002e-05 | 1.2479597 | 0.0001647818456
| 3858.8 | 4.48e-05 | 1.247984607 | 0.0001629685945
| 3858.6 | 3.980001e-05 | 1.247996935 | 0.0001447860413
| 3858.4 | 3.479998e-05 | 1.247998535 | 0.0001266029862
| 3858.2 | 3.109999e-05 | 1.248000139 | 0.0001131479003
| 3858 | 2.669999e-05 | 1.248011698 | 9.714388035e-05
| 3857.8 | 1.840001e-05 | 1.248030743 | 6.694788344e-05
| 3857.6 | 4.979997e-06 | 1.248053301 | 1.812011331e-05
| 3857.4 | -1.630007e-05 | 1.248075987 | -5.931026915e-05
| 3857.2 | -4.939992e-05 | 1.248087504 | -0.0001797549114
| 3857 | -9.890017e-05 | 1.248054176 | -0.0003598919049
| 3856.8 | -0.0001596 | 1.247916101 | -0.0005808462208
| 3856.6 | -0.0002111001 | 1.247631092 | -0.0007684535314
| 3856.4 | -0.0002247999 | 1.247226677 | -0.0008186027887
| 3856.2 | -0.0001852001 | 1.246801067 | -0.0006746591578
| 3856 | -9.570014e-05 | 1.246464089 | -0.0003487428224
| 3855.8 | 2.110002e-05 | 1.246298395 | 7.69091015e-05
| 3855.6 | 0.0001374 | 1.246307541 | 0.0005008739469
| 3855.4 | 0.0002338 | 1.246454353 | 0.0008522843763
| 3855.2 | 0.0003003 | 1.24667354 | 0.001094621338
| 3855 | 0.000339 | 1.246915447 | 0.001235558572
| 3854.8 | 0.0003511 | 1.247146258 | 0.001279519662
| 3854.6 | 0.0003414 | 1.247324253 | 0.001244067408
| 3854.4 | 0.0003214 | 1.247414439 | 0.001171159192
| 3854.2 | 0.0003106 | 1.247414683 | 0.001131857486
| 3854 | 0.0003242 | 1.247383903 | 0.001181514105
| 3853.8 | 0.0003603 | 1.247405183 | 0.001313150397
| 3853.6 | 0.0003994 | 1.247530545 | 0.001455627742
| 3853.4 | 0.0004184 | 1.247732758 | 0.001524744711
| 3853.2 | 0.0004102 | 1.247939358 | 0.001494709171
| 3853 | 0.0003823 | 1.248089552 | 0.001392946007
| 3852.8 | 0.0003515 | 1.248164509 | 0.00128069982
| 3852.6 | 0.0003284 | 1.248197174 | 0.001196554135
| 3852.4 | 0.000313 | 1.248218011 | 0.001140476133
| 3852.2 | 0.0003015 | 1.248242771 | 0.001098604865
| 3852 | 0.0002902 | 1.24826595 | 0.001057461268
| 3851.8 | 0.0002809 | 1.248278801 | 0.00102361209
| 3851.6 | 0.000277 | 1.248290155 | 0.001009442831
| 3851.4 | 0.0002769 | 1.248319377 | 0.001009109872
| 3851.2 | 0.000275 | 1.248368469 | 0.001002201436
| 3851 | 0.0002688 | 1.248420409 | 0.0009796175591
| 3850.8 | 0.0002631 | 1.248463198 | 0.0009588619779
| 3850.6 | 0.0002624 | 1.24851751 | 0.0009563229162
| 3850.4 | 0.0002634 | 1.248613929 | 0.0009599509691
| 3850.2 | 0.0002532 | 1.248771669 | 0.000922715102
| 3850 | 0.000215 | 1.248951804 | 0.0007834288088
| 3849.8 | 0.0001459 | 1.249073348 | 0.000531600004
| 3849.6 | 5.989998e-05 | 1.249060798 | 0.0002182546752
| 3849.4 | -1.560001e-05 | 1.248893158 | -5.684860159e-05
| 3849.2 | -5.63999e-05 | 1.248621379 | -0.000205576555
| 3849 | -5.149993e-05 | 1.248343208 | -0.0001877645248
| 3848.8 | -1.13002e-05 | 1.248161564 | -4.120730017e-05
| 3848.6 | 3.950001e-05 | 1.248124283 | 0.0001440585497
| 3848.4 | 7.52e-05 | 1.248214069 | 0.0002742599303
| 3848.2 | 8.059998e-05 | 1.248362579 | 0.0002939386362
| 3848 | 5.55e-05 | 1.248492143 | 0.0002023907772
| 3847.8 | 1.23e-05 | 1.248549573 | 4.485363308e-05
| 3847.6 | -3.489981e-05 | 1.248529528 | -0.0001272729946
| 3847.4 | -7.719984e-05 | 1.248443716 | -0.0002815583354
| 3847.2 | -0.0001098001 | 1.248314222 | -0.0004005066129
| 3847 | -0.0001312999 | 1.248149537 | -0.0004790071994
| 3846.8 | -0.0001364 | 1.247965315 | -0.0004977045036
| 3846.6 | -0.0001239999 | 1.247788745 | -0.0004525435665
| 3846.4 | -9.480005e-05 | 1.247652397 | -0.0003460347112
| 3846.2 | -5.819981e-05 | 1.247587137 | -0.0002124643959
| 3846 | -2.6e-05 | 1.247593992 | -9.492148635e-05
| 3845.8 | -1.020015e-05 | 1.247646931 | -3.723926072e-05
| 3845.6 | -1.290009e-05 | 1.247690995 | -4.709760676e-05
| 3845.4 | -2.700012e-05 | 1.247687562 | -9.858108324e-05
| 3845.2 | -3.909994e-05 | 1.247619633 | -0.0001427736663
| 3845 | -3.729995e-05 | 1.24751709 | -0.000136218433
| 3844.8 | -1.939994e-05 | 1.247423573 | -7.085741098e-05
| 3844.6 | 7.68999e-06 | 1.247378238 | 2.809009921e-05
| 3844.4 | 3.170001e-05 | 1.24738073 | 0.0001158013746
| 3844.2 | 4.72e-05 | 1.247401269 | 0.0001724313931
| 3844 | 5.729999e-05 | 1.247411478 | 0.0002093393434
| 3843.8 | 6.929999e-05 | 1.247409725 | 0.0002531952845
| 3843.6 | 8.66e-05 | 1.247416753 | 0.000316420654
| 3843.4 | 0.0001062 | 1.247455527 | 0.0003880489447
| 3843.2 | 0.0001209 | 1.247532551 | 0.0004417637764
| 3843 | 0.0001237 | 1.247633548 | 0.000451986051
| 3842.8 | 0.0001117 | 1.247729999 | 0.0004081295774
| 3842.6 | 8.67e-05 | 1.247789882 | 0.0003167832273
| 3842.4 | 5.72e-05 | 1.247788864 | 0.0002090044382
| 3842.2 | 3.349999e-05 | 1.247731408 | 0.0001224164814
| 3842 | 2.31e-05 | 1.247640413 | 8.442213006e-05
| 3841.8 | 2.759999e-05 | 1.247553306 | 0.0001008799495
| 3841.6 | 4.17e-05 | 1.247495719 | 0.0001524319871
| 3841.4 | 5.890001e-05 | 1.247473863 | 0.0002153223246
| 3841.2 | 7.490002e-05 | 1.247481002 | 0.0002738292379
| 3841 | 8.820001e-05 | 1.247510102 | 0.000322465515
| 3840.8 | 9.810001e-05 | 1.247562533 | 0.0003586676503
| 3840.6 | 9.970001e-05 | 1.247641518 | 0.0003645159963
| 3840.4 | 8.650001e-05 | 1.247729585 | 0.0003162492414
| 3840.2 | 5.489999e-05 | 1.24778701 | 0.0002007165544
| 3840 | 1.199998e-05 | 1.247760984 | 4.387461839e-05
| 3839.8 | -2.489999e-05 | 1.247628264 | -9.105166089e-05
| 3839.6 | -3.489981e-05 | 1.247415919 | -0.0001276443856
| 3839.4 | -8.810009e-06 | 1.247208889 | -3.222898152e-05
| 3839.2 | 4.420001e-05 | 1.247082659 | 0.0001617215462
| 3839 | 0.0001052 | 1.24707307 | 0.0003849472438
| 3838.8 | 0.0001569 | 1.247155268 | 0.0005741390167
| 3838.6 | 0.0001947 | 1.247294466 | 0.0007124387215
| 3838.4 | 0.0002168 | 1.247468405 | 0.0007932565857
| 3838.2 | 0.000223 | 1.24766472 | 0.0008158708855
| 3838 | 0.0002082 | 1.247870748 | 0.0007616432098
| 3837.8 | 0.0001698 | 1.248042001 | 0.0006211098985
| 3837.6 | 0.0001158 | 1.248135114 | 0.0004235652922
| 3837.4 | 5.94e-05 | 1.248131036 | 0.0002172748752
| 3837.2 | 1.660001e-05 | 1.248042844 | 6.072564088e-05
| 3837 | -3.559897e-06 | 1.24792524 | -1.302475281e-05
| 3836.8 | -4.329894e-06 | 1.247832188 | -1.584380589e-05
| 3836.6 | 3.689999e-06 | 1.247798583 | 1.350309539e-05
| 3836.4 | 6.210021e-06 | 1.247821115 | 2.272557477e-05
| 3836.2 | -4.220019e-06 | 1.247866685 | -1.544336033e-05
| 3836 | -2.880015e-05 | 1.247901276 | -0.0001053969714
| 3835.8 | -6.380012e-05 | 1.247892913 | -0.000233492989
| 3835.6 | -0.0001012001 | 1.247823744 | -0.000370399056
| 3835.4 | -0.0001316998 | 1.247692759 | -0.0004820948594
| 3835.2 | -0.0001466 | 1.247519013 | -0.0005367291183
| 3835 | -0.0001415001 | 1.247335948 | -0.0005181549542
| 3834.8 | -0.0001174998 | 1.247184803 | -0.0004303455476
| 3834.6 | -8.390019e-05 | 1.247093458 | -0.0003073271489
| 3834.4 | -5.039999e-05 | 1.247059371 | -0.0001846336429
| 3834.2 | -2.340002e-05 | 1.247060489 | -8.572843216e-05
| 3834 | -4.968326e-07 | 1.247071235 | -1.82091689e-06
| 3833.8 | 2.280002e-05 | 1.247096724 | 8.353889747e-05
| 3833.6 | 4.620001e-05 | 1.24715679 | 0.0001692797749
| 3833.4 | 6.000002e-05 | 1.247264502 | 0.0002198397866
| 3833.2 | 5.55e-05 | 1.247382222 | 0.0002033445783
| 3833 | 3.54e-05 | 1.247468466 | 0.0001296981777
| 3832.8 | 9.000021e-06 | 1.247493632 | 3.297478666e-05
| 3832.6 | -1.039993e-05 | 1.247471313 | -3.810643844e-05
| 3832.4 | -2.059984e-05 | 1.247438645 | -7.548543047e-05
| 3832.2 | -2.499988e-05 | 1.247414853 | -9.161474185e-05
| 3832 | -2.82e-05 | 1.24740385 | -0.00010334753
| 3831.8 | -3.189993e-05 | 1.247397123 | -0.0001169138258
| 3831.6 | -3.489981e-05 | 1.247392306 | -0.0001279158451
| 3831.4 | -3.659993e-05 | 1.247396499 | -0.0001341532507
| 3831.2 | -3.979996e-05 | 1.247418796 | -0.0001458875683
| 3831 | -4.909986e-05 | 1.247452729 | -0.0001799810362
| 3830.8 | -6.569988e-05 | 1.247483142 | -0.0002408352697
| 3830.6 | -8.899997e-05 | 1.247496328 | -0.0003262557211
| 3830.4 | -0.0001158 | 1.247482527 | -0.0004245196735
| 3830.2 | -0.0001441002 | 1.247441335 | -0.0005283025814
| 3830 | -0.0001717 | 1.247365916 | -0.0006295489686
| 3829.8 | -0.0001942998 | 1.247254792 | -0.0007125001769
| 3829.6 | -0.0002060998 | 1.247115186 | -0.0007558830408
| 3829.4 | -0.0002032999 | 1.246977345 | -0.0007457293536
| 3829.2 | -0.0001908001 | 1.246874449 | -0.0006999719029
| 3829 | -0.0001796001 | 1.24681181 | -0.0006589522089
| 3828.8 | -0.0001768 | 1.246754615 | -0.0006487412686
| 3828.6 | -0.0001771999 | 1.246659267 | -0.0006502884687
| 3828.4 | -0.0001648998 | 1.246518403 | -0.0006052480249
| 3828.2 | -0.0001282999 | 1.246387676 | -0.0004709904997
| 3828 | -7.249985e-05 | 1.246338172 | -0.000266179664
| 3827.8 | -1.529993e-05 | 1.246411579 | -5.61747354e-05
| 3827.6 | 2.050001e-05 | 1.246594891 | 7.526211886e-05
| 3827.4 | 1.920002e-05 | 1.246817136 | 7.048163926e-05
| 3827.2 | -1.700012e-05 | 1.24698639 | -6.240001295e-05
| 3827 | -7.179988e-05 | 1.247042451 | -0.0002635438222
| 3826.8 | -0.0001217001 | 1.246973271 | -0.0004467374904
| 3826.6 | -0.0001483001 | 1.246835303 | -0.0005444569736
| 3826.4 | -0.0001513001 | 1.246703532 | -0.000555552817
| 3826.2 | -0.0001436999 | 1.246622858 | -0.000527707736
| 3826 | -0.0001406001 | 1.246576677 | -0.0005163691548
| 3825.8 | -0.0001427999 | 1.246519576 | -0.0005244978764
| 3825.6 | -0.0001406001 | 1.246434997 | -0.0005164771396
| 3825.4 | -0.0001248 | 1.246351445 | -0.0004584937689
| 3825.2 | -9.809995e-05 | 1.246322215 | -0.0003604343461
| 3825 | -7.70001e-05 | 1.24637417 | -0.0002829170928
| 3824.8 | -7.930014e-05 | 1.246467851 | -0.0002913629603
| 3824.6 | -0.0001079001 | 1.246526413 | -0.0003964427143
| 3824.4 | -0.0001507001 | 1.246485082 | -0.0005537305718
| 3824.2 | -0.0001844001 | 1.246325388 | -0.0006776603509
| 3824 | -0.0001892 | 1.246101166 | -0.0006954489843
| 3823.8 | -0.0001619998 | 1.245893529 | -0.0005955993898
| 3823.6 | -0.0001133 | 1.245767936 | -0.0004166228483
| 3823.4 | -6.289996e-05 | 1.245746861 | -0.0002313156404
| 3823.2 | -2.71e-05 | 1.245795044 | -9.966426651e-05
| 3823 | -9.770213e-06 | 1.245856181 | -3.593124549e-05
| 3822.8 | -4.200042e-06 | 1.245887323 | -1.54468999e-05
| 3822.6 | 1.099982e-06 | 1.245878684 | 4.045867466e-06
| 3822.4 | 1.420001e-05 | 1.245854439 | 5.223251651e-05
| 3822.2 | 3.44e-05 | 1.245845335 | 0.0001265439916
| 3822 | 5.680001e-05 | 1.245866339 | 0.0002089550283
| 3821.8 | 7.52e-05 | 1.245916522 | 0.0002766518539
| 3821.6 | 8.640002e-05 | 1.245978312 | 0.0003178596409
| 3821.4 | 9.170002e-05 | 1.246035659 | 0.0003373626283
| 3821.2 | 9.469998e-05 | 1.24608451 | 0.0003484061021
| 3821 | 9.68e-05 | 1.246132582 | 0.0003561388373
| 3820.8 | 9.699999e-05 | 1.246185658 | 0.0003568797236
| 3820.6 | 9.239999e-05 | 1.246241505 | 0.0003399588262
| 3820.4 | 8.319999e-05 | 1.246286528 | 0.0003061147428
| 3820.2 | 7.16e-05 | 1.246317833 | 0.0002634415915
| 3820 | 5.909999e-05 | 1.246334003 | 0.0002174571903
| 3819.8 | 4.740001e-05 | 1.246336631 | 0.0001744151118
| 3819.6 | 3.889998e-05 | 1.246330018 | 0.0001431457598
| 3819.4 | 3.449999e-05 | 1.246332345 | 0.0001269606762
| 3819.2 | 2.950002e-05 | 1.24636242 | 0.0001085636478
| 3819 | 1.320002e-05 | 1.246419671 | 4.857775519e-05
| 3818.8 | -2.279986e-05 | 1.246457387 | -8.390756643e-05
| 3818.6 | -7.29002e-05 | 1.246412533 | -0.0002682993195
| 3818.4 | -0.0001183999 | 1.24625251 | -0.0004358199311
| 3818.2 | -0.0001388 | 1.246008076 | -0.0005110233787
| 3818 | -0.0001257999 | 1.245751935 | -0.0004632753779
| 3817.8 | -8.690015e-05 | 1.245550753 | -0.0003200915013
| 3817.6 | -3.58999e-05 | 1.245425391 | -0.0001322584025
| 3817.4 | 1.720001e-05 | 1.245365429 | 6.337404959e-05
| 3817.2 | 7.06e-05 | 1.245347327 | 0.0002601528857
| 3817 | 0.0001282 | 1.245379431 | 0.0004724305142
| 3816.8 | 0.0001852 | 1.245491356 | 0.0006824822364
| 3816.6 | 0.0002284 | 1.245692665 | 0.0008416187778
| 3816.4 | 0.0002428 | 1.245949033 | 0.0008945670124
| 3816.2 | 0.0002236 | 1.246187772 | 0.000823718538
| 3816 | 0.0001818 | 1.246342741 | 0.0006696766714
| 3815.8 | 0.0001361 | 1.246399062 | 0.0005013304751
| 3815.6 | 0.0001 | 1.246384584 | 0.0003683708915
| 3815.4 | 7.809999e-05 | 1.246342915 | 0.0002877183532
| 3815.2 | 6.709999e-05 | 1.246305632 | 0.0002472130299
| 3815 | 6.270002e-05 | 1.246287275 | 0.0002310171453
| 3814.8 | 5.989998e-05 | 1.246295744 | 0.0002207105829
| 3814.6 | 5.370001e-05 | 1.246328568 | 0.0001978708427
| 3814.4 | 3.950001e-05 | 1.246377527 | 0.0001455488646
| 3814.2 | 1.329999e-05 | 1.246420531 | 4.900797373e-05
| 3814 | -2.359979e-05 | 1.246426194 | -8.696407196e-05
| 3813.8 | -6.439979e-05 | 1.246369816 | -0.0002373259959
| 3813.6 | -9.800009e-05 | 1.246249096 | -0.0003611928551
| 3813.4 | -0.0001165998 | 1.24608955 | -0.0004298144852
| 3813.2 | -0.0001176001 | 1.245923197 | -0.0004335761812
| 3813 | -0.0001040002 | 1.245780835 | -0.0003834977198
| 3812.8 | -8.100009e-05 | 1.245675347 | -0.000298728211
| 3812.6 | -5.310011e-05 | 1.245614156 | -0.0001958549667
| 3812.4 | -2.459991e-05 | 1.245598961 | -9.074224637e-05
| 3812.2 | -9.311264e-07 | 1.245633338 | -3.434326838e-06
| 3812 | 1.02e-05 | 1.245701947 | 3.762667779e-05
| 3811.8 | 5.72e-06 | 1.245774071 | 2.110040707e-05
| 3811.6 | -1.309986e-05 | 1.245814768 | -4.832500231e-05
| 3811.4 | -3.739983e-05 | 1.245793577 | -0.0001379737293
| 3811.2 | -5.399986e-05 | 1.245716381 | -0.0001992334711
| 3811 | -5.609984e-05 | 1.245620187 | -0.0002070067579
| 3810.8 | -4.510001e-05 | 1.245545844 | -0.0001664360336
| 3810.6 | -3.019979e-05 | 1.245516735 | -0.0001114585676
| 3810.4 | -1.949982e-05 | 1.245523757 | -7.197213083e-05
| 3810.2 | -1.770018e-05 | 1.245553047 | -6.533067813e-05
| 3810 | -2.740008e-05 | 1.245581517 | -0.0001011361044
| 3809.8 | -4.899998e-05 | 1.245588369 | -0.0001808704717
| 3809.6 | -8.079992e-05 | 1.245537293 | -0.0002982736822
| 3809.4 | -0.0001108999 | 1.245398355 | -0.0004094448801
| 3809.2 | -0.000123 | 1.245178572 | -0.0004542125566
| 3809 | -0.0001041001 | 1.244928434 | -0.0003845135647
| 3808.8 | -5.359992e-05 | 1.244720607 | -0.000198027907
| 3808.6 | 1.680001e-05 | 1.244611203 | 6.207901734e-05
| 3808.4 | 9.029999e-05 | 1.244613864 | 0.0003337046667
| 3808.2 | 0.0001546 | 1.244708819 | 0.0005713359648
| 3808 | 0.000204 | 1.2448682 | 0.0007538689793
| 3807.8 | 0.0002358 | 1.24507344 | 0.0008713137641
| 3807.6 | 0.0002463 | 1.245306808 | 0.0009100105782
| 3807.4 | 0.000231 | 1.24554224 | 0.0008533727248
| 3807.2 | 0.0001881 | 1.24572978 | 0.0006948150586
| 3807 | 0.0001269 | 1.245812807 | 0.0004687321539
| 3806.8 | 6.74e-05 | 1.245766561 | 0.0002489700743
| 3806.6 | 2.950002e-05 | 1.245627463 | 0.0001089852853
| 3806.4 | 2.110002e-05 | 1.245464613 | 7.796526896e-05
| 3806.2 | 3.629998e-05 | 1.245351208 | 0.0001341491552
| 3806 | 5.729999e-05 | 1.245313871 | 0.0002117754701
| 3805.8 | 7.11e-05 | 1.245333037 | 0.0002627911696
| 3805.6 | 7.040002e-05 | 1.245365429 | 0.0002602114598
| 3805.4 | 6.150002e-05 | 1.245363949 | 0.0002273266684
| 3805.2 | 5.62e-05 | 1.245323016 | 0.0002077525865
| 3805 | 6.459998e-05 | 1.245273698 | 0.0002388269422
| 3804.8 | 8.399998e-05 | 1.245276002 | 0.0003105680977
| 3804.6 | 9.82e-05 | 1.245359006 | 0.0003630688438
| 3804.4 | 8.629998e-05 | 1.245493529 | 0.0003190552284
| 3804.2 | 4.060001e-05 | 1.245581001 | 0.0001500949003
| 3804 | -2.230001e-05 | 1.245531128 | -8.244594377e-05
| 3803.8 | -7.109991e-05 | 1.245320865 | -0.000262913448
| 3803.6 | -7.830014e-05 | 1.2450226 | -0.0002896151173
| 3803.4 | -3.739983e-05 | 1.24475792 | -0.0001383718354
| 3803.2 | 3.27e-05 | 1.244635699 | 0.000121004584
| 3803 | 9.960001e-05 | 1.244676561 | 0.0003685859553
| 3802.8 | 0.0001376 | 1.244825074 | 0.0005091929465
| 3802.6 | 0.0001382 | 1.244970129 | 0.0005113862874
| 3802.4 | 0.0001182 | 1.245024015 | 0.0004373809592
| 3802.2 | 0.0001038 | 1.244968334 | 0.000384129149
| 3802 | 0.0001173 | 1.24487011 | 0.0004341455198
| 3801.8 | 0.000156 | 1.24482973 | 0.000577439775
| 3801.6 | 0.0001998 | 1.244900168 | 0.0007395852749
| 3801.4 | 0.0002248 | 1.245054855 | 0.0008320869122
| 3801.2 | 0.0002258 | 1.24521602 | 0.0008357345871
| 3801 | 0.0002139 | 1.245338748 | 0.0007916561384
| 3800.8 | 0.0002013 | 1.245439526 | 0.0007450025053
| 3800.6 | 0.0001841 | 1.245551816 | 0.0006813201356
| 3800.4 | 0.0001539 | 1.245664179 | 0.0005695298842
| 3800.2 | 0.0001074 | 1.245736474 | 0.0003974400926
| 3800 | 5.48e-05 | 1.245723954 | 0.0002027976811
| 3799.8 | 1.23e-05 | 1.245634147 | 4.552285289e-05
| 3799.6 | -1.119988e-05 | 1.245514432 | -4.145702658e-05
| 3799.4 | -2.070015e-05 | 1.245416403 | -7.663066223e-05
| 3799.2 | -2.759984e-05 | 1.245349439 | -0.0001021842868
| 3799 | -3.900006e-05 | 1.245287186 | -0.0001444042406
| 3798.8 | -4.990017e-05 | 1.24519644 | -0.0001847844173
| 3798.6 | -5.000005e-05 | 1.245086539 | -0.0001851794778
| 3798.4 | -3.619998e-05 | 1.245002923 | -0.0001340862575
| 3798.2 | -2.110012e-05 | 1.244981401 | -7.816126362e-05
| 3798 | -1.810015e-05 | 1.244993591 | -6.70513605e-05
| 3797.8 | -2.939987e-05 | 1.244988292 | -0.0001089177282
| 3797.6 | -4.299997e-05 | 1.244923213 | -0.0001593163673
| 3797.4 | -4.449988e-05 | 1.244825497 | -0.0001648943695
| 3797.2 | -3.369994e-05 | 1.244735 | -0.0001248906961
| 3797 | -1.499984e-05 | 1.244676158 | -5.559523541e-05
| 3796.8 | 4.740003e-06 | 1.244651142 | 1.75695336e-05
| 3796.6 | 2.359999e-05 | 1.24465499 | 8.748228314e-05
| 3796.4 | 3.749999e-05 | 1.244690943 | 0.0001390126148
| 3796.2 | 4.030001e-05 | 1.244742962 | 0.0001493947054
| 3796 | 3.159998e-05 | 1.244773194 | 0.0001171463443
| 3795.8 | 2.110002e-05 | 1.244757289 | 7.82257814e-05
| 3795.6 | 2.01e-05 | 1.244710117 | 7.452490108e-05
| 3795.4 | 3.32e-05 | 1.244680404 | 0.000123105944
| 3795.2 | 4.980002e-05 | 1.244714601 | 0.0001846657285
| 3795 | 5.400002e-05 | 1.244803356 | 0.0002002380335
| 3794.8 | 3.690001e-05 | 1.244902267 | 0.0001368254567
| 3794.6 | 0 | 1.24494913 | -2.465190329e-31
| 3794.4 | -4.269991e-05 | 1.244906653 | -0.0001583416195
| 3794.2 | -7.60001e-05 | 1.244778179 | -0.0002818624493
| 3794 | -8.730005e-05 | 1.244599739 | -0.0003238286098
| 3793.8 | -7.339999e-05 | 1.244427484 | -0.0002723191627
| 3793.6 | -3.909994e-05 | 1.24431387 | -0.0001450861791
| 3793.4 | 1.51999e-06 | 1.244292591 | 5.640688042e-06
| 3793.2 | 3.37e-05 | 1.244354189 | 0.000125063119
| 3793 | 4.650001e-05 | 1.244468218 | 0.0001725607708
| 3792.8 | 3.49e-05 | 1.244578566 | 0.0001295089818
| 3792.6 | 6.060014e-06 | 1.244629418 | 2.248782532e-05
| 3792.4 | -2.489999e-05 | 1.244599833 | -9.240589036e-05
| 3792.2 | -4.430012e-05 | 1.244513384 | -0.0001644183496
| 3792 | -4.860004e-05 | 1.244417967 | -0.0001803995142
| 3791.8 | -4.400005e-05 | 1.244341248 | -0.0001633429577
| 3791.6 | -3.599978e-05 | 1.244284831 | -0.0001336574506
| 3791.4 | -2.719988e-05 | 1.244235728 | -0.0001009951201
| 3791.2 | -1.250012e-05 | 1.244190047 | -4.641758571e-05
| 3791 | 8.850013e-06 | 1.244175613 | 3.286612071e-05
| 3790.8 | 3.140002e-05 | 1.244209618 | 0.0001166144271
| 3790.6 | 4.669998e-05 | 1.244300294 | 0.0001734352194
| 3790.4 | 4.390001e-05 | 1.244428608 | 0.0001630296396
| 3790.2 | 1.749999e-05 | 1.244545297 | 6.498603976e-05
| 3790 | -2.719988e-05 | 1.244596619 | -0.0001010060792
| 3789.8 | -7.709997e-05 | 1.244547857 | -0.000286325667
| 3789.6 | -0.0001124 | 1.244405537 | -0.0004174770652
| 3789.4 | -0.0001214999 | 1.244231399 | -0.0004513559343
| 3789.2 | -0.0001058998 | 1.244095617 | -0.0003934674563
| 3789 | -8.160018e-05 | 1.24405049 | -0.0003032118191
| 3788.8 | -6.83999e-05 | 1.244082824 | -0.0002541721333
| 3788.6 | -7.860019e-05 | 1.244138461 | -0.0002920770937
| 3788.4 | -0.0001088002 | 1.24413635 | -0.0004043158574
| 3788.2 | -0.0001406001 | 1.244044797 | -0.0005225433088
| 3788 | -0.0001575 | 1.243881473 | -0.0005854487468
| 3787.8 | -0.0001502 | 1.243705895 | -0.0005584175796
| 3787.6 | -0.0001256002 | 1.243574964 | -0.0004670348815
| 3787.4 | -9.559984e-05 | 1.243503535 | -0.0003555251999
| 3787.2 | -6.860008e-05 | 1.243475583 | -0.0002551378303
| 3787 | -4.510001e-05 | 1.243471215 | -0.0001677479551
| 3786.8 | -2.400019e-05 | 1.243492438 | -8.927156567e-05
| 3786.6 | -9.410191e-06 | 1.243543253 | -3.500272482e-05
| 3786.4 | -5.740032e-06 | 1.243608251 | -2.135145147e-05
| 3786.2 | -1.400013e-05 | 1.243663389 | -5.207715785e-05
| 3786 | -2.990015e-05 | 1.243684371 | -0.0001112252207
| 3785.8 | -4.610008e-05 | 1.243667933 | -0.0001714974835
| 3785.6 | -5.749982e-05 | 1.243629267 | -0.0002139230442
| 3785.4 | -6.510021e-05 | 1.243588463 | -0.0002422173174
| 3785.2 | -7.160014e-05 | 1.243545949 | -0.0002664234656
| 3785 | -7.779993e-05 | 1.243499286 | -0.0002895180978
| 3784.8 | -8.260017e-05 | 1.243440366 | -0.0003074093288
| 3784.6 | -8.249986e-05 | 1.243376813 | -0.0003070679182
| 3784.4 | -7.870006e-05 | 1.243324318 | -0.0002929517013
| 3784.2 | -7.60001e-05 | 1.24328564 | -0.0002829248202
| 3784 | -7.660019e-05 | 1.243241325 | -0.0002851828547
| 3783.8 | -7.60001e-05 | 1.243176066 | -0.0002829778252
| 3783.6 | -6.639985e-05 | 1.243096881 | -0.0002472620917
| 3783.4 | -4.53002e-05 | 1.243043557 | -0.0001687068473
| 3783.2 | -2.070015e-05 | 1.243044568 | -7.70962646e-05
| 3783 | -3.360123e-06 | 1.243101592 | -1.251443497e-05
| 3782.8 | -1.569972e-06 | 1.243183983 | -5.847482493e-06
| 3782.6 | -1.520004e-05 | 1.243258499 | -5.661209099e-05
| 3782.4 | -4.190001e-05 | 1.243299121 | -0.0001560571845
| 3782.2 | -7.60001e-05 | 1.243286539 | -0.0002830758263
| 3782 | -0.0001102998 | 1.243207898 | -0.0004108706892
| 3781.8 | -0.0001334998 | 1.243071388 | -0.0004973617751
| 3781.6 | -0.0001399002 | 1.242915363 | -0.0005212912011
| 3781.4 | -0.0001316998 | 1.242779442 | -0.0004908140062
| 3781.2 | -0.0001186999 | 1.242684582 | -0.0004424236672
| 3781 | -0.0001098999 | 1.242612224 | -0.0004096695357
| 3780.8 | -0.0001060001 | 1.242527187 | -0.0003951783071
| 3780.6 | -9.819982e-05 | 1.242406131 | -0.0003661528323
| 3780.4 | -7.500009e-05 | 1.242269523 | -0.0002796947517
| 3780.2 | -3.400002e-05 | 1.24216872 | -0.0001268138735
| 3780 | 1.560001e-05 | 1.242148655 | 5.819067415e-05
| 3779.8 | 5.729999e-05 | 1.242215839 | 0.000213744377
| 3779.6 | 7.869999e-05 | 1.242327218 | 0.0002935670598
| 3779.4 | 8.03e-05 | 1.242424453 | 0.000299530245
| 3779.2 | 7.26e-05 | 1.242475276 | 0.0002708114255
| 3779 | 6.66e-05 | 1.242487789 | 0.0002484405424
| 3778.8 | 6.619999e-05 | 1.242492732 | 0.0002469606598
| 3778.6 | 6.66e-05 | 1.242513335 | 0.0002484624548
| 3778.4 | 6.150002e-05 | 1.242540936 | 0.0002294430458
| 3778.2 | 5.02e-05 | 1.242555459 | 0.0001872921306
| 3778 | 3.599999e-05 | 1.242538399 | 0.0001343209469
| 3777.8 | 2.700002e-05 | 1.242488487 | 0.0001007493251
| 3777.6 | 2.790002e-05 | 1.242431501 | 0.0001041176168
| 3777.4 | 3.77e-05 | 1.242395585 | 0.0001407013704
| 3777.2 | 4.999999e-05 | 1.242403294 | 0.0001866167207
| 3777 | 5.58e-05 | 1.242452083 | 0.0002082685726
| 3776.8 | 4.860001e-05 | 1.242523042 | 0.0001813947575
| 3776.6 | 2.500001e-05 | 1.242581772 | 9.330986954e-05
| 3776.4 | -1.140008e-05 | 1.242591397 | -4.255046152e-05
| 3776.2 | -5.210005e-05 | 1.242526193 | -0.0001944786558
| 3776 | -8.449984e-05 | 1.242382736 | -0.0003154660307
| 3775.8 | -9.689983e-05 | 1.242185351 | -0.0003618288371
| 3775.6 | -8.179991e-05 | 1.241989268 | -0.0003055076299
| 3775.4 | -4.519989e-05 | 1.241858963 | -0.0001688419911
| 3775.2 | -7.209282e-07 | 1.24182967 | -2.693519032e-06
| 3775 | 3.210002e-05 | 1.241904331 | 0.0001199214033
| 3774.8 | 3.889998e-05 | 1.242024608 | 0.0001453207455
| 3774.6 | 2.019998e-05 | 1.242126932 | 7.545980579e-05
| 3774.4 | -1.609987e-05 | 1.242162138 | -6.014422046e-05
| 3774.2 | -5.52001e-05 | 1.242111865 | -0.0002062231996
| 3774 | -8.569999e-05 | 1.241996409 | -0.0003202082083
| 3773.8 | -0.0001032999 | 1.241843802 | -0.0003860290714
| 3773.6 | -0.0001064 | 1.241674438 | -0.0003976839136
| 3773.4 | -9.410012e-05 | 1.241512099 | -0.0003517742364
| 3773.2 | -6.850021e-05 | 1.241379755 | -0.0002561158226
| 3773 | -3.30998e-05 | 1.241300437 | -0.0001237743244
| 3772.8 | 3.239979e-06 | 1.241293586 | 1.211661524e-05
| 3772.6 | 2.87e-05 | 1.241350681 | 0.0001073319516
| 3772.4 | 3.590001e-05 | 1.241432666 | 0.0001342580239
| 3772.2 | 2.790002e-05 | 1.24149893 | 0.0001043398647
| 3772 | 1.090002e-05 | 1.24153775 | 4.076425701e-05
| 3771.8 | -1.119988e-05 | 1.241551747 | -4.188753724e-05
| 3771.6 | -4.000015e-05 | 1.241549258 | -0.0001496043726
| 3771.4 | -7.940001e-05 | 1.241506288 | -0.0002969838609
| 3771.2 | -0.0001239 | 1.241387616 | -0.0004634839917
| 3771 | -0.0001613999 | 1.241174289 | -0.0006038790644
| 3770.8 | -0.0001757 | 1.240886952 | -0.0006575521437
| 3770.6 | -0.0001593 | 1.240582095 | -0.0005963467782
| 3770.4 | -0.000113 | 1.240318664 | -0.0004231357912
| 3770.2 | -4.75001e-05 | 1.240146734 | -0.0001779050376
| 3770 | 2.319998e-05 | 1.240079145 | 8.690478026e-05
| 3769.8 | 8.580001e-05 | 1.240107537 | 0.0003214189183
| 3769.6 | 0.0001315 | 1.240191909 | 0.000492625122
| 3769.4 | 0.0001605 | 1.240297919 | 0.000601259274
| 3769.2 | 0.0001744 | 1.240398155 | 0.0006533224331
| 3769 | 0.0001802 | 1.240476757 | 0.0006750490489
| 3768.8 | 0.0001819 | 1.240543491 | 0.0006814210418
| 3768.6 | 0.0001804 | 1.240605978 | 0.0006758064482
| 3768.4 | 0.0001724 | 1.240675727 | 0.0006458359062
| 3768.2 | 0.0001521 | 1.240730973 | 0.0005697904094
| 3768 | 0.0001232 | 1.240738954 | 0.0004615415197
| 3767.8 | 9.500002e-05 | 1.240685175 | 0.0003559244184
| 3767.6 | 7.830002e-05 | 1.240591658 | 0.0002933900476
| 3767.4 | 7.329998e-05 | 1.240501372 | 0.0002746873688
| 3767.2 | 7.31e-05 | 1.240436285 | 0.0002739656985
| 3767 | 6.92e-05 | 1.240389518 | 0.0002593715419
| 3766.8 | 6.029998e-05 | 1.24033356 | 0.0002260334634
| 3766.6 | 4.980002e-05 | 1.240257655 | 0.0001866938553
| 3766.4 | 4.04e-05 | 1.240156885 | 0.0001514730946
| 3766.2 | 3.629998e-05 | 1.240031434 | 0.0001361204449
| 3766 | 4.110001e-05 | 1.239891459 | 0.0001541444261
| 3765.8 | 5.820001e-05 | 1.23975532 | 0.0002183131334
| 3765.6 | 8.539999e-05 | 1.239660381 | 0.0003203868584
| 3765.4 | 0.0001117 | 1.239617731 | 0.0004190954988
| 3765.2 | 0.0001293 | 1.239607954 | 0.0004851642599
| 3765 | 0.0001358 | 1.23959312 | 0.0005095885005
| 3764.8 | 0.0001399 | 1.239548778 | 0.0005250202205
| 3764.6 | 0.0001494 | 1.239491117 | 0.0005607288597
| 3764.4 | 0.000165 | 1.23945557 | 0.0006193334316
| 3764.2 | 0.0001764 | 1.239461275 | 0.0006621604951
| 3764 | 0.0001739 | 1.239486348 | 0.0006527982377
| 3763.8 | 0.0001531 | 1.239480597 | 0.0005747447793
| 3763.6 | 0.0001249 | 1.23939115 | 0.000468929846
| 3763.4 | 0.0001055 | 1.23921656 | 0.0003961620259
| 3763.2 | 0.0001082 | 1.238991261 | 0.0004063908189
| 3763 | 0.0001355 | 1.238775748 | 0.000509043233
| 3762.8 | 0.000181 | 1.238612054 | 0.0006801116069
| 3762.6 | 0.0002342 | 1.238520394 | 0.0008801433124
| 3762.4 | 0.000287 | 1.238496079 | 0.00107867732
| 3762.2 | 0.0003323 | 1.238532743 | 0.001248998388
| 3762 | 0.0003646 | 1.23861039 | 0.001370420815
| 3761.8 | 0.0003794 | 1.238703768 | 0.001426038834
| 3761.6 | 0.0003782 | 1.238771644 | 0.001421532587
| 3761.4 | 0.0003686 | 1.238791788 | 0.001385496192
| 3761.2 | 0.0003605 | 1.238763201 | 0.001355145556
| 3761 | 0.0003585 | 1.23871337 | 0.001347748146
| 3760.8 | 0.0003616 | 1.238660529 | 0.001359530688
| 3760.6 | 0.0003646 | 1.238615344 | 0.001370931688
| 3760.4 | 0.0003649 | 1.238554889 | 0.001372195016
| 3760.2 | 0.0003667 | 1.238467411 | 0.001379128573
| 3760 | 0.0003773 | 1.23834729 | 0.001419204532
| 3759.8 | 0.000405 | 1.2382314 | 0.001523632075
| 3759.6 | 0.000446 | 1.238169203 | 0.00167807974
| 3759.4 | 0.0004867 | 1.238193435 | 0.001831318675
| 3759.2 | 0.0005087 | 1.238276596 | 0.001914105855
| 3759 | 0.0005068 | 1.23834724 | 0.001906957757
| 3758.8 | 0.0004926 | 1.23833949 | 0.00185362333
| 3758.6 | 0.0004882 | 1.238254514 | 0.001837276544
| 3758.4 | 0.0005055 | 1.238158463 | 0.001902637543
| 3758.2 | 0.000536 | 1.238131696 | 0.00201761644
| 3758 | 0.000556 | 1.238179086 | 0.002092961732
| 3757.8 | 0.0005541 | 1.238234984 | 0.002085833511
| 3757.6 | 0.0005359 | 1.238224312 | 0.002017427323
| 3757.4 | 0.0005232 | 1.238121345 | 0.001969860445
| 3757.2 | 0.0005319 | 1.237977332 | 0.002002946427
| 3757 | 0.000563 | 1.237860798 | 0.002120389527
| 3756.8 | 0.0006044 | 1.237821465 | 0.00227654966
| 3756.6 | 0.0006402 | 1.23785685 | 0.002411506837
| 3756.4 | 0.0006616 | 1.237934627 | 0.002492134966
| 3756.2 | 0.0006661 | 1.238016202 | 0.002509075316
| 3756 | 0.000658 | 1.238068917 | 0.002478590312
| 3755.8 | 0.0006432 | 1.238081642 | 0.002422929816
| 3755.6 | 0.0006274 | 1.238047603 | 0.002363578511
| 3755.4 | 0.0006173 | 1.237975653 | 0.002325766028
| 3755.2 | 0.0006171 | 1.237885226 | 0.002325293008
| 3755 | 0.000627 | 1.237810167 | 0.002362867997
| 3754.8 | 0.0006387 | 1.23777069 | 0.002407174437
| 3754.6 | 0.0006434 | 1.237759263 | 0.002425045268
| 3754.4 | 0.0006344 | 1.237740281 | 0.002391274352
| 3754.2 | 0.0006167 | 1.237664972 | 0.002324790265
| 3754 | 0.000603 | 1.237516605 | 0.00227350085
| 3753.8 | 0.0006063 | 1.237314725 | 0.002286411879
| 3753.6 | 0.0006319 | 1.237108236 | 0.002383476564
| 3753.4 | 0.0006761 | 1.236938803 | 0.002550712076
| 3753.2 | 0.0007311 | 1.236829768 | 0.00275866049
| 3753 | 0.0007894 | 1.236780959 | 0.002979003103
| 3752.8 | 0.0008481 | 1.236790206 | 0.003200771267
| 3752.6 | 0.0009023 | 1.236867106 | 0.003405410809
| 3752.4 | 0.0009427 | 1.237008946 | 0.003557779158
| 3752.2 | 0.000959 | 1.237188528 | 0.00361904045
| 3752 | 0.0009458 | 1.237344524 | 0.003568982059
| 3751.8 | 0.0009114 | 1.237405862 | 0.003439140867
| 3751.6 | 0.0008773 | 1.237336136 | 0.003310755816
| 3751.4 | 0.0008677 | 1.237173362 | 0.003275082358
| 3751.2 | 0.0008909 | 1.237007492 | 0.00336328464
| 3751 | 0.000938 | 1.23692065 | 0.003541600499
| 3750.8 | 0.0009864 | 1.236949073 | 0.003724560567
| 3750.6 | 0.0010161 | 1.237048804 | 0.003836688266
| 3750.4 | 0.0010237 | 1.237151105 | 0.003865315839
| 3750.2 | 0.001018 | 1.237205707 | 0.003843834111
| 3750 | 0.0010133 | 1.237209952 | 0.003826272338
| 3749.8 | 0.0010158 | 1.2371985 | 0.003835957022
| 3749.6 | 0.0010221 | 1.23720022 | 0.003859963533
| 3749.4 | 0.0010252 | 1.237215373 | 0.003871842475
| 3749.2 | 0.001023 | 1.237222643 | 0.003863716856
| 3749 | 0.0010194 | 1.237206659 | 0.003850366365
| 3748.8 | 0.0010201 | 1.2371729 | 0.003853315857
| 3748.6 | 0.0010272 | 1.23714265 | 0.003880446153
| 3748.4 | 0.0010374 | 1.237137537 | 0.003919225702
| 3748.2 | 0.0010439 | 1.237159192 | 0.003943945307
| 3748 | 0.0010432 | 1.237194396 | 0.003941408981
| 3747.8 | 0.0010336 | 1.237230993 | 0.003905223735
| 3747.6 | 0.0010145 | 1.237258419 | 0.003833149303
| 3747.4 | 0.0009829 | 1.237266153 | 0.00371387094
| 3747.2 | 0.0009353 | 1.237217667 | 0.003534244773
| 3747 | 0.0008778 | 1.23704981 | 0.003317459863
| 3746.8 | 0.0008337 | 1.236718697 | 0.003151663928
| 3746.6 | 0.0008353 | 1.23626179 | 0.00315895579
| 3746.4 | 0.0009019 | 1.235817383 | 0.00341225276
| 3746.2 | 0.0010179 | 1.235544738 | 0.003852348558
| 3746 | 0.0011439 | 1.2355103 | 0.004329837798
| 3745.8 | 0.001241 | 1.235658729 | 0.004697350664
| 3745.6 | 0.0012973 | 1.235854665 | 0.004910149103
| 3745.4 | 0.0013296 | 1.236009021 | 0.00503218186
| 3745.2 | 0.0013593 | 1.236121655 | 0.005144516116
| 3745 | 0.001394 | 1.236251201 | 0.005275718348
| 3744.8 | 0.0014233 | 1.236438516 | 0.005386231896
| 3744.6 | 0.0014325 | 1.236670429 | 0.005420434803
| 3744.4 | 0.001415 | 1.236886494 | 0.005353599375
| 3744.2 | 0.0013807 | 1.237033459 | 0.005223446505
| 3744 | 0.0013431 | 1.237110226 | 0.005081084179
| 3743.8 | 0.0013091 | 1.237143057 | 0.004952517952
| 3743.6 | 0.001277 | 1.237157804 | 0.00483120595
| 3743.4 | 0.001242 | 1.237149883 | 0.004698987947
| 3743.2 | 0.0012057 | 1.237098216 | 0.004561984799
| 3743 | 0.0011759 | 1.236997734 | 0.004449733643
| 3742.8 | 0.0011589 | 1.2368744 | 0.004386002568
| 3742.6 | 0.001153 | 1.236760916 | 0.004364262879
| 3742.4 | 0.0011513 | 1.236670394 | 0.004358352133
| 3742.2 | 0.0011491 | 1.236589231 | 0.004350515864
| 3742 | 0.0011474 | 1.236507405 | 0.004344574043
| 3741.8 | 0.001147 | 1.236421023 | 0.004343571694
| 3741.6 | 0.0011512 | 1.236330515 | 0.004360014439
| 3741.4 | 0.001162 | 1.236254692 | 0.004401428404
| 3741.2 | 0.0011756 | 1.236218987 | 0.004453332741
| 3741 | 0.0011818 | 1.236230004 | 0.004477039285
| 3740.8 | 0.0011702 | 1.236261562 | 0.00443320367
| 3740.6 | 0.0011371 | 1.236250742 | 0.004308000284
| 3740.4 | 0.0010963 | 1.236140856 | 0.00415390059
| 3740.2 | 0.0010668 | 1.235937001 | 0.004042892514
| 3740 | 0.0010615 | 1.235688468 | 0.004023755446
| 3739.8 | 0.0010791 | 1.235465806 | 0.004091405872
| 3739.6 | 0.0011063 | 1.235300787 | 0.004195335072
| 3739.4 | 0.001132 | 1.235180739 | 0.004293467945
| 3739.2 | 0.0011523 | 1.235077402 | 0.004371080271
| 3739 | 0.0011691 | 1.234968094 | 0.004435447746
| 3738.8 | 0.0011868 | 1.234846055 | 0.004503293192
| 3738.6 | 0.0012082 | 1.234715508 | 0.004585239372
| 3738.4 | 0.0012351 | 1.234582342 | 0.004688110847
| 3738.2 | 0.0012688 | 1.234454264 | 0.004816831109
| 3738 | 0.0013098 | 1.234344104 | 0.004973264776
| 3737.8 | 0.0013567 | 1.234260806 | 0.005152066484
| 3737.6 | 0.0014095 | 1.234218305 | 0.005353180508
| 3737.4 | 0.0014634 | 1.234238226 | 0.005558263738
| 3737.2 | 0.0015091 | 1.234332751 | 0.005731884602
| 3737 | 0.0015316 | 1.234481895 | 0.005817082766
| 3736.8 | 0.0015238 | 1.234617585 | 0.005787163957
| 3736.6 | 0.0014916 | 1.234661856 | 0.005664898556
| 3736.4 | 0.001459 | 1.234564883 | 0.005541693167
| 3736.2 | 0.0014518 | 1.234370091 | 0.005515422235
| 3736 | 0.001481 | 1.234168798 | 0.005627586152
| 3735.8 | 0.0015371 | 1.234064064 | 0.005841700339
| 3735.6 | 0.0015948 | 1.234091006 | 0.006061376264
| 3735.4 | 0.0016324 | 1.234217454 | 0.006204157444
| 3735.2 | 0.0016403 | 1.234367152 | 0.006233851733
| 3735 | 0.0016249 | 1.23447781 | 0.00617510215
| 3734.8 | 0.0015973 | 1.234522833 | 0.006070252087
| 3734.6 | 0.0015669 | 1.234510978 | 0.005955003203
| 3734.4 | 0.0015348 | 1.234450593 | 0.005833487232
| 3734.2 | 0.001504 | 1.234331425 | 0.005717146826
| 3734 | 0.001482 | 1.234148104 | 0.005634526909
| 3733.8 | 0.0014793 | 1.233923764 | 0.005625497285
| 3733.6 | 0.0014981 | 1.233708621 | 0.005698266587
| 3733.4 | 0.0015329 | 1.233541387 | 0.005831781699
| 3733.2 | 0.0015733 | 1.233442626 | 0.005986370147
| 3733 | 0.0016098 | 1.233402579 | 0.006125883058
| 3732.8 | 0.0016361 | 1.233406232 | 0.006226369911
| 3732.6 | 0.001647 | 1.233421015 | 0.006268157697
| 3732.4 | 0.0016455 | 1.23340837 | 0.006262842351
| 3732.2 | 0.0016403 | 1.233350199 | 0.006243643043
| 3732 | 0.0016402 | 1.233262457 | 0.006244008242
| 3731.8 | 0.0016451 | 1.233176831 | 0.006263416902
| 3731.6 | 0.0016477 | 1.233103602 | 0.00627400651
| 3731.4 | 0.0016426 | 1.233011517 | 0.006255338777
| 3731.2 | 0.001638 | 1.232868744 | 0.006238807672
| 3731 | 0.0016448 | 1.232688536 | 0.006265910786
| 3730.8 | 0.0016681 | 1.232514607 | 0.006355918013
| 3730.6 | 0.0016991 | 1.23239215 | 0.006475083234
| 3730.4 | 0.0017244 | 1.232308746 | 0.006572350108
| 3730.2 | 0.0017406 | 1.232221101 | 0.006634944013
| 3730 | 0.0017563 | 1.232095532 | 0.006695834893
| 3729.8 | 0.0017839 | 1.231950248 | 0.006802262674
| 3729.6 | 0.001826 | 1.231836729 | 0.006963915486
| 3729.4 | 0.0018724 | 1.23180143 | 0.007141621705
| 3729.2 | 0.0019048 | 1.23183974 | 0.007265509145
| 3729 | 0.0019124 | 1.231893656 | 0.007294629563
| 3728.8 | 0.0018983 | 1.231894006 | 0.007241184525
| 3728.6 | 0.0018776 | 1.23180225 | 0.007163025093
| 3728.4 | 0.0018658 | 1.231632565 | 0.007119251727
| 3728.2 | 0.0018704 | 1.231423916 | 0.007138319594
| 3728 | 0.0018908 | 1.231214965 | 0.007217768986
| 3727.8 | 0.0019232 | 1.231020733 | 0.007343036787
| 3727.6 | 0.0019671 | 1.230855794 | 0.007512156795
| 3727.4 | 0.0020183 | 1.230740361 | 0.007708972643
| 3727.2 | 0.002071 | 1.230686946 | 0.007911223662
| 3727 | 0.0021147 | 1.230698438 | 0.008078710689
| 3726.8 | 0.0021402 | 1.230740006 | 0.008176425668
| 3726.6 | 0.002147 | 1.230764888 | 0.008202726714
| 3726.4 | 0.0021423 | 1.23073658 | 0.008185367462
| 3726.2 | 0.002137 | 1.230647662 | 0.008166080577
| 3726 | 0.0021396 | 1.230517187 | 0.008177267669
| 3725.8 | 0.0021524 | 1.230376913 | 0.008227551472
| 3725.6 | 0.0021722 | 1.230247794 | 0.008304574289
| 3725.4 | 0.0021955 | 1.230136189 | 0.008394910795
| 3725.2 | 0.0022196 | 1.230045804 | 0.008488202102
| 3725 | 0.0022409 | 1.229977354 | 0.008570656753
| 3724.8 | 0.0022551 | 1.229924745 | 0.008625837951
| 3724.6 | 0.0022584 | 1.229866227 | 0.008639322983
| 3724.4 | 0.0022524 | 1.229771496 | 0.00861742193
| 3724.2 | 0.002244 | 1.229617253 | 0.008586704186
| 3724 | 0.0022444 | 1.229406072 | 0.008590059682
| 3723.8 | 0.002261 | 1.229169574 | 0.008655669709
| 3723.6 | 0.0022951 | 1.228953845 | 0.008788264208
| 3723.4 | 0.0023371 | 1.228796187 | 0.008950825918
| 3723.2 | 0.0023761 | 1.228691647 | 0.00910158211
| 3723 | 0.0024053 | 1.228621579 | 0.009214555881
| 3722.8 | 0.0024217 | 1.228555624 | 0.009278424465
| 3722.6 | 0.002427 | 1.228468745 | 0.009299867142
| 3722.4 | 0.0024244 | 1.228340402 | 0.009291289715
| 3722.2 | 0.0024206 | 1.228154007 | 0.009278508356
| 3722 | 0.0024255 | 1.227915505 | 0.009299481203
| 3721.8 | 0.0024448 | 1.227658491 | 0.009375887786
| 3721.6 | 0.0024765 | 1.227420333 | 0.009499826324
| 3721.4 | 0.0025119 | 1.227219492 | 0.009637772603
| 3721.2 | 0.0025431 | 1.227038937 | 0.009759491722
| 3721 | 0.0025705 | 1.226850854 | 0.009866711752
| 3720.8 | 0.002599 | 1.226651287 | 0.009978290863
| 3720.6 | 0.0026295 | 1.226449365 | 0.01009762786
| 3720.4 | 0.0026613 | 1.226249341 | 0.0102220026
| 3720.2 | 0.0026925 | 1.226048441 | 0.01034413131
| 3720 | 0.0027251 | 1.225838281 | 0.0104717735
| 3719.8 | 0.0027615 | 1.225630195 | 0.01061408461
| 3719.6 | 0.0027996 | 1.225439793 | 0.0107628623
| 3719.4 | 0.0028329 | 1.225269422 | 0.01089305686
| 3719.2 | 0.0028569 | 1.225094801 | 0.01098751748
| 3719 | 0.0028731 | 1.224887112 | 0.01105224193
| 3718.8 | 0.0028885 | 1.224626683 | 0.01111435206
| 3718.6 | 0.0029121 | 1.224321742 | 0.01120847773
| 3718.4 | 0.0029484 | 1.224001323 | 0.01135176088
| 3718.2 | 0.0029959 | 1.22369625 | 0.01153820318
| 3718 | 0.0030485 | 1.223428794 | 0.01174410566
| 3717.8 | 0.0030962 | 1.223196791 | 0.01193089421
| 3717.6 | 0.003134 | 1.222970969 | 0.01207950041
| 3717.4 | 0.0031613 | 1.222725485 | 0.01218781396
| 3717.2 | 0.0031809 | 1.222427959 | 0.01226692075
| 3717 | 0.0032023 | 1.222060187 | 0.01235368346
| 3716.8 | 0.0032362 | 1.221633302 | 0.0124893808
| 3716.6 | 0.0032895 | 1.221186252 | 0.01270040535
| 3716.4 | 0.0033596 | 1.220769219 | 0.01297631405
| 3716.2 | 0.003435 | 1.220409279 | 0.01327238987
| 3716 | 0.0035022 | 1.220093157 | 0.01353648003
| 3715.8 | 0.003555 | 1.219770557 | 0.01374503337
| 3715.6 | 0.0035989 | 1.219399739 | 0.01391974338
| 3715.4 | 0.0036426 | 1.218966799 | 0.01409446638
| 3715.2 | 0.0036937 | 1.218486605 | 0.0142985404
| 3715 | 0.0037513 | 1.21797765 | 0.01452833468
| 3714.8 | 0.0038143 | 1.217438783 | 0.01477964324
| 3714.6 | 0.0038812 | 1.216864047 | 0.01504676027
| 3714.4 | 0.0039549 | 1.216233197 | 0.01534123981
| 3714.2 | 0.0040422 | 1.215545638 | 0.01568962685
| 3714 | 0.0041487 | 1.214811803 | 0.01611374116
| 3713.8 | 0.0042787 | 1.214053915 | 0.01663026166
| 3713.6 | 0.004433 | 1.213297367 | 0.01724221108
| 3713.4 | 0.0046112 | 1.212565479 | 0.01794793487
| 3713.2 | 0.0048099 | 1.211891893 | 0.01873385735
| 3713 | 0.0050182 | 1.211292975 | 0.0195572269
| 3712.8 | 0.0052262 | 1.210760159 | 0.02037940714
| 3712.6 | 0.0054221 | 1.21025896 | 0.02115466638
| 3712.4 | 0.0056061 | 1.209716026 | 0.02188486575
| 3712.2 | 0.0057894 | 1.209089472 | 0.02261458896
| 3712 | 0.0059875 | 1.20835768 | 0.02340512995
| 3711.8 | 0.0062179 | 1.207553234 | 0.02432490036
| 3711.6 | 0.0064858 | 1.206731094 | 0.02539375559
| 3711.4 | 0.0067908 | 1.205934052 | 0.02660971999
| 3711.2 | 0.0071277 | 1.205191841 | 0.02795204202
| 3711 | 0.0074936 | 1.204508855 | 0.02940939393
| 3710.8 | 0.0078898 | 1.20390602 | 0.03098652415
| 3710.6 | 0.0083121 | 1.203413019 | 0.03266615076
| 3710.4 | 0.0087531 | 1.203050002 | 0.0344183473
| 3710.2 | 0.0092008 | 1.202815221 | 0.03619538639
| 3710 | 0.0096481 | 1.20266698 | 0.03796993268
| 3709.8 | 0.010099 | 1.202562772 | 0.03975875963
| 3709.6 | 0.010565 | 1.20249211 | 0.04160756874
| 3709.4 | 0.011056 | 1.202484586 | 0.04355455052
| 3709.2 | 0.011576 | 1.202593661 | 0.04561355982
| 3709 | 0.012118 | 1.202880554 | 0.04775422432
| 3708.8 | 0.012665 | 1.203372371 | 0.0499073203
| 3708.6 | 0.013199 | 1.204043289 | 0.05200152124
| 3708.4 | 0.013711 | 1.204829649 | 0.05400291528
| 3708.2 | 0.014205 | 1.205664058 | 0.05592974954
| 3708 | 0.014696 | 1.206520732 | 0.05784244403
| 3707.8 | 0.015197 | 1.20742428 | 0.05979133545
| 3707.6 | 0.015713 | 1.208429986 | 0.061793425
| 3707.4 | 0.016235 | 1.209577596 | 0.0638106603
| 3707.2 | 0.016754 | 1.21086184 | 0.06580702134
| 3707 | 0.017265 | 1.212255862 | 0.06776354363
| 3706.8 | 0.017776 | 1.213733967 | 0.06971282816
| 3706.6 | 0.018297 | 1.215330303 | 0.07169225231
| 3706.4 | 0.01883 | 1.217105744 | 0.0737057954
| 3706.2 | 0.019362 | 1.219127514 | 0.07569750968
| 3706 | 0.019871 | 1.221400555 | 0.0775794043
| 3705.8 | 0.020338 | 1.223894371 | 0.07927788743
| 3705.6 | 0.020748 | 1.22652992 | 0.08073869727
| 3705.4 | 0.021106 | 1.229219493 | 0.08198745
| 3705.2 | 0.021425 | 1.231941255 | 0.08307730111
| 3705 | 0.021714 | 1.23469066 | 0.08404447388
| 3704.8 | 0.021985 | 1.237509762 | 0.08493378865
| 3704.6 | 0.022229 | 1.240455198 | 0.08570691867
| 3704.4 | 0.022437 | 1.24353404 | 0.08632886102
| 3704.2 | 0.022591 | 1.246763051 | 0.08672942896
| 3704 | 0.022674 | 1.250075417 | 0.08684825214
| 3703.8 | 0.022679 | 1.253423325 | 0.08666314364
| 3703.6 | 0.022601 | 1.256709373 | 0.08616295263
| 3703.4 | 0.022457 | 1.259885291 | 0.08541816542
| 3703.2 | 0.022253 | 1.262936526 | 0.08445417691
| 3703 | 0.022003 | 1.26584874 | 0.08332668525
| 3702.8 | 0.021711 | 1.26865847 | 0.0820495833
| 3702.6 | 0.021372 | 1.271351792 | 0.08060529503
| 3702.4 | 0.020989 | 1.27390816 | 0.07900707939
| 3702.2 | 0.020564 | 1.276301786 | 0.07726443488
| 3702 | 0.020111 | 1.27850875 | 0.07543195262
| 3701.8 | 0.019641 | 1.280566981 | 0.07354911056
| 3701.6 | 0.019156 | 1.282497044 | 0.07162212021
| 3701.4 | 0.018657 | 1.28434135 | 0.0696524294
| 3701.2 | 0.01813 | 1.286107992 | 0.06758683267
| 3701 | 0.01757 | 1.287764935 | 0.06540816591
| 3700.8 | 0.016972 | 1.28928271 | 0.06309902844
| 3700.6 | 0.016339 | 1.290601172 | 0.060673162
| 3700.4 | 0.015684 | 1.291690406 | 0.05817993484
| 3700.2 | 0.01502 | 1.292540808 | 0.0556674124
| 3700 | 0.014361 | 1.293162818 | 0.05318631357
| 3699.8 | 0.013718 | 1.293587358 | 0.05077533562
| 3699.6 | 0.013095 | 1.293859499 | 0.0484467197
| 3699.4 | 0.012487 | 1.294001412 | 0.04618024102
| 3699.2 | 0.011892 | 1.294004669 | 0.04396798609
| 3699 | 0.011313 | 1.29385277 | 0.04182088088
| 3698.8 | 0.010762 | 1.293541433 | 0.03978289125
| 3698.6 | 0.010249 | 1.293108685 | 0.03788943733
| 3698.4 | 0.0097774 | 1.292598478 | 0.03615150169
| 3698.2 | 0.0093429 | 1.292054976 | 0.03455172885
| 3698 | 0.0089405 | 1.29148839 | 0.03307117155
| 3697.8 | 0.0085684 | 1.290928155 | 0.03170242979
| 3697.6 | 0.0082159 | 1.290392703 | 0.03040536659
| 3697.4 | 0.0078715 | 1.289878408 | 0.02913738358
| 3697.2 | 0.0075231 | 1.289335316 | 0.02785452063
| 3697 | 0.0071788 | 1.288690175 | 0.02658817147
| 3696.8 | 0.0068586 | 1.287926251 | 0.02541274675
| 3696.6 | 0.0065825 | 1.287084036 | 0.02440174375
| 3696.4 | 0.006357 | 1.286259743 | 0.02357777298
| 3696.2 | 0.0061657 | 1.285531246 | 0.02287877624
| 3696 | 0.0059863 | 1.284903229 | 0.0222218993
| 3695.8 | 0.0058029 | 1.284339991 | 0.02154862914
| 3695.6 | 0.0056085 | 1.283768504 | 0.02083402593
| 3695.4 | 0.0054155 | 1.283126609 | 0.02012513948
| 3695.2 | 0.005241 | 1.282406481 | 0.01948573101
| 3695 | 0.0051025 | 1.281640149 | 0.01898062636
| 3694.8 | 0.0050057 | 1.280910656 | 0.01863013723
| 3694.6 | 0.0049397 | 1.28028052 | 0.01839300084
| 3694.4 | 0.0048879 | 1.279778572 | 0.01820704007
| 3694.2 | 0.0048322 | 1.279383881 | 0.01800500906
| 3694 | 0.0047663 | 1.279046943 | 0.0177640177
| 3693.8 | 0.0046923 | 1.278730988 | 0.01749237303
| 3693.6 | 0.004617 | 1.278422486 | 0.01721564913
| 3693.4 | 0.0045435 | 1.278134587 | 0.01694528208
| 3693.2 | 0.0044697 | 1.277875718 | 0.0166733331
| 3693 | 0.0043917 | 1.277644962 | 0.01638524539
| 3692.8 | 0.0043063 | 1.277423836 | 0.01606926879
| 3692.6 | 0.0042167 | 1.277191308 | 0.01573760557
| 3692.4 | 0.0041283 | 1.2769497 | 0.01541041702
| 3692.2 | 0.0040425 | 1.276713671 | 0.01509278228
| 3692 | 0.0039562 | 1.27649642 | 0.0147729684
| 3691.8 | 0.0038636 | 1.276290396 | 0.0144293599
| 3691.6 | 0.0037632 | 1.276077013 | 0.01405652679
| 3691.4 | 0.0036543 | 1.275836423 | 0.01365202806
| 3691.2 | 0.0035407 | 1.27554311 | 0.01323029375
| 3691 | 0.0034287 | 1.275179866 | 0.01281501735
| 3690.8 | 0.0033306 | 1.27473628 | 0.01245230009
| 3690.6 | 0.0032602 | 1.274245558 | 0.01219354101
| 3690.4 | 0.0032233 | 1.273769971 | 0.01206002069
| 3690.2 | 0.0032121 | 1.273378998 | 0.01202203819
| 3690 | 0.0032086 | 1.273094474 | 0.01201199962
| 3689.8 | 0.0031986 | 1.272891464 | 0.01197688053
| 3689.6 | 0.0031785 | 1.272721919 | 0.0119035734
| 3689.4 | 0.0031553 | 1.272563433 | 0.0118185188
| 3689.2 | 0.0031344 | 1.272429976 | 0.01174185883
| 3689 | 0.0031133 | 1.272349621 | 0.011663987
| 3688.8 | 0.0030818 | 1.272329138 | 0.01154657484
| 3688.6 | 0.0030299 | 1.272340447 | 0.0113523333
| 3688.4 | 0.0029562 | 1.272328634 | 0.0110764554
| 3688.2 | 0.0028705 | 1.272256889 | 0.01075599144
| 3688 | 0.0027851 | 1.272121827 | 0.01043708504
| 3687.8 | 0.002709 | 1.271956192 | 0.01015323939
| 3687.6 | 0.0026395 | 1.271798579 | 0.009894036887
| 3687.4 | 0.0025686 | 1.271659441 | 0.00962938546
| 3687.2 | 0.002489 | 1.27151871 | 0.009332020276
| 3687 | 0.0024022 | 1.271338035 | 0.009007812706
| 3686.8 | 0.0023186 | 1.271101345 | 0.008695879416
| 3686.6 | 0.0022479 | 1.270834703 | 0.008432464033
| 3686.4 | 0.0021896 | 1.270579714 | 0.0082154511
| 3686.2 | 0.0021354 | 1.270359409 | 0.008013555509
| 3686 | 0.0020753 | 1.270159755 | 0.007789301177
| 3685.8 | 0.0020082 | 1.269947122 | 0.007538737354
| 3685.6 | 0.0019377 | 1.269702524 | 0.007275474998
| 3685.4 | 0.0018698 | 1.269415977 | 0.007022096839
| 3685.2 | 0.00181 | 1.269094902 | 0.006799229524
| 3685 | 0.0017629 | 1.268748612 | 0.006624134448
| 3684.8 | 0.0017332 | 1.268404787 | 0.006514390491
| 3684.6 | 0.0017183 | 1.268104903 | 0.006460075641
| 3684.4 | 0.0017064 | 1.267872463 | 0.006416714156
| 3684.2 | 0.0016849 | 1.267685228 | 0.006336989238
| 3684 | 0.0016503 | 1.267494618 | 0.006207928685
| 3683.8 | 0.0016111 | 1.267259182 | 0.006061697013
| 3683.6 | 0.0015806 | 1.26698624 | 0.005948333587
| 3683.4 | 0.0015642 | 1.26671496 | 0.005888030532
| 3683.2 | 0.0015572 | 1.266488658 | 0.00586293092
| 3683 | 0.0015458 | 1.266312949 | 0.005821026167
| 3682.8 | 0.001523 | 1.266146471 | 0.005736096883
| 3682.6 | 0.0014932 | 1.265950835 | 0.005624868649
| 3682.4 | 0.001466 | 1.265714576 | 0.005523565034
| 3682.2 | 0.0014504 | 1.26545793 | 0.00546604873
| 3682 | 0.0014464 | 1.265224373 | 0.005452175418
| 3681.8 | 0.0014439 | 1.265026754 | 0.005443815548
| 3681.6 | 0.0014387 | 1.264840905 | 0.005425216767
| 3681.4 | 0.0014339 | 1.264652602 | 0.005408130763
| 3681.2 | 0.0014334 | 1.264465954 | 0.005407265056
| 3681 | 0.001438 | 1.264298733 | 0.005425580852
| 3680.8 | 0.0014428 | 1.264161024 | 0.005444542501
| 3680.6 | 0.0014447 | 1.2640396 | 0.005452492889
| 3680.4 | 0.0014451 | 1.263927222 | 0.005454743302
| 3680.2 | 0.0014455 | 1.263826348 | 0.005456949444
| 3680 | 0.0014445 | 1.263748194 | 0.005453776645
| 3679.8 | 0.0014382 | 1.263688227 | 0.005430504349
| 3679.6 | 0.0014253 | 1.26363928 | 0.005382242291
| 3679.4 | 0.0014047 | 1.263589811 | 0.005304873397
| 3679.2 | 0.0013771 | 1.263536242 | 0.005201050074
| 3679 | 0.0013396 | 1.263466964 | 0.005059847831
| 3678.8 | 0.0012939 | 1.263358311 | 0.004887763494
| 3678.6 | 0.0012449 | 1.263190311 | 0.004703367682
| 3678.4 | 0.0012023 | 1.2629594 | 0.004543321519
| 3678.2 | 0.0011727 | 1.26268457 | 0.004432518263
| 3678 | 0.0011603 | 1.262391966 | 0.004386786026
| 3677.8 | 0.0011635 | 1.262112444 | 0.004400020295
| 3677.6 | 0.0011778 | 1.261860281 | 0.004455187426
| 3677.4 | 0.0011994 | 1.261636883 | 0.004537925223
| 3677.2 | 0.001227 | 1.261442148 | 0.00464332529
| 3677 | 0.0012594 | 1.26127595 | 0.00476685228
| 3676.8 | 0.0012966 | 1.261144474 | 0.004908487424
| 3676.6 | 0.0013356 | 1.261049007 | 0.005056859501
| 3676.4 | 0.001378 | 1.260988864 | 0.005218025382
| 3676.2 | 0.0014231 | 1.260981262 | 0.005389258897
| 3676 | 0.0014676 | 1.261047289 | 0.00555795113
| 3675.8 | 0.0014994 | 1.261205119 | 0.005678141441
| 3675.6 | 0.0015036 | 1.261428898 | 0.005693451176
| 3675.4 | 0.0014701 | 1.261655082 | 0.005565898681
| 3675.2 | 0.0014038 | 1.261796823 | 0.005314441693
| 3675 | 0.0013234 | 1.261803996 | 0.005010100911
| 3674.8 | 0.0012517 | 1.261681432 | 0.004739158117
| 3674.6 | 0.0012033 | 1.261488371 | 0.004556674607
| 3674.4 | 0.0011787 | 1.261293839 | 0.004464332262
| 3674.2 | 0.0011672 | 1.261139627 | 0.004421484024
| 3674 | 0.0011585 | 1.261026396 | 0.004389106782
| 3673.8 | 0.0011456 | 1.260939056 | 0.004340716016
| 3673.6 | 0.0011281 | 1.260852087 | 0.004274871103
| 3673.4 | 0.0011081 | 1.260762781 | 0.004199539029
| 3673.2 | 0.0010843 | 1.260666838 | 0.004109798681
| 3673 | 0.0010562 | 1.260551533 | 0.004003785421
| 3672.8 | 0.0010265 | 1.26039811 | 0.00389178383
| 3672.6 | 0.0010023 | 1.260198861 | 0.003800741408
| 3672.4 | 0.000991 | 1.259968942 | 0.003758700347
| 3672.2 | 0.0009948 | 1.259735685 | 0.003773965113
| 3672 | 0.0010132 | 1.259520967 | 0.00384461529
| 3671.8 | 0.0010432 | 1.259347868 | 0.003959228154
| 3671.6 | 0.0010786 | 1.259228815 | 0.004094235719
| 3671.4 | 0.0011133 | 1.259159176 | 0.004226476285
| 3671.2 | 0.0011445 | 1.259128947 | 0.004345328274
| 3671 | 0.0011701 | 1.259126448 | 0.004442836671
| 3670.8 | 0.0011923 | 1.259142398 | 0.004527379189
| 3670.6 | 0.0012116 | 1.259188175 | 0.004600812367
| 3670.4 | 0.001224 | 1.259272609 | 0.004647900523
| 3670.2 | 0.0012221 | 1.259390899 | 0.004640538405
| 3670 | 0.0011999 | 1.25951349 | 0.00455603264
| 3669.8 | 0.0011569 | 1.259595001 | 0.004392642633
| 3669.6 | 0.0011022 | 1.259596059 | 0.004185056244
| 3669.4 | 0.0010476 | 1.259507767 | 0.003978097036
| 3669.2 | 0.0010054 | 1.259341963 | 0.003818431359
| 3669 | 0.0009831 | 1.259140021 | 0.003734444835
| 3668.8 | 0.0009802 | 1.258942074 | 0.003724161643
| 3668.6 | 0.0009925 | 1.258774617 | 0.003771583929
| 3668.4 | 0.0010155 | 1.258654857 | 0.003859580198
| 3668.2 | 0.0010431 | 1.258593943 | 0.00396493011
| 3668 | 0.0010693 | 1.258597495 | 0.004064788556
| 3667.8 | 0.0010847 | 1.258659076 | 0.004123405937
| 3667.6 | 0.0010838 | 1.258750139 | 0.004119937036
| 3667.4 | 0.0010634 | 1.258835931 | 0.004042315846
| 3667.2 | 0.0010293 | 1.258873131 | 0.003912729424
| 3667 | 0.0009909 | 1.258850864 | 0.003766948464
| 3666.8 | 0.0009589 | 1.258772126 | 0.00364564529
| 3666.6 | 0.0009401 | 1.258679873 | 0.003574569372
| 3666.4 | 0.0009304 | 1.258614632 | 0.00353803026
| 3666.2 | 0.0009181 | 1.258597865 | 0.003491468713
| 3666 | 0.0008899 | 1.258597555 | 0.003384362007
| 3665.8 | 0.0008444 | 1.258548392 | 0.003211535108
| 3665.6 | 0.0007967 | 1.258396235 | 0.003030540012
| 3665.4 | 0.0007687 | 1.258156127 | 0.00292465846
| 3665.2 | 0.0007742 | 1.257897688 | 0.002946307323
| 3665 | 0.0008089 | 1.257722723 | 0.003078979567
| 3664.8 | 0.0008485 | 1.257682053 | 0.003230053259
| 3664.6 | 0.0008672 | 1.25774597 | 0.003301301486
| 3664.4 | 0.0008537 | 1.257815836 | 0.0032498995
| 3664.2 | 0.0008213 | 1.257806675 | 0.00312669682
| 3664 | 0.0007926 | 1.257703101 | 0.003017782357
| 3663.8 | 0.0007838 | 1.257561056 | 0.00298473498
| 3663.6 | 0.0007919 | 1.257450757 | 0.003016000491
| 3663.4 | 0.0008036 | 1.257397975 | 0.003060865625
| 3663.2 | 0.0008087 | 1.257380325 | 0.003080508536
| 3663 | 0.0008071 | 1.25736837 | 0.003074607198
| 3662.8 | 0.0008032 | 1.257351161 | 0.003059950573
| 3662.6 | 0.0008 | 1.257343097 | 0.003047940064
| 3662.4 | 0.0007935 | 1.257354483 | 0.003023306421
| 3662.2 | 0.0007802 | 1.257379527 | 0.002972720832
| 3662 | 0.0007571 | 1.257403433 | 0.002884778272
| 3661.8 | 0.0007258 | 1.257408173 | 0.002765612593
| 3661.6 | 0.0006874 | 1.25738659 | 0.002619423575
| 3661.4 | 0.0006436 | 1.257323372 | 0.002452708737
| 3661.2 | 0.0005982 | 1.257202408 | 0.002279963632
| 3661 | 0.0005619 | 1.25700811 | 0.002141989808
| 3660.8 | 0.0005493 | 1.256775074 | 0.002094413991
| 3660.6 | 0.0005641 | 1.256577769 | 0.002151288708
| 3660.4 | 0.0005924 | 1.256494421 | 0.002259510839
| 3660.2 | 0.0006047 | 1.256529582 | 0.002306508318
| 3660 | 0.0005816 | 1.256592579 | 0.002218391167
| 3659.8 | 0.0005293 | 1.256564785 | 0.002018999661
| 3659.6 | 0.0004766 | 1.256394718 | 0.001818251016
| 3659.4 | 0.0004495 | 1.256132811 | 0.00171525989
| 3659.2 | 0.0004539 | 1.255879413 | 0.001732468917
| 3659 | 0.0004741 | 1.255701922 | 0.00180992242
| 3658.8 | 0.000491 | 1.255596923 | 0.001874703236
| 3658.6 | 0.0004944 | 1.255509415 | 0.001887912717
| 3658.4 | 0.0004919 | 1.255385295 | 0.001878637037
| 3658.2 | 0.000497 | 1.255223037 | 0.001898448897
| 3658 | 0.0005181 | 1.255064976 | 0.001979406233
| 3657.8 | 0.0005492 | 1.254960272 | 0.002098534671
| 3657.6 | 0.0005788 | 1.254919482 | 0.002211860963
| 3657.4 | 0.0005957 | 1.254920809 | 0.002276587502
| 3657.2 | 0.0005984 | 1.254914764 | 0.0022870455
| 3657 | 0.0005939 | 1.254872985 | 0.002270035734
| 3656.8 | 0.0005916 | 1.254790825 | 0.002261501853
| 3656.6 | 0.000598 | 1.254689239 | 0.002286270286
| 3656.4 | 0.0006154 | 1.254597751 | 0.002353102293
| 3656.2 | 0.0006383 | 1.254547424 | 0.002440918922
| 3656 | 0.0006584 | 1.254537086 | 0.002517967918
| 3655.8 | 0.0006698 | 1.254547805 | 0.002561702693
| 3655.6 | 0.0006745 | 1.254541999 | 0.002579837832
| 3655.4 | 0.0006831 | 1.254517297 | 0.002612934495
| 3655.2 | 0.0007019 | 1.254510784 | 0.00268503427
| 3655 | 0.0007249 | 1.254579945 | 0.002773065196
| 3654.8 | 0.0007318 | 1.254740469 | 0.002799297836
| 3654.6 | 0.0007036 | 1.254939205 | 0.002691144961
| 3654.4 | 0.0006351 | 1.255071765 | 0.002428955447
| 3654.2 | 0.0005442 | 1.255039473 | 0.002081369438
| 3654 | 0.0004629 | 1.254818858 | 0.00177073196
| 3653.8 | 0.0004191 | 1.254474405 | 0.001603637688
| 3653.6 | 0.000422 | 1.25412497 | 0.001615237476
| 3653.4 | 0.000457 | 1.253874211 | 0.001749651996
| 3653.2 | 0.0004979 | 1.253752965 | 0.001906555468
| 3653 | 0.0005233 | 1.253716626 | 0.002004007908
| 3652.8 | 0.0005291 | 1.253689257 | 0.002026377906
| 3652.6 | 0.0005245 | 1.253621799 | 0.002008965575
| 3652.4 | 0.0005234 | 1.253510288 | 0.002005025023
| 3652.2 | 0.0005322 | 1.253394886 | 0.002039029823
| 3652 | 0.0005453 | 1.253307225 | 0.002089483791
| 3651.8 | 0.0005536 | 1.253245302 | 0.00212151033
| 3651.6 | 0.0005517 | 1.253175925 | 0.002114450883
| 3651.4 | 0.0005444 | 1.253053293 | 0.002086767016
| 3651.2 | 0.0005469 | 1.252865015 | 0.00209675687
| 3651 | 0.0005718 | 1.252649171 | 0.002192716913
| 3650.8 | 0.0006223 | 1.252470679 | 0.002386879608
| 3650.6 | 0.0006876 | 1.252387857 | 0.002637739775
| 3650.4 | 0.0007512 | 1.252414541 | 0.002881919444
| 3650.2 | 0.0007974 | 1.252526558 | 0.003059155771
| 3650 | 0.0008192 | 1.252665267 | 0.003142680918
| 3649.8 | 0.0008196 | 1.252779945 | 0.003144126469
| 3649.6 | 0.0008068 | 1.252832019 | 0.003095055637
| 3649.4 | 0.0007942 | 1.252805491 | 0.003046926565
| 3649.2 | 0.0007966 | 1.25272011 | 0.003056497563
| 3649 | 0.0008227 | 1.25263312 | 0.003157060488
| 3648.8 | 0.0008698 | 1.252616076 | 0.003338113322
| 3648.6 | 0.0009214 | 1.252722768 | 0.003536160241
| 3648.4 | 0.0009549 | 1.252948369 | 0.003664390526
| 3648.2 | 0.0009531 | 1.253235241 | 0.003656915531
| 3648 | 0.0009114 | 1.253493218 | 0.003496375319
| 3647.8 | 0.0008411 | 1.25364154 | 0.00322639422
| 3647.6 | 0.000763 | 1.253643966 | 0.002926843806
| 3647.4 | 0.0006988 | 1.253516348 | 0.002680881335
| 3647.2 | 0.0006629 | 1.253319253 | 0.002543612514
| 3647 | 0.0006583 | 1.253127451 | 0.002526449471
| 3646.8 | 0.0006763 | 1.253016503 | 0.002595909324
| 3646.6 | 0.0006959 | 1.253019063 | 0.002671312608
| 3646.4 | 0.0006964 | 1.253115701 | 0.002673191676
| 3646.2 | 0.000661 | 1.253227958 | 0.002537190341
| 3646 | 0.0005955 | 1.25324616 | 0.002285790796
| 3645.8 | 0.0005226 | 1.25310724 | 0.002006205529
| 3645.6 | 0.0004735 | 1.252828369 | 0.001818139529
| 3645.4 | 0.0004625 | 1.252508345 | 0.001776405438
| 3645.2 | 0.0004855 | 1.252237542 | 0.001865240946
| 3645 | 0.0005231 | 1.252075184 | 0.002010086443
| 3644.8 | 0.0005561 | 1.25200018 | 0.002137166598
| 3644.6 | 0.0005762 | 1.25197334 | 0.002214603357
| 3644.4 | 0.0005831 | 1.25194692 | 0.002241298787
| 3644.2 | 0.0005831 | 1.251897356 | 0.002241504243
| 3644 | 0.000584 | 1.251816781 | 0.002245221643
| 3643.8 | 0.0005917 | 1.25172885 | 0.002275106485
| 3643.6 | 0.0006048 | 1.251655881 | 0.002325745521
| 3643.4 | 0.0006184 | 1.251612752 | 0.002378268048
| 3643.2 | 0.0006262 | 1.2515878 | 0.002408452868
| 3643 | 0.0006272 | 1.251559487 | 0.002412483973
| 3642.8 | 0.0006251 | 1.251508275 | 0.002404627039
| 3642.6 | 0.0006262 | 1.251438767 | 0.002409116024
| 3642.4 | 0.0006329 | 1.251371467 | 0.002435155724
| 3642.2 | 0.0006407 | 1.251329627 | 0.002465389507
| 3642 | 0.0006415 | 1.251301373 | 0.002468656682
| 3641.8 | 0.0006336 | 1.251254777 | 0.002438463616
| 3641.6 | 0.0006233 | 1.251154501 | 0.00239911913
| 3641.4 | 0.0006249 | 1.251001229 | 0.00240568314
| 3641.2 | 0.0006486 | 1.25084095 | 0.002497384209
| 3641 | 0.0006931 | 1.250746197 | 0.002669124325
| 3640.8 | 0.000741 | 1.250766006 | 0.002853776079
| 3640.6 | 0.0007709 | 1.2508845 | 0.002968882352
| 3640.4 | 0.0007697 | 1.251034884 | 0.002964096622
| 3640.2 | 0.0007391 | 1.251131261 | 0.002846167432
| 3640 | 0.000696 | 1.251117146 | 0.002680310471
| 3639.8 | 0.0006609 | 1.250993629 | 0.002545463764
| 3639.6 | 0.0006504 | 1.250810976 | 0.002505483079
| 3639.4 | 0.0006661 | 1.250656785 | 0.002566416654
| 3639.2 | 0.0006925 | 1.250589743 | 0.002668449555
| 3639 | 0.0007074 | 1.250605116 | 0.002726006614
| 3638.8 | 0.0006988 | 1.250627007 | 0.002692959756
| 3638.6 | 0.0006753 | 1.250578397 | 0.002602602709
| 3638.4 | 0.0006585 | 1.250437693 | 0.002538235492
| 3638.2 | 0.0006646 | 1.250265074 | 0.002562223151
| 3638 | 0.0006908 | 1.250134023 | 0.002663672296
| 3637.8 | 0.0007231 | 1.250085537 | 0.002788520303
| 3637.6 | 0.0007449 | 1.250106336 | 0.002872737161
| 3637.4 | 0.0007486 | 1.250149879 | 0.002887080057
| 3637.2 | 0.0007357 | 1.250169043 | 0.002837427444
| 3637 | 0.0007134 | 1.250135863 | 0.002751608603
| 3636.8 | 0.0006903 | 1.250040763 | 0.002662811908
| 3636.6 | 0.000674 | 1.249892097 | 0.002600340652
| 3636.4 | 0.000671 | 1.249704321 | 0.00258926268
| 3636.2 | 0.0006862 | 1.249513532 | 0.002648455863
| 3636 | 0.0007165 | 1.249361881 | 0.002765907399
| 3635.8 | 0.0007515 | 1.249276478 | 0.002901414861
| 3635.6 | 0.0007784 | 1.249240141 | 0.003005560968
| 3635.4 | 0.0007939 | 1.249208483 | 0.003065676325
| 3635.2 | 0.0008048 | 1.249145683 | 0.003108100822
| 3635 | 0.0008232 | 1.249060598 | 0.003179567055
| 3634.8 | 0.0008518 | 1.249000791 | 0.003290409998
| 3634.6 | 0.0008805 | 1.249002438 | 0.003401511486
| 3634.4 | 0.0008939 | 1.249049626 | 0.003453374263
| 3634.2 | 0.0008862 | 1.249080894 | 0.003423724742
| 3634 | 0.0008658 | 1.249039742 | 0.003345162476
| 3633.8 | 0.0008479 | 1.248911707 | 0.003276461991
| 3633.6 | 0.0008454 | 1.248718993 | 0.003267441116
| 3633.4 | 0.0008649 | 1.248509097 | 0.003343543948
| 3633.2 | 0.0009039 | 1.248327382 | 0.003495043713
| 3633 | 0.0009561 | 1.248203861 | 0.003697525003
| 3632.8 | 0.0010122 | 1.248152245 | 0.003914962623
| 3632.6 | 0.0010639 | 1.248166699 | 0.004115224203
| 3632.4 | 0.0011041 | 1.248232716 | 0.004270840721
| 3632.2 | 0.0011273 | 1.248320616 | 0.004360596315
| 3632 | 0.0011331 | 1.248390884 | 0.00438306221
| 3631.8 | 0.0011265 | 1.248406671 | 0.004357708573
| 3631.6 | 0.0011189 | 1.24834238 | 0.004328736599
| 3631.4 | 0.0011255 | 1.248212222 | 0.00435494435
| 3631.2 | 0.0011548 | 1.248067724 | 0.004469108347
| 3631 | 0.0012048 | 1.247970866 | 0.004663324523
| 3630.8 | 0.0012623 | 1.247961258 | 0.004886339799
| 3630.6 | 0.0013122 | 1.248028935 | 0.005079665541
| 3630.4 | 0.0013469 | 1.248131744 | 0.005213984153
| 3630.2 | 0.0013691 | 1.248228599 | 0.005299902216
| 3630 | 0.001386 | 1.24830737 | 0.005365358952
| 3629.8 | 0.0014024 | 1.24837808 | 0.005428912099
| 3629.6 | 0.0014186 | 1.248456959 | 0.005491658712
| 3629.4 | 0.0014316 | 1.248553883 | 0.005541935768
| 3629.2 | 0.0014363 | 1.248666207 | 0.00555999407
| 3629 | 0.0014293 | 1.248773031 | 0.00553274981
| 3628.8 | 0.0014114 | 1.24884683 | 0.005463415502
| 3628.6 | 0.0013893 | 1.248862645 | 0.005378042093
| 3628.4 | 0.0013737 | 1.248822691 | 0.005318061609
| 3628.2 | 0.0013729 | 1.248759966 | 0.005315503062
| 3628 | 0.0013854 | 1.248727012 | 0.005364363311
| 3627.8 | 0.0014002 | 1.248747841 | 0.005421931171
| 3627.6 | 0.0014061 | 1.248813299 | 0.005444835328
| 3627.4 | 0.0013969 | 1.248881399 | 0.005409214338
| 3627.2 | 0.0013773 | 1.248914974 | 0.005333426973
| 3627 | 0.0013555 | 1.248901837 | 0.005249291456
| 3626.8 | 0.0013386 | 1.248863016 | 0.005184234533
| 3626.6 | 0.0013234 | 1.248823121 | 0.005125761193
| 3626.4 | 0.0013036 | 1.248779016 | 0.005049463876
| 3626.2 | 0.001276 | 1.248692879 | 0.004943071865
| 3626 | 0.0012517 | 1.248532563 | 0.004849715375
| 3625.8 | 0.0012426 | 1.248312712 | 0.004815480632
| 3625.6 | 0.0012574 | 1.248073487 | 0.004874002092
| 3625.4 | 0.0012934 | 1.2478714 | 0.005014667351
| 3625.2 | 0.0013424 | 1.247730254 | 0.005205611245
| 3625 | 0.0013961 | 1.247662515 | 0.005414576385
| 3624.8 | 0.0014462 | 1.247663472 | 0.005609338892
| 3624.6 | 0.0014846 | 1.2477203 | 0.005758476933
| 3624.4 | 0.001505 | 1.247794192 | 0.005837675095
| 3624.2 | 0.0015102 | 1.247836634 | 0.005858004749
| 3624 | 0.0015115 | 1.247822999 | 0.005863436593
| 3623.8 | 0.0015197 | 1.247769848 | 0.005895830801
| 3623.6 | 0.0015383 | 1.247714909 | 0.005968623553
| 3623.4 | 0.0015615 | 1.247686341 | 0.006059179185
| 3623.2 | 0.0015825 | 1.2476803 | 0.006141104041
| 3623 | 0.0015975 | 1.247677797 | 0.006199719687
| 3622.8 | 0.0016094 | 1.247651556 | 0.006246409932
| 3622.6 | 0.0016257 | 1.247600439 | 0.006310317017
| 3622.4 | 0.0016514 | 1.247543588 | 0.006410786352
| 3622.2 | 0.0016869 | 1.247512147 | 0.006549237953
| 3622 | 0.0017263 | 1.247531912 | 0.006702620235
| 3621.8 | 0.0017599 | 1.247606371 | 0.006833205239
| 3621.6 | 0.0017799 | 1.247713532 | 0.006910772778
| 3621.4 | 0.0017823 | 1.247819077 | 0.00691994855
| 3621.2 | 0.0017685 | 1.247878035 | 0.006866403356
| 3621 | 0.0017485 | 1.24785062 | 0.006789194856
| 3620.8 | 0.0017392 | 1.247734218 | 0.006754005576
| 3620.6 | 0.001754 | 1.247574726 | 0.006812712549
| 3620.4 | 0.0017948 | 1.247445853 | 0.00697238381
| 3620.2 | 0.0018482 | 1.247400261 | 0.007180674516
| 3620 | 0.001898 | 1.247433591 | 0.007374582783
| 3619.8 | 0.0019352 | 1.247501477 | 0.007519313094
| 3619.6 | 0.0019645 | 1.247560031 | 0.007633374299
| 3619.4 | 0.0019944 | 1.247606231 | 0.007749846817
| 3619.2 | 0.0020299 | 1.247662498 | 0.007888053838
| 3619 | 0.0020677 | 1.247756071 | 0.008034997739
| 3618.8 | 0.0021025 | 1.247891767 | 0.008170019195
| 3618.6 | 0.0021287 | 1.248068966 | 0.008271326844
| 3618.4 | 0.002141 | 1.248273831 | 0.008318384715
| 3618.2 | 0.0021343 | 1.248480503 | 0.008291526978
| 3618 | 0.0021102 | 1.248644397 | 0.008197266183
| 3617.8 | 0.0020769 | 1.248738912 | 0.008067657184
| 3617.6 | 0.0020462 | 1.248758234 | 0.007948605225
| 3617.4 | 0.0020268 | 1.248734048 | 0.00787374327
| 3617.2 | 0.00202 | 1.248700364 | 0.007847930156
| 3617 | 0.0020215 | 1.248689055 | 0.007854267792
| 3616.8 | 0.0020233 | 1.24870301 | 0.007861626694
| 3616.6 | 0.0020202 | 1.248730324 | 0.007849849321
| 3616.4 | 0.0020097 | 1.248738669 | 0.007809393964
| 3616.2 | 0.0019998 | 1.248699546 | 0.007771540744
| 3616 | 0.0020014 | 1.248621595 | 0.007778644667
| 3615.8 | 0.0020226 | 1.248542383 | 0.007862025512
| 3615.6 | 0.0020628 | 1.248526558 | 0.008018997471
| 3615.4 | 0.0021068 | 1.248622307 | 0.008190116017
| 3615.2 | 0.0021347 | 1.248823181 | 0.008297936642
| 3615 | 0.002131 | 1.24907395 | 0.008282474426
| 3614.8 | 0.0020929 | 1.249290266 | 0.008133390124
| 3614.6 | 0.0020313 | 1.249399331 | 0.007893552729
| 3614.4 | 0.0019671 | 1.249370442 | 0.00764440311
| 3614.2 | 0.0019201 | 1.24922976 | 0.00746275753
| 3614 | 0.0019029 | 1.249040268 | 0.007397282362
| 3613.8 | 0.0019143 | 1.248884345 | 0.007442911859
| 3613.6 | 0.0019405 | 1.248814449 | 0.007545692281
| 3613.4 | 0.0019631 | 1.248834612 | 0.007633977742
| 3613.2 | 0.0019705 | 1.248897808 | 0.007662856198
| 3613 | 0.0019642 | 1.248953221 | 0.007638447199
| 3612.8 | 0.0019533 | 1.248981592 | 0.007596280792
| 3612.6 | 0.0019442 | 1.249001819 | 0.007561165174
| 3612.4 | 0.001935 | 1.249043827 | 0.007525536775
| 3612.2 | 0.0019148 | 1.249112873 | 0.007446934461
| 3612 | 0.0018765 | 1.249166161 | 0.00729795407
| 3611.8 | 0.001823 | 1.249151314 | 0.007090158566
| 3611.6 | 0.0017688 | 1.249029051 | 0.006880164572
| 3611.4 | 0.0017332 | 1.248820692 | 0.00674297256
| 3611.2 | 0.0017266 | 1.248596416 | 0.006718754955
| 3611 | 0.0017429 | 1.248442234 | 0.006783390325
| 3610.8 | 0.0017611 | 1.248401837 | 0.006854877484
| 3610.6 | 0.0017557 | 1.248445975 | 0.006833999428
| 3610.4 | 0.0017157 | 1.24846954 | 0.006678416902
| 3610.2 | 0.0016535 | 1.248376693 | 0.006436889251
| 3610 | 0.0015954 | 1.248130578 | 0.006211993379
| 3609.8 | 0.0015657 | 1.247787017 | 0.006098137867
| 3609.6 | 0.001569 | 1.247437657 | 0.006112915248
| 3609.4 | 0.0015937 | 1.247153287 | 0.006210877172
| 3609.2 | 0.0016202 | 1.246937239 | 0.006315598061
| 3609 | 0.0016406 | 1.246740777 | 0.006396470857
| 3608.8 | 0.0016596 | 1.246522633 | 0.006472016511
| 3608.6 | 0.0016894 | 1.246278563 | 0.00658988717
| 3608.4 | 0.0017376 | 1.246054213 | 0.006779575324
| 3608.2 | 0.0017994 | 1.245905083 | 0.007022094222
| 3608 | 0.0018599 | 1.245862582 | 0.007259058535
| 3607.8 | 0.0019009 | 1.245905353 | 0.007419420424
| 3607.6 | 0.0019134 | 1.245973802 | 0.007468299101
| 3607.4 | 0.0018972 | 1.246004898 | 0.007405249425
| 3607.2 | 0.0018612 | 1.245943231 | 0.007265331141
| 3607 | 0.001819 | 1.245763611 | 0.007101780922
| 3606.8 | 0.0017863 | 1.245465647 | 0.006975916507
| 3606.6 | 0.0017759 | 1.245089734 | 0.006937577736
| 3606.4 | 0.0017913 | 1.244686761 | 0.00700026984
| 3606.2 | 0.0018293 | 1.244303357 | 0.007151340722
| 3606 | 0.0018816 | 1.243960998 | 0.007358275369
| 3605.8 | 0.0019427 | 1.243665382 | 0.007599547466
| 3605.6 | 0.002006 | 1.243422332 | 0.007849279466
| 3605.4 | 0.0020636 | 1.243223189 | 0.008076549991
| 3605.2 | 0.0021077 | 1.243040247 | 0.008250919594
| 3605 | 0.0021362 | 1.242815723 | 0.008364471535
| 3604.8 | 0.002161 | 1.242495819 | 0.008464167008
| 3604.6 | 0.0022011 | 1.242079378 | 0.008624555388
| 3604.4 | 0.0022708 | 1.241615732 | 0.008901543115
| 3604.2 | 0.0023719 | 1.241184243 | 0.009301846436
| 3604 | 0.00249 | 1.24083803 | 0.009768658698
| 3603.8 | 0.0026096 | 1.240571695 | 0.01024110888
| 3603.6 | 0.0027197 | 1.240349401 | 0.010676161
| 3603.4 | 0.0028212 | 1.240108261 | 0.01107779222
| 3603.2 | 0.002926 | 1.239830082 | 0.01149295136
| 3603 | 0.003042 | 1.239525997 | 0.01195268065
| 3602.8 | 0.0031735 | 1.239234107 | 0.01247363554
| 3602.6 | 0.0033109 | 1.238979876 | 0.01301782057
| 3602.4 | 0.0034455 | 1.238735849 | 0.01355121356
| 3602.2 | 0.0035776 | 1.23844406 | 0.01407558083
| 3602 | 0.0037254 | 1.238062116 | 0.01466319923
| 3601.8 | 0.0039117 | 1.237625221 | 0.01540384713
| 3601.6 | 0.0041486 | 1.237233219 | 0.01634443911
| 3601.4 | 0.0044253 | 1.236995391 | 0.01744115236
| 3601.2 | 0.0047171 | 1.236959081 | 0.01859558095
| 3601 | 0.0049989 | 1.237093593 | 0.01970851253
| 3600.8 | 0.0052621 | 1.237326883 | 0.0207466066
| 3600.6 | 0.0055074 | 1.237606321 | 0.0217132217
| 3600.4 | 0.0057417 | 1.237891855 | 0.02263619177
| 3600.2 | 0.005973 | 1.238167306 | 0.02354741525
| 3600 | 0.0062129 | 1.238427142 | 0.02449288471
| 3599.8 | 0.0064713 | 1.238707079 | 0.02551113142
| 3599.6 | 0.0067497 | 1.239052423 | 0.02660717264
| 3599.4 | 0.0070426 | 1.239494296 | 0.02775847717
| 3599.2 | 0.007346 | 1.240039582 | 0.02894883356
| 3599 | 0.0076576 | 1.240695063 | 0.03016872547
| 3598.8 | 0.0079797 | 1.241473652 | 0.03142664498
| 3598.6 | 0.0083087 | 1.242421918 | 0.03270688411
| 3598.4 | 0.0086335 | 1.243563801 | 0.03396448804
| 3598.2 | 0.0089387 | 1.24491175 | 0.03513783027
| 3598 | 0.0092079 | 1.246420998 | 0.03616302249
| 3597.8 | 0.0094388 | 1.248038312 | 0.03703244247
| 3597.6 | 0.0096323 | 1.249728393 | 0.03775082571
| 3597.4 | 0.0097955 | 1.251470721 | 0.03834702444
| 3597.2 | 0.0099319 | 1.253293802 | 0.03883430457
| 3597 | 0.010032 | 1.255212087 | 0.03917525637
| 3596.8 | 0.010086 | 1.2572154 | 0.03933222266
| 3596.6 | 0.010079 | 1.259258419 | 0.03924887944
| 3596.4 | 0.010013 | 1.261248134 | 0.03893668558
| 3596.2 | 0.0099016 | 1.26314826 | 0.03845068539
| 3596 | 0.0097597 | 1.26494704 | 0.03784991627
| 3595.8 | 0.009599 | 1.266700122 | 0.03717878462
| 3595.6 | 0.0094093 | 1.268456298 | 0.03639657904
| 3595.4 | 0.0091753 | 1.270209564 | 0.03544453149
| 3595.2 | 0.0088827 | 1.271902797 | 0.03426932974
| 3595 | 0.0085328 | 1.273441765 | 0.03287903684
| 3594.8 | 0.0081414 | 1.274768314 | 0.03133646886
| 3594.6 | 0.0077263 | 1.275860751 | 0.02971071457
| 3594.4 | 0.0073062 | 1.276735049 | 0.0280730699
| 3594.2 | 0.0068893 | 1.277428365 | 0.0264537278
| 3594 | 0.0064833 | 1.277958848 | 0.02488135394
| 3593.8 | 0.0060948 | 1.278372209 | 0.02337995141
| 3593.6 | 0.0057233 | 1.278712552 | 0.02194640001
| 3593.4 | 0.0053612 | 1.279028071 | 0.02055044546
| 3593.2 | 0.0049904 | 1.279321575 | 0.01912236932
| 3593 | 0.0045986 | 1.279534751 | 0.01761565771
| 3592.8 | 0.00419 | 1.279582338 | 0.01604726666
| 3592.6 | 0.0037865 | 1.279418344 | 0.01450124
| 3592.4 | 0.0034127 | 1.279070482 | 0.01307100569
| 3592.2 | 0.0030805 | 1.278622603 | 0.01180093718
| 3592 | 0.0027832 | 1.278150224 | 0.01066448566
| 3591.8 | 0.0025067 | 1.277678358 | 0.009607334916
| 3591.6 | 0.0022404 | 1.277192074 | 0.008588911594
| 3591.4 | 0.0019805 | 1.276655064 | 0.007594807053
| 3591.2 | 0.0017337 | 1.276034246 | 0.006650806376
| 3591 | 0.0015109 | 1.275324392 | 0.00579866423
| 3590.8 | 0.0013263 | 1.274553254 | 0.005092770082
| 3590.6 | 0.0011827 | 1.273797712 | 0.004543724816
| 3590.4 | 0.0010697 | 1.273104578 | 0.004111615948
| 3590.2 | 0.0009738 | 1.272497736 | 0.00374464661
| 3590 | 0.0008809 | 1.271949506 | 0.003388759837
| 3589.8 | 0.0007914 | 1.27142276 | 0.00304563323
| 3589.6 | 0.0007081 | 1.270908644 | 0.00272609593
| 3589.4 | 0.0006339 | 1.27041195 | 0.002441344765
| 3589.2 | 0.0005661 | 1.269950484 | 0.002180991257
| 3589 | 0.0004979 | 1.269516743 | 0.001918874947
| 3588.8 | 0.0004274 | 1.269086219 | 0.001647712181
| 3588.6 | 0.000357 | 1.268634831 | 0.001376778235
| 3588.4 | 0.000295 | 1.268151585 | 0.001138095541
| 3588.2 | 0.0002479 | 1.267660525 | 0.0009567538514
| 3588 | 0.000215 | 1.267188395 | 0.0008300927154
| 3587.8 | 0.000192 | 1.266752915 | 0.0007415573979
| 3587.6 | 0.0001725 | 1.266352106 | 0.0006664660664
| 3587.4 | 0.0001544 | 1.265964039 | 0.0005967302614
| 3587.2 | 0.0001426 | 1.265575203 | 0.0005513074501
| 3587 | 0.0001428 | 1.265197405 | 0.0005522624792
| 3586.8 | 0.0001577 | 1.264862851 | 0.0006100731317
| 3586.6 | 0.0001806 | 1.264612622 | 0.0006988376174
| 3586.4 | 0.0001977 | 1.264454479 | 0.0007651440993
| 3586.2 | 0.0001968 | 1.264358182 | 0.0007617563813
| 3586 | 0.0001744 | 1.264268808 | 0.0006751258201
| 3585.8 | 0.000136 | 1.264143104 | 0.0005265408805
| 3585.6 | 9.119999e-05 | 1.26395904 | 0.0003531504871
| 3585.4 | 4.980002e-05 | 1.263722388 | 0.0001928783458
| 3585.2 | 1.689999e-05 | 1.263453994 | 6.546994243e-05
| 3585 | -5.990182e-06 | 1.263172731 | -2.321077517e-05
| 3584.8 | -1.909985e-05 | 1.262895972 | -7.402946752e-05
| 3584.6 | -2.410007e-05 | 1.262633286 | -9.343170105e-05
| 3584.4 | -2.159997e-05 | 1.262399038 | -8.375865787e-05
| 3584.2 | -1.759986e-05 | 1.262203851 | -6.826144303e-05
| 3584 | -1.630007e-05 | 1.262038039 | -6.323060581e-05
| 3583.8 | -2.089992e-05 | 1.26188611 | -8.108812456e-05
| 3583.6 | -2.789992e-05 | 1.26172723 | -0.0001082649851
| 3583.4 | -3.360006e-05 | 1.261570639 | -0.000130405396
| 3583.2 | -3.799997e-05 | 1.261428672 | -0.0001475054355
| 3583 | -4.689997e-05 | 1.261312824 | -0.0001820774508
| 3582.8 | -6.60998e-05 | 1.26119594 | -0.0002566501865
| 3582.6 | -9.299985e-05 | 1.261046064 | -0.0003611507565
| 3582.4 | -0.0001192999 | 1.260845193 | -0.00046336977
| 3582.2 | -0.0001364 | 1.260606789 | -0.0005299041659
| 3582 | -0.0001400001 | 1.260358635 | -0.0005440175703
| 3581.8 | -0.0001328998 | 1.260133478 | -0.0005165437106
| 3581.6 | -0.0001205 | 1.259936963 | -0.0004684449116
| 3581.4 | -0.0001066001 | 1.259771291 | -0.0004144848978
| 3581.2 | -9.489991e-05 | 1.259623391 | -0.0003690554315
| 3581 | -8.470001e-05 | 1.25947745 | -0.0003294441131
| 3580.8 | -7.130009e-05 | 1.259323598 | -0.0002773729142
| 3580.6 | -4.890011e-05 | 1.259180252 | -0.0001902647631
| 3580.4 | -1.820003e-05 | 1.259083438 | -7.082442747e-05
| 3580.2 | 1.06e-05 | 1.259058732 | 4.125309261e-05
| 3580 | 2.630002e-05 | 1.259089662 | 0.0001023586831
| 3579.8 | 2.18e-05 | 1.259141632 | 8.484620292e-05
| 3579.6 | -1.699825e-06 | 1.259159867 | -6.616648168e-06
| 3579.4 | -3.519988e-05 | 1.259120006 | -0.000137012776
| 3579.2 | -7.090017e-05 | 1.25900859 | -0.0002760044061
| 3579 | -9.800009e-05 | 1.258830898 | -0.0003815664985
| 3578.8 | -0.0001080998 | 1.258611695 | -0.0004209798518
| 3578.6 | -9.610004e-05 | 1.258398099 | -0.0003743293402
| 3578.4 | -6.650016e-05 | 1.258244812 | -0.0002590788576
| 3578.2 | -3.339987e-05 | 1.258186419 | -0.0001301389934
| 3578 | -1.360015e-05 | 1.258203035 | -5.299362974e-05
| 3577.8 | -1.449998e-05 | 1.258240189 | -5.650218754e-05
| 3577.6 | -3.159985e-05 | 1.258238067 | -0.000123141798
| 3577.4 | -5.070005e-05 | 1.258177945 | -0.0001975902202
| 3577.2 | -6.119994e-05 | 1.258085692 | -0.0002385394064
| 3577 | -6.159987e-05 | 1.258009806 | -0.0002401252586
| 3576.8 | -6.189992e-05 | 1.257980005 | -0.0002413134926
| 3576.6 | -7.390021e-05 | 1.257983756 | -0.0002881083879
| 3576.4 | -0.0001035 | 1.257973981 | -0.0004035269007
| 3576.2 | -0.0001451999 | 1.257899917 | -0.0005661571819
| 3576 | -0.0001855999 | 1.257739716 | -0.0007237927183
| 3575.8 | -0.0002117998 | 1.257515612 | -0.0008261361372
| 3575.6 | -0.0002189 | 1.257267483 | -0.0008540295504
| 3575.4 | -0.0002071998 | 1.257033712 | -0.0008085711194
| 3575.2 | -0.0001822 | 1.256846621 | -0.0007111585848
| 3575 | -0.0001531999 | 1.256716044 | -0.0005980665321
| 3574.8 | -0.0001263001 | 1.256626628 | -0.0004931206238
| 3574.6 | -0.0001029998 | 1.256561854 | -0.0004021957707
| 3574.4 | -8.089979e-05 | 1.256513107 | -0.0003159321811
| 3574.2 | -6.01999e-05 | 1.256495798 | -0.000235112995
| 3574 | -4.699985e-05 | 1.256511042 | -0.0001835695749
| 3573.8 | -4.759998e-05 | 1.25653992 | -0.0001859195249
| 3573.6 | -6.210011e-05 | 1.256531967 | -0.0002425678774
| 3573.4 | -7.749988e-05 | 1.256462548 | -0.0003027515371
| 3573.2 | -8.230013e-05 | 1.256352814 | -0.000321545685
| 3573 | -7.200006e-05 | 1.256256485 | -0.0002813408697
| 3572.8 | -5.770001e-05 | 1.256219038 | -0.000225484053
| 3572.6 | -5.399986e-05 | 1.256227723 | -0.0002110359266
| 3572.4 | -6.769993e-05 | 1.25623136 | -0.0002645888025
| 3572.2 | -9.269982e-05 | 1.256174484 | -0.0003623258355
| 3572 | -0.0001142001 | 1.256037394 | -0.0004464252034
| 3571.8 | -0.0001179002 | 1.255850294 | -0.000460977246
| 3571.6 | -0.0001005002 | 1.255672423 | -0.0003930219225
| 3571.4 | -6.9e-05 | 1.255548168 | -0.0002698802534
| 3571.2 | -3.449985e-05 | 1.255492185 | -0.0001349557513
| 3571 | -6.130023e-06 | 1.255489358 | -2.398086145e-05
| 3570.8 | 1.260002e-05 | 1.25551495 | 4.929417043e-05
| 3570.6 | 2.090001e-05 | 1.255548452 | 8.176870397e-05
| 3570.4 | 2.01e-05 | 1.255568021 | 7.864207917e-05
| 3570.2 | 1.460001e-05 | 1.255558196 | 5.712657227e-05
| 3570 | 1.099999e-05 | 1.255514795 | 4.304428105e-05
| 3569.8 | 1.549999e-05 | 1.25545826 | 6.065938675e-05
| 3569.6 | 2.739998e-05 | 1.255417703 | 0.000107240057
| 3569.4 | 4.239998e-05 | 1.25541086 | 0.0001659596541
| 3569.2 | 5.340001e-05 | 1.255441577 | 0.0002090235514
| 3569 | 5.55e-05 | 1.255491494 | 0.0002172481642
| 3568.8 | 4.729998e-05 | 1.255541958 | 0.0001851530423
| 3568.6 | 2.96e-05 | 1.255568729 | 0.0001158706274
| 3568.4 | 7.459984e-06 | 1.255557519 | 2.920407281e-05
| 3568.2 | -1.449998e-05 | 1.255502756 | -5.676876629e-05
| 3568 | -2.899991e-05 | 1.255407056 | -0.0001135510162
| 3567.8 | -3.019979e-05 | 1.255296306 | -0.0001182658735
| 3567.6 | -1.719989e-05 | 1.255209885 | -6.736525474e-05
| 3567.4 | 2.17999e-06 | 1.255187805 | 8.538863435e-06
| 3567.2 | 1.25e-05 | 1.255233297 | 4.896277727e-05
| 3567 | 2.830002e-06 | 1.255293439 | 1.108525439e-05
| 3566.8 | -2.180017e-05 | 1.255303529 | -8.539478216e-05
| 3566.6 | -4.600021e-05 | 1.25524033 | -0.0001802070237
| 3566.4 | -5.630002e-05 | 1.255141863 | -0.0002205848736
| 3566.2 | -5.539985e-05 | 1.255063319 | -0.0002170835139
| 3566 | -5.329986e-05 | 1.255018394 | -0.0002088736208
| 3565.8 | -5.730007e-05 | 1.254982021 | -0.0002245671429
| 3565.6 | -6.210011e-05 | 1.254922565 | -0.0002434027757
| 3565.4 | -6.030021e-05 | 1.254855895 | -0.0002363727613
| 3565.2 | -5.189987e-05 | 1.254811978 | -0.0002034641655
| 3565 | -4.510001e-05 | 1.254814221 | -0.000176816402
| 3564.8 | -5.08998e-05 | 1.254840431 | -0.0001995623699
| 3564.6 | -7.039994e-05 | 1.254840678 | -0.0002760282339
| 3564.4 | -9.399982e-05 | 1.25478224 | -0.0003685923937
| 3564.2 | -0.0001102998 | 1.254671936 | -0.0004325635496
| 3564 | -0.0001124 | 1.254546786 | -0.0004408639676
| 3563.8 | -0.0001053002 | 1.25444831 | -0.0004130705457
| 3563.6 | -9.689983e-05 | 1.254374065 | -0.0003801629279
| 3563.4 | -8.950017e-05 | 1.254309638 | -0.0003511687218
| 3563.2 | -8.040001e-05 | 1.254241245 | -0.0003154984832
| 3563 | -6.539982e-05 | 1.254183782 | -0.0002566642194
| 3562.8 | -4.710016e-05 | 1.254160611 | -0.0001848607298
| 3562.6 | -3.339987e-05 | 1.254178921 | -0.0001310968197
| 3562.4 | -3.039998e-05 | 1.254211978 | -0.0001193257043
| 3562.2 | -3.640017e-05 | 1.254231895 | -0.0001428823776
| 3562 | -4.650003e-05 | 1.254224645 | -0.0001825386234
| 3561.8 | -5.620015e-05 | 1.254196585 | -0.0002206324643
| 3561.6 | -6.510021e-05 | 1.254152934 | -0.0002555939048
| 3561.4 | -7.130009e-05 | 1.254093342 | -0.000279963343
| 3561.2 | -7.270002e-05 | 1.254027822 | -0.0002854901718
| 3561 | -7.069999e-05 | 1.253968258 | -0.0002776643978
| 3560.8 | -6.699996e-05 | 1.253913416 | -0.0002631591552
| 3560.6 | -6.159987e-05 | 1.253863151 | -0.0002419726369
| 3560.4 | -5.420004e-05 | 1.253816492 | -0.0002129246705
| 3560.2 | -4.299997e-05 | 1.253780267 | -0.0001689405456
| 3560 | -2.950019e-05 | 1.253774349 | -0.0001159089692
| 3559.8 | -2.129988e-05 | 1.253805734 | -8.36933868e-05
| 3559.6 | -2.480011e-05 | 1.253852984 | -9.74477782e-05
| 3559.4 | -4.21002e-05 | 1.253881562 | -0.0001654298442
| 3559.2 | -6.750019e-05 | 1.253851989 | -0.00026525505
| 3559 | -8.920014e-05 | 1.253752724 | -0.0003505709735
| 3558.8 | -9.519994e-05 | 1.25360595 | -0.0003742122598
| 3558.6 | -8.160018e-05 | 1.253467275 | -0.0003208065157
| 3558.4 | -5.539985e-05 | 1.253377909 | -0.0002178321235
| 3558.2 | -2.719988e-05 | 1.253352351 | -0.0001069597453
| 3558 | -6.80013e-06 | 1.253369021 | -2.67414143e-05
| 3557.8 | 5.270022e-06 | 1.253392393 | 2.072554907e-05
| 3557.6 | 1.420001e-05 | 1.25340655 | 5.584778163e-05
| 3557.4 | 2.540002e-05 | 1.2534191 | 9.990207744e-05
| 3557.2 | 3.989999e-05 | 1.253456149 | 0.0001569386265
| 3557 | 5.099998e-05 | 1.253538825 | 0.0002005986383
| 3556.8 | 4.879998e-05 | 1.253659681 | 0.0001919389918
| 3556.6 | 2.55e-05 | 1.253778336 | 0.0001002917018
| 3556.4 | -1.580021e-05 | 1.253833248 | -6.214117403e-05
| 3556.2 | -6.070014e-05 | 1.253788153 | -0.0002387479558
| 3556 | -9.060001e-05 | 1.253659191 | -0.0003564002036
| 3555.8 | -9.730016e-05 | 1.253516593 | -0.0003828169133
| 3555.6 | -8.89001e-05 | 1.253421007 | -0.0003498138986
| 3555.4 | -8.040001e-05 | 1.253382119 | -0.0003163955406
| 3555.2 | -7.90001e-05 | 1.253364398 | -0.0003109080618
| 3555 | -8.219982e-05 | 1.253341089 | -0.0003235251474
| 3554.8 | -8.449984e-05 | 1.253313521 | -0.0003326027286
| 3554.6 | -8.899997e-05 | 1.253302771 | -0.0003503371055
| 3554.4 | -0.0001018002 | 1.253286327 | -0.0004007474871
| 3554.2 | -0.0001199998 | 1.253234548 | -0.0004724340827
| 3554 | -0.0001351002 | 1.253129316 | -0.0005319490121
| 3553.8 | -0.0001364 | 1.252993771 | -0.0005371512724
| 3553.6 | -0.0001224998 | 1.252869274 | -0.0004824872949
| 3553.4 | -9.779992e-05 | 1.252788762 | -0.0003852518254
| 3553.2 | -7.039994e-05 | 1.252764513 | -0.0002773430045
| 3553 | -4.689997e-05 | 1.252794542 | -0.0001847727477
| 3552.8 | -3.390014e-05 | 1.252866325 | -0.0001335578789
| 3552.6 | -3.580002e-05 | 1.252956167 | -0.0001410419832
| 3552.4 | -5.389998e-05 | 1.253029773 | -0.0002123494364
| 3552.2 | -8.349985e-05 | 1.253055812 | -0.0003289715419
| 3552 | -0.0001167001 | 1.253018202 | -0.0004598028495
| 3551.8 | -0.0001442999 | 1.252924005 | -0.0005686112646
| 3551.6 | -0.0001619 | 1.252801789 | -0.0006380512063
| 3551.4 | -0.0001725999 | 1.252675244 | -0.0006803181366
| 3551.2 | -0.0001813999 | 1.252536071 | -0.0007151144644
| 3551 | -0.0001858999 | 1.252355481 | -0.0007329915144
| 3550.8 | -0.0001725001 | 1.252123722 | -0.0006803155541
| 3550.6 | -0.0001273 | 1.251901047 | -0.0005021759988
| 3550.4 | -5.399986e-05 | 1.251782155 | -0.0002130594919
| 3550.2 | 2.55e-05 | 1.251833778 | 0.0001006175835
| 3550 | 8.119999e-05 | 1.252036232 | 0.0003203779429
| 3549.8 | 9.650001e-05 | 1.252297647 | 0.0003806962961
| 3549.6 | 7.31e-05 | 1.252510254 | 0.0002883500927
| 3549.4 | 3.050001e-05 | 1.252606523 | 0.0001203058272
| 3549.2 | -1.13002e-05 | 1.252588024 | -4.457446684e-05
| 3549 | -3.76999e-05 | 1.252487748 | -0.0001487303665
| 3548.8 | -4.260003e-05 | 1.252366503 | -0.0001680854523
| 3548.6 | -3.070006e-05 | 1.252275392 | -0.0001211477731
| 3548.4 | -1.170017e-05 | 1.252242153 | -4.617454169e-05
| 3548.2 | 3.079984e-06 | 1.252263883 | 1.215594211e-05
| 3548 | 6.349996e-06 | 1.252311879 | 2.506234657e-05
| 3547.8 | -2.419882e-06 | 1.252348328 | -9.551562079e-06
| 3547.6 | -1.780006e-05 | 1.252346096 | -7.025882173e-05
| 3547.4 | -3.100014e-05 | 1.252298678 | -0.0001223712337
| 3547.2 | -3.540007e-05 | 1.252229257 | -0.0001397547979
| 3547 | -3.089982e-05 | 1.252165103 | -0.0001220023435
| 3546.8 | -2.129988e-05 | 1.252129569 | -8.410610878e-05
| 3546.6 | -1.529993e-05 | 1.252123179 | -6.041816097e-05
| 3546.4 | -1.689981e-05 | 1.25211459 | -6.674055697e-05
| 3546.2 | -2.110012e-05 | 1.252071698 | -8.333415049e-05
| 3546 | -1.639995e-05 | 1.251996753 | -6.477898083e-05
| 3545.8 | 3.159982e-06 | 1.251934947 | 1.248321133e-05
| 3545.6 | 3.15e-05 | 1.251939855 | 0.0001244455765
| 3545.4 | 5.089999e-05 | 1.252025591 | 0.0002010890894
| 3545.2 | 4.78e-05 | 1.252136437 | 0.0001888370418
| 3545 | 2.590001e-05 | 1.25219917 | 0.0001023195619
| 3544.8 | 0 | 1.252184752 | -1.133832206e-16
| 3544.6 | -1.670004e-05 | 1.252109025 | -6.598477237e-05
| 3544.4 | -1.749998e-05 | 1.252020202 | -6.915413898e-05
| 3544.2 | -8.959837e-06 | 1.25196018 | -3.541065911e-05
| 3544 | 1.319997e-06 | 1.251927712 | 5.217198692e-06
| 3543.8 | 1.08e-05 | 1.251910229 | 4.26893659e-05
| 3543.6 | 2.119999e-05 | 1.25190358 | 8.380328371e-05
| 3543.4 | 3.140002e-05 | 1.251919371 | 0.0001241300313
| 3543.2 | 3.710002e-05 | 1.251960475 | 0.000146667542
| 3543 | 3.190001e-05 | 1.252012157 | 0.0001261124041
| 3542.8 | 1.549999e-05 | 1.252032829 | 6.127920547e-05
| 3542.6 | -3.400078e-06 | 1.251992655 | -1.34429177e-05
| 3542.4 | -1.109999e-05 | 1.251899837 | -4.389248609e-05
| 3542.2 | -2.97013e-06 | 1.251805259 | -1.174574281e-05
| 3542 | 1.589999e-05 | 1.251737873 | 6.288857701e-05
| 3541.8 | 4.080002e-05 | 1.251703369 | 0.0001613898919
| 3541.6 | 7.269999e-05 | 1.251703011 | 0.0002875959602
| 3541.4 | 0.0001107 | 1.251774283 | 0.000437932065
| 3541.2 | 0.0001422 | 1.251948538 | 0.0005625162111
| 3541 | 0.0001463 | 1.252215932 | 0.0005786554555
| 3540.8 | 0.0001067 | 1.252482106 | 0.0004219594341
| 3540.6 | 3.15e-05 | 1.252629137 | 0.0001245596092
| 3540.4 | -5.280005e-05 | 1.252588222 | -0.0002087944145
| 3540.2 | -0.0001133999 | 1.252385812 | -0.0004485112778
| 3540 | -0.0001336001 | 1.252124945 | -0.0005285306123
| 3539.8 | -0.0001171998 | 1.251916015 | -0.0004637528629
| 3539.6 | -8.470001e-05 | 1.251826139 | -0.0003351995042
| 3539.4 | -5.97001e-05 | 1.251848765 | -0.0002362749042
| 3539.2 | -5.690014e-05 | 1.251921729 | -0.0002251944018
| 3539 | -7.470004e-05 | 1.251968614 | -0.0002956457117
| 3538.8 | -0.0001003999 | 1.251952687 | -0.0003973823458
| 3538.6 | -0.0001219002 | 1.251882882 | -0.0004825259298
| 3538.4 | -0.0001346 | 1.25179228 | -0.0005328595616
| 3538.2 | -0.0001420002 | 1.251703045 | -0.0005622217248
| 3538 | -0.0001481 | 1.251607629 | -0.0005864461858
| 3537.8 | -0.0001499 | 1.25148903 | -0.0005936589381
| 3537.6 | -0.0001403999 | 1.251355483 | -0.0005561246281
| 3537.4 | -0.0001155999 | 1.251239012 | -0.0004579632306
| 3537.2 | -7.930014e-05 | 1.251187663 | -0.0003141922904
| 3537 | -4.650003e-05 | 1.251219676 | -0.0001842457201
| 3536.8 | -2.880015e-05 | 1.251300002 | -0.0001141143053
| 3536.6 | -2.850007e-05 | 1.251378544 | -0.0001129255439
| 3536.4 | -3.780022e-05 | 1.251412125 | -0.0001497790218
| 3536.2 | -4.34998e-05 | 1.251403601 | -0.0001723751408
| 3536 | -4.019991e-05 | 1.251395543 | -0.00015930871
| 3535.8 | -3.379982e-05 | 1.251427393 | -0.0001339510877
| 3535.6 | -3.710019e-05 | 1.251502925 | -0.0001470290976
| 3535.4 | -5.940004e-05 | 1.251576311 | -0.0002354029978
| 3535.2 | -9.71e-05 | 1.251584167 | -0.0003848205881
| 3535 | -0.0001337 | 1.251491854 | -0.0005299273282
| 3534.8 | -0.0001516001 | 1.251333636 | -0.0006009735128
| 3534.6 | -0.0001462002 | 1.251175996 | -0.0005796688572
| 3534.4 | -0.0001253002 | 1.251082575 | -0.0004968704287
| 3534.2 | -0.0001076999 | 1.251065461 | -0.0004271123423
| 3534 | -0.0001048 | 1.251077892 | -0.0004156321746
| 3533.8 | -0.0001163002 | 1.251056806 | -0.0004612713447
| 3533.6 | -0.0001276 | 1.25096407 | -0.0005061500293
| 3533.4 | -0.0001233 | 1.250823211 | -0.0004891730717
| 3533.2 | -9.689983e-05 | 1.250698827 | -0.0003844978628
| 3533 | -5.909998e-05 | 1.250649881 | -0.0002345345571
| 3532.8 | -2.429983e-05 | 1.250678377 | -9.64382523e-05
| 3532.6 | -3.129949e-06 | 1.250753502 | -1.242204353e-05
| 3532.4 | 5.080016e-06 | 1.250825167 | 2.016118989e-05
| 3532.2 | 7.879997e-06 | 1.25087863 | 3.127425767e-05
| 3532 | 1.06e-05 | 1.250925979 | 4.207042641e-05
| 3531.8 | 1.06e-05 | 1.250987875 | 4.207091113e-05
| 3531.6 | 3.360019e-06 | 1.251056113 | 1.333572415e-05
| 3531.4 | -1.339995e-05 | 1.251115144 | -5.318438903e-05
| 3531.2 | -3.69e-05 | 1.251138245 | -0.0001464595524
| 3531 | -6.110007e-05 | 1.251128027 | -0.0002425241752
| 3530.8 | -8.509992e-05 | 1.251092008 | -0.0003378112823
| 3530.6 | -0.0001098001 | 1.251032886 | -0.0004358980811
| 3530.4 | -0.0001367 | 1.250930709 | -0.0005427532141
| 3530.2 | -0.0001577002 | 1.250756408 | -0.0006262407786
| 3530 | -0.0001572 | 1.250521059 | -0.0006243993717
| 3529.8 | -0.0001248999 | 1.250292938 | -0.0004962239312
| 3529.6 | -6.760006e-05 | 1.250158003 | -0.0002686230186
| 3529.4 | -6.199944e-06 | 1.250153499 | -2.463931768e-05
| 3529.2 | 4.01e-05 | 1.250249372 | 0.000159362505
| 3529 | 6.339998e-05 | 1.250378549 | 0.0002519531985
| 3528.8 | 7.029999e-05 | 1.250483909 | 0.0002793692498
| 3528.6 | 7.140002e-05 | 1.250552446 | 0.0002837426569
| 3528.4 | 7.429998e-05 | 1.250598532 | 0.0002952745073
| 3528.2 | 8.04e-05 | 1.250648228 | 0.0003195240291
| 3528 | 8.67e-05 | 1.250721294 | 0.0003445636386
| 3527.8 | 8.550002e-05 | 1.250823131 | 0.0003397883026
| 3527.6 | 7.000001e-05 | 1.250927439 | 0.0002781814648
| 3527.4 | 3.989999e-05 | 1.250985295 | 0.0001585632032
| 3527.2 | 8.549996e-06 | 1.250957898 | 3.397988963e-05
| 3527 | -8.040019e-06 | 1.2508689 | -3.195666092e-05
| 3526.8 | -2.839842e-06 | 1.250779827 | -1.128959129e-05
| 3526.6 | 1.649999e-05 | 1.250758545 | 6.559639248e-05
| 3526.4 | 3.209998e-05 | 1.250825956 | 0.000127616811
| 3526.2 | 2.700002e-05 | 1.250942906 | 0.0001073378404
| 3526 | -1.470084e-06 | 1.251032204 | -5.843809913e-06
| 3525.8 | -4.330004e-05 | 1.251037616 | -0.0001721393228
| 3525.6 | -8.049988e-05 | 1.250940418 | -0.0003200629545
| 3525.4 | -9.849985e-05 | 1.250780069 | -0.0003916947859
| 3525.2 | -9.199988e-05 | 1.250612107 | -0.0003659144016
| 3525 | -6.550013e-05 | 1.250496791 | -0.0002605558883
| 3524.8 | -3.009991e-05 | 1.250462488 | -0.0001197485018
| 3524.6 | 2.040016e-06 | 1.25051839 | 8.116114136e-06
| 3524.4 | 1.809999e-05 | 1.250642791 | 7.20087478e-05
| 3524.2 | 9.339994e-06 | 1.250785788 | 3.715614172e-05
| 3524 | -2.159997e-05 | 1.250872476 | -8.59265576e-05
| 3523.8 | -5.790019e-05 | 1.25086199 | -0.000230341429
| 3523.6 | -8.060018e-05 | 1.250776675 | -0.0003206826343
| 3523.4 | -8.360016e-05 | 1.25069181 | -0.0003326580446
| 3523.2 | -7.809997e-05 | 1.250659725 | -0.0003107986871
| 3523 | -7.940001e-05 | 1.250674537 | -0.000315986459
| 3522.8 | -9.259995e-05 | 1.250683229 | -0.0003685343432
| 3522.6 | -0.0001095999 | 1.250655149 | -0.0004362219058
| 3522.4 | -0.0001227 | 1.250599197 | -0.0004884062572
| 3522.2 | -0.0001305002 | 1.250539211 | -0.0005195046723
| 3522 | -0.0001369002 | 1.250486079 | -0.0005450329843
| 3521.8 | -0.0001456002 | 1.250425779 | -0.0005797261639
| 3521.6 | -0.0001522001 | 1.250337267 | -0.0006060770876
| 3521.4 | -0.0001496998 | 1.250230672 | -0.000596203655
| 3521.2 | -0.000134 | 1.250137426 | -0.0005337476815
| 3521 | -0.0001114001 | 1.250103459 | -0.0004437694401
| 3520.8 | -9.570014e-05 | 1.250126579 | -0.0003812459304
| 3520.6 | -9.470018e-05 | 1.250168635 | -0.0003772722836
| 3520.4 | -0.0001064998 | 1.250175904 | -0.0004243012737
| 3520.2 | -0.0001186999 | 1.25012417 | -0.000472948771
| 3520 | -0.0001193998 | 1.250036701 | -0.0004757956305
| 3519.8 | -0.0001067999 | 1.249964231 | -0.0004256360607
| 3519.6 | -8.830003e-05 | 1.249936043 | -0.0003519379065
| 3519.4 | -7.279989e-05 | 1.249955986 | -0.0002901742095
| 3519.2 | -6.730001e-05 | 1.250003456 | -0.0002682584558
| 3519 | -7.370003e-05 | 1.250048484 | -0.000293774999
| 3518.8 | -8.93e-05 | 1.250066878 | -0.0003559706381
| 3518.6 | -0.0001116002 | 1.250041028 | -0.000444892363
| 3518.4 | -0.0001327001 | 1.249946786 | -0.0005290684848
| 3518.2 | -0.0001411002 | 1.249792935 | -0.0005626525365
| 3518 | -0.0001264998 | 1.249611868 | -0.0005045336248
| 3517.8 | -8.569999e-05 | 1.249475277 | -0.000341868087
| 3517.6 | -2.969995e-05 | 1.249447149 | -0.0001184898178
| 3517.4 | 2.039999e-05 | 1.249554105 | 8.138735399e-05
| 3517.2 | 4.409998e-05 | 1.249747065 | 0.0001759275397
| 3517 | 3.549999e-05 | 1.249945253 | 0.0001416064312
| 3516.8 | 2.84998e-06 | 1.250072028 | 1.13677938e-05
| 3516.6 | -3.669981e-05 | 1.250106401 | -0.0001463868792
| 3516.4 | -7.149983e-05 | 1.250067229 | -0.000285214457
| 3516.2 | -9.760019e-05 | 1.249990988 | -0.0003893665543
| 3516 | -0.0001182002 | 1.249888844 | -0.0004716058544
| 3515.8 | -0.0001324001 | 1.249755572 | -0.0005283407143
| 3515.6 | -0.0001355999 | 1.249584358 | -0.0005412088118
| 3515.4 | -0.0001183 | 1.249396715 | -0.0004722576908
| 3515.2 | -7.740001e-05 | 1.249246961 | -0.0003090421073
| 3515 | -2.040007e-05 | 1.249198009 | -8.146305054e-05
| 3514.8 | 3.360001e-05 | 1.249276418 | 0.0001341782095
| 3514.6 | 6.550002e-05 | 1.249454201 | 0.0002615527415
| 3514.4 | 6.350002e-05 | 1.249653693 | 0.000253543309
| 3514.2 | 3.290001e-05 | 1.249784504 | 0.0001313560986
| 3514 | -8.17986e-06 | 1.249792124 | -3.266033388e-05
| 3513.8 | -3.680012e-05 | 1.249684835 | -0.000146949419
| 3513.6 | -3.790009e-05 | 1.249526123 | -0.0001513682657
| 3513.4 | -1.039993e-05 | 1.249406434 | -4.154307701e-05
| 3513.2 | 2.980001e-05 | 1.249388469 | 0.0001190478482
| 3513 | 6.32e-05 | 1.249473093 | 0.0002524805184
| 3512.8 | 7.589998e-05 | 1.249611835 | 0.0003032046888
| 3512.6 | 6.749999e-05 | 1.249739856 | 0.0002696372284
| 3512.4 | 4.620001e-05 | 1.249818346 | 0.000184549504
| 3512.2 | 2.260001e-05 | 1.249840418 | 9.028004451e-05
| 3512 | 2.689985e-06 | 1.249825537 | 1.074634304e-05
| 3511.8 | -1.26e-05 | 1.249787429 | -5.033993002e-05
| 3511.6 | -2.180017e-05 | 1.249735846 | -8.710396021e-05
| 3511.4 | -2.569992e-05 | 1.249684921 | -0.0001026963295
| 3511.2 | -2.590012e-05 | 1.24963795 | -0.0001035050435
| 3511 | -2.370011e-05 | 1.249598892 | -9.472139649e-05
| 3510.8 | -2.009999e-05 | 1.249562167 | -8.034028156e-05
| 3510.6 | -1.360015e-05 | 1.249529305 | -5.43642259e-05
| 3510.4 | -3.929913e-06 | 1.249505315 | -1.571092358e-05
| 3510.2 | 8.509997e-06 | 1.249501289 | 3.402262802e-05
| 3510 | 2.090001e-05 | 1.249520776 | 8.356148122e-05
| 3509.8 | 3.159998e-05 | 1.249570374 | 0.0001263451142
| 3509.6 | 3.429998e-05 | 1.249649797 | 0.0001371404505
| 3509.4 | 2.480001e-05 | 1.249739283 | 9.915558937e-05
| 3509.2 | 0 | 1.249808699 | -2.958228395e-31
| 3509 | -3.549995e-05 | 1.249811579 | -0.0001419406084
| 3508.8 | -6.83999e-05 | 1.24972825 | -0.0002735133226
| 3508.6 | -8.500005e-05 | 1.24958217 | -0.000339945518
| 3508.4 | -7.930014e-05 | 1.249427041 | -0.0003172047112
| 3508.2 | -5.499991e-05 | 1.249318452 | -0.0002200364234
| 3508 | -2.389987e-05 | 1.249286113 | -9.562518855e-05
| 3507.8 | 2.809981e-06 | 1.249324291 | 1.124345073e-05
| 3507.6 | 1.669999e-05 | 1.249410136 | 6.682060183e-05
| 3507.4 | 1.400001e-05 | 1.24950573 | 5.601645622e-05
| 3507.2 | -4.009822e-06 | 1.249571472 | -1.604470241e-05
| 3507 | -2.890003e-05 | 1.249572629 | -0.0001156389134
| 3506.8 | -4.839986e-05 | 1.249511439 | -0.0001936830483
| 3506.6 | -5.429992e-05 | 1.249417501 | -0.00021732008
| 3506.4 | -4.500013e-05 | 1.24933837 | -0.000180121291
| 3506.2 | -2.869984e-05 | 1.249308588 | -0.0001148874932
| 3506 | -1.550013e-05 | 1.24932757 | -6.205038445e-05
| 3505.8 | -1.199983e-05 | 1.249370416 | -4.804034044e-05
| 3505.6 | -1.820003e-05 | 1.249404278 | -7.286330811e-05
| 3505.4 | -2.899991e-05 | 1.249410881 | -0.0001161063252
| 3505.2 | -3.949989e-05 | 1.249393488 | -0.0001581550651
| 3505 | -4.860004e-05 | 1.24935988 | -0.0001946058838
| 3504.8 | -5.590009e-05 | 1.249308064 | -0.0002238573855
| 3504.6 | -5.779988e-05 | 1.249233656 | -0.0002314919603
| 3504.4 | -4.860004e-05 | 1.249153418 | -0.000194669184
| 3504.2 | -2.770016e-05 | 1.249105328 | -0.000110964992
| 3504 | -3.989845e-06 | 1.249125498 | -1.598464858e-05
| 3503.8 | 7.590014e-06 | 1.24920104 | 3.040712807e-05
| 3503.6 | 1.559989e-06 | 1.249279236 | 6.249664584e-06
| 3503.4 | -1.770018e-05 | 1.249307145 | -7.091155058e-05
| 3503.2 | -3.489981e-05 | 1.249262295 | -0.000139831351
| 3503 | -3.869999e-05 | 1.249182114 | -0.0001550743521
| 3502.8 | -2.759984e-05 | 1.249110677 | -0.0001106085208
| 3502.6 | -7.200109e-06 | 1.249087805 | -2.88568602e-05
| 3502.4 | 1.21e-05 | 1.249122161 | 4.849761322e-05
| 3502.2 | 2.260001e-05 | 1.249198488 | 9.058293177e-05
| 3502 | 2.050001e-05 | 1.249290472 | 8.216498286e-05
| 3501.8 | 4.839978e-06 | 1.249372371 | 1.939873378e-05
| 3501.6 | -2.230001e-05 | 1.249410524 | -8.937979656e-05
| 3501.4 | -5.240011e-05 | 1.249379547 | -0.0002100360315
| 3501.2 | -7.270002e-05 | 1.249279898 | -0.0002914400496
| 3501 | -7.190019e-05 | 1.249158477 | -0.0002882756224
| 3500.8 | -5.22998e-05 | 1.249089948 | -0.0002097163331
| 3500.6 | -3.170017e-05 | 1.249117799 | -0.000127119061
| 3500.4 | -3.100014e-05 | 1.249205885 | -0.0001243111221
| 3500.2 | -5.429992e-05 | 1.249261268 | -0.0002177459023
| 3500 | -8.479988e-05 | 1.249219819 | -0.000340077019
| 3499.8 | -0.0001009001 | 1.249099284 | -0.0004046994654
| 3499.6 | -9.389995e-05 | 1.24897547 | -0.0003766807757
| 3499.4 | -7.349986e-05 | 1.248916368 | -0.0002948790676
| 3499.2 | -5.709989e-05 | 1.2489291 | -0.0002290959575
| 3499 | -5.550016e-05 | 1.248967612 | -0.0002226831441
| 3498.8 | -6.56e-05 | 1.248974326 | -0.0002632199047
| 3498.6 | -7.500009e-05 | 1.248932157 | -0.0003009626317
| 3498.4 | -7.509996e-05 | 1.248871589 | -0.0003013947655
| 3498.2 | -6.890013e-05 | 1.248830015 | -0.0002765380088
| 3498 | -6.380012e-05 | 1.248807615 | -0.0002560882701
| 3497.8 | -6.170018e-05 | 1.248783434 | -0.0002476780282
| 3497.6 | -5.800006e-05 | 1.248743658 | -0.0002328461027
| 3497.4 | -4.759998e-05 | 1.248708011 | -0.0001911115116
| 3497.2 | -3.439997e-05 | 1.248703072 | -0.000138123636
| 3497 | -2.550015e-05 | 1.248727175 | -0.0001023927272
| 3496.8 | -2.489999e-05 | 1.248757415 | -9.998704408e-05
| 3496.6 | -2.979983e-05 | 1.248768179 | -0.0001196688504
| 3496.4 | -3.519988e-05 | 1.248760341 | -0.0001413623722
| 3496.2 | -4.099981e-05 | 1.24873873 | -0.0001646666646
| 3496 | -4.580002e-05 | 1.248695083 | -0.00018396079
| 3495.8 | -4.500013e-05 | 1.248629657 | -0.000180766764
| 3495.6 | -3.430009e-05 | 1.248560523 | -0.0001378002238
| 3495.4 | -1.410001e-05 | 1.248518868 | -5.665236471e-05
| 3495.2 | 8.599984e-06 | 1.248527022 | 3.455612572e-05
| 3495 | 2.480001e-05 | 1.248575829 | 9.965323513e-05
| 3494.8 | 3.15e-05 | 1.248635651 | 0.0001265778284
| 3494.6 | 3.120001e-05 | 1.248685302 | 0.0001253749378
| 3494.4 | 2.750001e-05 | 1.248719072 | 0.0001105101508
| 3494.2 | 2.240001e-05 | 1.248738509 | 9.001920055e-05
| 3494 | 1.660001e-05 | 1.248744973 | 6.671398081e-05
| 3493.8 | 1.08e-05 | 1.248731583 | 4.340707985e-05
| 3493.6 | 9.899986e-06 | 1.248694283 | 3.979319816e-05
| 3493.4 | 1.900002e-05 | 1.24865089 | 7.637801829e-05
| 3493.2 | 3.93e-05 | 1.248634065 | 0.0001579946893
| 3493 | 6.499999e-05 | 1.248677669 | 0.0002613246057
| 3492.8 | 8.490001e-05 | 1.248789708 | 0.0003413251456
| 3492.6 | 8.980002e-05 | 1.248944245 | 0.0003610052296
| 3492.4 | 7.720001e-05 | 1.249104037 | 0.0003103310768
| 3492.2 | 4.999999e-05 | 1.249236388 | 0.0002009806584
| 3492 | 1.429999e-05 | 1.249331693 | 5.747864212e-05
| 3491.8 | -2.840019e-05 | 1.24939114 | -0.000114152371
| 3491.6 | -7.660019e-05 | 1.249405283 | -0.0003078964987
| 3491.4 | -0.0001278001 | 1.24936466 | -0.0005137278941
| 3491.2 | -0.0001771 | 1.24926058 | -0.000711980281
| 3491 | -0.0002188002 | 1.24909506 | -0.0008797623433
| 3490.8 | -0.0002467998 | 1.248878887 | -0.0009925474666
| 3490.6 | -0.0002565002 | 1.248634128 | -0.001031798872
| 3490.4 | -0.0002446999 | 1.248392605 | -0.0009845711806
| 3490.2 | -0.0002135001 | 1.24819526 | -0.0008592248356
| 3490 | -0.0001699001 | 1.248075009 | -0.0006838741
| 3489.8 | -0.0001261998 | 1.248045225 | -0.0005080271445
| 3489.6 | -9.299985e-05 | 1.24808454 | -0.0003743954931
| 3489.4 | -7.660019e-05 | 1.248157197 | -0.0003083769876
| 3489.2 | -7.609997e-05 | 1.248216069 | -0.0003063685022
| 3489 | -8.41998e-05 | 1.248236052 | -0.0003389911562
| 3488.8 | -9.340018e-05 | 1.248213197 | -0.000376056821
| 3488.6 | -9.789979e-05 | 1.248160345 | -0.0003942124811
| 3488.4 | -9.549998e-05 | 1.248099303 | -0.0003845885366
| 3488.2 | -8.860006e-05 | 1.248047318 | -0.0003568372047
| 3488 | -7.970006e-05 | 1.248007979 | -0.0003210218082
| 3487.8 | -7.21998e-05 | 1.247983747 | -0.0002908359369
| 3487.6 | -6.920018e-05 | 1.247958665 | -0.0002787730764
| 3487.4 | -6.939992e-05 | 1.24791428 | -0.000279604123
| 3487.2 | -6.890013e-05 | 1.247833784 | -0.0002776223621
| 3487 | -5.860018e-05 | 1.24771405 | -0.0002361559478
| 3486.8 | -3.049986e-05 | 1.247589251 | -0.0001229342442
| 3486.6 | 1.549999e-05 | 1.247507087 | 6.248372886e-05
| 3486.4 | 7.219999e-05 | 1.247516356 | 0.0002910768367
| 3486.2 | 0.000122 | 1.24763316 | 0.0004918461884
| 3486 | 0.000151 | 1.247815016 | 0.0006087229823
| 3485.8 | 0.0001551 | 1.247998952 | 0.0006252035703
| 3485.6 | 0.0001427 | 1.248125784 | 0.0005751949567
| 3485.4 | 0.0001286 | 1.248185004 | 0.000518364084
| 3485.2 | 0.0001236 | 1.248207855 | 0.0004982290141
| 3485 | 0.0001278 | 1.248244516 | 0.0005151761167
| 3484.8 | 0.0001329 | 1.248319269 | 0.0005357375633
| 3484.6 | 0.0001292 | 1.248425928 | 0.000520810367
| 3484.4 | 0.0001117 | 1.248525968 | 0.0004502556653
| 3484.2 | 8.469998e-05 | 1.248582203 | 0.0003414210201
| 3484 | 5.739998e-05 | 1.248580159 | 0.0002313866045
| 3483.8 | 3.890002e-05 | 1.248536692 | 0.0001568233701
| 3483.6 | 3.27e-05 | 1.248488558 | 0.0001318402775
| 3483.4 | 3.449999e-05 | 1.248473818 | 0.0001391072499
| 3483.2 | 3.390001e-05 | 1.24850302 | 0.0001366929025
| 3483 | 2.260001e-05 | 1.248552497 | 9.11299944e-05
| 3482.8 | -1.780169e-06 | 1.248584303 | -7.177648351e-06
| 3482.6 | -3.500012e-05 | 1.24855743 | -0.0001411420275
| 3482.4 | -6.550013e-05 | 1.24845253 | -0.0002641687483
| 3482.2 | -8.219982e-05 | 1.248284426 | -0.000331579251
| 3482 | -7.719984e-05 | 1.248086529 | -0.0003114747183
| 3481.8 | -4.75001e-05 | 1.24790819 | -0.0001916851804
| 3481.6 | 2.799992e-06 | 1.247803278 | 1.1301172e-05
| 3481.4 | 6.179998e-05 | 1.247808741 | 0.0002494542819
| 3481.2 | 0.0001153 | 1.247930658 | 0.0004654039301
| 3481 | 0.0001495 | 1.248146499 | 0.0006034003283
| 3480.8 | 0.000156 | 1.248408936 | 0.0006295513539
| 3480.6 | 0.0001319 | 1.248663992 | 0.0005322172377
| 3480.4 | 8.049999e-05 | 1.248854689 | 0.0003247820172
| 3480.2 | 1.119999e-05 | 1.248930216 | 4.518549054e-05
| 3480 | -5.770001e-05 | 1.248861566 | -0.0002328027443
| 3479.8 | -0.0001060001 | 1.248677789 | -0.0004277512359
| 3479.6 | -0.0001230998 | 1.248454597 | -0.0004968627766
| 3479.4 | -0.0001149 | 1.248270024 | -0.0004638578467
| 3479.2 | -9.540011e-05 | 1.248151322 | -0.0003851954212
| 3479 | -7.500009e-05 | 1.248084479 | -0.0003028624419
| 3478.8 | -5.52001e-05 | 1.248043662 | -0.0002229287624
| 3478.6 | -3.329999e-05 | 1.248030766 | -0.0001344948521
| 3478.4 | -1.23998e-05 | 1.248062871 | -5.00844339e-05
| 3478.2 | -2.901086e-07 | 1.24813468 | -1.171342662e-06
| 3478 | -8.060498e-07 | 1.248217131 | -3.255513623e-06
| 3477.8 | -1.250012e-05 | 1.24828037 | -5.048898439e-05
| 3477.6 | -2.950019e-05 | 1.248305847 | -0.0001191575821
| 3477.4 | -4.519989e-05 | 1.248296825 | -0.0001825839418
| 3477.2 | -5.679983e-05 | 1.248272534 | -0.0002294577812
| 3477 | -6.599993e-05 | 1.248241391 | -0.0002666438006
| 3476.8 | -7.23001e-05 | 1.248204628 | -0.0002921200755
| 3476.6 | -7.570005e-05 | 1.2481657 | -0.00030588342
| 3476.4 | -7.479991e-05 | 1.248132826 | -0.0003022717935
| 3476.2 | -7.239998e-05 | 1.248120647 | -0.0002925932313
| 3476 | -7.309994e-05 | 1.248129938 | -0.0002954371561
| 3475.8 | -8.200009e-05 | 1.248141009 | -0.0003314218851
| 3475.6 | -9.540011e-05 | 1.248123203 | -0.0003856057719
| 3475.4 | -0.0001067999 | 1.248076258 | -0.0004317219194
| 3475.2 | -0.0001118998 | 1.248019622 | -0.0004523818532
| 3475 | -0.0001152999 | 1.247975215 | -0.0004661687179
| 3474.8 | -0.0001211999 | 1.247924967 | -0.0004900681135
| 3474.6 | -0.000127 | 1.247848061 | -0.0005135777422
| 3474.4 | -0.0001238001 | 1.247740519 | -0.0005007070233
| 3474.2 | -0.0001060001 | 1.247642983 | -0.0004287751956
| 3474 | -7.840001e-05 | 1.247596297 | -0.000317165878
| 3473.8 | -5.219993e-05 | 1.247613821 | -0.0002111866838
| 3473.6 | -3.519988e-05 | 1.247670935 | -0.000142412929
| 3473.4 | -2.969995e-05 | 1.247741301 | -0.0001201619707
| 3473.2 | -3.390014e-05 | 1.24779844 | -0.0001371564138
| 3473 | -4.44e-05 | 1.247830763 | -0.0001796436179
| 3472.8 | -5.679983e-05 | 1.247828652 | -0.0002298265402
| 3472.6 | -6.639985e-05 | 1.247797124 | -0.0002686909855
| 3472.4 | -6.9e-05 | 1.247747606 | -0.0002792380927
| 3472.2 | -6.389999e-05 | 1.247706974 | -0.0002586222792
| 3472 | -5.490004e-05 | 1.247693217 | -0.0002222128353
| 3471.8 | -4.909986e-05 | 1.247710976 | -0.0001987463444
| 3471.6 | -5.100012e-05 | 1.247736644 | -0.0002064449863
| 3471.4 | -6.080001e-05 | 1.247745564 | -0.0002461262034
| 3471.2 | -7.23001e-05 | 1.247710135 | -0.0002927025751
| 3471 | -7.660019e-05 | 1.2476414 | -0.0003101440206
| 3470.8 | -6.909987e-05 | 1.247563672 | -0.0002798109348
| 3470.6 | -5.100012e-05 | 1.247519378 | -0.0002065382592
| 3470.4 | -3.149997e-05 | 1.247522734 | -0.0001275761621
| 3470.2 | -1.789995e-05 | 1.247564978 | -7.249812822e-05
| 3470 | -1.430021e-05 | 1.24761226 | -5.791894256e-05
| 3469.8 | -1.539981e-05 | 1.24763939 | -6.237658158e-05
| 3469.6 | -1.510016e-05 | 1.247646265 | -6.116470408e-05
| 3469.4 | -9.080134e-06 | 1.247654967 | -3.678185486e-05
| 3469.2 | 0 | 1.247692094 | 1.158540414e-16
| 3469 | 4.89001e-06 | 1.247772438 | 1.980945438e-05
| 3468.8 | -5.330063e-06 | 1.247874722 | -2.159139944e-05
| 3468.6 | -3.159985e-05 | 1.247941331 | -0.0001280083827
| 3468.4 | -6.329989e-05 | 1.247935196 | -0.0002564335996
| 3468.2 | -8.649981e-05 | 1.247863007 | -0.000350453569
| 3468 | -9.359992e-05 | 1.247772607 | -0.0003792651589
| 3467.8 | -8.909984e-05 | 1.247713684 | -0.0003610689109
| 3467.6 | -8.43001e-05 | 1.24770025 | -0.0003416415195
| 3467.4 | -8.769996e-05 | 1.247702528 | -0.0003554400965
| 3467.2 | -9.640007e-05 | 1.247680614 | -0.0003907276583
| 3467 | -0.0001016999 | 1.247626611 | -0.0004122489201
| 3466.8 | -9.640007e-05 | 1.247565722 | -0.000390806429
| 3466.6 | -8.260017e-05 | 1.247541196 | -0.0003348891546
| 3466.4 | -7.000002e-05 | 1.247569105 | -0.0002838168938
| 3466.2 | -6.799998e-05 | 1.247631814 | -0.0002757113555
| 3466 | -7.909997e-05 | 1.247689282 | -0.0003207202617
| 3465.8 | -9.870001e-05 | 1.247712102 | -0.000400203123
| 3465.6 | -0.0001195001 | 1.247694601 | -0.0004845708861
| 3465.4 | -0.0001390002 | 1.247648204 | -0.0005636895032
| 3465.2 | -0.0001552998 | 1.247568191 | -0.0006298597876
| 3465 | -0.0001639999 | 1.247459843 | -0.0006652340606
| 3464.8 | -0.0001601001 | 1.247334648 | -0.0006495139459
| 3464.6 | -0.0001400999 | 1.247234747 | -0.0005684567178
| 3464.4 | -0.0001121 | 1.247204521 | -0.0004548899645
| 3464.2 | -9.050015e-05 | 1.247248671 | -0.000367253018
| 3464 | -8.569999e-05 | 1.247324927 | -0.0003477758412
| 3463.8 | -9.740003e-05 | 1.247376725 | -0.000395260528
| 3463.6 | -0.0001143998 | 1.247364052 | -0.0004642756916
| 3463.4 | -0.0001223999 | 1.247305775 | -0.0004967908435
| 3463.2 | -0.0001183999 | 1.247252585 | -0.0004806038146
| 3463 | -0.0001101001 | 1.247242833 | -0.0004469440885
| 3462.8 | -0.0001104001 | 1.247268234 | -0.000448179482
| 3462.6 | -0.0001239 | 1.247277541 | -0.0005030062659
| 3462.4 | -0.0001420002 | 1.247224451 | -0.0005765389489
| 3462.2 | -0.0001496998 | 1.247114192 | -0.0006078846785
| 3462 | -0.0001399002 | 1.246996987 | -0.0005681754396
| 3461.8 | -0.0001168998 | 1.246922928 | -0.0004748252063
| 3461.6 | -9.169985e-05 | 1.246911417 | -0.0003724975379
| 3461.4 | -7.419982e-05 | 1.246945474 | -0.0003014229736
| 3461.2 | -6.750019e-05 | 1.246988097 | -0.0002742137995
| 3461 | -6.730001e-05 | 1.247013571 | -0.0002734121123
| 3460.8 | -6.879982e-05 | 1.24701902 | -0.0002795209174
| 3460.6 | -6.9e-05 | 1.247009069 | -0.0002803518676
| 3460.4 | -6.650016e-05 | 1.246990698 | -0.0002702139747
| 3460.2 | -5.909998e-05 | 1.246968161 | -0.0002401640211
| 3460 | -4.470006e-05 | 1.246965308 | -0.0001816592558
| 3459.8 | -2.829988e-05 | 1.2470091 | -0.0001150141925
| 3459.6 | -1.97999e-05 | 1.247109866 | -8.046832368e-05
| 3459.4 | -3.199981e-05 | 1.247234973 | -0.0001300444777
| 3459.2 | -6.639985e-05 | 1.247313435 | -0.000269837359
| 3459 | -0.0001117999 | 1.247284329 | -0.000454359947
| 3458.8 | -0.0001460999 | 1.247134876 | -0.0005938462752
| 3458.6 | -0.0001528 | 1.246923878 | -0.0006212108432
| 3458.4 | -0.0001279 | 1.246733452 | -0.000520090253
| 3458.2 | -8.300008e-05 | 1.24664114 | -0.0003375606044
| 3458 | -3.760002e-05 | 1.246661786 | -0.0001529292773
| 3457.8 | -6.08008e-06 | 1.246764743 | -2.47289553e-05
| 3457.6 | 6.330018e-06 | 1.246897864 | 2.574489546e-05
| 3457.4 | 1.669996e-06 | 1.247022561 | 6.79184775e-06
| 3457.2 | -1.539981e-05 | 1.247111535 | -6.263035474e-05
| 3457 | -3.909994e-05 | 1.247152516 | -0.0001590184699
| 3456.8 | -6.320001e-05 | 1.247138286 | -0.0002570468214
| 3456.6 | -8.030014e-05 | 1.247076706 | -0.0003266269181
| 3456.4 | -8.43001e-05 | 1.246994221 | -0.0003429375265
| 3456.2 | -7.609997e-05 | 1.246933314 | -0.0003096128606
| 3456 | -6.280009e-05 | 1.246915209 | -0.0002555219527
| 3455.8 | -5.280005e-05 | 1.246943441 | -0.0002148429247
| 3455.6 | -5.329986e-05 | 1.246990443 | -0.0002168824417
| 3455.4 | -6.320001e-05 | 1.247021849 | -0.0002571740882
| 3455.2 | -7.719984e-05 | 1.247018438 | -0.0003141598147
| 3455 | -8.89001e-05 | 1.246981443 | -0.0003618009415
| 3454.8 | -9.450001e-05 | 1.246924024 | -0.0003846292506
| 3454.6 | -9.259995e-05 | 1.24686601 | -0.000376934607
| 3454.4 | -8.60999e-05 | 1.246821521 | -0.0003505091604
| 3454.2 | -7.670006e-05 | 1.246788574 | -0.0003122696368
| 3454 | -6.399987e-05 | 1.246773568 | -0.0002605838428
| 3453.8 | -5.039999e-05 | 1.246787345 | -0.0002052211488
| 3453.6 | -4.059986e-05 | 1.246834951 | -0.0001653216977
| 3453.4 | -4.180014e-05 | 1.246901484 | -0.0001702094766
| 3453.2 | -5.569991e-05 | 1.246943293 | -0.0002268147524
| 3453 | -7.409995e-05 | 1.246920164 | -0.0003017608587
| 3452.8 | -8.079992e-05 | 1.246829663 | -0.0003290857429
| 3452.6 | -6.329989e-05 | 1.246732642 | -0.0002578470402
| 3452.4 | -2.560004e-05 | 1.246716038 | -0.0001042888359
| 3452.2 | 1.23e-05 | 1.246828555 | 5.010727525e-05
| 3452 | 2.700002e-05 | 1.247044131 | 0.0001099812448
| 3451.8 | 6.410017e-06 | 1.247271059 | 2.610720183e-05
| 3451.6 | -4.029979e-05 | 1.247413779 | -0.0001641254327
| 3451.4 | -9.110022e-05 | 1.247439424 | -0.0003710176769
| 3451.2 | -0.0001273998 | 1.247397687 | -0.0005188909432
| 3451 | -0.0001505998 | 1.24736398 | -0.0006134265102
| 3450.8 | -0.0001734 | 1.247367679 | -0.0007063266058
| 3450.6 | -0.0002090998 | 1.247380293 | -0.0008517724419
| 3450.4 | -0.0002560002 | 1.247338864 | -0.001042887382
| 3450.2 | -0.0003014998 | 1.247221866 | -0.001228393183
| 3450 | -0.0003335998 | 1.247057903 | -0.001359399123
| 3449.8 | -0.0003543001 | 1.246906818 | -0.001443980998
| 3449.6 | -0.0003775001 | 1.246781795 | -0.001538748542
| 3449.4 | -0.0004149 | 1.246634271 | -0.001691447535
| 3449.2 | -0.0004611001 | 1.246375734 | -0.001880218931
| 3449 | -0.0004918999 | 1.245962488 | -0.002006512792
| 3448.8 | -0.0004781 | 1.245438929 | -0.001951109593
| 3448.6 | -0.0004060001 | 1.244934227 | -0.001657655356
| 3448.4 | -0.0002854999 | 1.244578575 | -0.001166118192
| 3448.2 | -0.0001433999 | 1.244450193 | -0.000585848508
| 3448 | -8.089962e-06 | 1.244541024 | -3.305307506e-05
| 3447.8 | 0.0001015 | 1.244804093 | 0.0004146626772
| 3447.6 | 0.0001737 | 1.245172783 | 0.0007094985504
| 3447.4 | 0.0002044 | 1.245573407 | 0.0008347099214
| 3447.2 | 0.0001986 | 1.245932483 | 0.0008108526775
| 3447 | 0.0001681 | 1.246206204 | 0.0006862152998
| 3446.8 | 0.0001268 | 1.24638076 | 0.0005175727835
| 3446.6 | 8.410002e-05 | 1.246477332 | 0.0003432674022
| 3446.4 | 4.300002e-05 | 1.246510871 | 0.0001755133299
| 3446.2 | 5.29e-06 | 1.246490318 | 2.159338289e-05
| 3446 | -2.6e-05 | 1.246412724 | -0.0001061406145
| 3445.8 | -4.53002e-05 | 1.246288716 | -0.0001849555987
| 3445.6 | -4.799992e-05 | 1.246133708 | -0.0001960132232
| 3445.4 | -2.939987e-05 | 1.245982466 | -0.0001200798276
| 3445.2 | 9.280017e-06 | 1.245880309 | 3.790862578e-05
| 3445 | 6.059999e-05 | 1.245873421 | 0.0002475723798
| 3444.8 | 0.0001094 | 1.245982077 | 0.0004469391977
| 3444.6 | 0.00014 | 1.246186878 | 0.0005719071096
| 3444.4 | 0.0001413 | 1.246428995 | 0.000577147919
| 3444.2 | 0.0001147 | 1.246632419 | 0.0004684486687
| 3444 | 7.250001e-05 | 1.246748755 | 0.0002960838449
| 3443.8 | 2.94e-05 | 1.246772651 | 0.0001200692558
| 3443.6 | -3.680196e-06 | 1.246735972 | -1.503010204e-05
| 3443.4 | -2.68998e-05 | 1.246682388 | -0.0001098762377
| 3443.2 | -4.510001e-05 | 1.24662191 | -0.0001842335791
| 3443 | -6.070014e-05 | 1.24654768 | -0.0002479857701
| 3442.8 | -7.02002e-05 | 1.246440798 | -0.0002868355208
| 3442.6 | -6.410017e-05 | 1.246318543 | -0.0002619510859
| 3442.4 | -4.070017e-05 | 1.246232043 | -0.0001663471457
| 3442.2 | -8.849963e-06 | 1.246226124 | -3.617419998e-05
| 3442 | 1.689999e-05 | 1.246306077 | 6.907929723e-05
| 3441.8 | 2.55e-05 | 1.24643818 | 0.0001042284216
| 3441.6 | 1.409999e-05 | 1.246573757 | 5.762940102e-05
| 3441.4 | -1.480007e-05 | 1.246673955 | -6.048854573e-05
| 3441.2 | -5.499991e-05 | 1.246704597 | -0.000224791754
| 3441 | -9.649994e-05 | 1.246645946 | -0.0003944389784
| 3440.8 | -0.0001245 | 1.246500902 | -0.0005089647243
| 3440.6 | -0.0001278001 | 1.246329312 | -0.0005225517723
| 3440.4 | -0.0001095001 | 1.246198421 | -0.0004478004708
| 3440.2 | -8.190022e-05 | 1.246154474 | -0.0003349657261
| 3440 | -6.280009e-05 | 1.246187245 | -0.000256859348
| 3439.8 | -5.909998e-05 | 1.246242244 | -0.000241730679
| 3439.6 | -6.720013e-05 | 1.246273345 | -0.0002748698415
| 3439.4 | -7.760019e-05 | 1.246264034 | -0.0003174282883
| 3439.2 | -8.360016e-05 | 1.246231673 | -0.0003419988962
| 3439 | -8.449984e-05 | 1.246199815 | -0.0003457090149
| 3438.8 | -8.390019e-05 | 1.246183916 | -0.0003432785642
| 3438.6 | -8.749979e-05 | 1.246178173 | -0.000358029892
| 3438.4 | -9.65998e-05 | 1.246155016 | -0.0003952930688
| 3438.2 | -0.0001057999 | 1.246091714 | -0.0004329837163
| 3438 | -0.0001048998 | 1.24598894 | -0.0004293587015
| 3437.8 | -8.579986e-05 | 1.245892631 | -0.0003512312102
| 3437.6 | -5.380011e-05 | 1.245866494 | -0.0002202568291
| 3437.4 | -2.6e-05 | 1.245934377 | -0.0001064462631
| 3437.2 | -1.799983e-05 | 1.246054521 | -7.369161144e-05
| 3437 | -3.159985e-05 | 1.246153162 | -0.0001293668817
| 3436.8 | -5.459998e-05 | 1.246184223 | -0.0002235315301
| 3436.6 | -7.419982e-05 | 1.246158877 | -0.0003037940201
| 3436.4 | -8.630007e-05 | 1.246110876 | -0.0003533656276
| 3436.2 | -9.480005e-05 | 1.246061853 | -0.0003882050951
| 3436 | -0.0001032 | 1.245997684 | -0.0004226461024
| 3435.8 | -0.0001067999 | 1.245902512 | -0.0004374454123
| 3435.6 | -9.809995e-05 | 1.245788675 | -0.0004018703001
| 3435.4 | -7.400008e-05 | 1.245695259 | -0.0003031865286
| 3435.2 | -3.960021e-05 | 1.245663201 | -0.0001622621215
| 3435 | -6.850073e-06 | 1.245709391 | -2.806924081e-05
| 3434.8 | 1.31e-05 | 1.245805972 | 5.367972056e-05
| 3434.6 | 1.860001e-05 | 1.245906096 | 7.621602731e-05
| 3434.4 | 1.649999e-05 | 1.24597988 | 6.761117064e-05
| 3434.2 | 1.469999e-05 | 1.246035873 | 6.023637774e-05
| 3434 | 1.420001e-05 | 1.24609943 | 5.81881682e-05
| 3433.8 | 1.029998e-05 | 1.246185963 | 4.220658528e-05
| 3433.6 | -3.529931e-06 | 1.246286139 | -1.446463971e-05
| 3433.4 | -2.990015e-05 | 1.246374114 | -0.0001225166489
| 3433.2 | -6.850021e-05 | 1.246421005 | -0.0002806828786
| 3433 | -0.0001139001 | 1.246391548 | -0.0004667385124
| 3432.8 | -0.0001537 | 1.246270656 | -0.0006299109526
| 3432.6 | -0.0001737 | 1.24608104 | -0.0007120120074
| 3432.4 | -0.0001656001 | 1.245893648 | -0.0006789468694
| 3432.2 | -0.0001388 | 1.24578762 | -0.0005691554893
| 3432 | -0.0001136999 | 1.245782433 | -0.0004662672366
| 3431.8 | -0.0001061998 | 1.24582724 | -0.000435523635
| 3431.6 | -0.0001152 | 1.245847617 | -0.0004724507362
| 3431.4 | -0.0001282 | 1.245812106 | -0.0005258066799
| 3431.2 | -0.0001349 | 1.245738066 | -0.0005533474753
| 3431 | -0.0001333001 | 1.245653068 | -0.0005468516621
| 3430.8 | -0.0001244002 | 1.245573527 | -0.0005104028176
| 3430.6 | -0.0001095999 | 1.245505728 | -0.0004497323524
| 3430.4 | -8.820016e-05 | 1.245465139 | -0.0003619559713
| 3430.2 | -6.709983e-05 | 1.245470433 | -0.0002753837971
| 3430 | -5.29998e-05 | 1.245503245 | -0.0002175253564
| 3429.8 | -4.769985e-05 | 1.245535478 | -0.0001957801895
| 3429.6 | -4.570014e-05 | 1.24553868 | -0.0001875821513
| 3429.4 | -3.860012e-05 | 1.245520255 | -0.0001584512865
| 3429.2 | -2.220013e-05 | 1.245509892 | -9.113686805e-05
| 3429 | -3.952078e-07 | 1.245544849 | -1.62165139e-06
| 3428.8 | 1.840001e-05 | 1.245634171 | 7.554038502e-05
| 3428.6 | 2.610002e-05 | 1.245771194 | 0.0001071482036
| 3428.4 | 1.589999e-05 | 1.245925751 | 6.527016383e-05
| 3428.2 | -1.379992e-05 | 1.246055668 | -5.664653672e-05
| 3428 | -5.809994e-05 | 1.24611697 | -0.0002384876504
| 3427.8 | -0.0001069002 | 1.246083803 | -0.0004388261424
| 3427.6 | -0.0001465002 | 1.245952916 | -0.000601466068
| 3427.4 | -0.0001644002 | 1.245760819 | -0.0006750856705
| 3427.2 | -0.0001549 | 1.245570218 | -0.0006362061871
| 3427 | -0.0001251 | 1.245454244 | -0.0005138942451
| 3426.8 | -9.239978e-05 | 1.245438261 | -0.0003796004113
| 3426.6 | -7.239998e-05 | 1.245495844 | -0.0002974437345
| 3426.4 | -7.039994e-05 | 1.245562967 | -0.000289229912
| 3426.2 | -7.849988e-05 | 1.245594861 | -0.0003225177284
| 3426 | -8.639994e-05 | 1.245590893 | -0.0003549953682
| 3425.8 | -9.090005e-05 | 1.245578615 | -0.0003735092334
| 3425.6 | -9.500021e-05 | 1.245568384 | -0.0003903812762
| 3425.4 | -0.0001009999 | 1.24555618 | -0.0004150638367
| 3425.2 | -0.0001082001 | 1.245527845 | -0.0004446863966
| 3425 | -0.000113 | 1.245484947 | -0.0004644547281
| 3424.8 | -0.0001143 | 1.245434809 | -0.0004698428882
| 3424.6 | -0.0001118998 | 1.245386787 | -0.0004600215734
| 3424.4 | -0.0001072002 | 1.245343571 | -0.0004407410778
| 3424.2 | -9.999999e-05 | 1.245306985 | -0.0004111760783
| 3424 | -9.120008e-05 | 1.245282559 | -0.0003750232367
| 3423.8 | -8.290021e-05 | 1.245270065 | -0.000340917602
| 3423.6 | -7.519983e-05 | 1.24526034 | -0.0003092738676
| 3423.4 | -6.590006e-05 | 1.245255486 | -0.0002710441978
| 3423.2 | -5.459998e-05 | 1.245266906 | -0.0002245803849
| 3423 | -4.44e-05 | 1.245310015 | -0.000182631695
| 3422.8 | -4.220008e-05 | 1.245382393 | -0.0001735834367
| 3422.6 | -5.329986e-05 | 1.245458825 | -0.0002192407841
| 3422.4 | -7.730014e-05 | 1.245497565 | -0.0003179663274
| 3422.2 | -0.0001058998 | 1.245469087 | -0.0004356380663
| 3422 | -0.0001281001 | 1.245372202 | -0.0005270245007
| 3421.8 | -0.0001349999 | 1.245236391 | -0.000555499188
| 3421.6 | -0.0001242999 | 1.245104948 | -0.0005115538955
| 3421.4 | -0.0001003 | 1.24501936 | -0.0004128383803
| 3421.2 | -7.29002e-05 | 1.244997353 | -0.0003000859703
| 3421 | -5.060018e-05 | 1.24502815 | -0.0002083000948
| 3420.8 | -3.84998e-05 | 1.245088346 | -0.0001584924454
| 3420.6 | -3.750014e-05 | 1.245146904 | -0.0001543782077
| 3420.4 | -4.339992e-05 | 1.24518148 | -0.0001786724079
| 3420.2 | -5.130018e-05 | 1.245186048 | -0.0002112065815
| 3420 | -5.560003e-05 | 1.24516563 | -0.0002289265091
| 3419.8 | -5.420004e-05 | 1.245145846 | -0.0002231787986
| 3419.6 | -5.079993e-05 | 1.245142543 | -0.0002091918743
| 3419.4 | -5.009993e-05 | 1.245156384 | -0.000206319432
| 3419.2 | -5.580022e-05 | 1.245168896 | -0.000229803606
| 3419 | -6.590006e-05 | 1.245155589 | -0.0002714161375
| 3418.8 | -7.470004e-05 | 1.24510579 | -0.0003076879942
| 3418.6 | -7.549988e-05 | 1.245026856 | -0.000311019711
| 3418.4 | -6.380012e-05 | 1.244948191 | -0.0002628545034
| 3418.2 | -4.220008e-05 | 1.244905257 | -0.0001738808364
| 3418 | -1.710001e-05 | 1.244918601 | -7.046321506e-05
| 3417.8 | 6.890087e-07 | 1.244993811 | 2.83916708e-06
| 3417.6 | 1.559989e-06 | 1.245089242 | 6.428227424e-06
| 3417.4 | -1.229991e-05 | 1.24514835 | -5.068448664e-05
| 3417.2 | -2.859996e-05 | 1.245136835 | -0.0001178586755
| 3417 | -3.210012e-05 | 1.245079892 | -0.0001322951233
| 3416.8 | -1.970002e-05 | 1.245041493 | -8.119811404e-05
| 3416.6 | -1.460096e-06 | 1.245071963 | -6.018005223e-06
| 3416.4 | 5.969983e-06 | 1.245165661 | 2.460770011e-05
| 3416.2 | -4.95006e-06 | 1.245267596 | -2.040290553e-05
| 3416 | -3.03001e-05 | 1.245324304 | -0.0001248909187
| 3415.8 | -5.809994e-05 | 1.24531248 | -0.0002394900271
| 3415.6 | -7.860019e-05 | 1.245254148 | -0.0003240213524
| 3415.4 | -8.969991e-05 | 1.245180958 | -0.000369819942
| 3415.2 | -9.500021e-05 | 1.2451158 | -0.0003917121083
| 3415 | -9.90999e-05 | 1.245051628 | -0.0004086603911
| 3414.8 | -9.979983e-05 | 1.244976293 | -0.0004115942564
| 3414.6 | -9.329988e-05 | 1.244899133 | -0.0003848332327
| 3414.4 | -7.979992e-05 | 1.244846077 | -0.0003291847853
| 3414.2 | -6.620011e-05 | 1.244829198 | -0.0002731046696
| 3414 | -5.770001e-05 | 1.244832083 | -0.0002380529751
| 3413.8 | -5.480016e-05 | 1.244830759 | -0.0002261023769
| 3413.6 | -5.280005e-05 | 1.244809869 | -0.0002178669547
| 3413.4 | -4.670021e-05 | 1.244777722 | -0.0001927133577
| 3413.2 | -3.519988e-05 | 1.244755218 | -0.0001452690812
| 3413 | -2.220013e-05 | 1.244756482 | -9.162453143e-05
| 3412.8 | -1.07999e-05 | 1.244776145 | -4.457634464e-05
| 3412.6 | -2.160175e-06 | 1.244810709 | -8.915607104e-06
| 3412.4 | 2.059994e-06 | 1.2448557 | 8.503083356e-06
| 3412.2 | 2.200136e-07 | 1.244899451 | 9.081194562e-07
| 3412 | -5.89985e-06 | 1.244923907 | -2.435502775e-05
| 3411.8 | -1.159985e-05 | 1.244923932 | -4.788714759e-05
| 3411.6 | -1.220003e-05 | 1.244909613 | -5.03675663e-05
| 3411.4 | -6.520014e-06 | 1.244907056 | -2.691947334e-05
| 3411.2 | 7.200174e-07 | 1.244935166 | 2.9728273e-06
| 3411 | 3.880004e-06 | 1.244993254 | 1.60205164e-05
| 3410.8 | -1.989933e-06 | 1.245070141 | -8.216696781e-06
| 3410.6 | -2.00001e-05 | 1.245137872 | -8.25797908e-05
| 3410.4 | -4.759998e-05 | 1.245164824 | -0.0001965446835
| 3410.2 | -7.78998e-05 | 1.245126767 | -0.0003216790962
| 3410 | -9.870001e-05 | 1.245024485 | -0.0004076209893
| 3409.8 | -0.0001009999 | 1.244903824 | -0.0004171814846
| 3409.6 | -8.790012e-05 | 1.24482761 | -0.0003631164435
| 3409.4 | -7.349986e-05 | 1.244824072 | -0.0003036508856
| 3409.2 | -7.160014e-05 | 1.24486987 | -0.0002958090833
| 3409 | -8.749979e-05 | 1.24490337 | -0.000361507839
| 3408.8 | -0.0001121998 | 1.244872621 | -0.0004635882985
| 3408.6 | -0.0001328998 | 1.244770946 | -0.0005491847581
| 3408.4 | -0.0001397001 | 1.244625398 | -0.0005773792728
| 3408.2 | -0.0001300001 | 1.244474536 | -0.0005373843258
| 3408 | -0.0001048998 | 1.244355307 | -0.0004336978426
| 3407.8 | -7.160014e-05 | 1.244295385 | -0.0002960585604
| 3407.6 | -3.780022e-05 | 1.244302524 | -0.0001563102889
| 3407.4 | -1.349983e-05 | 1.244364581 | -5.582654292e-05
| 3407.2 | -1.259886e-06 | 1.244442389 | -5.210516735e-06
| 3407 | 1.279998e-06 | 1.244514246 | 5.293260054e-06
| 3406.8 | -1.209943e-06 | 1.244570975 | -5.003862398e-06
| 3406.6 | -8.459974e-06 | 1.244624517 | -3.498622199e-05
| 3406.4 | -2.370011e-05 | 1.244665195 | -9.801307708e-05
| 3406.2 | -4.82001e-05 | 1.244665789 | -0.0001993437394
| 3406 | -7.390021e-05 | 1.244586705 | -0.0003056647858
| 3405.8 | -8.62002e-05 | 1.24443305 | -0.0003565996812
| 3405.6 | -7.279989e-05 | 1.244248609 | -0.0003012268426
| 3405.4 | -3.229989e-05 | 1.244122296 | -0.000133672126
| 3405.2 | 1.829999e-05 | 1.24411607 | 7.574061244e-05
| 3405 | 5.69e-05 | 1.244221831 | 0.0002354996808
| 3404.8 | 7.190002e-05 | 1.244363086 | 0.0002975707939
| 3404.6 | 7.079998e-05 | 1.244475601 | 0.0002930108312
| 3404.4 | 6.549998e-05 | 1.244551227 | 0.0002710763847
| 3404.2 | 6.040001e-05 | 1.244623619 | 0.0002499703054
| 3404 | 4.710001e-05 | 1.244704668 | 0.0001949255463
| 3403.8 | 2.150002e-05 | 1.24475108 | 8.897973526e-05
| 3403.6 | -7.32996e-06 | 1.244722778 | -3.033785446e-05
| 3403.4 | -2.480011e-05 | 1.244628575 | -0.0001026561161
| 3403.2 | -2.459991e-05 | 1.244523859 | -0.000101842247
| 3403 | -1.290009e-05 | 1.244449331 | -5.341155154e-05
| 3402.8 | 3.790018e-06 | 1.244411343 | 1.569374471e-05
| 3402.6 | 2.169998e-05 | 1.244406133 | 8.986253852e-05
| 3402.4 | 3.969998e-05 | 1.244434946 | 0.0001644106656
| 3402.2 | 5.240001e-05 | 1.24450499 | 0.000217008498
| 3402 | 5.349999e-05 | 1.244594009 | 0.0002215625491
| 3401.8 | 4.280001e-05 | 1.244666183 | 0.0001772499956
| 3401.6 | 2.750001e-05 | 1.244696259 | 0.0001138905286
| 3401.4 | 1.549999e-05 | 1.244697201 | 6.419619739e-05
| 3401.2 | 7.82002e-06 | 1.244695183 | 3.238985282e-05
| 3401 | 0 | 1.244705415 | -1.181772539e-16
| 3400.8 | -1.320018e-05 | 1.244714938 | -5.467847607e-05
| 3400.6 | -3.100014e-05 | 1.244698428 | -0.0001284195611
| 3400.4 | -4.87998e-05 | 1.244643119 | -0.000202175663
| 3400.2 | -6.049996e-05 | 1.244545538 | -0.0002506796883
| 3400 | -5.860018e-05 | 1.244425677 | -0.0002428434766
| 3399.8 | -4.150007e-05 | 1.244323128 | -0.0001720045382
| 3399.6 | -1.339995e-05 | 1.244275033 | -5.55449314e-05
| 3399.4 | 1.560001e-05 | 1.244301896 | 6.46677853e-05
| 3399.2 | 3.44e-05 | 1.244395736 | 0.000142600641
| 3399 | 3.299999e-05 | 1.244516756 | 0.0001367927827
| 3398.8 | 1.179998e-05 | 1.24459917 | 4.891312233e-05
| 3398.6 | -1.829992e-05 | 1.244595399 | -7.586029617e-05
| 3398.4 | -3.940001e-05 | 1.24450033 | -0.0001633470839
| 3398.2 | -3.839992e-05 | 1.244369251 | -0.0001592263443
| 3398 | -1.59001e-05 | 1.244280275 | -6.593873859e-05
| 3397.8 | 1.23e-05 | 1.244279963 | 5.101301804e-05
| 3397.6 | 3.1e-05 | 1.244344992 | 0.0001285720528
| 3397.4 | 3.510001e-05 | 1.244426835 | 0.000145576808
| 3397.2 | 3.000001e-05 | 1.244487615 | 0.0001244260184
| 3397 | 2.130002e-05 | 1.244530013 | 8.834451516e-05
| 3396.8 | 8.94e-06 | 1.24455688 | 3.708102315e-05
| 3396.6 | -7.359926e-06 | 1.244552881 | -3.05291942e-05
| 3396.4 | -2.009999e-05 | 1.244499966 | -8.338224382e-05
| 3396.2 | -2.030019e-05 | 1.244421777 | -8.422183085e-05
| 3396 | -5.330063e-06 | 1.244361914 | -2.211589372e-05
| 3395.8 | 1.800001e-05 | 1.244366895 | 7.46929069e-05
| 3395.6 | 3.710002e-05 | 1.244442734 | 0.000153952358
| 3395.4 | 4.319999e-05 | 1.24456623 | 0.000179259979
| 3395.2 | 3.229999e-05 | 1.244703673 | 0.0001340234539
| 3395 | 3.720009e-06 | 1.244820282 | 1.543485762e-05
| 3394.8 | -3.890019e-05 | 1.244880075 | -0.0001614008611
| 3394.6 | -8.830003e-05 | 1.244856344 | -0.0003663861596
| 3394.4 | -0.0001322998 | 1.244741371 | -0.0005490237293
| 3394.2 | -0.0001619 | 1.244565191 | -0.0006719767597
| 3394 | -0.000174 | 1.244359352 | -0.0007223479253
| 3393.8 | -0.0001691 | 1.244153218 | -0.0007021576542
| 3393.6 | -0.0001481 | 1.243963904 | -0.0006150892953
| 3393.4 | -0.0001121 | 1.243817519 | -0.0004656615431
| 3393.2 | -6.56e-05 | 1.243740864 | -0.0002725398449
| 3393 | -1.83998e-05 | 1.243752522 | -7.644989851e-05
| 3392.8 | 1.89e-05 | 1.243836032 | 7.852865858e-05
| 3392.6 | 4.04e-05 | 1.243956625 | 0.0001678569706
| 3392.4 | 4.729998e-05 | 1.244073644 | 0.0001965208193
| 3392.2 | 4.429999e-05 | 1.244168262 | 0.0001840541381
| 3392 | 3.699999e-05 | 1.244231013 | 0.0001537260045
| 3391.8 | 2.910001e-05 | 1.244272723 | 0.0001209063427
| 3391.6 | 2.2e-05 | 1.244293356 | 9.141053468e-05
| 3391.4 | 1.95e-05 | 1.244303237 | 8.102708894e-05
| 3391.2 | 2.29e-05 | 1.24432227 | 9.515936254e-05
| 3391 | 2.989999e-05 | 1.244382321 | 0.0001242496578
| 3390.8 | 2.910001e-05 | 1.244502373 | 0.0001209215424
| 3390.6 | 6.309997e-06 | 1.244649135 | 2.621881293e-05
| 3390.4 | -4.159994e-05 | 1.244741179 | -0.0001728470211
| 3390.2 | -0.0001006 | 1.244707711 | -0.0004180128559
| 3390 | -0.0001460999 | 1.244546136 | -0.0006071690281
| 3389.8 | -0.0001636999 | 1.244336662 | -0.0006804525384
| 3389.6 | -0.0001584 | 1.244157857 | -0.0006585510034
| 3389.4 | -0.0001442 | 1.244037655 | -0.0005996083205
| 3389.2 | -0.0001293002 | 1.243951853 | -0.0005377222828
| 3389 | -0.0001129002 | 1.243887042 | -0.0004695741006
| 3388.8 | -9.470018e-05 | 1.243847757 | -0.0003939153945
| 3388.6 | -7.849988e-05 | 1.243843459 | -0.0003265529598
| 3388.4 | -7.000002e-05 | 1.243857023 | -0.0002912094031
| 3388.2 | -6.890013e-05 | 1.243857335 | -0.0002866504271
| 3388 | -6.77998e-05 | 1.243823763 | -0.0002820980308
| 3387.8 | -5.830012e-05 | 1.243778692 | -0.0002425948686
| 3387.6 | -4.110012e-05 | 1.243761593 | -0.0001710370642
| 3387.4 | -2.480011e-05 | 1.243795957 | -0.0001032092357
| 3387.2 | -2.009999e-05 | 1.243861915 | -8.365048116e-05
| 3387 | -2.920011e-05 | 1.243908281 | -0.0001215245319
| 3386.8 | -4.190001e-05 | 1.243896476 | -0.0001743901197
| 3386.6 | -4.549995e-05 | 1.243847736 | -0.0001893913429
| 3386.4 | -3.839992e-05 | 1.243813044 | -0.0001598522305
| 3386.2 | -3.079994e-05 | 1.243824348 | -0.0001282218841
| 3386 | -3.40999e-05 | 1.24385164 | -0.0001419652467
| 3385.8 | -4.640015e-05 | 1.243842056 | -0.0001931842881
| 3385.6 | -5.620015e-05 | 1.243771681 | -0.0002340111683
| 3385.4 | -5.070005e-05 | 1.243667422 | -0.0002111393824
| 3385.2 | -2.740008e-05 | 1.243593923 | -0.0001141213639
| 3385 | 1.86e-06 | 1.243599015 | 7.747477358e-06
| 3384.8 | 2.229999e-05 | 1.243671378 | 9.288793312e-05
| 3384.6 | 2.660001e-05 | 1.243768479 | 0.0001107978717
| 3384.4 | 1.560001e-05 | 1.24383987 | 6.49792237e-05
| 3384.2 | -2.150187e-06 | 1.243853602 | -8.955827554e-06
| 3384 | -1.620018e-05 | 1.243809368 | -6.748686709e-05
| 3383.8 | -2.00001e-05 | 1.243731807 | -8.332675377e-05
| 3383.6 | -1.119988e-05 | 1.243645143 | -4.666900462e-05
| 3383.4 | 1.130001e-05 | 1.243578443 | 4.709141244e-05
| 3383.2 | 4.450001e-05 | 1.243564187 | 0.0001854647763
| 3383 | 8.130002e-05 | 1.24362854 | 0.0003388484141
| 3382.8 | 0.0001104 | 1.243781194 | 0.0004601156256
| 3382.6 | 0.000119 | 1.243999463 | 0.0004959088706
| 3382.4 | 9.920002e-05 | 1.244227614 | 0.0004133460788
| 3382.2 | 5.240001e-05 | 1.244393409 | 0.0002183206077
| 3382 | -7.709961e-06 | 1.244443063 | -3.212282382e-05
| 3381.8 | -6.480015e-05 | 1.244373398 | -0.0002700036881
| 3381.6 | -0.0001057999 | 1.24421018 | -0.0004409098182
| 3381.4 | -0.0001236999 | 1.244001801 | -0.0005156122834
| 3381.2 | -0.0001168998 | 1.243791942 | -0.0004873754901
| 3381 | -8.649981e-05 | 1.243632521 | -0.0003607032073
| 3380.8 | -4.140019e-05 | 1.243575238 | -0.0001726589668
| 3380.6 | 1.150013e-06 | 1.243649288 | 4.796211333e-06
| 3380.4 | 1.940002e-05 | 1.243822238 | 8.090514034e-05
| 3380.2 | 3.480016e-06 | 1.243996831 | 1.451172953e-05
| 3380 | -3.61001e-05 | 1.244077218 | -0.0001505351055
| 3379.8 | -7.630014e-05 | 1.244032391 | -0.0003181898633
| 3379.6 | -9.830012e-05 | 1.243910574 | -0.0004099923076
| 3379.4 | -9.92002e-05 | 1.243787068 | -0.0004138087862
| 3379.2 | -8.779982e-05 | 1.243711833 | -0.0003662988235
| 3379 | -7.609997e-05 | 1.243688898 | -0.0003175131737
| 3378.8 | -7.02002e-05 | 1.243696774 | -0.000292913177
| 3378.6 | -7.260015e-05 | 1.243708743 | -0.0003029422964
| 3378.4 | -8.00001e-05 | 1.243701006 | -0.0003338412464
| 3378.2 | -8.83999e-05 | 1.243666465 | -0.0003689245004
| 3378 | -9.239978e-05 | 1.243607066 | -0.0003856572435
| 3377.8 | -8.93e-05 | 1.243539542 | -0.0003727602402
| 3377.6 | -7.68998e-05 | 1.24348417 | -0.0003210341495
| 3377.4 | -5.930017e-05 | 1.243474246 | -0.0002475784369
| 3377.2 | -4.489982e-05 | 1.243516128 | -0.0001874649539
| 3377 | -4.250015e-05 | 1.243596182 | -0.0001774447546
| 3376.8 | -5.63999e-05 | 1.243672005 | -0.0002354785831
| 3376.6 | -8.400006e-05 | 1.243700651 | -0.0003507210842
| 3376.4 | -0.0001149 | 1.243652228 | -0.0004797744853
| 3376.2 | -0.0001393002 | 1.243539075 | -0.0005817351944
| 3376 | -0.0001507001 | 1.243375929 | -0.0006294537162
| 3375.8 | -0.0001439 | 1.243196969 | -0.0006011696595
| 3375.6 | -0.0001183 | 1.243039454 | -0.0004943153036
| 3375.4 | -7.849988e-05 | 1.242947284 | -0.000328060605
| 3375.2 | -3.500012e-05 | 1.242941414 | -0.0001462818138
| 3375 | -3.348409e-07 | 1.243018198 | -1.400154897e-06
| 3374.8 | 1.700001e-05 | 1.243131811 | 7.105148918e-05
| 3374.6 | 1.780001e-05 | 1.243238995 | 7.439359905e-05
| 3374.4 | 7.900019e-06 | 1.243302172 | 3.301762075e-05
| 3374.2 | -2.55017e-06 | 1.243320674 | -1.065801708e-05
| 3374 | -9.259928e-06 | 1.243310113 | -3.870571062e-05
| 3373.8 | -9.269917e-06 | 1.243291626 | -3.875036305e-05
| 3373.6 | -4.920094e-06 | 1.243288349 | -2.056786233e-05
| 3373.4 | -1.100067e-06 | 1.243308187 | -4.598721906e-06
| 3373.2 | -2.510215e-06 | 1.243339841 | -1.049381769e-05
| 3373 | -9.770213e-06 | 1.243362713 | -4.084804054e-05
| 3372.8 | -1.939994e-05 | 1.243361169 | -8.111527145e-05
| 3372.6 | -2.700012e-05 | 1.243341035 | -0.0001129003888
| 3372.4 | -3.189993e-05 | 1.243313238 | -0.0001334001191
| 3372.2 | -3.51e-05 | 1.243284935 | -0.0001467935936
| 3372 | -3.790009e-05 | 1.24325066 | -0.0001585169294
| 3371.8 | -3.760002e-05 | 1.243207258 | -0.0001572767256
| 3371.6 | -3.259996e-05 | 1.243169992 | -0.0001363745859
| 3371.4 | -2.630008e-05 | 1.243153368 | -0.0001100283109
| 3371.2 | -2.379999e-05 | 1.24315142 | -9.957557589e-05
| 3371 | -2.759984e-05 | 1.243137829 | -0.0001154820521
| 3370.8 | -3.100014e-05 | 1.24308256 | -0.000129720992
| 3370.6 | -2.379999e-05 | 1.243003067 | -9.960451836e-05
| 3370.4 | -3.350135e-06 | 1.242939517 | -1.402162163e-05
| 3370.2 | 2.559998e-05 | 1.242935487 | 0.0001071586882
| 3370 | 5.040002e-05 | 1.243004157 | 0.0002109732101
| 3369.8 | 6.09e-05 | 1.243119 | 0.000254920723
| 3369.6 | 5.240001e-05 | 1.243235159 | 0.0002193337053
| 3369.4 | 2.739998e-05 | 1.243299419 | 0.00011468959
| 3369.2 | -2.459837e-06 | 1.243271034 | -1.029762015e-05
| 3369 | -2.019987e-05 | 1.243154628 | -8.456933362e-05
| 3368.8 | -1.330006e-05 | 1.243005995 | -5.569152323e-05
| 3368.6 | 1.760001e-05 | 1.242907035 | 7.370814028e-05
| 3368.4 | 5.820001e-05 | 1.242912363 | 0.0002437582812
| 3368.2 | 8.980002e-05 | 1.243020597 | 0.0003761064871
| 3368 | 0.0001002 | 1.243178652 | 0.0004196422299
| 3367.8 | 8.939999e-05 | 1.243322776 | 0.0003743912117
| 3367.6 | 6.619999e-05 | 1.243415367 | 0.0002772277178
| 3367.4 | 3.88e-05 | 1.243456485 | 0.0001624862898
| 3367.2 | 1.070002e-05 | 1.243453803 | 4.481146667e-05
| 3367 | -1.740009e-05 | 1.243407831 | -7.287677136e-05
| 3366.8 | -4.159994e-05 | 1.24329941 | -0.0001742564568
| 3366.6 | -5.000005e-05 | 1.243130205 | -0.0002094810204
| 3366.4 | -3.140009e-05 | 1.242950098 | -0.0001315810062
| 3366.2 | 1.329999e-05 | 1.242848301 | 5.574227054e-05
| 3366 | 6.520001e-05 | 1.24288821 | 0.0002732785776
| 3365.8 | 0.0001 | 1.243055644 | 0.0004191192229
| 3365.6 | 0.0001035 | 1.243272432 | 0.0004337447489
| 3365.4 | 7.749999e-05 | 1.243450597 | 0.0003247563784
| 3365.2 | 3.52e-05 | 1.243536581 | 0.0001474982766
| 3365 | -9.520065e-06 | 1.243524505 | -3.989338474e-05
| 3364.8 | -4.629984e-05 | 1.243425652 | -0.0001940414899
| 3364.6 | -6.599993e-05 | 1.243268367 | -0.0002766496986
| 3364.4 | -6.369981e-05 | 1.243099257 | -0.0002670590217
| 3364.2 | -4.190001e-05 | 1.242974285 | -0.0001756926442
| 3364 | -1.159985e-05 | 1.242930907 | -4.864572293e-05
| 3363.8 | 1.31e-05 | 1.242967003 | 5.493864824e-05
| 3363.6 | 2.269999e-05 | 1.243042342 | 9.519984739e-05
| 3363.4 | 1.660001e-05 | 1.243103161 | 6.961828887e-05
| 3363.2 | 3.779985e-06 | 1.243111183 | 1.585358605e-05
| 3363 | -4.14011e-06 | 1.243071481 | -1.736493667e-05
| 3362.8 | -1.020157e-06 | 1.243021623 | -4.278741033e-06
| 3362.6 | 9.210007e-06 | 1.243000869 | 3.863764362e-05
| 3362.4 | 1.900002e-05 | 1.24301749 | 7.971269304e-05
| 3362.2 | 2.099999e-05 | 1.243057918 | 8.810621543e-05
| 3362 | 1.460001e-05 | 1.243083006 | 6.125710975e-05
| 3361.8 | 5.879996e-06 | 1.243078558 | 2.467212042e-05
| 3361.6 | 2.200136e-07 | 1.24304432 | 9.231827934e-07
| 3361.4 | 2.189979e-06 | 1.243001555 | 9.190720831e-06
| 3361.2 | 1.110001e-05 | 1.24297299 | 4.658711604e-05
| 3361 | 2.33e-05 | 1.242983011 | 9.779674354e-05
| 3360.8 | 2.96e-05 | 1.243030161 | 0.0001242431161
| 3360.6 | 2.590001e-05 | 1.243089102 | 0.0001087142397
| 3360.4 | 1.029998e-05 | 1.24312814 | 4.32348185e-05
| 3360.2 | -1.100011e-05 | 1.243107631 | -4.617606718e-05
| 3360 | -2.630008e-05 | 1.243023402 | -0.0001104154717
| 3359.8 | -2.630008e-05 | 1.242903147 | -0.0001104320541
| 3359.6 | -7.379903e-06 | 1.242795505 | -3.09928284e-05
| 3359.4 | 2.540002e-05 | 1.242753679 | 0.0001066806918
| 3359.2 | 5.809998e-05 | 1.242801251 | 0.0002440317568
| 3359 | 7.859999e-05 | 1.242911515 | 0.0003301320489
| 3358.8 | 8.309999e-05 | 1.24304277 | 0.0003490201865
| 3358.6 | 7.379998e-05 | 1.243160888 | 0.0003099498268
| 3358.4 | 5.470001e-05 | 1.243251089 | 0.0002297283911
| 3358.2 | 2.849999e-05 | 1.243301038 | 0.0001196949995
| 3358 | 0 | 1.243300478 | -2.393810842e-16
| 3357.8 | -2.46998e-05 | 1.24324822 | -0.0001037492999
| 3357.6 | -3.890019e-05 | 1.243164546 | -0.0001634134653
| 3357.4 | -4.29001e-05 | 1.243084375 | -0.0001802381816
| 3357.2 | -4.190001e-05 | 1.243020328 | -0.0001760559354
| 3357 | -3.830004e-05 | 1.242963213 | -0.0001609462806
| 3356.8 | -2.979983e-05 | 1.242913324 | -0.0001252398981
| 3356.6 | -1.609987e-05 | 1.242887583 | -6.766903167e-05
| 3356.4 | -1.699825e-06 | 1.242907746 | -7.145552915e-06
| 3356.2 | 2.989998e-06 | 1.242963085 | 1.256803223e-05
| 3356 | -3.509954e-06 | 1.243009133 | -1.475410283e-05
| 3355.8 | -1.580021e-05 | 1.243019664 | -6.641751584e-05
| 3355.6 | -2.489999e-05 | 1.242992239 | -0.0001046785739
| 3355.4 | -2.679992e-05 | 1.242957709 | -0.0001126756732
| 3355.2 | -2.400019e-05 | 1.242938205 | -0.0001009112737
| 3355 | -2.150008e-05 | 1.242940174 | -9.040510625e-05
| 3354.8 | -2.180017e-05 | 1.242953836 | -9.167112601e-05
| 3354.6 | -2.68998e-05 | 1.24297272 | -0.00011312202
| 3354.4 | -3.69e-05 | 1.242979591 | -0.000155182515
| 3354.2 | -5.039999e-05 | 1.24296316 | -0.0002119704479
| 3354 | -6.229985e-05 | 1.242908149 | -0.0002620439186
| 3353.8 | -6.599993e-05 | 1.242831274 | -0.000277638876
| 3353.6 | -5.989984e-05 | 1.242758432 | -0.0002520080332
| 3353.4 | -4.769985e-05 | 1.242719863 | -0.0002007000334
| 3353.2 | -3.720007e-05 | 1.242714884 | -0.0001565316447
| 3353 | -3.24002e-05 | 1.242727229 | -0.0001363413033
| 3352.8 | -3.369994e-05 | 1.242727481 | -0.0001418201869
| 3352.6 | -3.439997e-05 | 1.242703823 | -0.0001447772342
| 3352.4 | -3.019979e-05 | 1.242671202 | -0.0001271119771
| 3352.2 | -2.14002e-05 | 1.24265329 | -9.007977806e-05
| 3352 | -1.430021e-05 | 1.242654506 | -6.019728746e-05
| 3351.8 | -9.99995e-06 | 1.242647155 | -4.209886762e-05
| 3351.6 | -1.289853e-06 | 1.242621248 | -5.431211089e-06
| 3351.4 | 1.89e-05 | 1.242605277 | 7.958015477e-05
| 3351.2 | 4.860001e-05 | 1.242658324 | 0.0002046420752
| 3351 | 7.050001e-05 | 1.242813326 | 0.0002968441575
| 3350.8 | 6.7e-05 | 1.243025501 | 0.0002820787869
| 3350.6 | 3.349999e-05 | 1.24321162 | 0.0001410257047
| 3350.4 | -1.899997e-05 | 1.243297158 | -7.998218152e-05
| 3350.2 | -7.200006e-05 | 1.243267507 | -0.0003031068286
| 3350 | -0.0001124 | 1.243155305 | -0.0004732415422
| 3349.8 | -0.0001361 | 1.243007303 | -0.0005731173411
| 3349.6 | -0.0001442999 | 1.242858172 | -0.0006077494163
| 3349.4 | -0.0001417002 | 1.242734773 | -0.000596890983
| 3349.2 | -0.0001339001 | 1.24263986 | -0.0005641110258
| 3349 | -0.0001239999 | 1.242573366 | -0.0005224633187
| 3348.8 | -0.0001152 | 1.242526253 | -0.0004854339085
| 3348.6 | -0.0001075002 | 1.242490981 | -0.0004530285059
| 3348.4 | -0.0001019 | 1.242463686 | -0.0004294647971
| 3348.2 | -9.890017e-05 | 1.24243633 | -0.0004168554226
| 3348 | -9.789979e-05 | 1.242394032 | -0.000412678657
| 3347.8 | -9.289998e-05 | 1.242328127 | -0.0003916461249
| 3347.6 | -7.840001e-05 | 1.242261518 | -0.0003305562513
| 3347.4 | -5.52001e-05 | 1.242230479 | -0.0002327609021
| 3347.2 | -3.24002e-05 | 1.242260386 | -0.0001366273425
| 3347 | -2.080004e-05 | 1.242328888 | -8.771270012e-05
| 3346.8 | -2.230001e-05 | 1.2423923 | -9.403924887e-05
| 3346.6 | -3.159985e-05 | 1.242412926 | -0.0001332627258
| 3346.4 | -3.699988e-05 | 1.24238616 | -0.0001560475533
| 3346.2 | -3.24002e-05 | 1.242347971 | -0.0001366595361
| 3346 | -1.939994e-05 | 1.242333631 | -8.183337964e-05
| 3345.8 | -4.570057e-06 | 1.242363845 | -1.927812191e-05
| 3345.6 | 4.279993e-06 | 1.242436497 | 1.805497196e-05
| 3345.4 | 7.919801e-07 | 1.24252597 | 3.340984575e-06
| 3345.2 | -1.459987e-05 | 1.242596987 | -6.158878296e-05
| 3345 | -3.839992e-05 | 1.242624001 | -0.0001619913782
| 3344.8 | -6.240016e-05 | 1.242589668 | -0.0002632552751
| 3344.6 | -7.809997e-05 | 1.242505771 | -0.0003295288486
| 3344.4 | -7.88998e-05 | 1.242401902 | -0.0003329501692
| 3344.2 | -6.56e-05 | 1.242327238 | -0.0002768596575
| 3344 | -4.580002e-05 | 1.242311076 | -0.0001933113346
| 3343.8 | -3.110002e-05 | 1.24236254 | -0.0001312698697
| 3343.6 | -3.180005e-05 | 1.242442671 | -0.0001342244666
| 3343.4 | -4.729991e-05 | 1.242499956 | -0.000199650167
| 3343.2 | -6.990015e-05 | 1.242500549 | -0.0002950573835
| 3343 | -8.920014e-05 | 1.242442975 | -0.000376560437
| 3342.8 | -9.809995e-05 | 1.242352863 | -0.0004141830657
| 3342.6 | -9.610004e-05 | 1.242264254 | -0.0004057908743
| 3342.4 | -8.639994e-05 | 1.242197722 | -0.000364873849
| 3342.2 | -7.430013e-05 | 1.242163684 | -0.0003138035942
| 3342 | -6.399987e-05 | 1.242151261 | -0.0002703221829
| 3341.8 | -5.620015e-05 | 1.242150435 | -0.0002373921302
| 3341.6 | -5.049987e-05 | 1.242153663 | -0.0002133279858
| 3341.4 | -4.640015e-05 | 1.242160715 | -0.000196019514
| 3341.2 | -4.409993e-05 | 1.242169316 | -0.0001863132911
| 3341 | -4.390018e-05 | 1.242178253 | -0.0001854783101
| 3340.8 | -4.580002e-05 | 1.242183288 | -0.0001935165914
| 3340.6 | -5.100012e-05 | 1.242181589 | -0.0002155006038
| 3340.4 | -5.88998e-05 | 1.242150326 | -0.0002489018824
| 3340.2 | -6.219998e-05 | 1.24207902 | -0.0002628766389
| 3340 | -5.249999e-05 | 1.24198237 | -0.0002219120394
| 3339.8 | -2.440015e-05 | 1.241911002 | -0.0001031495587
| 3339.6 | 1.489999e-05 | 1.241926683 | 6.299324294e-05
| 3339.4 | 4.78e-05 | 1.242051656 | 0.000202082483
| 3339.2 | 5.750001e-05 | 1.242241441 | 0.0002430721442
| 3339 | 4.049998e-05 | 1.24241828 | 0.0001711934157
| 3338.8 | 5.579982e-06 | 1.242517766 | 2.358587387e-05
| 3338.6 | -3.03001e-05 | 1.242520433 | -0.0001280788755
| 3338.4 | -5.469985e-05 | 1.242464598 | -0.0002312389506
| 3338.2 | -6.639985e-05 | 1.242397464 | -0.0002807289341
| 3338 | -7.030007e-05 | 1.24234871 | -0.0002972457358
| 3337.8 | -7.319981e-05 | 1.242318197 | -0.0003095329741
| 3337.6 | -7.619984e-05 | 1.242290062 | -0.0003222444992
| 3337.4 | -7.740001e-05 | 1.242260712 | -0.0003273460088
| 3337.2 | -7.519983e-05 | 1.242240534 | -0.0003180659949
| 3337 | -7.279989e-05 | 1.242241495 | -0.0003079337414
| 3336.8 | -7.309994e-05 | 1.242256072 | -0.0003092179399
| 3336.6 | -7.670006e-05 | 1.242277016 | -0.0003244600822
| 3336.4 | -8.290021e-05 | 1.24230217 | -0.00035070103
| 3336.2 | -9.410012e-05 | 1.242337816 | -0.0003980926841
| 3336 | -0.0001149998 | 1.24236761 | -0.0004865238279
| 3335.8 | -0.0001453002 | 1.242355548 | -0.0006147451391
| 3335.6 | -0.0001762999 | 1.242275471 | -0.0007459796807
| 3335.4 | -0.0001980999 | 1.242139656 | -0.0008383486974
| 3335.2 | -0.0002057999 | 1.2419812 | -0.0008710874025
| 3335 | -0.0002016 | 1.241831895 | -0.0008534593451
| 3334.8 | -0.0001884998 | 1.241701043 | -0.0007981336461
| 3334.6 | -0.0001685999 | 1.241600625 | -0.0007139790473
| 3334.4 | -0.0001459002 | 1.241538739 | -0.0006179237143
| 3334.2 | -0.0001266001 | 1.241510936 | -0.000536232436
| 3334 | -0.000113 | 1.241485072 | -0.0004786693767
| 3333.8 | -9.900004e-05 | 1.24143701 | -0.0004194088525
| 3333.6 | -7.349986e-05 | 1.241380695 | -0.0003114155162
| 3333.4 | -3.519988e-05 | 1.241387765 | -0.0001491517585
| 3333.2 | -1.500051e-06 | 1.241497347 | -6.355873322e-06
| 3333 | 9.54998e-06 | 1.241671089 | 4.046313159e-05
| 3332.8 | -6.93997e-06 | 1.241820369 | -2.940284459e-05
| 3332.6 | -3.739983e-05 | 1.24187457 | -0.0001584539514
| 3332.4 | -6.180005e-05 | 1.241833573 | -0.0002618508331
| 3332.2 | -6.879982e-05 | 1.241758129 | -0.000291543405
| 3332 | -6.280009e-05 | 1.241712104 | -0.0002661442532
| 3331.8 | -5.580022e-05 | 1.241711239 | -0.0002364938466
| 3331.6 | -5.490004e-05 | 1.241729972 | -0.0002326903407
| 3331.4 | -5.919986e-05 | 1.241738767 | -0.0002509285989
| 3331.2 | -6.289996e-05 | 1.241731024 | -0.0002666287928
| 3331 | -6.380012e-05 | 1.241728042 | -0.0002704606909
| 3330.8 | -6.680021e-05 | 1.241745066 | -0.0002831913387
| 3330.6 | -7.870006e-05 | 1.241763433 | -0.000333653597
| 3330.4 | -9.839998e-05 | 1.241742406 | -0.0004172004581
| 3330.2 | -0.0001171 | 1.24165563 | -0.0004965430345
| 3330 | -0.0001210002 | 1.241517355 | -0.0005131636447
| 3329.8 | -0.0001053002 | 1.241390478 | -0.0004466529767
| 3329.6 | -7.679993e-05 | 1.241326078 | -0.0003258044095
| 3329.4 | -4.960011e-05 | 1.241345137 | -0.0002104281228
| 3329.2 | -3.619998e-05 | 1.241410671 | -0.000153581413
| 3329 | -3.799997e-05 | 1.2414689 | -0.0001612206203
| 3328.8 | -4.759998e-05 | 1.241479055 | -0.0002019596963
| 3328.6 | -5.399986e-05 | 1.241441387 | -0.0002291335395
| 3328.4 | -5.119987e-05 | 1.241383087 | -0.0002172755394
| 3328.2 | -3.940001e-05 | 1.241335929 | -0.0001672174291
| 3328 | -2.199993e-05 | 1.241317054 | -9.337797912e-05
| 3327.8 | -3.619829e-06 | 1.241338352 | -1.536575752e-05
| 3327.6 | 1.000001e-05 | 1.241394317 | 4.244793566e-05
| 3327.4 | 1.489999e-05 | 1.241471048 | 6.32477763e-05
| 3327.2 | 8.94e-06 | 1.241538725 | 3.794891398e-05
| 3327 | -3.060028e-06 | 1.24156932 | -1.2989632e-05
| 3326.8 | -1.330006e-05 | 1.241555657 | -5.646189747e-05
| 3326.6 | -1.309986e-05 | 1.241520008 | -5.561771579e-05
| 3326.4 | -1.860079e-06 | 1.241515876 | -7.897416566e-06
| 3326.2 | 9.099998e-06 | 1.241579269 | 3.863862592e-05
| 3326 | 4.169985e-06 | 1.241692947 | 1.770534572e-05
| 3325.8 | -2.410007e-05 | 1.241782197 | -0.0001023236691
| 3325.6 | -6.490003e-05 | 1.241769481 | -0.0002755654849
| 3325.4 | -9.570014e-05 | 1.241640924 | -0.0004063996001
| 3325.2 | -9.969996e-05 | 1.241470334 | -0.0004234650552
| 3325 | -8.209995e-05 | 1.241348822 | -0.0003487672208
| 3324.8 | -5.88998e-05 | 1.24130846 | -0.0002502376463
| 3324.6 | -4.400005e-05 | 1.241321134 | -0.0001869457868
| 3324.4 | -3.760002e-05 | 1.241337614 | -0.0001597619196
| 3324.2 | -3.489981e-05 | 1.241346094 | -0.0001482979225
| 3324 | -3.350018e-05 | 1.241345993 | -0.0001423577556
| 3323.8 | -3.24002e-05 | 1.241338675 | -0.0001376925185
| 3323.6 | -2.960007e-05 | 1.241324362 | -0.0001258023334
| 3323.4 | -2.419995e-05 | 1.241314224 | -0.0001028592313
| 3323.2 | -1.740009e-05 | 1.241319273 | -7.396110841e-05
| 3323 | -1.44001e-05 | 1.241342187 | -6.121195287e-05
| 3322.8 | -1.730021e-05 | 1.2413545 | -7.354302614e-05
| 3322.6 | -2.049995e-05 | 1.241337007 | -8.715265128e-05
| 3322.4 | -1.59001e-05 | 1.241300966 | -6.760254375e-05
| 3322.2 | -2.150187e-06 | 1.241289026 | -9.14192846e-06
| 3322 | 1.320002e-05 | 1.241328156 | 5.612939916e-05
| 3321.8 | 1.979998e-05 | 1.241412511 | 8.419416791e-05
| 3321.6 | 1.239998e-05 | 1.241501668 | 5.272711832e-05
| 3321.4 | -5.980194e-06 | 1.241556543 | -2.542832581e-05
| 3321.2 | -2.700012e-05 | 1.2415582 | -0.0001148157092
| 3321 | -4.29001e-05 | 1.241517611 | -0.0001824445164
| 3320.8 | -4.909986e-05 | 1.241461681 | -0.0002088325548
| 3320.6 | -4.82001e-05 | 1.241423788 | -0.0002050230633
| 3320.4 | -4.559983e-05 | 1.241411419 | -0.0001939775717
| 3320.2 | -4.680009e-05 | 1.241422427 | -0.0001990925688
| 3320 | -5.490004e-05 | 1.241429745 | -0.0002335627852
| 3319.8 | -6.660003e-05 | 1.241412734 | -0.0002833575474
| 3319.6 | -7.670006e-05 | 1.241366366 | -0.0003263586276
| 3319.4 | -8.170004e-05 | 1.24130501 | -0.0003476698871
| 3319.2 | -8.130013e-05 | 1.24124125 | -0.0003460053788
| 3319 | -7.68998e-05 | 1.241187202 | -0.0003273133473
| 3318.8 | -7.069999e-05 | 1.241141381 | -0.0003009536098
| 3318.6 | -6.250003e-05 | 1.241102488 | -0.0002660732176
| 3318.4 | -5.22998e-05 | 1.241073798 | -0.0002226696005
| 3318.2 | -4.12e-05 | 1.241059264 | -0.0001754244697
| 3318 | -3.03001e-05 | 1.241058173 | -0.0001290223149
| 3317.8 | -2.070015e-05 | 1.241068485 | -8.814908369e-05
| 3317.6 | -1.210014e-05 | 1.241087842 | -5.152937381e-05
| 3317.4 | -5.869885e-06 | 1.241118576 | -2.499915946e-05
| 3317.2 | -2.620091e-06 | 1.241155029 | -1.115844868e-05
| 3317 | -4.170076e-06 | 1.24119392 | -1.776036721e-05
| 3316.8 | -9.709847e-06 | 1.241215896 | -4.135738272e-05
| 3316.6 | -1.580021e-05 | 1.241217304 | -6.730006169e-05
| 3316.4 | -1.829992e-05 | 1.241196727 | -7.795464534e-05
| 3316.2 | -1.349983e-05 | 1.241177508 | -5.751200234e-05
| 3316 | -3.509954e-06 | 1.241184214 | -1.495403317e-05
| 3315.8 | 5.32001e-06 | 1.241231735 | 2.266604747e-05
| 3315.6 | 6.639979e-06 | 1.241302948 | 2.829017788e-05
| 3315.4 | -5.228902e-07 | 1.241376729 | -2.228281058e-06
| 3315.2 | -1.419989e-05 | 1.241434396 | -6.050078856e-05
| 3315 | -3.149997e-05 | 1.241476953 | -0.000134212137
| 3314.8 | -5.310011e-05 | 1.241501415 | -0.0002262503145
| 3314.6 | -7.770006e-05 | 1.241496157 | -0.0003310839842
| 3314.4 | -0.0001008002 | 1.241456263 | -0.0004295480929
| 3314.2 | -0.0001196998 | 1.241398068 | -0.0005101366263
| 3314 | -0.0001357002 | 1.241331972 | -0.0005783843241
| 3313.8 | -0.0001522999 | 1.241257216 | -0.0006492076211
| 3313.6 | -0.0001682001 | 1.241144311 | -0.0007170828481
| 3313.4 | -0.0001742001 | 1.240995836 | -0.0007427883417
| 3313.2 | -0.0001656001 | 1.240842223 | -0.0007062457794
| 3313 | -0.0001442 | 1.24072799 | -0.0006150770426
| 3312.8 | -0.0001202998 | 1.240667867 | -0.0005131938758
| 3312.6 | -0.0001002002 | 1.240640643 | -0.0004274876225
| 3312.4 | -8.27999e-05 | 1.240618623 | -0.000353283854
| 3312.2 | -6.270021e-05 | 1.240608429 | -0.0002675441223
| 3312 | -4.199989e-05 | 1.240632208 | -0.0001792258227
| 3311.8 | -2.700012e-05 | 1.240696016 | -0.0001152190027
| 3311.6 | -2.46998e-05 | 1.2407748 | -0.0001054043425
| 3311.4 | -3.40999e-05 | 1.240827666 | -0.0001455200872
| 3311.2 | -4.82001e-05 | 1.240827689 | -0.0002057021263
| 3311 | -5.700002e-05 | 1.240779146 | -0.0002432802799
| 3310.8 | -5.539985e-05 | 1.240709968 | -0.0002364782673
| 3310.6 | -4.229996e-05 | 1.240654152 | -0.0001805799689
| 3310.4 | -2.319983e-05 | 1.240640308 | -9.904956107e-05
| 3310.2 | -4.490147e-06 | 1.240672094 | -1.917040561e-05
| 3310 | 7.879997e-06 | 1.240744317 | 3.364471518e-05
| 3309.8 | 9.750021e-06 | 1.240835202 | 4.162866181e-05
| 3309.6 | 0 | 1.240923919 | -7.888609052e-31
| 3309.4 | -2.150008e-05 | 1.240981521 | -9.179609134e-05
| 3309.2 | -4.890011e-05 | 1.240980185 | -0.0002087926267
| 3309 | -7.419982e-05 | 1.240911871 | -0.0003168496172
| 3308.8 | -8.760009e-05 | 1.240786889 | -0.000374125757
| 3308.6 | -8.319981e-05 | 1.240648832 | -0.0003553934902
| 3308.4 | -6.299983e-05 | 1.240541081 | -0.0002691491637
| 3308.2 | -3.420021e-05 | 1.240497376 | -0.0001461254992
| 3308 | -8.089962e-06 | 1.240517511 | -3.456800446e-05
| 3307.8 | 1.009998e-05 | 1.240572758 | 4.315784755e-05
| 3307.6 | 2.019998e-05 | 1.240640564 | 8.63170095e-05
| 3307.4 | 2.430002e-05 | 1.240707136 | 0.0001038381548
| 3307.2 | 2.390001e-05 | 1.240772764 | 0.00010213004
| 3307 | 1.800001e-05 | 1.240832378 | 7.691902226e-05
| 3306.8 | 7.630013e-06 | 1.240872994 | 3.260592956e-05
| 3306.6 | -3.330157e-06 | 1.240885808 | -1.423102129e-05
| 3306.4 | -9.619951e-06 | 1.240882545 | -4.111430873e-05
| 3306.2 | -1.049981e-05 | 1.240890619 | -4.487773004e-05
| 3306 | -1.140008e-05 | 1.240938384 | -4.872558736e-05
| 3305.8 | -2.459991e-05 | 1.241017376 | -0.0001051441179
| 3305.6 | -5.539985e-05 | 1.241074911 | -0.0002367882833
| 3305.4 | -9.999999e-05 | 1.241048731 | -0.0004274400715
| 3305.2 | -0.0001403999 | 1.240898649 | -0.000600217391
| 3305 | -0.0001581 | 1.240661874 | -0.0006760412558
| 3304.8 | -0.0001445 | 1.240409602 | -0.0006180467267
| 3304.6 | -0.0001040002 | 1.240224703 | -0.0004449212458
| 3304.4 | -5.079993e-05 | 1.240149594 | -0.0002173586023
| 3304.2 | -4.560092e-08 | 1.240186929 | -1.942651815e-07
| 3304 | 3.77e-05 | 1.240306811 | 0.0001613156202
| 3303.8 | 5.559998e-05 | 1.240473372 | 0.0002378953888
| 3303.6 | 5.25e-05 | 1.240630535 | 0.000224618183
| 3303.4 | 3.52e-05 | 1.240741069 | 0.0001505964256
| 3303.2 | 1.27e-05 | 1.240787496 | 5.433527256e-05
| 3303 | -6.209932e-06 | 1.240783594 | -2.657009934e-05
| 3302.8 | -1.829992e-05 | 1.240752288 | -7.830448128e-05
| 3302.6 | -2.349991e-05 | 1.240715542 | -0.0001005635838
| 3302.4 | -2.389987e-05 | 1.240682595 | -0.0001022840613
| 3302.2 | -2.019987e-05 | 1.240658604 | -8.645630449e-05
| 3302 | -1.290009e-05 | 1.240650933 | -5.52160968e-05
| 3301.8 | -4.369849e-06 | 1.240672913 | -1.870590593e-05
| 3301.6 | 1.820129e-07 | 1.240726268 | 7.790741652e-07
| 3301.4 | -4.540091e-06 | 1.240796687 | -1.943415635e-05
| 3301.2 | -1.989979e-05 | 1.2408504 | -8.518601869e-05
| 3301 | -4.089993e-05 | 1.24086069 | -0.0001750882065
| 3300.8 | -5.909998e-05 | 1.240822129 | -0.0002530206669
| 3300.6 | -6.860008e-05 | 1.240760388 | -0.0002937224775
| 3300.4 | -6.96001e-05 | 1.240703521 | -0.0002980349473
| 3300.2 | -6.66999e-05 | 1.240670033 | -0.0002856419311
| 3300 | -6.420005e-05 | 1.240651275 | -0.00027495675
| 3299.8 | -6.219998e-05 | 1.240639493 | -0.0002664100557
| 3299.6 | -5.949991e-05 | 1.240630151 | -0.0002548633547
| 3299.4 | -5.480016e-05 | 1.240637005 | -0.0002347450202
| 3299.2 | -5.270017e-05 | 1.240672928 | -0.0002257572487
| 3299 | -6.030021e-05 | 1.240726899 | -0.0002583185281
| 3298.8 | -8.040001e-05 | 1.240755375 | -0.0003444346832
| 3298.6 | -0.0001057999 | 1.240717949 | -0.0004532830185
| 3298.4 | -0.0001229001 | 1.240605189 | -0.0005266173262
| 3298.2 | -0.0001193998 | 1.240463182 | -0.0005117070792
| 3298 | -9.519994e-05 | 1.240360828 | -0.0004080558904
| 3297.8 | -6.080001e-05 | 1.240352264 | -0.0002606295064
| 3297.6 | -3.299992e-05 | 1.240443415 | -0.000141461109
| 3297.4 | -2.330014e-05 | 1.240597089 | -9.987517876e-05
| 3297.2 | -3.669981e-05 | 1.240762622 | -0.000157303004
| 3297 | -7.149983e-05 | 1.240886074 | -0.0003064468575
| 3296.8 | -0.0001196998 | 1.240926709 | -0.0005130331462
| 3296.6 | -0.0001705999 | 1.240867825 | -0.0007312475244
| 3296.4 | -0.0002127001 | 1.240712177 | -0.0009118441842
| 3296.2 | -0.0002355999 | 1.24049061 | -0.001010234588
| 3296 | -0.0002347001 | 1.240252403 | -0.001006618158
| 3295.8 | -0.0002117998 | 1.240046821 | -0.0009086084966
| 3295.6 | -0.0001728999 | 1.23991462 | -0.0007418645766
| 3295.4 | -0.0001300999 | 1.239883004 | -0.0005582821478
| 3295.2 | -9.689983e-05 | 1.239935899 | -0.0004158312331
| 3295 | -8.160018e-05 | 1.240031475 | -0.0003501727232
| 3294.8 | -8.490018e-05 | 1.240109538 | -0.0003643343255
| 3294.6 | -9.740003e-05 | 1.24012684 | -0.0004179933872
| 3294.4 | -0.0001056002 | 1.240078952 | -0.000453225907
| 3294.2 | -9.969996e-05 | 1.240008179 | -0.0004279540094
| 3294 | -8.060018e-05 | 1.239969795 | -0.0003460035215
| 3293.8 | -5.830012e-05 | 1.240001968 | -0.00025028524
| 3293.6 | -4.670021e-05 | 1.240095164 | -0.0002004851894
| 3293.4 | -5.340017e-05 | 1.240201129 | -0.0002292435082
| 3293.2 | -7.570005e-05 | 1.24026106 | -0.0003249776453
| 3293 | -0.0001025001 | 1.240246491 | -0.0004400547159
| 3292.8 | -0.0001227 | 1.240163642 | -0.0005268371887
| 3292.6 | -0.0001288999 | 1.240044695 | -0.0005535398724
| 3292.4 | -0.0001192999 | 1.239926927 | -0.0005123937137
| 3292.2 | -9.63002e-05 | 1.239849004 | -0.0004136633751
| 3292 | -6.699996e-05 | 1.239835388 | -0.0002878282245
| 3291.8 | -4.019991e-05 | 1.239897319 | -0.0001727019097
| 3291.6 | -2.679992e-05 | 1.240019668 | -0.0001151318517
| 3291.4 | -3.420021e-05 | 1.240162093 | -0.0001469146444
| 3291.2 | -6.410017e-05 | 1.240257943 | -0.0002753501608
| 3291 | -0.0001040002 | 1.240246138 | -0.0004467678809
| 3290.8 | -0.0001349999 | 1.240118454 | -0.0005800208818
| 3290.6 | -0.0001391999 | 1.239925021 | -0.0005981885605
| 3290.4 | -0.0001129002 | 1.239764625 | -0.0004852639195
| 3290.2 | -6.860008e-05 | 1.239713245 | -0.0002948912201
| 3290 | -2.68998e-05 | 1.239797849 | -0.0001156374475
| 3289.8 | -7.220086e-06 | 1.239975345 | -3.103533602e-05
| 3289.6 | -1.620018e-05 | 1.240170477 | -6.962976162e-05
| 3289.4 | -5.08998e-05 | 1.240310251 | -0.0002187613327
| 3289.2 | -9.809995e-05 | 1.24034282 | -0.0004216254853
| 3289 | -0.0001418001 | 1.240262842 | -0.000609504386
| 3288.8 | -0.0001676001 | 1.240101434 | -0.0007205234765
| 3288.6 | -0.0001696001 | 1.23992703 | -0.00072926148
| 3288.4 | -0.0001537 | 1.239797657 | -0.0006610037882
| 3288.2 | -0.0001315001 | 1.239741332 | -0.0005655956353
| 3288 | -0.0001152999 | 1.239742975 | -0.0004959517346
| 3287.8 | -0.0001098001 | 1.239759783 | -0.000472318395
| 3287.6 | -0.0001111 | 1.239752036 | -0.0004779422655
| 3287.4 | -0.0001092999 | 1.239713368 | -0.0004702418537
| 3287.2 | -9.94998e-05 | 1.239678398 | -0.0004281190348
| 3287 | -8.62002e-05 | 1.239676807 | -0.0003709189036
| 3286.8 | -7.719984e-05 | 1.239708342 | -0.0003322059212
| 3286.6 | -7.589979e-05 | 1.23974046 | -0.0003266241437
| 3286.4 | -7.579992e-05 | 1.239753811 | -0.0003262105427
| 3286.2 | -7.23001e-05 | 1.23977179 | -0.0003111635132
| 3286 | -7.009989e-05 | 1.239822377 | -0.0003017025313
| 3285.8 | -7.949988e-05 | 1.239893331 | -0.0003421600691
| 3285.6 | -0.0001029 | 1.239930549 | -0.0004428805672
| 3285.4 | -0.0001300999 | 1.239888022 | -0.0005599933684
| 3285.2 | -0.0001438002 | 1.239780524 | -0.0006190463611
| 3285 | -0.0001388 | 1.239681083 | -0.0005976049213
| 3284.8 | -0.0001245 | 1.239645995 | -0.0005360872575
| 3284.6 | -0.0001183 | 1.239679244 | -0.0005094107309
| 3284.4 | -0.0001300001 | 1.239713523 | -0.0005598084065
| 3284.2 | -0.0001519999 | 1.239681061 | -0.0006545938238
| 3284 | -0.0001671 | 1.239566545 | -0.0007197231386
| 3283.8 | -0.0001619998 | 1.239420626 | -0.0006978783369
| 3283.6 | -0.0001367 | 1.23932047 | -0.0005889772611
| 3283.4 | -0.0001060999 | 1.239319636 | -0.000457171771
| 3283.2 | -8.87998e-05 | 1.239398793 | -0.000382632345
| 3283 | -9.289998e-05 | 1.239490041 | -0.0004002950934
| 3282.8 | -0.0001124 | 1.239529269 | -0.0004843286671
| 3282.6 | -0.0001354002 | 1.239492827 | -0.0005834798622
| 3282.4 | -0.0001498001 | 1.239393677 | -0.0006456168673
| 3282.2 | -0.0001510001 | 1.239272289 | -0.0006508879342
| 3282 | -0.0001388999 | 1.239158766 | -0.0005988226158
| 3281.8 | -0.000118 | 1.239086838 | -0.000508783545
| 3281.6 | -9.589987e-05 | 1.239059578 | -0.0004135331734
| 3281.4 | -7.830014e-05 | 1.239069873 | -0.0003376609911
| 3281.2 | -6.909987e-05 | 1.23908712 | -0.0002980027772
| 3281 | -6.490003e-05 | 1.239082727 | -0.0002799084944
| 3280.8 | -5.819981e-05 | 1.239042763 | -0.0002510358175
| 3280.6 | -4.010003e-05 | 1.23899132 | -0.0001729835592
| 3280.4 | -9.130077e-06 | 1.238975076 | -3.938858405e-05
| 3280.2 | 2.73e-05 | 1.239043214 | 0.0001177809338
| 3280 | 5.289999e-05 | 1.239202402 | 0.0002282172114
| 3279.8 | 5.530002e-05 | 1.239407824 | 0.0002385490978
| 3279.6 | 3.15e-05 | 1.239584471 | 0.0001358709163
| 3279.4 | -7.1202e-06 | 1.239672392 | -3.071036347e-05
| 3279.2 | -4.570014e-05 | 1.239663714 | -0.0001971250466
| 3279 | -7.209993e-05 | 1.23958851 | -0.0003110327833
| 3278.8 | -8.409993e-05 | 1.239502483 | -0.0003628432299
| 3278.6 | -8.809986e-05 | 1.239432985 | -0.0003801434633
| 3278.4 | -8.939987e-05 | 1.239381335 | -0.0003857913324
| 3278.2 | -9.039984e-05 | 1.239333498 | -0.0003901445666
| 3278 | -8.830003e-05 | 1.239287298 | -0.0003811186192
| 3277.8 | -8.460014e-05 | 1.239256004 | -0.0003651805803
| 3277.6 | -8.219982e-05 | 1.239237093 | -0.0003548481816
| 3277.4 | -8.400006e-05 | 1.239219178 | -0.000362645465
| 3277.2 | -8.809986e-05 | 1.23917539 | -0.0003803811561
| 3277 | -8.739992e-05 | 1.23909964 | -0.0003774037963
| 3276.8 | -7.460017e-05 | 1.239012696 | -0.0003221749963
| 3276.6 | -4.909986e-05 | 1.238962891 | -0.0002120720572
| 3276.4 | -1.899997e-05 | 1.238984068 | -8.206958771e-05
| 3276.2 | 3.069995e-06 | 1.239081603 | 1.326071262e-05
| 3276 | 6.610012e-06 | 1.239213068 | 2.855054226e-05
| 3275.8 | -9.18002e-06 | 1.239320808 | -3.965001612e-05
| 3275.6 | -3.650005e-05 | 1.239352709 | -0.000157653464
| 3275.4 | -6.01999e-05 | 1.239295234 | -0.0002600442697
| 3275.2 | -6.750019e-05 | 1.239179857 | -0.0002916200957
| 3275 | -5.210005e-05 | 1.239067543 | -0.0002251223122
| 3274.8 | -1.909985e-05 | 1.239029216 | -8.253935637e-05
| 3274.6 | 1.620001e-05 | 1.23910133 | 7.000901354e-05
| 3274.4 | 3.729998e-05 | 1.239274363 | 0.0001611842533
| 3274.2 | 3.03e-05 | 1.239493315 | 0.0001309211366
| 3274 | -5.789975e-06 | 1.239673196 | -2.501526739e-05
| 3273.8 | -6.15e-05 | 1.239747054 | -0.0002656999204
| 3273.6 | -0.0001164999 | 1.239678244 | -0.0005033601756
| 3273.4 | -0.0001505 | 1.239515282 | -0.000650371936
| 3273.2 | -0.0001580002 | 1.239341582 | -0.0006829113801
| 3273 | -0.0001481999 | 1.239234953 | -0.0006406479919
| 3272.8 | -0.0001403001 | 1.239209791 | -0.0006065488013
| 3272.6 | -0.0001480001 | 1.23921612 | -0.0006398714317
| 3272.4 | -0.00017 | 1.239172863 | -0.0007350481565
| 3272.2 | -0.0001906 | 1.239043978 | -0.0008242407577
| 3272 | -0.0001944001 | 1.238850778 | -0.0008408464915
| 3271.8 | -0.0001733002 | 1.238661199 | -0.0007497437933
| 3271.6 | -0.0001337998 | 1.238544314 | -0.0005789547749
| 3271.4 | -8.999994e-05 | 1.238530806 | -0.0003894685008
| 3271.2 | -5.630002e-05 | 1.238603113 | -0.0002436402292
| 3271 | -3.979996e-05 | 1.238717185 | -0.0001722331818
| 3270.8 | -4.089993e-05 | 1.238823356 | -0.0001769899961
| 3270.6 | -5.29998e-05 | 1.238887151 | -0.0002293529619
| 3270.4 | -6.820016e-05 | 1.238898705 | -0.0002951428901
| 3270.2 | -7.90001e-05 | 1.23886786 | -0.0003419081653
| 3270 | -8.130013e-05 | 1.238821335 | -0.0003518960781
| 3269.8 | -7.630014e-05 | 1.238791437 | -0.0003302829694
| 3269.6 | -7.039994e-05 | 1.238793498 | -0.0003047626549
| 3269.4 | -7.000002e-05 | 1.238819649 | -0.0003030438261
| 3269.2 | -7.879993e-05 | 1.238839973 | -0.0003411549601
| 3269 | -9.229992e-05 | 1.238823636 | -0.0003996282968
| 3268.8 | -0.0001041001 | 1.238769502 | -0.0004507617769
| 3268.6 | -0.0001095999 | 1.238686228 | -0.0004746350238
| 3268.4 | -0.0001060999 | 1.238597406 | -0.0004595379151
| 3268.2 | -9.610004e-05 | 1.238520059 | -0.0004162783837
| 3268 | -8.100009e-05 | 1.238459162 | -0.000350909995
| 3267.8 | -6.270021e-05 | 1.23842018 | -0.0002716577419
| 3267.6 | -4.220008e-05 | 1.238404749 | -0.0001828536201
| 3267.4 | -2.150008e-05 | 1.238416974 | -9.316593344e-05
| 3267.2 | -1.840102e-06 | 1.238456228 | -7.973608775e-06
| 3267 | 1.389999e-05 | 1.238526231 | 6.023644889e-05
| 3266.8 | 2.29e-05 | 1.23861678 | 9.923826806e-05
| 3266.6 | 2.33e-05 | 1.238717775 | 0.0001009702378
| 3266.4 | 1.489999e-05 | 1.238810672 | 6.456811276e-05
| 3266.2 | -9.780301e-07 | 1.238885088 | -4.23808271e-06
| 3266 | -2.220013e-05 | 1.238926897 | -9.620369099e-05
| 3265.8 | -4.540007e-05 | 1.238933646 | -0.0001967496131
| 3265.6 | -6.760006e-05 | 1.238900261 | -0.0002929795935
| 3265.4 | -8.409993e-05 | 1.238835086 | -0.0003645281724
| 3265.2 | -9.259995e-05 | 1.238751969 | -0.0004014192689
| 3265 | -9.139982e-05 | 1.23867415 | -0.0003962653375
| 3264.8 | -8.400006e-05 | 1.238626522 | -0.0003642196051
| 3264.6 | -7.649988e-05 | 1.238618139 | -0.0003317239189
| 3264.4 | -7.560018e-05 | 1.238639123 | -0.0003278364757
| 3264.2 | -8.539996e-05 | 1.238659098 | -0.0003703491714
| 3264 | -0.0001028001 | 1.238637251 | -0.000445837504
| 3263.8 | -0.0001177999 | 1.2385614 | -0.0005109484364
| 3263.6 | -0.0001226001 | 1.23845547 | -0.0005318421443
| 3263.4 | -0.0001165998 | 1.238360009 | -0.0005058833812
| 3263.2 | -0.0001069002 | 1.238295297 | -0.0004638524686
| 3263 | -9.939993e-05 | 1.238246501 | -0.0004313533354
| 3262.8 | -9.340018e-05 | 1.238188038 | -0.0004053601563
| 3262.6 | -8.300008e-05 | 1.238114147 | -0.000360268093
| 3262.4 | -6.420005e-05 | 1.238047749 | -0.0002786991867
| 3262.2 | -3.970008e-05 | 1.238017364 | -0.0001723588794
| 3262 | -1.620018e-05 | 1.238029579 | -7.0337413e-05
| 3261.8 | 1.570021e-06 | 1.238067212 | 6.816942293e-06
| 3261.6 | 1.420001e-05 | 1.238110215 | 6.165863673e-05
| 3261.4 | 2.370001e-05 | 1.238152837 | 0.0001029126998
| 3261.2 | 3.190001e-05 | 1.238194204 | 0.0001385244518
| 3261 | 3.980001e-05 | 1.238242275 | 0.000172835013
| 3260.8 | 4.609998e-05 | 1.238305606 | 0.0002001967692
| 3260.6 | 4.729998e-05 | 1.238386239 | 0.0002054082802
| 3260.4 | 4.01e-05 | 1.238471452 | 0.000174139934
| 3260.2 | 2.300002e-05 | 1.238538127 | 9.988100062e-05
| 3260 | 9.120185e-08 | 1.238557111 | 3.960638667e-07
| 3259.8 | -2.110012e-05 | 1.238524945 | -9.164006849e-05
| 3259.6 | -3.449985e-05 | 1.238453224 | -0.0001498543526
| 3259.4 | -3.619998e-05 | 1.238373001 | -0.0001572576129
| 3259.2 | -2.90998e-05 | 1.238316492 | -0.0001264279639
| 3259 | -1.930005e-05 | 1.238296407 | -8.385774965e-05
| 3258.8 | -1.250012e-05 | 1.238306186 | -5.431516629e-05
| 3258.6 | -1.180006e-05 | 1.238326926 | -5.127590639e-05
| 3258.4 | -1.609987e-05 | 1.238338412 | -6.996475346e-05
| 3258.2 | -2.309994e-05 | 1.238334511 | -0.0001003903517
| 3258 | -3.130021e-05 | 1.238308185 | -0.0001360372845
| 3257.8 | -3.729995e-05 | 1.238253723 | -0.0001621309236
| 3257.6 | -3.580002e-05 | 1.238175606 | -0.0001556298596
| 3257.4 | -2.23999e-05 | 1.238102857 | -9.738942585e-05
| 3257.2 | 0 | 1.238076824 | -7.395570986e-31
| 3257 | 2.090001e-05 | 1.238115889 | 9.088025258e-05
| 3256.8 | 3.03e-05 | 1.238194696 | 0.0001317555768
| 3256.6 | 2.630002e-05 | 1.238264537 | 0.0001143629019
| 3256.4 | 1.700001e-05 | 1.238292286 | 7.392544637e-05
| 3256.2 | 1.08e-05 | 1.238291547 | 4.696718328e-05
| 3256 | 8.759982e-06 | 1.238287445 | 3.809803881e-05
| 3255.8 | 7.910008e-06 | 1.238291971 | 3.440330992e-05
| 3255.6 | 6.199989e-06 | 1.238299245 | 2.69674281e-05
| 3255.4 | 4.310003e-06 | 1.238306521 | 1.874775203e-05
| 3255.2 | 2.299986e-06 | 1.238317993 | 1.000512266e-05
| 3255 | -2.00991e-06 | 1.238335727 | -8.744011899e-06
| 3254.8 | -9.959995e-06 | 1.238345973 | -4.333070056e-05
| 3254.6 | -1.890008e-05 | 1.238337949 | -8.222912668e-05
| 3254.4 | -2.520007e-05 | 1.238315763 | -0.0001096470982
| 3254.2 | -2.79998e-05 | 1.238296897 | -0.000121839221
| 3254 | -3.060018e-05 | 1.238292184 | -0.0001331613997
| 3253.8 | -3.699988e-05 | 1.238292418 | -0.0001610215595
| 3253.6 | -4.619996e-05 | 1.238277538 | -0.0002010730877
| 3253.4 | -5.459998e-05 | 1.238246305 | -0.0002376511258
| 3253.2 | -6.049996e-05 | 1.238206392 | -0.000263354816
| 3253 | -6.429992e-05 | 1.23816887 | -0.0002799208544
| 3252.8 | -6.869995e-05 | 1.238136565 | -0.0002991007662
| 3252.6 | -7.619984e-05 | 1.238097671 | -0.0003317827148
| 3252.4 | -8.490018e-05 | 1.238030257 | -0.0003697034782
| 3252.2 | -8.83999e-05 | 1.237928107 | -0.0003849974274
| 3252 | -8.030014e-05 | 1.237811692 | -0.0003497745075
| 3251.8 | -6.040008e-05 | 1.237718362 | -0.0002631308445
| 3251.6 | -3.350018e-05 | 1.237674377 | -0.000145957761
| 3251.4 | -8.449986e-06 | 1.237689264 | -3.681856964e-05
| 3251.2 | 8.329978e-06 | 1.237736337 | 3.629698094e-05
| 3251 | 1.660001e-05 | 1.237792959 | 7.233422442e-05
| 3250.8 | 1.709999e-05 | 1.237837443 | 7.451509525e-05
| 3250.6 | 1.449999e-05 | 1.237854877 | 6.31883158e-05
| 3250.4 | 1.429999e-05 | 1.237848614 | 6.232090493e-05
| 3250.2 | 1.979998e-05 | 1.237841374 | 8.62965651e-05
| 3250 | 2.809998e-05 | 1.237859814 | 0.00012247781
| 3249.8 | 3.129999e-05 | 1.237907115 | 0.0001364292773
| 3249.6 | 2.430002e-05 | 1.237948096 | 0.0001059208263
| 3249.4 | 1.25e-05 | 1.237939816 | 5.448940587e-05
| 3249.2 | 9.459992e-06 | 1.237881701 | 4.124188763e-05
| 3249 | 2.229999e-05 | 1.237831988 | 9.722960696e-05
| 3248.8 | 4.349998e-05 | 1.237849348 | 0.0001896745356
| 3248.6 | 5.69e-05 | 1.237942292 | 0.000248102727
| 3248.4 | 5.200002e-05 | 1.238056332 | 0.0002267310174
| 3248.2 | 3.210002e-05 | 1.238128095 | 0.0001399624167
| 3248 | 1.029998e-05 | 1.238131178 | 4.491222136e-05
| 3247.8 | -2.910198e-06 | 1.238097644 | -1.268981416e-05
| 3247.6 | -7.419858e-06 | 1.238070962 | -3.23594295e-05
| 3247.4 | -1.07999e-05 | 1.238078534 | -4.710255029e-05
| 3247.2 | -2.26001e-05 | 1.238102088 | -9.857019035e-05
| 3247 | -4.44e-05 | 1.238098047 | -0.0001936615586
| 3246.8 | -6.890013e-05 | 1.238028019 | -0.0003005550356
| 3246.6 | -8.339998e-05 | 1.237893606 | -0.0003638636605
| 3246.4 | -7.879993e-05 | 1.237734653 | -0.0003438580034
| 3246.2 | -5.429992e-05 | 1.237614996 | -0.0002369871156
| 3246 | -1.989979e-05 | 1.237583155 | -8.68607007e-05
| 3245.8 | 9.69e-06 | 1.237653308 | 4.229653186e-05
| 3245.6 | 1.89e-05 | 1.237790038 | 8.249486169e-05
| 3245.4 | 2.339985e-06 | 1.237916785 | 1.02132147e-05
| 3245.2 | -3.259996e-05 | 1.237960352 | -0.0001422881729
| 3245 | -6.809985e-05 | 1.237884867 | -0.0002972637611
| 3244.8 | -8.479988e-05 | 1.237725501 | -0.0003702254299
| 3244.6 | -7.760019e-05 | 1.237567408 | -0.0003388541284
| 3244.4 | -5.650021e-05 | 1.237469117 | -0.0002467536986
| 3244.2 | -3.549995e-05 | 1.23743683 | -0.0001550550945
| 3244 | -2.209982e-05 | 1.237428214 | -9.653456723e-05
| 3243.8 | -1.170017e-05 | 1.237409811 | -5.111070867e-05
| 3243.6 | 1.939998e-06 | 1.237383766 | 8.475522031e-06
| 3243.4 | 2.209998e-05 | 1.237375823 | 9.655866845e-05
| 3243.2 | 4.399999e-05 | 1.237416881 | 0.0001922516969
| 3243 | 5.890001e-05 | 1.237504353 | 0.0002573561013
| 3242.8 | 6.179998e-05 | 1.237614621 | 0.0002700219236
| 3242.6 | 5.059999e-05 | 1.237715276 | 0.0002210815016
| 3242.4 | 2.94e-05 | 1.237771184 | 0.0001284555701
| 3242.2 | 5.29e-06 | 1.237771737 | 2.311439755e-05
| 3242 | -1.529993e-05 | 1.237718597 | -6.685872184e-05
| 3241.8 | -2.700012e-05 | 1.237629652 | -0.0001180005412
| 3241.6 | -2.73002e-05 | 1.23752673 | -0.0001193283592
| 3241.4 | -1.599998e-05 | 1.237440428 | -6.994537988e-05
| 3241.2 | 1.930009e-06 | 1.237391419 | 8.438079439e-06
| 3241 | 2.18e-05 | 1.237385557 | 9.531830936e-05
| 3240.8 | 3.809998e-05 | 1.237419023 | 0.0001665959932
| 3240.6 | 4.789998e-05 | 1.23747448 | 0.0002094527836
| 3240.4 | 5.050001e-05 | 1.237535583 | 0.0002208256412
| 3240.2 | 4.759998e-05 | 1.237587565 | 0.0002081490091
| 3240 | 4.140001e-05 | 1.237627115 | 0.0001810424034
| 3239.8 | 3.360001e-05 | 1.237653016 | 0.0001469386253
| 3239.6 | 2.520002e-05 | 1.237670654 | 0.0001102088605
| 3239.4 | 1.569999e-05 | 1.237680469 | 6.866528981e-05
| 3239.2 | 5.050006e-06 | 1.237682558 | 2.208782027e-05
| 3239 | -7.570121e-06 | 1.237668805 | -3.311204732e-05
| 3238.8 | -1.86e-05 | 1.237628762 | -8.136558528e-05
| 3238.6 | -2.359979e-05 | 1.237575109 | -0.0001032484094
| 3238.4 | -2.269998e-05 | 1.237533439 | -9.932033237e-05
| 3238.2 | -2.12e-05 | 1.237516351 | -9.276436911e-05
| 3238 | -2.429983e-05 | 1.237513104 | -0.000106335674
| 3237.8 | -3.339987e-05 | 1.237494052 | -0.0001461673655
| 3237.6 | -4.190001e-05 | 1.237440039 | -0.0001833837388
| 3237.4 | -4.430012e-05 | 1.237366469 | -0.0001939104673
| 3237.2 | -3.970008e-05 | 1.237294619 | -0.0001737959982
| 3237 | -3.100014e-05 | 1.237236788 | -0.000135724755
| 3236.8 | -1.869988e-05 | 1.237189874 | -8.188121661e-05
| 3236.6 | -2.399905e-06 | 1.237167479 | -1.05097435e-05
| 3236.4 | 1.429999e-05 | 1.237183304 | 6.262425656e-05
| 3236.2 | 2.480001e-05 | 1.237238894 | 0.0001086099012
| 3236 | 2.29e-05 | 1.237305516 | 0.0001002900608
| 3235.8 | 1.02e-05 | 1.237339874 | 4.467200378e-05
| 3235.6 | -4.820208e-06 | 1.237320711 | -2.111116486e-05
| 3235.4 | -1.410001e-05 | 1.23725769 | -6.1763225e-05
| 3235.2 | -1.280021e-05 | 1.237178351 | -5.607564638e-05
| 3235 | -2.300017e-06 | 1.237114785 | -1.00772628e-05
| 3234.8 | 1.389999e-05 | 1.237081293 | 6.090758136e-05
| 3234.6 | 3.129999e-05 | 1.237090614 | 0.0001371604541
| 3234.4 | 4.37e-05 | 1.237137162 | 0.0001915052108
| 3234.2 | 4.72e-05 | 1.237205043 | 0.0002068458
| 3234 | 3.870001e-05 | 1.237266904 | 0.000169597877
| 3233.8 | 2.099999e-05 | 1.237281544 | 9.203371355e-05
| 3233.6 | 4.549997e-06 | 1.237227729 | 1.994252025e-05
| 3233.4 | 1.350006e-06 | 1.237123354 | 5.917838944e-06
| 3233.2 | 1.849999e-05 | 1.237029808 | 8.110785457e-05
| 3233 | 4.75e-05 | 1.237021673 | 0.0002082673767
| 3232.8 | 6.83e-05 | 1.237112294 | 0.0002994679532
| 3232.6 | 6.600001e-05 | 1.237239353 | 0.0002893732159
| 3232.4 | 4.209999e-05 | 1.237314825 | 0.0001845836454
| 3232.2 | 1.199998e-05 | 1.237284936 | 5.261655303e-05
| 3232 | -5.320075e-06 | 1.237166805 | -2.333000136e-05
| 3231.8 | -2.379927e-06 | 1.237019574 | -1.043893901e-05
| 3231.6 | 2.110002e-05 | 1.236895741 | 9.256250954e-05
| 3231.4 | 5.860001e-05 | 1.236843161 | 0.000257100748
| 3231.2 | 0.0001005 | 1.236884044 | 0.0004409557778
| 3231 | 0.000134 | 1.237023974 | 0.0005879257944
| 3230.8 | 0.0001478 | 1.237224364 | 0.0006484200385
| 3230.6 | 0.0001382 | 1.237432328 | 0.0006062426552
| 3230.4 | 0.0001092 | 1.23759377 | 0.0004789921149
| 3230.2 | 7.01e-05 | 1.237686068 | 0.0003074761937
| 3230 | 2.880002e-05 | 1.237708119 | 0.0001263270326
| 3229.8 | -9.070146e-06 | 1.237674816 | -3.978693339e-05
| 3229.6 | -4.129988e-05 | 1.237600768 | -0.000181187102
| 3229.4 | -6.680021e-05 | 1.237498985 | -0.0002930950317
| 3229.2 | -8.549982e-05 | 1.237378275 | -0.0003751981107
| 3229 | -9.740003e-05 | 1.2372442 | -0.0004274861309
| 3228.8 | -0.0001013998 | 1.237100843 | -0.0004451172436
| 3228.6 | -9.649994e-05 | 1.236960032 | -0.0004236804492
| 3228.4 | -8.300008e-05 | 1.236838607 | -0.0003644680083
| 3228.2 | -6.550013e-05 | 1.236751086 | -0.0002876620854
| 3228 | -4.839986e-05 | 1.236686249 | -0.0002125881687
| 3227.8 | -3.210012e-05 | 1.236624617 | -0.0001410100172
| 3227.6 | -9.940018e-06 | 1.236554067 | -4.367036018e-05
| 3227.4 | 2.390001e-05 | 1.236514306 | 0.0001050137882
| 3227.2 | 6.390002e-05 | 1.236553631 | 0.0002807841806
| 3227 | 9.530001e-05 | 1.236695938 | 0.000418747436
| 3226.8 | 0.0001009 | 1.2368962 | 0.0004433154407
| 3226.6 | 7.670001e-05 | 1.237063479 | 0.0003369640329
| 3226.4 | 3.499999e-05 | 1.237114042 | 0.0001537648625
| 3226.2 | -9.298235e-07 | 1.237032762 | -4.086181694e-06
| 3226 | -1.400013e-05 | 1.23687962 | -6.152297495e-05
| 3225.8 | -2.310006e-06 | 1.236745385 | -1.015302255e-05
| 3225.6 | 2.059999e-05 | 1.236687582 | 9.055283159e-05
| 3225.4 | 3.950001e-05 | 1.236695102 | 0.0001736444655
| 3225.2 | 4.96e-05 | 1.236721197 | 0.0002180551674
| 3225 | 5.58e-05 | 1.236736372 | 0.0002453253917
| 3224.8 | 6.480001e-05 | 1.236749905 | 0.000284910237
| 3224.6 | 7.51e-05 | 1.236795599 | 0.0003302079093
| 3224.4 | 7.79e-05 | 1.236878659 | 0.000342519585
| 3224.2 | 6.550002e-05 | 1.236967885 | 0.0002879944918
| 3224 | 3.88e-05 | 1.237004216 | 0.0001706018116
| 3223.8 | 9.459992e-06 | 1.236953185 | 4.159875104e-05
| 3223.6 | -9.130077e-06 | 1.236821672 | -4.015375195e-05
| 3223.4 | -7.270029e-06 | 1.236653929 | -3.197957247e-05
| 3223.2 | 1.620001e-05 | 1.236508857 | 7.127440778e-05
| 3223 | 5.440001e-05 | 1.236435468 | 0.0002393743788
| 3222.8 | 9.67e-05 | 1.236452012 | 0.0004255363492
| 3222.6 | 0.0001329 | 1.236556425 | 0.0005848389232
| 3222.4 | 0.0001541 | 1.236721802 | 0.0006780964279
| 3222.2 | 0.0001564 | 1.236911012 | 0.0006881624111
| 3222 | 0.0001392 | 1.237081364 | 0.0006124357256
| 3221.8 | 0.000108 | 1.237193318 | 0.000475147206
| 3221.6 | 7.200001e-05 | 1.237228319 | 0.0003167701652
| 3221.4 | 4.140001e-05 | 1.237193868 | 0.000182156059
| 3221.2 | 2.300002e-05 | 1.23712624 | 0.0001012083452
| 3221 | 1.500001e-05 | 1.237070147 | 6.601210589e-05
| 3220.8 | 9.72001e-06 | 1.237042409 | 4.277930105e-05
| 3220.6 | 8.120012e-07 | 1.237030077 | 3.573984529e-06
| 3220.4 | -1.250012e-05 | 1.237006429 | -5.50222761e-05
| 3220.2 | -2.630008e-05 | 1.236959122 | -0.0001157774311
| 3220 | -3.710019e-05 | 1.236894174 | -0.0001633383489
| 3219.8 | -4.519989e-05 | 1.236824875 | -0.0001990219024
| 3219.6 | -5.319999e-05 | 1.236746361 | -0.0002342746432
| 3219.4 | -5.940004e-05 | 1.236640446 | -0.0002616138905
| 3219.2 | -5.700002e-05 | 1.236505082 | -0.0002510854624
| 3219 | -4.080005e-05 | 1.236367818 | -0.0001797558689
| 3218.8 | -1.07999e-05 | 1.236266979 | -4.75898139e-05
| 3218.6 | 2.660001e-05 | 1.236236102 | 0.0001172243662
| 3218.4 | 6.249999e-05 | 1.236283667 | 0.0002754457224
| 3218.2 | 8.699998e-05 | 1.236402436 | 0.000383414883
| 3218 | 9.190001e-05 | 1.236551234 | 0.000404990177
| 3217.8 | 7.610001e-05 | 1.236675319 | 0.0003353484703
| 3217.6 | 4.729998e-05 | 1.236717739 | 0.0002084392026
| 3217.4 | 2.110002e-05 | 1.236666444 | 9.29905535e-05
| 3217.2 | 9.560013e-06 | 1.236552135 | 4.213825016e-05
| 3217 | 1.789999e-05 | 1.23643692 | 7.891122349e-05
| 3216.8 | 3.870001e-05 | 1.23637191 | 0.0001706279342
| 3216.6 | 6.28e-05 | 1.236370681 | 0.0002769057661
| 3216.4 | 8.049999e-05 | 1.236425205 | 0.0003549617313
| 3216.2 | 8.720002e-05 | 1.236498098 | 0.0003845093369
| 3216 | 8.500001e-05 | 1.236559029 | 0.0003748141224
| 3215.8 | 7.939998e-05 | 1.236591959 | 0.0003501326623
| 3215.6 | 7.600002e-05 | 1.236609209 | 0.0003351555838
| 3215.4 | 7.46e-05 | 1.236632673 | 0.0003289962044
| 3215.2 | 7.129998e-05 | 1.236673559 | 0.0003144521498
| 3215 | 6.059999e-05 | 1.236723165 | 0.00026726747
| 3214.8 | 3.959999e-05 | 1.236752018 | 0.0001746552085
| 3214.6 | 1.159999e-05 | 1.236717117 | 5.116543441e-05
| 3214.4 | -1.07999e-05 | 1.23659745 | -4.764353233e-05
| 3214.2 | -1.449998e-05 | 1.236418473 | -6.397843677e-05
| 3214 | 8.810014e-06 | 1.236246553 | 3.888040823e-05
| 3213.8 | 5.219999e-05 | 1.236166278 | 0.0002304035307
| 3213.6 | 9.790001e-05 | 1.236211097 | 0.0004321398056
| 3213.4 | 0.0001272 | 1.236357064 | 0.0005614544858
| 3213.2 | 0.0001317 | 1.236522114 | 0.0005812822517
| 3213 | 0.0001199 | 1.236637741 | 0.0005291842453
| 3212.8 | 0.0001066 | 1.236691887 | 0.0004704909279
| 3212.6 | 0.0001002 | 1.236727216 | 0.0004422582319
| 3212.4 | 9.759998e-05 | 1.236784751 | 0.0004307900813
| 3212.2 | 8.990001e-05 | 1.236881389 | 0.0003967977678
| 3212 | 6.7e-05 | 1.236988085 | 0.0002957134906
| 3211.8 | 2.840001e-05 | 1.237047174 | 0.0001253469004
| 3211.6 | -1.630007e-05 | 1.237013515 | -7.194670608e-05
| 3211.4 | -5.200018e-05 | 1.236884936 | -0.0002295557127
| 3211.2 | -6.660003e-05 | 1.236705957 | -0.000294064017
| 3211 | -5.860018e-05 | 1.236553814 | -0.0002587882585
| 3210.8 | -4.080005e-05 | 1.236480111 | -0.0001802033117
| 3210.6 | -2.829988e-05 | 1.236477974 | -0.000125002849
| 3210.4 | -2.990015e-05 | 1.236494945 | -0.0001320766227
| 3210.2 | -4.059986e-05 | 1.23647131 | -0.0001793549753
| 3210 | -4.790004e-05 | 1.236395729 | -0.0002116281411
| 3209.8 | -4.339992e-05 | 1.236301988 | -0.000191772746
| 3209.6 | -2.789992e-05 | 1.236236383 | -0.0001232973749
| 3209.4 | -9.349825e-06 | 1.236223807 | -4.132348629e-05
| 3209.2 | 3.720009e-06 | 1.23625403 | 1.64417706e-05
| 3209 | 8.41002e-06 | 1.236297914 | 3.717196734e-05
| 3208.8 | 6.840018e-06 | 1.236334959 | 3.023363328e-05
| 3208.6 | 2.010006e-06 | 1.236361066 | 8.884804624e-06
| 3208.4 | -5.250154e-06 | 1.236381181 | -2.32075928e-05
| 3208.2 | -1.660016e-05 | 1.236393077 | -7.338370876e-05
| 3208 | -3.189993e-05 | 1.236380567 | -0.000141029555
| 3207.8 | -4.75001e-05 | 1.236333412 | -0.0002100159816
| 3207.6 | -5.919986e-05 | 1.23625146 | -0.00026177735
| 3207.4 | -6.219998e-05 | 1.236147844 | -0.0002750816122
| 3207.2 | -5.590009e-05 | 1.236050701 | -0.0002472542539
| 3207 | -4.369999e-05 | 1.235973955 | -0.00019331647
| 3206.8 | -2.810012e-05 | 1.235921959 | -0.000124320221
| 3206.6 | -1.180006e-05 | 1.235894934 | -5.221045214e-05
| 3206.4 | 3.520014e-06 | 1.235888072 | 1.557582961e-05
| 3206.2 | 1.689999e-05 | 1.235895216 | 7.47865116e-05
| 3206 | 2.89e-05 | 1.235911813 | 0.0001278965969
| 3205.8 | 3.959999e-05 | 1.235940455 | 0.000175257524
| 3205.6 | 4.800001e-05 | 1.235983332 | 0.0002124407374
| 3205.4 | 5.18e-05 | 1.236039153 | 0.0002292641292
| 3205.2 | 4.920001e-05 | 1.23609467 | 0.000217760866
| 3205 | 4.129998e-05 | 1.236134509 | 0.0001828004075
| 3204.8 | 3.089998e-05 | 1.236151464 | 0.0001367744273
| 3204.6 | 2.030001e-05 | 1.236147041 | 8.986049938e-05
| 3204.4 | 1.050002e-05 | 1.236122983 | 4.648309971e-05
| 3204.2 | 2.980009e-06 | 1.236076546 | 1.31935901e-05
| 3204 | 9.779888e-07 | 1.236008976 | 4.330466953e-06
| 3203.8 | 8.469998e-06 | 1.235932677 | 3.750883187e-05
| 3203.6 | 2.770001e-05 | 1.235880073 | 0.0001226814773
| 3203.4 | 5.359998e-05 | 1.2358898 | 0.0002374073245
| 3203.2 | 7.489998e-05 | 1.235975378 | 0.0003317531913
| 3203 | 8.020001e-05 | 1.236105795 | 0.0003552165504
| 3202.8 | 6.74e-05 | 1.236222221 | 0.000298513982
| 3202.6 | 4.379998e-05 | 1.236277597 | 0.0001939914327
| 3202.4 | 2.319998e-05 | 1.236263444 | 0.0001027599018
| 3202.2 | 1.460001e-05 | 1.23622681 | 6.467344919e-05
| 3202 | 1.440001e-05 | 1.236221493 | 6.379177628e-05
| 3201.8 | 1.06e-05 | 1.236265973 | 4.695911266e-05
| 3201.6 | -7.429846e-06 | 1.236322808 | -3.291601559e-05
| 3201.4 | -3.890019e-05 | 1.236331123 | -0.0001723397398
| 3201.2 | -7.270002e-05 | 1.236250711 | -0.0003221189958
| 3201 | -9.329988e-05 | 1.236092894 | -0.0004134645601
| 3200.8 | -9.310015e-05 | 1.235917051 | -0.0004126594144
| 3200.6 | -7.579992e-05 | 1.235781459 | -0.0003360372364
| 3200.4 | -5.259987e-05 | 1.235713633 | -0.0002332163608
| 3200.2 | -3.280015e-05 | 1.235694094 | -0.0001454405465
| 3200 | -1.83998e-05 | 1.235696971 | -8.159418007e-05
| 3199.8 | -7.660019e-06 | 1.235702269 | -3.397021004e-05
| 3199.6 | 2.750005e-06 | 1.235714088 | 1.219629709e-05
| 3199.4 | 1.119999e-05 | 1.235737205 | 4.967467333e-05
| 3199.2 | 1.800001e-05 | 1.235767732 | 7.98377588e-05
| 3199 | 2.249999e-05 | 1.235811788 | 9.980038757e-05
| 3198.8 | 2.14e-05 | 1.235868232 | 9.492310783e-05
| 3198.6 | 1.219998e-05 | 1.235916422 | 5.411621004e-05
| 3198.4 | -2.799887e-06 | 1.235931156 | -1.242065843e-05
| 3198.2 | -1.620018e-05 | 1.235895069 | -7.186837608e-05
| 3198 | -1.820003e-05 | 1.235835167 | -8.074969399e-05
| 3197.8 | -9.140065e-06 | 1.235802635 | -4.055607504e-05
| 3197.6 | 1.820002e-06 | 1.235835048 | 8.076074048e-06
| 3197.4 | 0 | 1.235915678 | -1.257023958e-16
| 3197.2 | -1.960014e-05 | 1.235986777 | -8.697305475e-05
| 3197 | -5.280005e-05 | 1.235980804 | -0.0002343064901
| 3196.8 | -7.989979e-05 | 1.235869169 | -0.0003546134256
| 3196.6 | -8.649981e-05 | 1.235707086 | -0.0003839758587
| 3196.4 | -7.000002e-05 | 1.235572746 | -0.0003107859616
| 3196.2 | -4.470006e-05 | 1.235530651 | -0.0001984805762
| 3196 | -2.749996e-05 | 1.235561302 | -0.0001221137001
| 3195.8 | -2.550015e-05 | 1.235609805 | -0.0001132357951
| 3195.6 | -3.280015e-05 | 1.235617612 | -0.0001456600727
| 3195.4 | -3.750014e-05 | 1.235581529 | -0.0001665467666
| 3195.2 | -3.299992e-05 | 1.235532966 | -0.00014657616
| 3195 | -2.129988e-05 | 1.235512162 | -9.461630641e-05
| 3194.8 | -8.770054e-06 | 1.235533007 | -3.895914016e-05
| 3194.6 | -2.429871e-06 | 1.23559325 | -1.079505921e-05
| 3194.4 | -7.19012e-06 | 1.235666056 | -3.194110195e-05
| 3194.2 | -2.349991e-05 | 1.235718816 | -0.0001043987073
| 3194 | -4.600021e-05 | 1.235718728 | -0.0002043653866
| 3193.8 | -6.520008e-05 | 1.235662573 | -0.000289693448
| 3193.6 | -7.390021e-05 | 1.235580035 | -0.0003283886807
| 3193.4 | -7.409995e-05 | 1.235512621 | -0.0003293150746
| 3193.2 | -7.270002e-05 | 1.235472753 | -0.0003231236235
| 3193 | -7.670006e-05 | 1.235442471 | -0.0003409307631
| 3192.8 | -8.349985e-05 | 1.235380691 | -0.0003711962313
| 3192.6 | -8.460014e-05 | 1.235284756 | -0.0003761372461
| 3192.4 | -7.270002e-05 | 1.235177892 | -0.0003232777773
| 3192.2 | -4.769985e-05 | 1.235117157 | -0.0002121353717
| 3192 | -2.059984e-05 | 1.235134165 | -9.161992905e-05
| 3191.8 | -4.039788e-06 | 1.235220552 | -1.796829226e-05
| 3191.6 | -6.370185e-06 | 1.235325906 | -2.83306758e-05
| 3191.4 | -2.569992e-05 | 1.235390025 | -0.0001143016367
| 3191.2 | -5.079993e-05 | 1.235371485 | -0.0002259492033
| 3191 | -6.760006e-05 | 1.235283102 | -0.000300709122
| 3190.8 | -6.94998e-05 | 1.235171241 | -0.0003092065385
| 3190.6 | -5.940004e-05 | 1.235085991 | -0.0002643067611
| 3190.4 | -4.629984e-05 | 1.235043136 | -0.0002060380465
| 3190.2 | -3.720007e-05 | 1.235027346 | -0.0001655557046
| 3190 | -3.299992e-05 | 1.235004163 | -0.0001468761262
| 3189.8 | -2.71e-05 | 1.234957457 | -0.00012062875
| 3189.6 | -1.309986e-05 | 1.23490522 | -5.831774928e-05
| 3189.4 | 9.330005e-06 | 1.234884443 | 4.153847992e-05
| 3189.2 | 3.379998e-05 | 1.234923636 | 0.0001504893472
| 3189 | 4.93e-05 | 1.235021602 | 0.0002195000521
| 3188.8 | 4.939998e-05 | 1.235136212 | 0.0002199400073
| 3188.6 | 3.560001e-05 | 1.235226097 | 0.000158497305
| 3188.4 | 1.449999e-05 | 1.235262649 | 6.455804937e-05
| 3188.2 | -6.259876e-06 | 1.235248808 | -2.787301935e-05
| 3188 | -2.340002e-05 | 1.235196104 | -0.0001041997001
| 3187.8 | -3.460017e-05 | 1.235109773 | -0.0001540920243
| 3187.6 | -3.489981e-05 | 1.234998676 | -0.0001554510285
| 3187.4 | -2.09998e-05 | 1.234898515 | -9.355161099e-05
| 3187.2 | 3.629979e-06 | 1.234851271 | 1.6172879e-05
| 3187 | 2.750001e-05 | 1.234880417 | 0.0001225283958
| 3186.8 | 3.959999e-05 | 1.234955307 | 0.0001764431145
| 3186.6 | 3.77e-05 | 1.235028835 | 0.0001679784732
| 3186.4 | 2.779999e-05 | 1.235057489 | 0.0001238718967
| 3186.2 | 2.110002e-05 | 1.235042303 | 9.402458563e-05
| 3186 | 2.269999e-05 | 1.235016467 | 0.0001011628845
| 3185.8 | 3.039998e-05 | 1.235016479 | 0.000135487179
| 3185.6 | 3.72e-05 | 1.235054148 | 0.00016579985
| 3185.4 | 3.660002e-05 | 1.235122119 | 0.0001631274983
| 3185.2 | 2.379999e-05 | 1.235188704 | 0.000106078059
| 3185 | 1.009996e-06 | 1.235216375 | 4.501767956e-06
| 3184.8 | -2.510019e-05 | 1.235179321 | -0.0001118843067
| 3184.6 | -4.44e-05 | 1.235076428 | -0.0001979408905
| 3184.4 | -4.850017e-05 | 1.234935282 | -0.0002162556668
| 3184.2 | -3.379982e-05 | 1.234806684 | -0.0001507356173
| 3184 | -5.779987e-06 | 1.234743909 | -2.577992835e-05
| 3183.8 | 2.300002e-05 | 1.234774502 | 0.0001025901628
| 3183.6 | 3.72e-05 | 1.234878355 | 0.0001659270622
| 3183.4 | 2.94e-05 | 1.234985333 | 0.0001311329917
| 3183.2 | 7.069981e-06 | 1.235025096 | 3.153503088e-05
| 3183 | -1.44001e-05 | 1.234979601 | -6.423533247e-05
| 3182.8 | -2.26001e-05 | 1.234879781 | -0.000100827394
| 3182.6 | -1.360015e-05 | 1.23478582 | -6.068336974e-05
| 3182.4 | 5.419986e-06 | 1.234745892 | 2.418661774e-05
| 3182.2 | 2.410002e-05 | 1.234771446 | 0.0001075514505
| 3182 | 3.27e-05 | 1.234845496 | 0.0001459324807
| 3181.8 | 2.680001e-05 | 1.234923581 | 0.0001196022538
| 3181.6 | 9.72001e-06 | 1.234963547 | 4.337916557e-05
| 3181.4 | -9.709847e-06 | 1.234940606 | -4.333759648e-05
| 3181.2 | -2.070015e-05 | 1.234870194 | -9.239834764e-05
| 3181 | -1.949982e-05 | 1.234795662 | -8.705243914e-05
| 3180.8 | -1.049981e-05 | 1.234759784 | -4.687886385e-05
| 3180.6 | -5.2102e-06 | 1.23476918 | -2.326221996e-05
| 3180.4 | -9.900064e-06 | 1.234785381 | -4.420482797e-05
| 3180.2 | -2.23999e-05 | 1.23476406 | -0.000100026313
| 3180 | -3.180005e-05 | 1.234682467 | -0.0001420187583
| 3179.8 | -2.780004e-05 | 1.234570009 | -0.0001241735423
| 3179.6 | -7.940133e-06 | 1.234475748 | -3.547056052e-05
| 3179.4 | 2.2e-05 | 1.234448085 | 9.829101556e-05
| 3179.2 | 4.939998e-05 | 1.234502283 | 0.0002207160801
| 3179 | 6.350002e-05 | 1.234608066 | 0.0002837112464
| 3178.8 | 6.190002e-05 | 1.234716514 | 0.0002765570634
| 3178.6 | 4.939998e-05 | 1.234787603 | 0.0002207101121
| 3178.4 | 3.54e-05 | 1.234814118 | 0.0001581663475
| 3178.2 | 2.390001e-05 | 1.234817243 | 0.0001067904992
| 3178 | 1.549999e-05 | 1.234812811 | 6.926175356e-05
| 3177.8 | 7.029982e-06 | 1.234814195 | 3.141537714e-05
| 3177.6 | -4.440204e-06 | 1.234808059 | -1.984252119e-05
| 3177.4 | -1.759986e-05 | 1.234780295 | -7.866114921e-05
| 3177.2 | -2.840019e-05 | 1.234722789 | -0.0001269433756
| 3177 | -3.250008e-05 | 1.234649771 | -0.0001452867005
| 3176.8 | -2.960007e-05 | 1.234581485 | -0.0001323381373
| 3176.6 | -2.199993e-05 | 1.234534345 | -9.836960263e-05
| 3176.4 | -1.379992e-05 | 1.234512281 | -6.170978826e-05
| 3176.2 | -7.699973e-06 | 1.234505614 | -3.44347465e-05
| 3176 | -3.169904e-06 | 1.234505711 | -1.417731494e-05
| 3175.8 | 4.299516e-08 | 1.234515882 | 1.923216352e-07
| 3175.6 | -3.77836e-07 | 1.23453978 | -1.690717452e-06
| 3175.4 | -8.650191e-06 | 1.234561748 | -3.869133955e-05
| 3175.2 | -2.26001e-05 | 1.234548588 | -0.0001010961938
| 3175 | -3.479993e-05 | 1.234490192 | -0.0001556860607
| 3174.8 | -3.799997e-05 | 1.234406274 | -0.0001700233953
| 3174.6 | -3.269984e-05 | 1.234338153 | -0.0001463269123
| 3174.4 | -2.670004e-05 | 1.23429866 | -0.0001194894974
| 3174.2 | -2.539984e-05 | 1.234262804 | -0.0001136820674
| 3174 | -2.510019e-05 | 1.234198363 | -0.0001123520343
| 3173.8 | -1.749998e-05 | 1.234106462 | -7.834387547e-05
| 3173.6 | 2.649986e-06 | 1.234022841 | 1.186513728e-05
| 3173.4 | 3.070002e-05 | 1.233989033 | 0.0001374708187
| 3173.2 | 5.83e-05 | 1.234012826 | 0.0002610758703
| 3173 | 7.809999e-05 | 1.2340776 | 0.0003497517754
| 3172.8 | 8.949999e-05 | 1.23414914 | 0.0004008098989
| 3172.6 | 9.569999e-05 | 1.234215889 | 0.0004285823522
| 3172.4 | 9.98e-05 | 1.234275488 | 0.0004469528187
| 3172.2 | 0.0001022 | 1.234342725 | 0.0004577074163
| 3172 | 9.950001e-05 | 1.234413429 | 0.0004456189948
| 3171.8 | 9.180001e-05 | 1.234472676 | 0.0004111398185
| 3171.6 | 8.210001e-05 | 1.23451153 | 0.0003677075227
| 3171.4 | 7.329998e-05 | 1.234540344 | 0.0003283064399
| 3171.2 | 6.379998e-05 | 1.234573319 | 0.0002857660293
| 3171 | 4.879998e-05 | 1.234606356 | 0.0002185863277
| 3170.8 | 2.71e-05 | 1.23460893 | 0.0001213931607
| 3170.6 | 4.570018e-06 | 1.23455485 | 2.047299997e-05
| 3170.4 | -8.680157e-06 | 1.23444733 | -3.889064594e-05
| 3170.2 | -6.679832e-06 | 1.234324209 | -2.993441349e-05
| 3170 | 1.070002e-05 | 1.234229079 | 4.795580247e-05
| 3169.8 | 3.629998e-05 | 1.234201752 | 0.0001627071291
| 3169.6 | 6.019999e-05 | 1.234247972 | 0.0002698449164
| 3169.4 | 7.269999e-05 | 1.234355896 | 0.0003258719242
| 3169.2 | 6.730001e-05 | 1.234479337 | 0.0003016567871
| 3169 | 4.530002e-05 | 1.234570258 | 0.0002030433338
| 3168.8 | 1.420001e-05 | 1.234584935 | 6.364942504e-05
| 3168.6 | -1.280021e-05 | 1.23451828 | -5.737987815e-05
| 3168.4 | -2.6e-05 | 1.234401253 | -0.0001165698737
| 3168.2 | -2.250021e-05 | 1.234287075 | -0.0001008931687
| 3168 | -7.980088e-06 | 1.234216229 | -3.578792767e-05
| 3167.8 | 8.820002e-06 | 1.234205684 | 3.955826691e-05
| 3167.6 | 1.900002e-05 | 1.234239669 | 8.521989218e-05
| 3167.4 | 1.95e-05 | 1.234286787 | 8.746497297e-05
| 3167.2 | 1.199998e-05 | 1.234315694 | 5.382662288e-05
| 3167 | 2.740016e-06 | 1.23431585 | 1.229113352e-05
| 3166.8 | -4.659955e-06 | 1.234298529 | -2.090542281e-05
| 3166.6 | -9.400202e-06 | 1.234278668 | -4.217295672e-05
| 3166.4 | -1.410001e-05 | 1.234267203 | -6.326385605e-05
| 3166.2 | -2.230001e-05 | 1.234258724 | -0.0001000621907
| 3166 | -3.58999e-05 | 1.234233857 | -0.0001610988127
| 3165.8 | -5.219993e-05 | 1.234164617 | -0.0002342692341
| 3165.6 | -6.280009e-05 | 1.234039576 | -0.000281884387
| 3165.4 | -5.919986e-05 | 1.233878567 | -0.0002657754937
| 3165.2 | -3.650005e-05 | 1.233724942 | -0.0001638965658
| 3165 | 1.909988e-06 | 1.233634835 | 8.577815938e-06
| 3164.8 | 4.48e-05 | 1.233636884 | 0.0002012139973
| 3164.6 | 8.03e-05 | 1.233723288 | 0.0003606641111
| 3164.4 | 0.0001006 | 1.23385394 | 0.0004518292984
| 3164.2 | 0.0001067 | 1.233983378 | 0.0004792112872
| 3164 | 0.0001042 | 1.234089681 | 0.0004679745188
| 3163.8 | 9.879999e-05 | 1.234174948 | 0.0004437206537
| 3163.6 | 9.139999e-05 | 1.234258248 | 0.0004104849744
| 3163.4 | 7.809999e-05 | 1.234340981 | 0.0003507513457
| 3163.2 | 5.659999e-05 | 1.234404359 | 0.0002541946912
| 3163 | 2.919999e-05 | 1.234415753 | 0.0001311446347
| 3162.8 | 5.889985e-06 | 1.234362564 | 2.645592143e-05
| 3162.6 | -4.409804e-06 | 1.234270533 | -1.981079955e-05
| 3162.4 | 1.949987e-06 | 1.234192724 | 8.760984798e-06
| 3162.2 | 1.709999e-05 | 1.234180505 | 7.6833331e-05
| 3162 | 2.829998e-05 | 1.234244613 | 0.0001271595544
| 3161.8 | 2.29e-05 | 1.23435011 | 0.0001028938871
| 3161.6 | 5.620209e-07 | 1.234428742 | 2.52514841e-06
| 3161.4 | -3.03001e-05 | 1.234445854 | -0.0001361470312
| 3161.2 | -5.930017e-05 | 1.234395653 | -0.0002664758637
| 3161 | -8.019984e-05 | 1.234308735 | -0.0003604369087
| 3160.8 | -9.380008e-05 | 1.234205802 | -0.0004216153157
| 3160.6 | -0.0001005002 | 1.234093325 | -0.0004517966921
| 3160.4 | -9.890017e-05 | 1.233978295 | -0.0004446716515
| 3160.2 | -8.83999e-05 | 1.233879012 | -0.0003975195159
| 3160 | -7.079986e-05 | 1.233817271 | -0.0003184136239
| 3159.8 | -5.280005e-05 | 1.233810018 | -0.0002374797456
| 3159.6 | -4.180014e-05 | 1.233842875 | -0.0001880131669
| 3159.4 | -4.12e-05 | 1.233886724 | -0.0001853201053
| 3159.2 | -4.87998e-05 | 1.233908581 | -0.0002195148226
| 3159 | -5.900011e-05 | 1.233895727 | -0.0002654151404
| 3158.8 | -6.580018e-05 | 1.233851844 | -0.0002960330883
| 3158.6 | -6.639985e-05 | 1.233801808 | -0.0002987628728
| 3158.4 | -6.310014e-05 | 1.233763227 | -0.0002839416852
| 3158.2 | -5.930017e-05 | 1.233737871 | -0.0002668649336
| 3158 | -5.569991e-05 | 1.233716482 | -0.0002506845891
| 3157.8 | -5.15998e-05 | 1.233697058 | -0.0002322508277
| 3157.6 | -4.519989e-05 | 1.233680996 | -0.0002034606881
| 3157.4 | -3.680012e-05 | 1.233684318 | -0.0001656603109
| 3157.2 | -2.920011e-05 | 1.233712509 | -0.0001314539438
| 3157 | -2.609988e-05 | 1.233769824 | -0.0001175007785
| 3156.8 | -3.250008e-05 | 1.233841249 | -0.0001463140968
| 3156.6 | -5.000005e-05 | 1.233899271 | -0.0002251009461
| 3156.4 | -7.589979e-05 | 1.233913311 | -0.0003417167034
| 3156.2 | -0.0001038 | 1.233866633 | -0.0004673676049
| 3156 | -0.0001254999 | 1.233760407 | -0.0005651489542
| 3155.8 | -0.0001349999 | 1.233621292 | -0.0006080295309
| 3155.6 | -0.0001303999 | 1.233481912 | -0.0005874129213
| 3155.4 | -0.0001146998 | 1.233377024 | -0.0005167678417
| 3155.2 | -9.340018e-05 | 1.233321344 | -0.0004208526132
| 3155 | -7.309994e-05 | 1.233325298 | -0.0003294061111
| 3154.8 | -6.170018e-05 | 1.233372413 | -0.0002780444095
| 3154.6 | -6.320001e-05 | 1.233433578 | -0.0002848086852
| 3154.4 | -7.809997e-05 | 1.233464653 | -0.000351966392
| 3154.2 | -9.870001e-05 | 1.233429353 | -0.000444838194
| 3154 | -0.0001138002 | 1.23332011 | -0.0005129649408
| 3153.8 | -0.0001118998 | 1.233168431 | -0.0005044917174
| 3153.6 | -8.999994e-05 | 1.233040742 | -0.000405827619
| 3153.4 | -5.72002e-05 | 1.232992749 | -0.0002579564315
| 3153.2 | -2.789992e-05 | 1.233033883 | -0.000125827441
| 3153 | -1.410001e-05 | 1.233127025 | -6.359022068e-05
| 3152.8 | -1.710001e-05 | 1.23320603 | -7.712020695e-05
| 3152.6 | -2.749996e-05 | 1.233231985 | -0.0001240285212
| 3152.4 | -3.40999e-05 | 1.233209901 | -0.0001538072537
| 3152.2 | -3.199981e-05 | 1.233181706 | -0.00014434776
| 3152 | -2.57998e-05 | 1.233181187 | -0.0001163882485
| 3151.8 | -2.370011e-05 | 1.233211945 | -0.0001069192374
| 3151.6 | -3.100014e-05 | 1.233240637 | -0.0001398575029
| 3151.4 | -4.34998e-05 | 1.233230862 | -0.0001962643902
| 3151.2 | -5.29998e-05 | 1.233179602 | -0.0002391501802
| 3151 | -5.490004e-05 | 1.233109482 | -0.0002477523727
| 3150.8 | -4.920017e-05 | 1.2330458 | -0.000222055119
| 3150.6 | -3.970008e-05 | 1.23300328 | -0.0001791968182
| 3150.4 | -2.90998e-05 | 1.232978234 | -0.0001313624669
| 3150.2 | -1.850012e-05 | 1.232969894 | -8.351857021e-05
| 3150 | -9.160043e-06 | 1.232976797 | -4.135560971e-05
| 3149.8 | -3.619829e-06 | 1.232994774 | -1.634446275e-05
| 3149.6 | -2.160175e-06 | 1.233002115 | -9.753073819e-06
| 3149.4 | -3.318009e-07 | 1.232987522 | -1.499197771e-06
| 3149.2 | 7.830009e-06 | 1.23295898 | 3.536077185e-05
| 3149 | 2.449998e-05 | 1.232954042 | 0.0001106520207
| 3148.8 | 4.37e-05 | 1.233003788 | 0.0001973742038
| 3148.6 | 5.48e-05 | 1.233114469 | 0.0002475045376
| 3148.4 | 4.81e-05 | 1.233242299 | 0.0002172358649
| 3148.2 | 2.579999e-05 | 1.233323929 | 0.0001165203522
| 3148 | 0 | 1.233323292 | -1.27674981e-16
| 3147.8 | -1.529993e-05 | 1.233262938 | -6.910984798e-05
| 3147.6 | -1.639995e-05 | 1.233199465 | -7.40868208e-05
| 3147.4 | -9.570008e-06 | 1.233175237 | -4.323609819e-05
| 3147.2 | -4.039788e-06 | 1.233188774 | -1.82532626e-05
| 3147 | -1.709814e-06 | 1.233218687 | -7.726337937e-06
| 3146.8 | -1.979944e-06 | 1.23326365 | -8.946550241e-06
| 3146.6 | -7.160154e-06 | 1.233325942 | -3.23526178e-05
| 3146.4 | -2.110012e-05 | 1.233396423 | -9.534108396e-05
| 3146.2 | -4.619996e-05 | 1.233445394 | -0.0002087591135
| 3146 | -7.730014e-05 | 1.233438873 | -0.0003493057968
| 3145.8 | -0.0001058998 | 1.233378064 | -0.0004785901041
| 3145.6 | -0.0001282999 | 1.23328403 | -0.0005798935512
| 3145.4 | -0.0001448 | 1.233172578 | -0.0006545626694
| 3145.2 | -0.0001564998 | 1.233046236 | -0.000707561306
| 3145 | -0.0001621001 | 1.232899863 | -0.0007330066369
| 3144.8 | -0.0001572999 | 1.232741594 | -0.0007114347631
| 3144.6 | -0.0001409999 | 1.232598275 | -0.0006378295942
| 3144.4 | -0.0001157002 | 1.232491689 | -0.0005234653538
| 3144.2 | -8.660011e-05 | 1.232436055 | -0.0003918550967
| 3144 | -5.909998e-05 | 1.232423203 | -0.0002674443949
| 3143.8 | -3.460017e-05 | 1.232437589 | -0.0001565852449
| 3143.6 | -1.149997e-05 | 1.23247356 | -5.204676826e-05
| 3143.4 | 9.990017e-06 | 1.232543849 | 4.521378681e-05
| 3143.2 | 2.539998e-05 | 1.23265481 | 0.0001149565288
| 3143 | 2.880002e-05 | 1.23279636 | 0.0001303389076
| 3142.8 | 1.640001e-05 | 1.232933014 | 7.421728598e-05
| 3142.6 | -8.300157e-06 | 1.23302717 | -3.756040539e-05
| 3142.4 | -3.869999e-05 | 1.233063684 | -0.0001751345728
| 3142.2 | -6.909987e-05 | 1.233042694 | -0.0003127280523
| 3142 | -9.470018e-05 | 1.232971124 | -0.0004286319073
| 3141.8 | -0.0001113002 | 1.232862221 | -0.0005038368303
| 3141.6 | -0.0001154002 | 1.232740078 | -0.0005224780134
| 3141.4 | -0.0001075002 | 1.232638885 | -0.0004867814085
| 3141.2 | -9.250008e-05 | 1.232586427 | -0.0004189054121
| 3141 | -7.919984e-05 | 1.232592086 | -0.000358697616
| 3140.8 | -7.479991e-05 | 1.232633611 | -0.0003387817331
| 3140.6 | -8.190022e-05 | 1.232682771 | -0.0003709473166
| 3140.4 | -0.0001008002 | 1.23270618 | -0.0004565671002
| 3140.2 | -0.0001267 | 1.232669361 | -0.0005739246508
| 3140 | -0.0001499998 | 1.232554965 | -0.0006795634796
| 3139.8 | -0.0001587998 | 1.232378611 | -0.0007195711396
| 3139.6 | -0.000146 | 1.232196353 | -0.0006617096302
| 3139.4 | -0.0001151001 | 1.232072601 | -0.0005217543127
| 3139.2 | -7.860019e-05 | 1.232047722 | -0.0003563344306
| 3139 | -5.179999e-05 | 1.232106145 | -0.0002348440992
| 3138.8 | -4.129988e-05 | 1.2321985 | -0.0001872403931
| 3138.6 | -4.699985e-05 | 1.232273111 | -0.000213083181
| 3138.4 | -6.040008e-05 | 1.232293892 | -0.0002738458432
| 3138.2 | -7.319981e-05 | 1.232263315 | -0.0003319062557
| 3138 | -7.909997e-05 | 1.232195083 | -0.0003586988969
| 3137.8 | -7.500009e-05 | 1.232121335 | -0.0003401482124
| 3137.6 | -6.329989e-05 | 1.232073426 | -0.0002871158269
| 3137.4 | -5.08998e-05 | 1.232064737 | -0.0002308898636
| 3137.2 | -4.309985e-05 | 1.232082444 | -0.0001955186331
| 3137 | -4.29001e-05 | 1.232105474 | -0.000194620462
| 3136.8 | -4.809979e-05 | 1.232104033 | -0.0002182244786
| 3136.6 | -5.280005e-05 | 1.23207231 | -0.0002395684983
| 3136.4 | -5.289993e-05 | 1.232022464 | -0.0002400467895
| 3136.2 | -4.790004e-05 | 1.231971594 | -0.0002173810778
| 3136 | -3.809985e-05 | 1.231931102 | -0.0001729238156
| 3135.8 | -2.630008e-05 | 1.231913771 | -0.0001193773666
| 3135.6 | -1.510016e-05 | 1.231915168 | -6.854459336e-05
| 3135.4 | -5.839919e-06 | 1.231936104 | -2.651137279e-05
| 3135.2 | -1.329808e-06 | 1.23197269 | -6.037926115e-06
| 3135 | -4.88014e-06 | 1.232009404 | -2.215495683e-05
| 3134.8 | -1.560001e-05 | 1.232011915 | -7.082723746e-05
| 3134.6 | -2.609988e-05 | 1.231957634 | -0.0001185113099
| 3134.4 | -2.529996e-05 | 1.231854405 | -0.0001148952903
| 3134.2 | -6.460082e-06 | 1.231754312 | -2.934132886e-05
| 3134 | 2.71e-05 | 1.23171843 | 0.0001231017143
| 3133.8 | 6.190002e-05 | 1.231785351 | 0.0002811895359
| 3133.6 | 8.280001e-05 | 1.231932285 | 0.0003761167872
| 3133.4 | 8.290001e-05 | 1.232104751 | 0.0003765456006
| 3133.2 | 6.419998e-05 | 1.232244275 | 0.0002915918262
| 3133 | 3.52e-05 | 1.23231702 | 0.0001598748394
| 3132.8 | 6.12998e-06 | 1.232320051 | 2.784313816e-05
| 3132.6 | -1.730021e-05 | 1.232279335 | -7.858504989e-05
| 3132.4 | -3.439997e-05 | 1.232214003 | -0.000156278053
| 3132.2 | -4.58999e-05 | 1.23213677 | -0.0002085466596
| 3132 | -5.219993e-05 | 1.232048163 | -0.0002372012633
| 3131.8 | -5.140005e-05 | 1.231952198 | -0.0002335982988
| 3131.6 | -4.089993e-05 | 1.231866716 | -0.0001859039569
| 3131.4 | -2.359979e-05 | 1.231826107 | -0.0001072809922
| 3131.2 | -7.880202e-06 | 1.23184048 | -3.582314978e-05
| 3131 | -2.489803e-06 | 1.231892072 | -1.132006624e-05
| 3130.8 | -1.020015e-05 | 1.231929016 | -4.637283959e-05
| 3130.6 | -2.379999e-05 | 1.231911744 | -0.0001082109192
| 3130.4 | -3.149997e-05 | 1.231834924 | -0.0001432373933
| 3130.2 | -2.510019e-05 | 1.23174164 | -0.0001141510881
| 3130 | -5.859896e-06 | 1.231679553 | -2.665366693e-05
| 3129.8 | 1.849999e-05 | 1.231684877 | 8.415169989e-05
| 3129.6 | 3.699999e-05 | 1.231752075 | 0.0001683072201
| 3129.4 | 4.379998e-05 | 1.231854683 | 0.0001992372672
| 3129.2 | 3.660002e-05 | 1.231954179 | 0.0001664833409
| 3129 | 1.95e-05 | 1.232019965 | 8.870059189e-05
| 3128.8 | -2.160175e-06 | 1.232036558 | -9.82569177e-06
| 3128.6 | -2.12e-05 | 1.232007243 | -9.644475812e-05
| 3128.4 | -3.439997e-05 | 1.231954741 | -0.0001565105453
| 3128.2 | -4.269991e-05 | 1.231898359 | -0.0001942933286
| 3128 | -4.909986e-05 | 1.231841279 | -0.0002234379764
| 3127.8 | -5.389998e-05 | 1.231774799 | -0.0002453088869
| 3127.6 | -5.499991e-05 | 1.231695901 | -0.0002503462953
| 3127.4 | -5.009993e-05 | 1.231612806 | -0.0002280725321
| 3127.2 | -3.839992e-05 | 1.231538898 | -0.0001748323242
| 3127 | -2.080004e-05 | 1.231492124 | -9.471122632e-05
| 3126.8 | -8.10827e-07 | 1.231483648 | -3.693128071e-06
| 3126.6 | 1.780001e-05 | 1.231520399 | 8.106130406e-05
| 3126.4 | 2.82e-05 | 1.231597625 | 0.0001284243506
| 3126.2 | 2.630002e-05 | 1.231683435 | 0.0001197713849
| 3126 | 1.340002e-05 | 1.23174384 | 6.102489816e-05
| 3125.8 | -4.319906e-06 | 1.231753865 | -1.967463317e-05
| 3125.6 | -1.899997e-05 | 1.231719673 | -8.653912417e-05
| 3125.4 | -2.759984e-05 | 1.231663439 | -0.000125722423
| 3125.2 | -3.070006e-05 | 1.231602928 | -0.0001398586879
| 3125 | -3.000003e-05 | 1.231540381 | -0.0001366851505
| 3124.8 | -2.349991e-05 | 1.231476319 | -0.0001070825605
| 3124.6 | -9.780202e-06 | 1.231430558 | -4.456933505e-05
| 3124.4 | 8.119993e-06 | 1.231427206 | 3.700722799e-05
| 3124.2 | 2.33e-05 | 1.231474351 | 0.0001061945653
| 3124 | 2.919999e-05 | 1.231557625 | 0.0001330855431
| 3123.8 | 2.249999e-05 | 1.231643551 | 0.0001025483031
| 3123.6 | 6.22001e-06 | 1.231701986 | 2.834922464e-05
| 3123.4 | -1.529993e-05 | 1.231719342 | -6.973640805e-05
| 3123.2 | -3.69e-05 | 1.231695823 | -0.0001681997677
| 3123 | -5.700002e-05 | 1.231639948 | -0.0002598459265
| 3122.8 | -7.360016e-05 | 1.231551781 | -0.0003355617209
| 3122.6 | -8.519979e-05 | 1.231435113 | -0.000388506608
| 3122.4 | -8.799999e-05 | 1.231291061 | -0.0004013440271
| 3122.2 | -7.88998e-05 | 1.231140744 | -0.0003599078476
| 3122 | -5.669996e-05 | 1.231006903 | -0.0002586872612
| 3121.8 | -2.359979e-05 | 1.230923085 | -0.0001076880593
| 3121.6 | 1.449999e-05 | 1.230907525 | 6.617066469e-05
| 3121.4 | 5.029999e-05 | 1.230972199 | 0.0002295515506
| 3121.2 | 7.41e-05 | 1.231105474 | 0.0003381579349
| 3121 | 7.869999e-05 | 1.231270595 | 0.0003591288401
| 3120.8 | 6.249999e-05 | 1.231411536 | 0.0002851891443
| 3120.6 | 3.22e-05 | 1.231474969 | 0.0001469294545
| 3120.4 | 1.989985e-06 | 1.231437253 | 9.081126625e-06
| 3120.2 | -1.449998e-05 | 1.231329719 | -6.617816811e-05
| 3120 | -1.250012e-05 | 1.2312115 | -5.705905847e-05
| 3119.8 | 3.029996e-06 | 1.231138345 | 1.383289928e-05
| 3119.6 | 2.059999e-05 | 1.23113159 | 9.405288746e-05
| 3119.4 | 2.950002e-05 | 1.231165574 | 0.0001346932239
| 3119.2 | 2.94e-05 | 1.231190431 | 0.0001342427431
| 3119 | 2.700002e-05 | 1.231185827 | 0.0001232924057
| 3118.8 | 2.96e-05 | 1.231157765 | 0.0001351768327
| 3118.6 | 4.050002e-05 | 1.231145411 | 0.0001849695702
| 3118.4 | 5.28e-05 | 1.231181504 | 0.0002411559895
| 3118.2 | 5.69e-05 | 1.231256961 | 0.0002598844663
| 3118 | 4.830001e-05 | 1.231333779 | 0.000220605182
| 3117.8 | 2.969998e-05 | 1.23136756 | 0.0001356555677
| 3117.6 | 1.179998e-05 | 1.231339705 | 5.390094896e-05
| 3117.4 | 2.580021e-06 | 1.231278769 | 1.178637851e-05
| 3117.2 | 3.039985e-06 | 1.23122138 | 1.388933776e-05
| 3117 | 7.449995e-06 | 1.231195445 | 3.40409745e-05
| 3116.8 | 9.250006e-06 | 1.231189333 | 4.226860985e-05
| 3116.6 | 7.86002e-06 | 1.231183261 | 3.591936044e-05
| 3116.4 | 5.65998e-06 | 1.231166093 | 2.586757802e-05
| 3116.2 | 5.099993e-06 | 1.231143275 | 2.331015162e-05
| 3116 | 6.089981e-06 | 1.231122147 | 2.783732862e-05
| 3115.8 | 7.510015e-06 | 1.231104091 | 3.433085817e-05
| 3115.6 | 1.009998e-05 | 1.231083976 | 4.617442236e-05
| 3115.4 | 1.540001e-05 | 1.231070281 | 7.041006076e-05
| 3115.2 | 2.240001e-05 | 1.231075026 | 0.0001024212637
| 3115 | 2.770001e-05 | 1.23110498 | 0.0001266605158
| 3114.8 | 2.82e-05 | 1.231152852 | 0.0001289504494
| 3114.6 | 2.119999e-05 | 1.231210069 | 9.694314209e-05
| 3114.4 | 4.780002e-06 | 1.231253146 | 2.185843757e-05
| 3114.2 | -1.949982e-05 | 1.231255862 | -8.91758982e-05
| 3114 | -4.58999e-05 | 1.231190201 | -0.0002099275648
| 3113.8 | -6.359994e-05 | 1.231055206 | -0.0002909262606
| 3113.6 | -6.369981e-05 | 1.230883809 | -0.0002914408321
| 3113.4 | -4.320016e-05 | 1.230735014 | -0.0001976865477
| 3113.2 | -9.669893e-06 | 1.230665331 | -4.425668199e-05
| 3113 | 2.339998e-05 | 1.230690651 | 0.0001071014943
| 3112.8 | 4.450001e-05 | 1.230786753 | 0.0002036763583
| 3112.6 | 4.789998e-05 | 1.230903447 | 0.0002192331327
| 3112.4 | 3.699999e-05 | 1.230991381 | 0.0001693435774
| 3112.2 | 1.869999e-05 | 1.231028138 | 8.558946854e-05
| 3112 | 1.080005e-06 | 1.231009892 | 4.943478272e-06
| 3111.8 | -1.039993e-05 | 1.230957988 | -4.760855758e-05
| 3111.6 | -1.419989e-05 | 1.230894448 | -6.501123841e-05
| 3111.4 | -1.180006e-05 | 1.230841532 | -5.40291878e-05
| 3111.2 | -6.410139e-06 | 1.230805868 | -2.93525408e-05
| 3111 | -4.729464e-07 | 1.230789018 | -2.166127178e-06
| 3110.8 | 4.260015e-06 | 1.23078588 | 1.951024252e-05
| 3110.6 | 6.12998e-06 | 1.230794966 | 2.807625088e-05
| 3110.4 | 3.159982e-06 | 1.230800219 | 1.447409512e-05
| 3110.2 | -2.290029e-06 | 1.230785816 | -1.04899047e-05
| 3110 | -6.969936e-06 | 1.230745577 | -3.193076358e-05
| 3109.8 | -5.889862e-06 | 1.230682957 | -2.698616096e-05
| 3109.6 | 4.300014e-06 | 1.230624711 | 1.970353489e-05
| 3109.4 | 2.079999e-05 | 1.23059985 | 9.53189552e-05
| 3109.2 | 3.8e-05 | 1.230620196 | 0.0001741505465
| 3109 | 4.96e-05 | 1.230678489 | 0.0002273182708
| 3108.8 | 5.28e-05 | 1.230751884 | 0.0002419864332
| 3108.6 | 4.729998e-05 | 1.230819083 | 0.0002167817796
| 3108.4 | 3.590001e-05 | 1.230858564 | 0.0001645388542
| 3108.2 | 2.339998e-05 | 1.230862956 | 0.0001072540594
| 3108 | 1.509999e-05 | 1.230839244 | 6.921639492e-05
| 3107.8 | 1.360001e-05 | 1.230810215 | 6.234598017e-05
| 3107.6 | 1.829999e-05 | 1.230804104 | 8.389805789e-05
| 3107.4 | 2.16e-05 | 1.230840801 | 9.903103057e-05
| 3107.2 | 1.689999e-05 | 1.230899374 | 7.748396245e-05
| 3107 | 1.599987e-06 | 1.230953591 | 7.335871784e-06
| 3106.8 | -2.180017e-05 | 1.2309631 | -9.995577046e-05
| 3106.6 | -4.449988e-05 | 1.230916841 | -0.0002040562
| 3106.4 | -5.949991e-05 | 1.230828293 | -0.0002728732566
| 3106.2 | -6.289996e-05 | 1.230732732 | -0.0002885053828
| 3106 | -5.790019e-05 | 1.230665943 | -0.0002656032655
| 3105.8 | -5.22998e-05 | 1.230642056 | -0.0002399352139
| 3105.6 | -5.259987e-05 | 1.230642139 | -0.0002413271171
| 3105.4 | -6.089989e-05 | 1.230639756 | -0.0002794246914
| 3105.2 | -7.489978e-05 | 1.230599851 | -0.0003436905335
| 3105 | -8.60999e-05 | 1.230510792 | -0.0003951338504
| 3104.8 | -8.749979e-05 | 1.230389282 | -0.0004016220046
| 3104.6 | -7.530013e-05 | 1.230270773 | -0.0003456805541
| 3104.4 | -5.210005e-05 | 1.230196863 | -0.0002392080781
| 3104.2 | -2.670004e-05 | 1.230192394 | -0.0001225984332
| 3104 | -9.379791e-06 | 1.230243222 | -4.307167002e-05
| 3103.8 | -4.349872e-06 | 1.230307511 | -1.99749675e-05
| 3103.6 | -7.459812e-06 | 1.230348943 | -3.425699941e-05
| 3103.4 | -1.23998e-05 | 1.230364148 | -5.694481826e-05
| 3103.2 | -1.56999e-05 | 1.230365929 | -7.21039446e-05
| 3103 | -1.86e-05 | 1.230372323 | -8.542751188e-05
| 3102.8 | -2.410007e-05 | 1.230377432 | -0.0001106947674
| 3102.6 | -3.210012e-05 | 1.230372083 | -0.0001474494892
| 3102.4 | -4.110012e-05 | 1.230345752 | -0.0001888056472
| 3102.2 | -4.839986e-05 | 1.230302429 | -0.0002223614689
| 3102 | -5.399986e-05 | 1.230241408 | -0.0002481162454
| 3101.8 | -5.490004e-05 | 1.230160088 | -0.0002522835553
| 3101.6 | -4.769985e-05 | 1.230066033 | -0.0002192280915
| 3101.4 | -2.840019e-05 | 1.229983983 | -0.0001305437861
| 3101.2 | 9.829832e-07 | 1.229956504 | 4.518928776e-06
| 3101 | 3.190001e-05 | 1.230011518 | 0.0001466525628
| 3100.8 | 5.259998e-05 | 1.230146695 | 0.0002418090781
| 3100.6 | 5.330002e-05 | 1.230322766 | 0.0002450099827
| 3100.4 | 3.209998e-05 | 1.230474641 | 0.0001475483416
| 3100.2 | -2.270051e-06 | 1.230552341 | -1.043397128e-05
| 3100 | -3.839992e-05 | 1.23054703 | -0.000176513006
| 3099.8 | -6.720013e-05 | 1.2304807 | -0.0003089288941
| 3099.6 | -8.690015e-05 | 1.23039238 | -0.0003995417661
| 3099.4 | -0.0001010998 | 1.230297091 | -0.0004648901527
| 3099.2 | -0.0001114001 | 1.230192993 | -0.0005123243085
| 3099 | -0.0001171998 | 1.230071959 | -0.000539081826
| 3098.8 | -0.0001136999 | 1.229937942 | -0.0005230717699
| 3098.6 | -9.890017e-05 | 1.229819931 | -0.000455059458
| 3098.4 | -7.489978e-05 | 1.229747667 | -0.000344676377
| 3098.2 | -4.920017e-05 | 1.229750118 | -0.0002264269709
| 3098 | -3.439997e-05 | 1.229817429 | -0.0001583181379
| 3097.8 | -3.739983e-05 | 1.229897082 | -0.0001721253578
| 3097.6 | -5.569991e-05 | 1.229927775 | -0.000256355276
| 3097.4 | -7.68998e-05 | 1.229868207 | -0.0003539620515
| 3097.2 | -8.509992e-05 | 1.229738077 | -0.000391768676
| 3097 | -7.37999e-05 | 1.229602291 | -0.000339807297
| 3096.8 | -4.82001e-05 | 1.229524242 | -0.0002219645114
| 3096.6 | -2.150008e-05 | 1.229527737 | -9.901664591e-05
| 3096.4 | -5.449927e-06 | 1.229586891 | -2.51002731e-05
| 3096.2 | -3.479988e-06 | 1.229644175 | -1.602768588e-05
| 3096 | -7.590098e-06 | 1.229659212 | -3.495873061e-05
| 3095.8 | -8.020042e-06 | 1.229634473 | -3.694236591e-05
| 3095.6 | 1.770014e-06 | 1.229608529 | 8.153850947e-06
| 3095.4 | 1.709999e-05 | 1.229627979 | 7.877908637e-05
| 3095.2 | 2.899998e-05 | 1.229703219 | 0.0001336037704
| 3095 | 2.8e-05 | 1.229816723 | 0.0001289938354
| 3094.8 | 1.06e-05 | 1.229919799 | 4.883224416e-05
| 3094.6 | -2.009999e-05 | 1.229970059 | -9.259795237e-05
| 3094.4 | -5.590009e-05 | 1.229934816 | -0.0002575425299
| 3094.2 | -8.569999e-05 | 1.22980927 | -0.0003948947357
| 3094 | -9.760019e-05 | 1.229617891 | -0.0004498210288
| 3093.8 | -8.569999e-05 | 1.229425619 | -0.0003950626594
| 3093.6 | -5.45001e-05 | 1.229298256 | -0.0002512809773
| 3093.4 | -1.740009e-05 | 1.229277483 | -8.023357017e-05
| 3093.2 | 9.680011e-06 | 1.229347431 | 4.463683206e-05
| 3093 | 1.829999e-05 | 1.229449391 | 8.438502124e-05
| 3092.8 | 1.199998e-05 | 1.229519282 | 5.533488822e-05
| 3092.6 | 1.409983e-06 | 1.229530076 | 6.502183257e-06
| 3092.4 | -1.939989e-06 | 1.22949543 | -8.947071577e-06
| 3092.2 | 6.340007e-06 | 1.229468146 | 2.924204754e-05
| 3092 | 2.050001e-05 | 1.229493208 | 9.455740762e-05
| 3091.8 | 2.899998e-05 | 1.229583884 | 0.0001337641438
| 3091.6 | 2.169998e-05 | 1.22970805 | 0.0001000890661
| 3091.4 | -4.500136e-06 | 1.229811327 | -2.075521751e-05
| 3091.2 | -4.409993e-05 | 1.229841732 | -0.0002034053838
| 3091 | -8.700001e-05 | 1.22977138 | -0.0004013147245
| 3090.8 | -0.0001189999 | 1.229601817 | -0.0005490227849
| 3090.6 | -0.0001303001 | 1.229382958 | -0.0006012936889
| 3090.4 | -0.0001188002 | 1.229174538 | -0.0005483517218
| 3090.2 | -9.250008e-05 | 1.2290367 | -0.0004270364215
| 3090 | -6.459997e-05 | 1.228973635 | -0.000298271304
| 3089.8 | -4.299997e-05 | 1.228958593 | -0.0001985572458
| 3089.6 | -2.789992e-05 | 1.228949319 | -0.0001288416752
| 3089.4 | -1.389981e-05 | 1.228939269 | -6.41951008e-05
| 3089.2 | 0 | 1.228933611 | -1.301051535e-16
| 3089 | 1.400001e-05 | 1.228937408 | 6.466642016e-05
| 3088.8 | 2.770001e-05 | 1.228945929 | 0.0001279555626
| 3088.6 | 4.390001e-05 | 1.228963216 | 0.0002028010626
| 3088.4 | 6.339998e-05 | 1.229008709 | 0.000292895409
| 3088.2 | 8.23e-05 | 1.229113775 | 0.0003802075634
| 3088 | 8.84e-05 | 1.229282357 | 0.0004083632175
| 3087.8 | 7.190002e-05 | 1.229467825 | 0.0003321130296
| 3087.6 | 3.2e-05 | 1.229595893 | 0.0001478030659
| 3087.4 | -1.939994e-05 | 1.229603816 | -8.960848767e-05
| 3087.2 | -6.369981e-05 | 1.229483031 | -0.0002942695735
| 3087 | -8.600003e-05 | 1.22928647 | -0.0003973683602
| 3086.8 | -8.349985e-05 | 1.229095715 | -0.0003858992493
| 3086.6 | -6.599993e-05 | 1.228975976 | -0.0003050730099
| 3086.4 | -4.939992e-05 | 1.228935542 | -0.0002283665328
| 3086.2 | -4.409993e-05 | 1.228929619 | -0.0002038804962
| 3086 | -4.87998e-05 | 1.22889489 | -0.0002256294536
| 3085.8 | -5.119987e-05 | 1.228806738 | -0.0002367572174
| 3085.6 | -4.190001e-05 | 1.228699578 | -0.0001937820658
| 3085.4 | -2.150008e-05 | 1.228624241 | -9.944804826e-05
| 3085.2 | 0 | 1.228607999 | 1.302738365e-16
| 3085 | 1.31e-05 | 1.228617864 | 6.060324998e-05
| 3084.8 | 2.14e-05 | 1.228608981 | 9.900830486e-05
| 3084.6 | 3.340001e-05 | 1.228580279 | 0.0001545414789
| 3084.4 | 5.359998e-05 | 1.228567008 | 0.0002480280588
| 3084.2 | 7.63e-05 | 1.228607695 | 0.0003530860598
| 3084 | 9.170002e-05 | 1.228699933 | 0.0004243521846
| 3083.8 | 9.339999e-05 | 1.228807923 | 0.000432211881
| 3083.6 | 8.430001e-05 | 1.228884777 | 0.0003901018512
| 3083.4 | 7.269999e-05 | 1.228920348 | 0.000336433104
| 3083.2 | 6.350002e-05 | 1.22893372 | 0.0002938731033
| 3083 | 5.48e-05 | 1.228946863 | 0.0002536230425
| 3082.8 | 4.23e-05 | 1.22895246 | 0.0001957817311
| 3082.6 | 2.590001e-05 | 1.228922309 | 0.000119885401
| 3082.4 | 1.409999e-05 | 1.228835182 | 6.527403225e-05
| 3082.2 | 1.660001e-05 | 1.228722715 | 7.685922465e-05
| 3082 | 3.379998e-05 | 1.228640479 | 0.0001565180474
| 3081.8 | 5.62e-05 | 1.22862844 | 0.0002602685071
| 3081.6 | 7.169999e-05 | 1.22867233 | 0.000332063953
| 3081.4 | 7.68e-05 | 1.228725966 | 0.0003556931288
| 3081.2 | 7.720001e-05 | 1.228759965 | 0.0003575597964
| 3081 | 7.819998e-05 | 1.228784748 | 0.0003622084012
| 3080.8 | 7.98e-05 | 1.228817931 | 0.0003696343592
| 3080.6 | 7.809999e-05 | 1.228867869 | 0.0003617694099
| 3080.4 | 6.939998e-05 | 1.228918018 | 0.0003214770179
| 3080.2 | 5.430002e-05 | 1.228943024 | 0.0002515399214
| 3080 | 3.85e-05 | 1.228927603 | 0.0001783601215
| 3079.8 | 2.680001e-05 | 1.228885204 | 0.0001241685931
| 3079.6 | 2.090001e-05 | 1.228832753 | 9.68429115e-05
| 3079.4 | 1.849999e-05 | 1.228790515 | 8.573048847e-05
| 3079.2 | 1.620001e-05 | 1.228749724 | 7.507928077e-05
| 3079 | 1.549999e-05 | 1.22870306 | 7.184237469e-05
| 3078.8 | 1.849999e-05 | 1.228652826 | 8.575641243e-05
| 3078.6 | 2.599999e-05 | 1.228616514 | 0.0001205342692
| 3078.4 | 3.49e-05 | 1.228605042 | 0.0001618068533
| 3078.2 | 4.12e-05 | 1.228619826 | 0.0001910265208
| 3078 | 4.149999e-05 | 1.228640823 | 0.0001924270053
| 3077.8 | 3.8e-05 | 1.228648746 | 0.0001762083718
| 3077.6 | 3.410001e-05 | 1.228639167 | 0.0001581350199
| 3077.4 | 3.249999e-05 | 1.228623097 | 0.0001507268127
| 3077.2 | 3.2e-05 | 1.228614127 | 0.0001484186403
| 3077 | 2.910001e-05 | 1.22861286 | 0.0001349769756
| 3076.8 | 2.249999e-05 | 1.228597293 | 0.0001043713618
| 3076.6 | 1.700001e-05 | 1.228555973 | 7.886581318e-05
| 3076.4 | 1.640001e-05 | 1.2285013 | 7.60904746e-05
| 3076.2 | 2.079999e-05 | 1.228453541 | 9.651509395e-05
| 3076 | 2.680001e-05 | 1.228419491 | 0.0001243677848
| 3075.8 | 3.329998e-05 | 1.228388048 | 0.0001545460205
| 3075.6 | 4.409998e-05 | 1.228357435 | 0.0002046884509
| 3075.4 | 6.040001e-05 | 1.228361302 | 0.0002803642389
| 3075.2 | 7.319999e-05 | 1.228421414 | 0.0003397880029
| 3075 | 7.269999e-05 | 1.228510348 | 0.0003374659926
| 3074.8 | 5.76e-05 | 1.228567205 | 0.0002673770168
| 3074.6 | 3.939998e-05 | 1.228550453 | 0.0001829059112
| 3074.4 | 3.159998e-05 | 1.228483996 | 0.0001467126268
| 3074.2 | 3.690001e-05 | 1.228430164 | 0.0001713383146
| 3074 | 4.590001e-05 | 1.228429995 | 0.0002131431542
| 3073.8 | 4.680001e-05 | 1.228467928 | 0.0002173304516
| 3073.6 | 3.67e-05 | 1.228491793 | 0.000170435071
| 3073.4 | 2.29e-05 | 1.228463727 | 0.0001063562745
| 3073.2 | 1.640001e-05 | 1.228388702 | 7.617694481e-05
| 3073 | 2.260001e-05 | 1.228311621 | 0.0001049890126
| 3072.8 | 3.759998e-05 | 1.22827749 | 0.0001746894107
| 3072.6 | 5.18e-05 | 1.22830305 | 0.0002406754059
| 3072.4 | 5.640001e-05 | 1.228367862 | 0.0002620528643
| 3072.2 | 4.789998e-05 | 1.228428374 | 0.0002225623288
| 3072 | 3.2e-05 | 1.228442362 | 0.000148691548
| 3071.8 | 1.760001e-05 | 1.228409358 | 8.178718001e-05
| 3071.6 | 9.79002e-06 | 1.228349834 | 4.549900089e-05
| 3071.4 | 8.530018e-06 | 1.228294787 | 3.96474124e-05
| 3071.2 | 9.120019e-06 | 1.228252166 | 4.239391584e-05
| 3071 | 9.739988e-06 | 1.228212657 | 4.528032543e-05
| 3070.8 | 1.170001e-05 | 1.228166796 | 5.439772357e-05
| 3070.6 | 1.769999e-05 | 1.228124191 | 8.230236044e-05
| 3070.4 | 2.599999e-05 | 1.22810071 | 0.0001209067712
| 3070.2 | 3.260002e-05 | 1.228098533 | 0.0001516092338
| 3070 | 3.44e-05 | 1.228098643 | 0.0001599909324
| 3069.8 | 3.42e-05 | 1.228077109 | 0.0001590738283
| 3069.6 | 3.88e-05 | 1.228031965 | 0.0001804882825
| 3069.4 | 5.330002e-05 | 1.227996778 | 0.0002479637148
| 3069.2 | 7.369999e-05 | 1.228016785 | 0.0003428900593
| 3069 | 8.820001e-05 | 1.228108469 | 0.0004103525964
| 3068.8 | 8.479998e-05 | 1.22823187 | 0.0003945217057
| 3068.6 | 6.299998e-05 | 1.228311902 | 0.0002930976856
| 3068.4 | 3.599999e-05 | 1.228294267 | 0.0001674952785
| 3068.2 | 2.229999e-05 | 1.228199622 | 0.0001037676572
| 3068 | 2.829998e-05 | 1.228106292 | 0.0001317057387
| 3067.8 | 4.6e-05 | 1.228083715 | 0.0002140997996
| 3067.6 | 5.809998e-05 | 1.228145869 | 0.0002704238911
| 3067.4 | 5.330002e-05 | 1.228236446 | 0.0002480808815
| 3067.2 | 3.349999e-05 | 1.228289671 | 0.0001559254762
| 3067 | 9.520013e-06 | 1.228270442 | 4.431377299e-05
| 3066.8 | -7.379903e-06 | 1.228192586 | -3.435649463e-05
| 3066.6 | -1.189994e-05 | 1.228096215 | -5.540630991e-05
| 3066.4 | -7.0898e-06 | 1.228024721 | -3.301505741e-05
| 3066.2 | -4.937925e-07 | 1.227985499 | -2.3005728e-06
| 3066 | 3.990012e-06 | 1.227964726 | 1.858311188e-05
| 3065.8 | 6.180011e-06 | 1.227940505 | 2.87853296e-05
| 3065.6 | 1.099999e-05 | 1.227907899 | 5.124080824e-05
| 3065.4 | 2.070001e-05 | 1.227887315 | 9.643425364e-05
| 3065.2 | 3.310002e-05 | 1.227903053 | 0.000154210905
| 3065 | 4.080002e-05 | 1.227964572 | 0.0001900890127
| 3064.8 | 3.699999e-05 | 1.228047527 | 0.0001723846104
| 3064.6 | 2.070001e-05 | 1.228110619 | 9.644303262e-05
| 3064.4 | -2.499792e-06 | 1.228122292 | -1.164822774e-05
| 3064.2 | -2.46998e-05 | 1.228074772 | -0.0001150949342
| 3064 | -3.809985e-05 | 1.227987079 | -0.0001775575176
| 3063.8 | -4.099981e-05 | 1.227898441 | -0.0001910977377
| 3063.6 | -3.720007e-05 | 1.227837012 | -0.000173406199
| 3063.4 | -3.360006e-05 | 1.227814666 | -0.0001566382641
| 3063.2 | -3.790009e-05 | 1.227813106 | -0.0001766956645
| 3063 | -5.200018e-05 | 1.227784791 | -0.0002424515041
| 3062.8 | -6.750019e-05 | 1.227689821 | -0.0003147618749
| 3062.6 | -7.139996e-05 | 1.227533985 | -0.0003330093732
| 3062.4 | -5.499991e-05 | 1.227372851 | -0.0002565707959
| 3062.2 | -2.26001e-05 | 1.227278391 | -0.0001054437
| 3062 | 1.150001e-05 | 1.227278952 | 5.365945113e-05
| 3061.8 | 3.49e-05 | 1.227344567 | 0.0001628492667
| 3061.6 | 4.51e-05 | 1.227423402 | 0.0002104463662
| 3061.4 | 4.729998e-05 | 1.227482027 | 0.0002207168661
| 3061.2 | 4.800001e-05 | 1.227521969 | 0.0002239912138
| 3061 | 4.860001e-05 | 1.227559607 | 0.0002267995419
| 3060.8 | 4.740001e-05 | 1.22760326 | 0.0002212065271
| 3060.6 | 4.209999e-05 | 1.227644857 | 0.0001964785649
| 3060.4 | 3.449999e-05 | 1.227672826 | 0.0001610162322
| 3060.2 | 2.680001e-05 | 1.227691339 | 0.0001250852291
| 3060 | 1.91e-05 | 1.227712441 | 8.915061931e-05
| 3059.8 | 7.590014e-06 | 1.22774038 | 3.542822697e-05
| 3059.6 | -1.07999e-05 | 1.227755828 | -5.041393657e-05
| 3059.4 | -3.40999e-05 | 1.227727111 | -0.0001591894026
| 3059.2 | -5.350005e-05 | 1.227643587 | -0.0002497846126
| 3059 | -6.240016e-05 | 1.227534241 | -0.0002913799821
| 3058.8 | -6.159987e-05 | 1.227440106 | -0.0002876842915
| 3058.6 | -5.879993e-05 | 1.227376343 | -0.0002746397579
| 3058.4 | -5.88998e-05 | 1.227322523 | -0.0002751363607
| 3058.2 | -6.059983e-05 | 1.227249684 | -0.0002831118062
| 3058 | -5.650021e-05 | 1.227154501 | -0.0002639947212
| 3057.8 | -4.309985e-05 | 1.227066169 | -0.0002014120189
| 3057.6 | -2.26001e-05 | 1.227020803 | -0.0001056245954
| 3057.4 | -4.900117e-06 | 1.227029148 | -2.290248516e-05
| 3057.2 | 4.75998e-06 | 1.227060752 | 2.224916522e-05
| 3057 | 6.12998e-06 | 1.227084273 | 2.865420321e-05
| 3056.8 | 5.759999e-06 | 1.22707728 | 2.692658183e-05
| 3056.6 | 9.08002e-06 | 1.227058374 | 4.245025967e-05
| 3056.4 | 1.600001e-05 | 1.227052555 | 7.48077589e-05
| 3056.2 | 2.01e-05 | 1.227071772 | 9.39822606e-05
| 3056 | 1.749999e-05 | 1.227086038 | 8.182973265e-05
| 3055.8 | 1.139999e-05 | 1.227065435 | 5.331042151e-05
| 3055.6 | 1.179998e-05 | 1.22699899 | 5.518744187e-05
| 3055.4 | 2.73e-05 | 1.226933703 | 0.0001276953275
| 3055.2 | 5.500002e-05 | 1.226935829 | 0.0002572819448
| 3055 | 7.950002e-05 | 1.227046942 | 0.0003718868296
| 3054.8 | 8.249999e-05 | 1.227229436 | 0.0003858920184
| 3054.6 | 5.799999e-05 | 1.227393174 | 0.0002712739327
| 3054.4 | 1.629999e-05 | 1.227458334 | 7.623685049e-05
| 3054.2 | -2.560004e-05 | 1.227407345 | -0.0001197439235
| 3054 | -5.45001e-05 | 1.227275918 | -0.0002549623691
| 3053.8 | -6.860008e-05 | 1.227115229 | -0.000320983722
| 3053.6 | -6.879982e-05 | 1.226944179 | -0.0003219832392
| 3053.4 | -5.389998e-05 | 1.226785659 | -0.0002523009202
| 3053.2 | -2.349991e-05 | 1.22667831 | -0.0001100194656
| 3053 | 1.31e-05 | 1.226672965 | 6.133548841e-05
| 3052.8 | 4.030001e-05 | 1.226767567 | 0.0001886899391
| 3052.6 | 4.500002e-05 | 1.226912516 | 0.0002106868362
| 3052.4 | 2.700002e-05 | 1.227013665 | 0.0001264093781
| 3052.2 | 6.880099e-07 | 1.227019819 | 3.221251193e-06
| 3052 | -1.679992e-05 | 1.226935277 | -7.866805957e-05
| 3051.8 | -1.470019e-05 | 1.226832736 | -6.884462755e-05
| 3051.6 | 8.29981e-07 | 1.226787007 | 3.887571286e-06
| 3051.4 | 1.469999e-05 | 1.226825227 | 6.885519013e-05
| 3051.2 | 1.340002e-05 | 1.226906409 | 6.276612367e-05
| 3051 | -4.809785e-06 | 1.226964871 | -2.253048499e-05
| 3050.8 | -3.130021e-05 | 1.226948659 | -0.0001466215656
| 3050.6 | -5.319999e-05 | 1.226859076 | -0.0002492406577
| 3050.4 | -6.359994e-05 | 1.226726397 | -0.0002980129647
| 3050.2 | -6.049996e-05 | 1.226588832 | -0.0002835365046
| 3050 | -4.629984e-05 | 1.226475207 | -0.000217022438
| 3049.8 | -2.529996e-05 | 1.226407449 | -0.0001186042978
| 3049.6 | -3.269791e-06 | 1.226390814 | -1.533087582e-05
| 3049.4 | 1.389999e-05 | 1.226424949 | 6.517112604e-05
| 3049.2 | 1.959998e-05 | 1.22648178 | 9.189829047e-05
| 3049 | 1.420001e-05 | 1.226519172 | 6.658166743e-05
| 3048.8 | 3.969991e-06 | 1.226503168 | 1.861609361e-05
| 3048.6 | 1.780173e-07 | 1.226434424 | 8.347741258e-07
| 3048.4 | 9.979985e-06 | 1.226356221 | 4.680978998e-05
| 3048.2 | 3.059999e-05 | 1.226325612 | 0.0001435394592
| 3048 | 5.059999e-05 | 1.226366375 | 0.0002373668139
| 3047.8 | 5.860001e-05 | 1.226454188 | 0.0002748958753
| 3047.6 | 5.210001e-05 | 1.226526914 | 0.0002444056047
| 3047.4 | 4.04e-05 | 1.226547287 | 0.0001895282909
| 3047.2 | 3.410001e-05 | 1.226523552 | 0.0001599861147
| 3047 | 3.859998e-05 | 1.226506401 | 0.0001811134714
| 3046.8 | 4.650001e-05 | 1.226543462 | 0.0002181898258
| 3046.6 | 4.549999e-05 | 1.226637262 | 0.0002134961324
| 3046.4 | 2.509999e-05 | 1.22673901 | 0.0001177720594
| 3046.2 | -1.220003e-05 | 1.226770363 | -5.724507047e-05
| 3046 | -5.22998e-05 | 1.226689347 | -0.0002454294471
| 3045.8 | -7.88998e-05 | 1.226509626 | -0.0003703266297
| 3045.6 | -8.179991e-05 | 1.226294514 | -0.0003840267453
| 3045.4 | -6.380012e-05 | 1.226121578 | -0.000299584791
| 3045.2 | -3.739983e-05 | 1.22602458 | -0.000175645895
| 3045 | -1.229991e-05 | 1.225989239 | -5.777206463e-05
| 3044.8 | 8.070005e-06 | 1.225989576 | 3.790701538e-05
| 3044.6 | 2.449998e-05 | 1.226009872 | 0.0001150900729
| 3044.4 | 3.72e-05 | 1.226051612 | 0.0001747561045
| 3044.2 | 4.270002e-05 | 1.226111564 | 0.0002005982833
| 3044 | 3.900001e-05 | 1.226162351 | 0.00018322081
| 3043.8 | 3.039998e-05 | 1.226177771 | 0.0001428253907
| 3043.6 | 2.399999e-05 | 1.226157919 | 0.0001127657008
| 3043.4 | 2.339998e-05 | 1.226130746 | 0.0001099561209
| 3043.2 | 2.520002e-05 | 1.226117721 | 0.0001184234274
| 3043 | 2.579999e-05 | 1.226114314 | 0.0001212514291
| 3042.8 | 2.46e-05 | 1.226108287 | 0.0001156199478
| 3042.6 | 2.44e-05 | 1.226092981 | 0.0001146888971
| 3042.4 | 2.750001e-05 | 1.226086383 | 0.0001292694569
| 3042.2 | 3.000001e-05 | 1.22610842 | 0.0001410283622
| 3042 | 2.480001e-05 | 1.226153624 | 0.0001165867753
| 3041.8 | 7.600003e-06 | 1.226182378 | 3.572945765e-05
| 3041.6 | -1.679992e-05 | 1.226149015 | -7.898715923e-05
| 3041.4 | -3.710019e-05 | 1.226034644 | -0.0001744551021
| 3041.2 | -4.049998e-05 | 1.2258723 | -0.000190479076
| 3041 | -2.539984e-05 | 1.225731718 | -0.0001194828113
| 3040.8 | -3.391839e-07 | 1.225659772 | -1.594887571e-06
| 3040.6 | 2.18e-05 | 1.22566186 | 0.0001025699268
| 3040.4 | 3.290001e-05 | 1.225697378 | 0.0001548028094
| 3040.2 | 3.360001e-05 | 1.225719168 | 0.000158104373
| 3040 | 3.159998e-05 | 1.225701401 | 0.0001487051387
| 3039.8 | 3.379998e-05 | 1.225657399 | 0.0001590741813
| 3039.6 | 4.239998e-05 | 1.22560956 | 0.0001995701883
| 3039.4 | 5.589999e-05 | 1.225578059 | 0.0002631383277
| 3039.2 | 7.21e-05 | 1.225568078 | 0.0003394246742
| 3039 | 8.959998e-05 | 1.225585649 | 0.0004218354614
| 3038.8 | 0.0001066 | 1.225637324 | 0.0005018889172
| 3038.6 | 0.0001183 | 1.225732458 | 0.0005569737306
| 3038.4 | 0.0001176 | 1.225851918 | 0.0005536634031
| 3038.2 | 0.0001022 | 1.22595345 | 0.0004811501511
| 3038 | 7.709998e-05 | 1.225992791 | 0.0003629894169
| 3037.8 | 5.300002e-05 | 1.225954064 | 0.0002495466748
| 3037.6 | 4.069999e-05 | 1.225859784 | 0.0001916584488
| 3037.4 | 4.399999e-05 | 1.225763857 | 0.0002072278139
| 3037.2 | 5.860001e-05 | 1.225709965 | 0.0002760216992
| 3037 | 7.589998e-05 | 1.225722329 | 0.0003575329219
| 3036.8 | 8.640002e-05 | 1.22578925 | 0.0004070021889
| 3036.6 | 8.52e-05 | 1.225882139 | 0.0004013469713
| 3036.4 | 7.069999e-05 | 1.225963845 | 0.0003330411343
| 3036.2 | 4.669998e-05 | 1.225999584 | 0.000219991913
| 3036 | 2.030001e-05 | 1.225970941 | 9.563531017e-05
| 3035.8 | 0 | 1.225881461 | -5.916456789e-31
| 3035.6 | -6.719787e-06 | 1.225760218 | -3.166749895e-05
| 3035.4 | 1.340018e-06 | 1.225662949 | 6.315571613e-06
| 3035.2 | 1.500001e-05 | 1.22563145 | 7.070362026e-05
| 3035 | 2.14e-05 | 1.225658671 | 0.0001008754202
| 3034.8 | 1.429999e-05 | 1.225690597 | 6.740996545e-05
| 3034.6 | -8.681538e-07 | 1.225679062 | -4.092013632e-06
| 3034.4 | -1.449998e-05 | 1.225614823 | -6.836481467e-05
| 3034.2 | -2.00001e-05 | 1.225524578 | -9.430887554e-05
| 3034 | -1.810015e-05 | 1.225439117 | -8.536092765e-05
| 3033.8 | -1.210014e-05 | 1.225369923 | -5.707151752e-05
| 3033.6 | -4.100155e-06 | 1.225317092 | -1.934043896e-05
| 3033.4 | 4.450021e-06 | 1.225284863 | 2.099346615e-05
| 3033.2 | 9.779988e-06 | 1.225270294 | 4.614216326e-05
| 3033 | 9.699989e-06 | 1.225253728 | 4.576835131e-05
| 3032.8 | 5.769988e-06 | 1.225206323 | 2.722784236e-05
| 3032.6 | 6.720021e-06 | 1.225112954 | 3.171517959e-05
| 3032.4 | 2.090001e-05 | 1.225005745 | 9.865345801e-05
| 3032.2 | 4.879998e-05 | 1.224936385 | 0.0002303798194
| 3032 | 8.249999e-05 | 1.224948207 | 0.0003895033005
| 3031.8 | 0.0001093 | 1.22504511 | 0.0005160357734
| 3031.6 | 0.0001189 | 1.225190048 | 0.0005613372312
| 3031.4 | 0.0001093 | 1.225320167 | 0.0005159945859
| 3031.2 | 8.75e-05 | 1.225389244 | 0.0004130795629
| 3031 | 6.440001e-05 | 1.225379963 | 0.000304045283
| 3030.8 | 5.029999e-05 | 1.225320283 | 0.0002375013513
| 3030.6 | 4.63e-05 | 1.225252634 | 0.0002186401016
| 3030.4 | 4.939998e-05 | 1.225205524 | 0.0002333034653
| 3030.2 | 5.28e-05 | 1.225189905 | 0.0002493808522
| 3030 | 5.15e-05 | 1.225187431 | 0.0002432572658
| 3029.8 | 4.500002e-05 | 1.225170494 | 0.0002125711061
| 3029.6 | 3.809998e-05 | 1.225119357 | 0.0001799953076
| 3029.4 | 3.67e-05 | 1.225038402 | 0.0001734035904
| 3029.2 | 4.530002e-05 | 1.224950529 | 0.0002140674372
| 3029 | 6.310002e-05 | 1.224892134 | 0.0002982183699
| 3028.8 | 8.399998e-05 | 1.224883515 | 0.0003970277639
| 3028.6 | 0.0001014 | 1.224919246 | 0.000479292288
| 3028.4 | 0.0001122 | 1.224978875 | 0.0005303549858
| 3028.2 | 0.0001169 | 1.225045278 | 0.000552581064
| 3028 | 0.0001164 | 1.225117245 | 0.0005502234027
| 3027.8 | 0.0001081 | 1.225188095 | 0.0005109930601
| 3027.6 | 9.190001e-05 | 1.225233529 | 0.0004344249365
| 3027.4 | 7.190002e-05 | 1.225232127 | 0.0003399014117
| 3027.2 | 5.51e-05 | 1.22518555 | 0.0002605051978
| 3027 | 4.440002e-05 | 1.225114869 | 0.0002099413679
| 3026.8 | 3.989999e-05 | 1.225036927 | 0.0001886870199
| 3026.6 | 3.959999e-05 | 1.224958819 | 0.0001872920982
| 3026.4 | 4.420001e-05 | 1.224878967 | 0.0002090755972
| 3026.2 | 5.430002e-05 | 1.224808 | 0.0002568833931
| 3026 | 6.910001e-05 | 1.224757396 | 0.0003269366117
| 3025.8 | 8.550002e-05 | 1.22473199 | 0.0004045692517
| 3025.6 | 0.0001033 | 1.224725056 | 0.0004888351131
| 3025.4 | 0.0001228 | 1.224746249 | 0.0005811479745
| 3025.2 | 0.000142 | 1.224809441 | 0.0006720301604
| 3025 | 0.0001538 | 1.224923148 | 0.0007278639096
| 3024.8 | 0.000151 | 1.225055326 | 0.0007145862372
| 3024.6 | 0.0001335 | 1.225156666 | 0.0006317567227
| 3024.4 | 0.00011 | 1.225187686 | 0.0005205643504
| 3024.2 | 9.2e-05 | 1.225158906 | 0.0004354157138
| 3024 | 8.500001e-05 | 1.225108855 | 0.0004023271617
| 3023.8 | 8.759999e-05 | 1.225084199 | 0.0004146697863
| 3023.6 | 9.119999e-05 | 1.225109032 | 0.0004317322937
| 3023.4 | 8.720002e-05 | 1.225170177 | 0.000412803807
| 3023.2 | 7.090002e-05 | 1.225234488 | 0.0003356425725
| 3023 | 4.250001e-05 | 1.225254102 | 0.0002012035486
| 3022.8 | 1.150001e-05 | 1.225189917 | 5.444875814e-05
| 3022.6 | -9.190008e-06 | 1.225049504 | -4.35188203e-05
| 3022.4 | -1.049981e-05 | 1.224882079 | -4.973199086e-05
| 3022.2 | 5.459985e-06 | 1.224757598 | 2.586507192e-05
| 3022 | 2.689999e-05 | 1.224708194 | 0.0001274452909
| 3021.8 | 4.280001e-05 | 1.224715728 | 0.0002027894588
| 3021.6 | 5.040002e-05 | 1.224735379 | 0.0002388120442
| 3021.4 | 5.519999e-05 | 1.224741241 | 0.0002615729872
| 3021.2 | 6.329999e-05 | 1.224745938 | 0.000299976169
| 3021 | 7.419999e-05 | 1.224780389 | 0.0003516469516
| 3020.8 | 8.199998e-05 | 1.224860116 | 0.0003886160529
| 3020.6 | 7.919999e-05 | 1.224974413 | 0.000375337536
| 3020.4 | 6.179998e-05 | 1.225086744 | 0.0002928683987
| 3020.2 | 3.210002e-05 | 1.22515553 | 0.0001521206479
| 3020 | -2.339972e-06 | 1.225160164 | -1.108966766e-05
| 3019.8 | -3.489981e-05 | 1.225104125 | -0.0001654125718
| 3019.6 | -5.989984e-05 | 1.225004294 | -0.0002839401043
| 3019.4 | -7.609997e-05 | 1.224890563 | -0.0003607847193
| 3019.2 | -8.590016e-05 | 1.224782623 | -0.0004073049473
| 3019 | -9.340018e-05 | 1.224683568 | -0.0004429289091
| 3018.8 | -9.90999e-05 | 1.224583521 | -0.0004700262821
| 3018.6 | -0.0001031001 | 1.224484934 | -0.0004890670876
| 3018.4 | -0.0001057999 | 1.224383236 | -0.0005019471937
| 3018.2 | -0.000107 | 1.224277761 | -0.0005077154674
| 3018 | -0.0001061998 | 1.224162007 | -0.000503998527
| 3017.8 | -0.0001008002 | 1.224035314 | -0.0004784518072
| 3017.6 | -8.809986e-05 | 1.223909058 | -0.000418242322
| 3017.4 | -6.809985e-05 | 1.223806428 | -0.0003233458888
| 3017.2 | -4.470006e-05 | 1.223745692 | -0.0002122670321
| 3017 | -2.429983e-05 | 1.223726406 | -0.0001154041678
| 3016.8 | -1.07999e-05 | 1.223723465 | -5.12946476e-05
| 3016.6 | -3.050039e-06 | 1.223707694 | -1.448719355e-05
| 3016.4 | 4.839978e-06 | 1.223663628 | 2.299193019e-05
| 3016.2 | 1.89e-05 | 1.223604685 | 8.979331124e-05
| 3016 | 4.140001e-05 | 1.223562115 | 0.0001967120698
| 3015.8 | 6.820001e-05 | 1.223567847 | 0.0003240770545
| 3015.6 | 9.180001e-05 | 1.223627656 | 0.0004362353418
| 3015.4 | 0.0001058 | 1.223723083 | 0.000502763744
| 3015.2 | 0.0001084 | 1.223819758 | 0.0005151155071
| 3015 | 0.0001029 | 1.223890641 | 0.0004889840093
| 3014.8 | 9.449999e-05 | 1.223929119 | 0.0004490815772
| 3014.6 | 8.650001e-05 | 1.223941492 | 0.0004110859295
| 3014.4 | 8.090001e-05 | 1.223939736 | 0.0003844973614
| 3014.2 | 7.689999e-05 | 1.223933162 | 0.0003655119261
| 3014 | 7.469999e-05 | 1.22392612 | 0.0003550804088
| 3013.8 | 7.240001e-05 | 1.223925781 | 0.0003441702587
| 3013.6 | 6.860002e-05 | 1.22392675 | 0.0003261269784
| 3013.4 | 6.219998e-05 | 1.223923024 | 0.0002957207961
| 3013.2 | 5.41e-05 | 1.22390144 | 0.0002572309384
| 3013 | 4.66e-05 | 1.223856065 | 0.0002215922168
| 3012.8 | 4.399999e-05 | 1.223786894 | 0.0002092536309
| 3012.6 | 4.93e-05 | 1.223716508 | 0.0002344883364
| 3012.4 | 6.139999e-05 | 1.223670602 | 0.0002920720273
| 3012.2 | 7.500001e-05 | 1.22366761 | 0.0003567927815
| 3012 | 8.360001e-05 | 1.223699854 | 0.0003977234743
| 3011.8 | 8.379999e-05 | 1.223740568 | 0.0003986891276
| 3011.6 | 7.780001e-05 | 1.223763402 | 0.0003701604058
| 3011.4 | 6.92e-05 | 1.223759301 | 0.0003292645495
| 3011.2 | 6.200001e-05 | 1.22373244 | 0.0002950305769
| 3011 | 5.540001e-05 | 1.223694701 | 0.0002636485629
| 3010.8 | 4.950001e-05 | 1.223631718 | 0.0002355970079
| 3010.6 | 4.879998e-05 | 1.223538794 | 0.0002322975565
| 3010.4 | 5.960002e-05 | 1.223428272 | 0.0002837525956
| 3010.2 | 8.52e-05 | 1.223347444 | 0.0004056909908
| 3010 | 0.0001197 | 1.22334674 | 0.0005700160666
| 3009.8 | 0.0001496 | 1.223448672 | 0.0007124036451
| 3009.6 | 0.0001603 | 1.223617902 | 0.0007633128377
| 3009.4 | 0.0001465 | 1.223775269 | 0.0006975568879
| 3009.2 | 0.0001172 | 1.223845351 | 0.0005580439473
| 3009 | 8.939999e-05 | 1.223809742 | 0.0004257092385
| 3008.8 | 7.730001e-05 | 1.223711217 | 0.0003681413079
| 3008.6 | 8.350001e-05 | 1.223625648 | 0.0003977231727
| 3008.4 | 9.879999e-05 | 1.223609015 | 0.000470640766
| 3008.2 | 0.0001089 | 1.223664424 | 0.0005187680789
| 3008 | 0.0001057 | 1.223748768 | 0.0005035241418
| 3007.8 | 8.869998e-05 | 1.223812271 | 0.0004225448294
| 3007.6 | 6.510002e-05 | 1.223818647 | 0.0003101356669
| 3007.4 | 4.300002e-05 | 1.223767972 | 0.0002048709305
| 3007.2 | 2.880002e-05 | 1.223677248 | 0.000137233704
| 3007 | 2.410002e-05 | 1.223580459 | 0.0001148539706
| 3006.8 | 2.649998e-05 | 1.223500038 | 0.0001263082119
| 3006.6 | 3.1e-05 | 1.223448819 | 0.0001477729136
| 3006.4 | 3.299999e-05 | 1.223415562 | 0.0001573214164
| 3006.2 | 3.039998e-05 | 1.223379301 | 0.0001449400025
| 3006 | 2.649998e-05 | 1.223312657 | 0.0001263604694
| 3005.8 | 2.779999e-05 | 1.223213715 | 0.0001325784531
| 3005.6 | 4.12e-05 | 1.22310249 | 0.0001965146928
| 3005.4 | 6.730001e-05 | 1.223031509 | 0.000321049438
| 3005.2 | 9.889998e-05 | 1.22303257 | 0.0004718338641
| 3005 | 0.0001257 | 1.223118611 | 0.0005997004346
| 3004.8 | 0.0001372 | 1.22325546 | 0.0006545439503
| 3004.6 | 0.0001316 | 1.223395326 | 0.0006278000418
| 3004.4 | 0.0001115 | 1.223496066 | 0.0005319011212
| 3004.2 | 8.420001e-05 | 1.223532861 | 0.000401678574
| 3004 | 5.72e-05 | 1.223502863 | 0.0002728950598
| 3003.8 | 3.710002e-05 | 1.223421574 | 0.0001770213017
| 3003.6 | 2.71e-05 | 1.223316144 | 0.0001293252392
| 3003.4 | 2.71e-05 | 1.223215433 | 0.0001293440369
| 3003.2 | 3.37e-05 | 1.22314292 | 0.0001608652005
| 3003 | 4.069999e-05 | 1.223106724 | 0.0001942985641
| 3002.8 | 4.250001e-05 | 1.223088823 | 0.000202908245
| 3002.6 | 3.85e-05 | 1.223053533 | 0.0001838279996
| 3002.4 | 3.629998e-05 | 1.222976924 | 0.0001733452818
| 3002.2 | 4.409998e-05 | 1.222882911 | 0.0002106234183
| 3002 | 6.259998e-05 | 1.222816049 | 0.0002990186757
| 3001.8 | 8.430001e-05 | 1.222808641 | 0.0004027060873
| 3001.6 | 0.0001 | 1.222846981 | 0.0004777276975
| 3001.4 | 0.0001079 | 1.22289672 | 0.0005154850685
| 3001.2 | 0.0001118 | 1.222943878 | 0.0005341344507
| 3001 | 0.0001123 | 1.223001265 | 0.0005365355528
| 3000.8 | 0.0001046 | 1.223065923 | 0.000499753717
| 3000.6 | 8.570001e-05 | 1.223101299 | 0.0004094662702
| 3000.4 | 6.249999e-05 | 1.223062106 | 0.0002986444226
| 3000.2 | 4.81e-05 | 1.222949341 | 0.0002298705901
| 3000 | 5.18e-05 | 1.222811913 | 0.0002475964698
| 2999.8 | 7.129998e-05 | 1.222719516 | 0.0003408545066
| 2999.6 | 9.530001e-05 | 1.222700544 | 0.0004556311979
| 2999.4 | 0.0001141 | 1.222743517 | 0.000545538248
| 2999.2 | 0.0001227 | 1.222813326 | 0.0005866670712
| 2999 | 0.0001227 | 1.222878639 | 0.0005866767847
| 2998.8 | 0.0001177 | 1.222925936 | 0.000562785486
| 2998.6 | 0.0001115 | 1.222956406 | 0.0005331615537
| 2998.4 | 0.0001052 | 1.222983993 | 0.0005030580889
| 2998.2 | 9.68e-05 | 1.223015104 | 0.0004629078779
| 2998 | 8.379999e-05 | 1.223047775 | 0.0004007545235
| 2997.8 | 6.339998e-05 | 1.223061668 | 0.0003032100283
| 2997.6 | 3.920002e-05 | 1.223028835 | 0.0001874887035
| 2997.4 | 1.680001e-05 | 1.222945691 | 8.036195257e-05
| 2997.2 | 1.040006e-06 | 1.22282016 | 4.975565773e-06
| 2997 | -5.600191e-06 | 1.222667901 | -2.67963871e-05
| 2996.8 | 0 | 1.222501138 | 2.682333425e-16
| 2996.6 | 2.01e-05 | 1.222351671 | 9.621776703e-05
| 2996.4 | 5.319999e-05 | 1.222256774 | 0.0002547062629
| 2996.2 | 9.160002e-05 | 1.222258319 | 0.0004385922428
| 2996 | 0.0001208 | 1.222357588 | 0.000578408636
| 2995.8 | 0.00013 | 1.222506673 | 0.000622432453
| 2995.6 | 0.0001175 | 1.22263312 | 0.0005625620577
| 2995.4 | 9.290001e-05 | 1.222679039 | 0.0004447914549
| 2995.2 | 7.06e-05 | 1.22264007 | 0.000338051364
| 2995 | 5.9e-05 | 1.222556062 | 0.0002825432637
| 2994.8 | 5.850002e-05 | 1.22246983 | 0.0002801863732
| 2994.6 | 6.459998e-05 | 1.222406441 | 0.0003094394669
| 2994.4 | 7.300001e-05 | 1.222367582 | 0.0003497118066
| 2994.2 | 8.16e-05 | 1.222348879 | 0.0003909445213
| 2994 | 8.980002e-05 | 1.222348656 | 0.0004302614904
| 2993.8 | 9.54e-05 | 1.222373298 | 0.0004571163393
| 2993.6 | 9.32e-05 | 1.222412229 | 0.0004465908999
| 2993.4 | 8.200002e-05 | 1.222427925 | 0.000392942705
| 2993.2 | 6.799999e-05 | 1.222392525 | 0.0003258834273
| 2993 | 5.970001e-05 | 1.222305896 | 0.0002861437831
| 2992.8 | 6.419998e-05 | 1.222202558 | 0.0003077585686
| 2992.6 | 7.950002e-05 | 1.222130049 | 0.000381153139
| 2992.4 | 9.879999e-05 | 1.222107842 | 0.000473729525
| 2992.2 | 0.0001161 | 1.22213273 | 0.0005567119651
| 2992 | 0.0001273 | 1.222197707 | 0.0006104310294
| 2991.8 | 0.0001266 | 1.22228105 | 0.0006070757708
| 2991.6 | 0.0001138 | 1.222338887 | 0.0005457054136
| 2991.4 | 9.469998e-05 | 1.222333889 | 0.0004541429762
| 2991.2 | 8.199998e-05 | 1.222258177 | 0.0003932859071
| 2991 | 8.500001e-05 | 1.222160177 | 0.0004077336169
| 2990.8 | 0.0001027 | 1.222108439 | 0.0004926957254
| 2990.6 | 0.0001214 | 1.222143121 | 0.0005824369153
| 2990.4 | 0.0001284 | 1.222235034 | 0.000616020346
| 2990.2 | 0.0001191 | 1.222330463 | 0.0005713954329
| 2990 | 9.930002e-05 | 1.222378296 | 0.0004764121763
| 2989.8 | 7.780001e-05 | 1.222375043 | 0.000373283422
| 2989.6 | 5.960002e-05 | 1.222338505 | 0.0002859847088
| 2989.4 | 4.319999e-05 | 1.222292819 | 0.0002073104968
| 2989.2 | 2.53e-05 | 1.222226659 | 0.0001214242944
| 2989 | 7.910008e-06 | 1.222119829 | 3.796845875e-05
| 2988.8 | -1.559983e-06 | 1.221963431 | -7.489468671e-06
| 2988.6 | 4.060021e-06 | 1.221792858 | 1.949578171e-05
| 2988.4 | 2.350001e-05 | 1.221656987 | 0.0001128657281
| 2988.2 | 4.830001e-05 | 1.221586782 | 0.0002320064454
| 2988 | 6.88e-05 | 1.221569649 | 0.0003305073335
| 2987.8 | 8.130002e-05 | 1.221568535 | 0.0003905851807
| 2987.6 | 8.980002e-05 | 1.221551138 | 0.0004314581271
| 2987.4 | 0.0001004 | 1.221520171 | 0.0004824343699
| 2987.2 | 0.0001157 | 1.221496305 | 0.0005560050385
| 2987 | 0.0001333 | 1.221502633 | 0.0006406291954
| 2986.8 | 0.0001485 | 1.221542523 | 0.0007137108718
| 2986.6 | 0.000157 | 1.221604365 | 0.0007545810527
| 2986.4 | 0.0001583 | 1.221664781 | 0.0007608452669
| 2986.2 | 0.0001535 | 1.221711556 | 0.0007377959334
| 2986 | 0.0001451 | 1.221730535 | 0.0006974551184
| 2985.8 | 0.0001357 | 1.221721268 | 0.0006523175093
| 2985.6 | 0.0001285 | 1.221675802 | 0.0006177679007
| 2985.4 | 0.0001289 | 1.22160834 | 0.0006197654486
| 2985.2 | 0.0001386 | 1.221545471 | 0.0006664850842
| 2985 | 0.0001554 | 1.221519037 | 0.0007473436249
| 2984.8 | 0.0001724 | 1.221541331 | 0.0008291483414
| 2984.6 | 0.0001837 | 1.221600164 | 0.0008835196016
| 2984.4 | 0.0001871 | 1.221669297 | 0.0008998861273
| 2984.2 | 0.0001844 | 1.221730376 | 0.0008869166348
| 2984 | 0.0001779 | 1.221776422 | 0.0008556775088
| 2983.8 | 0.0001694 | 1.221806221 | 0.0008148261124
| 2983.6 | 0.0001607 | 1.221822457 | 0.0007730173932
| 2983.4 | 0.0001519 | 1.221833709 | 0.0007307262799
| 2983.2 | 0.0001415 | 1.221843384 | 0.0006807334351
| 2983 | 0.0001267 | 1.221840849 | 0.0006095707414
| 2982.8 | 0.00011 | 1.221800578 | 0.0005292724785
| 2982.6 | 9.69e-05 | 1.221720315 | 0.0004662983837
| 2982.4 | 9.359998e-05 | 1.221612947 | 0.0004504855254
| 2982.2 | 0.0001015 | 1.221525607 | 0.0004885755503
| 2982 | 0.0001131 | 1.22148289 | 0.000544470948
| 2981.8 | 0.0001206 | 1.221478643 | 0.000580619939
| 2981.6 | 0.0001198 | 1.22147174 | 0.0005768102259
| 2981.4 | 0.0001169 | 1.221428448 | 0.0005629035715
| 2981.2 | 0.0001198 | 1.221354119 | 0.0005769410511
| 2981 | 0.000133 | 1.22128115 | 0.0006405946841
| 2980.8 | 0.000154 | 1.221247465 | 0.0007418189687
| 2980.6 | 0.0001755 | 1.22126884 | 0.0008454373049
| 2980.4 | 0.0001909 | 1.221329536 | 0.0009196499786
| 2980.2 | 0.0001988 | 1.221403923 | 0.0009577211506
| 2980 | 0.0002009 | 1.221474661 | 0.0009678511455
| 2979.8 | 0.0002003 | 1.221540174 | 0.0009649764424
| 2979.6 | 0.0001967 | 1.221612576 | 0.0009476417797
| 2979.4 | 0.0001866 | 1.221687777 | 0.0008989865154
| 2979.2 | 0.0001683 | 1.221744907 | 0.0008108332453
| 2979 | 0.0001441 | 1.221752648 | 0.0006942768629
| 2978.8 | 0.000123 | 1.221698479 | 0.0005926751064
| 2978.6 | 0.0001125 | 1.221610159 | 0.0005421518763
| 2978.4 | 0.000114 | 1.221532313 | 0.0005494514433
| 2978.2 | 0.0001208 | 1.221499863 | 0.000582281966
| 2978 | 0.0001244 | 1.221506557 | 0.0005996733146
| 2977.8 | 0.0001213 | 1.221523228 | 0.0005847607688
| 2977.6 | 0.0001141 | 1.221526686 | 0.0005500847999
| 2977.4 | 0.0001058 | 1.221518391 | 0.000510105503
| 2977.2 | 9.599998e-05 | 1.221503493 | 0.0004628899608
| 2977 | 8.350001e-05 | 1.221469263 | 0.0004026532023
| 2976.8 | 7.290001e-05 | 1.221401388 | 0.0003515783536
| 2976.6 | 6.910001e-05 | 1.221318421 | 0.0003332953578
| 2976.4 | 7.11e-05 | 1.221249946 | 0.0003429839667
| 2976.2 | 7.26e-05 | 1.221203632 | 0.0003502565622
| 2976 | 6.960001e-05 | 1.221153801 | 0.0003358183815
| 2975.8 | 6.560001e-05 | 1.221060513 | 0.0003165622637
| 2975.6 | 7.379998e-05 | 1.220925919 | 0.000356195522
| 2975.4 | 9.940001e-05 | 1.220814276 | 0.0004798345561
| 2975.2 | 0.000137 | 1.220785919 | 0.0006614138255
| 2975 | 0.000171 | 1.220872393 | 0.0008255754373
| 2974.8 | 0.0001866 | 1.22103102 | 0.0009008481932
| 2974.6 | 0.0001789 | 1.221190017 | 0.0008636231076
| 2974.4 | 0.0001555 | 1.221278212 | 0.0007506518703
| 2974.2 | 0.0001298 | 1.221283634 | 0.0006266205608
| 2974 | 0.0001115 | 1.221229026 | 0.0005383299303
| 2973.8 | 0.0001029 | 1.221164054 | 0.0004968651176
| 2973.6 | 9.82e-05 | 1.22110791 | 0.0004742222839
| 2973.4 | 9.380002e-05 | 1.221052883 | 0.0004530231382
| 2973.2 | 9.01e-05 | 1.220976365 | 0.0004352079287
| 2973 | 9.359998e-05 | 1.220875229 | 0.0004521810265
| 2972.8 | 0.0001089 | 1.220778159 | 0.0005261748906
| 2972.6 | 0.0001346 | 1.220728322 | 0.0006504283931
| 2972.4 | 0.0001623 | 1.220750372 | 0.0007843343526
| 2972.2 | 0.000183 | 1.220832716 | 0.0008843825182
| 2972 | 0.0001928 | 1.220940086 | 0.0009317329273
| 2971.8 | 0.0001939 | 1.221044466 | 0.0009370368213
| 2971.6 | 0.0001904 | 1.221141026 | 0.0009201143055
| 2971.4 | 0.000183 | 1.221244418 | 0.0008843389834
| 2971.2 | 0.0001673 | 1.22135967 | 0.0008084450783
| 2971 | 0.0001378 | 1.221462724 | 0.0006658734915
| 2970.8 | 9.479998e-05 | 1.221501958 | 0.0004580967693
| 2970.6 | 4.800001e-05 | 1.2214352 | 0.000231969841
| 2970.4 | 1.199998e-05 | 1.221266484 | 5.800291603e-05
| 2970.2 | -3.589863e-06 | 1.22104717 | -1.735653986e-05
| 2970 | 1.869989e-06 | 1.220842774 | 9.042950511e-06
| 2969.8 | 1.960002e-05 | 1.220699668 | 9.479961697e-05
| 2969.6 | 3.950001e-05 | 1.22061609 | 0.000191077647
| 2969.4 | 5.699998e-05 | 1.220566234 | 0.0002757642808
| 2969.2 | 7.390002e-05 | 1.220532015 | 0.0003575629335
| 2969 | 9.129999e-05 | 1.220518964 | 0.000441790858
| 2968.8 | 0.0001089 | 1.220533119 | 0.0005269901718
| 2968.6 | 0.0001234 | 1.220587266 | 0.0005971786766
| 2968.4 | 0.000129 | 1.220669591 | 0.0006242833254
| 2968.2 | 0.0001229 | 1.22075114 | 0.0005947636881
| 2968 | 0.000107 | 1.220794616 | 0.0005178303329
| 2967.8 | 8.83e-05 | 1.220778319 | 0.0004273612989
| 2967.6 | 7.550002e-05 | 1.220706775 | 0.0003654535731
| 2967.4 | 7.41e-05 | 1.220613713 | 0.0003587270868
| 2967.2 | 8.379999e-05 | 1.220536605 | 0.0004057399513
| 2967 | 9.970001e-05 | 1.22050218 | 0.0004827738283
| 2966.8 | 0.0001164 | 1.220511358 | 0.0005636788354
| 2966.6 | 0.0001311 | 1.220563347 | 0.0006348874322
| 2966.4 | 0.0001394 | 1.220658013 | 0.0006750814289
| 2966.2 | 0.0001356 | 1.220780188 | 0.0006566597707
| 2966 | 0.0001157 | 1.220890879 | 0.0005602754491
| 2965.8 | 8.290001e-05 | 1.220933362 | 0.0004014490741
| 2965.6 | 5.069998e-05 | 1.220878478 | 0.00024554134
| 2965.4 | 3.22e-05 | 1.220760699 | 0.000155968796
| 2965.2 | 3.050001e-05 | 1.220646007 | 0.0001477575287
| 2965 | 3.77e-05 | 1.220584438 | 0.0001826598766
| 2964.8 | 4.239998e-05 | 1.220578161 | 0.0002054472684
| 2964.6 | 3.760002e-05 | 1.220588096 | 0.0001821996173
| 2964.4 | 2.649998e-05 | 1.220569579 | 0.0001284217966
| 2964.2 | 1.689999e-05 | 1.220514452 | 8.190786492e-05
| 2964 | 1.420001e-05 | 1.220447484 | 6.883016607e-05
| 2963.8 | 1.609999e-05 | 1.22040096 | 7.804805712e-05
| 2963.6 | 1.700001e-05 | 1.220378993 | 8.241804443e-05
| 2963.4 | 1.320002e-05 | 1.220363893 | 6.400017052e-05
| 2963.2 | 6.12998e-06 | 1.22033272 | 2.972392413e-05
| 2963 | -3.270236e-07 | 1.220279753 | -1.5857673e-06
| 2962.8 | -3.249813e-06 | 1.220218779 | -1.576248103e-05
| 2962.6 | -5.230177e-06 | 1.220159721 | -2.536833885e-05
| 2962.4 | -6.060103e-06 | 1.22008987 | -2.939787682e-05
| 2962.2 | -3.089994e-06 | 1.220010066 | -1.499198391e-05
| 2962 | 6.76002e-06 | 1.219933499 | 3.280235614e-05
| 2961.8 | 2.189998e-05 | 1.219889298 | 0.0001062797353
| 2961.6 | 3.710002e-05 | 1.219887162 | 0.0001800586485
| 2961.4 | 4.63e-05 | 1.219920039 | 0.0002247199425
| 2961.2 | 4.69e-05 | 1.219956619 | 0.0002276411439
| 2961 | 4.099999e-05 | 1.21997122 | 0.0001990146638
| 2960.8 | 3.429998e-05 | 1.219946805 | 0.0001665066701
| 2960.6 | 3.360001e-05 | 1.219897231 | 0.0001631259387
| 2960.4 | 4.149999e-05 | 1.219856526 | 0.0002015008979
| 2960.2 | 5.389998e-05 | 1.219861755 | 0.0002617268676
| 2960 | 6.160001e-05 | 1.219924307 | 0.0002991233915
| 2959.8 | 5.440001e-05 | 1.220013682 | 0.0002641595129
| 2959.6 | 3.179999e-05 | 1.220061414 | 0.0001544197065
| 2959.4 | 4.209984e-06 | 1.220025024 | 2.044529353e-05
| 2959.2 | -1.470019e-05 | 1.219910731 | -7.139907171e-05
| 2959 | -1.730021e-05 | 1.219772008 | -8.404218872e-05
| 2958.8 | -5.960217e-06 | 1.219665843 | -2.895780483e-05
| 2958.6 | 1.000001e-05 | 1.219617886 | 4.85924593e-05
| 2958.4 | 2.390001e-05 | 1.219617477 | 0.0001161447699
| 2958.2 | 3.159998e-05 | 1.219650157 | 0.0001535709744
| 2958 | 3.159998e-05 | 1.219695536 | 0.0001535759963
| 2957.8 | 2.240001e-05 | 1.219735236 | 0.0001088675264
| 2957.6 | 6.690011e-06 | 1.219738112 | 3.251632721e-05
| 2957.4 | -9.93003e-06 | 1.219696829 | -4.826857193e-05
| 2957.2 | -2.169985e-05 | 1.219615375 | -0.0001054944094
| 2957 | -2.539984e-05 | 1.219521481 | -0.0001234991709
| 2956.8 | -2.199993e-05 | 1.219436084 | -0.0001069823952
| 2956.6 | -1.410001e-05 | 1.219376256 | -6.857415513e-05
| 2956.4 | -5.009992e-06 | 1.219347837 | -2.436802752e-05
| 2956.2 | 5.270167e-07 | 1.219354226 | 2.563433186e-06
| 2956 | -2.319995e-06 | 1.219375173 | -1.128551083e-05
| 2955.8 | -1.489995e-05 | 1.219377946 | -7.248453342e-05
| 2955.6 | -3.189993e-05 | 1.219328044 | -0.0001552002488
| 2955.4 | -4.540007e-05 | 1.219227045 | -0.0002209115403
| 2955.2 | -4.990017e-05 | 1.219095405 | -0.0002428489988
| 2955 | -4.580002e-05 | 1.218968444 | -0.0002229332745
| 2954.8 | -3.699988e-05 | 1.218849549 | -0.0001801287694
| 2954.6 | -2.340002e-05 | 1.218736106 | -0.0001139379632
| 2954.4 | -3.499965e-06 | 1.21862972 | -1.704475933e-05
| 2954.2 | 2.469999e-05 | 1.218549359 | 0.0001203048473
| 2954 | 5.930001e-05 | 1.218526862 | 0.0002888590567
| 2953.8 | 9.11e-05 | 1.218584895 | 0.0004437791376
| 2953.6 | 0.0001101 | 1.2186978 | 0.0005363292276
| 2953.4 | 0.0001121 | 1.218819084 | 0.0005460579602
| 2953.2 | 0.000101 | 1.218892871 | 0.0004919903433
| 2953 | 8.730001e-05 | 1.218904829 | 0.0004252770538
| 2952.8 | 7.780001e-05 | 1.21887375 | 0.00037903151
| 2952.6 | 7.369999e-05 | 1.218826559 | 0.0003590938442
| 2952.4 | 7.390002e-05 | 1.218769613 | 0.0003601089452
| 2952.2 | 7.960001e-05 | 1.218709845 | 0.0003879303824
| 2952 | 9.159998e-05 | 1.21866116 | 0.0004464626033
| 2951.8 | 0.0001079 | 1.218648231 | 0.0005259553039
| 2951.6 | 0.0001216 | 1.218678028 | 0.0005927664561
| 2951.4 | 0.0001268 | 1.218723925 | 0.0006181368014
| 2951.2 | 0.0001262 | 1.21874396 | 0.0006152440408
| 2951 | 0.0001279 | 1.218734687 | 0.0006235795045
| 2950.8 | 0.0001372 | 1.21872339 | 0.0006689767108
| 2950.6 | 0.0001519 | 1.218756501 | 0.0007406899825
| 2950.4 | 0.0001621 | 1.218848132 | 0.0007904285228
| 2950.2 | 0.0001588 | 1.218974615 | 0.0007743122616
| 2950 | 0.0001387 | 1.219081309 | 0.0006762869376
| 2949.8 | 0.0001071 | 1.219120827 | 0.0005222195455
| 2949.6 | 7.379998e-05 | 1.219066842 | 0.0003598822338
| 2949.4 | 5.070002e-05 | 1.218930815 | 0.0002472763595
| 2949.2 | 4.549999e-05 | 1.218754755 | 0.000221959761
| 2949 | 5.94e-05 | 1.218596422 | 0.0002898250359
| 2948.8 | 8.629998e-05 | 1.21850045 | 0.0004211420506
| 2948.6 | 0.0001172 | 1.218486685 | 0.0005719878992
| 2948.4 | 0.0001429 | 1.218547929 | 0.0006974389454
| 2948.2 | 0.0001569 | 1.218656669 | 0.0007657604248
| 2948 | 0.0001571 | 1.218774929 | 0.0007667181777
| 2947.8 | 0.0001454 | 1.218867914 | 0.0007096096302
| 2947.6 | 0.0001281 | 1.218913073 | 0.000625193784
| 2947.4 | 0.0001111 | 1.218916876 | 0.0005422557338
| 2947.2 | 9.790001e-05 | 1.21889271 | 0.00047786769
| 2947 | 8.869998e-05 | 1.218863986 | 0.0004329980909
| 2946.8 | 8.049999e-05 | 1.218835384 | 0.0003930029143
| 2946.6 | 7.219999e-05 | 1.218800262 | 0.0003525143936
| 2946.4 | 6.520001e-05 | 1.218749838 | 0.0003183702396
| 2946.2 | 6.190002e-05 | 1.218688871 | 0.0003022909859
| 2946 | 6.409999e-05 | 1.218628416 | 0.000313071326
| 2945.8 | 7.040002e-05 | 1.218592607 | 0.0003438755153
| 2945.6 | 7.550002e-05 | 1.218583093 | 0.0003688159026
| 2945.4 | 7.68e-05 | 1.218584763 | 0.0003751918421
| 2945.2 | 7.52e-05 | 1.218578947 | 0.0003674018376
| 2945 | 7.390002e-05 | 1.21856284 | 0.0003610795124
| 2944.8 | 7.560001e-05 | 1.218548021 | 0.0003694156856
| 2944.6 | 7.759998e-05 | 1.218561771 | 0.0003792108936
| 2944.4 | 7.250001e-05 | 1.218594029 | 0.0003543028916
| 2944.2 | 5.769999e-05 | 1.218611444 | 0.0002819895334
| 2944 | 3.699999e-05 | 1.218566882 | 0.0001808418889
| 2943.8 | 2.339998e-05 | 1.218452854 | 0.0001143874942
| 2943.6 | 2.489999e-05 | 1.218312274 | 0.0001217418299
| 2943.4 | 4.179999e-05 | 1.218203246 | 0.00020440306
| 2943.2 | 6.470002e-05 | 1.218164517 | 0.0003164196733
| 2943 | 8.37e-05 | 1.218188145 | 0.0004093650188
| 2942.8 | 9.339999e-05 | 1.218241263 | 0.0004568209876
| 2942.6 | 9.569999e-05 | 1.218290494 | 0.0004680849707
| 2942.4 | 9.44e-05 | 1.218330028 | 0.0004617434795
| 2942.2 | 9.129999e-05 | 1.218365835 | 0.0004465976937
| 2942 | 8.469998e-05 | 1.218406384 | 0.0004143273295
| 2941.8 | 7.190002e-05 | 1.218436552 | 0.0003517269898
| 2941.6 | 5.470001e-05 | 1.218436144 | 0.0002676024596
| 2941.4 | 3.72e-05 | 1.21839331 | 0.0001820061514
| 2941.2 | 2.53e-05 | 1.21831781 | 0.0001237987679
| 2941 | 1.97e-05 | 1.21823635 | 9.640914004e-05
| 2940.8 | 1.800001e-05 | 1.218159146 | 8.810084425e-05
| 2940.6 | 1.849999e-05 | 1.218083165 | 9.055970745e-05
| 2940.4 | 2.249999e-05 | 1.218004973 | 0.0001101546977
| 2940.2 | 3.050001e-05 | 1.217932803 | 0.0001493401149
| 2940 | 4.280001e-05 | 1.217871742 | 0.0002095915213
| 2939.8 | 5.860001e-05 | 1.217834314 | 0.0002869945646
| 2939.6 | 7.610001e-05 | 1.217824753 | 0.0003727328781
| 2939.4 | 9.32e-05 | 1.217850786 | 0.0004565136986
| 2939.2 | 0.0001061 | 1.217908633 | 0.0005197162977
| 2939 | 0.0001127 | 1.217985879 | 0.0005520519472
| 2938.8 | 0.0001126 | 1.218066379 | 0.0005515651607
| 2938.6 | 0.0001079 | 1.218142661 | 0.0005285459177
| 2938.4 | 9.869999e-05 | 1.218222113 | 0.0004834806874
| 2938.2 | 8.150001e-05 | 1.218300953 | 0.000399225915
| 2938 | 5.41e-05 | 1.218352899 | 0.0002650112361
| 2937.8 | 1.940002e-05 | 1.218340043 | 9.50375098e-05
| 2937.6 | -1.23998e-05 | 1.218243866 | -6.075334722e-05
| 2937.4 | -3.170017e-05 | 1.218092399 | -0.0001553404896
| 2937.2 | -3.58999e-05 | 1.217933075 | -0.0001759554842
| 2937 | -2.920011e-05 | 1.217804144 | -0.0001431417659
| 2936.8 | -1.829992e-05 | 1.21771528 | -8.972161274e-05
| 2936.6 | -7.240063e-06 | 1.21765424 | -3.550075928e-05
| 2936.4 | 3.899982e-06 | 1.217611015 | 1.912540752e-05
| 2936.2 | 1.549999e-05 | 1.217586299 | 7.601838993e-05
| 2936 | 2.649998e-05 | 1.217591185 | 0.0001299760935
| 2935.8 | 3.129999e-05 | 1.217624661 | 0.0001535258475
| 2935.6 | 2.660001e-05 | 1.217658398 | 0.0001304776332
| 2935.4 | 1.380001e-05 | 1.217654548 | 6.769580666e-05
| 2935.2 | 1.949987e-06 | 1.217590308 | 9.566789895e-06
| 2935 | 0 | 1.217487872 | -4.930380658e-31
| 2934.8 | 1.159999e-05 | 1.217394756 | 5.692695299e-05
| 2934.6 | 3.08e-05 | 1.217358874 | 0.0001511670317
| 2934.4 | 4.75e-05 | 1.217387217 | 0.000233143844
| 2934.2 | 5.359998e-05 | 1.217453014 | 0.0002630898026
| 2934 | 4.78e-05 | 1.217512522 | 0.000234625599
| 2933.8 | 3.349999e-05 | 1.217530709 | 0.0001644419954
| 2933.6 | 1.940002e-05 | 1.217489705 | 9.523798867e-05
| 2933.4 | 1.31e-05 | 1.217409597 | 6.431843218e-05
| 2933.2 | 1.840001e-05 | 1.217326244 | 9.035274353e-05
| 2933 | 3.210002e-05 | 1.217282837 | 0.0001576435836
| 2932.8 | 4.669998e-05 | 1.217296462 | 0.0002293594627
| 2932.6 | 5.349999e-05 | 1.217358192 | 0.0002627628724
| 2932.4 | 4.789998e-05 | 1.217431743 | 0.0002352606481
| 2932.2 | 2.950002e-05 | 1.217473435 | 0.0001448929713
| 2932 | 6.319986e-06 | 1.217443942 | 3.104395001e-05
| 2931.8 | -1.250012e-05 | 1.217345669 | -6.140856213e-05
| 2931.6 | -1.810015e-05 | 1.2171973 | -8.893577793e-05
| 2931.4 | -6.840084e-06 | 1.217052296 | -3.361520749e-05
| 2931.2 | 1.869999e-05 | 1.216954271 | 9.19158252e-05
| 2931 | 4.999999e-05 | 1.216942236 | 0.0002457874975
| 2930.8 | 7.649998e-05 | 1.217008803 | 0.0003760663277
| 2930.6 | 9.060002e-05 | 1.217131051 | 0.0004453718255
| 2930.4 | 9.000001e-05 | 1.217257342 | 0.0004424088698
| 2930.2 | 7.900001e-05 | 1.2173646 | 0.0003883285686
| 2930 | 6.080001e-05 | 1.217432344 | 0.0002988673823
| 2929.8 | 4.209999e-05 | 1.217465004 | 0.0002069529343
| 2929.6 | 2.359999e-05 | 1.2174795 | 0.0001160171584
| 2929.4 | 5.059994e-06 | 1.217484345 | 2.487624273e-05
| 2929.2 | -1.630007e-05 | 1.217483449 | -8.013960322e-05
| 2929 | -4.309985e-05 | 1.217458518 | -0.0002119186365
| 2928.8 | -7.260015e-05 | 1.217378786 | -0.0003570086794
| 2928.6 | -9.689983e-05 | 1.217234163 | -0.0004765840516
| 2928.4 | -0.0001073999 | 1.217044994 | -0.0005283379875
| 2928.2 | -0.0001008002 | 1.216865342 | -0.0004959759603
| 2928 | -8.300008e-05 | 1.216741585 | -0.0004084644062
| 2927.8 | -6.45001e-05 | 1.216687682 | -0.0003174594888
| 2927.6 | -5.380011e-05 | 1.216671436 | -0.0002648187407
| 2927.4 | -5.030011e-05 | 1.216648829 | -0.0002476126598
| 2927.2 | -4.720003e-05 | 1.216599762 | -0.0002323775392
| 2927 | -3.780022e-05 | 1.216545474 | -0.0001861206224
| 2926.8 | -2.319983e-05 | 1.216526929 | -0.0001142431583
| 2926.6 | -1.189994e-05 | 1.21656121 | -5.860167333e-05
| 2926.4 | -1.210014e-05 | 1.216624641 | -5.958770916e-05
| 2926.2 | -2.679992e-05 | 1.216665243 | -0.000131983275
| 2926 | -4.799992e-05 | 1.216631335 | -0.0002364078898
| 2925.8 | -6.320001e-05 | 1.216524189 | -0.0003113155172
| 2925.6 | -6.389999e-05 | 1.216384517 | -0.0003148196525
| 2925.4 | -5.130018e-05 | 1.216270813 | -0.0002527841646
| 2925.2 | -3.30998e-05 | 1.216207376 | -0.0001631233502
| 2925 | -1.700012e-05 | 1.216190164 | -8.378697919e-05
| 2924.8 | -5.700078e-06 | 1.216187568 | -2.809543945e-05
| 2924.6 | 3.830016e-06 | 1.216187977 | 1.887955412e-05
| 2924.4 | 1.340002e-05 | 1.216197711 | 6.605816922e-05
| 2924.2 | 2.050001e-05 | 1.216231826 | 0.0001010637847
| 2924 | 2.01e-05 | 1.216272011 | 9.909549297e-05
| 2923.8 | 1.389999e-05 | 1.2162858 | 6.853249006e-05
| 2923.6 | 9.210007e-06 | 1.216260349 | 4.54128613e-05
| 2923.4 | 1.21e-05 | 1.216225799 | 5.966875809e-05
| 2923.2 | 2.039999e-05 | 1.216219357 | 0.0001006064448
| 2923 | 2.660001e-05 | 1.216254782 | 0.0001311887504
| 2922.8 | 2.500001e-05 | 1.21630446 | 0.0001233012908
| 2922.6 | 1.729999e-05 | 1.216339918 | 8.53276683e-05
| 2922.4 | 8.399988e-06 | 1.216351421 | 4.143306489e-05
| 2922.2 | 1.620008e-06 | 1.216361908 | 7.991120204e-06
| 2922 | -7.570121e-06 | 1.216390217 | -3.73427884e-05
| 2921.8 | -2.529996e-05 | 1.216422114 | -0.000124809168
| 2921.6 | -5.319999e-05 | 1.216413897 | -0.0002624605313
| 2921.4 | -8.390019e-05 | 1.216323612 | -0.0004139692576
| 2921.2 | -0.0001035 | 1.216151681 | -0.0005107760464
| 2921 | -0.0001032 | 1.215960039 | -0.0005094073495
| 2920.8 | -8.649981e-05 | 1.215815935 | -0.0004270556286
| 2920.6 | -6.529995e-05 | 1.215755732 | -0.000322431044
| 2920.4 | -5.210005e-05 | 1.215754261 | -0.0002572733769
| 2920.2 | -4.969999e-05 | 1.21576159 | -0.0002454378661
| 2920 | -5.399986e-05 | 1.215741794 | -0.0002666948736
| 2919.8 | -5.900011e-05 | 1.215688322 | -0.0002914204426
| 2919.6 | -6.040008e-05 | 1.2156058 | -0.000298375189
| 2919.4 | -5.469985e-05 | 1.215514235 | -0.0002702561628
| 2919.2 | -4.269991e-05 | 1.215436429 | -0.0002109965553
| 2919 | -2.740008e-05 | 1.215386914 | -0.0001354092773
| 2918.8 | -1.290009e-05 | 1.215362512 | -6.375718735e-05
| 2918.6 | -2.709997e-07 | 1.215349485 | -1.339510307e-06
| 2918.4 | 1.23e-05 | 1.215338593 | 6.080207829e-05
| 2918.2 | 2.73e-05 | 1.215341376 | 0.0001349610481
| 2918 | 4.250001e-05 | 1.215377221 | 0.0002101144592
| 2917.8 | 5.219999e-05 | 1.215447638 | 0.0002580748871
| 2917.6 | 5.25e-05 | 1.215524964 | 0.0002595602888
| 2917.4 | 4.57e-05 | 1.215580289 | 0.000225946066
| 2917.2 | 3.699999e-05 | 1.215601907 | 0.0001829409616
| 2917 | 3.179999e-05 | 1.215604192 | 0.0001572405064
| 2916.8 | 3.000001e-05 | 1.215615768 | 0.0001483488588
| 2916.6 | 2.73e-05 | 1.215648931 | 0.0001350030972
| 2916.4 | 1.979998e-05 | 1.215697214 | 9.791700446e-05
| 2916.2 | 4.770013e-06 | 1.215745831 | 2.358964347e-05
| 2916 | -1.820003e-05 | 1.215768059 | -9.001017378e-05
| 2915.8 | -4.519989e-05 | 1.215741845 | -0.0002235586614
| 2915.6 | -7.009989e-05 | 1.21566184 | -0.0003467549743
| 2915.4 | -8.749979e-05 | 1.215547382 | -0.0004328902935
| 2915.2 | -9.700013e-05 | 1.215428657 | -0.0004799653119
| 2915 | -0.0001029 | 1.215324029 | -0.000509234571
| 2914.8 | -0.0001104001 | 1.215222039 | -0.0005464301612
| 2914.6 | -0.0001196 | 1.215091608 | -0.0005920647709
| 2914.4 | -0.0001238001 | 1.21490902 | -0.0006129852463
| 2914.2 | -0.0001123001 | 1.214690932 | -0.0005561810701
| 2914 | -8.019984e-05 | 1.214500218 | -0.0003972950815
| 2913.8 | -3.379982e-05 | 1.214402715 | -0.0001674670562
| 2913.6 | 1.260002e-05 | 1.214429712 | 6.243305241e-05
| 2913.4 | 4.259999e-05 | 1.214552917 | 0.0002110806707
| 2913.2 | 4.939998e-05 | 1.214691804 | 0.0002447653903
| 2913 | 3.920002e-05 | 1.214773092 | 0.0001942268052
| 2912.8 | 2.599999e-05 | 1.214766795 | 0.0001288325605
| 2912.6 | 2.280002e-05 | 1.214705889 | 0.0001129892885
| 2912.4 | 3.120001e-05 | 1.214654204 | 0.0001546345728
| 2912.2 | 4.250001e-05 | 1.214644331 | 0.0002106575144
| 2912 | 4.849998e-05 | 1.214656731 | 0.0002404124418
| 2911.8 | 4.920001e-05 | 1.214647074 | 0.0002439011517
| 2911.6 | 5.440001e-05 | 1.214596329 | 0.0002697094659
| 2911.4 | 7.280002e-05 | 1.214546807 | 0.0003609772526
| 2911.2 | 0.000102 | 1.214565514 | 0.0005058001097
| 2911 | 0.0001279 | 1.214690675 | 0.0006342238474
| 2910.8 | 0.0001341 | 1.214888113 | 0.0006649131447
| 2910.6 | 0.0001148 | 1.215071622 | 0.0005691689158
| 2910.4 | 7.869999e-05 | 1.215162875 | 0.0003901797912
| 2910.2 | 4.2e-05 | 1.215138941 | 0.0002082424545
| 2910 | 1.849999e-05 | 1.215036514 | 9.173844504e-05
| 2909.8 | 1.21e-05 | 1.214921571 | 6.001127882e-05
| 2909.6 | 1.729999e-05 | 1.214846496 | 8.581248353e-05
| 2909.4 | 2.469999e-05 | 1.214824321 | 0.000122529506
| 2909.2 | 2.82e-05 | 1.214843564 | 0.000139899815
| 2909 | 2.280002e-05 | 1.214881979 | 0.0001131146022
| 2908.8 | 7.919997e-06 | 1.214906057 | 3.929411347e-05
| 2908.6 | -1.499984e-05 | 1.214882616 | -7.44263113e-05
| 2908.4 | -3.640017e-05 | 1.214776358 | -0.0001806334162
| 2908.2 | -4.309985e-05 | 1.214611377 | -0.0002139236915
| 2908 | -2.880015e-05 | 1.21445243 | -0.000142975516
| 2907.8 | 2.77992e-07 | 1.214379466 | 1.380306751e-06
| 2907.6 | 2.73e-05 | 1.214415873 | 0.0001355555348
| 2907.4 | 3.8e-05 | 1.214520221 | 0.0001886840368
| 2907.2 | 2.950002e-05 | 1.214608949 | 0.000146477685
| 2907 | 1.29e-05 | 1.214629782 | 6.405579584e-05
| 2906.8 | 8.860051e-07 | 1.214589873 | 4.399906366e-06
| 2906.6 | 0 | 1.214541381 | -7.888609052e-31
| 2906.4 | 4.719982e-06 | 1.21453686 | 2.344395726e-05
| 2906.2 | 3.840005e-06 | 1.214581855 | 1.907369103e-05
| 2906 | -1.049981e-05 | 1.21463352 | -5.215573158e-05
| 2905.8 | -3.570014e-05 | 1.214631479 | -0.000177339751
| 2905.6 | -6.049996e-05 | 1.214550508 | -0.0003005698196
| 2905.4 | -7.470004e-05 | 1.214413889 | -0.000371179657
| 2905.2 | -7.430013e-05 | 1.214268363 | -0.0003692599961
| 2905 | -6.280009e-05 | 1.21415988 | -0.0003121568714
| 2904.8 | -4.829998e-05 | 1.214103227 | -0.0002401115972
| 2904.6 | -3.640017e-05 | 1.214085052 | -0.0001809699482
| 2904.4 | -2.929999e-05 | 1.214084966 | -0.000145681519
| 2904.2 | -2.510019e-05 | 1.214085337 | -0.000124807752
| 2904 | -2.150008e-05 | 1.214094005 | -0.0001069139273
| 2903.8 | -2.019987e-05 | 1.214120197 | -0.0001004543438
| 2903.6 | -2.520007e-05 | 1.214167592 | -0.0001253229784
| 2903.4 | -4.220008e-05 | 1.214206341 | -0.0002098725862
| 2903.2 | -6.820016e-05 | 1.214188247 | -0.0003392017279
| 2903 | -9.370022e-05 | 1.214085737 | -0.0004660931047
| 2902.8 | -0.0001053002 | 1.213921982 | -0.0005238957712
| 2902.6 | -9.999999e-05 | 1.213766021 | -0.0004976238478
| 2902.4 | -8.500005e-05 | 1.213668984 | -0.0004230452322
| 2902.2 | -7.349986e-05 | 1.213635809 | -0.0003658468775
| 2902 | -7.21998e-05 | 1.213618148 | -0.0003594063026
| 2901.8 | -7.909997e-05 | 1.213568179 | -0.0003937954388
| 2901.6 | -8.539996e-05 | 1.213460053 | -0.0004252239724
| 2901.4 | -8.27999e-05 | 1.213305585 | -0.0004123573946
| 2901.2 | -6.410017e-05 | 1.213134895 | -0.0003192965425
| 2901 | -2.79998e-05 | 1.213007823 | -0.0001395005892
| 2900.8 | 1.91e-05 | 1.212976279 | 9.517064037e-05
| 2900.6 | 6.32e-05 | 1.213070196 | 0.0003149160503
| 2900.4 | 8.890002e-05 | 1.213255596 | 0.0004429473381
| 2900.2 | 8.939999e-05 | 1.213458011 | 0.0004453987681
| 2900 | 7.039998e-05 | 1.213600546 | 0.000350720633
| 2899.8 | 4.450001e-05 | 1.213657324 | 0.0002216938371
| 2899.6 | 2.209998e-05 | 1.213643359 | 0.0001101072083
| 2899.4 | 7.550015e-06 | 1.213597606 | 3.761949725e-05
| 2899.2 | -1.140022e-06 | 1.213549327 | -5.680879687e-06
| 2899 | -8.099951e-06 | 1.213503958 | -4.0368249e-05
| 2898.8 | -1.370004e-05 | 1.213448975 | -6.828466173e-05
| 2898.6 | -1.56999e-05 | 1.213387045 | -7.826240521e-05
| 2898.4 | -1.339995e-05 | 1.213332534 | -6.680480094e-05
| 2898.2 | -1.009984e-05 | 1.2132989 | -5.035779776e-05
| 2898 | -9.959995e-06 | 1.213273328 | -4.96642243e-05
| 2897.8 | -1.210014e-05 | 1.213225143 | -6.034147396e-05
| 2897.6 | -7.670007e-06 | 1.213147137 | -3.825460943e-05
| 2897.4 | 8.650016e-06 | 1.213084797 | 4.314791048e-05
| 2897.2 | 3.299999e-05 | 1.213092007 | 0.0001646231286
| 2897 | 5.159999e-05 | 1.213197072 | 0.0002574098479
| 2896.8 | 5.029999e-05 | 1.213355511 | 0.0002509107074
| 2896.6 | 2.64e-05 | 1.213488503 | 0.0001316844587
| 2896.4 | -1.189994e-05 | 1.213535512 | -5.935851401e-05
| 2896.2 | -5.310011e-05 | 1.213473497 | -0.0002648943486
| 2896 | -8.41998e-05 | 1.213312369 | -0.0004201153016
| 2895.8 | -9.71e-05 | 1.213099625 | -0.0004845914053
| 2895.6 | -8.939987e-05 | 1.212892099 | -0.0004462692051
| 2895.4 | -6.730001e-05 | 1.212746558 | -0.0003360156554
| 2895.2 | -4.110012e-05 | 1.212680196 | -0.0002052320212
| 2895 | -2.12e-05 | 1.212678801 | -0.0001058703661
| 2894.8 | -1.119988e-05 | 1.212693355 | -5.59350573e-05
| 2894.6 | -7.590098e-06 | 1.212690965 | -3.790877493e-05
| 2894.4 | -2.829854e-06 | 1.212659831 | -1.413599445e-05
| 2894.2 | 7.870008e-06 | 1.212633511 | 3.931482683e-05
| 2894 | 2.110002e-05 | 1.212642769 | 0.0001054129948
| 2893.8 | 2.849999e-05 | 1.212693256 | 0.0001423872969
| 2893.6 | 2.53e-05 | 1.212739907 | 0.0001264038967
| 2893.4 | 1.729999e-05 | 1.212746403 | 8.643951023e-05
| 2893.2 | 1.380001e-05 | 1.212715869 | 6.895808194e-05
| 2893 | 1.840001e-05 | 1.212698803 | 9.195197875e-05
| 2892.8 | 2.269999e-05 | 1.21273199 | 0.000113445946
| 2892.6 | 1.469999e-05 | 1.212794811 | 7.346617932e-05
| 2892.4 | -7.920156e-06 | 1.21281152 | -3.958354745e-05
| 2892.2 | -3.269984e-05 | 1.212729781 | -0.0001634518836
| 2892 | -4.220008e-05 | 1.212564239 | -0.0002109790642
| 2891.8 | -2.68998e-05 | 1.212403768 | -0.0001345141169
| 2891.6 | 4.380012e-06 | 1.212342798 | 2.190523408e-05
| 2891.4 | 3.190001e-05 | 1.212407255 | 0.0001595434401
| 2891.2 | 3.950001e-05 | 1.21254549 | 0.0001975468232
| 2891 | 2.260001e-05 | 1.212663446 | 0.0001130231807
| 2890.8 | -5.89985e-06 | 1.212682783 | -2.950721997e-05
| 2890.6 | -2.890003e-05 | 1.212614002 | -0.0001445515534
| 2890.4 | -3.84998e-05 | 1.212513828 | -0.0001925963356
| 2890.2 | -3.909994e-05 | 1.212444741 | -0.0001956220797
| 2890 | -4.260003e-05 | 1.212414236 | -0.0002131525996
| 2889.8 | -5.669996e-05 | 1.212372586 | -0.0002837301444
| 2889.6 | -7.370003e-05 | 1.212249112 | -0.000368857482
| 2889.4 | -7.579992e-05 | 1.21205255 | -0.0003794525308
| 2889.2 | -5.410017e-05 | 1.211862951 | -0.0002708854151
| 2889 | -1.719989e-05 | 1.211770991 | -8.613645173e-05
| 2888.8 | 1.609999e-05 | 1.211785245 | 8.063384109e-05
| 2888.6 | 3.560001e-05 | 1.211846141 | 0.0001783016528
| 2888.4 | 4.57e-05 | 1.211888113 | 0.0002288968295
| 2888.2 | 5.750001e-05 | 1.21191293 | 0.0002880155508
| 2888 | 7.31e-05 | 1.211962843 | 0.0003661695336
| 2887.8 | 8.570001e-05 | 1.212063734 | 0.0004292836124
| 2887.6 | 8.800002e-05 | 1.212197501 | 0.0004407894505
| 2887.4 | 7.809999e-05 | 1.212335309 | 0.0003911834718
| 2887.2 | 5.69e-05 | 1.212453297 | 0.0002849881854
| 2887 | 2.500001e-05 | 1.212535434 | 0.0001252130582
| 2886.8 | -1.550013e-05 | 1.212547571 | -7.763513201e-05
| 2886.6 | -5.550016e-05 | 1.212466942 | -0.0002780151562
| 2886.4 | -8.370002e-05 | 1.212310264 | -0.0004193517869
| 2886.2 | -9.489991e-05 | 1.212135415 | -0.0004755617688
| 2886 | -9.389995e-05 | 1.211993063 | -0.0004706364885
| 2885.8 | -9.029998e-05 | 1.211897687 | -0.0004526594524
| 2885.6 | -9.039984e-05 | 1.211821215 | -0.0004532196809
| 2885.4 | -9.350005e-05 | 1.211731884 | -0.0004688265584
| 2885.2 | -9.380008e-05 | 1.211613532 | -0.0004704074922
| 2885 | -8.600003e-05 | 1.211486633 | -0.0004313655478
| 2884.8 | -6.979985e-05 | 1.211379776 | -0.0003501652403
| 2884.6 | -4.979986e-05 | 1.211317057 | -0.0002498638043
| 2884.4 | -3.11999e-05 | 1.211288377 | -0.0001565571723
| 2884.2 | -1.470019e-05 | 1.211283839 | -7.376857275e-05
| 2884 | -3.991164e-07 | 1.211297962 | -2.002422313e-06
| 2883.8 | 1.070002e-05 | 1.21133868 | 5.370138732e-05
| 2883.6 | 1.380001e-05 | 1.21139497 | 6.926160819e-05
| 2883.4 | 8.709993e-06 | 1.211434708 | 4.371668945e-05
| 2883.2 | 1.110015e-06 | 1.211435648 | 5.57160598e-06
| 2883 | -1.679848e-06 | 1.211414911 | -8.4334169e-06
| 2882.8 | 2.789909e-07 | 1.211415841 | 1.400647875e-06
| 2882.6 | -2.520204e-06 | 1.211459712 | -1.265144236e-05
| 2882.4 | -1.909985e-05 | 1.211505443 | -9.58923151e-05
| 2882.2 | -4.769985e-05 | 1.211488996 | -0.0002394960668
| 2882 | -7.60001e-05 | 1.211370204 | -0.0003816438416
| 2881.8 | -8.969991e-05 | 1.211175684 | -0.0004505376433
| 2881.6 | -8.339998e-05 | 1.210965618 | -0.0004189946577
| 2881.4 | -5.989984e-05 | 1.210799242 | -0.0003009969031
| 2881.2 | -2.770016e-05 | 1.210708561 | -0.0001392142577
| 2881 | 4.129986e-06 | 1.210696044 | 2.075849699e-05
| 2880.8 | 2.950002e-05 | 1.210740148 | 0.0001482821435
| 2880.6 | 4.57e-05 | 1.210818651 | 0.0002297154516
| 2880.4 | 5.25e-05 | 1.210906744 | 0.0002638973475
| 2880.2 | 5.089999e-05 | 1.210994729 | 0.0002558547049
| 2880 | 4.04e-05 | 1.21106742 | 0.0002030766918
| 2879.8 | 2.189998e-05 | 1.21110562 | 0.0001100869864
| 2879.6 | -3.860876e-07 | 1.211079467 | -1.940499265e-06
| 2879.4 | -1.609987e-05 | 1.210989285 | -8.094869466e-05
| 2879.2 | -1.83998e-05 | 1.210875365 | -9.252747747e-05
| 2879 | -8.340111e-06 | 1.210798304 | -4.1944796e-05
| 2878.8 | 2.339985e-06 | 1.210788558 | 1.176966341e-05
| 2878.6 | 2.980009e-06 | 1.210815971 | 1.498944796e-05
| 2878.4 | -8.159882e-06 | 1.210821551 | -4.104738541e-05
| 2878.2 | -2.23999e-05 | 1.210765395 | -0.0001126911583
| 2878 | -2.90998e-05 | 1.210659425 | -0.0001464198781
| 2877.8 | -2.400019e-05 | 1.210550431 | -0.0001207778463
| 2877.6 | -1.199983e-05 | 1.21047849 | -6.039696018e-05
| 2877.4 | -4.607862e-07 | 1.210443701 | -2.320490308e-06
| 2877.2 | 7.400007e-06 | 1.210428078 | 3.725187185e-05
| 2877 | 1.08e-05 | 1.210408548 | 5.437234521e-05
| 2876.8 | 1.449999e-05 | 1.210367011 | 7.300755648e-05
| 2876.6 | 2.339998e-05 | 1.210318299 | 0.0001178324363
| 2876.4 | 3.950001e-05 | 1.210292006 | 0.0001989249116
| 2876.2 | 5.710001e-05 | 1.210331402 | 0.0002875736687
| 2876 | 6.339998e-05 | 1.210429909 | 0.0003193010319
| 2875.8 | 5.050001e-05 | 1.210530042 | 0.000254328865
| 2875.6 | 2.280002e-05 | 1.210548189 | 0.0001148304493
| 2875.4 | -1.920012e-06 | 1.21045786 | -9.671176776e-06
| 2875.2 | -1.070002e-05 | 1.210310575 | -5.390646431e-05
| 2875 | -3.450022e-06 | 1.21018061 | -1.738412677e-05
| 2874.8 | 9.339994e-06 | 1.210100719 | 4.706969712e-05
| 2874.6 | 2.030001e-05 | 1.210048309 | 0.0001023155199
| 2874.4 | 3.070002e-05 | 1.209994942 | 0.0001547515328
| 2874.2 | 4.500002e-05 | 1.209946042 | 0.0002268608753
| 2874 | 6.219998e-05 | 1.209923904 | 0.0003136024188
| 2873.8 | 7.8e-05 | 1.209929595 | 0.0003932925626
| 2873.6 | 9.129999e-05 | 1.209945467 | 0.0004603836743
| 2873.4 | 0.0001053 | 1.209965282 | 0.0005310120424
| 2873.2 | 0.0001231 | 1.210010572 | 0.0006208018214
| 2873 | 0.0001404 | 1.21012342 | 0.0007080398847
| 2872.8 | 0.0001437 | 1.2103087 | 0.0007246278331
| 2872.6 | 0.0001215 | 1.210507688 | 0.0006126208121
| 2872.4 | 7.329998e-05 | 1.210621775 | 0.0003695726941
| 2872.2 | 1.489999e-05 | 1.210564905 | 7.513096847e-05
| 2872 | -2.770016e-05 | 1.210334505 | -0.0001397051354
| 2871.8 | -3.58999e-05 | 1.210025542 | -0.000181118055
| 2871.6 | -9.190008e-06 | 1.209764134 | -4.637768343e-05
| 2871.4 | 3.699999e-05 | 1.209641666 | 0.0001867575932
| 2871.2 | 8.119999e-05 | 1.209666798 | 0.0004098872428
| 2871 | 0.0001105 | 1.20978732 | 0.0005577844659
| 2870.8 | 0.0001206 | 1.209946138 | 0.0006087369817
| 2870.6 | 0.0001128 | 1.21008963 | 0.0005693390806
| 2870.4 | 9.270002e-05 | 1.210181871 | 0.0004678815447
| 2870.2 | 6.83e-05 | 1.210201677 | 0.0003447427231
| 2870 | 4.950001e-05 | 1.210163955 | 0.000249872687
| 2869.8 | 3.93e-05 | 1.210109092 | 0.0001984052686
| 2869.6 | 3.590001e-05 | 1.210069741 | 0.0001812584774
| 2869.4 | 3.279998e-05 | 1.210063734 | 0.0001656187971
| 2869.2 | 2.44e-05 | 1.210074574 | 0.0001232112844
| 2869 | 8.890012e-06 | 1.210079555 | 4.489394304e-05
| 2868.8 | -1.330006e-05 | 1.210050384 | -6.716965681e-05
| 2868.6 | -3.729995e-05 | 1.209958835 | -0.0001884025925
| 2868.4 | -5.350005e-05 | 1.209799874 | -0.000270279586
| 2868.2 | -5.319999e-05 | 1.209608225 | -0.0002688236853
| 2868 | -3.379982e-05 | 1.209447384 | -0.0001708294456
| 2867.8 | -3.599852e-06 | 1.209380898 | -1.819737521e-05
| 2867.6 | 2.169998e-05 | 1.209422991 | 0.0001096952319
| 2867.4 | 2.87e-05 | 1.209524413 | 0.0001450798917
| 2867.2 | 1.600001e-05 | 1.209605652 | 8.088072886e-05
| 2867 | -7.819836e-06 | 1.209612494 | -3.953253507e-05
| 2866.8 | -3.019979e-05 | 1.209534941 | -0.0001526887207
| 2866.6 | -4.250015e-05 | 1.209406282 | -0.0002149121313
| 2866.4 | -4.330004e-05 | 1.209269828 | -0.0002189964731
| 2866.2 | -3.659993e-05 | 1.209150042 | -0.0001851414058
| 2866 | -2.529996e-05 | 1.209049208 | -0.0001280002223
| 2865.8 | -1.060013e-05 | 1.208963419 | -5.363637904e-05
| 2865.6 | 1.009998e-05 | 1.208897926 | 5.111315354e-05
| 2865.4 | 3.560001e-05 | 1.208885829 | 0.000180178016
| 2865.2 | 5.860001e-05 | 1.208949405 | 0.0002965946406
| 2865 | 6.720002e-05 | 1.209080014 | 0.0003401125077
| 2864.8 | 5.289999e-05 | 1.209214988 | 0.0002677256236
| 2864.6 | 1.760001e-05 | 1.209268488 | 8.907404542e-05
| 2864.4 | -2.269998e-05 | 1.209175225 | -0.0001148994259
| 2864.2 | -4.739979e-05 | 1.208951496 | -0.0002399784549
| 2864 | -4.309985e-05 | 1.208673196 | -0.0002182721729
| 2863.8 | -9.599973e-06 | 1.208444407 | -4.863054833e-05
| 2863.6 | 4.09e-05 | 1.208338185 | 0.0002072238419
| 2863.4 | 9.11e-05 | 1.20837472 | 0.0004615982556
| 2863.2 | 0.0001267 | 1.208517977 | 0.0006419655587
| 2863 | 0.0001409 | 1.208707067 | 0.0007138630674
| 2862.8 | 0.0001352 | 1.208880914 | 0.0006849362208
| 2862.6 | 0.0001153 | 1.209001881 | 0.0005841001237
| 2862.4 | 8.939999e-05 | 1.209052373 | 0.0004529005827
| 2862.2 | 6.350002e-05 | 1.209043911 | 0.0003217116343
| 2862 | 4.019998e-05 | 1.208985876 | 0.0002036874886
| 2861.8 | 2.130002e-05 | 1.208880254 | 0.0001079395408
| 2861.6 | 1.280002e-05 | 1.208726269 | 6.487726407e-05
| 2861.4 | 2.110002e-05 | 1.208562689 | 0.0001069679711
| 2861.2 | 4.579998e-05 | 1.208448888 | 0.000232226657
| 2861 | 7.579999e-05 | 1.208435336 | 0.0003843774141
| 2860.8 | 9.650001e-05 | 1.208504333 | 0.0004893589077
| 2860.6 | 0.0001014 | 1.208599447 | 0.0005142060445
| 2860.4 | 9.43e-05 | 1.208660897 | 0.000478210134
| 2860.2 | 8.490001e-05 | 1.20867666 | 0.0004305641568
| 2860 | 7.840001e-05 | 1.208668516 | 0.0003976291121
| 2859.8 | 7.41e-05 | 1.208661302 | 0.0003758481999
| 2859.6 | 6.870001e-05 | 1.208657386 | 0.0003484831069
| 2859.4 | 6.080001e-05 | 1.208643869 | 0.0003084338871
| 2859.2 | 5.300002e-05 | 1.208607723 | 0.0002688906179
| 2859 | 4.800001e-05 | 1.208555349 | 0.0002435502351
| 2858.8 | 4.78e-05 | 1.208494174 | 0.0002425642605
| 2858.6 | 5.28e-05 | 1.208444937 | 0.0002679671508
| 2858.4 | 6.080001e-05 | 1.208419358 | 0.0003085975183
| 2858.2 | 6.860002e-05 | 1.208427682 | 0.0003482110317
| 2858 | 7.169999e-05 | 1.208462501 | 0.0003639627233
| 2857.8 | 6.780001e-05 | 1.208505631 | 0.0003441774387
| 2857.6 | 5.780002e-05 | 1.208535634 | 0.0002934259964
| 2857.4 | 4.34e-05 | 1.208546832 | 0.0002203352841
| 2857.2 | 2.55e-05 | 1.208526663 | 0.0001294696643
| 2857 | 7.259988e-06 | 1.208467115 | 3.686476774e-05
| 2856.8 | -7.449824e-06 | 1.208364764 | -3.783499392e-05
| 2856.6 | -1.370004e-05 | 1.208232613 | -6.958773395e-05
| 2856.4 | -9.190008e-06 | 1.208098127 | -4.668803123e-05
| 2856.2 | 4.110009e-06 | 1.207991914 | 2.088344317e-05
| 2856 | 2.14e-05 | 1.207923547 | 0.000108750715
| 2855.8 | 4.030001e-05 | 1.207888189 | 0.0002048191287
| 2855.6 | 6.080001e-05 | 1.2078892 | 0.0003090323646
| 2855.4 | 8.020001e-05 | 1.207943354 | 0.0004076535104
| 2855.2 | 9.21e-05 | 1.208055861 | 0.0004681349478
| 2855 | 8.779998e-05 | 1.208205099 | 0.0004462562685
| 2854.8 | 6.400001e-05 | 1.208330039 | 0.0003252760489
| 2854.6 | 2.610002e-05 | 1.2083749 | 0.0001326536904
| 2854.4 | -1.370004e-05 | 1.208306542 | -6.963772676e-05
| 2854.2 | -4.180014e-05 | 1.208149639 | -0.0002125096472
| 2854 | -5.249999e-05 | 1.207959542 | -0.0002669656194
| 2853.8 | -4.839986e-05 | 1.207792335 | -0.0002461674244
| 2853.6 | -3.760002e-05 | 1.207668281 | -0.0001912708862
| 2853.4 | -2.560004e-05 | 1.207577222 | -0.0001302464103
| 2853.2 | -1.330006e-05 | 1.207499312 | -6.76764712e-05
| 2853 | 2.050005e-06 | 1.207433241 | 1.043270333e-05
| 2852.8 | 2.050001e-05 | 1.207394582 | 0.0001043385993
| 2852.6 | 3.950001e-05 | 1.207392671 | 0.0002010591782
| 2852.4 | 5.610001e-05 | 1.20743053 | 0.0002855689935
| 2852.2 | 6.650001e-05 | 1.207503332 | 0.0003385149392
| 2852 | 6.79e-05 | 1.20759935 | 0.0003456399275
| 2851.8 | 5.62e-05 | 1.207696774 | 0.0002860783554
| 2851.6 | 3.22e-05 | 1.207748528 | 0.0001639124768
| 2851.4 | 3.419996e-06 | 1.207724709 | 1.741063829e-05
| 2851.2 | -2.009999e-05 | 1.207627486 | -0.0001023395499
| 2851 | -3.269984e-05 | 1.207494279 | -0.0001665209828
| 2850.8 | -3.470005e-05 | 1.207358782 | -0.0001767370467
| 2850.6 | -2.950019e-05 | 1.207239846 | -0.0001502771737
| 2850.4 | -1.810015e-05 | 1.207139323 | -9.221837666e-05
| 2850.2 | -1.649882e-06 | 1.207078403 | -8.407720923e-06
| 2850 | 1.460001e-05 | 1.207069633 | 7.440199589e-05
| 2849.8 | 2.260001e-05 | 1.207107994 | 0.0001151753423
| 2849.6 | 1.729999e-05 | 1.207140537 | 8.816891114e-05
| 2849.4 | 4.979997e-06 | 1.2071187 | 2.53824899e-05
| 2849.2 | -3.360123e-06 | 1.207032003 | -1.712785026e-05
| 2849 | 1.770014e-06 | 1.206922728 | 9.02415233e-06
| 2848.8 | 1.91e-05 | 1.206854717 | 9.739228955e-05
| 2848.6 | 3.840002e-05 | 1.206863334 | 0.0001958188881
| 2848.4 | 4.849998e-05 | 1.206931571 | 0.0002473287358
| 2848.2 | 4.429999e-05 | 1.207014306 | 0.0002259112632
| 2848 | 2.790002e-05 | 1.207061023 | 0.0001422817812
| 2847.8 | 7.339986e-06 | 1.207050227 | 3.743441169e-05
| 2847.6 | -1.119988e-05 | 1.206993403 | -5.712669564e-05
| 2847.4 | -2.590012e-05 | 1.20690898 | -0.0001321226892
| 2847.2 | -3.710019e-05 | 1.206806714 | -0.0001892844783
| 2847 | -4.540007e-05 | 1.206684752 | -0.0002316689857
| 2846.8 | -4.780016e-05 | 1.206537704 | -0.000243961238
| 2846.6 | -4.089993e-05 | 1.2063837 | -0.0002087861477
| 2846.4 | -2.450003e-05 | 1.206249327 | -0.0001250907595
| 2846.2 | -2.869808e-06 | 1.206158556 | -1.465574877e-05
| 2846 | 1.849999e-05 | 1.206107084 | 9.448245182e-05
| 2845.8 | 3.72e-05 | 1.206079117 | 0.0001900058719
| 2845.6 | 5.430002e-05 | 1.20605749 | 0.000277374143
| 2845.4 | 7.290001e-05 | 1.206044393 | 0.0003724201588
| 2845.2 | 9.390001e-05 | 1.206060532 | 0.0004797347331
| 2845 | 0.000112 | 1.206125832 | 0.0005722238502
| 2844.8 | 0.0001205 | 1.20622582 | 0.0006156489906
| 2844.6 | 0.0001152 | 1.206325859 | 0.0005885640429
| 2844.4 | 9.919998e-05 | 1.206372694 | 0.0005068318879
| 2844.2 | 8.249999e-05 | 1.206349725 | 0.000421542321
| 2844 | 7.400001e-05 | 1.206273444 | 0.0003781587133
| 2843.8 | 7.85e-05 | 1.206192575 | 0.0004012100197
| 2843.6 | 9.229999e-05 | 1.206157613 | 0.0004717911091
| 2843.4 | 0.0001051 | 1.206194663 | 0.0005372441517
| 2843.2 | 0.0001056 | 1.206276559 | 0.0005398033129
| 2843 | 9.000001e-05 | 1.206344121 | 0.0004600638978
| 2842.8 | 6.430002e-05 | 1.206336804 | 0.0003287109217
| 2842.6 | 4.149999e-05 | 1.206239921 | 0.0002121828932
| 2842.4 | 3.190001e-05 | 1.206088278 | 0.0001631300162
| 2842.2 | 3.660002e-05 | 1.205939953 | 0.0001872006466
| 2842 | 4.969999e-05 | 1.205819802 | 0.000254248173
| 2841.8 | 6.770002e-05 | 1.205727825 | 0.0003463831454
| 2841.6 | 9.01e-05 | 1.205660201 | 0.0004610542676
| 2841.4 | 0.0001179 | 1.205631272 | 0.0006033761607
| 2841.2 | 0.0001479 | 1.205666305 | 0.0007569513681
| 2841 | 0.000172 | 1.205776196 | 0.0008802917037
| 2840.8 | 0.0001817 | 1.205935062 | 0.0009298893356
| 2840.6 | 0.0001733 | 1.206095325 | 0.0008868467619
| 2840.4 | 0.0001498 | 1.206203657 | 0.0007665667664
| 2840.2 | 0.0001193 | 1.206230946 | 0.0006105105832
| 2840 | 9.2e-05 | 1.206169087 | 0.0004708543413
| 2839.8 | 7.819998e-05 | 1.206054555 | 0.0004002881815
| 2839.6 | 7.91e-05 | 1.205948525 | 0.0004049581046
| 2839.4 | 8.75e-05 | 1.20589655 | 0.000448014795
| 2839.2 | 9.180001e-05 | 1.205898258 | 0.0004700652894
| 2839 | 8.560002e-05 | 1.205906648 | 0.0004383447898
| 2838.8 | 7.250001e-05 | 1.205866801 | 0.0003712972345
| 2838.6 | 6.409999e-05 | 1.205759712 | 0.0003283278144
| 2838.4 | 7.129998e-05 | 1.205625428 | 0.0003652733339
| 2838.2 | 9.449999e-05 | 1.205536719 | 0.0004842024338
| 2838 | 0.0001232 | 1.20554478 | 0.0006313066701
| 2837.8 | 0.000142 | 1.205643416 | 0.0007276442281
| 2837.6 | 0.0001427 | 1.205768697 | 0.000731210601
| 2837.4 | 0.0001283 | 1.205856266 | 0.0006574195187
| 2837.2 | 0.0001091 | 1.205875488 | 0.0005590627739
| 2837 | 9.410001e-05 | 1.205845546 | 0.0004822400735
| 2836.8 | 8.560002e-05 | 1.205801202 | 0.0004387242824
| 2836.6 | 8.020001e-05 | 1.205760688 | 0.0004110890793
| 2836.4 | 7.770002e-05 | 1.205718284 | 0.0003983157799
| 2836.2 | 7.830002e-05 | 1.205689167 | 0.0004014295535
| 2836 | 8.03e-05 | 1.205679218 | 0.0004117161133
| 2835.8 | 8.010002e-05 | 1.205703318 | 0.0004107119882
| 2835.6 | 7.129998e-05 | 1.205738531 | 0.0003656041515
| 2835.4 | 5.489999e-05 | 1.205752748 | 0.0002815245325
| 2835.2 | 3.42e-05 | 1.205723015 | 0.0001753906641
| 2835 | 1.540001e-05 | 1.205645512 | 7.898680032e-05
| 2834.8 | 2.750005e-06 | 1.205530696 | 1.410698318e-05
| 2834.6 | 0 | 1.205404463 | -7.888609052e-31
| 2834.4 | 5.409997e-06 | 1.205295575 | 2.77614592e-05
| 2834.2 | 1.669999e-05 | 1.205223692 | 8.570768881e-05
| 2834 | 2.649998e-05 | 1.205205414 | 0.000136015556
| 2833.8 | 2.750001e-05 | 1.205208982 | 0.0001411579439
| 2833.6 | 2.099999e-05 | 1.205192676 | 0.0001078020389
| 2833.4 | 1.29e-05 | 1.205134821 | 6.622873842e-05
| 2833.2 | 1.08e-05 | 1.205046703 | 5.545508509e-05
| 2833 | 1.589999e-05 | 1.204966343 | 8.165345932e-05
| 2832.8 | 2.410002e-05 | 1.204910902 | 0.0001237788359
| 2832.6 | 3.140002e-05 | 1.204880686 | 0.0001612879877
| 2832.4 | 3.510001e-05 | 1.204859764 | 0.0001803094327
| 2832.2 | 3.610001e-05 | 1.204831876 | 0.0001854638794
| 2832 | 3.649999e-05 | 1.204789397 | 0.0001875385992
| 2831.8 | 3.88e-05 | 1.204732314 | 0.0001993796003
| 2831.6 | 4.560001e-05 | 1.204667271 | 0.000234352044
| 2831.4 | 5.860001e-05 | 1.204615362 | 0.0003011988689
| 2831.2 | 7.489998e-05 | 1.204601496 | 0.0003850143386
| 2831 | 8.849999e-05 | 1.204627819 | 0.0004549495918
| 2830.8 | 9.619998e-05 | 1.204672826 | 0.0004945522398
| 2830.6 | 9.900002e-05 | 1.204718118 | 0.0005089653777
| 2830.4 | 9.919998e-05 | 1.204760313 | 0.0005100128288
| 2830.2 | 9.68e-05 | 1.204806854 | 0.0004976902523
| 2830 | 8.980002e-05 | 1.204853928 | 0.0004617141628
| 2829.8 | 7.770002e-05 | 1.20488584 | 0.0003995168541
| 2829.6 | 6.369999e-05 | 1.204888063 | 0.0003275522044
| 2829.4 | 5.18e-05 | 1.204872361 | 0.0002663818187
| 2829.2 | 4.060001e-05 | 1.2048578 | 0.0002088018269
| 2829 | 2.649998e-05 | 1.20483918 | 0.0001362976532
| 2828.8 | 9.459992e-06 | 1.204793017 | 4.866051394e-05
| 2828.6 | -5.079913e-06 | 1.204705124 | -2.613408838e-05
| 2828.4 | -1.13002e-05 | 1.204598408 | -5.814180452e-05
| 2828.2 | -1.039993e-05 | 1.204507609 | -5.351875222e-05
| 2828 | -7.459812e-06 | 1.204447626 | -3.839403936e-05
| 2827.8 | -8.149894e-06 | 1.204405173 | -4.194962696e-05
| 2827.6 | -1.210014e-05 | 1.204348982 | -6.22881381e-05
| 2827.4 | -1.449998e-05 | 1.204267454 | -7.46528906e-05
| 2827.2 | -9.99995e-06 | 1.20417496 | -5.149233324e-05
| 2827 | 1.730016e-06 | 1.204106908 | 8.909346477e-06
| 2826.8 | 1.580001e-05 | 1.204087682 | 8.137623643e-05
| 2826.6 | 2.42e-05 | 1.204116849 | 0.000124646099
| 2826.4 | 2.220001e-05 | 1.204159697 | 0.0001143489009
| 2826.2 | 1.099999e-05 | 1.204181776 | 5.666208696e-05
| 2826 | -5.079913e-06 | 1.20416468 | -2.616958615e-05
| 2825.8 | -2.309994e-05 | 1.204103175 | -0.0001190127137
| 2825.6 | -3.839992e-05 | 1.203985388 | -0.0001978704169
| 2825.4 | -4.400005e-05 | 1.203822004 | -0.0002267715661
| 2825.2 | -3.420021e-05 | 1.203646962 | -0.0001763014012
| 2825 | -9.669893e-06 | 1.203521402 | -4.985814514e-05
| 2824.8 | 1.900002e-05 | 1.20348292 | 9.79747089e-05
| 2824.6 | 3.959999e-05 | 1.203516299 | 0.0002042112563
| 2824.4 | 4.699998e-05 | 1.203564366 | 0.0002423808829
| 2824.2 | 4.650001e-05 | 1.203580539 | 0.0002398163486
| 2824 | 4.620001e-05 | 1.203560068 | 0.0002382899974
| 2823.8 | 5.059999e-05 | 1.203524354 | 0.0002610109585
| 2823.6 | 6.000002e-05 | 1.20349895 | 0.000309529018
| 2823.4 | 7.169999e-05 | 1.203498279 | 0.0003699160553
| 2823.2 | 8.37e-05 | 1.203529542 | 0.0004318494373
| 2823 | 9.149998e-05 | 1.203599887 | 0.0004721026691
| 2822.8 | 9.01e-05 | 1.203693588 | 0.0004648773848
| 2822.6 | 7.670001e-05 | 1.203779669 | 0.0003957375437
| 2822.4 | 5.389998e-05 | 1.203816929 | 0.0002781081051
| 2822.2 | 2.94e-05 | 1.20378489 | 0.0001517081269
| 2822 | 1.219998e-05 | 1.203694998 | 6.296215598e-05
| 2821.8 | 6.610012e-06 | 1.20358838 | 3.411834197e-05
| 2821.6 | 1.110001e-05 | 1.203506662 | 5.73019945e-05
| 2821.4 | 1.829999e-05 | 1.20347456 | 9.448038278e-05
| 2821.2 | 2.189998e-05 | 1.203477624 | 0.0001130746978
| 2821 | 1.95e-05 | 1.203498467 | 0.0001006883564
| 2820.8 | 1.070002e-05 | 1.203517495 | 5.525236572e-05
| 2820.6 | -4.399815e-06 | 1.203526746 | -2.272187976e-05
| 2820.4 | -2.740008e-05 | 1.203502814 | -0.0001415064659
| 2820.2 | -5.399986e-05 | 1.20340569 | -0.000278919065
| 2820 | -7.23001e-05 | 1.203223102 | -0.0003735191426
| 2819.8 | -7.109991e-05 | 1.202999519 | -0.0003674116618
| 2819.6 | -4.860004e-05 | 1.202815206 | -0.0002511999368
| 2819.4 | -1.609987e-05 | 1.202733499 | -8.322921918e-05
| 2819.2 | 1.090002e-05 | 1.202752061 | 5.635171222e-05
| 2819 | 2.269999e-05 | 1.202815667 | 0.0001173594835
| 2818.8 | 2.14e-05 | 1.202859309 | 0.00011064244
| 2818.6 | 1.520001e-05 | 1.202854461 | 7.859283318e-05
| 2818.4 | 1.320002e-05 | 1.202811732 | 6.825880604e-05
| 2818.2 | 1.729999e-05 | 1.202769714 | 8.946999982e-05
| 2818 | 2.509999e-05 | 1.202749414 | 0.0001298209825
| 2817.8 | 3.140002e-05 | 1.202760446 | 0.0001624162651
| 2817.6 | 3.360001e-05 | 1.202782149 | 0.0001738053673
| 2817.4 | 3.229999e-05 | 1.202808138 | 0.000167089149
| 2817.2 | 2.809998e-05 | 1.202831509 | 0.0001453697588
| 2817 | 2.059999e-05 | 1.202859145 | 0.0001065748747
| 2816.8 | 7.459984e-06 | 1.2028783 | 3.859649961e-05
| 2816.6 | -1.07999e-05 | 1.202873925 | -5.588064142e-05
| 2816.4 | -3.180005e-05 | 1.202825089 | -0.0001645538384
| 2816.2 | -4.969999e-05 | 1.202730362 | -0.0002572155403
| 2816 | -6.01999e-05 | 1.202604375 | -0.0003116087695
| 2815.8 | -6.159987e-05 | 1.202479789 | -0.0003189098073
| 2815.6 | -5.790019e-05 | 1.202378413 | -0.0002998007864
| 2815.4 | -5.359992e-05 | 1.202303508 | -0.0002775728935
| 2815.2 | -5.259987e-05 | 1.202235103 | -0.000272428805
| 2815 | -5.249999e-05 | 1.202147317 | -0.0002719494435
| 2814.8 | -4.799992e-05 | 1.20203699 | -0.000248679768
| 2814.6 | -3.40999e-05 | 1.201928196 | -0.0001766955354
| 2814.4 | -1.210014e-05 | 1.201867383 | -6.270666213e-05
| 2814.2 | 8.370021e-06 | 1.201878125 | 4.337962451e-05
| 2814 | 1.769999e-05 | 1.201934004 | 9.173760873e-05
| 2813.8 | 1.27e-05 | 1.201981375 | 6.582509239e-05
| 2813.6 | -9.241777e-07 | 1.201965963 | -4.789532424e-06
| 2813.4 | -1.109999e-05 | 1.201876051 | -5.754454669e-05
| 2813.2 | -8.720111e-06 | 1.201747309 | -4.521410767e-05
| 2813 | 8.359989e-06 | 1.201633028 | 4.335491941e-05
| 2812.8 | 3.549999e-05 | 1.201583635 | 0.0001841258607
| 2812.6 | 6.200001e-05 | 1.201619449 | 0.0003215902071
| 2812.4 | 7.85e-05 | 1.201721136 | 0.0004071742786
| 2812.2 | 7.869999e-05 | 1.201846054 | 0.0004082002912
| 2812 | 6.409999e-05 | 1.201935025 | 0.0003324708732
| 2811.8 | 4.270002e-05 | 1.201954689 | 0.0002214843299
| 2811.6 | 2.500001e-05 | 1.201904668 | 0.0001296879532
| 2811.4 | 1.760001e-05 | 1.201827103 | 9.131217972e-05
| 2811.2 | 1.91e-05 | 1.201768405 | 9.910629281e-05
| 2811 | 2.18e-05 | 1.201754042 | 0.0001131256605
| 2810.8 | 1.780001e-05 | 1.201766283 | 9.237418684e-05
| 2810.6 | 3.97998e-06 | 1.20176453 | 2.065581779e-05
| 2810.4 | -1.459987e-05 | 1.201702625 | -7.578104982e-05
| 2810.2 | -2.789992e-05 | 1.201576228 | -0.000144838499
| 2810 | -2.82e-05 | 1.201413999 | -0.0001464253516
| 2809.8 | -1.370004e-05 | 1.201268553 | -7.114963043e-05
| 2809.6 | 1.04e-05 | 1.20117785 | 5.401985914e-05
| 2809.4 | 3.690001e-05 | 1.201155531 | 0.0001916864275
| 2809.2 | 5.989998e-05 | 1.201195342 | 0.0003111818901
| 2809 | 7.350001e-05 | 1.201284392 | 0.0003818371567
| 2808.8 | 7.450001e-05 | 1.201383907 | 0.0003870294163
| 2808.6 | 6.480001e-05 | 1.201463162 | 0.0003366388602
| 2808.4 | 4.87e-05 | 1.201496626 | 0.0002530079363
| 2808.2 | 3.260002e-05 | 1.201487363 | 0.000169376674
| 2808 | 1.820001e-05 | 1.20145019 | 9.45688745e-05
| 2807.8 | 5.430018e-06 | 1.201386403 | 2.821805971e-05
| 2807.6 | -2.190142e-06 | 1.201286591 | -1.138244412e-05
| 2807.4 | 1.719983e-06 | 1.201175409 | 8.941091567e-06
| 2807.2 | 1.709999e-05 | 1.201103619 | 8.890327182e-05
| 2807 | 3.47e-05 | 1.201112294 | 0.0001804194158
| 2806.8 | 4.17e-05 | 1.201178476 | 0.000216820146
| 2806.6 | 3.54e-05 | 1.201242209 | 0.0001840664102
| 2806.4 | 2.249999e-05 | 1.201260883 | 0.0001169972379
| 2806.2 | 1.23e-05 | 1.201249834 | 6.396331837e-05
| 2806 | 2.900011e-06 | 1.201247096 | 1.50818252e-05
| 2805.8 | -1.170017e-05 | 1.201245211 | -6.085137391e-05
| 2805.6 | -3.280015e-05 | 1.201208886 | -0.000170607232
| 2805.4 | -5.329986e-05 | 1.201104344 | -0.0002772769293
| 2805.2 | -6.229985e-05 | 1.200951605 | -0.0003241580211
| 2805 | -5.730007e-05 | 1.200806878 | -0.0002981988518
| 2804.8 | -4.430012e-05 | 1.200712166 | -0.000230580233
| 2804.6 | -3.250008e-05 | 1.200667589 | -0.0001691808056
| 2804.4 | -2.590012e-05 | 1.200642271 | -0.0001348369653
| 2804.2 | -2.290018e-05 | 1.200606335 | -0.0001192309763
| 2804 | -1.730021e-05 | 1.200553965 | -9.008456265e-05
| 2803.8 | -6.22991e-06 | 1.200510804 | -3.244449763e-05
| 2803.6 | 9.170008e-06 | 1.200503999 | 4.775945618e-05
| 2803.4 | 2.240001e-05 | 1.200552355 | 0.0001166690054
| 2803.2 | 2.750001e-05 | 1.200638194 | 0.0001432328794
| 2803 | 2.14e-05 | 1.200740772 | 0.0001114597559
| 2802.8 | 3.280021e-06 | 1.200826676 | 1.708344649e-05
| 2802.6 | -2.459991e-05 | 1.200872832 | -0.0001281285043
| 2802.4 | -5.900011e-05 | 1.200851668 | -0.000307321911
| 2802.2 | -9.210018e-05 | 1.200749572 | -0.0004798002362
| 2802 | -0.0001157002 | 1.200578042 | -0.0006028644862
| 2801.8 | -0.0001236 | 1.20037782 | -0.000644175022
| 2801.6 | -0.0001168998 | 1.200200369 | -0.0006093885844
| 2801.4 | -0.0001018002 | 1.200078206 | -0.0005307679711
| 2801.2 | -8.649981e-05 | 1.200017951 | -0.0004510541134
| 2801 | -7.770006e-05 | 1.199997871 | -0.0004052040763
| 2800.8 | -7.740001e-05 | 1.199982523 | -0.0004036736449
| 2800.6 | -8.300008e-05 | 1.199939894 | -0.0004329247258
| 2800.4 | -8.860006e-05 | 1.199857871 | -0.0004621963668
| 2800.2 | -8.920014e-05 | 1.199743322 | -0.000465402435
| 2800 | -8.019984e-05 | 1.199618568 | -0.0004185186445
| 2799.8 | -6.189992e-05 | 1.199521094 | -0.0003230727968
| 2799.6 | -3.839992e-05 | 1.199477305 | -0.0002004438409
| 2799.4 | -1.740009e-05 | 1.199499117 | -9.083206184e-05
| 2799.2 | -6.350207e-06 | 1.199563425 | -3.314935085e-05
| 2799 | -8.069985e-06 | 1.199625154 | -4.212930644e-05
| 2798.8 | -1.700012e-05 | 1.199641677 | -8.875303666e-05
| 2798.6 | -2.489999e-05 | 1.199611116 | -0.0001300091228
| 2798.4 | -2.560004e-05 | 1.199559501 | -0.0001336790991
| 2798.2 | -2.040007e-05 | 1.199531594 | -0.0001065358828
| 2798 | -1.609987e-05 | 1.199541552 | -8.408536162e-05
| 2797.8 | -1.97999e-05 | 1.19957296 | -0.0001034139898
| 2797.6 | -3.189993e-05 | 1.19957802 | -0.0001666217152
| 2797.4 | -4.610008e-05 | 1.19953581 | -0.0002408156338
| 2797.2 | -5.509979e-05 | 1.199447377 | -0.0002878693167
| 2797 | -5.389998e-05 | 1.199352409 | -0.0002816418463
| 2796.8 | -4.58999e-05 | 1.199288326 | -0.0002398702983
| 2796.6 | -3.760002e-05 | 1.199267311 | -0.0001965133906
| 2796.4 | -3.40999e-05 | 1.199271432 | -0.0001782334975
| 2796.2 | -3.640017e-05 | 1.199279996 | -0.0001902673157
| 2796 | -4.330004e-05 | 1.199272929 | -0.0002263512608
| 2795.8 | -5.219993e-05 | 1.199243163 | -0.0002729010722
| 2795.6 | -6.010003e-05 | 1.199183522 | -0.000314238574
| 2795.4 | -6.270021e-05 | 1.19910676 | -0.0003278763169
| 2795.2 | -5.870005e-05 | 1.199034998 | -0.0003069995803
| 2795 | -4.990017e-05 | 1.199001155 | -0.0002610029018
| 2794.8 | -4.489982e-05 | 1.199016092 | -0.0002348650354
| 2794.6 | -5.009993e-05 | 1.199048077 | -0.0002620769518
| 2794.4 | -6.56e-05 | 1.199052066 | -0.0003431795532
| 2794.2 | -8.549982e-05 | 1.198993069 | -0.0004473331963
| 2794 | -0.0001000999 | 1.198865184 | -0.0005238074251
| 2793.8 | -0.0001016 | 1.198699239 | -0.0005317654067
| 2793.6 | -8.630007e-05 | 1.198542461 | -0.0004517794755
| 2793.4 | -5.72002e-05 | 1.198458341 | -0.0002994876442
| 2793.2 | -2.569992e-05 | 1.198485113 | -0.0001345690117
| 2793 | -6.659855e-06 | 1.198619513 | -3.487185323e-05
| 2792.8 | -1.23998e-05 | 1.198793662 | -6.492200462e-05
| 2792.6 | -4.129988e-05 | 1.198914613 | -0.0002162236125
| 2792.4 | -8.100009e-05 | 1.198927547 | -0.0004240880563
| 2792.2 | -0.0001177999 | 1.19883882 | -0.0006168369102
| 2792 | -0.0001447002 | 1.198687605 | -0.0007578295843
| 2791.8 | -0.0001619998 | 1.198512598 | -0.0008486067805
| 2791.6 | -0.0001727002 | 1.198317887 | -0.0009048583116
| 2791.4 | -0.0001745001 | 1.198097163 | -0.0009145165198
| 2791.2 | -0.0001625 | 1.19786289 | -0.0008518539554
| 2791 | -0.0001331998 | 1.197659073 | -0.0006984333798
| 2790.8 | -9.080018e-05 | 1.197540611 | -0.0004761992795
| 2790.6 | -4.619996e-05 | 1.197542962 | -0.0002423178607
| 2790.4 | -1.400013e-05 | 1.197653733 | -7.342964795e-05
| 2790.2 | -3.770094e-06 | 1.197814875 | -1.977253347e-05
| 2790 | -1.730021e-05 | 1.197944048 | -9.07298963e-05
| 2789.8 | -4.379986e-05 | 1.197969061 | -0.000229718096
| 2789.6 | -6.720013e-05 | 1.197879653 | -0.0003524906987
| 2789.4 | -7.409995e-05 | 1.197716961 | -0.0003887614307
| 2789.2 | -5.989984e-05 | 1.197561804 | -0.0003143260761
| 2789 | -3.130021e-05 | 1.197483036 | -0.0001642718717
| 2788.8 | -9.589212e-07 | 1.19751391 | -5.033439795e-06
| 2788.6 | 1.700001e-05 | 1.197633499 | 8.922549517e-05
| 2788.4 | 1.580001e-05 | 1.197782816 | 8.292323203e-05
| 2788.2 | -3.889958e-06 | 1.197899644 | -2.041526732e-05
| 2788 | -3.460017e-05 | 1.197938087 | -0.0001815903229
| 2787.8 | -6.629998e-05 | 1.197885362 | -0.0003479948844
| 2787.6 | -8.999994e-05 | 1.197759411 | -0.0004724673765
| 2787.4 | -0.0001008002 | 1.197594585 | -0.0005292688439
| 2787.2 | -9.689983e-05 | 1.197434724 | -0.0005088942809
| 2787 | -8.27999e-05 | 1.19732142 | -0.0004349188563
| 2786.8 | -6.56e-05 | 1.197273931 | -0.0003446144987
| 2786.6 | -5.52001e-05 | 1.197284009 | -0.0002900007049
| 2786.4 | -5.529997e-05 | 1.197300943 | -0.0002905431163
| 2786.2 | -6.19998e-05 | 1.19729341 | -0.0003257689906
| 2786 | -7.02002e-05 | 1.19725056 | -0.0003688923818
| 2785.8 | -7.60001e-05 | 1.19718461 | -0.0003994195633
| 2785.6 | -7.940001e-05 | 1.197104329 | -0.0004173446915
| 2785.4 | -7.88998e-05 | 1.197005944 | -0.0004147795046
| 2785.2 | -7.000002e-05 | 1.196901907 | -0.0003680510153
| 2785 | -5.200018e-05 | 1.196833372 | -0.0002734467247
| 2784.8 | -3.180005e-05 | 1.196835048 | -0.0001672368019
| 2784.6 | -2.049995e-05 | 1.196899628 | -0.0001078127374
| 2784.4 | -2.370011e-05 | 1.196975106 | -0.0001246433022
| 2784.2 | -3.820017e-05 | 1.197008043 | -0.0002009096149
| 2784 | -5.429992e-05 | 1.196977989 | -0.0002856113795
| 2783.8 | -6.520008e-05 | 1.19690832 | -0.0003429861848
| 2783.6 | -6.890013e-05 | 1.196828125 | -0.0003624990226
| 2783.4 | -6.809985e-05 | 1.196764356 | -0.0003583345205
| 2783.2 | -6.650016e-05 | 1.196717388 | -0.0003499543272
| 2783 | -6.629998e-05 | 1.196684152 | -0.0003489364917
| 2782.8 | -6.879982e-05 | 1.19665023 | -0.0003621295999
| 2782.6 | -7.279989e-05 | 1.196605101 | -0.0003832245495
| 2782.4 | -7.560018e-05 | 1.196542733 | -0.0003980121488
| 2782.2 | -7.460017e-05 | 1.196479262 | -0.0003927961667
| 2782 | -7.190019e-05 | 1.196430626 | -0.0003786224287
| 2781.8 | -7.069999e-05 | 1.196396254 | -0.000372340808
| 2781.6 | -7.29002e-05 | 1.196359505 | -0.000383965804
| 2781.4 | -7.609997e-05 | 1.196301249 | -0.0004008674678
| 2781.2 | -7.549988e-05 | 1.196225982 | -0.0003977598846
| 2781 | -6.990015e-05 | 1.196156564 | -0.0003683055051
| 2780.8 | -6.119994e-05 | 1.196110136 | -0.0003225017516
| 2780.6 | -5.329986e-05 | 1.196091078 | -0.000280897457
| 2780.4 | -4.790004e-05 | 1.196089669 | -0.0002524580854
| 2780.2 | -4.650003e-05 | 1.196104051 | -0.0002450944886
| 2780 | -5.100012e-05 | 1.196121764 | -0.000268828346
| 2779.8 | -6.219998e-05 | 1.196125761 | -0.0003278860262
| 2779.6 | -7.819984e-05 | 1.196091274 | -0.0004122676239
| 2779.4 | -9.399982e-05 | 1.196006282 | -0.0004956304956
| 2779.2 | -0.0001035999 | 1.195878943 | -0.0005463409281
| 2779 | -0.0001051 | 1.195734226 | -0.0005543556148
| 2778.8 | -9.740003e-05 | 1.195583555 | -0.0005138431064
| 2778.6 | -7.989979e-05 | 1.195451886 | -0.0004215992317
| 2778.4 | -5.340017e-05 | 1.195356668 | -0.0002818155595
| 2778.2 | -1.97999e-05 | 1.195333597 | -0.0001045047451
| 2778 | 1.27e-05 | 1.195408662 | 6.703275439e-05
| 2777.8 | 3.190001e-05 | 1.195585607 | 0.0001683635415
| 2777.6 | 2.44e-05 | 1.195805381 | 0.0001287657219
| 2777.4 | -1.119988e-05 | 1.195968618 | -5.910103365e-05
| 2777.2 | -6.329989e-05 | 1.195984425 | -0.0003340374254
| 2777 | -0.0001088002 | 1.195832354 | -0.0005742418426
| 2776.8 | -0.0001304998 | 1.195586347 | -0.0006889521487
| 2776.6 | -0.0001263001 | 1.195351796 | -0.0006669547361
| 2776.4 | -0.0001082001 | 1.195198663 | -0.0005714909345
| 2776.2 | -9.020011e-05 | 1.19512333 | -0.0004764864377
| 2776 | -7.819984e-05 | 1.195083771 | -0.0004131414681
| 2775.8 | -7.030007e-05 | 1.195048903 | -0.0003714436104
| 2775.6 | -6.340019e-05 | 1.195016454 | -0.0003350203877
| 2775.4 | -5.760013e-05 | 1.194995308 | -0.0003044000605
| 2775.2 | -5.52001e-05 | 1.194982797 | -0.0002917412052
| 2775 | -5.709989e-05 | 1.194962782 | -0.0003018095429
| 2774.8 | -6.119994e-05 | 1.19491775 | -0.0003235151703
| 2774.6 | -6.270021e-05 | 1.194843296 | -0.0003314881909
| 2774.4 | -5.730007e-05 | 1.194760699 | -0.0003029819604
| 2774.2 | -4.580002e-05 | 1.194702069 | -0.0002422045474
| 2774 | -3.290004e-05 | 1.194687661 | -0.0001740011729
| 2773.8 | -2.6e-05 | 1.194714646 | -0.0001375160321
| 2773.6 | -2.969995e-05 | 1.194744998 | -0.0001570928974
| 2773.4 | -4.140019e-05 | 1.194735117 | -0.000218994344
| 2773.2 | -5.310011e-05 | 1.194665031 | -0.0002809186271
| 2773 | -5.679983e-05 | 1.194551144 | -0.0003005418613
| 2772.8 | -4.860004e-05 | 1.194433868 | -0.0002571978393
| 2772.6 | -3.159985e-05 | 1.194356916 | -0.000167255518
| 2772.4 | -1.290009e-05 | 1.194334348 | -6.828521978e-05
| 2772.2 | 1.810013e-06 | 1.194354801 | 9.581716614e-06
| 2772 | 1.02e-05 | 1.194396318 | 5.399876627e-05
| 2771.8 | 1.25e-05 | 1.194439711 | 6.617754323e-05
| 2771.6 | 1.08e-05 | 1.194474492 | 5.717990309e-05
| 2771.4 | 6.239988e-06 | 1.194499122 | 3.303895104e-05
| 2771.2 | 5.250189e-07 | 1.194511375 | 2.779885995e-06
| 2771 | -5.670112e-06 | 1.194518454 | -3.002468928e-05
| 2770.8 | -1.199983e-05 | 1.194523049 | -6.354849597e-05
| 2770.6 | -1.949982e-05 | 1.194537263 | -0.0001032722503
| 2770.4 | -3.149997e-05 | 1.19455733 | -0.0001668328155
| 2770.2 | -5.01998e-05 | 1.194570081 | -0.0002658873407
| 2770 | -7.649988e-05 | 1.194546939 | -0.000405218445
| 2769.8 | -0.0001064998 | 1.194458005 | -0.0005642004811
| 2769.6 | -0.0001325 | 1.194284479 | -0.0007020794122
| 2769.4 | -0.0001433 | 1.194042953 | -0.0007595044456
| 2769.2 | -0.0001324001 | 1.193792099 | -0.0007019302442
| 2769 | -0.0001009001 | 1.193603768 | -0.0005350590938
| 2768.8 | -5.949991e-05 | 1.193540243 | -0.0003155663018
| 2768.6 | -2.489999e-05 | 1.193609272 | -0.0001320651417
| 2768.4 | -1.109999e-05 | 1.193762991 | -5.886981937e-05
| 2768.2 | -2.370011e-05 | 1.193911534 | -0.0001256883246
| 2768 | -5.539985e-05 | 1.193970248 | -0.0002938057981
| 2767.8 | -9.129995e-05 | 1.19389635 | -0.0004842514371
| 2767.6 | -0.0001138002 | 1.193711863 | -0.00060371727
| 2767.4 | -0.0001145001 | 1.193493779 | -0.000607581737
| 2767.2 | -9.589987e-05 | 1.193321487 | -0.0005089954993
| 2767 | -7.02002e-05 | 1.193240711 | -0.0003726474429
| 2766.8 | -4.94998e-05 | 1.19323599 | -0.0002627871508
| 2766.6 | -3.979996e-05 | 1.193259967 | -0.000211303869
| 2766.4 | -3.750014e-05 | 1.193263564 | -0.0001991070023
| 2766.2 | -3.530019e-05 | 1.193241292 | -0.0001874433149
| 2766 | -2.890003e-05 | 1.193215768 | -0.0001534741018
| 2765.8 | -2.030019e-05 | 1.193217345 | -0.0001078118145
| 2765.6 | -1.430021e-05 | 1.193250236 | -7.595000649e-05
| 2765.4 | -1.489995e-05 | 1.19330366 | -7.91390627e-05
| 2765.2 | -2.340002e-05 | 1.193354265 | -0.0001242889517
| 2765 | -3.940001e-05 | 1.193383245 | -0.0002092815214
| 2764.8 | -6.000015e-05 | 1.193367259 | -0.0003187267985
| 2764.6 | -8.009997e-05 | 1.193300898 | -0.0004255497374
| 2764.4 | -9.440015e-05 | 1.193191283 | -0.0005015990214
| 2764.2 | -9.990013e-05 | 1.193068214 | -0.0005309135194
| 2764 | -9.789979e-05 | 1.192956197 | -0.0005203701169
| 2763.8 | -9.159998e-05 | 1.192872332 | -0.0004869536688
| 2763.6 | -8.470001e-05 | 1.192814528 | -0.0004503280939
| 2763.4 | -7.88998e-05 | 1.192776834 | -0.0004195356409
| 2763.2 | -7.460017e-05 | 1.19275056 | -0.000396709431
| 2763 | -7.170001e-05 | 1.192740442 | -0.0003813192894
| 2762.8 | -7.319981e-05 | 1.192745507 | -0.0003893231871
| 2762.6 | -8.14e-05 | 1.192748028 | -0.0004329648309
| 2762.4 | -9.519994e-05 | 1.192719856 | -0.0005064116073
| 2762.2 | -0.0001095999 | 1.192645646 | -0.0005830849154
| 2762 | -0.0001179002 | 1.192528449 | -0.0006273443408
| 2761.8 | -0.0001151001 | 1.192409255 | -0.0006125501662
| 2761.6 | -0.0001054 | 1.192331525 | -0.0005610067102
| 2761.4 | -9.61999e-05 | 1.192308544 | -0.0005120877319
| 2761.2 | -9.570014e-05 | 1.192323206 | -0.0005094574347
| 2761 | -0.0001064998 | 1.192328033 | -0.0005669871726
| 2760.8 | -0.0001247002 | 1.192284871 | -0.0006639461689
| 2760.6 | -0.0001429002 | 1.192175094 | -0.000760965305
| 2760.4 | -0.0001531999 | 1.192011605 | -0.0008159774499
| 2760.2 | -0.0001508998 | 1.191826554 | -0.0008039070354
| 2760 | -0.0001355999 | 1.191666017 | -0.0007225496998
| 2759.8 | -0.0001135002 | 1.191563367 | -0.0006048902744
| 2759.6 | -9.210018e-05 | 1.19152101 | -0.0004908985046
| 2759.4 | -7.68998e-05 | 1.191515495 | -0.0004099165996
| 2759.2 | -6.760006e-05 | 1.191517879 | -0.0003603701516
| 2759 | -6.19998e-05 | 1.191518406 | -0.0003305419946
| 2758.8 | -5.860018e-05 | 1.191517965 | -0.0003124389765
| 2758.6 | -5.819981e-05 | 1.191519356 | -0.0003103287117
| 2758.4 | -6.180005e-05 | 1.191512133 | -0.0003295496952
| 2758.2 | -6.790011e-05 | 1.191480753 | -0.0003621126188
| 2758 | -7.260015e-05 | 1.191422436 | -0.0003872234645
| 2757.8 | -7.300007e-05 | 1.191348211 | -0.0003894087126
| 2757.6 | -6.769993e-05 | 1.191281656 | -0.0003611833776
| 2757.4 | -6.049996e-05 | 1.191242607 | -0.0003228059764
| 2757.2 | -5.529997e-05 | 1.191227485 | -0.00029508663
| 2757 | -5.509979e-05 | 1.191219399 | -0.0002940428914
| 2756.8 | -5.760013e-05 | 1.191194638 | -0.0003074124533
| 2756.6 | -5.940004e-05 | 1.191157342 | -0.0003170515785
| 2756.4 | -5.909998e-05 | 1.191118834 | -0.0003154832437
| 2756.2 | -5.84e-05 | 1.191095569 | -0.0003117753671
| 2756 | -6.089989e-05 | 1.191084002 | -0.0003251483166
| 2755.8 | -6.850021e-05 | 1.191066796 | -0.0003657555775
| 2755.6 | -7.930014e-05 | 1.191021964 | -0.0004234661309
| 2755.4 | -8.960004e-05 | 1.190945222 | -0.0004785309007
| 2755.2 | -9.589987e-05 | 1.190842644 | -0.0005122559152
| 2755 | -9.719986e-05 | 1.190734264 | -0.0005192831701
| 2754.8 | -9.500021e-05 | 1.190626459 | -0.0005076118161
| 2754.6 | -8.960004e-05 | 1.190520337 | -0.0004788356131
| 2754.4 | -8.030014e-05 | 1.190414002 | -0.0004292054095
| 2754.2 | -6.469985e-05 | 1.190319688 | -0.000345877543
| 2754 | -4.409993e-05 | 1.190263889 | -0.0002357830816
| 2753.8 | -2.340002e-05 | 1.19025908 | -0.0001251203733
| 2753.6 | -7.729939e-06 | 1.190299111 | -4.133451667e-05
| 2753.4 | 0 | 1.190363085 | -1.459725577e-16
| 2753.2 | -9.828073e-07 | 1.190437429 | -5.256581624e-06
| 2753 | -1.330006e-05 | 1.190498263 | -7.112287e-05
| 2752.8 | -3.449985e-05 | 1.190505174 | -0.0001845021316
| 2752.6 | -5.749982e-05 | 1.19043044 | -0.0003075410882
| 2752.4 | -7.02002e-05 | 1.190277047 | -0.0003755392251
| 2752.2 | -6.439979e-05 | 1.190104883 | -0.0003445860758
| 2752 | -4.229996e-05 | 1.18998781 | -0.0002263758492
| 2751.8 | -1.599998e-05 | 1.189967137 | -8.563566491e-05
| 2751.6 | 3.410007e-06 | 1.190024443 | 1.82517722e-05
| 2751.4 | 1.000001e-05 | 1.190122159 | 5.352413266e-05
| 2751.2 | 4.249983e-06 | 1.190214701 | 2.274765208e-05
| 2751 | -1.060013e-05 | 1.190286073 | -5.673577628e-05
| 2750.8 | -3.299992e-05 | 1.190320072 | -0.0001766363058
| 2750.6 | -5.97001e-05 | 1.190305142 | -0.0003195740902
| 2750.4 | -8.720018e-05 | 1.190230418 | -0.0004668374627
| 2750.2 | -0.0001094002 | 1.190097649 | -0.0005857875882
| 2750 | -0.0001220001 | 1.18992817 | -0.0006533882145
| 2749.8 | -0.0001223999 | 1.189749568 | -0.0006556732871
| 2749.6 | -0.0001114001 | 1.189602124 | -0.0005968667667
| 2749.4 | -9.510008e-05 | 1.189510973 | -0.0005096127623
| 2749.2 | -7.970006e-05 | 1.189478937 | -0.0004271344737
| 2749 | -7.149983e-05 | 1.189492196 | -0.0003832140246
| 2748.8 | -7.349986e-05 | 1.189518666 | -0.0003939533333
| 2748.6 | -8.539996e-05 | 1.189526346 | -0.0004577642474
| 2748.4 | -0.0001035 | 1.189488958 | -0.0005548368983
| 2748.2 | -0.0001233 | 1.189395679 | -0.0006610714379
| 2748 | -0.0001393002 | 1.189239594 | -0.0007469983809
| 2747.8 | -0.0001441002 | 1.189032749 | -0.0007729228907
| 2747.6 | -0.0001319998 | 1.188817867 | -0.0007082006214
| 2747.4 | -0.0001038999 | 1.188654237 | -0.0005575626526
| 2747.2 | -6.809985e-05 | 1.188592463 | -0.0003654995006
| 2747 | -3.900006e-05 | 1.188638441 | -0.0002093275841
| 2746.8 | -2.700012e-05 | 1.188744176 | -0.000144918195
| 2746.6 | -3.500012e-05 | 1.188839781 | -0.0001878554026
| 2746.4 | -5.609984e-05 | 1.188863827 | -0.0003011183598
| 2746.2 | -7.960019e-05 | 1.188797297 | -0.000427304617
| 2746 | -9.549998e-05 | 1.188655927 | -0.000512750412
| 2745.8 | -9.879988e-05 | 1.188479384 | -0.0005305825534
| 2745.6 | -8.869993e-05 | 1.188308413 | -0.0004764463231
| 2745.4 | -6.879982e-05 | 1.188176139 | -0.0003696253449
| 2745.2 | -4.339992e-05 | 1.188100907 | -0.0002331991973
| 2745 | -1.960014e-05 | 1.188091525 | -0.0001053255931
| 2744.8 | -3.340146e-06 | 1.18812801 | -1.794927646e-05
| 2744.6 | 1.629997e-06 | 1.188178848 | 8.759982206e-06
| 2744.4 | -2.819865e-06 | 1.18819777 | -1.515615268e-05
| 2744.2 | -9.150054e-06 | 1.188163535 | -4.918170375e-05
| 2744 | -9.130077e-06 | 1.188090791 | -4.908070433e-05
| 2743.8 | -5.068214e-07 | 1.18802097 | -2.725878138e-06
| 2743.6 | 1.429999e-05 | 1.187982212 | 7.689238916e-05
| 2743.4 | 3.08e-05 | 1.187993683 | 0.0001656264178
| 2743.2 | 4.349998e-05 | 1.188058288 | 0.0002339268687
| 2743 | 4.609998e-05 | 1.18816733 | 0.0002479053513
| 2742.8 | 3.279998e-05 | 1.188285217 | 0.0001763787492
| 2742.6 | 3.140004e-06 | 1.188351408 | 1.688511986e-05
| 2742.4 | -3.379982e-05 | 1.188314769 | -0.000181772358
| 2742.2 | -6.490003e-05 | 1.188169644 | -0.0003490856944
| 2742 | -7.860019e-05 | 1.187963136 | -0.0004228745577
| 2741.8 | -7.490022e-05 | 1.187767932 | -0.0004030625307
| 2741.6 | -6.000015e-05 | 1.187621571 | -0.000322945086
| 2741.4 | -4.110012e-05 | 1.187537438 | -0.0002212509188
| 2741.2 | -2.330014e-05 | 1.187511409 | -0.0001254423647
| 2741 | -1.269989e-05 | 1.187537473 | -6.837812379e-05
| 2740.8 | -1.480007e-05 | 1.187582367 | -7.968761344e-05
| 2740.6 | -3.089982e-05 | 1.187590452 | -0.0001663846148
| 2740.4 | -5.170011e-05 | 1.187508283 | -0.0002784207105
| 2740.2 | -6.420005e-05 | 1.187339066 | -0.000345807911
| 2740 | -5.72002e-05 | 1.18712982 | -0.0003081791261
| 2739.8 | -3.000003e-05 | 1.186970824 | -0.0001616674375
| 2739.6 | 6.500004e-06 | 1.186921382 | 3.503258023e-05
| 2739.4 | 3.649999e-05 | 1.186990547 | 0.0001967278658
| 2739.2 | 4.849998e-05 | 1.187122134 | 0.0002613984158
| 2739 | 4.050002e-05 | 1.187245876 | 0.0002182744179
| 2738.8 | 1.959998e-05 | 1.187299991 | 0.0001056360464
| 2738.6 | -3.010085e-06 | 1.187275031 | -1.622401657e-05
| 2738.4 | -1.930005e-05 | 1.187192959 | -0.0001040414752
| 2738.2 | -2.660016e-05 | 1.187097417 | -0.0001434151188
| 2738 | -2.79998e-05 | 1.187019488 | -0.0001509838456
| 2737.8 | -2.939987e-05 | 1.186972278 | -0.0001585506971
| 2737.6 | -3.640017e-05 | 1.186937887 | -0.0001963201012
| 2737.4 | -5.119987e-05 | 1.186879912 | -0.0002761738543
| 2737.2 | -6.850021e-05 | 1.186752895 | -0.0003695524996
| 2737 | -7.709997e-05 | 1.186550537 | -0.0004160461472
| 2736.8 | -6.599993e-05 | 1.186315094 | -0.0003562448661
| 2736.6 | -3.400002e-05 | 1.186133501 | -0.0001835637115
| 2736.4 | 9.059999e-06 | 1.186071815 | 4.892145899e-05
| 2736.2 | 4.470002e-05 | 1.186154053 | 0.0002413735143
| 2736 | 5.640001e-05 | 1.186305239 | 0.0003045386363
| 2735.8 | 4.37e-05 | 1.186420038 | 0.0002359573186
| 2735.6 | 2.039999e-05 | 1.186417206 | 0.0001101564751
| 2735.4 | 6.960016e-06 | 1.186315247 | 3.758842972e-05
| 2735.2 | 1.070002e-05 | 1.186199148 | 5.779663348e-05
| 2735 | 2.489999e-05 | 1.186145616 | 0.0001345154643
| 2734.8 | 3.510001e-05 | 1.18616316 | 0.0001896304401
| 2734.6 | 3.380002e-05 | 1.186201768 | 0.0001826147211
| 2734.4 | 2.370001e-05 | 1.186206531 | 0.0001280547018
| 2734.2 | 1.349999e-05 | 1.186166777 | 7.294991761e-05
| 2734 | 7.369996e-06 | 1.186106467 | 3.983001634e-05
| 2733.8 | 4.880021e-06 | 1.18605061 | 2.637631194e-05
| 2733.6 | 1.899999e-06 | 1.186009183 | 1.027055339e-05
| 2733.4 | -4.910106e-06 | 1.185965549 | -2.654408275e-05
| 2733.2 | -1.449998e-05 | 1.185894299 | -7.839878047e-05
| 2733 | -2.220013e-05 | 1.185781473 | -0.0001200506508
| 2732.8 | -2.159997e-05 | 1.185637424 | -0.0001168283793
| 2732.6 | -1.009984e-05 | 1.185498798 | -5.463860323e-05
| 2732.4 | 1.050002e-05 | 1.185396399 | 5.681202743e-05
| 2732.2 | 3.580002e-05 | 1.185357583 | 0.0001937248876
| 2732 | 5.820001e-05 | 1.185387147 | 0.0003149574729
| 2731.8 | 7.200001e-05 | 1.185466711 | 0.0003896444203
| 2731.6 | 7.340002e-05 | 1.185567458 | 0.0003972178742
| 2731.4 | 6.240001e-05 | 1.185646342 | 0.0003376907129
| 2731.2 | 4.530002e-05 | 1.18567659 | 0.0002451603972
| 2731 | 2.73e-05 | 1.185664378 | 0.0001477567089
| 2730.8 | 1.139999e-05 | 1.185620836 | 6.170684485e-05
| 2730.6 | -2.260063e-06 | 1.185566256 | -1.223447424e-05
| 2730.4 | -1.620018e-05 | 1.185498939 | -8.770910014e-05
| 2730.2 | -2.90998e-05 | 1.185409177 | -0.0001575736596
| 2730 | -3.919982e-05 | 1.185300553 | -0.000212297523
| 2729.8 | -4.540007e-05 | 1.185177986 | -0.000245917137
| 2729.6 | -4.689997e-05 | 1.185050729 | -0.00025408704
| 2729.4 | -4.390018e-05 | 1.184927032 | -0.0002378760512
| 2729.2 | -3.680012e-05 | 1.184816262 | -0.0001994375055
| 2729 | -2.719988e-05 | 1.184725187 | -0.0001474328913
| 2728.8 | -1.719989e-05 | 1.184656936 | -9.324216595e-05
| 2728.6 | -8.810009e-06 | 1.18459893 | -4.776549948e-05
| 2728.4 | 2.379934e-07 | 1.184545615 | 1.290530623e-06
| 2728.2 | 9.79002e-06 | 1.184505568 | 5.309119096e-05
| 2728 | 1.959998e-05 | 1.184486573 | 0.0001063008707
| 2727.8 | 2.509999e-05 | 1.184494485 | 0.0001361397773
| 2727.6 | 2.410002e-05 | 1.184501647 | 0.0001307247132
| 2727.4 | 1.860001e-05 | 1.184490723 | 0.0001008993582
| 2727.2 | 1.190001e-05 | 1.18445588 | 6.45602746e-05
| 2727 | 5.029984e-06 | 1.184407631 | 2.729192099e-05
| 2726.8 | -3.000096e-06 | 1.184342173 | -1.627949271e-05
| 2726.6 | -1.159985e-05 | 1.184244157 | -6.295678633e-05
| 2726.4 | -1.510016e-05 | 1.184098707 | -8.196799659e-05
| 2726.2 | -5.960217e-06 | 1.183929393 | -3.235994291e-05
| 2726 | 1.849999e-05 | 1.183791495 | 0.0001004660993
| 2725.8 | 5.12e-05 | 1.183739029 | 0.0002780838273
| 2725.6 | 8.140002e-05 | 1.183781106 | 0.0004421341466
| 2725.4 | 9.910002e-05 | 1.183893708 | 0.0005382691951
| 2725.2 | 0.0001005 | 1.184020177 | 0.0005458579011
| 2725 | 8.810001e-05 | 1.184115969 | 0.0004785033608
| 2724.8 | 6.83e-05 | 1.184148287 | 0.0003709762536
| 2724.6 | 4.909998e-05 | 1.184117376 | 0.0002667139868
| 2724.4 | 3.67e-05 | 1.184044367 | 0.000199381841
| 2724.2 | 3.210002e-05 | 1.183971596 | 0.0001744140656
| 2724 | 3.089998e-05 | 1.183917858 | 0.0001679135905
| 2723.8 | 2.94e-05 | 1.183883204 | 0.0001597786815
| 2723.6 | 2.579999e-05 | 1.183853341 | 0.0001402274799
| 2723.4 | 2.119999e-05 | 1.183822195 | 0.0001152368817
| 2723.2 | 1.580001e-05 | 1.183793042 | 8.589225447e-05
| 2723 | 7.680001e-06 | 1.183768265 | 4.175392657e-05
| 2722.8 | -5.270132e-06 | 1.183728983 | -2.865430794e-05
| 2722.6 | -2.019987e-05 | 1.183649165 | -0.0001098469141
| 2722.4 | -3.049986e-05 | 1.183526818 | -0.0001658859276
| 2722.2 | -3.189993e-05 | 1.183389784 | -0.000173532504
| 2722 | -2.480011e-05 | 1.183273296 | -0.0001349325797
| 2721.8 | -1.480007e-05 | 1.183200218 | -8.053546535e-05
| 2721.6 | -7.590098e-06 | 1.183158942 | -4.13062351e-05
| 2721.4 | -4.699909e-06 | 1.183125257 | -2.558093959e-05
| 2721.2 | -3.569886e-06 | 1.183081672 | -1.943277014e-05
| 2721 | -9.111489e-07 | 1.183033061 | -4.959465986e-06
| 2720.8 | 4.180018e-06 | 1.182998449 | 2.275822486e-05
| 2720.6 | 8.230002e-06 | 1.182993972 | 4.481223986e-05
| 2720.4 | 6.490015e-06 | 1.183014198 | 3.533996733e-05
| 2720.2 | -4.840185e-06 | 1.18303125 | -2.635666821e-05
| 2720 | -2.309994e-05 | 1.183006045 | -0.0001258039339
| 2719.8 | -4.220008e-05 | 1.182925417 | -0.0002298535964
| 2719.6 | -5.539985e-05 | 1.182798641 | -0.0003018025007
| 2719.4 | -6.010003e-05 | 1.182661099 | -0.0003274669787
| 2719.2 | -5.830012e-05 | 1.182539138 | -0.0003177147869
| 2719 | -5.480016e-05 | 1.182447858 | -0.0002986859702
| 2718.8 | -5.480016e-05 | 1.182371494 | -0.0002987267429
| 2718.6 | -5.84e-05 | 1.182277771 | -0.0003183985623
| 2718.4 | -6.01999e-05 | 1.182148893 | -0.0003282708068
| 2718.2 | -5.410017e-05 | 1.181997992 | -0.0002950666831
| 2718 | -3.729995e-05 | 1.18186763 | -0.0002034763323
| 2717.8 | -1.620018e-05 | 1.181796765 | -8.838572763e-05
| 2717.6 | 9.789877e-07 | 1.181779738 | 5.34185206e-06
| 2717.4 | 9.040021e-06 | 1.1817792 | 4.933008168e-05
| 2717.2 | 1.239998e-05 | 1.181752088 | 6.76717908e-05
| 2717 | 1.769999e-05 | 1.181702614 | 9.660736847e-05
| 2716.8 | 2.87e-05 | 1.181656372 | 0.0001566642624
| 2716.6 | 4.220001e-05 | 1.181650664 | 0.0002303762863
| 2716.4 | 5.159999e-05 | 1.181684558 | 0.0002817067762
| 2716.2 | 5.270001e-05 | 1.181736952 | 0.0002877213876
| 2716 | 4.590001e-05 | 1.18177576 | 0.0002506058379
| 2715.8 | 3.410001e-05 | 1.181786239 | 0.0001861910736
| 2715.6 | 2.14e-05 | 1.181762252 | 0.0001168573966
| 2715.4 | 1.000001e-05 | 1.18171736 | 5.461200908e-05
| 2715.2 | 7.650104e-07 | 1.181657908 | 4.178312319e-06
| 2715 | -7.170143e-06 | 1.181597799 | -3.916611646e-05
| 2714.8 | -1.529993e-05 | 1.181530174 | -8.358671337e-05
| 2714.6 | -2.309994e-05 | 1.181453815 | -0.0001262163147
| 2714.4 | -3.019979e-05 | 1.181362441 | -0.0001650340618
| 2714.2 | -3.449985e-05 | 1.181257802 | -0.0001885620362
| 2714 | -3.489981e-05 | 1.181149891 | -0.0001907792246
| 2713.8 | -3.22e-05 | 1.181049965 | -0.0001760475242
| 2713.6 | -2.749996e-05 | 1.180962752 | -0.0001503733985
| 2713.4 | -2.340002e-05 | 1.180888949 | -0.0001279716051
| 2713.2 | -2.00001e-05 | 1.180811801 | -0.0001093926581
| 2713 | -1.520004e-05 | 1.180729068 | -8.3150438e-05
| 2712.8 | -6.400151e-06 | 1.180646655 | -3.501582915e-05
| 2712.6 | 6.269998e-06 | 1.180590179 | 3.430892932e-05
| 2712.4 | 1.900002e-05 | 1.180572029 | 0.0001039763938
| 2712.2 | 2.630002e-05 | 1.180589534 | 0.0001439344064
| 2712 | 2.559998e-05 | 1.180609746 | 0.000140111501
| 2711.8 | 1.940002e-05 | 1.180610915 | 0.0001061857198
| 2711.6 | 1.150001e-05 | 1.180584742 | 6.295091929e-05
| 2711.4 | 4.46001e-06 | 1.180543282 | 2.441656842e-05
| 2711.2 | -1.760192e-06 | 1.180497242 | -9.636286896e-06
| 2711 | -9.709847e-06 | 1.18045262 | -5.316952081e-05
| 2710.8 | -2.070015e-05 | 1.180389999 | -0.0001133616083
| 2710.6 | -3.259996e-05 | 1.180295459 | -0.0001785568835
| 2710.4 | -4.089993e-05 | 1.180159806 | -0.0002240582834
| 2710.2 | -4.059986e-05 | 1.180002928 | -0.0002224599995
| 2710 | -3.019979e-05 | 1.179855449 | -0.0001655083365
| 2709.8 | -1.26e-05 | 1.179753577 | -6.906466926e-05
| 2709.6 | 5.499984e-06 | 1.179710204 | 3.015086617e-05
| 2709.4 | 1.689999e-05 | 1.179713137 | 9.265260633e-05
| 2709.2 | 1.880002e-05 | 1.179722478 | 0.0001030761521
| 2709 | 1.27e-05 | 1.179705311 | 6.963718585e-05
| 2708.8 | 5.299988e-06 | 1.179631673 | 2.906499477e-05
| 2708.6 | 4.580007e-06 | 1.179521502 | 2.512067299e-05
| 2708.4 | 1.340002e-05 | 1.179403 | 7.35100996e-05
| 2708.2 | 3.190001e-05 | 1.179320788 | 0.0001750243985
| 2708 | 5.300002e-05 | 1.179302662 | 0.0002908219573
| 2707.8 | 6.939998e-05 | 1.179345376 | 0.0003808303819
| 2707.6 | 7.589998e-05 | 1.179423626 | 0.0004165046153
| 2707.4 | 7.050001e-05 | 1.179505891 | 0.0003868736092
| 2707.2 | 5.48e-05 | 1.179555421 | 0.0003007265847
| 2707 | 3.340001e-05 | 1.179552161 | 0.0001833017422
| 2706.8 | 1.25e-05 | 1.179485411 | 6.86090873e-05
| 2706.6 | -1.569972e-06 | 1.179375012 | -8.618662539e-06
| 2706.4 | -5.919828e-06 | 1.17925188 | -3.250402477e-05
| 2706.2 | -2.749944e-06 | 1.179161254 | -1.510127043e-05
| 2706 | 0 | 1.179111119 | -7.888609052e-31
| 2705.8 | -2.389916e-06 | 1.179087013 | -1.312713539e-05
| 2705.6 | -1.339995e-05 | 1.179054376 | -7.36068822e-05
| 2705.4 | -2.920011e-05 | 1.178972716 | -0.0001604185164
| 2705.2 | -4.180014e-05 | 1.178829098 | -0.0002296828949
| 2705 | -4.320016e-05 | 1.178647596 | -0.0002374285069
| 2704.8 | -3.03001e-05 | 1.178475812 | -0.000166566676
| 2704.6 | -6.500037e-06 | 1.178369858 | -3.57383284e-05
| 2704.4 | 1.720001e-05 | 1.178357307 | 9.457827065e-05
| 2704.2 | 2.910001e-05 | 1.178416183 | 0.0001600184231
| 2704 | 2.319998e-05 | 1.178479785 | 0.0001275773031
| 2703.8 | 4.810012e-06 | 1.178479864 | 2.645202278e-05
| 2703.6 | -1.419989e-05 | 1.178391488 | -7.810194494e-05
| 2703.4 | -2.279986e-05 | 1.178244767 | -0.0001254270407
| 2703.2 | -1.83998e-05 | 1.178099413 | -0.0001012416681
| 2703 | -6.579946e-06 | 1.17799762 | -3.621084629e-05
| 2702.8 | 4.979997e-06 | 1.177943489 | 2.740919891e-05
| 2702.6 | 1.170001e-05 | 1.177912334 | 6.44017832e-05
| 2702.4 | 1.509999e-05 | 1.177877633 | 8.312554199e-05
| 2702.2 | 1.849999e-05 | 1.177841879 | 0.0001018533269
| 2702 | 2.130002e-05 | 1.177822738 | 0.0001172797238
| 2701.8 | 1.820001e-05 | 1.17781848 | 0.0001002185288
| 2701.6 | 7.230021e-06 | 1.17779136 | 3.981572277e-05
| 2701.4 | -6.750187e-06 | 1.177705427 | -3.717749427e-05
| 2701.2 | -1.299998e-05 | 1.177558309 | -7.161486619e-05
| 2701 | -5.409973e-06 | 1.177407138 | -2.980884397e-05
| 2700.8 | 1.159999e-05 | 1.177303987 | 6.392618471e-05
| 2700.6 | 2.899998e-05 | 1.177263431 | 0.0001598341397
| 2700.4 | 4.140001e-05 | 1.177257141 | 0.0002281966552
| 2700.2 | 4.939998e-05 | 1.177266236 | 0.0002723120605
| 2700 | 5.389998e-05 | 1.177286774 | 0.0002971356653
| 2699.8 | 5.319999e-05 | 1.17732532 | 0.0002932893157
| 2699.6 | 4.34e-05 | 1.177362609 | 0.0002392716973
| 2699.4 | 2.520002e-05 | 1.177364473 | 0.0001389408608
| 2699.2 | 3.889993e-06 | 1.177304221 | 2.145004968e-05
| 2699 | -1.290009e-05 | 1.177184266 | -7.114428419e-05
| 2698.8 | -1.960014e-05 | 1.177032283 | -0.0001081163966
| 2698.6 | -1.560001e-05 | 1.17689186 | -8.606836757e-05
| 2698.4 | -5.42995e-06 | 1.176791752 | -2.996326881e-05
| 2698.2 | 4.740003e-06 | 1.176737664 | 2.615903619e-05
| 2698 | 1.139999e-05 | 1.176711766 | 6.292038936e-05
| 2697.8 | 1.340002e-05 | 1.176704419 | 7.396511265e-05
| 2697.6 | 9.809998e-06 | 1.176699694 | 5.415324567e-05
| 2697.4 | 8.699796e-07 | 1.176690826 | 4.8029544e-06
| 2697.2 | -1.449998e-05 | 1.176659088 | -8.005669152e-05
| 2697 | -3.329999e-05 | 1.176583165 | -0.0001838778319
| 2696.8 | -5.100012e-05 | 1.176453186 | -0.0002816633267
| 2696.6 | -6.15e-05 | 1.1762788 | -0.0003397251736
| 2696.4 | -6.180005e-05 | 1.176091762 | -0.0003414603492
| 2696.2 | -5.359992e-05 | 1.1759255 | -0.0002962172179
| 2696 | -4.21002e-05 | 1.175790916 | -0.0002327076548
| 2695.8 | -3.019979e-05 | 1.175675201 | -0.0001669598304
| 2695.6 | -1.710001e-05 | 1.175565176 | -9.45531101e-05
| 2695.4 | 2.029893e-07 | 1.175466926 | 1.122657232e-06
| 2695.2 | 2.110002e-05 | 1.175409018 | 0.0001167055059
| 2695 | 3.93e-05 | 1.175404998 | 0.0002173899214
| 2694.8 | 4.819998e-05 | 1.175434109 | 0.0002666354754
| 2694.6 | 4.609998e-05 | 1.175448364 | 0.0002550344336
| 2694.4 | 3.959999e-05 | 1.175412688 | 0.0002190972403
| 2694.2 | 3.599999e-05 | 1.17533318 | 0.0001992069138
| 2694 | 3.980001e-05 | 1.175236321 | 0.0002202687708
| 2693.8 | 5.040002e-05 | 1.175158019 | 0.0002789736985
| 2693.6 | 6.400001e-05 | 1.17511779 | 0.0003542929884
| 2693.4 | 7.51e-05 | 1.175121304 | 0.0004157729778
| 2693.2 | 7.950002e-05 | 1.175149995 | 0.0004401560461
| 2693 | 7.52e-05 | 1.175183793 | 0.000416367611
| 2692.8 | 6.200001e-05 | 1.175189801 | 0.0003433035334
| 2692.6 | 4.420001e-05 | 1.175142852 | 0.0002447678221
| 2692.4 | 2.739998e-05 | 1.175031941 | 0.0001517578327
| 2692.2 | 1.91e-05 | 1.174864644 | 0.0001058094612
| 2692 | 2.46e-05 | 1.174681653 | 0.0001363092748
| 2691.8 | 4.259999e-05 | 1.174529474 | 0.0002360972055
| 2691.6 | 6.820001e-05 | 1.174440829 | 0.0003780379969
| 2691.4 | 9.339999e-05 | 1.174424937 | 0.000517775786
| 2691.2 | 0.0001131 | 1.174465359 | 0.0006270177663
| 2691 | 0.0001233 | 1.174546084 | 0.0006835751591
| 2690.8 | 0.0001218 | 1.174639146 | 0.0006752575008
| 2690.6 | 0.0001071 | 1.174715921 | 0.0005937635554
| 2690.4 | 8.189998e-05 | 1.174728694 | 0.0004540779828
| 2690.2 | 5.459998e-05 | 1.174654749 | 0.0003027556632
| 2690 | 3.479998e-05 | 1.174498219 | 0.0001930025695
| 2689.8 | 2.980001e-05 | 1.174303598 | 0.000165310811
| 2689.6 | 3.959999e-05 | 1.174121187 | 0.0002197253394
| 2689.4 | 6.05e-05 | 1.173989097 | 0.0003357567743
| 2689.2 | 8.67e-05 | 1.173929923 | 0.000481224761
| 2689 | 0.0001107 | 1.173952575 | 0.0006144778661
| 2688.8 | 0.000125 | 1.174040066 | 0.0006938618566
| 2688.6 | 0.0001239 | 1.174156938 | 0.000687740935
| 2688.4 | 0.0001072 | 1.174245729 | 0.0005950391088
| 2688.2 | 8.1e-05 | 1.174271154 | 0.0004496282198
| 2688 | 5.259998e-05 | 1.174218568 | 0.0002920111788
| 2687.8 | 2.910001e-05 | 1.174102808 | 0.0001615755541
| 2687.6 | 1.380001e-05 | 1.173945031 | 7.66385822e-05
| 2687.4 | 9.280017e-06 | 1.173774022 | 5.154769174e-05
| 2687.2 | 1.420001e-05 | 1.173620704 | 7.889294043e-05
| 2687 | 2.53e-05 | 1.173509082 | 0.0001405870631
| 2686.8 | 3.62e-05 | 1.173446429 | 0.0002011827842
| 2686.6 | 4.280001e-05 | 1.173413053 | 0.000237887739
| 2686.4 | 4.439998e-05 | 1.173389873 | 0.0002468041781
| 2686.2 | 4.17e-05 | 1.17336392 | 0.0002318178944
| 2686 | 3.529998e-05 | 1.173329127 | 0.0001962588612
| 2685.8 | 2.509999e-05 | 1.173274509 | 0.0001395655696
| 2685.6 | 1.329999e-05 | 1.17318022 | 7.396393699e-05
| 2685.4 | 6.340007e-06 | 1.173040392 | 3.526459342e-05
| 2685.2 | 9.990017e-06 | 1.172888504 | 5.557800348e-05
| 2685 | 2.229999e-05 | 1.172770961 | 0.000124085146
| 2684.8 | 3.660002e-05 | 1.172706447 | 0.0002036830423
| 2684.6 | 4.650001e-05 | 1.172683785 | 0.0002588032343
| 2684.4 | 4.980002e-05 | 1.172672291 | 0.0002771938242
| 2684.2 | 4.890001e-05 | 1.172654123 | 0.0002722087401
| 2684 | 4.489999e-05 | 1.17263033 | 0.0002499653611
| 2683.8 | 3.749999e-05 | 1.172594107 | 0.0002087895782
| 2683.6 | 2.739998e-05 | 1.172536722 | 0.0001525735014
| 2683.4 | 1.660001e-05 | 1.172444038 | 9.244857144e-05
| 2683.2 | 1.009998e-05 | 1.172319099 | 5.625867581e-05
| 2683 | 1.02e-05 | 1.172183585 | 5.682633111e-05
| 2682.8 | 1.640001e-05 | 1.172063376 | 9.138404906e-05
| 2682.6 | 2.42e-05 | 1.171968922 | 0.0001348683969
| 2682.4 | 3.129999e-05 | 1.171888145 | 0.000174462598
| 2682.2 | 3.809998e-05 | 1.171806387 | 0.0002123960778
| 2682 | 4.87e-05 | 1.171727413 | 0.0002715274689
| 2681.8 | 6.249999e-05 | 1.171683397 | 0.000348510878
| 2681.6 | 7.340002e-05 | 1.171689598 | 0.0004093220935
| 2681.4 | 7.36e-05 | 1.17172331 | 0.0004104569453
| 2681.2 | 6.230002e-05 | 1.171729499 | 0.0003474608056
| 2681 | 4.639998e-05 | 1.171668118 | 0.0002588135688
| 2680.8 | 3.710002e-05 | 1.171547094 | 0.0002069745939
| 2680.6 | 3.77e-05 | 1.171420965 | 0.0002103597294
| 2680.4 | 4.349998e-05 | 1.171323776 | 0.0002427612288
| 2680.2 | 4.759998e-05 | 1.17125232 | 0.0002656784311
| 2680 | 4.890001e-05 | 1.171174009 | 0.000272972738
| 2679.8 | 5.129998e-05 | 1.171073251 | 0.0002864159613
| 2679.6 | 6.05e-05 | 1.170960522 | 0.0003378394684
| 2679.4 | 7.770002e-05 | 1.170876397 | 0.000433953028
| 2679.2 | 9.790001e-05 | 1.170853525 | 0.0005468266733
| 2679 | 0.0001123 | 1.170892486 | 0.0006272904066
| 2678.8 | 0.0001158 | 1.170960595 | 0.000646854266
| 2678.6 | 0.0001067 | 1.171015443 | 0.00059603723
| 2678.4 | 9.119999e-05 | 1.171016037 | 0.0005094867787
| 2678.2 | 7.660002e-05 | 1.170970028 | 0.000427969631
| 2678 | 6.66e-05 | 1.170901679 | 0.000372146108
| 2677.8 | 5.879998e-05 | 1.170842779 | 0.0003286009368
| 2677.6 | 4.789998e-05 | 1.170785937 | 0.0002677181003
| 2677.4 | 3.299999e-05 | 1.170699733 | 0.0001844661362
| 2677.2 | 2.039999e-05 | 1.170561276 | 0.0001140545423
| 2677 | 1.660001e-05 | 1.170389997 | 9.282906813e-05
| 2676.8 | 2.489999e-05 | 1.170224501 | 0.0001392737407
| 2676.6 | 4.080002e-05 | 1.170112828 | 0.0002282477083
| 2676.4 | 5.659999e-05 | 1.170058746 | 0.0003166782877
| 2676.2 | 6.669999e-05 | 1.170048648 | 0.0003732211956
| 2676 | 6.889999e-05 | 1.17004955 | 0.0003855605304
| 2675.8 | 6.459998e-05 | 1.170040921 | 0.0003615270697
| 2675.6 | 5.599998e-05 | 1.170008077 | 0.0003134288709
| 2675.4 | 4.51e-05 | 1.169944396 | 0.0002524531705
| 2675.2 | 3.599999e-05 | 1.169841266 | 0.0002015462038
| 2675 | 3.260002e-05 | 1.169716736 | 0.0001825435768
| 2674.8 | 3.660002e-05 | 1.169592217 | 0.0002049785554
| 2674.6 | 4.590001e-05 | 1.169503474 | 0.000257102777
| 2674.4 | 5.359998e-05 | 1.169456982 | 0.0003002686645
| 2674.2 | 5.440001e-05 | 1.169430621 | 0.0003047800856
| 2674 | 4.860001e-05 | 1.169381172 | 0.0002723160476
| 2673.8 | 4.280001e-05 | 1.169290636 | 0.0002398528351
| 2673.6 | 4.360001e-05 | 1.169178743 | 0.0002443772432
| 2673.4 | 5.029999e-05 | 1.169092633 | 0.0002819729921
| 2673.2 | 5.540001e-05 | 1.169044759 | 0.0003105992393
| 2673 | 5.270001e-05 | 1.169006975 | 0.0002954929152
| 2672.8 | 4.420001e-05 | 1.168925594 | 0.0002478671276
| 2672.6 | 3.939998e-05 | 1.168785386 | 0.0002209912788
| 2672.4 | 4.740001e-05 | 1.168616029 | 0.0002659210546
| 2672.2 | 6.97e-05 | 1.168489397 | 0.0003911023475
| 2672 | 9.709999e-05 | 1.168453443 | 0.0005449147219
| 2671.8 | 0.0001171 | 1.168509961 | 0.0006571780317
| 2671.6 | 0.0001208 | 1.168601529 | 0.0006779438067
| 2671.4 | 0.000111 | 1.168666758 | 0.0006229554361
| 2671.2 | 9.42e-05 | 1.168685003 | 0.0005286977691
| 2671 | 7.469999e-05 | 1.168657747 | 0.0004192910636
| 2670.8 | 5.48e-05 | 1.168589445 | 0.0003076299569
| 2670.6 | 3.590001e-05 | 1.168475422 | 0.0002015636994
| 2670.4 | 2.390001e-05 | 1.168314271 | 0.0001342159083
| 2670.2 | 2.29e-05 | 1.168143021 | 0.0001286281119
| 2670 | 3.190001e-05 | 1.168003918 | 0.0001792156599
| 2669.8 | 4.259999e-05 | 1.167932201 | 0.0002393623792
| 2669.6 | 4.530002e-05 | 1.16790149 | 0.0002545592911
| 2669.4 | 3.749999e-05 | 1.167865975 | 0.0002107492282
| 2669.2 | 2.249999e-05 | 1.167777242 | 0.0001264674537
| 2669 | 8.87998e-06 | 1.167616511 | 4.992258504e-05
| 2668.8 | 5.560004e-06 | 1.167394574 | 3.126590341e-05
| 2668.6 | 1.940002e-05 | 1.167158716 | 0.0001091236364
| 2668.4 | 5.050001e-05 | 1.166976253 | 0.0002841278676
| 2668.2 | 8.93e-05 | 1.166907371 | 0.0005025046014
| 2668 | 0.0001215 | 1.166950715 | 0.0006837369233
| 2667.8 | 0.0001373 | 1.167059674 | 0.0007726455651
| 2667.6 | 0.0001351 | 1.16716294 | 0.0007602566923
| 2667.4 | 0.0001216 | 1.167215951 | 0.0006843044069
| 2667.2 | 0.000105 | 1.167212601 | 0.0005909292808
| 2667 | 8.869998e-05 | 1.167182378 | 0.0004992408296
| 2666.8 | 6.939998e-05 | 1.167133694 | 0.0003906538975
| 2666.6 | 4.48e-05 | 1.16704607 | 0.0002522143994
| 2666.4 | 1.760001e-05 | 1.166874913 | 9.910446336e-05
| 2666.2 | 0 | 1.166598976 | 0
| 2666 | 5.520005e-06 | 1.166264745 | 3.110304553e-05
| 2665.8 | 3.729998e-05 | 1.165970577 | 0.0002102415967
| 2665.6 | 8.580001e-05 | 1.165794427 | 0.0004837311437
| 2665.4 | 0.0001355 | 1.165762102 | 0.0007640317382
| 2665.2 | 0.0001739 | 1.165830639 | 0.0009805914697
| 2665 | 0.000199 | 1.165950761 | 0.001122113007
| 2664.8 | 0.0002107 | 1.166097161 | 0.001188038766
| 2664.6 | 0.0002084 | 1.166250443 | 0.001175008223
| 2664.4 | 0.0001902 | 1.166383175 | 0.001072345521
| 2664.2 | 0.0001573 | 1.16644317 | 0.0008868641919
| 2664 | 0.0001193 | 1.16638723 | 0.0006726879981
| 2663.8 | 8.880002e-05 | 1.166220025 | 0.0005008098741
| 2663.6 | 7.560001e-05 | 1.165988316 | 0.0004264767674
| 2663.4 | 8.150001e-05 | 1.165764842 | 0.0004598816691
| 2663.2 | 9.99e-05 | 1.165604807 | 0.0005638305944
| 2663 | 0.0001205 | 1.165521069 | 0.0006802019074
| 2662.8 | 0.0001369 | 1.165488567 | 0.0007728628381
| 2662.6 | 0.0001474 | 1.165478886 | 0.0008322143198
| 2662.4 | 0.0001543 | 1.165475385 | 0.0008712429603
| 2662.2 | 0.0001581 | 1.165486678 | 0.0008927604257
| 2662 | 0.0001558 | 1.165513924 | 0.000879818479
| 2661.8 | 0.0001426 | 1.165530361 | 0.0008053215628
| 2661.6 | 0.0001218 | 1.165479569 | 0.0006879293625
| 2661.4 | 0.000103 | 1.165341457 | 0.000581852065
| 2661.2 | 9.869999e-05 | 1.16512879 | 0.0005577008778
| 2661 | 0.0001171 | 1.164927329 | 0.0006618366707
| 2660.8 | 0.0001515 | 1.16482872 | 0.0008564116285
| 2660.6 | 0.0001854 | 1.164876148 | 0.001048100232
| 2660.4 | 0.000202 | 1.165031694 | 0.001141891277
| 2660.2 | 0.0001929 | 1.165212631 | 0.001090363381
| 2660 | 0.0001623 | 1.165318798 | 0.0009173720581
| 2659.8 | 0.0001241 | 1.165313907 | 0.000701496114
| 2659.6 | 8.900001e-05 | 1.165206938 | 0.0005031615978
| 2659.4 | 6.459998e-05 | 1.165038746 | 0.0003652906018
| 2659.2 | 5.029999e-05 | 1.164853254 | 0.0002844925222
| 2659 | 4.280001e-05 | 1.164664915 | 0.0002421286083
| 2658.8 | 4.149999e-05 | 1.164466523 | 0.000234830677
| 2658.6 | 4.969999e-05 | 1.164263388 | 0.0002813010572
| 2658.4 | 7.069999e-05 | 1.164084983 | 0.0004002546679
| 2658.2 | 0.0001022 | 1.163989705 | 0.0005786849245
| 2658 | 0.0001328 | 1.164009273 | 0.0007520069057
| 2657.8 | 0.0001496 | 1.164126893 | 0.0008471287935
| 2657.6 | 0.000144 | 1.164271347 | 0.0008153796043
| 2657.4 | 0.0001197 | 1.164366831 | 0.0006777737501
| 2657.2 | 8.459999e-05 | 1.164380572 | 0.0004790505811
| 2657 | 4.549999e-05 | 1.164302233 | 0.0002576768012
| 2656.8 | 8.150003e-06 | 1.164127754 | 4.616465016e-05
| 2656.6 | -2.030019e-05 | 1.163852624 | -0.0001150202784
| 2656.4 | -2.829988e-05 | 1.163497289 | -0.0001604074995
| 2656.2 | -7.26004e-06 | 1.163143011 | -4.116619289e-05
| 2656 | 3.939998e-05 | 1.162898192 | 0.0002234765793
| 2655.8 | 9.390001e-05 | 1.16284003 | 0.00053268105
| 2655.6 | 0.0001335 | 1.162947373 | 0.0007573307032
| 2655.4 | 0.0001447 | 1.163121492 | 0.0008208149127
| 2655.2 | 0.0001304 | 1.163238305 | 0.0007396766475
| 2655 | 0.0001076 | 1.163238844 | 0.0006103859502
| 2654.8 | 9.239999e-05 | 1.163149957 | 0.0005242351416
| 2654.6 | 9.1e-05 | 1.163050108 | 0.0005163741179
| 2654.4 | 9.67e-05 | 1.163006452 | 0.0005487816575
| 2654.2 | 9.67e-05 | 1.163027185 | 0.0005488139494
| 2654 | 8.360001e-05 | 1.163056844 | 0.0004744870707
| 2653.8 | 6.05e-05 | 1.163042262 | 0.0003434051849
| 2653.6 | 3.47e-05 | 1.162959413 | 0.0001969873786
| 2653.4 | 1.369999e-05 | 1.162824701 | 7.778696665e-05
| 2653.2 | -1.619915e-06 | 1.162667951 | -9.199999114e-06
| 2653 | -1.250012e-05 | 1.16249892 | -7.100268435e-05
| 2652.8 | -1.939994e-05 | 1.162317768 | -0.0001102208289
| 2652.6 | -2.049995e-05 | 1.162121779 | -0.0001164983293
| 2652.4 | -1.229991e-05 | 1.161929293 | -6.991583204e-05
| 2652.2 | 4.260015e-06 | 1.16177952 | 2.421982425e-05
| 2652 | 2.269999e-05 | 1.161698072 | 0.0001290784634
| 2651.8 | 3.410001e-05 | 1.161676976 | 0.0001939212981
| 2651.6 | 3.349999e-05 | 1.161670033 | 0.0001905247334
| 2651.4 | 2.280002e-05 | 1.161629493 | 0.000129684151
| 2651.2 | 9.01001e-06 | 1.161524887 | 5.125601804e-05
| 2651 | 5.509898e-07 | 1.16136763 | 3.135162151e-06
| 2650.8 | 6.170026e-07 | 1.161190656 | 3.511485252e-06
| 2650.6 | 8.599984e-06 | 1.161023594 | 4.895528627e-05
| 2650.4 | 2.099999e-05 | 1.160880738 | 0.0001195660853
| 2650.2 | 3.62e-05 | 1.160756077 | 0.0002061479055
| 2650 | 5.529998e-05 | 1.160654025 | 0.0003149703718
| 2649.8 | 7.809999e-05 | 1.160592499 | 0.000444893407
| 2649.6 | 0.0001013 | 1.16059688 | 0.0005770996908
| 2649.4 | 0.0001165 | 1.160673609 | 0.0006637061753
| 2649.2 | 0.000116 | 1.160791587 | 0.0006608426302
| 2649 | 9.55e-05 | 1.160894432 | 0.0005440449979
| 2648.8 | 5.820001e-05 | 1.160908919 | 0.0003315692322
| 2648.6 | 1.569999e-05 | 1.160783132 | 8.945828087e-05
| 2648.4 | -1.489995e-05 | 1.160515645 | -8.492406719e-05
| 2648.2 | -1.909985e-05 | 1.160179103 | -0.000108901124
| 2648 | 4.899999e-06 | 1.159891373 | 2.794717143e-05
| 2647.8 | 4.31e-05 | 1.15974358 | 0.0002458748533
| 2647.6 | 7.560001e-05 | 1.159741247 | 0.000431319961
| 2647.4 | 8.880002e-05 | 1.159815555 | 0.0005066402759
| 2647.2 | 8.150001e-05 | 1.159876493 | 0.0004650008367
| 2647 | 6.179998e-05 | 1.159862808 | 0.0003526293836
| 2646.8 | 4.01e-05 | 1.159765096 | 0.0002288433729
| 2646.6 | 2.240001e-05 | 1.159592163 | 0.0001278598531
| 2646.4 | 1.569999e-05 | 1.15936143 | 8.963990373e-05
| 2646.2 | 2.359999e-05 | 1.159109615 | 0.0001347845664
| 2646 | 4.9e-05 | 1.158880842 | 0.0002799277889
| 2645.8 | 8.769999e-05 | 1.158740747 | 0.00050112027
| 2645.6 | 0.0001292 | 1.158723931 | 0.0007383342705
| 2645.4 | 0.000159 | 1.158828438 | 0.0009086344377
| 2645.2 | 0.0001661 | 1.158985264 | 0.0009491597235
| 2645 | 0.0001496 | 1.159107303 | 0.0008548433163
| 2644.8 | 0.0001187 | 1.159116183 | 0.0006783110738
| 2644.6 | 8.93e-05 | 1.15899156 | 0.0005103896386
| 2644.4 | 7.579999e-05 | 1.158770382 | 0.000433341502
| 2644.2 | 8.51e-05 | 1.158539558 | 0.0004866422523
| 2644 | 0.0001117 | 1.158384908 | 0.0006388936134
| 2643.8 | 0.0001429 | 1.15834508 | 0.000817451488
| 2643.6 | 0.0001665 | 1.158410181 | 0.0009524857907
| 2643.4 | 0.0001731 | 1.15853608 | 0.0009902164578
| 2643.2 | 0.0001602 | 1.158658473 | 0.0009163922903
| 2643 | 0.00013 | 1.158717375 | 0.0007436482597
| 2642.8 | 9.2e-05 | 1.158659016 | 0.0005263301748
| 2642.6 | 5.98e-05 | 1.158477082 | 0.0003421874963
| 2642.4 | 4.710001e-05 | 1.158214599 | 0.0002695937558
| 2642.2 | 5.79e-05 | 1.157973517 | 0.0003315055425
| 2642 | 8.220001e-05 | 1.157832084 | 0.0004707322134
| 2641.8 | 0.0001042 | 1.157807442 | 0.0005967834008
| 2641.6 | 0.0001125 | 1.157846677 | 0.0006443505361
| 2641.4 | 0.0001061 | 1.157886158 | 0.0006077186101
| 2641.2 | 8.980002e-05 | 1.157887301 | 0.0005143902732
| 2641 | 6.79e-05 | 1.157839838 | 0.0003889842436
| 2640.8 | 4.390001e-05 | 1.157733246 | 0.0002515322083
| 2640.6 | 2.229999e-05 | 1.1575619 | 0.0001277982681
| 2640.4 | 9.979985e-06 | 1.157333734 | 5.720899441e-05
| 2640.2 | 1.099999e-05 | 1.157089565 | 6.307378624e-05
| 2640 | 2.489999e-05 | 1.156870224 | 0.0001428142939
| 2639.8 | 4.639998e-05 | 1.156713025 | 0.0002661861605
| 2639.6 | 6.83e-05 | 1.156620677 | 0.0003918859938
| 2639.4 | 8.480002e-05 | 1.156578684 | 0.0004866166741
| 2639.2 | 9.400001e-05 | 1.156550394 | 0.0005394664787
| 2639 | 9.859999e-05 | 1.156518909 | 0.0005659254797
| 2638.8 | 0.0001002 | 1.156482798 | 0.0005751707095
| 2638.6 | 9.82e-05 | 1.156441378 | 0.000563752482
| 2638.4 | 9.339999e-05 | 1.156379613 | 0.0005362638928
| 2638.2 | 8.790002e-05 | 1.156295911 | 0.0005047579583
| 2638 | 8.379999e-05 | 1.156189426 | 0.0004812929409
| 2637.8 | 8.17e-05 | 1.156074217 | 0.0004693127834
| 2637.6 | 8.010002e-05 | 1.15594156 | 0.0004602079494
| 2637.4 | 8.239999e-05 | 1.155775631 | 0.0004735252413
| 2637.2 | 9.640001e-05 | 1.155588468 | 0.0005541119048
| 2637 | 0.0001254 | 1.155450883 | 0.0007209542253
| 2636.8 | 0.000159 | 1.155428233 | 0.0009142310189
| 2636.6 | 0.000179 | 1.155511966 | 0.001029245208
| 2636.4 | 0.0001755 | 1.155592886 | 0.001009127134
| 2636.2 | 0.0001602 | 1.155559952 | 0.0009212411288
| 2636 | 0.0001572 | 1.155406698 | 0.0009041737354
| 2635.8 | 0.0001815 | 1.155255129 | 0.001044166623
| 2635.6 | 0.0002247 | 1.155249947 | 0.001292827585
| 2635.4 | 0.0002609 | 1.155453735 | 0.001500991569
| 2635.2 | 0.0002636 | 1.15579037 | 0.001516214093
| 2635 | 0.0002243 | 1.156099177 | 0.001289901719
| 2634.8 | 0.000156 | 1.156235722 | 0.0008970585061
| 2634.6 | 8.340002e-05 | 1.156150171 | 0.0004796353796
| 2634.4 | 2.87e-05 | 1.155895188 | 0.0001650979385
| 2634.2 | -4.169225e-07 | 1.155580769 | -2.399593453e-06
| 2634 | -9.390214e-06 | 1.155287574 | -5.405123259e-05
| 2633.8 | -7.540155e-06 | 1.155044934 | -4.341438925e-05
| 2633.6 | 0 | 1.154844125 | -1.281898971e-30
| 2633.4 | 1.199998e-05 | 1.15468467 | 6.912672547e-05
| 2633.2 | 2.790002e-05 | 1.154582969 | 0.000160746961
| 2633 | 3.989999e-05 | 1.15457077 | 0.0002299068007
| 2632.8 | 3.529998e-05 | 1.154617501 | 0.0002034083797
| 2632.6 | 7.86002e-06 | 1.154640247 | 4.529349634e-05
| 2632.4 | -3.479993e-05 | 1.154534189 | -0.0002005651496
| 2632.2 | -7.309994e-05 | 1.154266942 | -0.0004214212794
| 2632 | -8.920014e-05 | 1.153886201 | -0.0005144379679
| 2631.8 | -7.60001e-05 | 1.153504821 | -0.0004384877201
| 2631.6 | -4.180014e-05 | 1.153214983 | -0.0002412496948
| 2631.4 | -5.220217e-07 | 1.153056705 | -3.01342983e-06
| 2631.2 | 3.44e-05 | 1.153004052 | 0.0001986136241
| 2631 | 5.850002e-05 | 1.153009738 | 0.0003377869574
| 2630.8 | 7.11e-05 | 1.153035857 | 0.0004105660523
| 2630.6 | 7.379998e-05 | 1.153058119 | 0.0004261824787
| 2630.4 | 6.759998e-05 | 1.153051778 | 0.0003904093675
| 2630.2 | 5.72e-05 | 1.152991318 | 0.0003303869219
| 2630 | 4.999999e-05 | 1.152871402 | 0.0002888500841
| 2629.8 | 5.389998e-05 | 1.152725236 | 0.0003114432929
| 2629.6 | 6.92e-05 | 1.15261873 | 0.0003999188617
| 2629.4 | 8.650001e-05 | 1.152598944 | 0.0004999495863
| 2629.2 | 9.219999e-05 | 1.152652701 | 0.0005329124622
| 2629 | 7.900001e-05 | 1.152703311 | 0.0004566296297
| 2628.8 | 5.340001e-05 | 1.152666854 | 0.0003086878065
| 2628.6 | 3.050001e-05 | 1.15251973 | 0.0001763439033
| 2628.4 | 2.379999e-05 | 1.152312745 | 0.0001376401977
| 2628.2 | 3.390001e-05 | 1.152143093 | 0.0001960946439
| 2628 | 4.819998e-05 | 1.152060386 | 0.0002788558485
| 2627.8 | 5.430002e-05 | 1.15203998 | 0.0003141772454
| 2627.6 | 4.909998e-05 | 1.152014914 | 0.0002841173854
| 2627.4 | 4.019998e-05 | 1.151944371 | 0.00023264822
| 2627.2 | 3.62e-05 | 1.151846265 | 0.0002095321658
| 2627 | 3.749999e-05 | 1.151774651 | 0.0002170867601
| 2626.8 | 3.499999e-05 | 1.151749982 | 0.0002026338404
| 2626.6 | 2.16e-05 | 1.151735418 | 0.0001250643663
| 2626.4 | -2.150187e-06 | 1.151674908 | -1.244998358e-05
| 2626.2 | -2.749996e-05 | 1.151532579 | -0.000159273389
| 2626 | -4.460019e-05 | 1.151330934 | -0.000258374144
| 2625.8 | -5.119987e-05 | 1.151117569 | -0.0002966842107
| 2625.6 | -5.08998e-05 | 1.150928842 | -0.0002950155591
| 2625.4 | -5.039999e-05 | 1.150762912 | -0.0002921810856
| 2625.2 | -4.990017e-05 | 1.150591872 | -0.0002893465812
| 2625 | -4.610008e-05 | 1.150413932 | -0.0002673734592
| 2624.8 | -3.699988e-05 | 1.150249352 | -0.0002146420589
| 2624.6 | -2.649984e-05 | 1.150124179 | -0.000153759023
| 2624.4 | -2.089992e-05 | 1.150026183 | -0.0001212862535
| 2624.2 | -2.220013e-05 | 1.149914085 | -0.0001288524295
| 2624 | -2.410007e-05 | 1.149751801 | -0.0001399101661
| 2623.8 | -1.799983e-05 | 1.149553329 | -0.0001045231279
| 2623.6 | 0 | 1.149367323 | -1.380506584e-30
| 2623.4 | 2.520002e-05 | 1.149243978 | 0.0001463963109
| 2623.2 | 4.950001e-05 | 1.149197231 | 0.0002876010902
| 2623 | 6.369999e-05 | 1.149211121 | 0.0003701315765
| 2622.8 | 6.390002e-05 | 1.14922754 | 0.000371317123
| 2622.6 | 5.340001e-05 | 1.149197151 | 0.0003103328774
| 2622.4 | 4.110001e-05 | 1.149086914 | 0.0002388909355
| 2622.2 | 3.749999e-05 | 1.148923148 | 0.0002180128193
| 2622 | 4.500002e-05 | 1.148760858 | 0.0002616724208
| 2621.8 | 5.850002e-05 | 1.148644037 | 0.0003402362684
| 2621.6 | 6.950002e-05 | 1.148571949 | 0.000404270274
| 2621.4 | 7.41e-05 | 1.148505523 | 0.000431086185
| 2621.2 | 7.689999e-05 | 1.148409637 | 0.000447446921
| 2621 | 8.420001e-05 | 1.148296869 | 0.0004900087071
| 2620.8 | 9.739998e-05 | 1.148199924 | 0.0005669210152
| 2620.6 | 0.0001123 | 1.148147095 | 0.0006537315543
| 2620.4 | 0.0001229 | 1.1481303 | 0.0007155062587
| 2620.2 | 0.0001272 | 1.148124113 | 0.0007406028124
| 2620 | 0.0001265 | 1.148108395 | 0.000736593442
| 2619.8 | 0.000123 | 1.14807346 | 0.0007162886264
| 2619.6 | 0.0001198 | 1.148021825 | 0.0006977366418
| 2619.4 | 0.0001171 | 1.147964537 | 0.0006820962011
| 2619.2 | 0.0001162 | 1.147906555 | 0.0006769388868
| 2619 | 0.0001148 | 1.147871811 | 0.0006688538516
| 2618.8 | 0.0001079 | 1.147846959 | 0.0006287122629
| 2618.6 | 9.43e-05 | 1.147806027 | 0.0005495255481
| 2618.4 | 7.689999e-05 | 1.147714206 | 0.0004481940739
| 2618.2 | 6.350002e-05 | 1.147570653 | 0.0003701664324
| 2618 | 5.769999e-05 | 1.147407222 | 0.0003364275362
| 2617.8 | 5.79e-05 | 1.147249699 | 0.0003376648634
| 2617.6 | 6.230002e-05 | 1.147100981 | 0.0003633996739
| 2617.4 | 7.16e-05 | 1.146964637 | 0.0004177295924
| 2617.2 | 8.67e-05 | 1.146863956 | 0.0005059121187
| 2617 | 0.0001021 | 1.146828842 | 0.0005958424882
| 2616.8 | 0.0001101 | 1.146849301 | 0.0006425703534
| 2616.6 | 0.0001049 | 1.146888693 | 0.0006122471777
| 2616.4 | 8.83e-05 | 1.146884541 | 0.0005153989311
| 2616.2 | 6.92e-05 | 1.146815926 | 0.0004039649633
| 2616 | 5.529998e-05 | 1.146700271 | 0.0003228761057
| 2615.8 | 4.87e-05 | 1.14658806 | 0.0002843893011
| 2615.6 | 4.319999e-05 | 1.146509299 | 0.0002523070607
| 2615.4 | 3.129999e-05 | 1.146452587 | 0.0001828276801
| 2615.2 | 1.02e-05 | 1.14636829 | 5.958787513e-05
| 2615 | -1.430021e-05 | 1.146212098 | -8.35564039e-05
| 2614.8 | -3.189993e-05 | 1.145981265 | -0.0001864443797
| 2614.6 | -3.559983e-05 | 1.145719706 | -0.0002081315333
| 2614.4 | -2.499988e-05 | 1.145487755 | -0.0001462006244
| 2614.2 | -8.66018e-06 | 1.145329005 | -5.065504755e-05
| 2614 | 5.280011e-06 | 1.145231742 | 3.088951716e-05
| 2613.8 | 1.110001e-05 | 1.145174606 | 6.49465494e-05
| 2613.6 | 7.739978e-06 | 1.145105321 | 4.529314262e-05
| 2613.4 | 4.540117e-07 | 1.145001556 | 2.657160008e-06
| 2613.2 | -5.300098e-06 | 1.144855954 | -3.102585775e-05
| 2613 | -4.500136e-06 | 1.144702276 | -2.634820029e-05
| 2612.8 | -4.390715e-07 | 1.144573754 | -2.570897855e-06
| 2612.6 | 2.70001e-07 | 1.144479467 | 1.581439732e-06
| 2612.4 | -8.959837e-06 | 1.144371666 | -5.248900104e-05
| 2612.2 | -2.190005e-05 | 1.144188734 | -0.0001283225195
| 2612 | -2.62002e-05 | 1.143921887 | -0.0001535646686
| 2611.8 | -1.070002e-05 | 1.143627551 | -6.273638308e-05
| 2611.6 | 2.339998e-05 | 1.143398635 | 0.0001372388075
| 2611.4 | 6.419998e-05 | 1.143286071 | 0.0003765996827
| 2611.2 | 9.889998e-05 | 1.143276767 | 0.0005802104192
| 2611 | 0.0001215 | 1.143318071 | 0.0007128343571
| 2610.8 | 0.0001342 | 1.143365597 | 0.0007873784559
| 2610.6 | 0.0001408 | 1.143409971 | 0.0008261373965
| 2610.4 | 0.000143 | 1.143453935 | 0.00083908014
| 2610.2 | 0.0001404 | 1.143505004 | 0.0008238510894
| 2610 | 0.0001308 | 1.143559749 | 0.0007675393828
| 2609.8 | 0.000112 | 1.143601186 | 0.0006572419998
| 2609.6 | 8.490001e-05 | 1.143595118 | 0.0004982474528
| 2609.4 | 5.55e-05 | 1.143520165 | 0.0003257508391
| 2609.2 | 3.140002e-05 | 1.143391961 | 0.0001843308898
| 2609 | 1.320002e-05 | 1.143258932 | 7.750351817e-05
| 2608.8 | -5.6801e-06 | 1.143136581 | -3.335574838e-05
| 2608.6 | -3.11999e-05 | 1.142993622 | -0.000183255963
| 2608.4 | -5.940004e-05 | 1.142762316 | -0.0003489821459
| 2608.2 | -7.449987e-05 | 1.142433599 | -0.0004378498321
| 2608 | -6.45001e-05 | 1.142089891 | -0.0003792203142
| 2607.8 | -3.470005e-05 | 1.141855644 | -0.0002040741741
| 2607.6 | -6.269864e-06 | 1.141771519 | -3.688050513e-05
| 2607.4 | 4.289982e-06 | 1.141771146 | 2.523612361e-05
| 2607.2 | -4.570057e-06 | 1.141746965 | -2.688575644e-05
| 2607 | -2.150008e-05 | 1.141641207 | -0.0001265067851
| 2606.8 | -3.580002e-05 | 1.141457817 | -0.000210696318
| 2606.6 | -4.12e-05 | 1.14123159 | -0.000242542319
| 2606.4 | -3.729995e-05 | 1.140995705 | -0.0002196448494
| 2606.2 | -2.410007e-05 | 1.140772462 | -0.0001419542735
| 2606 | -3.939902e-06 | 1.140589543 | -2.321311098e-05
| 2605.8 | 1.860001e-05 | 1.140455284 | 0.0001096070014
| 2605.6 | 4.030001e-05 | 1.140364057 | 0.0002375212267
| 2605.4 | 5.960002e-05 | 1.140303298 | 0.0003513208575
| 2605.2 | 7.770002e-05 | 1.140269983 | 0.0004580664571
| 2605 | 9.359998e-05 | 1.140280943 | 0.0005518439678
| 2604.8 | 0.0001023 | 1.140347882 | 0.0006031519319
| 2604.6 | 9.500002e-05 | 1.140454207 | 0.0005601024027
| 2604.4 | 6.619999e-05 | 1.140530377 | 0.0003903023548
| 2604.2 | 2.050001e-05 | 1.140488446 | 0.0001208750645
| 2604 | -2.539984e-05 | 1.140271306 | -0.0001498032188
| 2603.8 | -5.079993e-05 | 1.139918475 | -0.0002997163705
| 2603.6 | -4.680009e-05 | 1.139551581 | -0.0002762252061
| 2603.4 | -2.410007e-05 | 1.139281287 | -0.000142289665
| 2603.2 | 0 | 1.139115095 | 0
| 2603 | 1.780001e-05 | 1.138996117 | 0.0001051376885
| 2602.8 | 3.349999e-05 | 1.138882319 | 0.0001979075982
| 2602.6 | 5.12e-05 | 1.138794323 | 0.000302522559
| 2602.4 | 6.7e-05 | 1.138755191 | 0.0003959261023
| 2602.2 | 7.429998e-05 | 1.138751777 | 0.0004391012655
| 2602 | 7.229998e-05 | 1.138737225 | 0.0004273196295
| 2601.8 | 6.690001e-05 | 1.138695169 | 0.0003954475698
| 2601.6 | 6.099999e-05 | 1.138647835 | 0.0003606140721
| 2601.4 | 4.99e-05 | 1.13861158 | 0.0002950246373
| 2601.2 | 2.879998e-05 | 1.138548731 | 0.0001702953773
| 2601 | 1.350006e-06 | 1.138403732 | 7.984101499e-06
| 2600.8 | -1.960014e-05 | 1.138150413 | -0.0001159502913
| 2600.6 | -2.09998e-05 | 1.137846136 | -0.0001242744071
| 2600.4 | -1.760192e-06 | 1.137587584 | -1.041859085e-05
| 2600.2 | 2.669999e-05 | 1.137454202 | 0.0001580872808
| 2600 | 4.579998e-05 | 1.137448629 | 0.0002712007732
| 2599.8 | 4.190002e-05 | 1.137496365 | 0.0002481159419
| 2599.6 | 1.349999e-05 | 1.137480006 | 7.994812377e-05
| 2599.4 | -2.609988e-05 | 1.137307074 | -0.0001545983554
| 2599.2 | -5.630002e-05 | 1.136960327 | -0.0003336024522
| 2599 | -5.959979e-05 | 1.136508509 | -0.0003533201876
| 2598.8 | -2.990015e-05 | 1.136067077 | -0.0001773363515
| 2598.6 | 2.55e-05 | 1.135748843 | 0.0001512971418
| 2598.4 | 9.02e-05 | 1.13560923 | 0.0005352989056
| 2598.2 | 0.0001475 | 1.135640488 | 0.0008754189454
| 2598 | 0.0001851 | 1.135788891 | 0.001098541855
| 2597.8 | 0.0001968 | 1.135975723 | 0.001167889913
| 2597.6 | 0.0001851 | 1.136111806 | 0.001098408357
| 2597.4 | 0.0001602 | 1.13613918 | 0.0009506887102
| 2597.2 | 0.0001362 | 1.136041497 | 0.0008083846638
| 2597 | 0.0001258 | 1.135868377 | 0.0007468231265
| 2596.8 | 0.0001312 | 1.135699694 | 0.0007790560448
| 2596.6 | 0.0001454 | 1.135593648 | 0.0008635263356
| 2596.4 | 0.0001585 | 1.135555922 | 0.0009414364332
| 2596.2 | 0.000165 | 1.135562302 | 0.0009801182662
| 2596 | 0.0001631 | 1.135585115 | 0.0009688875201
| 2595.8 | 0.0001533 | 1.13560952 | 0.0009107186828
| 2595.6 | 0.0001334 | 1.135624956 | 0.0007925410813
| 2595.4 | 0.0001017 | 1.135590659 | 0.0006042642716
| 2595.2 | 6.289999e-05 | 1.13545337 | 0.0003737949889
| 2595 | 3.000001e-05 | 1.135179633 | 0.0001783335886
| 2594.8 | 2.019998e-05 | 1.134815128 | 0.0001201243304
| 2594.6 | 3.980001e-05 | 1.134480948 | 0.0002367692659
| 2594.4 | 7.720001e-05 | 1.134301833 | 0.0004593756712
| 2594.2 | 0.0001062 | 1.134301322 | 0.0006319974019
| 2594 | 0.0001092 | 1.134371631 | 0.0006498626599
| 2593.8 | 8.870003e-05 | 1.134374526 | 0.0005278992858
| 2593.6 | 6.390002e-05 | 1.134248543 | 0.0003803680001
| 2593.4 | 4.96e-05 | 1.134045192 | 0.000295319147
| 2593.2 | 4.72e-05 | 1.133841026 | 0.000281100408
| 2593 | 4.759998e-05 | 1.133665537 | 0.0002835475733
| 2592.8 | 4.789998e-05 | 1.133483384 | 0.0002854016086
| 2592.6 | 5.200002e-05 | 1.133284822 | 0.0003099082755
| 2592.4 | 6.440001e-05 | 1.133086923 | 0.0003839070188
| 2592.2 | 8.360001e-05 | 1.132936175 | 0.0004984719073
| 2592 | 0.0001026 | 1.132842465 | 0.0006118635356
| 2591.8 | 0.0001161 | 1.132786288 | 0.0006924638846
| 2591.6 | 0.0001248 | 1.132729716 | 0.0007444512731
| 2591.4 | 0.0001336 | 1.132672231 | 0.0007970496329
| 2591.2 | 0.0001444 | 1.132640031 | 0.0008615772332
| 2591 | 0.0001519 | 1.13266886 | 0.0009063782421
| 2590.8 | 0.0001459 | 1.132741933 | 0.0008705871507
| 2590.6 | 0.0001207 | 1.132792222 | 0.0007202347867
| 2590.4 | 8.329998e-05 | 1.13273375 | 0.0004971183021
| 2590.2 | 4.879998e-05 | 1.132556667 | 0.0002912913135
| 2590 | 2.689999e-05 | 1.132304638 | 0.0001606140592
| 2589.8 | 1.900002e-05 | 1.132041419 | 0.000113479036
| 2589.6 | 2.130002e-05 | 1.131794333 | 0.0001272531206
| 2589.4 | 3.170001e-05 | 1.131585078 | 0.000189435999
| 2589.2 | 4.650001e-05 | 1.131426253 | 0.0002779409874
| 2589 | 6.179998e-05 | 1.131336034 | 0.0003694528334
| 2588.8 | 6.870001e-05 | 1.13130862 | 0.000410745507
| 2588.6 | 6.190002e-05 | 1.131295112 | 0.0003701214986
| 2588.4 | 4.34e-05 | 1.131237046 | 0.0002595345411
| 2588.2 | 2.150002e-05 | 1.131105785 | 0.0001285945171
| 2588 | 4.669994e-06 | 1.130916823 | 2.793843282e-05
| 2587.8 | -5.059936e-06 | 1.130720251 | -3.027898102e-05
| 2587.6 | -1.419989e-05 | 1.130538067 | -8.49922531e-05
| 2587.4 | -2.829988e-05 | 1.130339189 | -0.0001694271506
| 2587.2 | -4.360011e-05 | 1.130062706 | -0.0002611063526
| 2587 | -4.549995e-05 | 1.129700839 | -0.0002725910734
| 2586.8 | -2.330014e-05 | 1.129331797 | -0.0001396474806
| 2586.6 | 1.95e-05 | 1.12906808 | 0.000116910519
| 2586.4 | 6.470002e-05 | 1.128965575 | 0.0003879761063
| 2586.2 | 9.530001e-05 | 1.128972214 | 0.0005715199595
| 2586 | 0.0001089 | 1.128997662 | 0.0006531208397
| 2585.8 | 0.0001126 | 1.128995637 | 0.0006753665515
| 2585.6 | 0.0001128 | 1.128973073 | 0.0006766322186
| 2585.4 | 0.0001085 | 1.128948298 | 0.0006509021379
| 2585.2 | 9.729999e-05 | 1.128904129 | 0.0005837769929
| 2585 | 8.059998e-05 | 1.128809833 | 0.0004836543584
| 2584.8 | 6.600001e-05 | 1.128644708 | 0.0003961292379
| 2584.6 | 6.09e-05 | 1.128442391 | 0.0003656109293
| 2584.4 | 6.61e-05 | 1.128247507 | 0.0003969278196
| 2584.2 | 7.759998e-05 | 1.12810051 | 0.0004660831421
| 2584 | 8.769999e-05 | 1.128006425 | 0.0005268325897
| 2583.8 | 9.170002e-05 | 1.127939601 | 0.0005509374686
| 2583.6 | 9.000001e-05 | 1.127866813 | 0.0005407996702
| 2583.4 | 8.599999e-05 | 1.127779352 | 0.0005168427255
| 2583.2 | 8.140002e-05 | 1.127684165 | 0.000489275115
| 2583 | 7.51e-05 | 1.127590462 | 0.0004514779991
| 2582.8 | 6.549998e-05 | 1.127486977 | 0.0003938300237
| 2582.6 | 5.340001e-05 | 1.12736081 | 0.0003211350685
| 2582.4 | 4.140001e-05 | 1.127201593 | 0.000249022257
| 2582.2 | 3.229999e-05 | 1.12701969 | 0.0001943304729
| 2582 | 2.649998e-05 | 1.126823836 | 0.0001594742978
| 2581.8 | 2.42e-05 | 1.126623856 | 0.0001456696213
| 2581.6 | 2.469999e-05 | 1.126421121 | 0.0001487171121
| 2581.4 | 2.89e-05 | 1.12621834 | 0.000174049614
| 2581.2 | 3.749999e-05 | 1.12602519 | 0.0002258993345
| 2581 | 4.950001e-05 | 1.125861538 | 0.0002982545102
| 2580.8 | 6.069998e-05 | 1.125732196 | 0.0003658099421
| 2580.6 | 6.83e-05 | 1.125623161 | 0.0004116841961
| 2580.4 | 7.190002e-05 | 1.12551243 | 0.0004334597886
| 2580.2 | 7.450001e-05 | 1.125387778 | 0.0004492186151
| 2580 | 7.859999e-05 | 1.125262091 | 0.0004740304111
| 2579.8 | 8.200002e-05 | 1.125151889 | 0.0004946224161
| 2579.6 | 8.119999e-05 | 1.125043682 | 0.0004898809799
| 2579.4 | 7.639999e-05 | 1.124908582 | 0.0004610116548
| 2579.2 | 7.26e-05 | 1.124720812 | 0.0004381866796
| 2579 | 7.85e-05 | 1.124489457 | 0.0004739305765
| 2578.8 | 9.99e-05 | 1.124269689 | 0.0006032979517
| 2578.6 | 0.0001337 | 1.124134006 | 0.0008075882129
| 2578.4 | 0.0001692 | 1.124125188 | 0.001022123911
| 2578.2 | 0.0001926 | 1.12423621 | 0.001163473441
| 2578 | 0.0001944 | 1.124405275 | 0.001174267558
| 2577.8 | 0.000173 | 1.124558713 | 0.001044933664
| 2577.6 | 0.0001328 | 1.12463168 | 0.0008021192254
| 2577.4 | 8.210001e-05 | 1.124581811 | 0.0004959369575
| 2577.2 | 3.260002e-05 | 1.124388902 | 0.0001969688349
| 2577 | -1.979944e-06 | 1.124083166 | -1.196705906e-05
| 2576.8 | -1.360015e-05 | 1.123754159 | -8.222747554e-05
| 2576.6 | -8.589826e-06 | 1.123513048 | -5.195141259e-05
| 2576.4 | -7.530167e-06 | 1.123405337 | -4.554850117e-05
| 2576.2 | -3.149997e-05 | 1.123347531 | -0.0001905639196
| 2576 | -8.179991e-05 | 1.123171794 | -0.0004949638788
| 2575.8 | -0.0001370999 | 1.122749741 | -0.0008299269526
| 2575.6 | -0.0001625 | 1.122088272 | -0.0009843162696
| 2575.4 | -0.0001346 | 1.121362653 | -0.0008159070489
| 2575.2 | -5.620015e-05 | 1.120795885 | -0.0003408761183
| 2575 | 4.500002e-05 | 1.12054576 | 0.0002730375065
| 2574.8 | 0.0001335 | 1.120608375 | 0.0008100643204
| 2574.6 | 0.0001844 | 1.12085532 | 0.001118794185
| 2574.4 | 0.0001948 | 1.121098926 | 0.001181740777
| 2574.2 | 0.0001812 | 1.121223016 | 0.001099197805
| 2574 | 0.0001648 | 1.121209318 | 0.0009997945344
| 2573.8 | 0.0001594 | 1.121138475 | 0.0009671675309
| 2573.6 | 0.0001627 | 1.121099244 | 0.000987303182
| 2573.4 | 0.0001638 | 1.121134956 | 0.0009940259743
| 2573.2 | 0.0001501 | 1.121219322 | 0.0009108856753
| 2573 | 0.0001162 | 1.121277155 | 0.0007051713053
| 2572.8 | 6.809998e-05 | 1.121225859 | 0.0004133131866
| 2572.6 | 1.93e-05 | 1.121041643 | 0.0001171610741
| 2572.4 | -1.890008e-05 | 1.120757097 | -0.0001147682697
| 2572.2 | -4.369999e-05 | 1.120439953 | -0.000265454846
| 2572 | -6.049996e-05 | 1.120123751 | -0.0003676334694
| 2571.8 | -7.460017e-05 | 1.119803453 | -0.0004534727146
| 2571.6 | -8.560013e-05 | 1.119438477 | -0.0005205426439
| 2571.4 | -8.460014e-05 | 1.119026597 | -0.0005146873517
| 2571.2 | -6.629998e-05 | 1.118612451 | -0.0004035353948
| 2571 | -3.110002e-05 | 1.118258066 | -0.0001893670263
| 2570.8 | 1.300002e-05 | 1.118008974 | 7.918173145e-05
| 2570.6 | 5.629998e-05 | 1.117867044 | 0.0003429943276
| 2570.4 | 9.259998e-05 | 1.117803745 | 0.0005642285781
| 2570.2 | 0.0001201 | 1.117789644 | 0.0007318671344
| 2570 | 0.0001393 | 1.117809624 | 0.0008489278834
| 2569.8 | 0.0001479 | 1.117864119 | 0.0009013700157
| 2569.6 | 0.0001417 | 1.117929882 | 0.0008636000823
| 2569.4 | 0.0001166 | 1.117965255 | 0.0007106520743
| 2569.2 | 7.419999e-05 | 1.117877119 | 0.0004522945376
| 2569 | 3.08e-05 | 1.117594644 | 0.0001878022556
| 2568.8 | 1.070002e-05 | 1.117124192 | 6.52743666e-05
| 2568.6 | 3.580002e-05 | 1.116611738 | 0.0002185123794
| 2568.4 | 0.0001009 | 1.116280492 | 0.000616108985
| 2568.2 | 0.0001744 | 1.116267894 | 0.001065042171
| 2568 | 0.0002163 | 1.116524355 | 0.001320754133
| 2567.8 | 0.0002059 | 1.116838323 | 0.001256997883
| 2567.6 | 0.0001534 | 1.116984789 | 0.000936421465
| 2567.4 | 8.900001e-05 | 1.116865403 | 0.0005433785756
| 2567.2 | 4.019998e-05 | 1.116521645 | 0.0002455237418
| 2567 | 2.229999e-05 | 1.116064799 | 0.0001362626015
| 2566.8 | 3.779999e-05 | 1.115620574 | 0.000231084057
| 2566.6 | 7.91e-05 | 1.115297551 | 0.0004837492101
| 2566.4 | 0.0001308 | 1.115167262 | 0.0008001028297
| 2566.2 | 0.0001716 | 1.115241701 | 0.001049710461
| 2566 | 0.000182 | 1.115441755 | 0.001113227054
| 2565.8 | 0.0001541 | 1.115627702 | 0.0009424814379
| 2565.6 | 9.699999e-05 | 1.115646393 | 0.0005932768078
| 2565.4 | 3.57e-05 | 1.115425585 | 0.0002184035612
| 2565.2 | -4.28994e-06 | 1.115015868 | -2.625614053e-05
| 2565 | -1.119988e-05 | 1.114559835 | -6.858011724e-05
| 2564.8 | 6.420006e-06 | 1.114190904 | 3.93272532e-05
| 2564.6 | 3.01e-05 | 1.113953019 | 0.0001844398861
| 2564.4 | 4.6e-05 | 1.113798114 | 0.0002819308971
| 2564.2 | 5.240001e-05 | 1.11365983 | 0.0003212213754
| 2564 | 5.359998e-05 | 1.113505122 | 0.0003286483081
| 2563.8 | 5.300002e-05 | 1.113332626 | 0.0003250442193
| 2563.6 | 5.18e-05 | 1.113139726 | 0.0003177634286
| 2563.4 | 5.230002e-05 | 1.112922814 | 0.0003209172154
| 2563.2 | 5.780002e-05 | 1.112690845 | 0.000354766864
| 2563 | 6.860002e-05 | 1.112469374 | 0.0004211728497
| 2562.8 | 8.280001e-05 | 1.112266047 | 0.0005084887353
| 2562.6 | 9.940001e-05 | 1.112084616 | 0.0006105824817
| 2562.4 | 0.0001192 | 1.111922867 | 0.0007323762236
| 2562.2 | 0.0001433 | 1.111813813 | 0.0008806128341
| 2562 | 0.0001646 | 1.111785807 | 0.00101162112
| 2561.8 | 0.0001741 | 1.111826111 | 0.001070058822
| 2561.6 | 0.0001657 | 1.111878214 | 0.001018460105
| 2561.4 | 0.0001425 | 1.111882173 | 0.0008759200946
| 2561.2 | 0.00011 | 1.111816408 | 0.0006762310662
| 2561 | 7.090002e-05 | 1.111669475 | 0.000435944539
| 2560.8 | 2.860002e-05 | 1.111411338 | 0.0001759038816
| 2560.6 | -8.089962e-06 | 1.111011016 | -4.977805388e-05
| 2560.4 | -2.26001e-05 | 1.11047309 | -0.0001391345438
| 2560.2 | 0 | 1.109906711 | 0
| 2560 | 5.76e-05 | 1.109464874 | 0.0003549930095
| 2559.8 | 0.0001314 | 1.109275171 | 0.0008100550797
| 2559.6 | 0.0001893 | 1.109344879 | 0.001167048789
| 2559.4 | 0.0002086 | 1.109533019 | 0.001285934538
| 2559.2 | 0.0001898 | 1.109641649 | 0.001170010199
| 2559 | 0.0001569 | 1.109551803 | 0.0009673385956
| 2558.8 | 0.0001367 | 1.109294534 | 0.0008430490667
| 2558.6 | 0.0001415 | 1.109004347 | 0.0008729458203
| 2558.4 | 0.0001617 | 1.108802926 | 0.0009978296784
| 2558.2 | 0.0001797 | 1.108712051 | 0.001109091269
| 2558 | 0.0001835 | 1.1086675 | 0.001132680464
| 2557.8 | 0.0001746 | 1.108588278 | 0.001077900135
| 2557.6 | 0.0001614 | 1.108433578 | 0.0009966181125
| 2557.4 | 0.0001543 | 1.10821309 | 0.0009530346098
| 2557.2 | 0.0001576 | 1.107972262 | 0.0009737025438
| 2557 | 0.0001715 | 1.107754845 | 0.001059875377
| 2556.8 | 0.0001909 | 1.107598678 | 0.00118003459
| 2556.6 | 0.00021 | 1.10750975 | 0.001298316118
| 2556.4 | 0.0002224 | 1.107488232 | 0.001375121258
| 2556.2 | 0.0002216 | 1.107498775 | 0.001370269991
| 2556 | 0.0002062 | 1.107488373 | 0.001275147047
| 2555.8 | 0.0001807 | 1.107401648 | 0.001117615262
| 2555.6 | 0.0001557 | 1.107220514 | 0.0009632114338
| 2555.4 | 0.0001396 | 1.106979844 | 0.0008638573242
| 2555.2 | 0.0001335 | 1.106731767 | 0.0008263542387
| 2555 | 0.000133 | 1.106504254 | 0.0008234900324
| 2554.8 | 0.0001345 | 1.106292357 | 0.0008330001005
| 2554.6 | 0.0001385 | 1.106088076 | 0.0008579979919
| 2554.4 | 0.0001461 | 1.105905534 | 0.0009053004843
| 2554.2 | 0.0001544 | 1.105766698 | 0.000956928065
| 2554 | 0.0001577 | 1.105666122 | 0.0009775463799
| 2553.8 | 0.0001538 | 1.105576001 | 0.0009535211101
| 2553.6 | 0.0001433 | 1.105474054 | 0.0008885699628
| 2553.4 | 0.0001286 | 1.105349786 | 0.0007975642764
| 2553.2 | 0.0001094 | 1.105207401 | 0.0006786210738
| 2553 | 8.44e-05 | 1.1050251 | 0.0005236631906
| 2552.8 | 5.559998e-05 | 1.104777517 | 0.0003450708628
| 2552.6 | 2.770001e-05 | 1.104431796 | 0.0001719789286
| 2552.4 | 1.21e-05 | 1.103982581 | 7.515971523e-05
| 2552.2 | 1.869999e-05 | 1.103480717 | 0.0001162172335
| 2552 | 5.129998e-05 | 1.103009836 | 0.0003189838739
| 2551.8 | 0.0001045 | 1.102659175 | 0.0006500518029
| 2551.6 | 0.0001652 | 1.102483949 | 0.001027911678
| 2551.4 | 0.0002175 | 1.102480922 | 0.001353477565
| 2551.2 | 0.0002493 | 1.102597235 | 0.00155135049
| 2551 | 0.0002545 | 1.102749944 | 0.001583623823
| 2550.8 | 0.0002355 | 1.102854738 | 0.001465363389
| 2550.6 | 0.0002001 | 1.102849401 | 0.001245176687
| 2550.4 | 0.0001609 | 1.1027105 | 0.001001428843
| 2550.2 | 0.0001278 | 1.102465478 | 0.0007956412877
| 2550 | 0.0001059 | 1.102158205 | 0.0006595246642
| 2549.8 | 9.43e-05 | 1.101832018 | 0.0005874959376
| 2549.6 | 9.1e-05 | 1.101497489 | 0.0005671494435
| 2549.4 | 9.640001e-05 | 1.10116693 | 0.0006010303619
| 2549.2 | 0.0001103 | 1.100859036 | 0.000687940777
| 2549 | 0.0001307 | 1.100601509 | 0.0008154347579
| 2548.8 | 0.0001511 | 1.100407745 | 0.0009429561225
| 2548.6 | 0.0001662 | 1.100249637 | 0.001037424917
| 2548.4 | 0.0001771 | 1.100099104 | 0.00110570437
| 2548.2 | 0.000185 | 1.099950941 | 0.001155275529
| 2548 | 0.0001903 | 1.099800454 | 0.00118862904
| 2547.8 | 0.0001925 | 1.099637731 | 0.001202641508
| 2547.6 | 0.0001948 | 1.099439829 | 0.001217323178
| 2547.4 | 0.000204 | 1.099221631 | 0.001275169467
| 2547.2 | 0.0002214 | 1.099038171 | 0.001384281057
| 2547 | 0.0002383 | 1.098927062 | 0.001490224136
| 2546.8 | 0.000245 | 1.09885345 | 0.001532349805
| 2546.6 | 0.0002415 | 1.098743451 | 0.001510724945
| 2546.4 | 0.0002401 | 1.098559519 | 0.00150233176
| 2546.2 | 0.0002521 | 1.098362438 | 0.001577828494
| 2546 | 0.0002753 | 1.098249251 | 0.001723360247
| 2545.8 | 0.0002934 | 1.09827651 | 0.001836781615
| 2545.6 | 0.0002878 | 1.098383274 | 0.001801690513
| 2545.4 | 0.0002543 | 1.098445109 | 0.001591987714
| 2545.2 | 0.0002034 | 1.098351661 | 0.001273517448
| 2545 | 0.000156 | 1.098074693 | 0.0009770370919
| 2544.8 | 0.0001277 | 1.097689083 | 0.0008001211063
| 2544.6 | 0.0001198 | 1.097294975 | 0.000750943903
| 2544.4 | 0.0001245 | 1.096950304 | 0.00078070898
| 2544.2 | 0.0001329 | 1.096658914 | 0.0008336698968
| 2544 | 0.0001419 | 1.096393956 | 0.0008904113084
| 2543.8 | 0.000152 | 1.096149908 | 0.0009540764833
| 2543.6 | 0.0001618 | 1.0959218 | 0.001015881736
| 2543.4 | 0.0001718 | 1.095695063 | 0.001078977602
| 2543.2 | 0.0001859 | 1.095461872 | 0.001167875533
| 2543 | 0.0002099 | 1.095260586 | 0.001319007161
| 2542.8 | 0.0002393 | 1.095171715 | 0.001504015318
| 2542.6 | 0.0002565 | 1.095223371 | 0.001612184789
| 2542.4 | 0.0002443 | 1.095327226 | 0.001535474658
| 2542.2 | 0.0002039 | 1.095333312 | 0.001281624115
| 2542 | 0.0001529 | 1.095157151 | 0.0009612666569
| 2541.8 | 0.000111 | 1.094811785 | 0.0006981038159
| 2541.6 | 8.92e-05 | 1.094382064 | 0.0005612537987
| 2541.4 | 8.67e-05 | 1.093946881 | 0.0005457792518
| 2541.2 | 9.950001e-05 | 1.093557504 | 0.0006266278091
| 2541 | 0.0001202 | 1.093250771 | 0.0007572672937
| 2540.8 | 0.0001389 | 1.09303147 | 0.0008753276104
| 2540.6 | 0.0001461 | 1.092851864 | 0.0009209257412
| 2540.4 | 0.0001435 | 1.092625012 | 0.0009047919885
| 2540.2 | 0.0001439 | 1.092315862 | 0.0009076384065
| 2540 | 0.0001598 | 1.091973424 | 0.001008323903
| 2539.8 | 0.0001913 | 1.09169976 | 0.001207496325
| 2539.6 | 0.0002246 | 1.091550511 | 0.001418012024
| 2539.4 | 0.0002451 | 1.091488333 | 0.001547662932
| 2539.2 | 0.0002493 | 1.091423153 | 0.00157440393
| 2539 | 0.0002455 | 1.091291555 | 0.00155071017
| 2538.8 | 0.0002454 | 1.091095955 | 0.001550474385
| 2538.6 | 0.0002552 | 1.090891974 | 0.001612823744
| 2538.4 | 0.000272 | 1.090741602 | 0.001719379405
| 2538.2 | 0.0002865 | 1.090668354 | 0.001811313116
| 2538 | 0.0002905 | 1.090645826 | 0.001836788694
| 2537.8 | 0.0002808 | 1.09062258 | 0.001775628051
| 2537.6 | 0.000261 | 1.090548547 | 0.00165065011
| 2537.4 | 0.0002382 | 1.09040965 | 0.001506748379
| 2537.2 | 0.000218 | 1.090222558 | 0.001379301496
| 2537 | 0.0002021 | 1.090021279 | 0.00127902562
| 2536.8 | 0.0001875 | 1.089834819 | 0.001186912835
| 2536.6 | 0.0001675 | 1.08966813 | 0.001060543037
| 2536.4 | 0.0001354 | 1.089477979 | 0.0008575013951
| 2536.2 | 9.280001e-05 | 1.089182194 | 0.0005879037125
| 2536 | 5.300002e-05 | 1.088721937 | 0.0003359240082
| 2535.8 | 3.499999e-05 | 1.08811469 | 0.0002219740263
| 2535.6 | 5.259998e-05 | 1.087472556 | 0.0003338178006
| 2535.4 | 0.0001032 | 1.086945735 | 0.000655321643
| 2535.2 | 0.0001689 | 1.086640086 | 0.001072930837
| 2535 | 0.0002249 | 1.086550761 | 0.001428933935
| 2534.8 | 0.0002568 | 1.086578643 | 0.001631727373
| 2534.6 | 0.0002625 | 1.086611999 | 0.001668032892
| 2534.4 | 0.0002514 | 1.086568052 | 0.00159768178
| 2534.2 | 0.000234 | 1.086439146 | 0.001487382799
| 2534 | 0.0002157 | 1.086232227 | 0.001371416288
| 2533.8 | 0.0002004 | 1.085954441 | 0.001274552211
| 2533.6 | 0.0001937 | 1.085602573 | 0.001232426445
| 2533.4 | 0.0002055 | 1.085214608 | 0.001308074821
| 2533.2 | 0.0002394 | 1.084887575 | 0.001524454985
| 2533 | 0.0002858 | 1.084730537 | 0.001820363451
| 2532.8 | 0.0003219 | 1.084784266 | 0.002050394324
| 2532.6 | 0.0003243 | 1.08496665 | 0.002065508061
| 2532.4 | 0.0002842 | 1.085096236 | 0.001810005903
| 2532.2 | 0.000217 | 1.084996941 | 0.001382217427
| 2532 | 0.0001524 | 1.084613495 | 0.0009711234142
| 2531.8 | 0.0001181 | 1.084027676 | 0.0007530048859
| 2531.6 | 0.0001248 | 1.083422747 | 0.0007962261786
| 2531.4 | 0.0001599 | 1.082958751 | 0.001020691546
| 2531.2 | 0.0002003 | 1.082687689 | 0.00127901673
| 2531 | 0.0002265 | 1.082548871 | 0.001446631673
| 2530.8 | 0.000233 | 1.082433629 | 0.001488425198
| 2530.6 | 0.0002261 | 1.082252595 | 0.001444695778
| 2530.4 | 0.0002191 | 1.081978329 | 0.001400424285
| 2530.2 | 0.0002223 | 1.081646481 | 0.001421421604
| 2530 | 0.0002396 | 1.081327198 | 0.001532618949
| 2529.8 | 0.0002642 | 1.081083067 | 0.001690503185
| 2529.6 | 0.0002861 | 1.08091629 | 0.001831073375
| 2529.4 | 0.0002988 | 1.080785952 | 0.001912745245
| 2529.2 | 0.0003045 | 1.08063813 | 0.0019496559
| 2529 | 0.0003103 | 1.080468957 | 0.001987261934
| 2528.8 | 0.0003184 | 1.080316756 | 0.002039589396
| 2528.6 | 0.0003228 | 1.08020701 | 0.00206815066
| 2528.4 | 0.0003166 | 1.080109646 | 0.002028763965
| 2528.2 | 0.0003001 | 1.079963254 | 0.001923428455
| 2528 | 0.0002823 | 1.079732756 | 0.001809852824
| 2527.8 | 0.0002728 | 1.079443181 | 0.001749541019
| 2527.6 | 0.0002747 | 1.079159741 | 0.001762323092
| 2527.4 | 0.0002813 | 1.078934353 | 0.001805185244
| 2527.2 | 0.000283 | 1.078767028 | 0.001816517956
| 2527 | 0.0002727 | 1.07860648 | 0.001750792678
| 2526.8 | 0.0002534 | 1.078385409 | 0.001627326412
| 2526.6 | 0.000233 | 1.07807182 | 0.001496852352
| 2526.4 | 0.0002233 | 1.077670684 | 0.001435170261
| 2526.2 | 0.0002312 | 1.077255279 | 0.001486631607
| 2526 | 0.000254 | 1.076895155 | 0.00163392087
| 2525.8 | 0.0002833 | 1.07664114 | 0.00182299285
| 2525.6 | 0.0003068 | 1.076487423 | 0.001974667219
| 2525.4 | 0.0003181 | 1.076381276 | 0.002047770578
| 2525.2 | 0.0003172 | 1.076269747 | 0.002042347367
| 2525 | 0.0003085 | 1.076114889 | 0.00198676351
| 2524.8 | 0.0002984 | 1.075913837 | 0.001922216901
| 2524.6 | 0.0002894 | 1.075687912 | 0.001864768136
| 2524.4 | 0.0002807 | 1.075451448 | 0.001809237804
| 2524.2 | 0.0002702 | 1.075199577 | 0.001742093214
| 2524 | 0.0002588 | 1.074914322 | 0.001669153038
| 2523.8 | 0.0002494 | 1.074586284 | 0.001609131966
| 2523.6 | 0.000247 | 1.074223371 | 0.001594302243
| 2523.4 | 0.0002534 | 1.073863132 | 0.00163628727
| 2523.2 | 0.0002658 | 1.073533409 | 0.001717023113
| 2523 | 0.0002797 | 1.073241415 | 0.001807454012
| 2522.8 | 0.0002918 | 1.072971581 | 0.001886272808
| 2522.6 | 0.000302 | 1.072697007 | 0.001952864986
| 2522.4 | 0.0003149 | 1.072405534 | 0.002037000759
| 2522.2 | 0.0003343 | 1.072119446 | 0.002163253239
| 2522 | 0.0003608 | 1.071877194 | 0.002335467433
| 2521.8 | 0.000389 | 1.071716444 | 0.002518611289
| 2521.6 | 0.0004106 | 1.071637501 | 0.002658892889
| 2521.4 | 0.0004186 | 1.071604564 | 0.002711007076
| 2521.2 | 0.0004118 | 1.071560855 | 0.002667280632
| 2521 | 0.0003938 | 1.071459856 | 0.002551113648
| 2520.8 | 0.0003725 | 1.071282281 | 0.002413692364
| 2520.6 | 0.0003532 | 1.071048513 | 0.002289289684
| 2520.4 | 0.0003381 | 1.07078198 | 0.002192115612
| 2520.2 | 0.0003254 | 1.070503945 | 0.002110470148
| 2520 | 0.0003142 | 1.070204686 | 0.00203854329
| 2519.8 | 0.0003058 | 1.069885787 | 0.001984777455
| 2519.6 | 0.0003018 | 1.069547262 | 0.001959579052
| 2519.4 | 0.000304 | 1.06920836 | 0.001974639417
| 2519.2 | 0.0003118 | 1.068886372 | 0.00202607383
| 2519 | 0.0003238 | 1.068605115 | 0.002104774506
| 2518.8 | 0.0003347 | 1.06837754 | 0.002176267657
| 2518.6 | 0.000339 | 1.068187496 | 0.002204793959
| 2518.4 | 0.0003341 | 1.067995585 | 0.002173479048
| 2518.2 | 0.0003226 | 1.067760045 | 0.002099279765
| 2518 | 0.0003113 | 1.067464866 | 0.002026450037
| 2517.8 | 0.0003059 | 1.067135179 | 0.00199205865
| 2517.6 | 0.0003066 | 1.066809027 | 0.001997378459
| 2517.4 | 0.0003092 | 1.066504697 | 0.002015046189
| 2517.2 | 0.0003103 | 1.066205209 | 0.002022936949
| 2517 | 0.0003116 | 1.065887309 | 0.002032172666
| 2516.8 | 0.0003178 | 1.065555133 | 0.002073415042
| 2516.6 | 0.0003309 | 1.065247814 | 0.002159681782
| 2516.4 | 0.0003457 | 1.065005792 | 0.002256976879
| 2516.2 | 0.0003526 | 1.064823675 | 0.002302604561
| 2516 | 0.0003454 | 1.064642146 | 0.002256138567
| 2515.8 | 0.0003277 | 1.064381706 | 0.002141194227
| 2515.6 | 0.0003124 | 1.064011779 | 0.00204207271
| 2515.4 | 0.0003115 | 1.063580241 | 0.002037165749
| 2515.2 | 0.0003264 | 1.063184735 | 0.002135576219
| 2515 | 0.000345 | 1.062887064 | 0.002258094603
| 2514.8 | 0.0003516 | 1.062657054 | 0.002301974602
| 2514.6 | 0.0003407 | 1.062367619 | 0.00223137806
| 2514.4 | 0.0003288 | 1.061909045 | 0.002154517539
| 2514.2 | 0.0003425 | 1.061298155 | 0.002245754455
| 2514 | 0.0004012 | 1.060717409 | 0.002632342432
| 2513.8 | 0.0004924 | 1.060408494 | 0.003232034146
| 2513.6 | 0.0005798 | 1.060476155 | 0.003805923118
| 2513.4 | 0.0006245 | 1.060817503 | 0.004098453808
| 2513.2 | 0.0006133 | 1.061187873 | 0.004023873033
| 2513 | 0.0005581 | 1.061386864 | 0.00366123799
| 2512.8 | 0.0004838 | 1.061316775 | 0.003174176967
| 2512.6 | 0.0004129 | 1.060993945 | 0.002709954472
| 2512.4 | 0.0003623 | 1.060478398 | 0.002379132906
| 2512.2 | 0.0003419 | 1.059883977 | 0.002246572062
| 2512 | 0.0003501 | 1.059338502 | 0.00230181217
| 2511.8 | 0.0003717 | 1.058938015 | 0.002444955759
| 2511.6 | 0.0003872 | 1.058666012 | 0.002547777158
| 2511.4 | 0.0003868 | 1.058431396 | 0.002545905444
| 2511.2 | 0.0003751 | 1.05813337 | 0.002469767406
| 2511 | 0.0003653 | 1.0577501 | 0.002406283397
| 2510.8 | 0.0003652 | 1.057327534 | 0.002406764813
| 2510.6 | 0.0003739 | 1.056914812 | 0.002465255477
| 2510.4 | 0.0003879 | 1.056527638 | 0.002558706438
| 2510.2 | 0.000405 | 1.056163824 | 0.002672644386
| 2510 | 0.0004264 | 1.055821136 | 0.002815017075
| 2509.8 | 0.0004529 | 1.055526692 | 0.002991061651
| 2509.6 | 0.0004804 | 1.055317327 | 0.003173590704
| 2509.4 | 0.0004983 | 1.055200468 | 0.00329249043
| 2509.2 | 0.0004975 | 1.055116274 | 0.003287726537
| 2509 | 0.0004778 | 1.05497111 | 0.003158195675
| 2508.8 | 0.0004508 | 1.054698154 | 0.002980694622
| 2508.6 | 0.0004299 | 1.054309968 | 0.002843738679
| 2508.4 | 0.0004234 | 1.053868609 | 0.0028021151
| 2508.2 | 0.0004286 | 1.053451377 | 0.002837871187
| 2508 | 0.0004377 | 1.053074829 | 0.002899390029
| 2507.8 | 0.0004458 | 1.052724316 | 0.002954262764
| 2507.6 | 0.0004517 | 1.052368857 | 0.002994606001
| 2507.4 | 0.0004579 | 1.051984705 | 0.003037054901
| 2507.2 | 0.0004704 | 1.051564 | 0.003121459585
| 2507 | 0.0004955 | 1.051142898 | 0.00328961507
| 2506.8 | 0.0005341 | 1.050795244 | 0.003547378891
| 2506.6 | 0.0005751 | 1.05058851 | 0.003820807219
| 2506.4 | 0.0006025 | 1.050502331 | 0.004003537809
| 2506.2 | 0.000607 | 1.050439743 | 0.004034010291
| 2506 | 0.0005954 | 1.050288432 | 0.003957780374
| 2505.8 | 0.0005828 | 1.050026764 | 0.003875268686
| 2505.6 | 0.0005801 | 1.04970684 | 0.003858780318
| 2505.4 | 0.0005858 | 1.049412005 | 0.0038980993
| 2505.2 | 0.0005911 | 1.049154835 | 0.003934643235
| 2505 | 0.0005921 | 1.048909677 | 0.003942527763
| 2504.8 | 0.0005898 | 1.04864507 | 0.003928502642
| 2504.6 | 0.0005879 | 1.048361745 | 0.003917203636
| 2504.4 | 0.0005867 | 1.048071751 | 0.003910587351
| 2504.2 | 0.0005853 | 1.047777893 | 0.003902647288
| 2504 | 0.0005833 | 1.047472972 | 0.003890738126
| 2503.8 | 0.0005818 | 1.047148627 | 0.003882228892
| 2503.6 | 0.0005836 | 1.046807306 | 0.00389580853
| 2503.4 | 0.0005897 | 1.04646629 | 0.003938121725
| 2503.2 | 0.0006009 | 1.046141851 | 0.004014486594
| 2503 | 0.000615 | 1.045867062 | 0.004110106335
| 2502.8 | 0.0006259 | 1.045652206 | 0.004184156007
| 2502.6 | 0.0006264 | 1.045476486 | 0.00418853208
| 2502.4 | 0.0006141 | 1.04527738 | 0.004107367605
| 2502.2 | 0.0005935 | 1.045003124 | 0.003970900073
| 2502 | 0.0005746 | 1.044623888 | 0.003846102815
| 2501.8 | 0.0005691 | 1.044183869 | 0.003811170395
| 2501.6 | 0.0005791 | 1.043775719 | 0.003879963019
| 2501.4 | 0.0005941 | 1.043477822 | 0.003981930158
| 2501.2 | 0.0005969 | 1.043279024 | 0.004001776537
| 2501 | 0.000576 | 1.043073274 | 0.00386268773
| 2500.8 | 0.0005384 | 1.042706207 | 0.003612028723
| 2500.6 | 0.0005089 | 1.042130004 | 0.003416214511
| 2500.4 | 0.0005079 | 1.041435166 | 0.003412018578
| 2500.2 | 0.0005404 | 1.040780475 | 0.003632944626
| 2500 | 0.000593 | 1.040293123 | 0.003988808624
| 2499.8 | 0.0006461 | 1.039990898 | 0.004347677815
| 2499.6 | 0.0006878 | 1.039817701 | 0.004629495574
| 2499.4 | 0.0007138 | 1.039713636 | 0.00480541341
| 2499.2 | 0.0007238 | 1.039628743 | 0.004873541582
| 2499 | 0.000718 | 1.039525594 | 0.004835342174
| 2498.8 | 0.0006991 | 1.039351078 | 0.004709184748
| 2498.6 | 0.0006749 | 1.03907846 | 0.004547671558
| 2498.4 | 0.0006526 | 1.038709656 | 0.004399262896
| 2498.2 | 0.0006387 | 1.038270162 | 0.00430768308
| 2498 | 0.0006358 | 1.037804945 | 0.004290361766
| 2497.8 | 0.000642 | 1.037352705 | 0.004334424274
| 2497.6 | 0.0006535999 | 1.036929659 | 0.004414894664
| 2497.4 | 0.0006673 | 1.0365355 | 0.004509516019
| 2497.2 | 0.0006817 | 1.036156917 | 0.004608889335
| 2497 | 0.0006976001 | 1.035787532 | 0.004718459606
| 2496.8 | 0.000716 | 1.035427603 | 0.00484500335
| 2496.6 | 0.0007387 | 1.03508658 | 0.00500068527
| 2496.4 | 0.0007662 | 1.034792971 | 0.005188778393
| 2496.2 | 0.0007951 | 1.034581239 | 0.005386079347
| 2496 | 0.0008171 | 1.034471933 | 0.005536184195
| 2495.8 | 0.000821 | 1.034430187 | 0.005563290329
| 2495.6 | 0.0008023 | 1.034366412 | 0.005437304576
| 2495.4 | 0.0007671 | 1.034187839 | 0.005199982371
| 2495.2 | 0.0007302 | 1.03386399 | 0.00495170271
| 2495 | 0.0007026 | 1.033442272 | 0.004766790556
| 2494.8 | 0.0006869 | 1.032995303 | 0.004662611238
| 2494.6 | 0.0006765 | 1.032568863 | 0.004594241786
| 2494.4 | 0.0006655 | 1.03214835 | 0.004521701629
| 2494.2 | 0.0006525001 | 1.03170148 | 0.004435605506
| 2494 | 0.000642 | 1.031201708 | 0.004366650318
| 2493.8 | 0.0006393 | 1.030663723 | 0.004350874276
| 2493.6 | 0.0006471 | 1.030121956 | 0.004406615237
| 2493.4 | 0.0006627 | 1.029614947 | 0.004515436226
| 2493.2 | 0.0006821 | 1.029149589 | 0.004650109173
| 2493 | 0.0007017001 | 1.02872079 | 0.004786123623
| 2492.8 | 0.0007213 | 1.028308065 | 0.00492219709
| 2492.6 | 0.0007413 | 1.027914651 | 0.005061041195
| 2492.4 | 0.0007616 | 1.027532252 | 0.005202008439
| 2492.2 | 0.0007832 | 1.027164666 | 0.005351915292
| 2492 | 0.0008073999 | 1.026815187 | 0.005519638052
| 2491.8 | 0.0008345 | 1.026517597 | 0.005707060409
| 2491.6 | 0.0008587 | 1.02629357 | 0.005874360478
| 2491.4 | 0.0008726 | 1.026135703 | 0.005970875617
| 2491.2 | 0.0008695 | 1.025988909 | 0.005950979352
| 2491 | 0.0008514001 | 1.025774984 | 0.005828732031
| 2490.8 | 0.0008272 | 1.025449369 | 0.005665237567
| 2490.6 | 0.0008071 | 1.025015181 | 0.005530295731
| 2490.4 | 0.0007985999 | 1.0245144 | 0.005475119472
| 2490.2 | 0.0008035 | 1.024004292 | 0.005511881615
| 2490 | 0.00082 | 1.023535189 | 0.005628107916
| 2489.8 | 0.0008412 | 1.023148291 | 0.005776289263
| 2489.6 | 0.0008583 | 1.022835989 | 0.005896005679
| 2489.4 | 0.0008653 | 1.022560001 | 0.005946175982
| 2489.2 | 0.0008618 | 1.022256204 | 0.005924335257
| 2489 | 0.0008546 | 1.021886811 | 0.005877398303
| 2488.8 | 0.0008515 | 1.021456445 | 0.005858983348
| 2488.6 | 0.0008576 | 1.021007978 | 0.005904010359
| 2488.4 | 0.0008715999 | 1.020593718 | 0.006003316986
| 2488.2 | 0.0008875001 | 1.020242225 | 0.006115447383
| 2488 | 0.0008985 | 1.019944341 | 0.006193560219
| 2487.8 | 0.0009013001 | 1.019663836 | 0.00621506219
| 2487.6 | 0.0008971 | 1.019372253 | 0.006188340566
| 2487.4 | 0.0008869 | 1.019056893 | 0.006120323163
| 2487.2 | 0.0008721 | 1.018704436 | 0.006020702018
| 2487 | 0.0008536 | 1.018305465 | 0.005895701772
| 2486.8 | 0.0008336 | 1.017840449 | 0.005760585543
| 2486.6 | 0.0008168 | 1.017301931 | 0.005647863646
| 2486.4 | 0.0008079999 | 1.016707882 | 0.005590674759
| 2486.2 | 0.000808 | 1.01608275 | 0.005594528451
| 2486 | 0.0008184999 | 1.015435271 | 0.00567128382
| 2485.8 | 0.0008415001 | 1.014791054 | 0.005834832551
| 2485.6 | 0.0008784 | 1.014184256 | 0.006094874869
| 2485.4 | 0.0009267001 | 1.013671039 | 0.006433871308
| 2485.2 | 0.0009781 | 1.013285446 | 0.006793971289
| 2485 | 0.0010219 | 1.013017198 | 0.007100766826
| 2484.8 | 0.0010524 | 1.012804777 | 0.007314895936
| 2484.6 | 0.0010708 | 1.012597014 | 0.00744495762
| 2484.4 | 0.0010812 | 1.012362203 | 0.007519630674
| 2484.2 | 0.0010881 | 1.012099538 | 0.007570197675
| 2484 | 0.0010944 | 1.011818913 | 0.007616753345
| 2483.8 | 0.0011012 | 1.011548742 | 0.00766674786
| 2483.6 | 0.0011049 | 1.011313433 | 0.007694913849
| 2483.4 | 0.0010987 | 1.011111413 | 0.007653851852
| 2483.2 | 0.001076 | 1.010889666 | 0.007497886863
| 2483 | 0.0010385 | 1.010556529 | 0.007239419233
| 2482.8 | 0.0009994 | 1.010052265 | 0.006970751343
| 2482.6 | 0.0009741 | 1.009407818 | 0.006799060823
| 2482.4 | 0.0009697999 | 1.008712066 | 0.006774202072
| 2482.2 | 0.0009834001 | 1.008050113 | 0.006874255276
| 2482 | 0.0010066 | 1.007458143 | 0.007041152517
| 2481.8 | 0.001033 | 1.006921764 | 0.007230287926
| 2481.6 | 0.0010628 | 1.006422818 | 0.007443203583
| 2481.4 | 0.0010971 | 1.005976811 | 0.007687515368
| 2481.2 | 0.0011335 | 1.005621784 | 0.007946104011
| 2481 | 0.0011614 | 1.005374996 | 0.008144417018
| 2480.8 | 0.0011703 | 1.005174229 | 0.0082091463
| 2480.6 | 0.0011592 | 1.00490713 | 0.008134051306
| 2480.4 | 0.001142 | 1.004492009 | 0.00801723432
| 2480.2 | 0.001135 | 1.003954821 | 0.007972936689
| 2480 | 0.0011472 | 1.003390185 | 0.008063814465
| 2479.8 | 0.0011728 | 1.002906557 | 0.008248444099
| 2479.6 | 0.0011993 | 1.002525373 | 0.008438765015
| 2479.4 | 0.0012175 | 1.00221562 | 0.008570204828
| 2479.2 | 0.0012247 | 1.001916346 | 0.008624159587
| 2479 | 0.0012231 | 1.001587643 | 0.008616386469
| 2478.8 | 0.0012172 | 1.001200363 | 0.008578782666
| 2478.6 | 0.0012124 | 1.000754565 | 0.008549399504
| 2478.4 | 0.001214 | 1.000265192 | 0.008565527051
| 2478.2 | 0.0012243 | 0.9997827535 | 0.008643061704
| 2478 | 0.0012395 | 0.999348302 | 0.00875489323
| 2477.8 | 0.001252 | 0.9989747008 | 0.008847219209
| 2477.6 | 0.0012557 | 0.9986204405 | 0.008877214623
| 2477.4 | 0.0012508 | 0.9982296045 | 0.008846705065
| 2477.2 | 0.0012448 | 0.9977603339 | 0.008809062097
| 2477 | 0.0012466 | 0.9972405677 | 0.008827075313
| 2476.8 | 0.0012591 | 0.9967287099 | 0.008920884459
| 2476.6 | 0.0012769 | 0.9962908263 | 0.009051732976
| 2476.4 | 0.0012885 | 0.9959239159 | 0.009138077096
| 2476.2 | 0.0012869 | 0.9955648395 | 0.009130727584
| 2476 | 0.0012753 | 0.9951197515 | 0.009053127145
| 2475.8 | 0.0012673 | 0.9945582818 | 0.009002070164
| 2475.6 | 0.0012752 | 0.9939308101 | 0.009064609556
| 2475.4 | 0.001302 | 0.9933522687 | 0.009261295975
| 2475.2 | 0.0013358 | 0.9929067084 | 0.009506832598
| 2475 | 0.0013602 | 0.9925834318 | 0.009684485496
| 2474.8 | 0.0013663 | 0.9922786751 | 0.009731689441
| 2474.6 | 0.0013606 | 0.9918923608 | 0.00969559791
| 2474.4 | 0.0013571 | 0.9913991668 | 0.009676194343
| 2474.2 | 0.0013667 | 0.9908718051 | 0.009750606599
| 2474 | 0.0013861 | 0.9904020653 | 0.009894533352
| 2473.8 | 0.0014047 | 0.9900243857 | 0.01003198236
| 2473.6 | 0.0014112 | 0.9896981396 | 0.0100825387
| 2473.4 | 0.0014047 | 0.989331395 | 0.01004057833
| 2473.2 | 0.0013944 | 0.9888763439 | 0.009972271143
| 2473 | 0.0013899 | 0.9883537434 | 0.009946087863
| 2472.8 | 0.001394 | 0.9878275549 | 0.009981515988
| 2472.6 | 0.0014003 | 0.9873381563 | 0.01003238927
| 2472.4 | 0.0014022 | 0.9868594374 | 0.0100516529
| 2472.2 | 0.0014003 | 0.9863401493 | 0.01004407898
| 2472 | 0.0014015 | 0.9857618949 | 0.010059349
| 2471.8 | 0.0014108 | 0.9851521619 | 0.01013316743
| 2471.6 | 0.0014298 | 0.9845454428 | 0.01027681036
| 2471.4 | 0.001457 | 0.9839749189 | 0.01047928406
| 2471.2 | 0.0014908 | 0.9834581376 | 0.01072897062
| 2471 | 0.0015285 | 0.9830306666 | 0.01100607561
| 2470.8 | 0.0015616 | 0.9827108661 | 0.01124909044
| 2470.6 | 0.0015805 | 0.9824584237 | 0.01138914509
| 2470.4 | 0.0015836 | 0.9821896232 | 0.01141552202
| 2470.2 | 0.0015775 | 0.9818496804 | 0.0113763552
| 2470 | 0.0015717 | 0.9814352782 | 0.01134016942
| 2469.8 | 0.0015706 | 0.980999387 | 0.01133814265
| 2469.6 | 0.0015709 | 0.9805754237 | 0.01134609171
| 2469.4 | 0.0015684 | 0.980166001 | 0.0113336391
| 2469.2 | 0.00156 | 0.9797447306 | 0.01127862663
| 2469 | 0.001547 | 0.9792788087 | 0.01119077288
| 2468.8 | 0.001533 | 0.9787508861 | 0.01109627388
| 2468.6 | 0.0015224 | 0.978157376 | 0.01102703144
| 2468.4 | 0.0015206 | 0.9775149038 | 0.01102205615
| 2468.2 | 0.0015304 | 0.9768689514 | 0.01110130377
| 2468 | 0.0015504 | 0.9762701528 | 0.01125421186
| 2467.8 | 0.0015737 | 0.9757545035 | 0.01143035419
| 2467.6 | 0.0015928 | 0.9753066386 | 0.01157537084
| 2467.4 | 0.0016034 | 0.974889923 | 0.01165833737
| 2467.2 | 0.0016061 | 0.974450072 | 0.01168415726
| 2467 | 0.0016066 | 0.9739664463 | 0.01169450442
| 2466.8 | 0.0016097 | 0.9734502296 | 0.01172419592
| 2466.6 | 0.0016173 | 0.9729382676 | 0.01178668821
| 2466.4 | 0.0016259 | 0.9724576153 | 0.01185617134
| 2466.2 | 0.0016308 | 0.9720014111 | 0.01189842817
| 2466 | 0.0016305 | 0.9715379328 | 0.01190283447
| 2465.8 | 0.0016271 | 0.9710456077 | 0.01188494135
| 2465.6 | 0.001624 | 0.9705200916 | 0.01186961993
| 2465.4 | 0.0016231 | 0.9699802087 | 0.01187055395
| 2465.2 | 0.0016237 | 0.969439009 | 0.0118824852
| 2465 | 0.0016241 | 0.9689031606 | 0.01189290287
| 2464.8 | 0.001623 | 0.9683601966 | 0.01189241969
| 2464.6 | 0.0016212 | 0.9678045587 | 0.01188695645
| 2464.4 | 0.0016189 | 0.96723253 | 0.01187801164
| 2464.2 | 0.0016167 | 0.9666427523 | 0.01187000707
| 2464 | 0.0016149 | 0.966031125 | 0.01186519448
| 2463.8 | 0.0016145 | 0.9653957633 | 0.01187096503
| 2463.6 | 0.0016164 | 0.9647347013 | 0.01189398748
| 2463.4 | 0.0016221 | 0.9640470337 | 0.0119453715
| 2463.2 | 0.0016345 | 0.9633351369 | 0.01204653949
| 2463 | 0.0016568 | 0.9626309662 | 0.01222084267
| 2462.8 | 0.0016873 | 0.9619789385 | 0.01245532532
| 2462.6 | 0.0017206 | 0.9614003223 | 0.01270990279
| 2462.4 | 0.0017515 | 0.9608812901 | 0.0129462807
| 2462.2 | 0.0017788 | 0.9603908848 | 0.01315592621
| 2462 | 0.0018058 | 0.9599195133 | 0.01336333416
| 2461.8 | 0.0018333 | 0.9595035394 | 0.0135739115
| 2461.6 | 0.001855 | 0.9591686416 | 0.01374056076
| 2461.4 | 0.0018619 | 0.9588910808 | 0.01379679571
| 2461.2 | 0.0018492 | 0.958589015 | 0.01370803524
| 2461 | 0.0018218 | 0.9581765775 | 0.0135116707
| 2460.8 | 0.0017909 | 0.9576145375 | 0.01329117693
| 2460.6 | 0.0017675 | 0.9569271833 | 0.01312783101
| 2460.4 | 0.0017575 | 0.9561689655 | 0.01306484681
| 2460.2 | 0.0017622 | 0.9554029367 | 0.01311129638
| 2460 | 0.0017782 | 0.9546780125 | 0.01324145702
| 2459.8 | 0.0018006 | 0.9540193965 | 0.01341863966
| 2459.6 | 0.0018239 | 0.9534317435 | 0.01360180506
| 2459.4 | 0.0018439 | 0.952899038 | 0.01375980034
| 2459.2 | 0.0018585 | 0.9524004964 | 0.01387715414
| 2459 | 0.0018663 | 0.9519151877 | 0.01394362355
| 2458.8 | 0.0018673 | 0.9514146863 | 0.01395952278
| 2458.6 | 0.0018638 | 0.9508772063 | 0.01394229895
| 2458.4 | 0.0018591 | 0.9502937467 | 0.01391672858
| 2458.2 | 0.0018567 | 0.9496742737 | 0.01390888726
| 2458 | 0.0018575 | 0.949042831 | 0.01392520819
| 2457.8 | 0.0018596 | 0.948413233 | 0.0139512872
| 2457.6 | 0.0018607 | 0.9477717274 | 0.0139700623
| 2457.4 | 0.0018639 | 0.947092808 | 0.01400520414
| 2457.2 | 0.0018743 | 0.9464026411 | 0.01409473931
| 2457 | 0.0018917 | 0.9457457807 | 0.01423663835
| 2456.8 | 0.0019112 | 0.945165595 | 0.01439342161
| 2456.6 | 0.0019224 | 0.9446473824 | 0.01448689295
| 2456.4 | 0.0019222 | 0.9441162281 | 0.01449465949
| 2456.2 | 0.0019155 | 0.9435091572 | 0.01445451573
| 2456 | 0.0019134 | 0.9428182046 | 0.01445034271
| 2455.8 | 0.0019221 | 0.942110831 | 0.01452809505
| 2455.6 | 0.0019388 | 0.9414601711 | 0.01466565036
| 2455.4 | 0.0019527 | 0.9408929683 | 0.01478091042
| 2455.2 | 0.0019553 | 0.940348463 | 0.01481032308
| 2455 | 0.0019481 | 0.939740697 | 0.01476643857
| 2454.8 | 0.0019424 | 0.9390292524 | 0.01473548472
| 2454.6 | 0.0019486 | 0.9382660981 | 0.01479569615
| 2454.4 | 0.0019681 | 0.9375440021 | 0.01495649892
| 2454.2 | 0.0019909 | 0.9369290181 | 0.01514097552
| 2454 | 0.0020052 | 0.9363945423 | 0.01525968774
| 2453.8 | 0.0020058 | 0.9358660942 | 0.01527406902
| 2453.6 | 0.0019966 | 0.9352670025 | 0.0152148837
| 2453.4 | 0.0019855 | 0.9345722541 | 0.01514265537
| 2453.2 | 0.0019807 | 0.9337872374 | 0.01511987044
| 2453 | 0.0019883 | 0.9329617474 | 0.0151925004
| 2452.8 | 0.0020095 | 0.9321526417 | 0.01536907767
| 2452.6 | 0.0020421 | 0.931420924 | 0.01563202986
| 2452.4 | 0.0020788 | 0.930812692 | 0.01592477086
| 2452.2 | 0.0021091 | 0.9303296444 | 0.01616669426
| 2452 | 0.002125 | 0.9299261459 | 0.01629700617
| 2451.8 | 0.0021215 | 0.9295332768 | 0.01627831667
| 2451.6 | 0.0021007 | 0.9290560949 | 0.01612816225
| 2451.4 | 0.0020723 | 0.9284393056 | 0.01592179009
| 2451.2 | 0.0020485 | 0.9276835152 | 0.01575284262
| 2451 | 0.0020378 | 0.9268557426 | 0.01568569627
| 2450.8 | 0.0020407 | 0.9260360689 | 0.0157231277
| 2450.6 | 0.0020504 | 0.925287185 | 0.01581190721
| 2450.4 | 0.0020565 | 0.9245998094 | 0.01587198792
| 2450.2 | 0.0020547 | 0.9239100242 | 0.01587115156
| 2450 | 0.0020495 | 0.9231579998 | 0.01584506882
| 2449.8 | 0.0020496 | 0.9223440019 | 0.01586103584
| 2449.6 | 0.0020604 | 0.9215203649 | 0.01596012612
| 2449.4 | 0.0020801 | 0.9207562087 | 0.01612742621
| 2449.2 | 0.0021011 | 0.9200876488 | 0.01630343879
| 2449 | 0.0021141 | 0.9195021863 | 0.01641610159
| 2448.8 | 0.0021135 | 0.9189422251 | 0.01642272351
| 2448.6 | 0.0020979 | 0.9183379425 | 0.01631343206
| 2448.4 | 0.0020732 | 0.9176057557 | 0.01613535204
| 2448.2 | 0.0020529 | 0.9167264231 | 0.01599380807
| 2448 | 0.0020488 | 0.915757226 | 0.01597993968
| 2447.8 | 0.0020648 | 0.9148168595 | 0.01612257997
| 2447.6 | 0.0020908 | 0.9140077937 | 0.01634141501
| 2447.4 | 0.0021108 | 0.9133286064 | 0.01651137549
| 2447.2 | 0.0021156 | 0.912693141 | 0.01656175504
| 2447 | 0.0021062 | 0.9119983878 | 0.01650196499
| 2446.8 | 0.0020936 | 0.9111847653 | 0.01641908881
| 2446.6 | 0.0020888 | 0.9102861543 | 0.01639884136
| 2446.4 | 0.0020955 | 0.90937023 | 0.01646928971
| 2446.2 | 0.0021102 | 0.9085005614 | 0.01660203294
| 2446 | 0.0021255 | 0.9076860309 | 0.01673876382
| 2445.8 | 0.0021374 | 0.9068956369 | 0.01684850096
| 2445.6 | 0.0021469 | 0.9060951195 | 0.01693968128
| 2445.4 | 0.0021572 | 0.9052814501 | 0.01703760689
| 2445.2 | 0.0021698 | 0.904470277 | 0.01715386483
| 2445 | 0.0021836 | 0.9036795642 | 0.01727946489
| 2444.8 | 0.0021967 | 0.9029084858 | 0.01739937503
| 2444.6 | 0.0022083 | 0.9021536587 | 0.01750729877
| 2444.4 | 0.0022176 | 0.9014138723 | 0.01759686074
| 2444.2 | 0.0022227 | 0.9006843702 | 0.01765300877
| 2444 | 0.0022223 | 0.8999430828 | 0.01766573395
| 2443.8 | 0.002217 | 0.8991598162 | 0.01764029297
| 2443.6 | 0.0022115 | 0.8983111739 | 0.0176144774
| 2443.4 | 0.0022109 | 0.8974136324 | 0.01762865627
| 2443.2 | 0.0022185 | 0.8965022505 | 0.017708622
| 2443 | 0.0022331 | 0.8956324393 | 0.01784391112
| 2442.8 | 0.0022491 | 0.8948291846 | 0.01798935374
| 2442.6 | 0.0022599 | 0.8940907116 | 0.01809212355
| 2442.4 | 0.0022599 | 0.8933698283 | 0.01810812873
| 2442.2 | 0.0022492 | 0.8926018409 | 0.01803924838
| 2442 | 0.0022336 | 0.8917346437 | 0.01793285687
| 2441.8 | 0.0022221 | 0.8907658989 | 0.0178612391
| 2441.6 | 0.0022217 | 0.8897406516 | 0.01787995237
| 2441.4 | 0.0022335 | 0.8887311484 | 0.01799675619
| 2441.2 | 0.0022529 | 0.887789776 | 0.01817379747
| 2441 | 0.0022721 | 0.8869338155 | 0.01834787223
| 2440.8 | 0.0022851 | 0.8861299358 | 0.01847107787
| 2440.6 | 0.0022898 | 0.8853403362 | 0.01852703672
| 2440.4 | 0.0022868 | 0.8845187197 | 0.01852136684
| 2440.2 | 0.0022802 | 0.8836437776 | 0.0184875939
| 2440 | 0.0022732 | 0.8827121174 | 0.01845167236
| 2439.8 | 0.002269 | 0.8817302246 | 0.01843948188
| 2439.6 | 0.0022701 | 0.8807146811 | 0.01847110321
| 2439.4 | 0.0022777 | 0.8796914321 | 0.01855594798
| 2439.2 | 0.0022917 | 0.8786861538 | 0.01869284841
| 2439 | 0.0023102 | 0.8777281812 | 0.01886584486
| 2438.8 | 0.0023294 | 0.8768330553 | 0.01904360844
| 2438.6 | 0.0023441 | 0.8760001782 | 0.01918356073
| 2438.4 | 0.00235 | 0.8751945671 | 0.01925106745
| 2438.2 | 0.0023461 | 0.874370489 | 0.01923871062
| 2438 | 0.0023356 | 0.8734807639 | 0.01917354808
| 2437.8 | 0.0023245 | 0.872519171 | 0.0191048765
| 2437.6 | 0.0023166 | 0.8715059509 | 0.01906350448
| 2437.4 | 0.0023128 | 0.8704716294 | 0.01905629027
| 2437.2 | 0.0023118 | 0.8694311222 | 0.0190722971
| 2437 | 0.0023121 | 0.8683893137 | 0.01909911929
| 2436.8 | 0.0023132 | 0.8673365356 | 0.01913286323
| 2436.6 | 0.0023161 | 0.8662738678 | 0.01918182879
| 2436.4 | 0.0023217 | 0.8652115819 | 0.01925330755
| 2436.2 | 0.0023282 | 0.8641739148 | 0.01933190392
| 2436 | 0.0023318 | 0.8631507381 | 0.01938624712
| 2435.8 | 0.0023302 | 0.8621203864 | 0.01939758193
| 2435.6 | 0.0023233 | 0.8610280211 | 0.01936612783
| 2435.4 | 0.0023179 | 0.8598450869 | 0.01934914456
| 2435.2 | 0.0023204 | 0.8585789539 | 0.01940004827
| 2435 | 0.0023381 | 0.8572758749 | 0.01957929075
| 2434.8 | 0.0023723 | 0.8560213885 | 0.01989643283
| 2434.6 | 0.0024187 | 0.854893854 | 0.02031408539
| 2434.4 | 0.0024667 | 0.8539474156 | 0.0207419881
| 2434.2 | 0.0025021 | 0.8531651871 | 0.02106075117
| 2434 | 0.0025143 | 0.8524440873 | 0.02118306039
| 2433.8 | 0.0025043 | 0.8516485636 | 0.02112013318
| 2433.6 | 0.0024829 | 0.8506878648 | 0.02096483314
| 2433.4 | 0.0024658 | 0.8495622123 | 0.02084955782
| 2433.2 | 0.0024621 | 0.8483671193 | 0.02084916536
| 2433 | 0.0024698 | 0.8471990432 | 0.02094483357
| 2432.8 | 0.0024804 | 0.8461038363 | 0.02106360674
| 2432.6 | 0.0024852 | 0.8450507276 | 0.02113231598
| 2432.4 | 0.0024827 | 0.8439729792 | 0.02113962759
| 2432.2 | 0.0024775 | 0.842826249 | 0.02112564978
| 2432 | 0.0024765 | 0.8416147637 | 0.02114912287
| 2431.8 | 0.0024835 | 0.840383783 | 0.02124161262
| 2431.6 | 0.0024976 | 0.8391875759 | 0.02139434339
| 2431.4 | 0.0025131 | 0.8380527395 | 0.02155797946
| 2431.2 | 0.0025259 | 0.8369642662 | 0.02169767397
| 2431 | 0.0025331 | 0.8359105189 | 0.02178866284
| 2430.8 | 0.0025322 | 0.83485775 | 0.02181006416
| 2430.6 | 0.0025233 | 0.8337741005 | 0.02176330075
| 2430.4 | 0.0025071 | 0.8326219164 | 0.02165509851
| 2430.2 | 0.0024877 | 0.831363557 | 0.02152162684
| 2430 | 0.0024721 | 0.8299864059 | 0.02142371427
| 2429.8 | 0.0024677 | 0.8285228711 | 0.0214249559
| 2429.6 | 0.0024785 | 0.8270382867 | 0.02155900186
| 2429.4 | 0.0025034 | 0.8256161347 | 0.02181483319
| 2429.2 | 0.0025343 | 0.8243141038 | 0.02212076491
| 2429 | 0.0025608 | 0.8231276059 | 0.02238610029
| 2428.8 | 0.0025749 | 0.8219875248 | 0.02254235933
| 2428.6 | 0.0025776 | 0.8207923748 | 0.02260059951
| 2428.4 | 0.0025782 | 0.8194913583 | 0.02264347088
| 2428.2 | 0.0025871 | 0.8181123803 | 0.02276168951
| 2428 | 0.0026089 | 0.8167494891 | 0.02299360035
| 2427.8 | 0.0026375 | 0.8154930068 | 0.02328335589
| 2427.6 | 0.0026613 | 0.814353925 | 0.02352820406
| 2427.4 | 0.0026722 | 0.8132683421 | 0.02365797121
| 2427.2 | 0.0026692 | 0.8121543265 | 0.02366563945
| 2427 | 0.0026565 | 0.8109485862 | 0.02358983143
| 2426.8 | 0.0026413 | 0.8096268586 | 0.02349488417
| 2426.6 | 0.0026302 | 0.8082017313 | 0.02343914473
| 2426.4 | 0.0026285 | 0.8067153921 | 0.02346891176
| 2426.2 | 0.0026372 | 0.8052328508 | 0.02359174865
| 2426 | 0.0026525 | 0.8038095045 | 0.02377247476
| 2425.8 | 0.0026663 | 0.8024600549 | 0.02393820189
| 2425.6 | 0.0026725 | 0.8011310736 | 0.02403551424
| 2425.4 | 0.0026721 | 0.7997537999 | 0.02407513411
| 2425.2 | 0.0026717 | 0.7982935032 | 0.02411738137
| 2425 | 0.0026788 | 0.7967783883 | 0.02422930049
| 2424.8 | 0.002696 | 0.7952822825 | 0.02443262625
| 2424.6 | 0.0027186 | 0.7938736811 | 0.02468308575
| 2424.4 | 0.0027376 | 0.7925699522 | 0.02489842361
| 2424.2 | 0.0027443 | 0.7913252783 | 0.02500055613
| 2424 | 0.0027356 | 0.7900460659 | 0.02496353896
| 2423.8 | 0.0027167 | 0.7886446834 | 0.02483696915
| 2423.6 | 0.0026979 | 0.7870998575 | 0.02471531964
| 2423.4 | 0.0026869 | 0.7854547079 | 0.02466793084
| 2423.2 | 0.0026863 | 0.7837789923 | 0.02471699177
| 2423 | 0.0026925 | 0.7821267491 | 0.0248282473
| 2422.8 | 0.0027003 | 0.7805056158 | 0.02495377414
| 2422.6 | 0.002706 | 0.7788827394 | 0.0250604453
| 2422.4 | 0.0027121 | 0.7772183802 | 0.0251726137
| 2422.2 | 0.002723 | 0.77552142 | 0.02533099767
| 2422 | 0.0027414 | 0.7738359221 | 0.02555964526
| 2421.8 | 0.0027634 | 0.7722200503 | 0.02582064937
| 2421.6 | 0.0027815 | 0.7706677871 | 0.02604410306
| 2421.4 | 0.0027909 | 0.7691242774 | 0.02618655049
| 2421.2 | 0.0027938 | 0.767510496 | 0.02627084736
| 2421 | 0.0027986 | 0.7658079467 | 0.02637646301
| 2420.8 | 0.0028119 | 0.7640700973 | 0.02656407475
| 2420.6 | 0.0028317 | 0.7623823481 | 0.02681236804
| 2420.4 | 0.0028499 | 0.7607528552 | 0.027044532
| 2420.2 | 0.0028628 | 0.7591409037 | 0.02722668659
| 2420 | 0.0028703 | 0.7574972736 | 0.02735929088
| 2419.8 | 0.0028771 | 0.7557972175 | 0.02748784547
| 2419.6 | 0.0028864 | 0.7540645945 | 0.02764211085
| 2419.4 | 0.0028986 | 0.7523161478 | 0.02782552893
| 2419.2 | 0.0029147 | 0.7505705316 | 0.02804723266
| 2419 | 0.0029343 | 0.7488630227 | 0.02830232498
| 2418.8 | 0.0029532 | 0.7472328478 | 0.02854888901
| 2418.6 | 0.0029626 | 0.7456650765 | 0.02870212717
| 2418.4 | 0.0029583 | 0.7440722098 | 0.02872396426
| 2418.2 | 0.0029433 | 0.7423691658 | 0.0286460109
| 2418 | 0.0029267 | 0.7405084473 | 0.02855811762
| 2417.8 | 0.0029184 | 0.7385336493 | 0.02855535743
| 2417.6 | 0.002921 | 0.73653093 | 0.02866058434
| 2417.4 | 0.0029308 | 0.7345645702 | 0.02883581297
| 2417.2 | 0.0029418 | 0.7326492944 | 0.02902180755
| 2417 | 0.0029494 | 0.7307637749 | 0.02917398714
| 2416.8 | 0.0029515 | 0.7288673452 | 0.02927284902
| 2416.6 | 0.0029491 | 0.7269230256 | 0.02932941773
| 2416.4 | 0.002944 | 0.7249107603 | 0.02936209599
| 2416.2 | 0.0029387 | 0.7228054327 | 0.02939672749
| 2416 | 0.0029388 | 0.7206027976 | 0.02948968009
| 2415.8 | 0.0029498 | 0.7183417259 | 0.0296953148
| 2415.6 | 0.0029744 | 0.716109292 | 0.03003837456
| 2415.4 | 0.0030063 | 0.713996601 | 0.03045246855
| 2415.2 | 0.003034 | 0.7120125685 | 0.03082083535
| 2415 | 0.003048 | 0.7100668103 | 0.03105010218
| 2414.8 | 0.0030505 | 0.7080297024 | 0.03116718967
| 2414.6 | 0.0030511 | 0.7058530273 | 0.03127165538
| 2414.4 | 0.0030598 | 0.703569099 | 0.03146478555
| 2414.2 | 0.0030802 | 0.7012777676 | 0.03178019703
| 2414 | 0.0031085 | 0.6990550394 | 0.0321762914
| 2413.8 | 0.0031372 | 0.69693493 | 0.03257432598
| 2413.6 | 0.0031588 | 0.6948872441 | 0.03289747231
| 2413.4 | 0.0031684 | 0.6928472675 | 0.03309689535
| 2413.2 | 0.0031665 | 0.6907156826 | 0.03318143617
| 2413 | 0.00316 | 0.6884314182 | 0.03322550655
| 2412.8 | 0.0031587 | 0.6859841708 | 0.0333325633
| 2412.6 | 0.0031716 | 0.6834520974 | 0.03359485738
| 2412.4 | 0.0032006 | 0.6809530017 | 0.03402854607
| 2412.2 | 0.0032393 | 0.6786060933 | 0.03456120122
| 2412 | 0.0032738 | 0.6764335579 | 0.03504363572
| 2411.8 | 0.0032932 | 0.6743584763 | 0.03536206922
| 2411.6 | 0.0032927 | 0.6722433176 | 0.03547035719
| 2411.4 | 0.003278 | 0.6699549355 | 0.03543509083
| 2411.2 | 0.0032609 | 0.6674441685 | 0.03538526034
| 2411 | 0.0032526 | 0.6647552507 | 0.03544028063
| 2410.8 | 0.0032586 | 0.6619857988 | 0.03565637426
| 2410.6 | 0.0032776 | 0.6592347155 | 0.0360160367
| 2410.4 | 0.0033043 | 0.6565528464 | 0.03645978197
| 2410.2 | 0.003333 | 0.6539540475 | 0.03692466229
| 2410 | 0.0033594 | 0.6514155937 | 0.03736424411
| 2409.8 | 0.0033809 | 0.6489237817 | 0.03774992277
| 2409.6 | 0.003394 | 0.6464380626 | 0.03804414197
| 2409.4 | 0.0033982 | 0.6439107515 | 0.03824304814
| 2409.2 | 0.003394 | 0.6412811949 | 0.03835476646
| 2409 | 0.0033867 | 0.6385082839 | 0.03844084188
| 2408.8 | 0.0033816 | 0.6355853273 | 0.03856173985
| 2408.6 | 0.0033856 | 0.6325532508 | 0.03879454272
| 2408.4 | 0.0033991 | 0.6294877107 | 0.03914088725
| 2408.2 | 0.0034216 | 0.6264278049 | 0.0395942894
| 2408 | 0.0034496 | 0.6234311112 | 0.04011195065
| 2407.8 | 0.0034778 | 0.6204904421 | 0.04063329987
| 2407.6 | 0.0035032 | 0.6175898077 | 0.04112410776
| 2407.4 | 0.0035235 | 0.6146915757 | 0.04155931629
| 2407.2 | 0.0035387 | 0.6117623622 | 0.0419403712
| 2407 | 0.0035503 | 0.6087731048 | 0.04228642158
| 2406.8 | 0.0035601 | 0.6057300011 | 0.04261809836
| 2406.6 | 0.0035677 | 0.6026284328 | 0.0429308238
| 2406.4 | 0.0035734 | 0.5994634346 | 0.04322833812
| 2406.2 | 0.0035764 | 0.5962107723 | 0.04350256626
| 2406 | 0.0035795 | 0.5928347099 | 0.04379002088
| 2405.8 | 0.0035872 | 0.5893400277 | 0.04414606159
| 2405.6 | 0.0036035 | 0.5857653099 | 0.04461860684
| 2405.4 | 0.0036298 | 0.5821842111 | 0.04522174617
| 2405.2 | 0.0036624 | 0.5786606807 | 0.0459065434
| 2405 | 0.0036956 | 0.5752001772 | 0.04660215166
| 2404.8 | 0.0037257 | 0.5717649647 | 0.04726475929
| 2404.6 | 0.0037531 | 0.5683190288 | 0.04790182476
| 2404.4 | 0.0037779 | 0.5648756281 | 0.04851303121
| 2404.2 | 0.0037968 | 0.561421791 | 0.04905652857
| 2404 | 0.0038076 | 0.5579076986 | 0.04950690925
| 2403.8 | 0.0038107 | 0.5542561422 | 0.04987470431
| 2403.6 | 0.0038118 | 0.5504094403 | 0.0502386382
| 2403.4 | 0.0038188 | 0.5463835982 | 0.05070217986
| 2403.2 | 0.0038365 | 0.5422610888 | 0.05132423396
| 2403 | 0.0038653 | 0.5381271315 | 0.05210596856
| 2402.8 | 0.0039022 | 0.5340670024 | 0.0530020251
| 2402.6 | 0.0039404 | 0.5301143831 | 0.05391851337
| 2402.4 | 0.0039727 | 0.5262609481 | 0.05475723452
| 2402.2 | 0.003991 | 0.5224184359 | 0.05541328019
| 2402 | 0.0039934 | 0.5184398196 | 0.0558717437
| 2401.8 | 0.0039843 | 0.5141825473 | 0.05620572709
| 2401.6 | 0.0039758 | 0.5095763723 | 0.05659188906
| 2401.4 | 0.003981 | 0.504688646 | 0.05721246792
| 2401.2 | 0.0040081 | 0.4997003542 | 0.05817293329
| 2401 | 0.0040539 | 0.4948218689 | 0.05941228497
| 2400.8 | 0.004106 | 0.490152053 | 0.06074299342
| 2400.6 | 0.0041508 | 0.4856130807 | 0.0619737082
| 2400.4 | 0.004184299 | 0.4810364873 | 0.06306242489
| 2400.2 | 0.004210801 | 0.4763026165 | 0.06408642285
| 2400 | 0.004239399 | 0.471408477 | 0.06518431529
| 2399.8 | 0.004274001 | 0.4664618333 | 0.06640468416
| 2399.6 | 0.004312099 | 0.4615511198 | 0.06769987259
| 2399.4 | 0.004346001 | 0.4567005178 | 0.0689469561
| 2399.2 | 0.004369199 | 0.4518124248 | 0.07005519623
| 2399 | 0.004379901 | 0.4467685787 | 0.07100999571
| 2398.8 | 0.004381199 | 0.4414258541 | 0.0718805284
| 2398.6 | 0.004383501 | 0.4357372296 | 0.07284489887
| 2398.4 | 0.004396699 | 0.4297906104 | 0.07405959002
| 2398.2 | 0.004425301 | 0.4237669401 | 0.07558163463
| 2398 | 0.004464099 | 0.4178331101 | 0.07730488399
| 2397.8 | 0.004501501 | 0.4120096799 | 0.07903079747
| 2397.6 | 0.004528199 | 0.4061492404 | 0.08062252586
| 2397.4 | 0.004544101 | 0.400060704 | 0.08211142219
| 2397.2 | 0.004556699 | 0.3936483131 | 0.08365146517
| 2397 | 0.004574801 | 0.38695625 | 0.08540199183
| 2396.8 | 0.004602899 | 0.3801142934 | 0.08743265657
| 2396.6 | 0.004638901 | 0.373246279 | 0.08969132994
| 2396.4 | 0.004676599 | 0.3663645702 | 0.09206672599
| 2396.2 | 0.004712401 | 0.3594047574 | 0.0945105578
| 2396 | 0.004745699 | 0.352299451 | 0.09703381607
| 2395.8 | 0.004778901 | 0.345019143 | 0.09970175257
| 2395.6 | 0.004813699 | 0.3376021195 | 0.1025512458
| 2395.4 | 0.004848901 | 0.3300633886 | 0.1055666804
| 2395.2 | 0.004883399 | 0.3223799965 | 0.1087450815
| 2395 | 0.004917601 | 0.3145276079 | 0.1121188058
| 2394.8 | 0.004952799 | 0.3065071414 | 0.1157359201
| 2394.6 | 0.004990901 | 0.2983549716 | 0.119650651
| 2394.4 | 0.005031999 | 0.2901480964 | 0.1238613577
| 2394.2 | 0.005073301 | 0.2819133728 | 0.128312642
| 2394 | 0.005111599 | 0.2736343338 | 0.1329509616
| 2393.8 | 0.005143101 | 0.2652377642 | 0.1377305357
| 2393.6 | 0.005165199 | 0.2565825531 | 0.142672567
| 2393.4 | 0.005180601 | 0.2475314264 | 0.1479567058
| 2393.2 | 0.005197899 | 0.2381137929 | 0.1538679861
| 2393 | 0.005228001 | 0.2285655273 | 0.1606679861
| 2392.8 | 0.005278099 | 0.2193108554 | 0.1683867998
| 2392.6 | 0.005345001 | 0.2106561748 | 0.1767597772
| 2392.4 | 0.005418998 | 0.2026794657 | 0.1854064087
| 2392.2 | 0.005486502 | 0.1951389526 | 0.1940308699
| 2392 | 0.005542398 | 0.1877582588 | 0.2026632972
| 2391.8 | 0.005587802 | 0.1803997927 | 0.2114628531
| 2391.6 | 0.005630498 | 0.1731322121 | 0.2206504173
| 2391.4 | 0.005677002 | 0.1661615214 | 0.230251643
| 2391.2 | 0.005729798 | 0.1596407832 | 0.2401619082
| 2391 | 0.005785002 | 0.1535862704 | 0.2501597021
| 2390.8 | 0.005836998 | 0.1478464455 | 0.2601633985
| 2390.6 | 0.005884302 | 0.1423351623 | 0.2701887505
| 2390.4 | 0.005927298 | 0.1369920592 | 0.2803099561
| 2390.2 | 0.005970202 | 0.1318744193 | 0.2905876812
| 2390 | 0.006015397 | 0.1270300145 | 0.301008987
| 2389.8 | 0.006064803 | 0.1225013794 | 0.3115356281
| 2389.6 | 0.006117997 | 0.1182771267 | 0.3221145688
| 2389.4 | 0.006175603 | 0.1143458474 | 0.3327394814
| 2389.2 | 0.006239697 | 0.1107318749 | 0.3433967186
| 2389 | 0.006311603 | 0.1074606727 | 0.3540267612
| 2388.8 | 0.006390397 | 0.1045157941 | 0.3645521772
| 2388.6 | 0.006472803 | 0.1018397123 | 0.3748854339
| 2388.4 | 0.006552297 | 0.09929708266 | 0.3849921431
| 2388.2 | 0.006625003 | 0.09677714993 | 0.3949389666
| 2388 | 0.006690797 | 0.09423429148 | 0.4048326268
| 2387.8 | 0.006754404 | 0.09171676676 | 0.4147746064
| 2387.6 | 0.006821096 | 0.08931362971 | 0.4247676531
| 2387.4 | 0.006892004 | 0.08705633992 | 0.4347529974
| 2387.2 | 0.006964296 | 0.08490904183 | 0.4446665592
| 2387 | 0.007032404 | 0.08277146291 | 0.454513246
| 2386.8 | 0.007095596 | 0.08059916489 | 0.4643914077
| 2386.6 | 0.007157904 | 0.07842749682 | 0.4743952087
| 2386.4 | 0.007227796 | 0.07636941177 | 0.4845783902
| 2386.2 | 0.007311804 | 0.07453893002 | 0.4948631259
| 2386 | 0.007408996 | 0.07294381924 | 0.5051277395
| 2385.8 | 0.007512605 | 0.07150224921 | 0.5152686866
| 2385.6 | 0.007612795 | 0.07006388509 | 0.5252944033
| 2385.4 | 0.007707105 | 0.06856199021 | 0.5353197993
| 2385.2 | 0.007798795 | 0.06701728526 | 0.5454416024
| 2385 | 0.007894305 | 0.06549890278 | 0.5557279215
| 2384.8 | 0.008000595 | 0.06410359205 | 0.5661496833
| 2384.6 | 0.008115905 | 0.06281722999 | 0.5766458503
| 2384.4 | 0.008240395 | 0.06163585784 | 0.5872140128
| 2384.2 | 0.008369905 | 0.06050878855 | 0.5978255048
| 2384 | 0.008504495 | 0.05941189683 | 0.6085633548
| 2383.8 | 0.008647305 | 0.05838110477 | 0.6194233386
| 2383.6 | 0.008796696 | 0.0573810219 | 0.6304506369
| 2383.4 | 0.008957904 | 0.05645988353 | 0.641682088
| 2383.2 | 0.009130296 | 0.05559758777 | 0.6531450453
| 2383 | 0.009321203 | 0.05484621102 | 0.664938986
| 2382.8 | 0.009540997 | 0.0543034657 | 0.6770928666
| 2382.6 | 0.009800303 | 0.0540632678 | 0.6896300954
| 2382.4 | 0.010113 | 0.05426052928 | 0.7025149571
| 2382.2 | 0.010485 | 0.05494926746 | 0.7156626742
| 2382 | 0.010925 | 0.0561946701 | 0.7290444809
| 2381.8 | 0.01144 | 0.0580572445 | 0.7425649192
| 2381.6 | 0.012037 | 0.06057930663 | 0.7561900871
| 2381.4 | 0.012728 | 0.06387432088 | 0.769793021
| 2381.2 | 0.013512 | 0.06794003955 | 0.7832023777
| 2381 | 0.014384 | 0.0727422573 | 0.7962568358
| 2380.8 | 0.01533 | 0.07816148503 | 0.8088378649
| 2380.6 | 0.01634 | 0.08411278883 | 0.8208855856
| 2380.4 | 0.017401 | 0.09049112471 | 0.8323456671
| 2380.2 | 0.018504 | 0.09722823502 | 0.8431934458
| 2380 | 0.019636 | 0.1042367359 | 0.8533675128
| 2379.8 | 0.020781 | 0.1114008474 | 0.8628377746
| 2379.6 | 0.021922 | 0.1185958678 | 0.8715912197
| 2379.4 | 0.02304 | 0.1256738951 | 0.8796476913
| 2379.2 | 0.02411999 | 0.1324987195 | 0.8870992647
| 2379 | 0.02515401 | 0.1389891712 | 0.8940499126
| 2378.8 | 0.02613699 | 0.1450713052 | 0.9006440159
| 2378.6 | 0.02707801 | 0.1507826636 | 0.9070346006
| 2378.4 | 0.02798599 | 0.1561795535 | 0.9133040662
| 2378.2 | 0.02887301 | 0.1613498787 | 0.9195083895
| 2378 | 0.02974499 | 0.1663576615 | 0.9256229817
| 2377.8 | 0.03060201 | 0.1712194498 | 0.9316175671
| 2377.6 | 0.03143799 | 0.1759043815 | 0.9374556837
| 2377.4 | 0.03224501 | 0.1803446379 | 0.9431588351
| 2377.2 | 0.03301999 | 0.1844918406 | 0.9488019212
| 2377 | 0.03376901 | 0.1883551778 | 0.9544981586
| 2376.8 | 0.03450599 | 0.192016302 | 0.9603328027
| 2376.6 | 0.03524601 | 0.195587647 | 0.966328924
| 2376.4 | 0.03599899 | 0.1991685768 | 0.9724354397
| 2376.2 | 0.03676401 | 0.20279086 | 0.9785526367
| 2376 | 0.03752999 | 0.2063996724 | 0.9846002213
| 2375.8 | 0.03828501 | 0.2099027687 | 0.9905768417
| 2375.6 | 0.03902499 | 0.2132423256 | 0.9965505261
| 2375.4 | 0.03975401 | 0.2164143021 | 1.002610992
| 2375.2 | 0.04048499 | 0.2194811719 | 1.008850282
| 2375 | 0.04123401 | 0.222560521 | 1.015281372
| 2374.8 | 0.04200799 | 0.2257239324 | 1.021855648
| 2374.6 | 0.04281001 | 0.2290182014 | 1.028511728
| 2374.4 | 0.04363599 | 0.2324433809 | 1.035171967
| 2374.2 | 0.04447901 | 0.23596606 | 1.041788513
| 2374 | 0.04533299 | 0.2395497062 | 1.048339394
| 2373.8 | 0.04619201 | 0.243159318 | 1.054803739
| 2373.6 | 0.04704699 | 0.2467254666 | 1.061187913
| 2373.4 | 0.04789701 | 0.2502144961 | 1.067554811
| 2373.2 | 0.04874599 | 0.2536314132 | 1.073960416
| 2373 | 0.04960301 | 0.2570182183 | 1.080459611
| 2372.8 | 0.05047799 | 0.2604440483 | 1.08705866
| 2372.6 | 0.05137701 | 0.2639668894 | 1.093723876
| 2372.4 | 0.05229799 | 0.2676046702 | 1.100380311
| 2372.2 | 0.05323101 | 0.2713090137 | 1.106975285
| 2372 | 0.05416799 | 0.2750203306 | 1.113512418
| 2371.8 | 0.05510701 | 0.2787060525 | 1.120032673
| 2371.6 | 0.05605199 | 0.2823686852 | 1.126590849
| 2371.4 | 0.05701501 | 0.2860738083 | 1.133228382
| 2371.2 | 0.05800199 | 0.2898893779 | 1.139888706
| 2371 | 0.05900601 | 0.293796319 | 1.146507565
| 2370.8 | 0.06001899 | 0.2977535815 | 1.153052648
| 2370.6 | 0.06103301 | 0.3016973721 | 1.159541961
| 2370.4 | 0.06205199 | 0.3056282277 | 1.166031715
| 2370.2 | 0.06308101 | 0.3095719356 | 1.17254112
| 2370 | 0.06412599 | 0.3135709091 | 1.179066887
| 2369.8 | 0.06518301 | 0.3176264244 | 1.185551713
| 2369.6 | 0.06624399 | 0.3216848932 | 1.191992423
| 2369.4 | 0.06730901 | 0.3257305366 | 1.198422052
| 2369.2 | 0.06838099 | 0.3297673247 | 1.20487246
| 2369 | 0.06946701 | 0.3338301725 | 1.211368608
| 2368.8 | 0.07057199 | 0.3379617305 | 1.217891284
| 2368.6 | 0.07169401 | 0.3421681013 | 1.224402332
| 2368.4 | 0.07282899 | 0.346435213 | 1.230875936
| 2368.2 | 0.07397201 | 0.3507346032 | 1.237303725
| 2368 | 0.07512299 | 0.3550584079 | 1.243700522
| 2367.8 | 0.07628101 | 0.3594069166 | 1.250055025
| 2367.6 | 0.07744299 | 0.3637610731 | 1.256365903
| 2367.4 | 0.07860601 | 0.3681060814 | 1.262626137
| 2367.2 | 0.07976399 | 0.3723936308 | 1.268852651
| 2367 | 0.08092001 | 0.376613633 | 1.275102321
| 2366.8 | 0.08207999 | 0.3807765631 | 1.281427064
| 2366.6 | 0.08325901 | 0.3849508144 | 1.287880021
| 2366.4 | 0.08446599 | 0.3892109614 | 1.294428858
| 2366.2 | 0.08570301 | 0.3935915389 | 1.301032694
| 2366 | 0.08696499 | 0.3980993958 | 1.307618669
| 2365.8 | 0.08824201 | 0.4026875846 | 1.314155579
| 2365.6 | 0.08952799 | 0.4073233336 | 1.320632854
| 2365.4 | 0.09081901 | 0.411968581 | 1.327073886
| 2365.2 | 0.09211799 | 0.4166279032 | 1.333504194
| 2365 | 0.09342901 | 0.421320137 | 1.339936447
| 2364.8 | 0.09474999 | 0.4260538226 | 1.346333528
| 2364.6 | 0.09607501 | 0.4307899595 | 1.35269838
| 2364.4 | 0.09740099 | 0.4355088138 | 1.359032553
| 2364.2 | 0.09873001 | 0.4401855829 | 1.365400767
| 2364 | 0.10007 | 0.4448720607 | 1.371800066
| 2363.8 | 0.10142 | 0.4495342998 | 1.3782765
| 2363.6 | 0.1028 | 0.4542984833 | 1.384826988
| 2363.4 | 0.10419 | 0.4590911486 | 1.391364992
| 2363.2 | 0.1056 | 0.4639255188 | 1.397970249
| 2363 | 0.10703 | 0.4688190593 | 1.404613524
| 2362.8 | 0.10849 | 0.4738213025 | 1.411313196
| 2362.6 | 0.10997 | 0.4789236713 | 1.417982237
| 2362.4 | 0.11147 | 0.4841110438 | 1.424644028
| 2362.2 | 0.11298 | 0.4893623094 | 1.431234608
| 2362 | 0.1145 | 0.4946390685 | 1.437815174
| 2361.8 | 0.11603 | 0.4999792335 | 1.4443274
| 2361.6 | 0.11755 | 0.5052607538 | 1.450770918
| 2361.4 | 0.11907 | 0.5104684561 | 1.457267379
| 2361.2 | 0.12061 | 0.5156928408 | 1.463864884
| 2361 | 0.12217 | 0.520959257 | 1.470523304
| 2360.8 | 0.12376 | 0.5263018102 | 1.477281469
| 2360.6 | 0.12538 | 0.5317846166 | 1.484040311
| 2360.4 | 0.12701 | 0.5373015468 | 1.490775484
| 2360.2 | 0.12866 | 0.5428809043 | 1.497536736
| 2360 | 0.13032 | 0.5484885706 | 1.504283459
| 2359.8 | 0.132 | 0.5541196381 | 1.511113774
| 2359.6 | 0.13371 | 0.5598655853 | 1.517979238
| 2359.4 | 0.13544 | 0.5656627829 | 1.52488458
| 2359.2 | 0.13721 | 0.5716293691 | 1.531831049
| 2359 | 0.13899 | 0.5776731338 | 1.538690566
| 2358.8 | 0.14079 | 0.5837803076 | 1.545570616
| 2358.6 | 0.1426 | 0.5899640455 | 1.552366775
| 2358.4 | 0.14441 | 0.5961061775 | 1.559163806
| 2358.2 | 0.14624 | 0.6022876015 | 1.566017444
| 2358 | 0.14809 | 0.60851117 | 1.572922087
| 2357.8 | 0.14997 | 0.6148220461 | 1.579897646
| 2357.6 | 0.15188 | 0.6212531308 | 1.586896024
| 2357.4 | 0.15381 | 0.627766434 | 1.593887751
| 2357.2 | 0.15576 | 0.6343489431 | 1.60089041
| 2357 | 0.15773 | 0.6409787835 | 1.607934732
| 2356.8 | 0.15974 | 0.6477431073 | 1.615061843
| 2356.6 | 0.16178 | 0.6546532468 | 1.622175101
| 2356.4 | 0.16385 | 0.6616968814 | 1.629290758
| 2356.2 | 0.16594 | 0.6688707953 | 1.636334704
| 2356 | 0.16804 | 0.6761103204 | 1.643315676
| 2355.8 | 0.17014 | 0.6833508886 | 1.650243645
| 2355.6 | 0.17226 | 0.6906045942 | 1.657258758
| 2355.4 | 0.17441 | 0.6979661952 | 1.664313184
| 2355.2 | 0.17659 | 0.7054039422 | 1.671447292
| 2355 | 0.17882 | 0.7130396561 | 1.678654675
| 2354.8 | 0.18109 | 0.7209005134 | 1.685822836
| 2354.6 | 0.18337 | 0.7288881673 | 1.692854224
| 2354.4 | 0.18566 | 0.7369275523 | 1.699846983
| 2354.2 | 0.18796 | 0.74505423 | 1.706758029
| 2354 | 0.19026 | 0.7531503967 | 1.713663484
| 2353.8 | 0.19259 | 0.7613192071 | 1.720655368
| 2353.6 | 0.19496 | 0.7696232921 | 1.727726973
| 2353.4 | 0.19737 | 0.7781350377 | 1.734788582
| 2353.2 | 0.1998 | 0.7867605644 | 1.741812011
| 2353 | 0.20226 | 0.7955509911 | 1.748808348
| 2352.8 | 0.20473 | 0.8044211092 | 1.755739625
| 2352.6 | 0.20723 | 0.8134082046 | 1.76270466
| 2352.4 | 0.20976 | 0.8225586859 | 1.769647495
| 2352.2 | 0.21232 | 0.8318779334 | 1.776563695
| 2352 | 0.2149 | 0.8413651788 | 1.78338573
| 2351.8 | 0.21749 | 0.8509488049 | 1.79013217
| 2351.6 | 0.2201 | 0.860666941 | 1.796828765
| 2351.4 | 0.22272 | 0.8704897025 | 1.803444584
| 2351.2 | 0.22536 | 0.8804371505 | 1.810026156
| 2351 | 0.22801 | 0.8905110554 | 1.816506388
| 2350.8 | 0.23067 | 0.9006692965 | 1.822935489
| 2350.6 | 0.23334 | 0.9109387404 | 1.829285627
| 2350.4 | 0.23602 | 0.9212752174 | 1.835608276
| 2350.2 | 0.23872 | 0.931744002 | 1.841898732
| 2350 | 0.24144 | 0.9423250776 | 1.848180468
| 2349.8 | 0.24419 | 0.9531135102 | 1.854416289
| 2349.6 | 0.24695 | 0.9640361025 | 1.860558268
| 2349.4 | 0.24973 | 0.9751395201 | 1.866623975
| 2349.2 | 0.25251 | 0.9863630596 | 1.872552692
| 2349 | 0.2553 | 0.9977059203 | 1.878413402
| 2348.8 | 0.2581 | 1.00919525 | 1.884179326
| 2348.6 | 0.26091 | 1.020841407 | 1.889843315
| 2348.4 | 0.26372 | 1.032627472 | 1.895362914
| 2348.2 | 0.26653 | 1.044533875 | 1.900762934
| 2348 | 0.26934 | 1.056593844 | 1.90601201
| 2347.8 | 0.27213 | 1.068742472 | 1.91105699
| 2347.6 | 0.2749 | 1.080920484 | 1.915961846
| 2347.4 | 0.27766 | 1.093160938 | 1.920758274
| 2347.2 | 0.28041 | 1.105457838 | 1.925454475
| 2347 | 0.28316 | 1.117845089 | 1.930080945
| 2346.8 | 0.28591 | 1.130364816 | 1.934598131
| 2346.6 | 0.28865 | 1.142980914 | 1.938984763
| 2346.4 | 0.29139 | 1.155747945 | 1.943251007
| 2346.2 | 0.2941 | 1.168613836 | 1.947271152
| 2346 | 0.29678 | 1.181486477 | 1.95113743
| 2345.8 | 0.29943 | 1.194389588 | 1.95483047
| 2345.6 | 0.30206 | 1.207266725 | 1.958465257
| 2345.4 | 0.30469 | 1.220276137 | 1.962014006
| 2345.2 | 0.3073 | 1.233330855 | 1.965442041
| 2345 | 0.30991 | 1.246542533 | 1.968767378
| 2344.8 | 0.31249 | 1.259848745 | 1.971874528
| 2344.6 | 0.31504 | 1.273236777 | 1.974779698
| 2344.4 | 0.31754 | 1.286633948 | 1.977435072
| 2344.2 | 0.31999 | 1.300006082 | 1.979874833
| 2344 | 0.32238 | 1.313256216 | 1.982128584
| 2343.8 | 0.32474 | 1.326434187 | 1.984326794
| 2343.6 | 0.32707 | 1.339564048 | 1.986448277
| 2343.4 | 0.32939 | 1.352705678 | 1.988557226
| 2343.2 | 0.33169 | 1.36589669 | 1.99056491
| 2343 | 0.33397 | 1.379127621 | 1.99248204
| 2342.8 | 0.33621 | 1.392382473 | 1.994210001
| 2342.6 | 0.3384 | 1.405525944 | 1.995807661
| 2342.4 | 0.34056 | 1.418575549 | 1.997373085
| 2342.2 | 0.34271 | 1.431572023 | 1.998985603
| 2342 | 0.34487 | 1.444626783 | 2.000666297
| 2341.8 | 0.34705 | 1.457844991 | 2.002388191
| 2341.6 | 0.34923 | 1.471329121 | 2.003960331
| 2341.4 | 0.35135 | 1.48487441 | 2.005216178
| 2341.2 | 0.35341 | 1.498362508 | 2.006251723
| 2341 | 0.3554 | 1.511715881 | 2.007073336
| 2340.8 | 0.35734 | 1.524856228 | 2.007851239
| 2340.6 | 0.35926 | 1.537878737 | 2.008676723
| 2340.4 | 0.36118 | 1.550847367 | 2.009609758
| 2340.2 | 0.36311 | 1.563885676 | 2.01061264
| 2340 | 0.36504 | 1.576985495 | 2.011637366
| 2339.8 | 0.36697 | 1.59019629 | 2.012649663
| 2339.6 | 0.36888 | 1.603462357 | 2.01358278
| 2339.4 | 0.37077 | 1.616749484 | 2.014463785
| 2339.2 | 0.37264 | 1.630043513 | 2.015303618
| 2339 | 0.37449 | 1.643325943 | 2.016116755
| 2338.8 | 0.37633 | 1.656584346 | 2.016966163
| 2338.6 | 0.37817 | 1.66986991 | 2.017871059
| 2338.4 | 0.38002 | 1.683193803 | 2.018878101
| 2338.2 | 0.38189 | 1.696669292 | 2.019965841
| 2338 | 0.38377 | 1.710269645 | 2.021100847
| 2337.8 | 0.38567 | 1.724109928 | 2.022263869
| 2337.6 | 0.38755 | 1.738112588 | 2.023296075
| 2337.4 | 0.38941 | 1.752204839 | 2.024249379
| 2337.2 | 0.39124 | 1.766328653 | 2.025109991
| 2337 | 0.39306 | 1.780457485 | 2.026003302
| 2336.8 | 0.39488 | 1.794648252 | 2.026947279
| 2336.6 | 0.39672 | 1.808936328 | 2.028028263
| 2336.4 | 0.39859 | 1.823492581 | 2.029197104
| 2336.2 | 0.40046 | 1.838291415 | 2.030316932
| 2336 | 0.40232 | 1.853307297 | 2.031355907
| 2335.8 | 0.40414 | 1.868426786 | 2.032228616
| 2335.6 | 0.40594 | 1.883521341 | 2.033117396
| 2335.4 | 0.40775 | 1.898739202 | 2.034096299
| 2335.2 | 0.40957 | 1.91404422 | 2.0351882
| 2335 | 0.41144 | 1.929631496 | 2.036497567
| 2334.8 | 0.41333 | 1.945572544 | 2.037835331
| 2334.6 | 0.41524 | 1.961850558 | 2.039219884
| 2334.4 | 0.41715 | 1.978540881 | 2.040516655
| 2334.2 | 0.41903 | 1.995495716 | 2.041658008
| 2334 | 0.42089 | 2.01268251 | 2.04272039
| 2333.8 | 0.42273 | 2.030111241 | 2.043706848
| 2333.6 | 0.42455 | 2.047755369 | 2.044637866
| 2333.4 | 0.42636 | 2.065612756 | 2.045573569
| 2333.2 | 0.42818 | 2.083756126 | 2.046589787
| 2333 | 0.43001 | 2.10230293 | 2.047642576
| 2332.8 | 0.43184 | 2.121265359 | 2.048687795
| 2332.6 | 0.43366 | 2.140718209 | 2.049656137
| 2332.4 | 0.43544 | 2.160550257 | 2.050457706
| 2332.2 | 0.4372 | 2.180763571 | 2.051208005
| 2332 | 0.43893 | 2.201416475 | 2.051846732
| 2331.8 | 0.44063 | 2.22247871 | 2.052402348
| 2331.6 | 0.4423 | 2.244003678 | 2.052870436
| 2331.4 | 0.44394 | 2.265983564 | 2.053272069
| 2331.2 | 0.44556 | 2.28852248 | 2.0536394
| 2331 | 0.44714 | 2.311670691 | 2.053877152
| 2330.8 | 0.44868 | 2.335393929 | 2.054021191
| 2330.6 | 0.45019 | 2.359867053 | 2.054092708
| 2330.4 | 0.45163 | 2.385119389 | 2.053913925
| 2330.2 | 0.453 | 2.411140221 | 2.05352293
| 2330 | 0.45427 | 2.438044307 | 2.052774398
| 2329.8 | 0.45542 | 2.46565547 | 2.051653745
| 2329.6 | 0.45648 | 2.494203462 | 2.050292464
| 2329.4 | 0.45738 | 2.523702044 | 2.048384386
| 2329.2 | 0.45815 | 2.554107982 | 2.046135946
| 2329 | 0.45873 | 2.585736932 | 2.043238901
| 2328.8 | 0.45909 | 2.618204392 | 2.039670527
| 2328.6 | 0.45926 | 2.651970895 | 2.035559849
| 2328.4 | 0.45912 | 2.686790659 | 2.030412011
| 2328.2 | 0.45876 | 2.722725764 | 2.024725098
| 2328 | 0.45807 | 2.760172873 | 2.017982118
| 2327.8 | 0.45706 | 2.798816818 | 2.010337219
| 2327.6 | 0.45569 | 2.839412621 | 2.001627225
| 2327.4 | 0.4538 | 2.881669354 | 1.991179179
| 2327.2 | 0.4514 | 2.925768626 | 1.97913639
| 2327 | 0.4483 | 2.971790545 | 1.964665245
| 2326.8 | 0.4445 | 3.019285011 | 1.94784731
| 2326.6 | 0.4399 | 3.068803752 | 1.928296051
| 2326.4 | 0.43435 | 3.119852888 | 1.905320501
| 2326.2 | 0.42782 | 3.172556414 | 1.878839321
| 2326 | 0.4201 | 3.22668153 | 1.847831689
| 2325.8 | 0.41116 | 3.281682254 | 1.81207934
| 2325.6 | 0.40084 | 3.337368617 | 1.770727777
| 2325.4 | 0.38908 | 3.392687167 | 1.723217479
| 2325.2 | 0.37584 | 3.446990862 | 1.669096362
| 2325 | 0.3611 | 3.498901015 | 1.607813824
| 2324.8 | 0.34498 | 3.547120019 | 1.539487977
| 2324.6 | 0.32759 | 3.590210127 | 1.464158251
| 2324.4 | 0.30917 | 3.626516876 | 1.382497549
| 2324.2 | 0.29001 | 3.654629243 | 1.295570738
| 2324 | 0.27045 | 3.673273817 | 1.204843438
| 2323.8 | 0.25088 | 3.681551199 | 1.112242323
| 2323.6 | 0.2317 | 3.679202622 | 1.019986141
| 2323.4 | 0.21326 | 3.666657044 | 0.9302310187
| 2323.2 | 0.19584 | 3.644894218 | 0.8448585715
| 2323 | 0.17965 | 3.615309317 | 0.7653731455
| 2322.8 | 0.16481 | 3.579619759 | 0.6927462798
| 2322.6 | 0.15135 | 3.539517717 | 0.6273609231
| 2322.4 | 0.13925 | 3.496563514 | 0.5692144751
| 2322.2 | 0.12844 | 3.452099753 | 0.5179570138
| 2322 | 0.11882 | 3.407220205 | 0.4730280174
| 2321.8 | 0.11027 | 3.362686954 | 0.4337361626
| 2321.6 | 0.10269 | 3.319080826 | 0.3994699456
| 2321.4 | 0.095954 | 3.276823576 | 0.3695222516
| 2321.2 | 0.089964 | 3.236141557 | 0.3433204283
| 2321 | 0.0846 | 3.197223321 | 0.3202338871
| 2320.8 | 0.079776 | 3.159988463 | 0.2997885995
| 2320.6 | 0.075422 | 3.124518869 | 0.2816069358
| 2320.4 | 0.071448 | 3.090648114 | 0.2652475367
| 2320.2 | 0.067839 | 3.058331238 | 0.2505831799
| 2320 | 0.064506 | 3.027538934 | 0.2372146214
| 2319.8 | 0.061434 | 2.99804195 | 0.2250360641
| 2319.6 | 0.05858 | 2.96989327 | 0.2138483673
| 2319.4 | 0.055901 | 2.942820431 | 0.2034560891
| 2319.2 | 0.053414 | 2.916810158 | 0.193899489
| 2319 | 0.051066 | 2.891761677 | 0.1849584455
| 2318.8 | 0.048884 | 2.867532104 | 0.1767167005
| 2318.6 | 0.046845 | 2.844192329 | 0.1690741107
| 2318.4 | 0.044939 | 2.821587041 | 0.1619808651
| 2318.2 | 0.043173 | 2.799775291 | 0.1554525234
| 2318 | 0.041513 | 2.778677128 | 0.1493542106
| 2317.8 | 0.039978 | 2.758254861 | 0.143748817
| 2317.6 | 0.03854 | 2.738545213 | 0.1385263812
| 2317.4 | 0.037194 | 2.719448301 | 0.133663522
| 2317.2 | 0.035932 | 2.700986533 | 0.1291261908
| 2317 | 0.03474 | 2.683058971 | 0.1248596925
| 2316.8 | 0.033634 | 2.665655425 | 0.1209198341
| 2316.6 | 0.032603 | 2.648777759 | 0.1172634735
| 2316.4 | 0.031654 | 2.632415634 | 0.1139141586
| 2316.2 | 0.030773 | 2.616630616 | 0.1108180043
| 2316 | 0.029937 | 2.601389092 | 0.1078890952
| 2315.8 | 0.029133 | 2.586661337 | 0.1050784977
| 2315.6 | 0.028343 | 2.572372989 | 0.1023194937
| 2315.4 | 0.027572 | 2.558434069 | 0.09963034551
| 2315.2 | 0.026827 | 2.544808498 | 0.09703635117
| 2315 | 0.02612 | 2.531463604 | 0.09458140168
| 2314.8 | 0.02546 | 2.518433283 | 0.09229781758
| 2314.6 | 0.024842 | 2.505732419 | 0.09016664164
| 2314.4 | 0.024262 | 2.493377776 | 0.08817261631
| 2314.2 | 0.023706 | 2.48135325 | 0.08626392631
| 2314 | 0.023176 | 2.469614955 | 0.08444820554
| 2313.8 | 0.022674 | 2.458169655 | 0.08273260141
| 2313.6 | 0.022198 | 2.447011284 | 0.08110965388
| 2313.4 | 0.021746 | 2.436155034 | 0.07957167056
| 2313.2 | 0.021306 | 2.425593471 | 0.07807405306
| 2313 | 0.020875 | 2.41529293 | 0.07660588849
| 2312.8 | 0.020449 | 2.405242596 | 0.07515222631
| 2312.6 | 0.020025 | 2.395401049 | 0.07370221127
| 2312.4 | 0.019607 | 2.385752711 | 0.07227077706
| 2312.2 | 0.019193 | 2.376271756 | 0.07085064937
| 2312 | 0.018792 | 2.366934542 | 0.06947569919
| 2311.8 | 0.018408 | 2.357751567 | 0.06816079839
| 2311.6 | 0.018045 | 2.348724595 | 0.06692101689
| 2311.4 | 0.017703 | 2.339878366 | 0.06575619144
| 2311.2 | 0.017378 | 2.331213769 | 0.06465141694
| 2311 | 0.017068 | 2.322738865 | 0.06359918003
| 2310.8 | 0.016767 | 2.314445722 | 0.06257703609
| 2310.6 | 0.016475 | 2.30632648 | 0.06158512365
| 2310.4 | 0.016186 | 2.298379843 | 0.06060077608
| 2310.2 | 0.015898 | 2.290573902 | 0.05961679141
| 2310 | 0.015613 | 2.282895724 | 0.05864085976
| 2309.8 | 0.015334 | 2.275323419 | 0.05768465002
| 2309.6 | 0.015069 | 2.267866951 | 0.05677850826
| 2309.4 | 0.014817 | 2.260549664 | 0.05591847737
| 2309.2 | 0.014574 | 2.253386487 | 0.05508923151
| 2309 | 0.014331 | 2.246375234 | 0.05425647942
| 2308.8 | 0.014082 | 2.239485462 | 0.05339758791
| 2308.6 | 0.013828 | 2.232673584 | 0.05251682065
| 2308.4 | 0.013579 | 2.225920166 | 0.0516526951
| 2308.2 | 0.013342 | 2.219235749 | 0.05083203023
| 2308 | 0.013121 | 2.212643623 | 0.05007007805
| 2307.8 | 0.012913 | 2.206167108 | 0.04935520234
| 2307.6 | 0.012713 | 2.199814746 | 0.04866816207
| 2307.4 | 0.012515 | 2.193574851 | 0.04798600869
| 2307.2 | 0.012319 | 2.187432225 | 0.04730893627
| 2307 | 0.012124 | 2.181372133 | 0.04663326404
| 2306.8 | 0.011936 | 2.175386248 | 0.04598239016
| 2306.6 | 0.011755 | 2.169492426 | 0.04535618727
| 2306.4 | 0.01158 | 2.16369245 | 0.04475082862
| 2306.2 | 0.011407 | 2.157992622 | 0.0441507166
| 2306 | 0.011234 | 2.152376754 | 0.04354825039
| 2305.8 | 0.01106 | 2.14684164 | 0.04293954556
| 2305.6 | 0.010884 | 2.141367834 | 0.04232088614
| 2305.4 | 0.010709 | 2.135945449 | 0.04170411793
| 2305.2 | 0.010537 | 2.130568107 | 0.04109716983
| 2305 | 0.010372 | 2.125229373 | 0.04051589414
| 2304.8 | 0.01022 | 2.119942312 | 0.03998387015
| 2304.6 | 0.010081 | 2.114733547 | 0.03950099058
| 2304.4 | 0.0099523 | 2.109624939 | 0.03905653293
| 2304.2 | 0.009824 | 2.104628886 | 0.03861134557
| 2304 | 0.0096886 | 2.09971467 | 0.03813606735
| 2303.8 | 0.0095455 | 2.094847422 | 0.03762860747
| 2303.6 | 0.0094013 | 2.089995075 | 0.03711542495
| 2303.4 | 0.0092661 | 2.085160603 | 0.03663664772
| 2303.2 | 0.0091466 | 2.080375439 | 0.03621874553
| 2303 | 0.0090395 | 2.075682853 | 0.03584831441
| 2302.8 | 0.0089356 | 2.071098018 | 0.03548861596
| 2302.6 | 0.0088238 | 2.066607193 | 0.03509544269
| 2302.4 | 0.0087008 | 2.062161211 | 0.03465599355
| 2302.2 | 0.0085721 | 2.057724878 | 0.03419255116
| 2302 | 0.0084492 | 2.05328382 | 0.03375137477
| 2301.8 | 0.0083416 | 2.048874009 | 0.03337037534
| 2301.6 | 0.0082485 | 2.044540874 | 0.03304607049
| 2301.4 | 0.0081606 | 2.040318424 | 0.03274080593
| 2301.2 | 0.0080647 | 2.036197646 | 0.03240143191
| 2301 | 0.0079531 | 2.032135776 | 0.03199714425
| 2300.8 | 0.007828 | 2.028082574 | 0.03153714699
| 2300.6 | 0.0076971 | 2.024010066 | 0.0310527532
| 2300.4 | 0.0075713 | 2.019913541 | 0.03058816565
| 2300.2 | 0.0074565 | 2.015820357 | 0.03016715605
| 2300 | 0.0073541 | 2.011747714 | 0.02979540951
| 2299.8 | 0.0072639 | 2.007716994 | 0.02947209125
| 2299.6 | 0.0071842 | 2.003736671 | 0.0291903688
| 2299.4 | 0.0071143 | 1.999821745 | 0.02894740406
| 2299.2 | 0.0070505 | 1.995987213 | 0.02872805217
| 2299 | 0.006986 | 1.992239912 | 0.02850446793
| 2298.8 | 0.0069141 | 1.988563475 | 0.028249298
| 2298.6 | 0.0068313 | 1.984929806 | 0.02794832829
| 2298.4 | 0.0067401 | 1.981304431 | 0.02761202034
| 2298.2 | 0.0066471 | 1.977675615 | 0.02726755718
| 2298 | 0.0065581 | 1.974050487 | 0.02693875993
| 2297.8 | 0.0064742 | 1.970448951 | 0.02663003785
| 2297.6 | 0.0063933 | 1.966877623 | 0.02633271284
| 2297.4 | 0.0063131 | 1.963331777 | 0.02603735385
| 2297.2 | 0.0062358 | 1.959796606 | 0.0257532343
| 2297 | 0.0061662 | 1.95627939 | 0.02550026561
| 2296.8 | 0.006107 | 1.952803097 | 0.02528957421
| 2296.6 | 0.0060544 | 1.94940242 | 0.02510517848
| 2296.4 | 0.0059982 | 1.946087411 | 0.02490456038
| 2296.2 | 0.0059283 | 1.942833201 | 0.02464574528
| 2296 | 0.0058422 | 1.939592457 | 0.02431851935
| 2295.8 | 0.0057435 | 1.936323413 | 0.02393808937
| 2295.6 | 0.0056432 | 1.933001879 | 0.02355055061
| 2295.4 | 0.0055499 | 1.929644295 | 0.02319178373
| 2295.2 | 0.0054689 | 1.926270101 | 0.02288396404
| 2295 | 0.0054006 | 1.922911393 | 0.02262867999
| 2294.8 | 0.0053437 | 1.919579124 | 0.02242056189
| 2294.6 | 0.005297 | 1.916298389 | 0.02225451976
| 2294.4 | 0.0052547 | 1.913082754 | 0.02210611151
| 2294.2 | 0.0052096 | 1.90993796 | 0.02194492529
| 2294 | 0.0051533 | 1.906841289 | 0.02173555773
| 2293.8 | 0.0050832 | 1.903752657 | 0.02146716703
| 2293.6 | 0.0050036 | 1.900633075 | 0.02115811067
| 2293.4 | 0.0049226 | 1.897469534 | 0.02084275201
| 2293.2 | 0.0048476 | 1.894269736 | 0.02055246116
| 2293 | 0.0047813 | 1.891058509 | 0.02029861863
| 2292.8 | 0.0047225 | 1.887848802 | 0.02007613259
| 2292.6 | 0.0046693 | 1.884644115 | 0.01987698488
| 2292.4 | 0.0046233 | 1.881438598 | 0.01970815332
| 2292.2 | 0.0045867 | 1.878250625 | 0.01957903279
| 2292 | 0.0045572 | 1.875100426 | 0.01947975468
| 2291.8 | 0.004528 | 1.872005879 | 0.01938110255
| 2291.6 | 0.0044887 | 1.868950665 | 0.01923849747
| 2291.4 | 0.0044346 | 1.865887242 | 0.01903192227
| 2291.2 | 0.0043699 | 1.862768043 | 0.01877960209
| 2291 | 0.0043032 | 1.859566822 | 0.01851866834
| 2290.8 | 0.0042461 | 1.856285911 | 0.01829917712
| 2290.6 | 0.0042034 | 1.852957508 | 0.01814181246
| 2290.4 | 0.0041769 | 1.849602377 | 0.01805447336
| 2290.2 | 0.0041636 | 1.846252738 | 0.01802419737
| 2290 | 0.0041573 | 1.84290448 | 0.01802431248
| 2289.8 | 0.0041554 | 1.83955203 | 0.01804368158
| 2289.6 | 0.0041542 | 1.83617041 | 0.01806644962
| 2289.4 | 0.0041582 | 1.832730734 | 0.01811252369
| 2289.2 | 0.0041723 | 1.82923249 | 0.01820346204
| 2289 | 0.0041994 | 1.825669544 | 0.01835225856
| 2288.8 | 0.004245 | 1.822052048 | 0.01858328425
| 2288.6 | 0.0043074 | 1.818387327 | 0.01888945594
| 2288.4 | 0.0043912 | 1.814667265 | 0.01929153866
| 2288.2 | 0.0044959 | 1.810907452 | 0.01978776083
| 2288 | 0.0046248 | 1.807086217 | 0.02039348737
| 2287.8 | 0.004783 | 1.803225403 | 0.02113182841
| 2287.6 | 0.0049718 | 1.799319046 | 0.02200947465
| 2287.4 | 0.0051985 | 1.79539256 | 0.02305960682
| 2287.2 | 0.0054605 | 1.791471226 | 0.02427150614
| 2287 | 0.0057581 | 1.787564452 | 0.02564749083
| 2286.8 | 0.0060872 | 1.783685171 | 0.02717012068
| 2286.6 | 0.0064456 | 1.779802736 | 0.02883089461
| 2286.4 | 0.0068419 | 1.775898253 | 0.03066980166
| 2286.2 | 0.0072842 | 1.771974081 | 0.03272474739
| 2286 | 0.0077871 | 1.768053306 | 0.03506312528
| 2285.8 | 0.0083566 | 1.764215967 | 0.03771295582
| 2285.6 | 0.0089911 | 1.760518329 | 0.04066803207
| 2285.4 | 0.0096843 | 1.757016514 | 0.04390030248
| 2285.2 | 0.01043 | 1.753716549 | 0.04738255477
| 2285 | 0.01123 | 1.750641086 | 0.05112345474
| 2284.8 | 0.012086 | 1.747824875 | 0.05513068527
| 2284.6 | 0.012998 | 1.745338084 | 0.05940277803
| 2284.4 | 0.013957 | 1.74324619 | 0.06389602777
| 2284.2 | 0.014949 | 1.741600337 | 0.06854289079
| 2284 | 0.015959 | 1.740408348 | 0.07327146086
| 2283.8 | 0.016976 | 1.739682451 | 0.07802753582
| 2283.6 | 0.017986 | 1.739412806 | 0.08274326835
| 2283.4 | 0.01898 | 1.739582682 | 0.08737416492
| 2283.2 | 0.019949 | 1.740172182 | 0.09187587593
| 2283 | 0.020886 | 1.74116513 | 0.09621341665
| 2282.8 | 0.021782 | 1.742540765 | 0.1003428797
| 2282.6 | 0.022628 | 1.744262637 | 0.1042215061
| 2282.4 | 0.023421 | 1.746279403 | 0.10783582
| 2282.2 | 0.024159 | 1.74856865 | 0.1111761556
| 2282 | 0.024842 | 1.751081783 | 0.1142439929
| 2281.8 | 0.025475 | 1.753833963 | 0.1170611964
| 2281.6 | 0.026049 | 1.75681304 | 0.1195858649
| 2281.4 | 0.026566 | 1.760008234 | 0.1218277939
| 2281.2 | 0.027015 | 1.763421228 | 0.1237356452
| 2281 | 0.027394 | 1.767005466 | 0.1253033243
| 2280.8 | 0.027698 | 1.770770382 | 0.1265078315
| 2280.6 | 0.027918 | 1.77467033 | 0.1273112555
| 2280.4 | 0.02805 | 1.778694212 | 0.1276973142
| 2280.2 | 0.028077 | 1.782780036 | 0.1275929511
| 2280 | 0.028001 | 1.786823628 | 0.1270160344
| 2279.8 | 0.027825 | 1.790775544 | 0.1259858294
| 2279.6 | 0.027559 | 1.79455248 | 0.1245555008
| 2279.4 | 0.027221 | 1.798171927 | 0.1228087413
| 2279.2 | 0.02681 | 1.801648138 | 0.1207416214
| 2279 | 0.026329 | 1.804986704 | 0.1183690816
| 2278.8 | 0.025767 | 1.808183987 | 0.115642455
| 2278.6 | 0.025122 | 1.811166272 | 0.1125580159
| 2278.4 | 0.024396 | 1.813897631 | 0.1091279104
| 2278.2 | 0.023593 | 1.816297678 | 0.1053750704
| 2278 | 0.022731 | 1.818339477 | 0.1013825236
| 2277.8 | 0.021816 | 1.82002155 | 0.09717701336
| 2277.6 | 0.020858 | 1.821314956 | 0.09280406803
| 2277.4 | 0.019866 | 1.822217281 | 0.08830304506
| 2277.2 | 0.01885 | 1.822699051 | 0.08371837756
| 2277 | 0.017827 | 1.822764324 | 0.07912422359
| 2276.8 | 0.016809 | 1.822432111 | 0.07457138955
| 2276.6 | 0.01581 | 1.821734186 | 0.07011921994
| 2276.4 | 0.014836 | 1.820726733 | 0.06579057557
| 2276.2 | 0.013888 | 1.819433867 | 0.06158728084
| 2276 | 0.01297 | 1.817875519 | 0.05752493166
| 2275.8 | 0.012084 | 1.816068897 | 0.0536104784
| 2275.6 | 0.011235 | 1.814022575 | 0.04986467126
| 2275.4 | 0.010429 | 1.811763479 | 0.04631253342
| 2275.2 | 0.0096686 | 1.809323728 | 0.04296405773
| 2275 | 0.0089549 | 1.806727522 | 0.03982301108
| 2274.8 | 0.0082892 | 1.803999924 | 0.0368942874
| 2274.6 | 0.0076711 | 1.801158054 | 0.03417556072
| 2274.4 | 0.0071042 | 1.798221672 | 0.03168256417
| 2274.2 | 0.0065873 | 1.795226406 | 0.02940953943
| 2274 | 0.0061203 | 1.792185601 | 0.02735614976
| 2273.8 | 0.0057024 | 1.789139129 | 0.02551874103
| 2273.6 | 0.005328 | 1.786098116 | 0.02387255735
| 2273.4 | 0.0049972 | 1.783081144 | 0.02241841194
| 2273.2 | 0.0047043 | 1.780104349 | 0.02113107778
| 2273 | 0.0044499 | 1.777172092 | 0.0200138136
| 2272.8 | 0.0042302 | 1.774321759 | 0.01904973792
| 2272.6 | 0.0040378 | 1.771557702 | 0.01820596944
| 2272.4 | 0.0038671 | 1.768892883 | 0.01745754438
| 2272.2 | 0.0037077 | 1.766304911 | 0.01675792917
| 2272 | 0.0035614 | 1.763758224 | 0.01611578263
| 2271.8 | 0.0034292 | 1.761246911 | 0.01553591165
| 2271.6 | 0.0033163 | 1.758757744 | 0.0150422752
| 2271.4 | 0.0032269 | 1.756324936 | 0.01465405218
| 2271.2 | 0.0031575 | 1.753970275 | 0.01435552478
| 2271 | 0.0031056 | 1.751716169 | 0.01413547044
| 2270.8 | 0.0030625 | 1.749578454 | 0.01395434068
| 2270.6 | 0.003021 | 1.747542405 | 0.01377947736
| 2270.4 | 0.0029756 | 1.745592863 | 0.01358585618
| 2270.2 | 0.0029222 | 1.743691175 | 0.01335492234
| 2270 | 0.0028643 | 1.741807166 | 0.0131028161
| 2269.8 | 0.0028045 | 1.739922277 | 0.01284153041
| 2269.6 | 0.0027505 | 1.738025928 | 0.01260645788
| 2269.4 | 0.0027064 | 1.736140305 | 0.01241638042
| 2269.2 | 0.002674 | 1.734281049 | 0.01227961198
| 2269 | 0.002652 | 1.73247754 | 0.01219014959
| 2268.8 | 0.0026351 | 1.730740152 | 0.0121236399
| 2268.6 | 0.0026181 | 1.729067175 | 0.01205617548
| 2268.4 | 0.0025973 | 1.727439926 | 0.01197078348
| 2268.2 | 0.0025721 | 1.72583871 | 0.01186476779
| 2268 | 0.0025445 | 1.724246005 | 0.01174742827
| 2267.8 | 0.0025172 | 1.722655831 | 0.01163127168
| 2267.6 | 0.0024939 | 1.721066533 | 0.01153344802
| 2267.4 | 0.0024767 | 1.719493904 | 0.01146365246
| 2267.2 | 0.002465 | 1.717947072 | 0.01141911865
| 2267 | 0.002458 | 1.71643374 | 0.0113961548
| 2266.8 | 0.002455 | 1.714957513 | 0.01139153866
| 2266.6 | 0.0024548 | 1.713528026 | 0.01139968077
| 2266.4 | 0.0024547 | 1.71214968 | 0.01140801414
| 2266.2 | 0.0024511 | 1.710823955 | 0.01139976123
| 2266 | 0.0024397 | 1.709539642 | 0.01135490047
| 2265.8 | 0.0024175 | 1.708272242 | 0.01125950163
| 2265.6 | 0.0023861 | 1.706989117 | 0.01112111103
| 2265.4 | 0.0023501 | 1.705670709 | 0.01096123579
| 2265.2 | 0.0023165 | 1.704304933 | 0.01081260992
| 2265 | 0.0022937 | 1.702906361 | 0.01071447043
| 2264.8 | 0.0022871 | 1.701512185 | 0.01069200822
| 2264.6 | 0.0022958 | 1.700175118 | 0.01074089925
| 2264.4 | 0.0023112 | 1.698934026 | 0.01082076118
| 2264.2 | 0.0023208 | 1.697795229 | 0.01087296284
| 2264 | 0.0023133 | 1.696725559 | 0.01084456416
| 2263.8 | 0.0022841 | 1.695661273 | 0.01071415758
| 2263.6 | 0.0022392 | 1.694542021 | 0.01051008811
| 2263.4 | 0.0021899 | 1.693339118 | 0.01028551081
| 2263.2 | 0.0021497 | 1.692062956 | 0.01010384567
| 2263 | 0.0021256 | 1.690762644 | 0.009997884722
| 2262.8 | 0.0021171 | 1.68948598 | 0.009965184215
| 2262.6 | 0.0021184 | 1.688266142 | 0.00997837816
| 2262.4 | 0.0021228 | 1.687115459 | 0.01000587152
| 2262.2 | 0.0021222 | 1.686030411 | 0.01000945192
| 2262 | 0.0021115 | 1.684985514 | 0.009965097778
| 2261.8 | 0.0020876 | 1.68394792 | 0.009858233588
| 2261.6 | 0.0020544 | 1.682873891 | 0.00970741975
| 2261.4 | 0.0020202 | 1.681752683 | 0.009551921469
| 2261.2 | 0.0019923 | 1.680598798 | 0.009426231108
| 2261 | 0.001972 | 1.67944644 | 0.009336400243
| 2260.8 | 0.001956 | 1.678310403 | 0.009266771518
| 2260.6 | 0.0019407 | 1.677187246 | 0.009200315709
| 2260.4 | 0.0019278 | 1.67606052 | 0.009145190797
| 2260.2 | 0.0019206 | 1.674944516 | 0.009117038296
| 2260 | 0.0019177 | 1.673857369 | 0.009109165008
| 2259.8 | 0.0019148 | 1.672807394 | 0.009101108828
| 2259.6 | 0.0019081 | 1.671781243 | 0.009074835021
| 2259.4 | 0.001897 | 1.670756178 | 0.009027561136
| 2259.2 | 0.0018871 | 1.669715863 | 0.008986022992
| 2259 | 0.0018833 | 1.668683779 | 0.008973499231
| 2258.8 | 0.0018847 | 1.66769089 | 0.008985600037
| 2258.6 | 0.0018836 | 1.666762185 | 0.008985475232
| 2258.4 | 0.0018699 | 1.665874694 | 0.008924942233
| 2258.2 | 0.0018403 | 1.664977029 | 0.00878836894
| 2258 | 0.0018009 | 1.664016386 | 0.008605052641
| 2257.8 | 0.0017636 | 1.662981625 | 0.008431912338
| 2257.6 | 0.0017381 | 1.661897986 | 0.00831529358
| 2257.4 | 0.001728 | 1.660814588 | 0.008272335286
| 2257.2 | 0.0017298 | 1.659773589 | 0.008286207735
| 2257 | 0.0017362 | 1.658796706 | 0.008321893785
| 2256.8 | 0.0017399 | 1.657883882 | 0.008344376976
| 2256.6 | 0.0017331 | 1.657018319 | 0.008316236739
| 2256.4 | 0.0017123 | 1.656153756 | 0.008220770714
| 2256.2 | 0.0016814 | 1.655246872 | 0.008076816644
| 2256 | 0.0016496 | 1.654277024 | 0.007928640096
| 2255.8 | 0.0016258 | 1.653258596 | 0.007819011009
| 2255.6 | 0.0016155 | 1.652230123 | 0.007774325597
| 2255.4 | 0.0016154 | 1.65123685 | 0.007778610487
| 2255.2 | 0.0016192 | 1.650291285 | 0.007801514465
| 2255 | 0.0016203 | 1.649391274 | 0.007811227596
| 2254.8 | 0.0016155 | 1.648507595 | 0.00779239443
| 2254.6 | 0.0016067 | 1.647620187 | 0.007754232476
| 2254.4 | 0.0015982 | 1.646720562 | 0.007717528959
| 2254.2 | 0.0015929 | 1.645826652 | 0.007696240251
| 2254 | 0.0015892 | 1.644955449 | 0.007682577599
| 2253.8 | 0.001582 | 1.644113469 | 0.007651835296
| 2253.6 | 0.0015671 | 1.643275096 | 0.007583743742
| 2253.4 | 0.0015462 | 1.642407699 | 0.007486617902
| 2253.2 | 0.0015271 | 1.641493453 | 0.007398302826
| 2253 | 0.0015168 | 1.640556887 | 0.007352678316
| 2252.8 | 0.0015164 | 1.63963118 | 0.007355024337
| 2252.6 | 0.0015215 | 1.638745747 | 0.007383934216
| 2252.4 | 0.0015258 | 1.637894895 | 0.00740885031
| 2252.2 | 0.001528 | 1.637061615 | 0.007423512179
| 2252 | 0.0015296 | 1.636238971 | 0.007435227519
| 2251.8 | 0.0015304 | 1.63543266 | 0.007442996612
| 2251.6 | 0.0015293 | 1.634638019 | 0.007441472044
| 2251.4 | 0.001526 | 1.63385011 | 0.007429199116
| 2251.2 | 0.001522 | 1.633060387 | 0.007413507704
| 2251 | 0.0015194 | 1.632277575 | 0.007404603741
| 2250.8 | 0.0015177 | 1.631513509 | 0.007400008019
| 2250.6 | 0.0015138 | 1.630778011 | 0.007384551996
| 2250.4 | 0.0015037 | 1.630061657 | 0.007338715332
| 2250.2 | 0.0014854 | 1.629344921 | 0.007252761129
| 2250 | 0.0014605 | 1.628601825 | 0.007134557396
| 2249.8 | 0.0014334 | 1.627822238 | 0.007005619908
| 2249.6 | 0.0014083 | 1.627007455 | 0.006886476016
| 2249.4 | 0.0013882 | 1.626169709 | 0.006791780998
| 2249.2 | 0.0013744 | 1.625324663 | 0.00672787956
| 2249 | 0.0013655 | 1.624486497 | 0.006687906567
| 2248.8 | 0.0013604 | 1.623656961 | 0.006666497281
| 2248.6 | 0.0013583 | 1.622839806 | 0.00665974372
| 2248.4 | 0.0013591 | 1.622034659 | 0.006667178018
| 2248.2 | 0.0013626 | 1.621248036 | 0.006687817722
| 2248 | 0.0013681 | 1.620484849 | 0.006718222544
| 2247.8 | 0.0013738 | 1.619753354 | 0.006749525844
| 2247.6 | 0.0013762 | 1.619056436 | 0.006764495529
| 2247.4 | 0.0013701 | 1.618378011 | 0.006737574377
| 2247.2 | 0.001356 | 1.617681233 | 0.006671301962
| 2247 | 0.001339 | 1.616945644 | 0.006590823843
| 2246.8 | 0.001327 | 1.616173286 | 0.006535044748
| 2246.6 | 0.0013235 | 1.615399832 | 0.006521132089
| 2246.4 | 0.001326 | 1.614653967 | 0.006536709579
| 2246.2 | 0.0013282 | 1.613944879 | 0.006550690128
| 2246 | 0.0013272 | 1.613252368 | 0.006548820013
| 2245.8 | 0.0013234 | 1.61256626 | 0.006533091699
| 2245.6 | 0.0013185 | 1.611879398 | 0.006511913645
| 2245.4 | 0.0013131 | 1.611199533 | 0.006488219382
| 2245.2 | 0.0013064 | 1.610526162 | 0.006458047794
| 2245 | 0.0012975 | 1.609858974 | 0.006416938308
| 2244.8 | 0.0012862 | 1.609192407 | 0.006363904355
| 2244.6 | 0.0012712 | 1.608523139 | 0.006292502954
| 2244.4 | 0.0012532 | 1.60783192 | 0.006206243782
| 2244.2 | 0.0012356 | 1.607110212 | 0.006121993824
| 2244 | 0.0012242 | 1.606359227 | 0.006068520375
| 2243.8 | 0.0012223 | 1.605613998 | 0.006062129579
| 2243.6 | 0.0012267 | 1.604904655 | 0.006086896815
| 2243.4 | 0.0012302 | 1.604243375 | 0.006107054155
| 2243.2 | 0.0012271 | 1.603604876 | 0.006094346534
| 2243 | 0.0012176 | 1.602958376 | 0.006049831027
| 2242.8 | 0.0012071 | 1.602284264 | 0.006000393471
| 2242.6 | 0.0012008 | 1.6015974 | 0.005971858254
| 2242.4 | 0.0012001 | 1.60092297 | 0.005971139547
| 2242.2 | 0.0012002 | 1.600288408 | 0.005974273505
| 2242 | 0.0011941 | 1.599680999 | 0.005946419733
| 2241.8 | 0.0011791 | 1.599070714 | 0.005874179408
| 2241.6 | 0.0011587 | 1.598421329 | 0.005775070571
| 2241.4 | 0.0011399 | 1.597729439 | 0.005683995529
| 2241.2 | 0.001128 | 1.597008454 | 0.005627375208
| 2241 | 0.0011246 | 1.596291308 | 0.005613145732
| 2240.8 | 0.0011267 | 1.595595923 | 0.005626318694
| 2240.6 | 0.0011309 | 1.594931384 | 0.005649906747
| 2240.4 | 0.0011338 | 1.594291478 | 0.005666935151
| 2240.2 | 0.0011335 | 1.593667312 | 0.005667916395
| 2240 | 0.0011297 | 1.593042764 | 0.005651377342
| 2239.8 | 0.0011234 | 1.592409103 | 0.005622332683
| 2239.6 | 0.0011171 | 1.591753447 | 0.005593331354
| 2239.4 | 0.0011147 | 1.591081897 | 0.00558390523
| 2239.2 | 0.0011187 | 1.590405351 | 0.005606583776
| 2239 | 0.0011299 | 1.58975019 | 0.005665344105
| 2238.8 | 0.0011449 | 1.589132734 | 0.00574311249
| 2238.6 | 0.0011597 | 1.588560853 | 0.005819796664
| 2238.4 | 0.0011699 | 1.588023583 | 0.005873317828
| 2238.2 | 0.0011744 | 1.587507785 | 0.005898161378
| 2238 | 0.0011722 | 1.587000471 | 0.005889307114
| 2237.8 | 0.0011639 | 1.586489938 | 0.005849775785
| 2237.6 | 0.0011497 | 1.585964276 | 0.005780577384
| 2237.4 | 0.0011323 | 1.585407823 | 0.005695320133
| 2237.2 | 0.001116 | 1.584820227 | 0.005615633903
| 2237 | 0.0011043 | 1.584211835 | 0.005559121966
| 2236.8 | 0.0010988 | 1.583608051 | 0.005533793846
| 2236.6 | 0.001096 | 1.583026769 | 0.005521987683
| 2236.4 | 0.0010928 | 1.582470752 | 0.005508074389
| 2236.2 | 0.0010849 | 1.581931379 | 0.005470383156
| 2236 | 0.0010724 | 1.58138553 | 0.005409462207
| 2235.8 | 0.0010569 | 1.580823452 | 0.00533339484
| 2235.6 | 0.0010416 | 1.58023941 | 0.005258342683
| 2235.4 | 0.0010279 | 1.579642928 | 0.005191352712
| 2235.2 | 0.0010165 | 1.57903634 | 0.005135964379
| 2235 | 0.0010073 | 1.578424475 | 0.005091672793
| 2234.8 | 0.0010017 | 1.577806351 | 0.005065577578
| 2234.6 | 0.0010002 | 1.577193928 | 0.005060200088
| 2234.4 | 0.001003 | 1.576595103 | 0.005076556113
| 2234.2 | 0.0010076 | 1.576025681 | 0.005101961566
| 2234 | 0.0010112 | 1.575479697 | 0.005122249935
| 2233.8 | 0.001012 | 1.574956894 | 0.005128288793
| 2233.6 | 0.0010079 | 1.574444604 | 0.005109444416
| 2233.4 | 0.0009982 | 1.573930605 | 0.005062173726
| 2233.2 | 0.0009839 | 1.573394391 | 0.004991578911
| 2233 | 0.0009684 | 1.572826363 | 0.00491492611
| 2232.8 | 0.0009562 | 1.572224123 | 0.004855072067
| 2232.6 | 0.0009512 | 1.571607157 | 0.004831804696
| 2232.4 | 0.0009535 | 1.570999906 | 0.004845610348
| 2232.2 | 0.0009598 | 1.570418934 | 0.004879704321
| 2232 | 0.0009671 | 1.569863024 | 0.004918845246
| 2231.8 | 0.0009729 | 1.569324595 | 0.004950332094
| 2231.6 | 0.0009786999 | 1.568788952 | 0.00498183565
| 2231.4 | 0.0009862001 | 1.568265872 | 0.005021991195
| 2231.2 | 0.0009951 | 1.567764851 | 0.005069249838
| 2231 | 0.0010019 | 1.567300043 | 0.005105729706
| 2230.8 | 0.0010016 | 1.566856814 | 0.005105953106
| 2230.6 | 0.0009924 | 1.566407504 | 0.005060779998
| 2230.4 | 0.0009782 | 1.565917676 | 0.004990169796
| 2230.2 | 0.0009667 | 1.565386723 | 0.00493341398
| 2230 | 0.0009635 | 1.564839411 | 0.004919060931
| 2229.8 | 0.0009679 | 1.564320499 | 0.004943456836
| 2229.6 | 0.0009728 | 1.56384886 | 0.004970291404
| 2229.4 | 0.0009707 | 1.563412079 | 0.004961245626
| 2229.2 | 0.0009596999 | 1.562968153 | 0.004906681819
| 2229 | 0.0009448 | 1.562493684 | 0.004832208898
| 2228.8 | 0.0009317 | 1.561994191 | 0.004766966983
| 2228.6 | 0.0009209 | 1.561494953 | 0.004713456051
| 2228.4 | 0.0009094 | 1.561001095 | 0.004656304092
| 2228.2 | 0.0008941 | 1.560502937 | 0.004579647173
| 2228 | 0.0008766 | 1.559970966 | 0.00449174263
| 2227.8 | 0.0008627 | 1.559402681 | 0.004422328406
| 2227.6 | 0.0008571 | 1.558811467 | 0.004395503586
| 2227.4 | 0.0008614 | 1.558231233 | 0.004419448861
| 2227.2 | 0.0008726 | 1.557686093 | 0.00447875843
| 2227 | 0.0008853 | 1.557190504 | 0.004545692843
| 2226.8 | 0.0008943 | 1.556729548 | 0.004593568949
| 2226.6 | 0.0008981 | 1.556285877 | 0.004614698883
| 2226.4 | 0.0008975999 | 1.555837848 | 0.004613739532
| 2226.2 | 0.0008961 | 1.555384226 | 0.004607650357
| 2226 | 0.0008947 | 1.55492976 | 0.004602073244
| 2225.8 | 0.0008936 | 1.554486536 | 0.004598007173
| 2225.6 | 0.0008898 | 1.554057329 | 0.004579994526
| 2225.4 | 0.0008817 | 1.553630513 | 0.004539810966
| 2225.2 | 0.0008698 | 1.553194304 | 0.004480041317
| 2225 | 0.0008549 | 1.552742614 | 0.004404806451
| 2224.8 | 0.0008383 | 1.552267028 | 0.004320813089
| 2224.6 | 0.0008219 | 1.551762851 | 0.004237863382
| 2224.4 | 0.0008092 | 1.551225759 | 0.00417402682
| 2224.2 | 0.0008046 | 1.55067082 | 0.004152003709
| 2224 | 0.0008095 | 1.550129314 | 0.004178997946
| 2223.8 | 0.0008196 | 1.549629962 | 0.00423277995
| 2223.6 | 0.0008289 | 1.549175056 | 0.004282355891
| 2223.4 | 0.0008321 | 1.548746921 | 0.004300357769
| 2223.2 | 0.0008297 | 1.548310688 | 0.004289425202
| 2223 | 0.0008262 | 1.547856912 | 0.00427283803
| 2222.8 | 0.0008255 | 1.547394496 | 0.004270753818
| 2222.6 | 0.0008273 | 1.546950565 | 0.004281567486
| 2222.4 | 0.0008262 | 1.546532679 | 0.00427730076
| 2222.2 | 0.0008171 | 1.546116482 | 0.004231575338
| 2222 | 0.0008026 | 1.545658539 | 0.004157932777
| 2221.8 | 0.0007908 | 1.545147963 | 0.004098366283
| 2221.6 | 0.0007896 | 1.544606019 | 0.004093813607
| 2221.4 | 0.0008002 | 1.544084889 | 0.004150442331
| 2221.2 | 0.0008162 | 1.543612484 | 0.00423502867
| 2221 | 0.0008309 | 1.543184603 | 0.004312814471
| 2220.8 | 0.0008427 | 1.542778011 | 0.004375533131
| 2220.6 | 0.0008525 | 1.542389353 | 0.004427853827
| 2220.4 | 0.0008602 | 1.542017237 | 0.004469247192
| 2220.2 | 0.0008644 | 1.541667476 | 0.004492407263
| 2220 | 0.0008622 | 1.541329596 | 0.004482258919
| 2219.8 | 0.0008528 | 1.540986486 | 0.004434657698
| 2219.6 | 0.0008377 | 1.540617939 | 0.004357429294
| 2219.4 | 0.00082 | 1.540214907 | 0.004266707406
| 2219.2 | 0.0008036 | 1.539773036 | 0.004182793917
| 2219 | 0.0007923 | 1.539304549 | 0.00412545755
| 2218.8 | 0.0007881 | 1.538827616 | 0.00410510131
| 2218.6 | 0.0007903 | 1.538366663 | 0.004118057484
| 2218.4 | 0.0007959 | 1.537935869 | 0.004148680223
| 2218.2 | 0.0008002 | 1.537540124 | 0.004172455738
| 2218 | 0.0007995 | 1.537161403 | 0.004170110746
| 2217.8 | 0.0007934 | 1.536776234 | 0.004139591713
| 2217.6 | 0.0007858 | 1.536365172 | 0.004101283455
| 2217.4 | 0.0007813 | 1.53593599 | 0.004079187721
| 2217.2 | 0.0007824 | 1.535510238 | 0.004086330401
| 2217 | 0.0007857 | 1.535116477 | 0.004104900224
| 2216.8 | 0.0007859 | 1.53474738 | 0.004107211741
| 2216.6 | 0.0007809 | 1.534387036 | 0.004082306089
| 2216.4 | 0.0007716 | 1.534012871 | 0.004034921218
| 2216.2 | 0.0007612 | 1.533621672 | 0.003981791624
| 2216 | 0.0007514 | 1.533217926 | 0.00393179849
| 2215.8 | 0.0007417 | 1.532810603 | 0.003882305572
| 2215.6 | 0.0007312 | 1.532390249 | 0.003828618904
| 2215.4 | 0.0007219 | 1.531950798 | 0.003781228488
| 2215.2 | 0.0007167 | 1.531492463 | 0.003755339836
| 2215 | 0.0007184 | 1.531032404 | 0.003765621019
| 2214.8 | 0.0007269 | 1.53059587 | 0.003811528528
| 2214.6 | 0.0007378 | 1.530205943 | 0.003869956108
| 2214.4 | 0.0007448 | 1.529859737 | 0.00390784622
| 2214.2 | 0.0007429 | 1.529533663 | 0.003898979479
| 2214 | 0.0007327 | 1.529186869 | 0.003846561087
| 2213.8 | 0.0007194 | 1.528800845 | 0.003777914947
| 2213.6 | 0.000709 | 1.52837344 | 0.003724558888
| 2213.4 | 0.0007063 | 1.527928997 | 0.00371168725
| 2213.2 | 0.0007118 | 1.527498659 | 0.003741901106
| 2213 | 0.0007217 | 1.52711221 | 0.003795186034
| 2212.8 | 0.000729 | 1.526775079 | 0.003834708246
| 2212.6 | 0.0007273 | 1.526464719 | 0.00382681469
| 2212.4 | 0.0007165 | 1.526137542 | 0.003771038076
| 2212.2 | 0.0007016 | 1.525772751 | 0.0036937199
| 2212 | 0.0006883 | 1.525370306 | 0.003624866884
| 2211.8 | 0.0006787 | 1.524953128 | 0.00357550214
| 2211.6 | 0.0006713 | 1.524525737 | 0.0035377245
| 2211.4 | 0.0006664 | 1.524083444 | 0.003513138115
| 2211.2 | 0.0006675 | 1.523620079 | 0.003520234138
| 2211 | 0.0006794 | 1.523162592 | 0.003584325522
| 2210.8 | 0.0007007 | 1.522753426 | 0.003697988762
| 2210.6 | 0.0007236 | 1.522423468 | 0.003820000292
| 2210.4 | 0.0007375 | 1.522159087 | 0.003894381753
| 2210.2 | 0.0007373 | 1.521912171 | 0.003894251436
| 2210 | 0.0007257 | 1.521631379 | 0.003833944453
| 2209.8 | 0.0007109 | 1.521292002 | 0.003756822803
| 2209.6 | 0.0007023 | 1.52090826 | 0.003712544769
| 2209.4 | 0.0007028 | 1.520529314 | 0.003716370337
| 2209.2 | 0.0007077 | 1.520190664 | 0.003743391482
| 2209 | 0.0007089 | 1.519901014 | 0.003750732153
| 2208.8 | 0.0006999 | 1.519630937 | 0.003704026538
| 2208.6 | 0.0006797 | 1.519340332 | 0.003598029881
| 2208.4 | 0.0006522 | 1.518989734 | 0.003453435932
| 2208.2 | 0.0006257 | 1.518562275 | 0.003314213371
| 2208 | 0.0006091 | 1.518070046 | 0.003227500974
| 2207.8 | 0.0006084 | 1.517554576 | 0.003225084575
| 2207.6 | 0.0006236 | 1.517069115 | 0.003306957673
| 2207.4 | 0.000648 | 1.516656492 | 0.003437570738
| 2207.2 | 0.0006717 | 1.516323796 | 0.003564386756
| 2207 | 0.0006871 | 1.516043088 | 0.003647088913
| 2206.8 | 0.0006931 | 1.515774252 | 0.003679878362
| 2206.6 | 0.0006925 | 1.515491368 | 0.003677650631
| 2206.4 | 0.0006902 | 1.515186461 | 0.003666435738
| 2206.2 | 0.0006889 | 1.51487164 | 0.003660553189
| 2206 | 0.0006894 | 1.514557584 | 0.003664236478
| 2205.8 | 0.0006909 | 1.514257048 | 0.003673211069
| 2205.6 | 0.0006913 | 1.513975529 | 0.003676295088
| 2205.4 | 0.000688 | 1.513709798 | 0.003659655921
| 2205.2 | 0.0006795 | 1.513450845 | 0.003615313979
| 2205 | 0.0006642 | 1.513181124 | 0.003534770534
| 2204.8 | 0.0006449 | 1.512878898 | 0.003432953954
| 2204.6 | 0.0006253 | 1.512540023 | 0.003329561028
| 2204.4 | 0.0006101 | 1.512174179 | 0.003249607058
| 2204.2 | 0.0005991 | 1.511810605 | 0.003191986748
| 2204 | 0.0005886 | 1.511457046 | 0.00313697759
| 2203.8 | 0.0005749 | 1.511101064 | 0.003064874703
| 2203.6 | 0.0005592 | 1.5107133 | 0.002982117016
| 2203.4 | 0.0005472 | 1.510280449 | 0.002919132376
| 2203.2 | 0.0005467 | 1.509823464 | 0.002917538006
| 2203 | 0.0005578 | 1.50939165 | 0.002977846788
| 2202.8 | 0.0005762 | 1.50901372 | 0.003077096985
| 2202.6 | 0.000594 | 1.508704183 | 0.003173074341
| 2202.4 | 0.0006049 | 1.508441128 | 0.003232131163
| 2202.2 | 0.0006057 | 1.508195821 | 0.003237182185
| 2202 | 0.0005983 | 1.507933314 | 0.003198416466
| 2201.8 | 0.0005857 | 1.507642611 | 0.003131870683
| 2201.6 | 0.0005718 | 1.507310604 | 0.003058411531
| 2201.4 | 0.0005607 | 1.506944586 | 0.002999959665
| 2201.2 | 0.000556 | 1.506553659 | 0.002975781956
| 2201 | 0.0005597 | 1.506166952 | 0.002996569648
| 2200.8 | 0.0005699 | 1.505812889 | 0.003052133746
| 2200.6 | 0.0005799 | 1.505508017 | 0.003106567478
| 2200.4 | 0.0005844 | 1.50522935 | 0.003131497993
| 2200.2 | 0.0005826 | 1.504950016 | 0.003122663518
| 2200 | 0.0005785 | 1.504648371 | 0.003101530995
| 2199.8 | 0.0005754 | 1.504335012 | 0.003085774345
| 2199.6 | 0.0005742 | 1.50401813 | 0.003080211002
| 2199.4 | 0.0005734 | 1.503708562 | 0.003076778238
| 2199.2 | 0.0005727 | 1.503396886 | 0.003073883984
| 2199 | 0.0005726 | 1.503090631 | 0.003074200773
| 2198.8 | 0.0005722 | 1.502787247 | 0.003072900145
| 2198.6 | 0.0005706 | 1.502484999 | 0.00306514858
| 2198.4 | 0.0005695 | 1.502166233 | 0.00306011098
| 2198.2 | 0.0005737 | 1.501844074 | 0.003083574486
| 2198 | 0.0005841 | 1.501550533 | 0.003140342139
| 2197.8 | 0.0005942 | 1.501322339 | 0.003195399107
| 2197.6 | 0.0005932 | 1.501142055 | 0.003190659014
| 2197.4 | 0.0005762 | 1.500953466 | 0.00309982512
| 2197.2 | 0.0005493 | 1.500689664 | 0.002955803626
| 2197 | 0.0005254 | 1.500343763 | 0.002828010206
| 2196.8 | 0.0005137 | 1.49995041 | 0.002765931546
| 2196.6 | 0.0005157 | 1.499578149 | 0.002777590238
| 2196.4 | 0.0005224 | 1.499264028 | 0.002814485969
| 2196.2 | 0.0005249 | 1.499001885 | 0.002828670598
| 2196 | 0.0005183 | 1.498752173 | 0.002793772392
| 2195.8 | 0.0005055 | 1.498480991 | 0.002725455658
| 2195.6 | 0.0004908 | 1.49818249 | 0.002646899356
| 2195.4 | 0.0004757 | 1.497864848 | 0.002566173747
| 2195.2 | 0.0004597 | 1.497525559 | 0.002480578484
| 2195 | 0.0004436 | 1.497150596 | 0.002394446946
| 2194.8 | 0.0004329 | 1.496729312 | 0.002337493338
| 2194.6 | 0.000433 | 1.496285752 | 0.002338885026
| 2194.4 | 0.0004453 | 1.495854029 | 0.0024062016
| 2194.2 | 0.000466 | 1.49546877 | 0.002518914919
| 2194 | 0.0004898 | 1.495130958 | 0.002648394591
| 2193.8 | 0.0005147 | 1.494839081 | 0.002783828319
| 2193.6 | 0.0005385 | 1.494594317 | 0.002913300849
| 2193.4 | 0.0005577 | 1.494397192 | 0.003017849781
| 2193.2 | 0.0005687 | 1.494232337 | 0.00307798543
| 2193 | 0.0005696 | 1.494075821 | 0.003083434522
| 2192.8 | 0.0005627 | 1.493900712 | 0.003046673376
| 2192.6 | 0.0005507 | 1.493705665 | 0.002982306953
| 2192.4 | 0.0005341 | 1.493484202 | 0.002893036616
| 2192.2 | 0.0005138 | 1.49322498 | 0.002783740739
| 2192 | 0.0004942 | 1.492908566 | 0.002678282149
| 2191.8 | 0.0004825 | 1.492546899 | 0.002615677942
| 2191.6 | 0.0004829 | 1.492173847 | 0.002618688774
| 2191.4 | 0.0004942 | 1.491837784 | 0.002680786713
| 2191.2 | 0.0005093 | 1.491565486 | 0.002763438693
| 2191 | 0.0005199 | 1.49135377 | 0.002821597819
| 2190.8 | 0.0005211 | 1.491169351 | 0.002828690983
| 2190.6 | 0.0005129 | 1.490979133 | 0.002784744416
| 2190.4 | 0.0004992 | 1.490758635 | 0.002710953392
| 2190.2 | 0.0004839 | 1.490512631 | 0.002628478721
| 2190 | 0.0004676 | 1.490245742 | 0.002540563425
| 2189.8 | 0.0004501 | 1.489956158 | 0.002446116542
| 2189.6 | 0.0004329 | 1.489629463 | 0.002353305939
| 2189.4 | 0.0004209 | 1.489262909 | 0.00228878348
| 2189.2 | 0.0004195 | 1.488878724 | 0.002281919804
| 2189 | 0.0004289 | 1.488522208 | 0.00233379476
| 2188.8 | 0.0004434 | 1.488228188 | 0.002413375763
| 2188.6 | 0.0004519 | 1.48800004 | 0.00246022513
| 2188.4 | 0.0004477 | 1.487780922 | 0.0024379056
| 2188.2 | 0.0004347 | 1.487512322 | 0.002367706124
| 2188 | 0.0004248 | 1.48717033 | 0.002314470946
| 2187.8 | 0.0004279 | 1.486800328 | 0.002332114306
| 2187.6 | 0.0004437 | 1.486463755 | 0.002418976648
| 2187.4 | 0.0004632 | 1.486200602 | 0.002525961265
| 2187.2 | 0.0004767 | 1.485991699 | 0.002600176139
| 2187 | 0.0004811 | 1.485797555 | 0.002624738501
| 2186.8 | 0.0004802 | 1.485582394 | 0.002620415224
| 2186.6 | 0.0004789 | 1.485352871 | 0.002613929932
| 2186.4 | 0.0004783 | 1.48511622 | 0.002611275612
| 2186.2 | 0.0004785 | 1.484888467 | 0.0026129758
| 2186 | 0.0004762 | 1.484667653 | 0.002601005877
| 2185.8 | 0.0004713 | 1.484439325 | 0.002574834354
| 2185.6 | 0.0004659 | 1.484193103 | 0.00254594583
| 2185.4 | 0.0004632 | 1.483935924 | 0.002531823326
| 2185.2 | 0.0004639 | 1.48368501 | 0.002536277662
| 2185 | 0.0004658 | 1.483455155 | 0.002547265257
| 2184.8 | 0.000466 | 1.483244112 | 0.00254892606
| 2184.6 | 0.0004626 | 1.483043581 | 0.002530869897
| 2184.4 | 0.000456 | 1.482836739 | 0.00249529961
| 2184.2 | 0.0004484 | 1.482624864 | 0.0024542472
| 2184 | 0.0004398 | 1.482413106 | 0.002407700234
| 2183.8 | 0.0004292 | 1.482208142 | 0.002350168924
| 2183.6 | 0.0004134 | 1.482003978 | 0.002264124617
| 2183.4 | 0.0003914 | 1.481775855 | 0.002144105167
| 2183.2 | 0.0003663 | 1.481499631 | 0.002007103678
| 2183 | 0.0003439 | 1.481166417 | 0.001884903234
| 2182.8 | 0.0003307 | 1.480795372 | 0.001813125528
| 2182.6 | 0.0003276 | 1.480424475 | 0.001796706704
| 2182.4 | 0.0003321 | 1.480078266 | 0.001821952695
| 2182.2 | 0.0003389 | 1.479767868 | 0.001859797535
| 2182 | 0.0003452 | 1.479473827 | 0.001894899244
| 2181.8 | 0.0003524 | 1.479188449 | 0.001934953106
| 2181.6 | 0.000362 | 1.478916757 | 0.001988196007
| 2181.4 | 0.0003727 | 1.478677291 | 0.002047470643
| 2181.2 | 0.0003802 | 1.47847027 | 0.002089143524
| 2181 | 0.0003812 | 1.47828146 | 0.002095078315
| 2180.8 | 0.0003748 | 1.478082339 | 0.002060340061
| 2180.6 | 0.0003643 | 1.477850897 | 0.002003079827
| 2180.4 | 0.0003542 | 1.477584172 | 0.001948036631
| 2180.2 | 0.0003472 | 1.477291202 | 0.001910055006
| 2180 | 0.0003454 | 1.476981815 | 0.001900692926
| 2179.8 | 0.0003496 | 1.476670793 | 0.00192436166
| 2179.6 | 0.0003605 | 1.476372426 | 0.001984926856
| 2179.4 | 0.0003766 | 1.476109518 | 0.002074126862
| 2179.2 | 0.0003943 | 1.475895326 | 0.002172123818
| 2179 | 0.0004079 | 1.475733175 | 0.002247496419
| 2178.8 | 0.0004124 | 1.475598173 | 0.002272696722
| 2178.6 | 0.0004072 | 1.475454135 | 0.002244440192
| 2178.4 | 0.0003965 | 1.475273616 | 0.002185895258
| 2178.2 | 0.0003859 | 1.47505101 | 0.002127935576
| 2178 | 0.0003811 | 1.474806436 | 0.002101975948
| 2177.8 | 0.0003811 | 1.474574982 | 0.002102473998
| 2177.6 | 0.0003827 | 1.474368518 | 0.002111769754
| 2177.4 | 0.000381 | 1.474188418 | 0.002102816835
| 2177.2 | 0.0003742 | 1.474008785 | 0.002065699045
| 2177 | 0.0003635 | 1.473815962 | 0.002007045041
| 2176.8 | 0.0003521 | 1.473598631 | 0.001944530035
| 2176.6 | 0.0003423 | 1.473372631 | 0.00189083816
| 2176.4 | 0.000333 | 1.47314367 | 0.001839888151
| 2176.2 | 0.0003234 | 1.472912994 | 0.001787258663
| 2176 | 0.0003135 | 1.472673206 | 0.001732955942
| 2175.8 | 0.0003046 | 1.47242621 | 0.001684165624
| 2175.6 | 0.0002971 | 1.472178166 | 0.001643096601
| 2175.4 | 0.0002895 | 1.471936604 | 0.001601447986
| 2175.2 | 0.0002799 | 1.471694612 | 0.001548711488
| 2175 | 0.0002673 | 1.471437343 | 0.001479358427
| 2174.8 | 0.0002547 | 1.471141183 | 0.001410005767
| 2174.6 | 0.0002484 | 1.47080846 | 0.001375538999
| 2174.4 | 0.0002532 | 1.470470469 | 0.001402551522
| 2174.2 | 0.0002673 | 1.47017227 | 0.001481083521
| 2174 | 0.0002846 | 1.469937956 | 0.001577335845
| 2173.8 | 0.000296 | 1.469764173 | 0.001640859774
| 2173.6 | 0.0002974 | 1.469605314 | 0.001648937955
| 2173.4 | 0.000291 | 1.469427552 | 0.001613775457
| 2173.2 | 0.0002824 | 1.469211636 | 0.001566431648
| 2173 | 0.0002764 | 1.468974328 | 0.001533515355
| 2172.8 | 0.0002732 | 1.468734135 | 0.001516127156
| 2172.6 | 0.0002705 | 1.468499728 | 0.001501501151
| 2172.4 | 0.0002676 | 1.468259837 | 0.001485762485
| 2172.2 | 0.000266 | 1.468012432 | 0.001477244262
| 2172 | 0.000268 | 1.467763427 | 0.00148872416
| 2171.8 | 0.0002726 | 1.467537783 | 0.00151463644
| 2171.6 | 0.0002753 | 1.467336025 | 0.001529976292
| 2171.4 | 0.0002732 | 1.467142568 | 0.001518628729
| 2171.2 | 0.0002671 | 1.466927213 | 0.001485053659
| 2171 | 0.0002626 | 1.466680019 | 0.001460392674
| 2170.8 | 0.0002648 | 1.466421026 | 0.0014730063
| 2170.6 | 0.0002734 | 1.466189573 | 0.001521216548
| 2170.4 | 0.0002827 | 1.466008461 | 0.001573296063
| 2170.2 | 0.0002847 | 1.465868811 | 0.001584713867
| 2170 | 0.0002761 | 1.465725561 | 0.001537115861
| 2169.8 | 0.0002603 | 1.46553796 | 0.001449444452
| 2169.6 | 0.0002457 | 1.465291177 | 0.001368473633
| 2169.4 | 0.0002385 | 1.46501204 | 0.001328723416
| 2169.2 | 0.0002402 | 1.464736668 | 0.001338552662
| 2169 | 0.0002463 | 1.464495521 | 0.001372887424
| 2168.8 | 0.0002521 | 1.46428342 | 0.00140554008
| 2168.6 | 0.000255 | 1.464088499 | 0.001422017626
| 2168.4 | 0.000256 | 1.463890797 | 0.001427905206
| 2168.2 | 0.0002572 | 1.463693292 | 0.001434911352
| 2168 | 0.0002598 | 1.463502621 | 0.001449727507
| 2167.8 | 0.000262 | 1.463337207 | 0.001462293727
| 2167.6 | 0.0002601 | 1.46319153 | 0.001451954898
| 2167.4 | 0.0002515 | 1.463053303 | 0.001404191723
| 2167.2 | 0.0002358 | 1.462893433 | 0.001316775962
| 2167 | 0.0002162 | 1.46269185 | 0.001207574833
| 2166.8 | 0.0001983 | 1.462440595 | 0.00110786171
| 2166.6 | 0.0001862 | 1.462160345 | 0.001040535029
| 2166.4 | 0.0001813 | 1.461871383 | 0.001013429051
| 2166.2 | 0.0001818 | 1.461600607 | 0.001016493126
| 2166 | 0.0001841 | 1.461350121 | 0.001029613384
| 2165.8 | 0.0001857 | 1.46111649 | 0.001038812896
| 2165.6 | 0.0001861 | 1.46088279 | 0.001041301476
| 2165.4 | 0.0001863 | 1.460645769 | 0.001042674149
| 2165.2 | 0.0001881 | 1.460394904 | 0.001053014672
| 2165 | 0.000195 | 1.460144979 | 0.001091921261
| 2164.8 | 0.0002066 | 1.459917837 | 0.001157158882
| 2164.6 | 0.0002194 | 1.459733329 | 0.001229118646
| 2164.4 | 0.0002281 | 1.459584457 | 0.0012781031
| 2164.2 | 0.0002299 | 1.459448911 | 0.001288420114
| 2164 | 0.0002267 | 1.459295632 | 0.001270724762
| 2163.8 | 0.0002231 | 1.459126763 | 0.001250792608
| 2163.6 | 0.0002203 | 1.458953613 | 0.0012353424
| 2163.4 | 0.0002172 | 1.458792246 | 0.001218194133
| 2163.2 | 0.0002102 | 1.458634572 | 0.001179155511
| 2163 | 0.0001997 | 1.458462875 | 0.001120472424
| 2162.8 | 0.0001878 | 1.458266265 | 0.001053925568
| 2162.6 | 0.0001773 | 1.458048172 | 0.000995223879
| 2162.4 | 0.0001691 | 1.45781457 | 0.000949419734
| 2162.2 | 0.0001644 | 1.457571102 | 0.0009232574976
| 2162 | 0.0001642 | 1.457326203 | 0.0009223635492
| 2161.8 | 0.0001692 | 1.457098531 | 0.0009506791598
| 2161.6 | 0.0001761 | 1.456909931 | 0.0009896626058
| 2161.4 | 0.0001795 | 1.456758567 | 0.00100896288
| 2161.2 | 0.0001756 | 1.456625597 | 0.0009872133284
| 2161 | 0.0001632 | 1.456474878 | 0.0009176670877
| 2160.8 | 0.0001478 | 1.456278872 | 0.0008312462898
| 2160.6 | 0.0001351 | 1.45604386 | 0.0007599983202
| 2160.4 | 0.0001288 | 1.455795486 | 0.0007247372051
| 2160.2 | 0.0001259 | 1.455565459 | 0.0007085878725
| 2160 | 0.0001215 | 1.455348315 | 0.0006839801459
| 2159.8 | 0.0001137 | 1.455119819 | 0.0006402200331
| 2159.6 | 0.0001069 | 1.454852942 | 0.0006020866979
| 2159.4 | 0.0001076 | 1.454562526 | 0.0006061984699
| 2159.2 | 0.0001175 | 1.454283652 | 0.0006621568522
| 2159 | 0.000133 | 1.45404552 | 0.0007496961819
| 2158.8 | 0.0001494 | 1.453850154 | 0.0008423316498
| 2158.6 | 0.0001642 | 1.453688427 | 0.0009259654248
| 2158.4 | 0.0001769 | 1.45355568 | 0.0009977685341
| 2158.2 | 0.0001857 | 1.453450676 | 0.001047575864
| 2158 | 0.0001894 | 1.453368671 | 0.001068605197
| 2157.8 | 0.0001851 | 1.453300382 | 0.001044483368
| 2157.6 | 0.0001726 | 1.453224157 | 0.0009740778125
| 2157.4 | 0.000152 | 1.45312273 | 0.0008579444128
| 2157.2 | 0.0001264 | 1.452977285 | 0.0007135694741
| 2157 | 9.780001e-05 | 1.452780396 | 0.0005522241083
| 2156.8 | 7.16e-05 | 1.452520865 | 0.0004043849691
| 2156.6 | 5.159999e-05 | 1.452215044 | 0.0002915089594
| 2156.4 | 4.23e-05 | 1.451875151 | 0.0002390425431
| 2156.2 | 4.48e-05 | 1.451546452 | 0.000253247765
| 2156 | 5.570001e-05 | 1.451253057 | 0.000314954554
| 2155.8 | 6.929999e-05 | 1.451015555 | 0.0003919549495
| 2155.6 | 7.950002e-05 | 1.450811872 | 0.0004497485816
| 2155.4 | 8.630002e-05 | 1.450617295 | 0.0004883259872
| 2155.2 | 9.239999e-05 | 1.450417473 | 0.0005229601638
| 2155 | 0.0001004 | 1.450223567 | 0.0005683644171
| 2154.8 | 0.0001098 | 1.450051667 | 0.000621707599
| 2154.6 | 0.0001161 | 1.449909898 | 0.0006575026408
| 2154.4 | 0.0001169 | 1.44977134 | 0.0006621536749
| 2154.2 | 0.0001139 | 1.449620057 | 0.000645282136
| 2154 | 0.0001105 | 1.449445156 | 0.0006261470013
| 2153.8 | 0.0001097 | 1.449262486 | 0.0006217441861
| 2153.6 | 0.0001115 | 1.44908576 | 0.0006320770487
| 2153.4 | 0.0001139 | 1.448931243 | 0.000645807261
| 2153.2 | 0.0001137 | 1.448794928 | 0.0006447893085
| 2153 | 0.0001086 | 1.448669105 | 0.0006159722688
| 2152.8 | 9.770002e-05 | 1.448530658 | 0.0005542450212
| 2152.6 | 8.260002e-05 | 1.448362753 | 0.0004686735331
| 2152.4 | 6.719998e-05 | 1.448148005 | 0.0003813781861
| 2152.2 | 5.659999e-05 | 1.447895156 | 0.0003213004342
| 2152 | 5.449999e-05 | 1.447620261 | 0.0003094625774
| 2151.8 | 6.259998e-05 | 1.447362731 | 0.0003555499906
| 2151.6 | 7.670001e-05 | 1.447156441 | 0.0004357360862
| 2151.4 | 8.900001e-05 | 1.447014044 | 0.0005057100556
| 2151.2 | 9.270002e-05 | 1.446905239 | 0.0005268207714
| 2151 | 8.710002e-05 | 1.446789008 | 0.0004950767767
| 2150.8 | 7.709998e-05 | 1.446631254 | 0.0004383191884
| 2150.6 | 6.960001e-05 | 1.446440078 | 0.0003957648608
| 2150.4 | 6.669999e-05 | 1.446239487 | 0.0003793582636
| 2150.2 | 6.749999e-05 | 1.446050701 | 0.0003839909261
| 2150 | 6.989998e-05 | 1.445884817 | 0.000397723955
| 2149.8 | 6.979999e-05 | 1.445750291 | 0.0003972262514
| 2149.6 | 6.270002e-05 | 1.44562489 | 0.0003568810483
| 2149.4 | 4.879998e-05 | 1.445476027 | 0.0002778139621
| 2149.2 | 3.290001e-05 | 1.445275476 | 0.0001873365168
| 2149 | 2.31e-05 | 1.445030196 | 0.000131566457
| 2148.8 | 2.359999e-05 | 1.444785045 | 0.0001344480601
| 2148.6 | 2.950002e-05 | 1.444589518 | 0.0001680975616
| 2148.4 | 3.08e-05 | 1.444443961 | 0.0001755381676
| 2148.2 | 2.2e-05 | 1.444301208 | 0.0001254069329
| 2148 | 7.499983e-06 | 1.444111367 | 4.276119833e-05
| 2147.8 | -4.440204e-06 | 1.443868846 | -2.53207743e-05
| 2147.6 | -8.119928e-06 | 1.443603533 | -4.631952141e-05
| 2147.4 | -5.270132e-06 | 1.443353623 | -3.006977399e-05
| 2147.2 | 0 | 1.443127137 | 0
| 2147 | 4.230005e-06 | 1.442913594 | 2.414721429e-05
| 2146.8 | 9.450003e-06 | 1.442692418 | 5.395882478e-05
| 2146.6 | 1.829999e-05 | 1.442475881 | 0.0001045166593
| 2146.4 | 3.109999e-05 | 1.44227793 | 0.0001776619059
| 2146.2 | 4.530002e-05 | 1.44211909 | 0.0002588338148
| 2146 | 5.629998e-05 | 1.441996503 | 0.000321742847
| 2145.8 | 6.080001e-05 | 1.441891124 | 0.0003475163487
| 2145.6 | 6.019999e-05 | 1.441774649 | 0.0003441446463
| 2145.4 | 5.750001e-05 | 1.441642003 | 0.000328767845
| 2145.2 | 5.599998e-05 | 1.441498026 | 0.0003202505993
| 2145 | 5.489999e-05 | 1.441366984 | 0.0003140156016
| 2144.8 | 5.110001e-05 | 1.441248103 | 0.0002923294063
| 2144.6 | 4.110001e-05 | 1.441132733 | 0.0002351600646
| 2144.4 | 2.509999e-05 | 1.440981931 | 0.0001436395336
| 2144.2 | 8.330022e-06 | 1.440782288 | 4.768013872e-05
| 2144 | -3.609841e-06 | 1.440532842 | -2.0668422e-05
| 2143.8 | -6.410139e-06 | 1.440264362 | -3.670909725e-05
| 2143.6 | 0 | 1.440002655 | 5.624941785e-16
| 2143.4 | 1.389999e-05 | 1.439779535 | 7.964412361e-05
| 2143.2 | 3.050001e-05 | 1.439607202 | 0.0001747962989
| 2143 | 4.519999e-05 | 1.439493401 | 0.0002590879648
| 2142.8 | 5.170002e-05 | 1.43942186 | 0.0002963886
| 2142.6 | 4.699998e-05 | 1.4393599 | 0.0002694792391
| 2142.4 | 3.159998e-05 | 1.439262873 | 0.00018120829
| 2142.2 | 1.179998e-05 | 1.43909774 | 6.767912835e-05
| 2142 | -3.159915e-06 | 1.438860149 | -1.81285649e-05
| 2141.8 | -5.350041e-06 | 1.438590236 | -3.070056869e-05
| 2141.6 | 5.569993e-06 | 1.438349164 | 3.197123372e-05
| 2141.4 | 2.189998e-05 | 1.438181406 | 0.0001257304805
| 2141.2 | 3.360001e-05 | 1.438083861 | 0.0001929330954
| 2141 | 3.399999e-05 | 1.43801785 | 0.0001952564778
| 2140.8 | 2.430002e-05 | 1.437932164 | 0.0001395708449
| 2140.6 | 9.61999e-06 | 1.437808941 | 5.526304702e-05
| 2140.4 | -5.929816e-06 | 1.437648247 | -3.407188257e-05
| 2140.2 | -2.110012e-05 | 1.437458857 | -0.0001212589841
| 2140 | -3.400002e-05 | 1.437233665 | -0.0001954389669
| 2139.8 | -4.080005e-05 | 1.436983886 | -0.0002345858976
| 2139.6 | -3.960021e-05 | 1.436734691 | -0.0002277447341
| 2139.4 | -3.339987e-05 | 1.436516806 | -0.0001921337074
| 2139.2 | -2.719988e-05 | 1.436329176 | -0.0001565024948
| 2139 | -2.400019e-05 | 1.436155625 | -0.0001381192275
| 2138.8 | -2.180017e-05 | 1.435969074 | -0.0001254854308
| 2138.6 | -1.599998e-05 | 1.435779544 | -9.211971977e-05
| 2138.4 | -5.89985e-06 | 1.435613098 | -3.397621237e-05
| 2138.2 | 3.769996e-06 | 1.435497917 | 2.17140075e-05
| 2138 | 5.35002e-06 | 1.43542131 | 3.081873941e-05
| 2137.8 | -5.459916e-06 | 1.435342401 | -3.145673226e-05
| 2137.6 | -2.529996e-05 | 1.435201944 | -0.0001457862026
| 2137.4 | -4.409993e-05 | 1.434985027 | -0.0002541742781
| 2137.2 | -5.359992e-05 | 1.434713845 | -0.0003090102024
| 2137 | -5.079993e-05 | 1.434444784 | -0.0002929473304
| 2136.8 | -4.150007e-05 | 1.43421454 | -0.0002393769579
| 2136.6 | -3.170017e-05 | 1.43402333 | -0.0001828904407
| 2136.4 | -2.440015e-05 | 1.433850821 | -0.0001408033542
| 2136.2 | -1.890008e-05 | 1.433682868 | -0.0001090874304
| 2136 | -1.44001e-05 | 1.433514487 | -8.313136785e-05
| 2135.8 | -1.020015e-05 | 1.433343027 | -5.889697882e-05
| 2135.6 | -5.189788e-06 | 1.433167983 | -2.997448945e-05
| 2135.4 | 1.249988e-06 | 1.432992664 | 7.220821142e-06
| 2135.2 | 1.029998e-05 | 1.432823927 | 5.951202018e-05
| 2135 | 2.039999e-05 | 1.432675465 | 0.0001178916647
| 2134.8 | 3.000001e-05 | 1.432543528 | 0.0001734022511
| 2134.6 | 3.820001e-05 | 1.432428683 | 0.0002208371863
| 2134.4 | 4.450001e-05 | 1.432327939 | 0.0002572998975
| 2134.2 | 4.680001e-05 | 1.432245329 | 0.0002706387896
| 2134 | 4.239998e-05 | 1.432161516 | 0.0002452297292
| 2133.8 | 3.179999e-05 | 1.432049291 | 0.0001839517838
| 2133.6 | 1.999998e-05 | 1.431884197 | 0.0001157154201
| 2133.4 | 1.369999e-05 | 1.431675679 | 7.928301274e-05
| 2133.2 | 1.689999e-05 | 1.431455834 | 9.782510909e-05
| 2133 | 2.759999e-05 | 1.431265019 | 0.0001597977144
| 2132.8 | 4.12e-05 | 1.431116003 | 0.0002385861828
| 2132.6 | 5.31e-05 | 1.431008284 | 0.0003075508934
| 2132.4 | 6.13e-05 | 1.430925081 | 0.0003550988543
| 2132.2 | 6.440001e-05 | 1.430858512 | 0.0003731083291
| 2132 | 6.289999e-05 | 1.430790032 | 0.0003644678732
| 2131.8 | 5.72e-05 | 1.430721905 | 0.0003314843388
| 2131.6 | 4.680001e-05 | 1.430638451 | 0.0002712528335
| 2131.4 | 3.329998e-05 | 1.430534702 | 0.0001930363843
| 2131.2 | 1.789999e-05 | 1.43039951 | 0.0001037822102
| 2131 | 3.61999e-06 | 1.430233593 | 2.099242375e-05
| 2130.8 | -7.32996e-06 | 1.430042245 | -4.251578798e-05
| 2130.6 | -1.370004e-05 | 1.429841576 | -7.948095071e-05
| 2130.4 | -1.539981e-05 | 1.429641009 | -8.936358714e-05
| 2130.2 | -1.320018e-05 | 1.429460095 | -7.661374406e-05
| 2130 | -1.030004e-05 | 1.429303852 | -5.97937668e-05
| 2129.8 | -9.480111e-06 | 1.429171631 | -5.50434441e-05
| 2129.6 | -1.330006e-05 | 1.429046218 | -7.723679092e-05
| 2129.4 | -2.169985e-05 | 1.428907905 | -0.0001260405222
| 2129.2 | -3.180005e-05 | 1.428735068 | -0.0001847416623
| 2129 | -3.879987e-05 | 1.428532662 | -0.0002254582443
| 2128.8 | -4.019991e-05 | 1.428316091 | -0.0002336482955
| 2128.6 | -3.559983e-05 | 1.428112049 | -0.0002069601958
| 2128.4 | -2.789992e-05 | 1.427935771 | -0.0001622310921
| 2128.2 | -2.059984e-05 | 1.427793925 | -0.0001198064668
| 2128 | -1.730021e-05 | 1.427672226 | -0.0001006318315
| 2127.8 | -1.829992e-05 | 1.427554427 | -0.000106466852
| 2127.6 | -2.319983e-05 | 1.42742603 | -0.000134997988
| 2127.4 | -3.000003e-05 | 1.427279688 | -0.000174598813
| 2127.2 | -3.76999e-05 | 1.427114577 | -0.0002194558655
| 2127 | -4.519989e-05 | 1.426924959 | -0.0002631705408
| 2126.8 | -4.979986e-05 | 1.426710336 | -0.0002900207542
| 2126.6 | -4.960011e-05 | 1.4264798 | -0.0002889270848
| 2126.4 | -4.239984e-05 | 1.426247932 | -0.0002470480742
| 2126.2 | -2.920011e-05 | 1.426043063 | -0.0001701772222
| 2126 | -1.360015e-05 | 1.425877579 | -7.927745462e-05
| 2125.8 | -9.293901e-08 | 1.425752097 | -5.428010763e-07
| 2125.6 | 8.239991e-06 | 1.425646651 | 4.804976265e-05
| 2125.4 | 1.070002e-05 | 1.425536534 | 6.240518745e-05
| 2125.2 | 1.099999e-05 | 1.425396954 | 6.416679037e-05
| 2125 | 1.380001e-05 | 1.425233641 | 8.051652411e-05
| 2124.8 | 2.249999e-05 | 1.425063561 | 0.0001313046803
| 2124.6 | 3.640001e-05 | 1.424923005 | 0.0002124632395
| 2124.4 | 5.069998e-05 | 1.424822927 | 0.0002959807618
| 2124.2 | 6.120001e-05 | 1.424759286 | 0.0003573293018
| 2124 | 6.560001e-05 | 1.424708753 | 0.0003830692241
| 2123.8 | 6.480001e-05 | 1.424656349 | 0.0003784459632
| 2123.6 | 6.000002e-05 | 1.424592882 | 0.0003504593259
| 2123.4 | 5.18e-05 | 1.42451685 | 0.0003026052275
| 2123.2 | 4.080002e-05 | 1.424418299 | 0.0002383816372
| 2123 | 2.849999e-05 | 1.424292113 | 0.0001665448331
| 2122.8 | 1.780001e-05 | 1.424130646 | 0.0001040376425
| 2122.6 | 1.239998e-05 | 1.423948892 | 7.249093954e-05
| 2122.4 | 1.320002e-05 | 1.423769011 | 7.718422827e-05
| 2122.2 | 1.849999e-05 | 1.423616413 | 0.0001081962913
| 2122 | 2.390001e-05 | 1.423502643 | 0.0001398019798
| 2121.8 | 2.379999e-05 | 1.423420475 | 0.0001392376413
| 2121.6 | 1.529999e-05 | 1.423334516 | 8.952291189e-05
| 2121.4 | 8.468743e-08 | 1.42320762 | 4.956776662e-07
| 2121.2 | -1.459987e-05 | 1.423010889 | -8.545986336e-05
| 2121 | -1.939994e-05 | 1.422763055 | -0.000113585249
| 2120.8 | -9.31986e-06 | 1.422517771 | -5.458208877e-05
| 2120.6 | 1.119999e-05 | 1.422342583 | 6.560681149e-05
| 2120.4 | 3.140002e-05 | 1.422256522 | 0.0001839633638
| 2120.2 | 4.140001e-05 | 1.422238908 | 0.0002425774493
| 2120 | 3.710002e-05 | 1.422230215 | 0.0002174032
| 2119.8 | 2.150002e-05 | 1.422188458 | 0.0001260024655
| 2119.6 | -5.689254e-07 | 1.422082151 | -3.335172177e-06
| 2119.4 | -2.180017e-05 | 1.421907685 | -0.0001278050133
| 2119.2 | -3.710019e-05 | 1.42167717 | -0.0002175546734
| 2119 | -4.229996e-05 | 1.421418544 | -0.0002481126409
| 2118.8 | -3.720007e-05 | 1.421165856 | -0.0002182561296
| 2118.6 | -2.459991e-05 | 1.420947224 | -0.0001443663073
| 2118.4 | -8.949848e-06 | 1.420768287 | -5.253518673e-05
| 2118.2 | 7.86002e-06 | 1.420625787 | 4.61462224e-05
| 2118 | 2.42e-05 | 1.420521349 | 0.0001421032917
| 2117.8 | 3.779999e-05 | 1.420457319 | 0.0002219951071
| 2117.6 | 4.470002e-05 | 1.420430549 | 0.0002625483703
| 2117.4 | 4.060001e-05 | 1.420413649 | 0.0002384911901
| 2117.2 | 2.62e-05 | 1.420363469 | 0.0001539213698
| 2117 | 6.349996e-06 | 1.420247127 | 3.731130578e-05
| 2116.8 | -9.679882e-06 | 1.420054881 | -5.688975786e-05
| 2116.6 | -1.44001e-05 | 1.419826668 | -8.464995512e-05
| 2116.4 | -7.560133e-06 | 1.419617047 | -4.445178232e-05
| 2116.2 | 4.519987e-06 | 1.419464677 | 2.658238051e-05
| 2116 | 1.340002e-05 | 1.419369957 | 7.881895569e-05
| 2115.8 | 1.25e-05 | 1.419295841 | 7.353563597e-05
| 2115.6 | 3.929992e-06 | 1.419187 | 2.312332591e-05
| 2115.4 | -4.920094e-06 | 1.419026311 | -2.895394803e-05
| 2115.2 | -7.069822e-06 | 1.418830815 | -4.161585653e-05
| 2115 | -1.219931e-06 | 1.418645214 | -7.182825895e-06
| 2114.8 | 8.030005e-06 | 1.418494503 | 4.728657594e-05
| 2114.6 | 1.520001e-05 | 1.418372237 | 8.952493499e-05
| 2114.4 | 1.979998e-05 | 1.418252043 | 0.0001166386191
| 2114.2 | 2.430002e-05 | 1.418127328 | 0.0001431731481
| 2114 | 3.120001e-05 | 1.418009805 | 0.0001838596802
| 2113.8 | 3.749999e-05 | 1.417925294 | 0.0002210192661
| 2113.6 | 3.729998e-05 | 1.417860715 | 0.0002198705584
| 2113.4 | 2.860002e-05 | 1.417775904 | 0.0001686115641
| 2113.2 | 1.720001e-05 | 1.417631097 | 0.0001014213673
| 2113 | 1.130001e-05 | 1.417431288 | 6.664639325e-05
| 2112.8 | 1.729999e-05 | 1.417210488 | 0.000102058855
| 2112.6 | 3.410001e-05 | 1.417027819 | 0.0002012135587
| 2112.4 | 5.519999e-05 | 1.416906671 | 0.0003257792622
| 2112.2 | 7.379998e-05 | 1.416848879 | 0.0004356154213
| 2112 | 8.599999e-05 | 1.416824542 | 0.0005076873943
| 2111.8 | 9.229999e-05 | 1.416816929 | 0.0005449345405
| 2111.6 | 9.359998e-05 | 1.416816848 | 0.0005526620005
| 2111.4 | 8.910001e-05 | 1.416832427 | 0.000526134254
| 2111.2 | 7.500001e-05 | 1.416847486 | 0.0004429072455
| 2111 | 5.089999e-05 | 1.416830791 | 0.0003006135816
| 2110.8 | 1.999998e-05 | 1.416747483 | 0.0001181347225
| 2110.6 | -1.049981e-05 | 1.41658423 | -6.203217738e-05
| 2110.4 | -3.379982e-05 | 1.416356011 | -0.0001997309171
| 2110.2 | -4.640015e-05 | 1.416095875 | -0.0002742582203
| 2110 | -4.759998e-05 | 1.41583862 | -0.0002814257518
| 2109.8 | -4.080005e-05 | 1.415618969 | -0.0002412812352
| 2109.6 | -3.140009e-05 | 1.415447447 | -0.0001857317597
| 2109.4 | -2.520007e-05 | 1.415317074 | -0.0001490862138
| 2109.2 | -2.46998e-05 | 1.415195087 | -0.0001461538633
| 2109 | -2.850007e-05 | 1.415056526 | -0.0001686702053
| 2108.8 | -3.229989e-05 | 1.414885095 | -0.0001911990346
| 2108.6 | -3.229989e-05 | 1.414694241 | -0.0001912414826
| 2108.4 | -2.719988e-05 | 1.414497732 | -0.0001610823007
| 2108.2 | -1.749998e-05 | 1.414315088 | -0.0001036605683
| 2108 | -5.089902e-06 | 1.414150518 | -3.015680515e-05
| 2107.8 | 9.019999e-06 | 1.414004725 | 5.345165664e-05
| 2107.6 | 2.559998e-05 | 1.41387642 | 0.0001517319983
| 2107.4 | 4.440002e-05 | 1.41378517 | 0.0002632040991
| 2107.2 | 6.209999e-05 | 1.413741497 | 0.0003681794373
| 2107 | 7.369999e-05 | 1.41374667 | 0.0004369964545
| 2106.8 | 7.51e-05 | 1.413773263 | 0.0004453319418
| 2106.6 | 6.539999e-05 | 1.413792104 | 0.000387841734
| 2106.4 | 4.66e-05 | 1.413766711 | 0.0002763796002
| 2106.2 | 2.390001e-05 | 1.413682207 | 0.000141767769
| 2106 | 2.090004e-06 | 1.41353491 | 1.239949156e-05
| 2105.8 | -1.400013e-05 | 1.413337733 | -8.30767977e-05
| 2105.6 | -2.09998e-05 | 1.413113844 | -0.0001246451128
| 2105.4 | -1.88002e-05 | 1.412901414 | -0.0001116136348
| 2105.2 | -1.170017e-05 | 1.412722037 | -6.94768803e-05
| 2105 | -4.490147e-06 | 1.412576106 | -2.666773951e-05
| 2104.8 | 0 | 1.412443041 | -2.465190329e-30
| 2104.6 | 2.56e-06 | 1.412298506 | 1.521053545e-05
| 2104.4 | 8.509997e-06 | 1.412132447 | 5.057373174e-05
| 2104.2 | 2.14e-05 | 1.411975059 | 0.000127203633
| 2104 | 4.000002e-05 | 1.411857341 | 0.0002378076968
| 2103.8 | 5.879998e-05 | 1.411805447 | 0.0003496265077
| 2103.6 | 7.069999e-05 | 1.411806691 | 0.0004204265658
| 2103.4 | 7.180002e-05 | 1.411832456 | 0.0004270010692
| 2103.2 | 6.209999e-05 | 1.411839393 | 0.0003693452002
| 2103 | 4.620001e-05 | 1.411807598 | 0.0002748077118
| 2102.8 | 2.71e-05 | 1.411732099 | 0.0001612182272
| 2102.6 | 7.830009e-06 | 1.411611773 | 4.658838343e-05
| 2102.4 | -8.899906e-06 | 1.411449581 | -5.296509244e-05
| 2102.2 | -1.97999e-05 | 1.41125408 | -0.0001178582864
| 2102 | -2.230001e-05 | 1.411054126 | -0.0001327695426
| 2101.8 | -1.970002e-05 | 1.410879361 | -0.0001173147379
| 2101.6 | -1.56999e-05 | 1.410732075 | -9.351279402e-05
| 2101.4 | -1.430021e-05 | 1.410605098 | -8.518947081e-05
| 2101.2 | -1.539981e-05 | 1.410468398 | -9.175953727e-05
| 2101 | -1.59001e-05 | 1.410319418 | -9.475716614e-05
| 2100.8 | -1.410001e-05 | 1.410161564 | -8.40468868e-05
| 2100.6 | -9.570008e-06 | 1.410009075 | -5.705599444e-05
| 2100.4 | -3.519943e-06 | 1.40986438 | -2.099021484e-05
| 2100.2 | 3.530003e-06 | 1.409727117 | 2.105387233e-05
| 2100 | 1.27e-05 | 1.40959389 | 7.576059411e-05
| 2099.8 | 2.449998e-05 | 1.409481353 | 0.0001461782774
| 2099.6 | 3.699999e-05 | 1.409398493 | 0.0002207938745
| 2099.4 | 4.680001e-05 | 1.409353266 | 0.0002793110114
| 2099.2 | 4.980002e-05 | 1.409324603 | 0.0002972499152
| 2099 | 4.639998e-05 | 1.409283157 | 0.0002769891128
| 2098.8 | 4.110001e-05 | 1.409207407 | 0.0002453851735
| 2098.6 | 3.939998e-05 | 1.40911601 | 0.0002352719267
| 2098.4 | 4.12e-05 | 1.40904139 | 0.000246056272
| 2098.2 | 4.190002e-05 | 1.409008849 | 0.0002502661243
| 2098 | 3.37e-05 | 1.409006259 | 0.0002013063983
| 2097.8 | 1.340002e-05 | 1.408985248 | 8.005240484e-05
| 2097.6 | -1.520004e-05 | 1.40889688 | -9.081812187e-05
| 2097.4 | -4.369999e-05 | 1.408719264 | -0.0002611535513
| 2097.2 | -6.259991e-05 | 1.408471311 | -0.0003741945525
| 2097 | -6.83999e-05 | 1.408206498 | -0.0004089746196
| 2096.8 | -6.369981e-05 | 1.407969084 | -0.0003809706432
| 2096.6 | -5.569991e-05 | 1.407781829 | -0.0003332002955
| 2096.4 | -5.039999e-05 | 1.407621106 | -0.0003015575959
| 2096.2 | -4.809979e-05 | 1.407454896 | -0.0002878559902
| 2096 | -4.409993e-05 | 1.407260888 | -0.000263978022
| 2095.8 | -3.269984e-05 | 1.407060003 | -0.000195785256
| 2095.6 | -1.379992e-05 | 1.406890792 | -8.264317588e-05
| 2095.4 | 7.249999e-06 | 1.406781969 | 4.342547276e-05
| 2095.2 | 2.33e-05 | 1.406725175 | 0.0001395804072
| 2095 | 3.01e-05 | 1.40668501 | 0.0001803390568
| 2094.8 | 3.01e-05 | 1.406613269 | 0.0001803648646
| 2094.6 | 3.1e-05 | 1.406499023 | 0.0001857898871
| 2094.4 | 3.88e-05 | 1.406367932 | 0.0002325807277
| 2094.2 | 5.370001e-05 | 1.406270046 | 0.0003219512611
| 2094 | 6.88e-05 | 1.406234543 | 0.0004125340602
| 2093.8 | 7.579999e-05 | 1.406251861 | 0.0004545467534
| 2093.6 | 6.960001e-05 | 1.406275485 | 0.0004173987721
| 2093.4 | 5.259998e-05 | 1.406249001 | 0.0003154802485
| 2093.2 | 3.299999e-05 | 1.406146717 | 0.0001979549405
| 2093 | 1.829999e-05 | 1.405978888 | 0.0001097969006
| 2092.8 | 1.369999e-05 | 1.405779157 | 8.221633317e-05
| 2092.6 | 1.849999e-05 | 1.405588474 | 0.0001110472302
| 2092.4 | 3.000001e-05 | 1.405428925 | 0.0001801143377
| 2092.2 | 4.37e-05 | 1.405312655 | 0.0002624142784
| 2092 | 5.659999e-05 | 1.405231529 | 0.0003399310601
| 2091.8 | 6.629998e-05 | 1.405179257 | 0.0003982420443
| 2091.6 | 7.190002e-05 | 1.405139348 | 0.000431933458
| 2091.4 | 7.340002e-05 | 1.405099857 | 0.0004409986624
| 2091.2 | 7.36e-05 | 1.405050147 | 0.0004422571525
| 2091 | 7.350001e-05 | 1.405009146 | 0.0004417104532
| 2090.8 | 7.050001e-05 | 1.404981429 | 0.0004237288171
| 2090.6 | 6.139999e-05 | 1.404959044 | 0.0003690733696
| 2090.4 | 4.530002e-05 | 1.404908455 | 0.0002723292923
| 2090.2 | 2.660001e-05 | 1.404803064 | 0.0001599355857
| 2090 | 1.280002e-05 | 1.404645442 | 7.697635018e-05
| 2089.8 | 7.029982e-06 | 1.404477932 | 4.228551877e-05
| 2089.6 | 6.309997e-06 | 1.404330913 | 3.796207404e-05
| 2089.4 | 4.679983e-06 | 1.404210943 | 2.816064262e-05
| 2089.2 | -8.629423e-07 | 1.404082632 | -5.193797196e-06
| 2089 | -5.960217e-06 | 1.403917581 | -3.587640711e-05
| 2088.8 | -2.719978e-06 | 1.403724343 | -1.637685478e-05
| 2088.6 | 1.199998e-05 | 1.403562925 | 7.226624893e-05
| 2088.4 | 3.1e-05 | 1.403489876 | 0.0001867169314
| 2088.2 | 3.989999e-05 | 1.403508844 | 0.0002403438447
| 2088 | 2.860002e-05 | 1.403542875 | 0.0001722877549
| 2087.8 | -1.619918e-07 | 1.403491106 | -9.760057544e-07
| 2087.6 | -3.049986e-05 | 1.40329148 | -0.0001837930959
| 2087.4 | -4.449988e-05 | 1.402977404 | -0.0002682374637
| 2087.2 | -3.30998e-05 | 1.402642914 | -0.0001995860303
| 2087 | -1.420141e-06 | 1.402392855 | -8.564732667e-06
| 2086.8 | 3.729998e-05 | 1.402271159 | 0.0002250202563
| 2086.6 | 6.950002e-05 | 1.402268819 | 0.0004193224628
| 2086.4 | 8.769999e-05 | 1.402328863 | 0.0005291652589
| 2086.2 | 9.119999e-05 | 1.402401994 | 0.0005503099134
| 2086 | 8.280001e-05 | 1.402446698 | 0.0004996533013
| 2085.8 | 6.66e-05 | 1.402445595 | 0.0004019296971
| 2085.6 | 4.680001e-05 | 1.402383092 | 0.0002824725266
| 2085.4 | 2.880002e-05 | 1.402260767 | 0.0001738583367
| 2085.2 | 1.760001e-05 | 1.402096063 | 0.0001062680159
| 2085 | 1.409999e-05 | 1.401926048 | 8.515292576e-05
| 2084.8 | 1.580001e-05 | 1.401768279 | 9.543898231e-05
| 2084.6 | 1.960002e-05 | 1.401628346 | 0.000118415465
| 2084.4 | 2.500001e-05 | 1.401491635 | 0.0001510690171
| 2084.2 | 3.390001e-05 | 1.401365231 | 0.0002048878046
| 2084 | 4.639998e-05 | 1.401263121 | 0.0002804846647
| 2083.8 | 6.000002e-05 | 1.401207186 | 0.000362747049
| 2083.6 | 6.950002e-05 | 1.401196997 | 0.0004202273347
| 2083.4 | 7.06e-05 | 1.401214662 | 0.000426914312
| 2083.2 | 6.200001e-05 | 1.401223503 | 0.0003749420872
| 2083 | 4.639998e-05 | 1.401194923 | 0.0002806313893
| 2082.8 | 2.89e-05 | 1.401114969 | 0.0001748140924
| 2082.6 | 1.360001e-05 | 1.400994237 | 8.227928823e-05
| 2082.4 | 3.29001e-06 | 1.40084737 | 1.990808495e-05
| 2082.2 | -2.150187e-06 | 1.40069944 | -1.301234903e-05
| 2082 | -3.820037e-06 | 1.400559277 | -2.312399647e-05
| 2081.8 | -3.889958e-06 | 1.40044311 | -2.355184061e-05
| 2081.6 | -6.01016e-06 | 1.40034618 | -3.639310889e-05
| 2081.4 | -1.320018e-05 | 1.400254424 | -7.994388992e-05
| 2081.2 | -2.510019e-05 | 1.400131294 | -0.0001520406338
| 2081 | -3.720007e-05 | 1.399961142 | -0.0002253810567
| 2080.8 | -4.34998e-05 | 1.39973836 | -0.0002636144685
| 2080.6 | -3.799997e-05 | 1.399500222 | -0.000230343964
| 2080.4 | -2.150008e-05 | 1.399291694 | -0.0001303584058
| 2080.2 | 1.460014e-06 | 1.399148605 | 8.85407597e-06
| 2080 | 2.350001e-05 | 1.399079365 | 0.000142536447
| 2079.8 | 3.760002e-05 | 1.399069561 | 0.0002280835856
| 2079.6 | 3.920002e-05 | 1.399071241 | 0.0002378119184
| 2079.4 | 3.090002e-05 | 1.399030873 | 0.0001874810144
| 2079.2 | 2.14e-05 | 1.398918394 | 0.000129862801
| 2079 | 2.019998e-05 | 1.39876042 | 0.0001226055852
| 2078.8 | 2.950002e-05 | 1.398614579 | 0.0001790885824
| 2078.6 | 4.289999e-05 | 1.398525888 | 0.0002604800407
| 2078.4 | 5.170002e-05 | 1.398485268 | 0.0003139521671
| 2078.2 | 5.210001e-05 | 1.398449468 | 0.0003164192534
| 2078 | 4.909998e-05 | 1.398376919 | 0.0002982419968
| 2077.8 | 4.9e-05 | 1.398282982 | 0.0002976820771
| 2077.6 | 5.270001e-05 | 1.398194401 | 0.0003202107177
| 2077.4 | 5.640001e-05 | 1.398134911 | 0.0003427397541
| 2077.2 | 5.540001e-05 | 1.39808241 | 0.0003367068031
| 2077 | 5.129998e-05 | 1.398011757 | 0.0003118321445
| 2076.8 | 4.819998e-05 | 1.397911751 | 0.0002930358879
| 2076.6 | 5.040002e-05 | 1.39780625 | 0.0003064627355
| 2076.4 | 5.640001e-05 | 1.397726388 | 0.0003429990729
| 2076.2 | 6.120001e-05 | 1.39768906 | 0.0003722366746
| 2076 | 5.879998e-05 | 1.397674071 | 0.000357676479
| 2075.8 | 4.849998e-05 | 1.39764301 | 0.0002950549305
| 2075.6 | 3.449999e-05 | 1.397565479 | 0.0002099138109
| 2075.4 | 2.300002e-05 | 1.397446845 | 0.0001399662867
| 2075.2 | 1.629999e-05 | 1.397311621 | 9.92117233e-05
| 2075 | 1.300002e-05 | 1.397182657 | 7.914029381e-05
| 2074.8 | 1.000001e-05 | 1.397058222 | 6.088802513e-05
| 2074.6 | 7.24001e-06 | 1.396924854 | 4.409108998e-05
| 2074.4 | 7.489994e-06 | 1.396776615 | 4.562255342e-05
| 2074.2 | 1.349999e-05 | 1.396634761 | 8.224637328e-05
| 2074 | 2.350001e-05 | 1.396529493 | 0.0001431944573
| 2073.8 | 3.109999e-05 | 1.396476383 | 0.0001895300618
| 2073.6 | 2.94e-05 | 1.396445291 | 0.000179190662
| 2073.4 | 1.800001e-05 | 1.396383564 | 0.0001097229537
| 2073.2 | 3.379997e-06 | 1.39624691 | 2.060724333e-05
| 2073 | -3.469999e-06 | 1.396038275 | -2.116091036e-05
| 2072.8 | 4.469999e-06 | 1.395809831 | 2.726614615e-05
| 2072.6 | 2.62e-05 | 1.395631321 | 0.0001598519025
| 2072.4 | 5.25e-05 | 1.395547894 | 0.0003203679393
| 2072.2 | 7.180002e-05 | 1.395549083 | 0.0004381881034
| 2072 | 7.830002e-05 | 1.395580199 | 0.0004778944479
| 2071.8 | 7.369999e-05 | 1.395587214 | 0.0004498586876
| 2071.6 | 6.480001e-05 | 1.395540667 | 0.000395582163
| 2071.4 | 5.83e-05 | 1.395453809 | 0.0003559557302
| 2071.2 | 5.599998e-05 | 1.395353465 | 0.0003419685953
| 2071 | 5.699998e-05 | 1.395259812 | 0.0003481310735
| 2070.8 | 5.860001e-05 | 1.395183276 | 0.0003579565317
| 2070.6 | 5.769999e-05 | 1.395116454 | 0.0003525086529
| 2070.4 | 5.340001e-05 | 1.39503777 | 0.000326286472
| 2070.2 | 4.860001e-05 | 1.394923304 | 0.000297008237
| 2070 | 4.99e-05 | 1.394776096 | 0.0003050130513
| 2069.8 | 6.150002e-05 | 1.394635122 | 0.0003759928552
| 2069.6 | 8.129998e-05 | 1.39455841 | 0.0004971238867
| 2069.4 | 9.83e-05 | 1.394573227 | 0.0006011313911
| 2069.2 | 0.0001025 | 1.39464372 | 0.0006268470728
| 2069 | 9.11e-05 | 1.394699621 | 0.0005571578898
| 2068.8 | 7.150001e-05 | 1.394690659 | 0.0004373258354
| 2068.6 | 5.100002e-05 | 1.394614857 | 0.0003119809934
| 2068.4 | 3.57e-05 | 1.394490493 | 0.0002184241946
| 2068.2 | 2.62e-05 | 1.394351378 | 0.0001603298465
| 2068 | 2.189998e-05 | 1.394210868 | 0.0001340415572
| 2067.8 | 2.099999e-05 | 1.394085832 | 0.000128556281
| 2067.6 | 2.14e-05 | 1.393980689 | 0.0001310269992
| 2067.4 | 1.91e-05 | 1.393895324 | 0.0001169625732
| 2067.2 | 1.259998e-05 | 1.393799222 | 7.71707335e-05
| 2067 | 4.479988e-06 | 1.393671482 | 2.744338604e-05
| 2066.8 | 0 | 1.393506438 | -6.409494855e-31
| 2066.6 | 2.449992e-06 | 1.393326756 | 1.501450939e-05
| 2066.4 | 1.380001e-05 | 1.393159798 | 8.458988841e-05
| 2066.2 | 2.980001e-05 | 1.393048912 | 0.0001826983331
| 2066 | 4.300002e-05 | 1.39298547 | 0.000263663991
| 2065.8 | 5.02e-05 | 1.392940091 | 0.0003078529185
| 2065.6 | 5.419999e-05 | 1.39287534 | 0.0003324305107
| 2065.4 | 6.080001e-05 | 1.392799899 | 0.0003729676377
| 2065.2 | 7.150001e-05 | 1.392742184 | 0.0004386673596
| 2065 | 8.220001e-05 | 1.392734311 | 0.0005043686412
| 2064.8 | 8.609999e-05 | 1.392763259 | 0.0005283401115
| 2064.6 | 8.090001e-05 | 1.39279776 | 0.0004964656186
| 2064.4 | 6.820001e-05 | 1.392803964 | 0.0004185637576
| 2064.2 | 5.210001e-05 | 1.392771065 | 0.00031978816
| 2064 | 3.590001e-05 | 1.392701033 | 0.0002203826747
| 2063.8 | 2.079999e-05 | 1.392605623 | 0.0001277063827
| 2063.6 | 7.809988e-06 | 1.392485225 | 4.795948132e-05
| 2063.4 | -2.409893e-06 | 1.392352346 | -1.480195882e-05
| 2063.2 | -9.99995e-06 | 1.392207019 | -6.143065873e-05
| 2063 | -1.480007e-05 | 1.392058183 | -9.093514851e-05
| 2062.8 | -1.700012e-05 | 1.391900309 | -0.0001044737484
| 2062.6 | -1.489995e-05 | 1.391743334 | -9.158696537e-05
| 2062.4 | -9.030191e-06 | 1.391594562 | -5.551658845e-05
| 2062.2 | 7.650104e-07 | 1.391467977 | 4.704122178e-06
| 2062 | 1.179998e-05 | 1.391373083 | 7.257250584e-05
| 2061.8 | 2.189998e-05 | 1.391310952 | 0.0001347092048
| 2061.6 | 2.809998e-05 | 1.391275126 | 0.0001728675958
| 2061.4 | 2.89e-05 | 1.391248152 | 0.0001778096257
| 2061.2 | 2.46e-05 | 1.391211614 | 0.0001513715009
| 2061 | 1.669999e-05 | 1.391151464 | 0.0001027739959
| 2060.8 | 8.119993e-06 | 1.391058332 | 4.997929502e-05
| 2060.6 | 1.759982e-06 | 1.390938912 | 1.083484222e-05
| 2060.4 | -7.691348e-07 | 1.3908027 | -4.734978591e-06
| 2060.2 | 1.439993e-06 | 1.390664473 | 8.868248692e-06
| 2060 | 8.020017e-06 | 1.39053848 | 4.940044447e-05
| 2059.8 | 1.740001e-05 | 1.390437714 | 0.0001071963907
| 2059.6 | 2.739998e-05 | 1.390368101 | 0.0001688288671
| 2059.4 | 3.480002e-05 | 1.390330513 | 0.0002144521882
| 2059.2 | 3.699999e-05 | 1.390307982 | 0.0002280353251
| 2059 | 3.349999e-05 | 1.390279677 | 0.0002064879418
| 2058.8 | 2.630002e-05 | 1.390222376 | 0.0001621297502
| 2058.6 | 1.999998e-05 | 1.390129952 | 0.0001233118549
| 2058.4 | 1.849999e-05 | 1.390021487 | 0.0001140828584
| 2058.2 | 2.14e-05 | 1.38992568 | 0.000131987785
| 2058 | 2.579999e-05 | 1.389859978 | 0.0001591484139
| 2057.8 | 2.64e-05 | 1.389822827 | 0.0001628694987
| 2057.6 | 2.119999e-05 | 1.389784158 | 0.0001308048277
| 2057.4 | 1.150001e-05 | 1.389720883 | 7.096497913e-05
| 2057.2 | 1.500012e-06 | 1.389617528 | 9.257796278e-06
| 2057 | -5.240166e-06 | 1.389486552 | -3.234647446e-05
| 2056.8 | -7.130188e-06 | 1.389339114 | -4.402208471e-05
| 2056.6 | -3.239825e-06 | 1.389191001 | -2.000844348e-05
| 2056.4 | 7.569993e-06 | 1.389060614 | 4.675712945e-05
| 2056.2 | 2.269999e-05 | 1.38898636 | 0.0001402316227
| 2056 | 3.449999e-05 | 1.388977671 | 0.0002131507297
| 2055.8 | 3.54e-05 | 1.389010287 | 0.0002187275702
| 2055.6 | 2.269999e-05 | 1.389019263 | 0.0001402691214
| 2055.4 | 3.509982e-06 | 1.388949369 | 2.169208084e-05
| 2055.2 | -1.049981e-05 | 1.388798649 | -6.490328423e-05
| 2055 | -1.26e-05 | 1.388621623 | -7.790086156e-05
| 2054.8 | -4.430215e-06 | 1.388476279 | -2.739447237e-05
| 2054.6 | 5.640002e-06 | 1.388395424 | 3.48824639e-05
| 2054.4 | 9.280017e-06 | 1.388350924 | 5.740269006e-05
| 2054.2 | 5.740021e-06 | 1.388293652 | 3.55103053e-05
| 2054 | 1.359995e-06 | 1.388190885 | 8.414977403e-06
| 2053.8 | 3.560013e-06 | 1.388065461 | 2.203150449e-05
| 2053.6 | 1.320002e-05 | 1.387963208 | 8.170396794e-05
| 2053.4 | 2.44e-05 | 1.387921001 | 0.0001510485871
| 2053.2 | 2.879998e-05 | 1.387923504 | 0.0001783042678
| 2053 | 2.399999e-05 | 1.387930859 | 0.0001486001116
| 2052.8 | 1.170001e-05 | 1.387905764 | 7.245027702e-05
| 2052.6 | -2.43986e-06 | 1.387831353 | -1.511139822e-05
| 2052.4 | -1.419989e-05 | 1.387719043 | -8.795806579e-05
| 2052.2 | -2.14002e-05 | 1.387582436 | -0.0001325812618
| 2052 | -2.26001e-05 | 1.387444691 | -0.0001400424487
| 2051.8 | -2.019987e-05 | 1.387329518 | -0.0001251929284
| 2051.6 | -1.789995e-05 | 1.387240368 | -0.0001109559892
| 2051.4 | -1.88002e-05 | 1.387165262 | -0.0001165520495
| 2051.2 | -2.319983e-05 | 1.387081355 | -0.0001438520431
| 2051 | -2.859996e-05 | 1.386973842 | -0.0001773646047
| 2050.8 | -3.159985e-05 | 1.386849658 | -0.0001960046671
| 2050.6 | -3.280015e-05 | 1.386724636 | -0.0002034849982
| 2050.4 | -3.320011e-05 | 1.386594749 | -0.0002060048512
| 2050.2 | -3.22e-05 | 1.386453467 | -0.0001998388473
| 2050 | -2.700012e-05 | 1.386300435 | -0.0001676011624
| 2049.8 | -1.580021e-05 | 1.386157087 | -9.809758896e-05
| 2049.6 | 4.279974e-07 | 1.386048487 | 2.657809437e-06
| 2049.4 | 1.749999e-05 | 1.385994553 | 0.0001086878243
| 2049.2 | 2.969998e-05 | 1.385993977 | 0.0001844780716
| 2049 | 3.140002e-05 | 1.3860206 | 0.0001950529889
| 2048.8 | 2.14e-05 | 1.386025308 | 0.0001329458595
| 2048.6 | 3.400018e-06 | 1.385962648 | 2.112497495e-05
| 2048.4 | -1.379992e-05 | 1.385806213 | -8.575921827e-05
| 2048.2 | -2.00001e-05 | 1.385572835 | -0.0001243203351
| 2048 | -8.159882e-06 | 1.385323308 | -5.073670587e-05
| 2047.8 | 1.920002e-05 | 1.385134458 | 0.0001194096027
| 2047.6 | 5.31e-05 | 1.385051438 | 0.0003302998637
| 2047.4 | 8.140002e-05 | 1.385072028 | 0.0005063860348
| 2047.2 | 9.729999e-05 | 1.385147159 | 0.0006053324307
| 2047 | 9.920002e-05 | 1.385224453 | 0.0006171807159
| 2046.8 | 9.149998e-05 | 1.385255551 | 0.0005693149543
| 2046.6 | 8.059998e-05 | 1.385225881 | 0.0005015506706
| 2046.4 | 7.36e-05 | 1.385139428 | 0.0004580615194
| 2046.2 | 7.479999e-05 | 1.385035374 | 0.0004656089505
| 2046 | 8.319999e-05 | 1.384951039 | 0.0005179796165
| 2045.8 | 9.459999e-05 | 1.384911782 | 0.0005890300771
| 2045.6 | 0.0001034 | 1.384919292 | 0.0006438861641
| 2045.4 | 0.000105 | 1.384948507 | 0.0006539006678
| 2045.2 | 0.0001005 | 1.384965785 | 0.0006259279897
| 2045 | 9.270002e-05 | 1.384958535 | 0.0005774048812
| 2044.8 | 8.560002e-05 | 1.384929209 | 0.0005332410836
| 2044.6 | 7.91e-05 | 1.384900726 | 0.0004928053759
| 2044.4 | 7.11e-05 | 1.384873107 | 0.0004430134765
| 2044.2 | 5.989998e-05 | 1.384837249 | 0.0003732710144
| 2044 | 4.710001e-05 | 1.384769602 | 0.0002935468918
| 2043.8 | 3.729998e-05 | 1.384671943 | 0.0002325061339
| 2043.6 | 3.32e-05 | 1.384571799 | 0.0002069830704
| 2043.4 | 3.120001e-05 | 1.384500011 | 0.0001945425642
| 2043.2 | 2.599999e-05 | 1.384447846 | 0.0001621398968
| 2043 | 1.569999e-05 | 1.384384214 | 9.792078741e-05
| 2042.8 | 4.660005e-06 | 1.384282817 | 2.906905477e-05
| 2042.6 | -2.670034e-06 | 1.384157451 | -1.665843712e-05
| 2042.4 | -5.439939e-06 | 1.384031717 | -3.394697761e-05
| 2042.2 | -6.860061e-06 | 1.38391929 | -4.281559746e-05
| 2042 | -8.3501e-06 | 1.383805788 | -5.212430451e-05
| 2041.8 | -8.740089e-06 | 1.383684061 | -5.456874734e-05
| 2041.6 | -5.859896e-06 | 1.383558446 | -3.659408257e-05
| 2041.4 | 0 | 1.38344078 | 0
| 2041.2 | 9.659989e-06 | 1.383340131 | 6.034545249e-05
| 2041 | 1.99e-05 | 1.383275634 | 0.0001243325622
| 2040.8 | 2.849999e-05 | 1.383235286 | 0.0001780874421
| 2040.6 | 3.360001e-05 | 1.383221877 | 0.0002099787932
| 2040.4 | 3.260002e-05 | 1.383214154 | 0.0002037502264
| 2040.2 | 2.599999e-05 | 1.383187976 | 0.0001625183329
| 2040 | 1.789999e-05 | 1.383123275 | 0.0001119029774
| 2039.8 | 1.199998e-05 | 1.383033714 | 7.503045611e-05
| 2039.6 | 9.490003e-06 | 1.382930253 | 5.934652028e-05
| 2039.4 | 9.880008e-06 | 1.382830008 | 6.179574664e-05
| 2039.2 | 1.199998e-05 | 1.382727473 | 7.506829238e-05
| 2039 | 1.789999e-05 | 1.382623923 | 0.0001119962182
| 2038.8 | 2.94e-05 | 1.382538738 | 0.0001839791293
| 2038.6 | 4.399999e-05 | 1.382505787 | 0.0002753784938
| 2038.4 | 5.570001e-05 | 1.382533261 | 0.0003486339423
| 2038.2 | 5.799999e-05 | 1.382610039 | 0.0003630466436
| 2038 | 4.6e-05 | 1.382687113 | 0.0002879441935
| 2037.8 | 2.229999e-05 | 1.382703746 | 0.0001396003824
| 2037.6 | -4.28994e-06 | 1.38262669 | -2.685947923e-05
| 2037.4 | -2.429983e-05 | 1.382466837 | -0.0001521709667
| 2037.2 | -3.110002e-05 | 1.382269041 | -0.0001947986373
| 2037 | -2.539984e-05 | 1.382092488 | -0.0001591315235
| 2036.8 | -1.210014e-05 | 1.381969617 | -7.582119553e-05
| 2036.6 | 2.689985e-06 | 1.381912792 | 1.685857745e-05
| 2036.4 | 1.369999e-05 | 1.381913382 | 8.586857928e-05
| 2036.2 | 1.669999e-05 | 1.381947386 | 0.0001046798779
| 2036 | 1.179998e-05 | 1.381985197 | 7.397048793e-05
| 2035.8 | -8.338446e-07 | 1.382007228 | -5.228475576e-06
| 2035.6 | -1.730021e-05 | 1.381991967 | -0.0001084670472
| 2035.4 | -3.51e-05 | 1.381951706 | -0.0002200942869
| 2035.2 | -5.410017e-05 | 1.381887589 | -0.0003392779474
| 2035 | -7.479991e-05 | 1.381797296 | -0.0004691634776
| 2034.8 | -9.519994e-05 | 1.381665636 | -0.000597222572
| 2034.6 | -0.0001126001 | 1.381497668 | -0.0007065226975
| 2034.4 | -0.0001241002 | 1.381300571 | -0.0007788578414
| 2034.2 | -0.0001294999 | 1.38110078 | -0.0008129379061
| 2034 | -0.0001302002 | 1.380902715 | -0.0008175238207
| 2033.8 | -0.0001272001 | 1.38071263 | -0.000798871696
| 2033.6 | -0.0001199998 | 1.380523072 | -0.0007538284487
| 2033.4 | -0.0001073 | 1.380350579 | -0.0006742000056
| 2033.2 | -9.009981e-05 | 1.380206263 | -0.0005662447488
| 2033 | -7.030007e-05 | 1.380106611 | -0.0004418882113
| 2032.8 | -5.100012e-05 | 1.380049658 | -0.0003206209476
| 2032.6 | -3.40999e-05 | 1.380037097 | -0.0002144010086
| 2032.4 | -2.279986e-05 | 1.380059396 | -0.0001433659385
| 2032.2 | -1.88002e-05 | 1.380100787 | -0.0001182224939
| 2032 | -2.269998e-05 | 1.380138972 | -0.0001427572197
| 2031.8 | -3.30998e-05 | 1.380156506 | -0.0002081779803
| 2031.6 | -4.799992e-05 | 1.380143994 | -0.0003019189673
| 2031.4 | -6.66999e-05 | 1.380097832 | -0.0004195914123
| 2031.2 | -8.790012e-05 | 1.379999162 | -0.0005530396978
| 2031 | -0.0001067 | 1.379835008 | -0.0006714581776
| 2030.8 | -0.0001164999 | 1.379620328 | -0.000733305731
| 2030.6 | -0.0001143998 | 1.379398166 | -0.0007202698621
| 2030.4 | -0.0001021002 | 1.379214916 | -0.0006429776627
| 2030.2 | -8.769996e-05 | 1.379096183 | -0.0005523977045
| 2030 | -7.740001e-05 | 1.379012784 | -0.0004875998501
| 2029.8 | -7.149983e-05 | 1.37893023 | -0.0004505029818
| 2029.6 | -6.590006e-05 | 1.378828257 | -0.0004152902756
| 2029.4 | -5.709989e-05 | 1.378718275 | -0.0003598988989
| 2029.2 | -4.330004e-05 | 1.378619121 | -0.0002729658545
| 2029 | -2.649984e-05 | 1.378557869 | -0.0001670828088
| 2028.8 | -9.780202e-06 | 1.378538904 | -6.167048426e-05
| 2028.6 | 3.29001e-06 | 1.378565912 | 2.074781144e-05
| 2028.4 | 9.739988e-06 | 1.378622457 | 6.142745592e-05
| 2028.2 | 7.299987e-06 | 1.378695923 | 4.604116327e-05
| 2028 | -5.519848e-06 | 1.378753644 | -3.481643687e-05
| 2027.8 | -2.700012e-05 | 1.378765163 | -0.0001703109593
| 2027.6 | -5.22998e-05 | 1.378700027 | -0.0003299408878
| 2027.4 | -7.360016e-05 | 1.378561226 | -0.0004643989527
| 2027.2 | -8.62002e-05 | 1.378381646 | -0.0005440190865
| 2027 | -9.050015e-05 | 1.378195826 | -0.0005712852995
| 2026.8 | -8.809986e-05 | 1.378020943 | -0.0005562580976
| 2026.6 | -8.160018e-05 | 1.377866347 | -0.0005153254742
| 2026.4 | -7.090017e-05 | 1.37773183 | -0.0004478408012
| 2026.2 | -5.819981e-05 | 1.377641842 | -0.0003676830049
| 2026 | -4.890011e-05 | 1.377589448 | -0.0003089728122
| 2025.8 | -4.619996e-05 | 1.377549787 | -0.0002919501822
| 2025.6 | -4.890011e-05 | 1.377478046 | -0.0003090574366
| 2025.4 | -4.939992e-05 | 1.377360719 | -0.0003122736077
| 2025.2 | -4.199989e-05 | 1.377230231 | -0.0002655471003
| 2025 | -2.810012e-05 | 1.377134635 | -0.0001776944183
| 2024.8 | -1.400013e-05 | 1.377091015 | -8.854315014e-05
| 2024.6 | -5.630157e-06 | 1.377080805 | -3.561092952e-05
| 2024.4 | -3.420056e-06 | 1.377063185 | -2.163463408e-05
| 2024.2 | -3.060028e-06 | 1.377017321 | -1.935983044e-05
| 2024 | 1.110015e-06 | 1.376953913 | 7.023700459e-06
| 2023.8 | 9.670022e-06 | 1.376913936 | 6.11964904e-05
| 2023.6 | 1.780001e-05 | 1.376922064 | 0.0001126580833
| 2023.4 | 1.780001e-05 | 1.376970398 | 0.0001126653857
| 2023.2 | 6.570013e-06 | 1.377008197 | 4.158763293e-05
| 2023 | -1.320018e-05 | 1.37699197 | -8.356324178e-05
| 2022.8 | -3.400002e-05 | 1.376892685 | -0.0002152719856
| 2022.6 | -4.780016e-05 | 1.376729349 | -0.0003027087774
| 2022.4 | -5.049987e-05 | 1.376538442 | -0.0003198807852
| 2022.2 | -4.239984e-05 | 1.376368241 | -0.0002686327415
| 2022 | -2.79998e-05 | 1.376248444 | -0.0001774327394
| 2021.8 | -1.349983e-05 | 1.376190083 | -8.556057253e-05
| 2021.6 | -4.62e-06 | 1.376173549 | -2.928410048e-05
| 2021.4 | -3.840015e-06 | 1.376162318 | -2.434263134e-05
| 2021.2 | -8.000065e-06 | 1.376116618 | -5.072028904e-05
| 2021 | -1.109999e-05 | 1.376032092 | -7.03853466e-05
| 2020.8 | -9.030191e-06 | 1.375927283 | -5.72693103e-05
| 2020.6 | -9.241777e-07 | 1.375832694 | -5.861107368e-06
| 2020.4 | 1.099999e-05 | 1.37577478 | 6.978526216e-05
| 2020.2 | 2.150002e-05 | 1.375761289 | 0.0001364140502
| 2020 | 2.779999e-05 | 1.375777105 | 0.0001764026137
| 2019.8 | 2.73e-05 | 1.375809353 | 0.0001732430419
| 2019.6 | 1.999998e-05 | 1.375827549 | 0.0001269283049
| 2019.4 | 7.980017e-06 | 1.375818623 | 5.064933819e-05
| 2019.2 | -6.360196e-06 | 1.37576908 | -4.037216061e-05
| 2019 | -1.960014e-05 | 1.375678976 | -0.000124436443
| 2018.8 | -2.869984e-05 | 1.37555708 | -0.0001822429193
| 2018.6 | -3.210012e-05 | 1.375424271 | -0.0002038712239
| 2018.4 | -3.049986e-05 | 1.375302438 | -0.0001937451172
| 2018.2 | -2.73002e-05 | 1.375199597 | -0.0001734476303
| 2018 | -2.349991e-05 | 1.375106198 | -0.0001493294961
| 2017.8 | -1.970002e-05 | 1.375017578 | -0.000125202969
| 2017.6 | -1.400013e-05 | 1.374925839 | -8.899148539e-05
| 2017.4 | -5.02997e-06 | 1.374846462 | -3.197846609e-05
| 2017.2 | 6.789987e-06 | 1.374797626 | 4.317377783e-05
| 2017 | 1.729999e-05 | 1.374797156 | 0.0001100125246
| 2016.8 | 2.169998e-05 | 1.374834141 | 0.0001380029918
| 2016.6 | 1.640001e-05 | 1.374879612 | 0.0001043038557
| 2016.4 | 3.189992e-06 | 1.374894956 | 2.02899942e-05
| 2016.2 | -1.489995e-05 | 1.374862318 | -9.478193765e-05
| 2016 | -3.199981e-05 | 1.374772292 | -0.000203589282
| 2015.8 | -4.53002e-05 | 1.37464982 | -0.0002882568653
| 2015.6 | -5.36998e-05 | 1.374504244 | -0.0003417751289
| 2015.4 | -5.739995e-05 | 1.374355896 | -0.0003653969656
| 2015.2 | -5.700002e-05 | 1.374207962 | -0.0003629239539
| 2015 | -5.350005e-05 | 1.374072393 | -0.0003407057433
| 2014.8 | -4.759998e-05 | 1.373947032 | -0.0003031900675
| 2014.6 | -4.080005e-05 | 1.373840446 | -0.0002599232741
| 2014.4 | -3.400002e-05 | 1.373738815 | -0.0002166403396
| 2014.2 | -2.670004e-05 | 1.373643379 | -0.0001701552788
| 2014 | -1.789995e-05 | 1.373545024 | -0.0001140938256
| 2013.8 | -5.569791e-06 | 1.373461035 | -3.55087931e-05
| 2013.6 | 8.970011e-06 | 1.373408354 | 5.719206324e-05
| 2013.4 | 2.189998e-05 | 1.373403851 | 0.0001396481271
| 2013.2 | 2.779999e-05 | 1.373430413 | 0.0001772850644
| 2013 | 2.44e-05 | 1.373456352 | 0.0001556149806
| 2012.8 | 1.349999e-05 | 1.373436077 | 8.610761148e-05
| 2012.6 | 2.040016e-06 | 1.373351062 | 1.301378755e-05
| 2012.4 | -3.099983e-06 | 1.373213293 | -1.977964806e-05
| 2012.2 | 1.55e-06 | 1.373066296 | 9.891845496e-06
| 2012 | 1.380001e-05 | 1.372946062 | 8.8086073e-05
| 2011.8 | 2.94e-05 | 1.372869916 | 0.0001876919414
| 2011.6 | 4.500002e-05 | 1.372831898 | 0.0002873222744
| 2011.4 | 5.930001e-05 | 1.372829471 | 0.000378668278
| 2011.2 | 7.050001e-05 | 1.372863654 | 0.0004502241681
| 2011 | 7.46e-05 | 1.372930722 | 0.0004764334563
| 2010.8 | 6.839999e-05 | 1.37299735 | 0.0004368583463
| 2010.6 | 5.300002e-05 | 1.373020181 | 0.0003385263716
| 2010.4 | 3.54e-05 | 1.372966916 | 0.0002261384538
| 2010.2 | 2.370001e-05 | 1.372851425 | 0.0001514239327
| 2010 | 2.31e-05 | 1.37271505 | 0.0001476190161
| 2009.8 | 3.179999e-05 | 1.372618565 | 0.0002032506812
| 2009.6 | 4.23e-05 | 1.372587517 | 0.0002703960556
| 2009.4 | 4.609998e-05 | 1.372613857 | 0.0002947114114
| 2009.2 | 3.820001e-05 | 1.372643163 | 0.0002442257268
| 2009 | 2.170002e-05 | 1.372620225 | 0.0001387501672
| 2008.8 | 4.75998e-06 | 1.372517779 | 3.044040241e-05
| 2008.6 | -3.909936e-06 | 1.37235427 | -2.500982325e-05
| 2008.4 | 3.460026e-07 | 1.372180967 | 2.213638192e-06
| 2008.2 | 1.460001e-05 | 1.372055194 | 9.342612617e-05
| 2008 | 3.2e-05 | 1.37200234 | 0.0002047995545
| 2007.8 | 4.420001e-05 | 1.372016743 | 0.0002829066617
| 2007.6 | 4.699998e-05 | 1.372056411 | 0.0003008502969
| 2007.4 | 4.04e-05 | 1.372082383 | 0.0002586231806
| 2007.2 | 2.910001e-05 | 1.372061073 | 0.0001863054737
| 2007 | 1.820001e-05 | 1.371997867 | 0.0001165369034
| 2006.8 | 1.06e-05 | 1.371902825 | 6.788406592e-05
| 2006.6 | 7.470016e-06 | 1.371794906 | 4.784732316e-05
| 2006.4 | 9.610001e-06 | 1.371685242 | 6.156548544e-05
| 2006.2 | 1.629999e-05 | 1.371598536 | 0.0001044414056
| 2006 | 2.509999e-05 | 1.371545107 | 0.0001608497405
| 2005.8 | 3.190001e-05 | 1.371537024 | 0.0002044488499
| 2005.6 | 3.170001e-05 | 1.371547859 | 0.0002031856112
| 2005.4 | 2.53e-05 | 1.371544147 | 0.0001621798196
| 2005.2 | 1.620001e-05 | 1.371507043 | 0.0001038587916
| 2005 | 8.460009e-06 | 1.371444098 | 5.424489469e-05
| 2004.8 | 2.510012e-06 | 1.371375185 | 1.609624882e-05
| 2004.6 | -3.959879e-06 | 1.371302681 | -2.539859206e-05
| 2004.4 | -1.070002e-05 | 1.371212092 | -6.863838795e-05
| 2004.2 | -1.550013e-05 | 1.371097251 | -9.944702752e-05
| 2004 | -1.459987e-05 | 1.370969573 | -9.36903951e-05
| 2003.8 | -8.619791e-06 | 1.370859268 | -5.532580282e-05
| 2003.6 | 3.710179e-07 | 1.37077573 | 2.381579997e-06
| 2003.4 | 9.600012e-06 | 1.370728038 | 6.163431401e-05
| 2003.2 | 1.669999e-05 | 1.370710628 | 0.000107230426
| 2003 | 1.849999e-05 | 1.370718587 | 0.0001187994765
| 2002.8 | 1.340002e-05 | 1.370722486 | 8.605739456e-05
| 2002.6 | 2.369995e-06 | 1.370698548 | 1.52222678e-05
| 2002.4 | -1.009984e-05 | 1.370619453 | -6.488081694e-05
| 2002.2 | -1.759986e-05 | 1.370501132 | -0.0001130797499
| 2002 | -1.850012e-05 | 1.370375132 | -0.0001188844623
| 2001.8 | -1.489995e-05 | 1.370270317 | -9.576695108e-05
| 2001.6 | -1.100011e-05 | 1.370189796 | -7.071160679e-05
| 2001.4 | -9.130077e-06 | 1.370116609 | -5.869954949e-05
| 2001.2 | -7.280017e-06 | 1.370032476 | -4.681279569e-05
| 2001 | -3.229836e-06 | 1.369948008 | -2.07733099e-05
| 2000.8 | 2.84998e-06 | 1.369874761 | 1.83322193e-05
| 2000.6 | 9.059999e-06 | 1.36982453 | 5.828523032e-05
| 2000.4 | 1.23e-05 | 1.369789786 | 7.913889796e-05
| 2000.2 | 1.170001e-05 | 1.369748051 | 7.528813604e-05
| 2000 | 1.009998e-05 | 1.369681664 | 6.500174399e-05
| 1999.8 | 1.090002e-05 | 1.369593272 | 7.016176407e-05
| 1999.6 | 1.700001e-05 | 1.36950406 | 0.0001094447232
| 1999.4 | 2.599999e-05 | 1.369442299 | 0.0001674108699
| 1999.2 | 3.49e-05 | 1.369407626 | 0.0002247458983
| 1999 | 4.12e-05 | 1.369395538 | 0.0002653457618
| 1998.8 | 4.420001e-05 | 1.36938885 | 0.0002846972123
| 1998.6 | 4.440002e-05 | 1.369377783 | 0.0002860161958
| 1998.4 | 4.379998e-05 | 1.369355019 | 0.0002821835817
| 1998.2 | 4.37e-05 | 1.36932769 | 0.0002815727741
| 1998 | 4.54e-05 | 1.369309224 | 0.000292559596
| 1997.8 | 4.519999e-05 | 1.369324313 | 0.0002912967187
| 1997.6 | 3.72e-05 | 1.36935576 | 0.0002397572087
| 1997.4 | 1.849999e-05 | 1.369354744 | 0.0001192447438
| 1997.2 | -4.170076e-06 | 1.369259106 | -2.688252398e-05
| 1997 | -1.810015e-05 | 1.369072376 | -0.0001167102851
| 1996.8 | -1.449998e-05 | 1.36886138 | -9.352053384e-05
| 1996.6 | 2.919989e-06 | 1.368718128 | 1.883706777e-05
| 1996.4 | 2.240001e-05 | 1.368673098 | 0.0001445241663
| 1996.2 | 3.349999e-05 | 1.368697722 | 0.0002161603225
| 1996 | 3.410001e-05 | 1.368731123 | 0.0002200486912
| 1995.8 | 2.73e-05 | 1.368739428 | 0.0001761838601
| 1995.6 | 1.769999e-05 | 1.368707645 | 0.000114242369
| 1995.4 | 8.289979e-06 | 1.368640264 | 5.351430805e-05
| 1995.2 | 2.609987e-06 | 1.368542425 | 1.685107062e-05
| 1995 | 2.130003e-06 | 1.36843959 | 1.375438482e-05
| 1994.8 | 6.62999e-06 | 1.368355874 | 4.281984102e-05
| 1994.6 | 1.06e-05 | 1.368313978 | 6.846909082e-05
| 1994.4 | 9.250006e-06 | 1.368287299 | 5.975599752e-05
| 1994.2 | 1.629997e-06 | 1.368242072 | 1.053131422e-05
| 1994 | -6.929982e-06 | 1.368141061 | -4.478164774e-05
| 1993.8 | -9.649916e-06 | 1.367998928 | -6.23706346e-05
| 1993.6 | -2.389916e-06 | 1.367845701 | -1.545050387e-05
| 1993.4 | 1.369999e-05 | 1.367735326 | 8.858221469e-05
| 1993.2 | 3.27e-05 | 1.367689558 | 0.0002114637403
| 1993 | 4.75e-05 | 1.367709445 | 0.0003072012295
| 1992.8 | 5.41e-05 | 1.367754037 | 0.000349911363
| 1992.6 | 5.340001e-05 | 1.367796765 | 0.000345407892
| 1992.4 | 4.81e-05 | 1.367814157 | 0.0003111521017
| 1992.2 | 4.140001e-05 | 1.367813 | 0.0002678366825
| 1992 | 3.399999e-05 | 1.367797607 | 0.0002199858549
| 1991.8 | 2.55e-05 | 1.367779047 | 0.0001650072104
| 1991.6 | 1.409999e-05 | 1.367748149 | 9.124974927e-05
| 1991.4 | 0 | 1.367690559 | 0
| 1991.2 | -1.419989e-05 | 1.367588007 | -9.192406797e-05
| 1991 | -2.440015e-05 | 1.36744228 | -0.0001579850464
| 1990.8 | -2.590012e-05 | 1.367267641 | -0.0001677344127
| 1990.6 | -1.730021e-05 | 1.367112404 | -0.0001120628245
| 1990.4 | -3.11996e-06 | 1.367008443 | -2.021384001e-05
| 1990.2 | 1.009998e-05 | 1.366962947 | 6.544498693e-05
| 1990 | 1.800001e-05 | 1.366946161 | 0.0001166482086
| 1989.8 | 2.070001e-05 | 1.366928212 | 0.0001341607812
| 1989.6 | 2.229999e-05 | 1.366889504 | 0.0001445492098
| 1989.4 | 2.590001e-05 | 1.366850318 | 0.0001679063072
| 1989.2 | 3.070002e-05 | 1.366828487 | 0.000199047595
| 1989 | 3.279998e-05 | 1.366835596 | 0.0002126837376
| 1988.8 | 2.930001e-05 | 1.366845746 | 0.0001900060703
| 1988.6 | 2.079999e-05 | 1.366839809 | 0.0001348982514
| 1988.4 | 1.009998e-05 | 1.366794193 | 6.551171065e-05
| 1988.2 | 1.770014e-06 | 1.366718356 | 1.148247079e-05
| 1988 | -2.650057e-06 | 1.366628008 | -1.71940358e-05
| 1987.8 | -3.450022e-06 | 1.366547306 | -2.238819136e-05
| 1987.6 | -3.400078e-06 | 1.366481325 | -2.20669562e-05
| 1987.4 | -3.869981e-06 | 1.366429544 | -2.512081422e-05
| 1987.2 | -6.309819e-06 | 1.366387552 | -4.096450865e-05
| 1987 | -1.26e-05 | 1.366348173 | -8.180933936e-05
| 1986.8 | -2.330014e-05 | 1.366287515 | -0.0001513029793
| 1986.6 | -3.699988e-05 | 1.366183695 | -0.0002403062164
| 1986.4 | -4.829998e-05 | 1.36601052 | -0.0003137645347
| 1986.2 | -4.909986e-05 | 1.365784669 | -0.0003190439912
| 1986 | -3.379982e-05 | 1.365554053 | -0.0002196866546
| 1985.8 | -4.220019e-06 | 1.365399329 | -2.743455583e-05
| 1985.6 | 2.910001e-05 | 1.365359265 | 0.0001892094477
| 1985.4 | 5.470001e-05 | 1.365425905 | 0.0003556861839
| 1985.2 | 6.539999e-05 | 1.36552941 | 0.0004252771563
| 1985 | 6.579999e-05 | 1.365611759 | 0.0004278965064
| 1984.8 | 6.17e-05 | 1.365665596 | 0.0004012582839
| 1984.6 | 5.530002e-05 | 1.365710929 | 0.0003596599516
| 1984.4 | 4.319999e-05 | 1.36575363 | 0.0002809817034
| 1984.2 | 2.339998e-05 | 1.365761023 | 0.0001522111234
| 1984 | 1.739784e-07 | 1.365696617 | 1.131975386e-06
| 1983.8 | -1.909985e-05 | 1.365559275 | -0.0001242801339
| 1983.6 | -2.950019e-05 | 1.365379097 | -0.0001919933886
| 1983.4 | -3.060018e-05 | 1.365189505 | -0.0001991989234
| 1983.2 | -2.309994e-05 | 1.365012329 | -0.0001504101657
| 1983 | -8.680157e-06 | 1.364867623 | -5.65296831e-05
| 1982.8 | 1.08e-05 | 1.364773857 | 7.034898599e-05
| 1982.6 | 3.01e-05 | 1.364749871 | 0.0001960905016
| 1982.4 | 4.259999e-05 | 1.364782252 | 0.0002775470093
| 1982.2 | 4.379998e-05 | 1.364828417 | 0.0002853848531
| 1982 | 3.610001e-05 | 1.364832411 | 0.0002352363177
| 1981.8 | 2.669999e-05 | 1.364766494 | 0.0001740082476
| 1981.6 | 2.53e-05 | 1.364646029 | 0.0001649146191
| 1981.4 | 3.49e-05 | 1.364533435 | 0.0002275331407
| 1981.2 | 5.200002e-05 | 1.36447778 | 0.0003390686294
| 1981 | 6.74e-05 | 1.364503545 | 0.0004395253724
| 1980.8 | 7.390002e-05 | 1.364574968 | 0.000481938836
| 1980.6 | 6.960001e-05 | 1.364652826 | 0.000453916009
| 1980.4 | 5.669998e-05 | 1.364696132 | 0.0003698080409
| 1980.2 | 3.870001e-05 | 1.36469283 | 0.000252431951
| 1980 | 1.89e-05 | 1.364625166 | 0.0001232975258
| 1979.8 | 2.820014e-06 | 1.364494007 | 1.840014945e-05
| 1979.6 | -4.279951e-06 | 1.364316939 | -2.793263957e-05
| 1979.4 | 1.719806e-07 | 1.364140133 | 1.122782498e-06
| 1979.2 | 1.31e-05 | 1.364004241 | 8.553168866e-05
| 1979 | 2.849999e-05 | 1.363924084 | 0.0001861113491
| 1978.8 | 4.259999e-05 | 1.363885419 | 0.000278225363
| 1978.6 | 5.340001e-05 | 1.363876934 | 0.0003488008278
| 1978.4 | 6.059999e-05 | 1.363880987 | 0.000395870507
| 1978.2 | 6.419998e-05 | 1.363893065 | 0.0004194271489
| 1978 | 6.409999e-05 | 1.363899631 | 0.000418813978
| 1977.8 | 6.150002e-05 | 1.363889626 | 0.0004018689096
| 1977.6 | 5.959998e-05 | 1.363858946 | 0.000389500595
| 1977.4 | 5.989998e-05 | 1.363825182 | 0.0003915100128
| 1977.2 | 6.259998e-05 | 1.363804713 | 0.0004092050917
| 1977 | 6.369999e-05 | 1.363817628 | 0.0004164340569
| 1976.8 | 5.919998e-05 | 1.363843756 | 0.0003870464106
| 1976.6 | 4.740001e-05 | 1.363859741 | 0.0003099242289
| 1976.4 | 3.050001e-05 | 1.363823622 | 0.0001994469592
| 1976.2 | 1.469999e-05 | 1.363727236 | 9.614221929e-05
| 1976 | 5.809987e-06 | 1.363580154 | 3.800663224e-05
| 1975.8 | 7.259988e-06 | 1.363428294 | 4.750185443e-05
| 1975.6 | 1.660001e-05 | 1.363308362 | 0.0001086337803
| 1975.4 | 2.899998e-05 | 1.363246375 | 0.0001898107514
| 1975.2 | 3.809998e-05 | 1.363231648 | 0.000249401105
| 1975 | 4.149999e-05 | 1.363239948 | 0.0002716837462
| 1974.8 | 3.88e-05 | 1.363243468 | 0.0002540324794
| 1974.6 | 3.229999e-05 | 1.363224639 | 0.0002114988303
| 1974.4 | 2.42e-05 | 1.363175032 | 0.0001584811682
| 1974.2 | 1.760001e-05 | 1.363090615 | 0.0001152770805
| 1974 | 1.649999e-05 | 1.362984709 | 0.0001080911564
| 1973.8 | 2.189998e-05 | 1.362891912 | 0.0001434907865
| 1973.6 | 3.039998e-05 | 1.362843861 | 0.0001992113903
| 1973.4 | 3.430002e-05 | 1.362840689 | 0.0002247918419
| 1973.2 | 3.039998e-05 | 1.362833635 | 0.0001992530313
| 1973 | 2.249999e-05 | 1.362784003 | 0.0001474928324
| 1972.8 | 1.820001e-05 | 1.362685788 | 0.0001193253064
| 1972.6 | 2.220001e-05 | 1.36258263 | 0.0001455763003
| 1972.4 | 3.159998e-05 | 1.362522279 | 0.0002072475964
| 1972.2 | 3.840002e-05 | 1.362514323 | 0.0002518730664
| 1972 | 3.790001e-05 | 1.362523426 | 0.0002486168708
| 1971.8 | 3.03e-05 | 1.362504754 | 0.0001987841156
| 1971.6 | 2.269999e-05 | 1.362431171 | 0.0001489461605
| 1971.4 | 2.070001e-05 | 1.362327204 | 0.0001358466928
| 1971.2 | 2.64e-05 | 1.36222732 | 0.0001732840409
| 1971 | 3.599999e-05 | 1.362170045 | 0.0002363312215
| 1970.8 | 4.439998e-05 | 1.36215377 | 0.0002915093943
| 1970.6 | 4.72e-05 | 1.36216373 | 0.0003099225525
| 1970.4 | 4.459999e-05 | 1.362159232 | 0.0002928805867
| 1970.2 | 4.01e-05 | 1.362130654 | 0.0002633611078
| 1970 | 3.72e-05 | 1.362075709 | 0.0002443487693
| 1969.8 | 3.790001e-05 | 1.362020967 | 0.0002489816511
| 1969.6 | 4.060001e-05 | 1.361981673 | 0.000266753895
| 1969.4 | 4.23e-05 | 1.36197119 | 0.0002779538624
| 1969.2 | 3.859998e-05 | 1.36197258 | 0.0002536659261
| 1969 | 2.87e-05 | 1.361951796 | 0.0001886272845
| 1968.8 | 1.669999e-05 | 1.361873895 | 0.0001097750796
| 1968.6 | 9.870019e-06 | 1.361736367 | 6.489165421e-05
| 1968.4 | 1.540001e-05 | 1.36157227 | 0.0001012716931
| 1968.2 | 3.390001e-05 | 1.361452015 | 0.0002229732195
| 1968 | 5.890001e-05 | 1.36142353 | 0.0003874604531
| 1967.8 | 7.989999e-05 | 1.361505267 | 0.0005256336894
| 1967.6 | 8.720002e-05 | 1.361656442 | 0.0005736569978
| 1967.4 | 7.74e-05 | 1.361816113 | 0.0005091775638
| 1967.2 | 5.270001e-05 | 1.3619205 | 0.000346692486
| 1967 | 1.999998e-05 | 1.361927621 | 0.0001315822172
| 1966.8 | -1.070002e-05 | 1.361829287 | -7.040721205e-05
| 1966.6 | -3.280015e-05 | 1.361662305 | -0.0002158722244
| 1966.4 | -4.400005e-05 | 1.361465385 | -0.0002896523582
| 1966.2 | -4.640015e-05 | 1.361273898 | -0.0003055234552
| 1966 | -4.140019e-05 | 1.361091561 | -0.0002726641995
| 1965.8 | -2.90998e-05 | 1.36093707 | -0.0001916970421
| 1965.6 | -1.030004e-05 | 1.360827362 | -6.786441808e-05
| 1965.4 | 1.139999e-05 | 1.360796751 | 7.512228682e-05
| 1965.2 | 2.82e-05 | 1.360849544 | 0.0001858425402
| 1965 | 3.2e-05 | 1.360960427 | 0.0002108904885
| 1964.8 | 1.940002e-05 | 1.361055601 | 0.0001278557426
| 1964.6 | -4.039788e-06 | 1.361077624 | -2.66275455e-05
| 1964.4 | -2.969995e-05 | 1.361000181 | -0.0001957795633
| 1964.2 | -4.869992e-05 | 1.360842423 | -0.0003210905233
| 1964 | -5.679983e-05 | 1.360644695 | -0.0003745842269
| 1963.8 | -5.380011e-05 | 1.360451862 | -0.0003548848995
| 1963.6 | -4.29001e-05 | 1.360294083 | -0.0002830465168
| 1963.4 | -2.840019e-05 | 1.360182596 | -0.0001874135349
| 1963.2 | -1.309986e-05 | 1.360114551 | -8.646149966e-05
| 1963 | 0 | 1.360085193 | -2.958228395e-31
| 1962.8 | 1.02e-05 | 1.360079689 | 6.733742043e-05
| 1962.6 | 1.580001e-05 | 1.360098093 | 0.0001043165684
| 1962.4 | 1.520001e-05 | 1.360116116 | 0.0001003640368
| 1962.2 | 9.309984e-06 | 1.360115052 | 6.147904978e-05
| 1962 | 8.880028e-07 | 1.360071945 | 5.864696458e-06
| 1961.8 | -4.970038e-06 | 1.359989123 | -3.282895353e-05
| 1961.6 | -4.729875e-06 | 1.359890115 | -3.124901444e-05
| 1961.4 | 5.760052e-07 | 1.359812616 | 3.805984359e-06
| 1961.2 | 6.690011e-06 | 1.359766124 | 4.421102157e-05
| 1961 | 1.02e-05 | 1.359744132 | 6.741498164e-05
| 1960.8 | 9.589979e-06 | 1.359722327 | 6.339068734e-05
| 1960.6 | 6.840018e-06 | 1.359681446 | 4.521879405e-05
| 1960.4 | 5.619981e-06 | 1.359622665 | 3.71587431e-05
| 1960.2 | 6.429995e-06 | 1.359567259 | 4.252037512e-05
| 1960 | 7.68999e-06 | 1.359523659 | 5.08592864e-05
| 1959.8 | 6.399984e-06 | 1.359489881 | 4.233291068e-05
| 1959.6 | 2.440004e-06 | 1.359439159 | 1.614160242e-05
| 1959.4 | -1.219931e-06 | 1.359363509 | -8.07203733e-06
| 1959.2 | -1.329808e-06 | 1.359268796 | -8.801327251e-06
| 1959 | 2.780015e-06 | 1.359181152 | 1.839981851e-05
| 1958.8 | 8.930012e-06 | 1.359112591 | 5.911354191e-05
| 1958.6 | 1.460001e-05 | 1.359061995 | 9.666062782e-05
| 1958.4 | 1.97e-05 | 1.359018583 | 0.0001304432965
| 1958.2 | 2.370001e-05 | 1.358984572 | 0.000156949377
| 1958 | 2.649998e-05 | 1.358950906 | 0.0001755142275
| 1957.8 | 2.790002e-05 | 1.358917151 | 0.0001848100688
| 1957.6 | 2.87e-05 | 1.358870309 | 0.000190135002
| 1957.4 | 3.1e-05 | 1.358815145 | 0.0002054015292
| 1957.2 | 3.57e-05 | 1.358762921 | 0.0002365765084
| 1957 | 4.09e-05 | 1.358726838 | 0.000271071212
| 1956.8 | 4.54e-05 | 1.358694889 | 0.00030093388
| 1956.6 | 5.029999e-05 | 1.358664011 | 0.0003334557691
| 1956.4 | 5.729999e-05 | 1.358641942 | 0.00037990729
| 1956.2 | 6.459998e-05 | 1.358652708 | 0.0004283495872
| 1956 | 6.809998e-05 | 1.358694062 | 0.0004515910124
| 1955.8 | 6.430002e-05 | 1.358745592 | 0.0004264190381
| 1955.6 | 5.440001e-05 | 1.358769139 | 0.0003607936584
| 1955.4 | 4.23e-05 | 1.358754404 | 0.000280573121
| 1955.2 | 3.2e-05 | 1.35870658 | 0.0002122813924
| 1955 | 2.359999e-05 | 1.358651015 | 0.0001565788798
| 1954.8 | 1.560001e-05 | 1.358586387 | 0.0001035160773
| 1954.6 | 6.869985e-06 | 1.358508816 | 4.559380898e-05
| 1954.4 | -7.521974e-07 | 1.358393516 | -4.991656801e-06
| 1954.2 | -2.029888e-06 | 1.358247834 | -1.347757478e-05
| 1954 | 7.000015e-06 | 1.358102738 | 4.648415842e-05
| 1953.8 | 2.44e-05 | 1.358017728 | 0.0001620584712
| 1953.6 | 4.209999e-05 | 1.358013827 | 0.0002796494632
| 1953.4 | 5.159999e-05 | 1.358079799 | 0.0003427741418
| 1953.2 | 4.81e-05 | 1.358154467 | 0.0003195389225
| 1953 | 3.49e-05 | 1.358189522 | 0.0002318645006
| 1952.8 | 1.689999e-05 | 1.358155529 | 0.0001122911725
| 1952.6 | 1.329985e-06 | 1.358045551 | 8.838626081e-06
| 1952.4 | -4.809785e-06 | 1.357881854 | -3.197210933e-05
| 1952.2 | 2.27002e-06 | 1.357718045 | 1.509206654e-05
| 1952 | 1.999998e-05 | 1.357619134 | 0.0001329940309
| 1951.8 | 3.740001e-05 | 1.357622138 | 0.0002487262799
| 1951.6 | 4.349998e-05 | 1.357690331 | 0.0002893104766
| 1951.4 | 3.410001e-05 | 1.357746979 | 0.0002268056068
| 1951.2 | 1.680001e-05 | 1.357713356 | 0.0001117529191
| 1951 | 4.310003e-06 | 1.357590614 | 2.867516017e-05
| 1950.8 | 4.159996e-06 | 1.35743094 | 2.768314121e-05
| 1950.6 | 1.509999e-05 | 1.357303302 | 0.0001005045054
| 1950.4 | 3.059999e-05 | 1.357235042 | 0.0002037038969
| 1950.2 | 4.450001e-05 | 1.357223437 | 0.0002962712288
| 1950 | 5.419999e-05 | 1.357243311 | 0.0003608855008
| 1949.8 | 5.909999e-05 | 1.357281735 | 0.0003935423355
| 1949.6 | 5.959998e-05 | 1.357326001 | 0.0003968999473
| 1949.4 | 5.460002e-05 | 1.357374628 | 0.0003636265391
| 1949.2 | 4.360001e-05 | 1.357404523 | 0.0002903900306
| 1949 | 2.759999e-05 | 1.35739879 | 0.0001838426941
| 1948.8 | 1.06e-05 | 1.357332234 | 7.061608461e-05
| 1948.6 | -1.639893e-06 | 1.357216153 | -1.092744649e-05
| 1948.4 | -5.009992e-06 | 1.357076486 | -3.33886686e-05
| 1948.2 | 1.60993e-07 | 1.356968393 | 1.07316465e-06
| 1948 | 7.130001e-06 | 1.356917725 | 4.753262336e-05
| 1947.8 | 7.990006e-06 | 1.356916178 | 5.327140991e-05
| 1947.6 | -1.420141e-06 | 1.35690503 | -9.468499004e-06
| 1947.4 | -1.679992e-05 | 1.356831798 | -0.0001120379541
| 1947.2 | -2.899991e-05 | 1.356674873 | -0.0001934387681
| 1947 | -2.920011e-05 | 1.356473415 | -0.000194820628
| 1946.8 | -1.539981e-05 | 1.356292257 | -0.0001027724312
| 1946.6 | 6.279987e-06 | 1.356194666 | 4.19175343e-05
| 1946.4 | 2.480001e-05 | 1.356184453 | 0.0001655541505
| 1946.2 | 3.290001e-05 | 1.356217155 | 0.0002196447267
| 1946 | 3.089998e-05 | 1.356228425 | 0.0002063116602
| 1945.8 | 2.500001e-05 | 1.356185107 | 0.0001669404807
| 1945.6 | 2.29e-05 | 1.356089937 | 0.0001529432706
| 1945.4 | 2.82e-05 | 1.355985901 | 0.0001883744448
| 1945.2 | 3.93e-05 | 1.355908529 | 0.0002625648481
| 1945 | 5.050001e-05 | 1.355878914 | 0.000337436422
| 1944.8 | 5.710001e-05 | 1.355871021 | 0.0003815796909
| 1944.6 | 5.850002e-05 | 1.355859021 | 0.0003909791603
| 1944.4 | 5.72e-05 | 1.355809812 | 0.0003823429336
| 1944.2 | 5.879998e-05 | 1.355722475 | 0.0003931029313
| 1944 | 6.79e-05 | 1.355613563 | 0.0004540243477
| 1943.8 | 8.630002e-05 | 1.355533292 | 0.0005771573524
| 1943.6 | 0.000109 | 1.35551525 | 0.0007290642444
| 1943.4 | 0.0001304 | 1.35556811 | 0.0008722693997
| 1943.2 | 0.0001449 | 1.355675066 | 0.0009692964156
| 1943 | 0.0001502 | 1.355803945 | 0.001004764552
| 1942.8 | 0.0001474 | 1.355927443 | 0.0009860467219
| 1942.6 | 0.0001375 | 1.356035241 | 0.0009198382698
| 1942.4 | 0.0001216 | 1.356109428 | 0.0008135043015
| 1942.2 | 0.0001019 | 1.356140005 | 0.0006817584852
| 1942 | 8.16e-05 | 1.356118769 | 0.0005459996389
| 1941.8 | 6.36e-05 | 1.356056458 | 0.0004256165579
| 1941.6 | 4.980002e-05 | 1.355962524 | 0.0003333194769
| 1941.4 | 4.080002e-05 | 1.355859204 | 0.0002731276708
| 1941.2 | 3.52e-05 | 1.355753296 | 0.0002356806741
| 1941 | 3.290001e-05 | 1.355649598 | 0.0002203196592
| 1940.8 | 3.349999e-05 | 1.355555864 | 0.0002243756797
| 1940.6 | 3.52e-05 | 1.355477503 | 0.0002357995122
| 1940.4 | 3.749999e-05 | 1.355408593 | 0.0002512452805
| 1940.2 | 3.93e-05 | 1.355353606 | 0.0002633426971
| 1940 | 3.969998e-05 | 1.35530007 | 0.0002660605084
| 1939.8 | 3.890002e-05 | 1.355245422 | 0.0002607359008
| 1939.6 | 3.67e-05 | 1.355176186 | 0.000246026943
| 1939.4 | 3.54e-05 | 1.35508113 | 0.0002373523615
| 1939.2 | 3.909999e-05 | 1.354963509 | 0.0002622097912
| 1939 | 4.999999e-05 | 1.354855753 | 0.0003353689996
| 1938.8 | 6.619999e-05 | 1.354789671 | 0.0004440992656
| 1938.6 | 8.200002e-05 | 1.354782652 | 0.0005501572288
| 1938.4 | 9.239999e-05 | 1.354810669 | 0.0006199883635
| 1938.2 | 9.699999e-05 | 1.354843404 | 0.0006509071684
| 1938 | 9.849999e-05 | 1.354864376 | 0.0006610313337
| 1937.8 | 9.800001e-05 | 1.354878329 | 0.0006577368088
| 1937.6 | 9.619998e-05 | 1.354880976 | 0.0006457203332
| 1937.4 | 9.290001e-05 | 1.354875579 | 0.0006236352122
| 1937.2 | 8.900001e-05 | 1.354846035 | 0.0005975271697
| 1937 | 8.769999e-05 | 1.354798924 | 0.0005888791571
| 1936.8 | 9.029999e-05 | 1.354749697 | 0.0006064218484
| 1936.6 | 9.600003e-05 | 1.354721431 | 0.0006447825079
| 1936.4 | 0.000102 | 1.354722372 | 0.0006851537898
| 1936.2 | 0.0001048 | 1.354750824 | 0.0007040213586
| 1936 | 0.0001027 | 1.354778512 | 0.000689970522
| 1935.8 | 9.82e-05 | 1.354789855 | 0.0006597990126
| 1935.6 | 9.349999e-05 | 1.354786772 | 0.0006282842536
| 1935.4 | 8.92e-05 | 1.354779168 | 0.0005994533833
| 1935.2 | 8.479998e-05 | 1.354773011 | 0.0005699435473
| 1935 | 7.869999e-05 | 1.354765654 | 0.0005290006294
| 1934.8 | 7.200001e-05 | 1.354745043 | 0.0004840199539
| 1934.6 | 6.550002e-05 | 1.354717459 | 0.0004403760538
| 1934.4 | 5.970001e-05 | 1.354684042 | 0.0004014303824
| 1934.2 | 5.360002e-05 | 1.35465356 | 0.0003604568908
| 1934 | 4.66e-05 | 1.354614569 | 0.0003134219418
| 1933.8 | 3.950001e-05 | 1.354566743 | 0.0002657041426
| 1933.6 | 3.279998e-05 | 1.354507828 | 0.0002206664248
| 1933.4 | 2.64e-05 | 1.354439916 | 0.0001776357987
| 1933.2 | 2.130002e-05 | 1.354353724 | 0.0001433429084
| 1933 | 1.940002e-05 | 1.354254325 | 0.0001305790171
| 1932.8 | 2.33e-05 | 1.354152593 | 0.0001568573095
| 1932.6 | 3.22e-05 | 1.354089721 | 0.0002168059824
| 1932.4 | 4.000002e-05 | 1.35407405 | 0.0002693561857
| 1932.2 | 4.259999e-05 | 1.354086696 | 0.0002868918069
| 1932 | 3.889998e-05 | 1.354091689 | 0.0002619994528
| 1931.8 | 3.249999e-05 | 1.354059934 | 0.0002189208667
| 1931.6 | 2.989999e-05 | 1.353994716 | 0.0002014369939
| 1931.4 | 3.340001e-05 | 1.353938835 | 0.0002250492354
| 1931.2 | 3.989999e-05 | 1.353925648 | 0.000268877505
| 1931 | 4.259999e-05 | 1.353966431 | 0.0002870939937
| 1930.8 | 3.599999e-05 | 1.354026936 | 0.0002426282446
| 1930.6 | 1.93e-05 | 1.354060694 | 0.0001300847235
| 1930.4 | -2.650057e-06 | 1.354023975 | -1.786345051e-05
| 1930.2 | -2.26001e-05 | 1.353912655 | -0.0001523709249
| 1930 | -3.449985e-05 | 1.35374986 | -0.00023265096
| 1929.8 | -3.739983e-05 | 1.353578965 | -0.0002522634777
| 1929.6 | -3.290004e-05 | 1.353420884 | -0.0002219594001
| 1929.4 | -2.379999e-05 | 1.353291905 | -0.0001605986005
| 1929.2 | -1.119988e-05 | 1.353183125 | -7.559003203e-05
| 1929 | 5.889985e-06 | 1.353110965 | 3.975881517e-05
| 1928.8 | 2.53e-05 | 1.353098759 | 0.0001708017162
| 1928.6 | 4.050002e-05 | 1.353164791 | 0.0002734356308
| 1928.4 | 4.390001e-05 | 1.353272245 | 0.000296399201
| 1928.2 | 3.480002e-05 | 1.353365057 | 0.000234966317
| 1928 | 1.769999e-05 | 1.353398561 | 0.0001195170036
| 1927.8 | -2.657881e-07 | 1.353365793 | -1.796339952e-06
| 1927.6 | -1.480007e-05 | 1.353289224 | -9.996164929e-05
| 1927.4 | -2.57998e-05 | 1.353189798 | -0.0001742867222
| 1927.2 | -3.30998e-05 | 1.35307357 | -0.0002236410624
| 1927 | -3.680012e-05 | 1.352946013 | -0.0002486880244
| 1926.8 | -3.500012e-05 | 1.352811816 | -0.0002365712553
| 1926.6 | -2.810012e-05 | 1.352695269 | -0.0001899691505
| 1926.4 | -1.749998e-05 | 1.352604951 | -0.0001183287758
| 1926.2 | -5.82993e-06 | 1.352553075 | -3.942619948e-05
| 1926 | 4.82999e-06 | 1.35252999 | 3.266767696e-05
| 1925.8 | 1.329999e-05 | 1.352535285 | 8.996390077e-05
| 1925.6 | 1.869999e-05 | 1.352562131 | 0.0001265016519
| 1925.4 | 1.820001e-05 | 1.352614763 | 0.0001231273511
| 1925.2 | 8.159992e-06 | 1.352657415 | 5.520805037e-05
| 1925 | -9.669893e-06 | 1.352644961 | -6.543091705e-05
| 1924.8 | -2.79998e-05 | 1.35253933 | -0.000189490519
| 1924.6 | -3.619998e-05 | 1.352359913 | -0.0002450397376
| 1924.4 | -2.890003e-05 | 1.352172446 | -0.0001956728947
| 1924.2 | -9.890076e-06 | 1.352054575 | -6.697543576e-05
| 1924 | 1.02e-05 | 1.352033137 | 6.908378912e-05
| 1923.8 | 2.2e-05 | 1.352078301 | 0.0001490159371
| 1923.6 | 2.339998e-05 | 1.352128232 | 0.0001585096512
| 1923.4 | 1.840001e-05 | 1.352143358 | 0.0001246512805
| 1923.2 | 1.349999e-05 | 1.352115464 | 9.146712284e-05
| 1923 | 1.159999e-05 | 1.352076276 | 7.860423506e-05
| 1922.8 | 1.08e-05 | 1.352039488 | 7.319271542e-05
| 1922.6 | 9.939985e-06 | 1.352002084 | 6.737316039e-05
| 1922.4 | 9.899986e-06 | 1.351956465 | 6.711117159e-05
| 1922.2 | 1.260002e-05 | 1.35191056 | 8.542601779e-05
| 1922 | 1.829999e-05 | 1.3518906 | 0.0001240861546
| 1921.8 | 2.14e-05 | 1.351914737 | 0.000145119041
| 1921.6 | 1.680001e-05 | 1.351954987 | 0.000113933445
| 1921.4 | 3.600012e-06 | 1.351962235 | 2.441652763e-05
| 1921.2 | -1.07999e-05 | 1.351897414 | -7.325993762e-05
| 1921 | -1.909985e-05 | 1.351782319 | -0.0001295850219
| 1920.8 | -1.759986e-05 | 1.351657851 | -0.0001194312792
| 1920.6 | -9.430168e-06 | 1.351576306 | -6.400141824e-05
| 1920.4 | -3.82179e-07 | 1.351548798 | -2.592967823e-06
| 1920.2 | 2.91e-06 | 1.351569152 | 1.975451638e-05
| 1920 | -2.630079e-06 | 1.351588016 | -1.785528997e-05
| 1919.8 | -1.539981e-05 | 1.351567635 | -0.0001045634851
| 1919.6 | -2.929999e-05 | 1.351468581 | -0.0001989752829
| 1919.4 | -3.559983e-05 | 1.351306612 | -0.0002418105624
| 1919.2 | -2.920011e-05 | 1.351120137 | -0.0001983867436
| 1919 | -9.450145e-06 | 1.350974618 | -6.421802825e-05
| 1918.8 | 1.780001e-05 | 1.350914814 | 0.0001209806051
| 1918.6 | 4.420001e-05 | 1.350961346 | 0.0003004384449
| 1918.4 | 6.109998e-05 | 1.351090157 | 0.0004153209794
| 1918.2 | 6.379998e-05 | 1.351254225 | 0.0004336689162
| 1918 | 5.300002e-05 | 1.351396336 | 0.0003602563944
| 1917.8 | 3.240001e-05 | 1.351485244 | 0.0002202384546
| 1917.6 | 7.289998e-06 | 1.351494317 | 4.955773944e-05
| 1917.4 | -1.599998e-05 | 1.351431695 | -0.0001087833865
| 1917.2 | -3.369994e-05 | 1.351313501 | -0.0002291657446
| 1917 | -4.299997e-05 | 1.351170693 | -0.0002924659882
| 1916.8 | -4.449988e-05 | 1.351038808 | -0.0003027279732
| 1916.6 | -4.299997e-05 | 1.350941493 | -0.0002925747098
| 1916.4 | -4.279978e-05 | 1.35085985 | -0.0002912611689
| 1916.2 | -4.369999e-05 | 1.35076843 | -0.0002974360539
| 1916 | -4.140019e-05 | 1.350653438 | -0.0002818343416
| 1915.8 | -3.199981e-05 | 1.350544934 | -0.0002178837539
| 1915.6 | -1.710001e-05 | 1.350484113 | -0.000116449812
| 1915.4 | -3.929913e-06 | 1.350490167 | -2.676590584e-05
| 1915.2 | 1.989985e-06 | 1.350530746 | 1.355428175e-05
| 1915 | -2.019469e-07 | 1.350568387 | -1.375966247e-06
| 1914.8 | -6.999902e-06 | 1.350570807 | -4.76866796e-05
| 1914.6 | -1.480007e-05 | 1.350537887 | -0.0001008356763
| 1914.4 | -2.009999e-05 | 1.350469049 | -0.0001369662948
| 1914.2 | -2.059984e-05 | 1.350388831 | -0.0001403960518
| 1914 | -1.56999e-05 | 1.350314094 | -0.0001070180261
| 1913.8 | -7.079811e-06 | 1.350278907 | -4.826684746e-05
| 1913.6 | 0 | 1.350286572 | 0
| 1913.4 | 1.829991e-06 | 1.350322051 | 1.247803138e-05
| 1913.2 | -2.039876e-06 | 1.350351381 | -1.391105976e-05
| 1913 | -8.959837e-06 | 1.350365354 | -6.110506636e-05
| 1912.8 | -1.740009e-05 | 1.3503638 | -0.0001186757411
| 1912.6 | -2.79998e-05 | 1.350357323 | -0.0001909920601
| 1912.4 | -4.239984e-05 | 1.350325412 | -0.0002892507815
| 1912.2 | -5.779988e-05 | 1.350250445 | -0.0003943675299
| 1912 | -7.030007e-05 | 1.350130278 | -0.00047974223
| 1911.8 | -7.719984e-05 | 1.349987496 | -0.00052693593
| 1911.6 | -7.909997e-05 | 1.349837387 | -0.0005400181394
| 1911.4 | -7.640001e-05 | 1.349685095 | -0.0005216972524
| 1911.2 | -6.77998e-05 | 1.349533285 | -0.0004630730211
| 1911 | -5.22998e-05 | 1.349405195 | -0.0003572815425
| 1910.8 | -3.140009e-05 | 1.349326578 | -0.0002145426081
| 1910.6 | -1.020015e-05 | 1.349317046 | -6.970080726e-05
| 1910.4 | 6.469994e-06 | 1.349359295 | 4.421588171e-05
| 1910.2 | 1.649999e-05 | 1.349432745 | 0.0001127672623
| 1910 | 2.030001e-05 | 1.349512373 | 0.000138744763
| 1909.8 | 1.829999e-05 | 1.349596352 | 0.0001250807258
| 1909.6 | 9.520013e-06 | 1.349665559 | 6.507253815e-05
| 1909.4 | -4.76983e-06 | 1.349701605 | -3.260691234e-05
| 1909.2 | -2.159997e-05 | 1.349683191 | -0.0001476698108
| 1909 | -3.61001e-05 | 1.349612884 | -0.0002468360988
| 1908.8 | -4.44e-05 | 1.349505561 | -0.0003036413702
| 1908.6 | -4.430012e-05 | 1.349400959 | -0.0003030118543
| 1908.4 | -3.879987e-05 | 1.349334953 | -0.000265432946
| 1908.2 | -3.339987e-05 | 1.349323654 | -0.0002285177062
| 1908 | -3.40999e-05 | 1.349350747 | -0.0002333267102
| 1907.8 | -4.379986e-05 | 1.349375888 | -0.0002997224607
| 1907.6 | -6.000015e-05 | 1.349353131 | -0.0004106243064
| 1907.4 | -7.670006e-05 | 1.349264626 | -0.0005249977151
| 1907.2 | -8.739992e-05 | 1.34912111 | -0.0005983574093
| 1907 | -8.89001e-05 | 1.348963306 | -0.0006087586
| 1906.8 | -8.230013e-05 | 1.348830542 | -0.0005636785203
| 1906.6 | -7.260015e-05 | 1.348748601 | -0.0004973265829
| 1906.4 | -6.469985e-05 | 1.348709714 | -0.0004432704531
| 1906.2 | -6.210011e-05 | 1.348694766 | -0.0004255071476
| 1906 | -6.510021e-05 | 1.348668357 | -0.0004461172692
| 1905.8 | -7.120022e-05 | 1.348607454 | -0.0004879899456
| 1905.6 | -7.509996e-05 | 1.348499074 | -0.0005148122665
| 1905.4 | -7.190019e-05 | 1.348369986 | -0.0004929743067
| 1905.2 | -6.059983e-05 | 1.348260378 | -0.0004155759247
| 1905 | -4.610008e-05 | 1.348209978 | -0.0003161866644
| 1904.8 | -3.540007e-05 | 1.348209105 | -0.0002428254862
| 1904.6 | -3.22e-05 | 1.348222586 | -0.0002208965745
| 1904.4 | -3.420021e-05 | 1.348201955 | -0.0002346445673
| 1904.2 | -3.51e-05 | 1.348139742 | -0.0002408552603
| 1904 | -3.019979e-05 | 1.34805382 | -0.0002072666123
| 1903.8 | -1.789995e-05 | 1.347984938 | -0.0001228699064
| 1903.6 | -8.199472e-07 | 1.34796713 | -5.629394232e-06
| 1903.4 | 1.529999e-05 | 1.348022829 | 0.0001050440703
| 1903.2 | 2.339998e-05 | 1.348138821 | 0.0001606598465
| 1903 | 1.860001e-05 | 1.348274993 | 0.0001277045424
| 1902.8 | 1.049995e-06 | 1.348371287 | 7.209309291e-06
| 1902.6 | -2.349991e-05 | 1.348381825 | -0.0001613645693
| 1902.4 | -4.519989e-05 | 1.34829789 | -0.000310416463
| 1902.2 | -5.749982e-05 | 1.348163512 | -0.0003949647774
| 1902 | -5.949991e-05 | 1.348031167 | -0.0004087837364
| 1901.8 | -5.679983e-05 | 1.347940629 | -0.0003903007656
| 1901.6 | -5.490004e-05 | 1.347878636 | -0.0003773015987
| 1901.4 | -5.560003e-05 | 1.347822957 | -0.0003821675487
| 1901.2 | -5.669996e-05 | 1.347748013 | -0.0003897899022
| 1901 | -5.469985e-05 | 1.347661933 | -0.0003761038127
| 1900.8 | -4.790004e-05 | 1.347583927 | -0.0003294029036
| 1900.6 | -3.84998e-05 | 1.34754638 | -0.0002647965466
| 1900.4 | -3.149997e-05 | 1.347547427 | -0.0002166751388
| 1900.2 | -2.979983e-05 | 1.347568188 | -0.0002050002313
| 1900 | -3.350018e-05 | 1.347578232 | -0.0002304752557
| 1899.8 | -3.970008e-05 | 1.347559717 | -0.0002731616844
| 1899.6 | -4.44e-05 | 1.347518083 | -0.0003055410067
| 1899.4 | -4.780016e-05 | 1.3474742 | -0.0003289825304
| 1899.2 | -5.01998e-05 | 1.347430591 | -0.0003455470041
| 1899 | -5.399986e-05 | 1.347395895 | -0.000371751412
| 1898.8 | -5.989984e-05 | 1.347342729 | -0.0004124262092
| 1898.6 | -6.49999e-05 | 1.347264804 | -0.0004476116572
| 1898.4 | -6.580018e-05 | 1.347163592 | -0.000453200916
| 1898.2 | -6.010003e-05 | 1.347074916 | -0.0004140131002
| 1898 | -5.030011e-05 | 1.347029232 | -0.0003465531693
| 1897.8 | -4.220008e-05 | 1.347050194 | -0.0002907739717
| 1897.6 | -4.339992e-05 | 1.347115594 | -0.0002990595439
| 1897.4 | -5.779988e-05 | 1.347176086 | -0.0003983078798
| 1897.2 | -8.349985e-05 | 1.347164956 | -0.0005754664115
| 1897 | -0.0001130999 | 1.347039999 | -0.000779602346
| 1896.8 | -0.0001352 | 1.346787591 | -0.0009321929189
| 1896.6 | -0.0001394999 | 1.346460378 | -0.0009621657643
| 1896.4 | -0.0001219002 | 1.34613185 | -0.0008410695747
| 1896.2 | -8.520022e-05 | 1.345893958 | -0.0005880267563
| 1896 | -3.989984e-05 | 1.345799315 | -0.0002754337043
| 1895.8 | 1.380016e-06 | 1.345859077 | 9.527103529e-06
| 1895.6 | 2.73e-05 | 1.346020965 | 0.000188471711
| 1895.4 | 3.380002e-05 | 1.346208144 | 0.0002333400145
| 1895.2 | 2.410002e-05 | 1.346334299 | 0.0001663770225
| 1895 | 9.320016e-06 | 1.346361826 | 6.434659501e-05
| 1894.8 | -6.618643e-07 | 1.346310112 | -4.571164331e-06
| 1894.6 | -1.090078e-06 | 1.346239629 | -7.527711031e-06
| 1894.4 | 4.249983e-06 | 1.346203386 | 2.935510674e-05
| 1894.2 | 8.220013e-06 | 1.346213429 | 5.678193277e-05
| 1894 | 5.499984e-06 | 1.346235291 | 3.799611238e-05
| 1893.8 | -2.039876e-06 | 1.346222875 | -1.409465114e-05
| 1893.6 | -8.050008e-06 | 1.346166666 | -5.562649301e-05
| 1893.4 | -8.909894e-06 | 1.346096485 | -6.157875858e-05
| 1893.2 | -5.569791e-06 | 1.346044125 | -3.850093354e-05
| 1893 | -2.399905e-06 | 1.346025262 | -1.65912752e-05
| 1892.8 | -3.659784e-06 | 1.346022492 | -2.530438669e-05
| 1892.6 | -9.989961e-06 | 1.346001034 | -6.907661837e-05
| 1892.4 | -1.730021e-05 | 1.345937437 | -0.0001196397029
| 1892.2 | -2.12e-05 | 1.345836003 | -0.0001466363078
| 1892 | -1.789995e-05 | 1.345723064 | -0.0001238341569
| 1891.8 | -9.400202e-06 | 1.345636519 | -6.504145509e-05
| 1891.6 | 1.089994e-06 | 1.345582658 | 7.543173133e-06
| 1891.4 | 1.02e-05 | 1.34556204 | 7.059636163e-05
| 1891.2 | 1.640001e-05 | 1.345553147 | 0.000113520961
| 1891 | 2.019998e-05 | 1.345545266 | 0.0001398404546
| 1890.8 | 2.29e-05 | 1.345529119 | 0.0001585507798
| 1890.6 | 2.559998e-05 | 1.345506386 | 0.0001772664207
| 1890.4 | 3.01e-05 | 1.345481828 | 0.0002084527091
| 1890.2 | 3.52e-05 | 1.34547639 | 0.0002437993525
| 1890 | 3.85e-05 | 1.345484133 | 0.000266682657
| 1889.8 | 3.870001e-05 | 1.345494386 | 0.000268094377
| 1889.6 | 3.759998e-05 | 1.345484683 | 0.0002605032071
| 1889.4 | 3.88e-05 | 1.345468556 | 0.0002688488296
| 1889.2 | 4.17e-05 | 1.345474076 | 0.0002889729888
| 1889 | 4.069999e-05 | 1.345512571 | 0.0002820649991
| 1888.8 | 3.190001e-05 | 1.345544531 | 0.0002210950447
| 1888.6 | 1.729999e-05 | 1.345526495 | 0.0001199173988
| 1888.4 | 4.39999e-06 | 1.34543358 | 3.050424262e-05
| 1888.2 | 3.649812e-07 | 1.345300084 | 2.530969777e-06
| 1888 | 6.210021e-06 | 1.345175324 | 4.306970725e-05
| 1887.8 | 1.769999e-05 | 1.34509861 | 0.000122779644
| 1887.6 | 2.949998e-05 | 1.345069055 | 0.0002046600873
| 1887.4 | 3.890002e-05 | 1.34507481 | 0.0002699027135
| 1887.2 | 4.459999e-05 | 1.345101922 | 0.0003094790828
| 1887 | 4.54e-05 | 1.345135003 | 0.0003150562398
| 1886.8 | 4.289999e-05 | 1.345152112 | 0.0002977346324
| 1886.6 | 3.959999e-05 | 1.345152907 | 0.0002748603409
| 1886.4 | 3.729998e-05 | 1.345149531 | 0.0002589238246
| 1886.2 | 3.360001e-05 | 1.345158026 | 0.0002332624296
| 1886 | 2.64e-05 | 1.345162845 | 0.0001832955534
| 1885.8 | 1.540001e-05 | 1.345142287 | 0.0001069346062
| 1885.6 | 5.480006e-06 | 1.345075523 | 3.805767597e-05
| 1885.4 | 2.849841e-07 | 1.344992404 | 1.979598646e-06
| 1885.2 | -1.130033e-06 | 1.344917049 | -7.850182511e-06
| 1885 | -2.85982e-06 | 1.344861546 | -1.987147937e-05
| 1884.8 | -6.999902e-06 | 1.344796063 | -4.864379642e-05
| 1884.6 | -1.089979e-05 | 1.344701344 | -7.575834603e-05
| 1884.4 | -9.440157e-06 | 1.344579401 | -6.562364046e-05
| 1884.2 | -1.120044e-06 | 1.344470037 | -7.787330854e-06
| 1884 | 1.21e-05 | 1.344396189 | 8.414499845e-05
| 1883.8 | 2.55e-05 | 1.344378418 | 0.0001773528158
| 1883.6 | 3.479998e-05 | 1.344394174 | 0.0002420585877
| 1883.4 | 3.870001e-05 | 1.344429142 | 0.000269208204
| 1883.2 | 3.67e-05 | 1.344451957 | 0.0002553181274
| 1883 | 3.179999e-05 | 1.344449399 | 0.0002212525411
| 1882.8 | 2.62e-05 | 1.344416147 | 0.0001823128617
| 1882.6 | 2.229999e-05 | 1.344358004 | 0.0001551972695
| 1882.4 | 2.189998e-05 | 1.344284957 | 0.0001524375547
| 1882.2 | 2.489999e-05 | 1.344217928 | 0.000173346451
| 1882 | 3.000001e-05 | 1.344162684 | 0.0002088821655
| 1881.8 | 3.560001e-05 | 1.344125705 | 0.0002479071985
| 1881.6 | 4.060001e-05 | 1.344096865 | 0.0002827622345
| 1881.4 | 4.519999e-05 | 1.344074204 | 0.0003148387061
| 1881.2 | 4.999999e-05 | 1.344055309 | 0.0003483154759
| 1881 | 5.430002e-05 | 1.344050647 | 0.000378312957
| 1880.8 | 5.65e-05 | 1.344052059 | 0.0003936823227
| 1880.6 | 5.58e-05 | 1.344048823 | 0.0003888468383
| 1880.4 | 5.41e-05 | 1.344015362 | 0.000377048861
| 1880.2 | 5.640001e-05 | 1.343957406 | 0.0003931373094
| 1880 | 6.560001e-05 | 1.343905713 | 0.0004573339965
| 1879.8 | 7.97e-05 | 1.343905047 | 0.00055569677
| 1879.6 | 9.290001e-05 | 1.343974525 | 0.0006477730943
| 1879.4 | 9.750002e-05 | 1.344107519 | 0.0006798569034
| 1879.2 | 8.879998e-05 | 1.344250953 | 0.0006191912428
| 1879 | 6.730001e-05 | 1.344351668 | 0.0004692843234
| 1878.8 | 3.870001e-05 | 1.344353904 | 0.0002698795326
| 1878.6 | 1.349999e-05 | 1.344251027 | 9.415959707e-05
| 1878.4 | 0 | 1.344084284 | -6.902532921e-31
| 1878.2 | -7.031222e-07 | 1.343926319 | -4.905419798e-06
| 1878 | 5.649991e-06 | 1.343821125 | 3.943209449e-05
| 1877.8 | 1.090002e-05 | 1.343775617 | 7.608334728e-05
| 1877.6 | 1.02e-05 | 1.34374412 | 7.120639424e-05
| 1877.4 | 6.330018e-06 | 1.343685953 | 4.419629751e-05
| 1877.2 | 5.170003e-06 | 1.343597796 | 3.610322892e-05
| 1877 | 8.660005e-06 | 1.343513401 | 6.048488315e-05
| 1876.8 | 1.449999e-05 | 1.34345362 | 0.0001012892152
| 1876.6 | 1.820001e-05 | 1.343417127 | 0.0001271525653
| 1876.4 | 1.959998e-05 | 1.343369827 | 0.000136952837
| 1876.2 | 2.18e-05 | 1.343307036 | 0.0001523483816
| 1876 | 2.779999e-05 | 1.343233846 | 0.0001943106735
| 1875.8 | 3.85e-05 | 1.343184797 | 0.0002691391418
| 1875.6 | 5.039998e-05 | 1.343178373 | 0.0003523690923
| 1875.4 | 5.909999e-05 | 1.343218923 | 0.0004132287126
| 1875.2 | 6.019999e-05 | 1.343281986 | 0.0004209457703
| 1875 | 5.270001e-05 | 1.343325344 | 0.0003685284393
| 1874.8 | 4.140001e-05 | 1.343310465 | 0.0002895400281
| 1874.6 | 3.27e-05 | 1.343239256 | 0.0002287295659
| 1874.4 | 3.209998e-05 | 1.343142199 | 0.000224572162
| 1874.2 | 3.790001e-05 | 1.343075922 | 0.0002651908606
| 1874 | 4.420001e-05 | 1.343050258 | 0.0003093124357
| 1873.8 | 4.609998e-05 | 1.343047459 | 0.0003226440364
| 1873.6 | 4.500002e-05 | 1.343022282 | 0.0003149843439
| 1873.4 | 4.560001e-05 | 1.342981419 | 0.0003192276442
| 1873.2 | 4.93e-05 | 1.342938921 | 0.0003451778856
| 1873 | 5.51e-05 | 1.342923562 | 0.0003858337341
| 1872.8 | 5.9e-05 | 1.342930099 | 0.000413186114
| 1872.6 | 6.070002e-05 | 1.342947034 | 0.0004251320093
| 1872.4 | 6.05e-05 | 1.342968914 | 0.0004237695613
| 1872.2 | 5.780002e-05 | 1.343003792 | 0.0004048898611
| 1872 | 4.999999e-05 | 1.343041605 | 0.000350276838
| 1871.8 | 3.630002e-05 | 1.343062324 | 0.0002543222476
| 1871.6 | 1.769999e-05 | 1.343039019 | 0.0001240222845
| 1871.4 | -2.310006e-06 | 1.342954604 | -1.618847938e-05
| 1871.2 | -1.949982e-05 | 1.342808823 | -0.0001366835124
| 1871 | -3.159985e-05 | 1.342609038 | -0.0002215513368
| 1870.8 | -3.400002e-05 | 1.342357972 | -0.0002384462104
| 1870.6 | -2.290018e-05 | 1.342092304 | -0.0001606494929
| 1870.4 | 3.600012e-06 | 1.341853847 | 2.526236836e-05
| 1870.2 | 4.280001e-05 | 1.341708861 | 0.0003004118763
| 1870 | 8.609999e-05 | 1.341693152 | 0.0006044197956
| 1869.8 | 0.0001222 | 1.341806132 | 0.0008578806857
| 1869.6 | 0.000143 | 1.3419797 | 0.00100389639
| 1869.4 | 0.0001498 | 1.342138434 | 0.001051630171
| 1869.2 | 0.0001513 | 1.342237332 | 0.001062198807
| 1869 | 0.0001565 | 1.342306404 | 0.001098771239
| 1868.8 | 0.0001671 | 1.342409127 | 0.001173238177
| 1868.6 | 0.0001744 | 1.342602404 | 0.001224458121
| 1868.4 | 0.0001658 | 1.342855453 | 0.001163983526
| 1868.2 | 0.000135 | 1.343080394 | 0.0009476853984
| 1868 | 8.799997e-05 | 1.343160278 | 0.0006177636757
| 1867.8 | 4.179999e-05 | 1.343054983 | 0.0002934833927
| 1867.6 | 1.239998e-05 | 1.34280844 | 8.708530832e-05
| 1867.4 | 6.76002e-06 | 1.34253531 | 4.748980556e-05
| 1867.2 | 1.91e-05 | 1.342334794 | 0.0001342144604
| 1867 | 3.649999e-05 | 1.342252524 | 0.0002565283879
| 1866.8 | 4.800001e-05 | 1.34224725 | 0.0003373919379
| 1866.6 | 5.12e-05 | 1.342264572 | 0.0003599193875
| 1866.4 | 4.939998e-05 | 1.342254134 | 0.0003473052581
| 1866.2 | 4.939998e-05 | 1.342222509 | 0.0003473503177
| 1866 | 5.210001e-05 | 1.342199209 | 0.000366380872
| 1865.8 | 5.489999e-05 | 1.342206298 | 0.0003861111585
| 1865.6 | 5.349999e-05 | 1.342233336 | 0.0003762974736
| 1865.4 | 4.69e-05 | 1.342254744 | 0.0003299046436
| 1865.2 | 3.72e-05 | 1.342244528 | 0.0002617011308
| 1865 | 2.840001e-05 | 1.342205184 | 0.0001998193512
| 1864.8 | 2.189998e-05 | 1.342151872 | 0.0001541078357
| 1864.6 | 1.720001e-05 | 1.342100614 | 0.0001210515594
| 1864.4 | 1.259998e-05 | 1.342054094 | 8.86895104e-05
| 1864.2 | 6.589991e-06 | 1.34200833 | 4.639235498e-05
| 1864 | -1.259886e-06 | 1.341945494 | -8.871470545e-06
| 1863.8 | -9.050168e-06 | 1.341851902 | -6.373052356e-05
| 1863.6 | -1.320018e-05 | 1.341723783 | -9.297331626e-05
| 1863.4 | -1.039993e-05 | 1.341580691 | -7.326723506e-05
| 1863.2 | 7.350006e-07 | 1.341457339 | 5.179069174e-06
| 1863 | 1.609999e-05 | 1.341392819 | 0.0001134647376
| 1862.8 | 2.969998e-05 | 1.341385185 | 0.0002093359221
| 1862.6 | 3.710002e-05 | 1.341411157 | 0.000261517944
| 1862.4 | 3.870001e-05 | 1.341428475 | 0.0002728223517
| 1862.2 | 3.77e-05 | 1.34142564 | 0.0002658015474
| 1862 | 3.710002e-05 | 1.341399417 | 0.0002616041102
| 1861.8 | 3.859998e-05 | 1.341369964 | 0.0002722162978
| 1861.6 | 4.140001e-05 | 1.341348072 | 0.0002919988751
| 1861.4 | 4.34e-05 | 1.341341794 | 0.0003061396657
| 1861.2 | 4.349998e-05 | 1.341333189 | 0.0003068798021
| 1861 | 4.280001e-05 | 1.34131983 | 0.000301976673
| 1860.8 | 4.209999e-05 | 1.34129331 | 0.000297075147
| 1860.6 | 4.37e-05 | 1.34126413 | 0.0003084052754
| 1860.4 | 4.72e-05 | 1.341250475 | 0.0003331455415
| 1860.2 | 4.950001e-05 | 1.341265343 | 0.000349413531
| 1860 | 4.740001e-05 | 1.34128939 | 0.0003346195158
| 1859.8 | 4.110001e-05 | 1.341297802 | 0.0002901730671
| 1859.6 | 3.429998e-05 | 1.341270335 | 0.0002421936585
| 1859.4 | 3.109999e-05 | 1.341229736 | 0.0002196279259
| 1859.2 | 3.03e-05 | 1.341205053 | 0.0002140049589
| 1859 | 2.720002e-05 | 1.341206097 | 0.0001921301903
| 1858.8 | 1.869999e-05 | 1.341197977 | 0.0001321037679
| 1858.6 | 7.360008e-06 | 1.341151808 | 5.200075255e-05
| 1858.4 | -2.270051e-06 | 1.341054355 | -1.60410319e-05
| 1858.2 | -5.009992e-06 | 1.340927916 | -3.541031361e-05
| 1858 | -5.389591e-07 | 1.34081057 | -3.810353753e-06
| 1857.8 | 8.060016e-06 | 1.340723355 | 5.698857272e-05
| 1857.6 | 1.849999e-05 | 1.340665964 | 0.0001308252817
| 1857.4 | 2.919999e-05 | 1.340637987 | 0.0002065194544
| 1857.2 | 4.000002e-05 | 1.340636581 | 0.0002829357701
| 1857 | 4.890001e-05 | 1.340675391 | 0.0003459182592
| 1856.8 | 5.219999e-05 | 1.340741538 | 0.000369285096
| 1856.6 | 4.790002e-05 | 1.340810504 | 0.0003388837444
| 1856.4 | 3.740001e-05 | 1.340842129 | 0.0002646188627
| 1856.2 | 2.630002e-05 | 1.340822757 | 0.0001861036462
| 1856 | 1.999998e-05 | 1.340773215 | 0.0001415434083
| 1855.8 | 1.780001e-05 | 1.340742712 | 0.000125989794
| 1855.6 | 1.400001e-05 | 1.340739329 | 9.910374912e-05
| 1855.4 | 4.599985e-06 | 1.340740901 | 3.256594619e-05
| 1855.2 | -9.75979e-06 | 1.340701413 | -6.910524613e-05
| 1855 | -2.330014e-05 | 1.340605178 | -0.0001650025245
| 1854.8 | -3.089982e-05 | 1.340466448 | -0.0002188675425
| 1854.6 | -3.089982e-05 | 1.340323929 | -0.0002189136427
| 1854.4 | -2.539984e-05 | 1.340199998 | -0.0001799844541
| 1854.2 | -1.719989e-05 | 1.340107225 | -0.0001219011167
| 1854 | -8.829986e-06 | 1.340034482 | -6.259095067e-05
| 1853.8 | 0 | 1.339974116 | 0
| 1853.6 | 9.939985e-06 | 1.339923844 | 7.048069068e-05
| 1853.4 | 2.150002e-05 | 1.339893879 | 0.0001524689279
| 1853.2 | 3.37e-05 | 1.339893751 | 0.0002390135883
| 1853 | 4.420001e-05 | 1.339932133 | 0.0003135106928
| 1852.8 | 5.029999e-05 | 1.340000373 | 0.0003568000161
| 1852.6 | 4.980002e-05 | 1.340088167 | 0.0003532688242
| 1852.4 | 4.080002e-05 | 1.34016589 | 0.0002894383747
| 1852.2 | 2.489999e-05 | 1.340198264 | 0.0001766557878
| 1852 | 7.27002e-06 | 1.340160498 | 5.158423348e-05
| 1851.8 | -5.600191e-06 | 1.340062996 | -3.97415439e-05
| 1851.6 | -9.890076e-06 | 1.33994551 | -7.019973834e-05
| 1851.4 | -8.069985e-06 | 1.339853797 | -5.729131849e-05
| 1851.2 | -4.920094e-06 | 1.339794219 | -3.49338624e-05
| 1851 | -3.519943e-06 | 1.339756291 | -2.499673351e-05
| 1850.8 | -4.299928e-06 | 1.339719514 | -3.053986552e-05
| 1850.6 | -6.679832e-06 | 1.339677763 | -4.744980916e-05
| 1850.4 | -9.950007e-06 | 1.339620972 | -7.068785774e-05
| 1850.2 | -1.299998e-05 | 1.339545356 | -9.237084455e-05
| 1850 | -1.299998e-05 | 1.339445341 | -9.238746962e-05
| 1849.8 | -7.379903e-06 | 1.339348156 | -5.24571759e-05
| 1849.6 | 2.059994e-06 | 1.339281344 | 1.464488316e-05
| 1849.4 | 1.070002e-05 | 1.339255667 | 7.607809078e-05
| 1849.2 | 1.520001e-05 | 1.339243762 | 0.0001080864021
| 1849 | 1.709999e-05 | 1.339220328 | 0.0001216125257
| 1848.8 | 1.999998e-05 | 1.339183108 | 0.0001422562633
| 1848.6 | 2.44e-05 | 1.33915812 | 0.0001735749658
| 1848.4 | 2.700002e-05 | 1.33914962 | 0.0001920928226
| 1848.2 | 2.55e-05 | 1.33913572 | 0.0001814422564
| 1848 | 2.300002e-05 | 1.339083998 | 0.0001636773182
| 1847.8 | 2.489999e-05 | 1.339006482 | 0.000177227768
| 1847.6 | 3.329998e-05 | 1.338936211 | 0.0002370542149
| 1847.4 | 4.54e-05 | 1.338915579 | 0.0003232330702
| 1847.2 | 5.470001e-05 | 1.338947467 | 0.0003894811238
| 1847 | 5.710001e-05 | 1.339009481 | 0.0004065961323
| 1846.8 | 5.089999e-05 | 1.339065511 | 0.0003624703979
| 1846.6 | 3.760002e-05 | 1.339081228 | 0.0002677818988
| 1846.4 | 2.099999e-05 | 1.339032811 | 0.0001495789515
| 1846.2 | 5.179991e-06 | 1.338912477 | 3.690300188e-05
| 1846 | -4.590034e-06 | 1.338716892 | -3.270773447e-05
| 1845.8 | -2.660046e-06 | 1.338468989 | -1.896028332e-05
| 1845.6 | 1.520001e-05 | 1.338209093 | 0.0001083776971
| 1845.4 | 4.980002e-05 | 1.338001093 | 0.0003551786807
| 1845.2 | 9.640001e-05 | 1.337905825 | 0.0006876750697
| 1845 | 0.0001454 | 1.337956022 | 0.001037323734
| 1844.8 | 0.0001874 | 1.338138563 | 0.001336963748
| 1844.6 | 0.0002151 | 1.338415007 | 0.001534466988
| 1844.4 | 0.0002258 | 1.338727518 | 0.001610617502
| 1844.2 | 0.0002199 | 1.339026388 | 0.001568358165
| 1844 | 0.0002015 | 1.339268278 | 0.001437014822
| 1843.8 | 0.000175 | 1.339435579 | 0.00124799237
| 1843.6 | 0.0001467 | 1.339516775 | 0.001046208321
| 1843.4 | 0.000121 | 1.339541449 | 0.0008629907565
| 1843.2 | 9.859999e-05 | 1.33952868 | 0.0007033036996
| 1843 | 7.900001e-05 | 1.339497002 | 0.0005635663673
| 1842.8 | 6.149998e-05 | 1.339447368 | 0.0004387843694
| 1842.6 | 4.560001e-05 | 1.339385931 | 0.0003253892275
| 1842.4 | 3.140002e-05 | 1.339305851 | 0.0002240972131
| 1842.2 | 1.920002e-05 | 1.339213236 | 0.0001370506464
| 1842 | 9.699989e-06 | 1.3390987 | 6.925196763e-05
| 1841.8 | 5.130004e-06 | 1.338975703 | 3.663214198e-05
| 1841.6 | 5.769988e-06 | 1.338857129 | 4.121024135e-05
| 1841.4 | 1.099999e-05 | 1.338770223 | 7.857741949e-05
| 1841.2 | 1.620001e-05 | 1.338722505 | 0.0001157399749
| 1841 | 1.849999e-05 | 1.338697978 | 0.0001321890495
| 1840.8 | 1.720001e-05 | 1.338671396 | 0.0001229156548
| 1840.6 | 1.449999e-05 | 1.33862275 | 0.0001036354791
| 1840.4 | 1.460001e-05 | 1.338551235 | 0.0001043669072
| 1840.2 | 1.95e-05 | 1.338486373 | 0.0001394162262
| 1840 | 2.759999e-05 | 1.338450707 | 0.0001973549704
| 1839.8 | 3.580002e-05 | 1.338458871 | 0.0002560169078
| 1839.6 | 4.019998e-05 | 1.338505675 | 0.0002875047843
| 1839.4 | 3.77e-05 | 1.338572422 | 0.0002696409609
| 1839.2 | 2.759999e-05 | 1.338625991 | 0.0001974154737
| 1839 | 1.139999e-05 | 1.338640129 | 8.154841425e-05
| 1838.8 | -7.19012e-06 | 1.338589055 | -5.143963897e-05
| 1838.6 | -2.23999e-05 | 1.338470874 | -0.0001602866992
| 1838.4 | -2.869984e-05 | 1.338308514 | -0.0002054129748
| 1838.2 | -2.419995e-05 | 1.338151884 | -0.0001732442889
| 1838 | -1.159985e-05 | 1.338045807 | -8.305871049e-05
| 1837.8 | 1.629997e-06 | 1.338014599 | 1.1672803e-05
| 1837.6 | 9.189986e-06 | 1.338024697 | 6.581863414e-05
| 1837.4 | 1.070002e-05 | 1.338037491 | 7.664091246e-05
| 1837.2 | 9.389983e-06 | 1.338021878 | 6.726577135e-05
| 1837 | 1.06e-05 | 1.337985832 | 7.594395998e-05
| 1836.8 | 1.589999e-05 | 1.337960494 | 0.0001139307348
| 1836.6 | 2.280002e-05 | 1.33797921 | 0.0001633885751
| 1836.4 | 2.500001e-05 | 1.338046737 | 0.0001791650281
| 1836.2 | 1.780001e-05 | 1.338128885 | 0.0001275712344
| 1836 | 1.329985e-06 | 1.338177907 | 9.532611024e-06
| 1835.8 | -2.030019e-05 | 1.338156966 | -0.0001455139295
| 1835.6 | -4.000015e-05 | 1.338055832 | -0.0002867757601
| 1835.4 | -5.189987e-05 | 1.337900506 | -0.0003721713115
| 1835.2 | -5.350005e-05 | 1.33773795 | -0.0003837312774
| 1835 | -4.839986e-05 | 1.337611699 | -0.0003472218652
| 1834.8 | -4.169982e-05 | 1.337529595 | -0.0002992074788
| 1834.6 | -3.839992e-05 | 1.337475983 | -0.0002755704125
| 1834.4 | -3.879987e-05 | 1.337404728 | -0.0002784854846
| 1834.2 | -3.729995e-05 | 1.337293382 | -0.0002677702838
| 1834 | -2.68998e-05 | 1.337166047 | -0.0001931504526
| 1833.8 | -6.730209e-06 | 1.337091038 | -4.833197553e-05
| 1833.6 | 1.569999e-05 | 1.33712173 | 0.0001127618872
| 1833.4 | 2.759999e-05 | 1.337251605 | 0.0001982353805
| 1833.2 | 2.18e-05 | 1.337398738 | 0.0001565769885
| 1833 | 8.979916e-07 | 1.337473573 | 6.450096073e-06
| 1832.8 | -2.370011e-05 | 1.33742444 | -0.0001702529258
| 1832.6 | -4.099981e-05 | 1.337278217 | -0.0002945907094
| 1832.4 | -4.559983e-05 | 1.337091232 | -0.0003277215135
| 1832.2 | -3.919982e-05 | 1.336929332 | -0.0002817903554
| 1832 | -2.770016e-05 | 1.336818051 | -0.00019916133
| 1831.8 | -1.710001e-05 | 1.336755165 | -0.0001229677417
| 1831.6 | -1.060013e-05 | 1.3367028 | -7.623709165e-05
| 1831.4 | -5.949794e-06 | 1.336625472 | -4.280064447e-05
| 1831.2 | 2.980009e-06 | 1.336511877 | 2.144049974e-05
| 1831 | 2.150002e-05 | 1.336397785 | 0.0001547195235
| 1830.8 | 4.999999e-05 | 1.336340186 | 0.0003598730328
| 1830.6 | 8.17e-05 | 1.336390884 | 0.0005880859389
| 1830.4 | 0.0001067 | 1.336547032 | 0.0007680465559
| 1830.2 | 0.0001176 | 1.336764522 | 0.0008464709317
| 1830 | 0.0001132 | 1.336973395 | 0.0008147633332
| 1829.8 | 9.810001e-05 | 1.337125298 | 0.0007060732125
| 1829.6 | 7.919999e-05 | 1.337202265 | 0.0005700646584
| 1829.4 | 6.219998e-05 | 1.33722228 | 0.0004477401854
| 1829.2 | 4.93e-05 | 1.337219252 | 0.0003549176142
| 1829 | 3.809998e-05 | 1.337218889 | 0.0002743154508
| 1828.8 | 2.649998e-05 | 1.337220881 | 0.0001908160372
| 1828.6 | 1.23e-05 | 1.337222601 | 8.85762644e-05
| 1828.4 | -5.590203e-06 | 1.337203279 | -4.025991785e-05
| 1828.2 | -2.660016e-05 | 1.337141097 | -0.0001916039123
| 1828 | -4.699985e-05 | 1.337010142 | -0.0003386132645
| 1827.8 | -6.030021e-05 | 1.336812796 | -0.0004345398924
| 1827.6 | -6.089989e-05 | 1.336589274 | -0.0004389825391
| 1827.4 | -4.939992e-05 | 1.336399897 | -0.0003561778986
| 1827.2 | -3.100014e-05 | 1.336286422 | -0.0002235576301
| 1827 | -1.449998e-05 | 1.336252822 | -0.0001045822661
| 1826.8 | -4.35986e-06 | 1.336257508 | -3.145031321e-05
| 1826.6 | -1.000179e-06 | 1.336260176 | -7.214163164e-06
| 1826.4 | 0 | 1.336229281 | -8.874685184e-31
| 1826.2 | 2.980009e-06 | 1.336170056 | 2.150435761e-05
| 1826 | 1.219998e-05 | 1.336099862 | 8.805253818e-05
| 1825.8 | 2.810002e-05 | 1.336068048 | 0.0002028382839
| 1825.6 | 4.6e-05 | 1.336108254 | 0.0003320784416
| 1825.4 | 5.820001e-05 | 1.336222874 | 0.0004201654019
| 1825.2 | 6.01e-05 | 1.336375026 | 0.0004338820314
| 1825 | 4.950001e-05 | 1.336521549 | 0.0003573559395
| 1824.8 | 3.039998e-05 | 1.336612187 | 0.0002194741356
| 1824.6 | 7.560004e-06 | 1.336647478 | 5.458359497e-05
| 1824.4 | -1.689981e-05 | 1.33662615 | -0.0001220323412
| 1824.2 | -4.169982e-05 | 1.33654892 | -0.0003011548438
| 1824 | -6.399987e-05 | 1.336402271 | -0.0004622977109
| 1823.8 | -7.930014e-05 | 1.336192572 | -0.0005729605533
| 1823.6 | -8.219982e-05 | 1.335942547 | -0.0005940854207
| 1823.4 | -7.109991e-05 | 1.335712252 | -0.0005140077857
| 1823.2 | -4.920017e-05 | 1.335548719 | -0.0003557703895
| 1823 | -2.400019e-05 | 1.335488462 | -0.0001735756967
| 1822.8 | -3.989845e-06 | 1.335510609 | -2.885998589e-05
| 1822.6 | 7.160012e-06 | 1.335575767 | 5.17924057e-05
| 1822.4 | 9.65e-06 | 1.335641235 | 6.980841946e-05
| 1822.2 | 5.72e-06 | 1.335685993 | 4.138176189e-05
| 1822 | -2.369939e-06 | 1.335694316 | -1.714762887e-05
| 1821.8 | -1.23998e-05 | 1.335657887 | -8.972923097e-05
| 1821.6 | -2.059984e-05 | 1.335565896 | -0.0001490918473
| 1821.4 | -2.199993e-05 | 1.335431455 | -0.0001592571811
| 1821.2 | -1.26e-05 | 1.335294386 | -9.123049334e-05
| 1821 | 5.149981e-06 | 1.335213996 | 3.729530851e-05
| 1820.8 | 2.449998e-05 | 1.335212776 | 0.0001774458554
| 1820.6 | 3.790001e-05 | 1.335280409 | 0.0002745166344
| 1820.4 | 4.179999e-05 | 1.335366349 | 0.0003027799491
| 1820.2 | 3.820001e-05 | 1.335426944 | 0.0002767207872
| 1820 | 3.299999e-05 | 1.335444502 | 0.0002390743673
| 1819.8 | 2.969998e-05 | 1.335446918 | 0.0002151897417
| 1819.6 | 2.649998e-05 | 1.335458039 | 0.0001920234167
| 1819.4 | 1.920002e-05 | 1.335466068 | 0.0001391402596
| 1819.2 | 9.779988e-06 | 1.335433008 | 7.088364e-05
| 1819 | 3.109994e-06 | 1.335355422 | 2.25443646e-05
| 1818.8 | 4.559986e-06 | 1.335258459 | 3.306137989e-05
| 1818.6 | 1.29e-05 | 1.335199744 | 9.354361977e-05
| 1818.4 | 2.260001e-05 | 1.335198086 | 0.0001639016965
| 1818.2 | 2.739998e-05 | 1.33524634 | 0.0001987280836
| 1818 | 2.539998e-05 | 1.335302782 | 0.0001842347898
| 1817.8 | 1.740001e-05 | 1.335348278 | 0.0001262171805
| 1817.6 | 5.310021e-06 | 1.335359315 | 3.852164006e-05
| 1817.4 | -8.549871e-06 | 1.335332666 | -6.203388136e-05
| 1817.2 | -2.110012e-05 | 1.335259877 | -0.0001531132136
| 1817 | -2.950019e-05 | 1.335161999 | -0.0002141059377
| 1816.8 | -3.350018e-05 | 1.335055579 | -0.0002431821435
| 1816.6 | -3.449985e-05 | 1.334958611 | -0.0002504863455
| 1816.4 | -3.420021e-05 | 1.334867825 | -0.000248351862
| 1816.2 | -3.360006e-05 | 1.334778481 | -0.0002440375708
| 1816 | -3.11999e-05 | 1.334676897 | -0.0002266482254
| 1815.8 | -2.560004e-05 | 1.334576183 | -0.0001860024479
| 1815.6 | -1.609987e-05 | 1.334481332 | -0.0001169996502
| 1815.4 | -3.159915e-06 | 1.334416554 | -2.296768715e-05
| 1815.2 | 1.08e-05 | 1.334384557 | 7.8508236e-05
| 1815 | 2.399999e-05 | 1.334391646 | 0.0001744823783
| 1814.8 | 3.390001e-05 | 1.334426967 | 0.0002464784889
| 1814.6 | 3.950001e-05 | 1.334480645 | 0.0002872160123
| 1814.4 | 3.989999e-05 | 1.334534428 | 0.0002901450777
| 1814.2 | 3.580002e-05 | 1.334569007 | 0.0002603521367
| 1814 | 3.03e-05 | 1.334566912 | 0.0002203777119
| 1813.8 | 2.720002e-05 | 1.334538265 | 0.0001978563487
| 1813.6 | 2.860002e-05 | 1.334507573 | 0.0002080677828
| 1813.4 | 3.249999e-05 | 1.33451233 | 0.0002364664054
| 1813.2 | 3.290001e-05 | 1.334558052 | 0.0002393951367
| 1813 | 2.540002e-05 | 1.334610291 | 0.0001848342879
| 1812.8 | 1.179998e-05 | 1.334626263 | 8.587564585e-05
| 1812.6 | -4.500136e-06 | 1.334590014 | -3.275334398e-05
| 1812.4 | -1.890008e-05 | 1.334498503 | -0.0001375871538
| 1812.2 | -2.969995e-05 | 1.334370574 | -0.0002162509543
| 1812 | -3.51e-05 | 1.334204949 | -0.000255627384
| 1811.8 | -3.210012e-05 | 1.33402102 | -0.0002338363489
| 1811.6 | -1.899997e-05 | 1.333850812 | -0.0001384412278
| 1811.4 | 1.439993e-06 | 1.333736736 | 1.049454074e-05
| 1811.2 | 2.46e-05 | 1.333690301 | 0.0001793099337
| 1811 | 4.549999e-05 | 1.333710414 | 0.0003316862351
| 1810.8 | 6.179998e-05 | 1.333770341 | 0.0004505442653
| 1810.6 | 7.280002e-05 | 1.333859121 | 0.0005307658466
| 1810.4 | 7.829997e-05 | 1.33396002 | 0.0005708875996
| 1810.2 | 7.770002e-05 | 1.33406716 | 0.0005665310676
| 1810 | 7.11e-05 | 1.33415835 | 0.0005184293495
| 1809.8 | 5.98e-05 | 1.33422438 | 0.000436059061
| 1809.6 | 4.549999e-05 | 1.334254605 | 0.0003318104939
| 1809.4 | 2.880002e-05 | 1.33424935 | 0.0002100470208
| 1809.2 | 1.130001e-05 | 1.334188293 | 8.242616922e-05
| 1809 | -3.11996e-06 | 1.334068672 | -2.276267631e-05
| 1808.8 | -9.579996e-06 | 1.333895456 | -6.990933126e-05
| 1808.6 | -3.619829e-06 | 1.333709794 | -2.642325679e-05
| 1808.4 | 1.520001e-05 | 1.333567049 | 0.0001109734499
| 1808.2 | 4.160002e-05 | 1.333525669 | 0.0003037641764
| 1808 | 6.640002e-05 | 1.333604698 | 0.0004848868774
| 1807.8 | 7.929999e-05 | 1.333786613 | 0.0005790809011
| 1807.6 | 7.319999e-05 | 1.334000279 | 0.0005345100399
| 1807.4 | 4.78e-05 | 1.334154168 | 0.0003490322379
| 1807.2 | 1.29e-05 | 1.334165617 | 9.420256038e-05
| 1807 | -1.740009e-05 | 1.334034559 | -0.0001270878221
| 1806.8 | -3.329999e-05 | 1.333817762 | -0.0002432827252
| 1806.6 | -3.339987e-05 | 1.333599817 | -0.0002440789763
| 1806.4 | -2.269998e-05 | 1.333433207 | -0.0001659254617
| 1806.2 | -7.960111e-06 | 1.333332643 | -5.819474717e-05
| 1806 | 8.180014e-06 | 1.333287848 | 5.981225303e-05
| 1805.8 | 2.229999e-05 | 1.333311382 | 0.0001630744273
| 1805.6 | 2.899998e-05 | 1.333389499 | 0.00021208203
| 1805.4 | 2.29e-05 | 1.333484683 | 0.0001674779787
| 1805.2 | 4.690015e-06 | 1.333518226 | 3.430265452e-05
| 1805 | -1.710001e-05 | 1.333443802 | -0.0001250883954
| 1804.8 | -3.089982e-05 | 1.333269655 | -0.0002260887099
| 1804.6 | -3.149997e-05 | 1.333067902 | -0.0002305380733
| 1804.4 | -2.070015e-05 | 1.332893797 | -0.0001515333416
| 1804.2 | -4.850174e-06 | 1.332786509 | -3.551122172e-05
| 1804 | 9.809998e-06 | 1.332726716 | 7.18395254e-05
| 1803.8 | 2.170002e-05 | 1.332688737 | 0.0001589341683
| 1803.6 | 3.290001e-05 | 1.332647793 | 0.0002410000748
| 1803.4 | 4.579998e-05 | 1.332617295 | 0.0003355426654
| 1803.2 | 6.040001e-05 | 1.33260902 | 0.0004425613505
| 1803 | 7.430003e-05 | 1.33264293 | 0.0005444603139
| 1802.8 | 8.409997e-05 | 1.332703347 | 0.0006163178335
| 1802.6 | 8.92e-05 | 1.332776394 | 0.000653732166
| 1802.4 | 9.01e-05 | 1.332843244 | 0.0006603692338
| 1802.2 | 8.790002e-05 | 1.332904403 | 0.0006442865998
| 1802 | 8.280001e-05 | 1.332952721 | 0.0006069486565
| 1801.8 | 7.469999e-05 | 1.332992761 | 0.0005476153326
| 1801.6 | 6.230002e-05 | 1.333005855 | 0.0004567554539
| 1801.4 | 4.730002e-05 | 1.332973175 | 0.0003468258713
| 1801.2 | 3.27e-05 | 1.332874575 | 0.0002398134819
| 1801 | 2.469999e-05 | 1.332707994 | 0.00018118474
| 1800.8 | 2.989999e-05 | 1.332508492 | 0.0002193857113
| 1800.6 | 4.96e-05 | 1.33234984 | 0.0003640174454
| 1800.4 | 7.769997e-05 | 1.332294812 | 0.0005703403773
| 1800.2 | 0.0001022 | 1.332360473 | 0.0007502354374
| 1800 | 0.0001147 | 1.332484846 | 0.0008420190662
| 1799.8 | 0.0001154 | 1.332601136 | 0.0008471802864
| 1799.6 | 0.0001106 | 1.332665043 | 0.0008119920082
| 1799.4 | 0.0001067 | 1.33269624 | 0.0007834266735
| 1799.2 | 0.000104 | 1.332721635 | 0.0007636715374
| 1799 | 0.0001003 | 1.332753682 | 0.0007365653719
| 1798.8 | 9.400001e-05 | 1.332776801 | 0.0006903627751
| 1798.6 | 8.620003e-05 | 1.332780559 | 0.0006331429878
| 1798.4 | 7.869999e-05 | 1.332758252 | 0.0005781259984
| 1798.2 | 7.36e-05 | 1.332720455 | 0.0005407349685
| 1798 | 7.140002e-05 | 1.332681312 | 0.0005246440742
| 1797.8 | 7.119999e-05 | 1.332659942 | 0.0005232406579
| 1797.6 | 6.979999e-05 | 1.332665226 | 0.0005130066338
| 1797.4 | 6.289999e-05 | 1.332680781 | 0.0004623381744
| 1797.2 | 5.039998e-05 | 1.332659471 | 0.0003705026556
| 1797 | 3.779999e-05 | 1.332572107 | 0.0002779235097
| 1796.8 | 3.299999e-05 | 1.332431659 | 0.0002426826875
| 1796.6 | 3.900001e-05 | 1.332302011 | 0.0002868668002
| 1796.4 | 5.050001e-05 | 1.33223419 | 0.0003715177671
| 1796.2 | 5.930001e-05 | 1.332224001 | 0.0004363114623
| 1796 | 6.299998e-05 | 1.332227611 | 0.0004635861102
| 1795.8 | 6.390002e-05 | 1.332219937 | 0.0004702639125
| 1795.6 | 6.560001e-05 | 1.332205775 | 0.0004828338424
| 1795.4 | 6.690001e-05 | 1.332210208 | 0.0004924557217
| 1795.2 | 6.469997e-05 | 1.332228191 | 0.0004763073235
| 1795 | 5.69e-05 | 1.33223912 | 0.0004189267527
| 1794.8 | 4.489999e-05 | 1.332215182 | 0.0003306167702
| 1794.6 | 3.000001e-05 | 1.332145642 | 0.0002209359249
| 1794.4 | 1.449999e-05 | 1.332007385 | 0.0001068073483
| 1794.2 | 2.520001e-06 | 1.331780847 | 1.856738394e-05
| 1794 | 3.800006e-06 | 1.331456382 | 2.80081948e-05
| 1793.8 | 2.87e-05 | 1.331101197 | 0.0002116170485
| 1793.6 | 8.020001e-05 | 1.330828759 | 0.0005915490715
| 1793.4 | 0.0001493 | 1.330766838 | 0.001101442199
| 1793.2 | 0.0002156 | 1.330970584 | 0.001590563764
| 1793 | 0.0002575 | 1.33137569 | 0.001899372378
| 1792.8 | 0.000266 | 1.331828585 | 0.001961649419
| 1792.6 | 0.0002472 | 1.332180345 | 0.001822721785
| 1792.4 | 0.0002197 | 1.33236502 | 0.001619887099
| 1792.2 | 0.0001977 | 1.332439918 | 0.001457741186
| 1792 | 0.000184 | 1.332487961 | 0.001356816559
| 1791.8 | 0.0001721 | 1.332555983 | 0.001269135524
| 1791.6 | 0.0001571 | 1.33262675 | 0.001158578217
| 1791.4 | 0.0001376 | 1.332668254 | 0.001014840766
| 1791.2 | 0.0001191 | 1.33265526 | 0.0008784942409
| 1791 | 0.0001048 | 1.332618753 | 0.0007731161901
| 1790.8 | 9.510001e-05 | 1.332579741 | 0.0007016526553
| 1790.6 | 8.67e-05 | 1.332565798 | 0.0006397516966
| 1790.4 | 7.63e-05 | 1.332560919 | 0.0005630721957
| 1790.2 | 6.240001e-05 | 1.332549982 | 0.0004605454435
| 1790 | 4.72e-05 | 1.332500428 | 0.0003484095373
| 1789.8 | 3.480002e-05 | 1.332421948 | 0.0002569197079
| 1789.6 | 2.759999e-05 | 1.332334995 | 0.0002037986411
| 1789.4 | 2.29e-05 | 1.332284564 | 0.0001691184186
| 1789.2 | 1.380001e-05 | 1.332257972 | 0.0001019269316
| 1789 | -2.459837e-06 | 1.332212194 | -1.817204483e-05
| 1788.8 | -2.199993e-05 | 1.332085417 | -0.0001625454859
| 1788.6 | -3.460017e-05 | 1.331871926 | -0.0002557061931
| 1788.4 | -3.24002e-05 | 1.331620224 | -0.0002395183742
| 1788.2 | -1.489995e-05 | 1.33141781 | -0.0001101785812
| 1788 | 9.750021e-06 | 1.331319747 | 7.21109512e-05
| 1787.8 | 3.140002e-05 | 1.331327278 | 0.0002322618337
| 1787.6 | 4.399999e-05 | 1.331394591 | 0.000325485094
| 1787.4 | 4.620001e-05 | 1.331475801 | 0.0003417776949
| 1787.2 | 4.04e-05 | 1.33153154 | 0.0002988906608
| 1787 | 2.910001e-05 | 1.331548922 | 0.0002153099509
| 1786.8 | 1.509999e-05 | 1.331509541 | 0.0001117391549
| 1786.6 | 1.770014e-06 | 1.331409888 | 1.310021527e-05
| 1786.4 | -6.420128e-06 | 1.331245456 | -4.752680865e-05
| 1786.2 | -4.070189e-06 | 1.331040316 | -3.013784647e-05
| 1786 | 1.25e-05 | 1.330844211 | 9.25854271e-05
| 1785.8 | 4.099999e-05 | 1.330726916 | 0.0003037452239
| 1785.6 | 7.369999e-05 | 1.330736203 | 0.0005460681671
| 1785.4 | 9.750002e-05 | 1.330871552 | 0.0007224297904
| 1785.2 | 0.0001047 | 1.331050476 | 0.0007757668674
| 1785 | 9.699999e-05 | 1.331186446 | 0.0007187200729
| 1784.8 | 8.52e-05 | 1.331228083 | 0.0006313350259
| 1784.6 | 7.890002e-05 | 1.331216646 | 0.0005847199311
| 1784.4 | 7.929999e-05 | 1.331216626 | 0.0005877500111
| 1784.2 | 7.91e-05 | 1.331268979 | 0.0005863107784
| 1784 | 7.169999e-05 | 1.331344784 | 0.0005314875599
| 1783.8 | 5.48e-05 | 1.33139455 | 0.0004062403317
| 1783.6 | 3.42e-05 | 1.331366741 | 0.000253559948
| 1783.4 | 1.600001e-05 | 1.331272821 | 0.0001186446893
| 1783.2 | 4.580007e-06 | 1.331126858 | 3.396922815e-05
| 1783 | 1.249988e-06 | 1.330970214 | 9.273158284e-06
| 1782.8 | 5.799998e-06 | 1.330823124 | 4.303699771e-05
| 1782.6 | 1.520001e-05 | 1.330723249 | 0.0001128080943
| 1782.4 | 2.500001e-05 | 1.330662913 | 0.0001855695966
| 1782.2 | 3.2e-05 | 1.330637027 | 0.0002375611532
| 1782 | 3.52e-05 | 1.330602359 | 0.0002613535746
| 1781.8 | 3.859998e-05 | 1.330549194 | 0.0002866417667
| 1781.6 | 4.549999e-05 | 1.330478442 | 0.0003379374314
| 1781.4 | 5.83e-05 | 1.330427437 | 0.0004330734446
| 1781.2 | 7.469999e-05 | 1.330424159 | 0.0005549672372
| 1781 | 9.02e-05 | 1.330496126 | 0.000670167017
| 1780.8 | 9.739998e-05 | 1.330627733 | 0.0007236758673
| 1780.6 | 9.21e-05 | 1.330775484 | 0.0006842979351
| 1780.4 | 7.489998e-05 | 1.330872246 | 0.0005565201885
| 1780.2 | 5.260003e-05 | 1.33087723 | 0.0003908645749
| 1780 | 3.449999e-05 | 1.330785827 | 0.0002564086344
| 1779.8 | 2.720002e-05 | 1.330654803 | 0.0002021952201
| 1779.6 | 2.989999e-05 | 1.330542758 | 0.0002223094871
| 1779.4 | 3.690001e-05 | 1.330492997 | 0.000274397065
| 1779.2 | 4.110001e-05 | 1.33049405 | 0.0003056639689
| 1779 | 3.93e-05 | 1.330518092 | 0.000292304581
| 1778.8 | 3.140002e-05 | 1.33052426 | 0.000233570166
| 1778.6 | 2.070001e-05 | 1.330496121 | 0.0001539972716
| 1778.4 | 9.640011e-06 | 1.330427269 | 7.172777907e-05
| 1778.2 | 8.539975e-07 | 1.330322015 | 6.355477051e-06
| 1778 | -3.350135e-06 | 1.330189046 | -2.493588968e-05
| 1777.8 | -1.939989e-06 | 1.330050861 | -1.444357777e-05
| 1777.6 | 4.789991e-06 | 1.329922125 | 3.566972768e-05
| 1777.4 | 1.560001e-05 | 1.329821327 | 0.0001161909771
| 1777.2 | 2.87e-05 | 1.329754321 | 0.0002137976651
| 1777 | 4.17e-05 | 1.32972824 | 0.0003106829944
| 1776.8 | 5.25e-05 | 1.329733713 | 0.0003911923891
| 1776.6 | 5.909999e-05 | 1.329762391 | 0.0004404128063
| 1776.4 | 6.160001e-05 | 1.329787797 | 0.0004590863849
| 1776.2 | 6.179998e-05 | 1.329808992 | 0.0004606216072
| 1776 | 6.000002e-05 | 1.329826374 | 0.0004472494281
| 1775.8 | 5.51e-05 | 1.329846732 | 0.000410762943
| 1775.6 | 4.489999e-05 | 1.32985189 | 0.0003347576224
| 1775.4 | 2.980001e-05 | 1.329812173 | 0.000222207143
| 1775.2 | 1.389999e-05 | 1.329699458 | 0.0001036661644
| 1775 | 2.94001e-06 | 1.329515525 | 2.193178861e-05
| 1774.8 | 2.21e-06 | 1.329290492 | 1.64906975e-05
| 1774.6 | 1.08e-05 | 1.329075435 | 8.061017738e-05
| 1774.4 | 2.509999e-05 | 1.328881397 | 0.0001873932178
| 1774.2 | 4.209999e-05 | 1.328697065 | 0.0003143938272
| 1774 | 6.539999e-05 | 1.328484948 | 0.0004885305723
| 1773.8 | 0.0001037 | 1.32827244 | 0.0007748522636
| 1773.6 | 0.0001619 | 1.328150899 | 0.001210010514
| 1773.4 | 0.0002304 | 1.328252082 | 0.001722101819
| 1773.2 | 0.0002868 | 1.328598349 | 0.002143425798
| 1773 | 0.000312 | 1.329089293 | 0.002331219411
| 1772.8 | 0.0003026 | 1.329536881 | 0.002260485266
| 1772.6 | 0.0002739 | 1.329815108 | 0.002045870134
| 1772.4 | 0.0002459 | 1.329912893 | 0.001836771779
| 1772.2 | 0.0002311 | 1.329925937 | 0.001726384956
| 1772 | 0.0002284 | 1.32995691 | 0.001706365555
| 1771.8 | 0.0002286 | 1.330064108 | 0.001707918513
| 1771.6 | 0.0002215 | 1.330229997 | 0.001654851362
| 1771.4 | 0.0002022 | 1.330401329 | 0.001510622927
| 1771.2 | 0.0001721 | 1.330512866 | 0.001285764925
| 1771 | 0.0001373 | 1.33053241 | 0.001025853079
| 1770.8 | 0.0001046 | 1.330457881 | 0.0007816467179
| 1770.6 | 7.820002e-05 | 1.330318419 | 0.0005844833181
| 1770.4 | 5.959998e-05 | 1.330137852 | 0.0004455670681
| 1770.2 | 4.860001e-05 | 1.329942362 | 0.000363422124
| 1770 | 4.420001e-05 | 1.329741435 | 0.0003306046209
| 1769.8 | 4.57e-05 | 1.329541925 | 0.0003419129884
| 1769.6 | 5.370001e-05 | 1.329345327 | 0.0004018713478
| 1769.4 | 6.83e-05 | 1.329162592 | 0.0005112628442
| 1769.2 | 9.139999e-05 | 1.328999904 | 0.0006843466751
| 1769 | 0.0001239 | 1.328897312 | 0.0009278785343
| 1768.8 | 0.0001633 | 1.328896903 | 0.001223108561
| 1768.6 | 0.0002016 | 1.32904011 | 0.001510019499
| 1768.4 | 0.0002278 | 1.329309646 | 0.001706143784
| 1768.2 | 0.0002337 | 1.329641179 | 0.001750111901
| 1768 | 0.0002194 | 1.329940089 | 0.001642835475
| 1767.8 | 0.000191 | 1.330145959 | 0.001430102887
| 1767.6 | 0.0001586 | 1.330231213 | 0.001187546799
| 1767.4 | 0.000129 | 1.330231621 | 0.0009660034552
| 1767.2 | 0.0001049 | 1.330168352 | 0.0007856468403
| 1767 | 8.790002e-05 | 1.330080338 | 0.0006584358368
| 1766.8 | 7.639999e-05 | 1.329987894 | 0.0005723917028
| 1766.6 | 6.88e-05 | 1.329909667 | 0.000515537672
| 1766.4 | 6.230002e-05 | 1.329847711 | 0.0004669033606
| 1766.2 | 5.470001e-05 | 1.329793143 | 0.0004100065315
| 1766 | 4.66e-05 | 1.329725266 | 0.0003493476615
| 1765.8 | 3.939998e-05 | 1.329646107 | 0.0002954204594
| 1765.6 | 3.410001e-05 | 1.329555879 | 0.0002557260836
| 1765.4 | 3.050001e-05 | 1.329464624 | 0.0002287692686
| 1765.2 | 2.910001e-05 | 1.32936705 | 0.0002183084138
| 1765 | 3.03e-05 | 1.329276591 | 0.0002273517438
| 1764.8 | 3.399999e-05 | 1.32919732 | 0.0002551583062
| 1764.6 | 3.85e-05 | 1.329147345 | 0.0002889732768
| 1764.4 | 4.12e-05 | 1.329114328 | 0.0003092817962
| 1764.2 | 4.149999e-05 | 1.329090278 | 0.000311574643
| 1764 | 3.939998e-05 | 1.32906057 | 0.0002958476777
| 1763.8 | 3.49e-05 | 1.32902341 | 0.0002620940729
| 1763.6 | 2.73e-05 | 1.328960853 | 0.000205050775
| 1763.4 | 1.749999e-05 | 1.328841011 | 0.000131468469
| 1763.2 | 1.389999e-05 | 1.328631854 | 0.0001044510958
| 1763 | 2.559998e-05 | 1.32838421 | 0.0001924283587
| 1762.8 | 5.540001e-05 | 1.328174258 | 0.0004165453294
| 1762.6 | 9.750002e-05 | 1.328094313 | 0.0007332336849
| 1762.4 | 0.00014 | 1.328165027 | 0.001052938875
| 1762.2 | 0.0001731 | 1.328366527 | 0.001301864181
| 1762 | 0.0001914 | 1.328633504 | 0.001439392868
| 1761.8 | 0.0001953 | 1.328925639 | 0.001468577831
| 1761.6 | 0.0001848 | 1.329203964 | 0.001389487494
| 1761.4 | 0.0001614 | 1.329442249 | 0.001213455253
| 1761.2 | 0.0001264 | 1.32959789 | 0.0009502941978
| 1761 | 8.599999e-05 | 1.329639498 | 0.0006465992949
| 1760.8 | 4.699998e-05 | 1.329560692 | 0.000353426329
| 1760.6 | 1.660001e-05 | 1.32938263 | 0.0001248553802
| 1760.4 | -1.179977e-06 | 1.329155873 | -8.877647104e-06
| 1760.2 | -7.819836e-06 | 1.328926303 | -5.884955581e-05
| 1760 | -5.09989e-06 | 1.328715189 | -3.839048258e-05
| 1759.8 | 4.209984e-06 | 1.328539226 | 3.169881937e-05
| 1759.6 | 1.979998e-05 | 1.328403505 | 0.0001491153835
| 1759.4 | 3.859998e-05 | 1.328340747 | 0.00029074923
| 1759.2 | 5.529998e-05 | 1.32834652 | 0.0004165891457
| 1759 | 6.510002e-05 | 1.328407253 | 0.0004904517195
| 1758.8 | 6.589998e-05 | 1.328475019 | 0.0004965105729
| 1758.6 | 5.879998e-05 | 1.328523314 | 0.0004430498107
| 1758.4 | 4.560001e-05 | 1.328511744 | 0.0003436288253
| 1758.2 | 3.159998e-05 | 1.328416752 | 0.0002381704158
| 1758 | 2.53e-05 | 1.328221706 | 0.0001907352242
| 1757.8 | 3.8e-05 | 1.327985021 | 0.0002865641389
| 1757.6 | 7.219999e-05 | 1.327822334 | 0.000544609338
| 1757.4 | 0.0001175 | 1.327852092 | 0.000886414986
| 1757.2 | 0.0001535 | 1.328094434 | 0.001157947337
| 1757 | 0.000164 | 1.328456087 | 0.001236975853
| 1756.8 | 0.0001472 | 1.328790442 | 0.00111010435
| 1756.6 | 0.0001126 | 1.329010874 | 0.0008491118092
| 1756.4 | 7.129998e-05 | 1.329089884 | 0.0005376871607
| 1756.2 | 3.129999e-05 | 1.329051388 | 0.0002360673626
| 1756 | -3.400078e-06 | 1.328915244 | -2.564804536e-05
| 1755.8 | -2.939987e-05 | 1.328709346 | -0.0002218354593
| 1755.6 | -4.460019e-05 | 1.328459078 | -0.0003366227917
| 1755.4 | -4.790004e-05 | 1.328202307 | -0.0003616383124
| 1755.2 | -4.019991e-05 | 1.32797372 | -0.0003035910362
| 1755 | -2.529996e-05 | 1.327810846 | -0.0001911122115
| 1754.8 | -8.700134e-06 | 1.327718527 | -6.573097048e-05
| 1754.6 | 4.869988e-06 | 1.32768941 | 3.679949655e-05
| 1754.4 | 1.239998e-05 | 1.327691763 | 9.370980877e-05
| 1754.2 | 1.320002e-05 | 1.327700888 | 9.976633647e-05
| 1754 | 8.089983e-06 | 1.327683039 | 6.115223129e-05
| 1753.8 | 0 | 1.327621661 | 0
| 1753.6 | -7.449824e-06 | 1.327505935 | -5.633408853e-05
| 1753.4 | -1.109999e-05 | 1.327349608 | -8.395301355e-05
| 1753.2 | -9.359814e-06 | 1.327160956 | -7.081072068e-05
| 1753 | -1.209943e-06 | 1.326956251 | -9.156410919e-06
| 1752.8 | 1.420001e-05 | 1.326735246 | 0.0001074860006
| 1752.6 | 4.01e-05 | 1.32651036 | 0.0003036236723
| 1752.4 | 8.020001e-05 | 1.326312972 | 0.0006074185264
| 1752.2 | 0.0001357 | 1.326213136 | 0.001027989941
| 1752 | 0.0002013 | 1.32629355 | 0.001525081716
| 1751.8 | 0.0002614 | 1.326615243 | 0.001980236689
| 1751.6 | 0.0002967 | 1.327126273 | 0.002247111221
| 1751.4 | 0.000296 | 1.327693439 | 0.002241132145
| 1751.2 | 0.0002628 | 1.328144463 | 0.001989291991
| 1751 | 0.0002147 | 1.328389702 | 0.001625041735
| 1750.8 | 0.0001694 | 1.328447497 | 0.001282228456
| 1750.6 | 0.0001354 | 1.328409264 | 0.001024999733
| 1750.4 | 0.0001099 | 1.328346076 | 0.0008320814345
| 1750.2 | 8.710002e-05 | 1.3282691 | 0.0006595603769
| 1750 | 6.640002e-05 | 1.328149149 | 0.0005029060153
| 1749.8 | 5.15e-05 | 1.327978305 | 0.0003901450856
| 1749.6 | 4.759998e-05 | 1.327775114 | 0.0003606940619
| 1749.4 | 5.58e-05 | 1.327595767 | 0.0004229363254
| 1749.2 | 7.31e-05 | 1.32747953 | 0.0005541776436
| 1749 | 9.329999e-05 | 1.327456232 | 0.0007074168175
| 1748.8 | 0.0001105 | 1.327508885 | 0.0008379016622
| 1748.6 | 0.0001214 | 1.327622442 | 0.0009205887174
| 1748.4 | 0.0001237 | 1.327765514 | 0.0009380395505
| 1748.2 | 0.0001167 | 1.32791753 | 0.0008849561184
| 1748 | 0.0001003 | 1.328044805 | 0.0007606005176
| 1747.8 | 7.600002e-05 | 1.328124597 | 0.0005763513745
| 1747.6 | 4.680001e-05 | 1.328121935 | 0.0003549461987
| 1747.4 | 1.900002e-05 | 1.32803022 | 0.0001441259071
| 1747.2 | -1.900034e-06 | 1.327864661 | -1.441580718e-05
| 1747 | -1.280021e-05 | 1.327668036 | -9.714150281e-05
| 1746.8 | -1.419989e-05 | 1.327475675 | -0.0001077937572
| 1746.6 | -8.86994e-06 | 1.327320102 | -6.734873393e-05
| 1746.4 | -7.248369e-07 | 1.32720476 | -5.505948553e-06
| 1746.2 | 7.310019e-06 | 1.327124362 | 5.552503317e-05
| 1746 | 1.480001e-05 | 1.327056757 | 0.0001124361931
| 1745.8 | 2.229999e-05 | 1.327006884 | 0.0001694403111
| 1745.6 | 2.910001e-05 | 1.326963402 | 0.0002211413647
| 1745.4 | 3.640001e-05 | 1.326931271 | 0.0002766560349
| 1745.2 | 4.31e-05 | 1.326909348 | 0.0003276229158
| 1745 | 4.969999e-05 | 1.326894356 | 0.0003778413905
| 1744.8 | 5.69e-05 | 1.326887612 | 0.0004326323055
| 1744.6 | 6.459998e-05 | 1.326904571 | 0.0004912306387
| 1744.4 | 7.06e-05 | 1.326950767 | 0.000536900742
| 1744.2 | 7.190002e-05 | 1.327024335 | 0.0005468205106
| 1744 | 6.61e-05 | 1.327091937 | 0.0005027405835
| 1743.8 | 5.559998e-05 | 1.327122475 | 0.0004229164872
| 1743.6 | 4.439998e-05 | 1.327104499 | 0.0003377654992
| 1743.4 | 3.630002e-05 | 1.327051473 | 0.0002761871867
| 1743.2 | 3.299999e-05 | 1.326988669 | 0.0002511190328
| 1743 | 3.32e-05 | 1.32694606 | 0.0002526778385
| 1742.8 | 3.37e-05 | 1.326933662 | 0.0002565149438
| 1742.6 | 3.090002e-05 | 1.326949627 | 0.0002352259411
| 1742.4 | 2.169998e-05 | 1.326967597 | 0.0001652068488
| 1742.2 | 6.049981e-06 | 1.326946939 | 4.606553124e-05
| 1742 | -1.140008e-05 | 1.326855865 | -8.681600859e-05
| 1741.8 | -2.569992e-05 | 1.326694884 | -0.0001957607253
| 1741.6 | -3.180005e-05 | 1.326478665 | -0.0002422906233
| 1741.4 | -2.829988e-05 | 1.326243009 | -0.000215685897
| 1741.2 | -1.360015e-05 | 1.325997521 | -0.0001036826061
| 1741 | 1.549999e-05 | 1.325786442 | 0.0001182015573
| 1740.8 | 5.839999e-05 | 1.325674856 | 0.0004454515544
| 1740.6 | 0.0001068 | 1.325742124 | 0.000814703319
| 1740.4 | 0.0001446 | 1.325994804 | 0.001102999151
| 1740.2 | 0.0001585 | 1.326352197 | 0.001208858666
| 1740 | 0.000147 | 1.326678191 | 0.001121002189
| 1739.8 | 0.0001201 | 1.326890871 | 0.0009158142131
| 1739.6 | 8.969998e-05 | 1.326972624 | 0.0006840262678
| 1739.4 | 6.409999e-05 | 1.326973041 | 0.00048885674
| 1739.2 | 4.319999e-05 | 1.326937754 | 0.0003295057564
| 1739 | 2.55e-05 | 1.326888735 | 0.0001945272506
| 1738.8 | 8.460009e-06 | 1.326829758 | 6.454682044e-05
| 1738.6 | -8.630214e-06 | 1.326747022 | -6.585476619e-05
| 1738.4 | -2.389987e-05 | 1.326631424 | -0.0001824135328
| 1738.2 | -3.530019e-05 | 1.326491012 | -0.0002694794377
| 1738 | -4.129988e-05 | 1.326344137 | -0.0003153523398
| 1737.8 | -4.34998e-05 | 1.326221584 | -0.0003322184081
| 1737.6 | -4.629984e-05 | 1.326128895 | -0.0003536666062
| 1737.4 | -5.340017e-05 | 1.326046726 | -0.0004079703943
| 1737.2 | -6.56e-05 | 1.325938284 | -0.0005012709343
| 1737 | -8.049988e-05 | 1.325770043 | -0.0006152680992
| 1736.8 | -9.259995e-05 | 1.325529503 | -0.0007079506757
| 1736.6 | -9.860015e-05 | 1.325234482 | -0.0007540697474
| 1736.4 | -9.679997e-05 | 1.324894978 | -0.0007405742737
| 1736.2 | -8.639994e-05 | 1.324517925 | -0.0006612718107
| 1736 | -6.380012e-05 | 1.324089474 | -0.0004885166441
| 1735.8 | -2.009999e-05 | 1.32363231 | -0.0001539791295
| 1735.6 | 5.210001e-05 | 1.323244929 | 0.000399296447
| 1735.4 | 0.0001474 | 1.323074499 | 0.001130013789
| 1735.2 | 0.0002462 | 1.323208127 | 0.001887584341
| 1735 | 0.0003244 | 1.323594374 | 0.002486826095
| 1734.8 | 0.0003724999 | 1.324061968 | 0.002854982349
| 1734.6 | 0.0004001 | 1.324466845 | 0.003066008395
| 1734.4 | 0.0004268999 | 1.324789897 | 0.003271029198
| 1734.2 | 0.000463 | 1.325153241 | 0.003547173205
| 1734 | 0.0004996 | 1.325687506 | 0.003826594778
| 1733.8 | 0.0005143 | 1.326413869 | 0.003937573219
| 1733.6 | 0.0004903999 | 1.327198663 | 0.003752807458
| 1733.4 | 0.0004278 | 1.327857731 | 0.003272433587
| 1733.2 | 0.0003438 | 1.328258099 | 0.002629281438
| 1733 | 0.0002591 | 1.328402933 | 0.001981440743
| 1732.8 | 0.0001862 | 1.32837313 | 0.001424079643
| 1732.6 | 0.0001254 | 1.328259012 | 0.0009592308024
| 1732.4 | 7.269999e-05 | 1.328084936 | 0.000556226903
| 1732.2 | 2.750001e-05 | 1.327840056 | 0.0002104586979
| 1732 | -4.920094e-06 | 1.327529003 | -3.766518511e-05
| 1731.8 | -2.220013e-05 | 1.327197526 | -0.0001700118962
| 1731.6 | -2.359979e-05 | 1.326894628 | -0.0001807941964
| 1731.4 | -1.550013e-05 | 1.326676645 | -0.0001187752135
| 1731.2 | -4.430215e-06 | 1.326535493 | -3.395436544e-05
| 1731 | 5.109982e-06 | 1.326461419 | 3.91731891e-05
| 1730.8 | 1.150001e-05 | 1.326419383 | 8.81720344e-05
| 1730.6 | 1.509999e-05 | 1.326398766 | 0.0001157890698
| 1730.4 | 1.709999e-05 | 1.326386166 | 0.0001311418278
| 1730.2 | 1.720001e-05 | 1.326392737 | 0.0001319233345
| 1730 | 1.469999e-05 | 1.326404565 | 0.0001127602664
| 1729.8 | 9.54998e-06 | 1.32642491 | 7.326296161e-05
| 1729.6 | 1.150013e-06 | 1.326442903 | 8.823097477e-06
| 1729.4 | -1.180006e-05 | 1.326455031 | -9.054161622e-05
| 1729.2 | -2.90998e-05 | 1.326423313 | -0.0002233134992
| 1729 | -4.619996e-05 | 1.326331514 | -0.0003546002802
| 1728.8 | -5.669996e-05 | 1.326182826 | -0.0004352862625
| 1728.6 | -5.679983e-05 | 1.326040005 | -0.0004361500736
| 1728.4 | -5.070005e-05 | 1.325953701 | -0.0003893809452
| 1728.2 | -4.619996e-05 | 1.325942935 | -0.0003548652437
| 1728 | -4.969999e-05 | 1.325961982 | -0.0003817868492
| 1727.8 | -6.030021e-05 | 1.325964232 | -0.0004632641362
| 1727.6 | -7.470004e-05 | 1.32592216 | -0.0005739734632
| 1727.4 | -8.909984e-05 | 1.32583403 | -0.0006847366959
| 1727.2 | -0.0001007998 | 1.325707417 | -0.0007748077498
| 1727 | -0.0001086999 | 1.32555639 | -0.000835717307
| 1726.8 | -0.0001110002 | 1.325390138 | -0.0008536019778
| 1726.6 | -0.000108 | 1.325238686 | -0.0008307216648
| 1726.4 | -0.0001018002 | 1.325109438 | -0.0007831996781
| 1726.2 | -9.429985e-05 | 1.325006653 | -0.000725640276
| 1726 | -8.600003e-05 | 1.324920373 | -0.000661893179
| 1725.8 | -7.709997e-05 | 1.324859137 | -0.0005934934029
| 1725.6 | -6.890013e-05 | 1.324824011 | -0.0005304496356
| 1725.4 | -6.399987e-05 | 1.324815419 | -0.0004927869017
| 1725.2 | -6.399987e-05 | 1.324806591 | -0.0004928469906
| 1725 | -6.850021e-05 | 1.324772625 | -0.0005275731636
| 1724.8 | -7.330012e-05 | 1.324683135 | -0.0005646425739
| 1724.6 | -7.260015e-05 | 1.32455298 | -0.0005593689021
| 1724.4 | -6.280009e-05 | 1.324418318 | -0.0004839684011
| 1724.2 | -4.549995e-05 | 1.324336993 | -0.0003507110286
| 1724 | -2.630008e-05 | 1.324332922 | -0.0002027449745
| 1723.8 | -1.229991e-05 | 1.324405711 | -9.482657176e-05
| 1723.6 | -7.299995e-06 | 1.32450727 | -5.628164588e-05
| 1723.4 | -1.07999e-05 | 1.324608741 | -8.326925912e-05
| 1723.2 | -2.169985e-05 | 1.32467984 | -0.0001673190532
| 1723 | -3.760002e-05 | 1.324704745 | -0.0002899424923
| 1722.8 | -5.509979e-05 | 1.324667502 | -0.0004249455638
| 1722.6 | -7.02002e-05 | 1.324576987 | -0.0005414947679
| 1722.4 | -7.989979e-05 | 1.324455322 | -0.0006164396633
| 1722.2 | -8.549982e-05 | 1.324339053 | -0.0006597752395
| 1722 | -8.999994e-05 | 1.324230802 | -0.0006946340976
| 1721.8 | -9.61999e-05 | 1.324120179 | -0.0007426305496
| 1721.6 | -0.0001025999 | 1.323972189 | -0.0007922112732
| 1721.4 | -0.0001054 | 1.323789973 | -0.0008140333383
| 1721.2 | -0.0001013 | 1.323588004 | -0.000782576655
| 1721 | -9.069988e-05 | 1.323408375 | -0.0007008664055
| 1720.8 | -7.640001e-05 | 1.323263876 | -0.0005905020307
| 1720.6 | -6.299983e-05 | 1.323166445 | -0.0004870275504
| 1720.4 | -5.420004e-05 | 1.323077728 | -0.0004190763277
| 1720.2 | -5.000005e-05 | 1.322959686 | -0.0003866812191
| 1720 | -4.379986e-05 | 1.322756622 | -0.0003388238751
| 1719.8 | -2.440015e-05 | 1.322504968 | -0.0001888102574
| 1719.6 | 1.23e-05 | 1.322285653 | 9.520738314e-05
| 1719.4 | 6.01e-05 | 1.322212386 | 0.0004652923765
| 1719.2 | 0.0001006 | 1.322298662 | 0.0007789011316
| 1719 | 0.0001207 | 1.322439114 | 0.0009345491946
| 1718.8 | 0.0001247 | 1.322455338 | 0.000965622707
| 1718.6 | 0.0001368 | 1.322286113 | 0.001059582538
| 1718.4 | 0.0001793 | 1.322032577 | 0.001389220577
| 1718.2 | 0.0002596 | 1.321932759 | 0.002011862478
| 1718 | 0.0003565 | 1.322205029 | 0.002762744528
| 1717.8 | 0.0004338 | 1.322894007 | 0.003360626148
| 1717.6 | 0.0004594999 | 1.323826187 | 0.003557745294
| 1717.4 | 0.000426 | 1.324718691 | 0.003296520045
| 1717.2 | 0.0003494 | 1.325328751 | 0.002702745524
| 1717 | 0.0002604 | 1.325567738 | 0.002014071633
| 1716.8 | 0.0001841 | 1.325505612 | 0.001424093869
| 1716.6 | 0.000133 | 1.325276473 | 0.001029075455
| 1716.4 | 0.0001075 | 1.32501522 | 0.0008320154891
| 1716.2 | 9.98e-05 | 1.32481072 | 0.0007726225679
| 1716 | 0.0001002 | 1.324693959 | 0.0007758760759
| 1715.8 | 9.970001e-05 | 1.324652292 | 0.0007721177058
| 1715.6 | 9.410001e-05 | 1.324631869 | 0.0007288421496
| 1715.4 | 8.570001e-05 | 1.324584194 | 0.0006638780793
| 1715.2 | 8.139997e-05 | 1.324497303 | 0.0006306799141
| 1715 | 8.560002e-05 | 1.324416301 | 0.000663339503
| 1714.8 | 9.719999e-05 | 1.324395334 | 0.0007533354629
| 1714.6 | 0.0001087 | 1.324479223 | 0.0008425163674
| 1714.4 | 0.0001099 | 1.324645189 | 0.0008518128454
| 1714.2 | 9.54e-05 | 1.324822088 | 0.0007394098746
| 1714 | 6.88e-05 | 1.324925346 | 0.000533256344
| 1713.8 | 3.900001e-05 | 1.324930251 | 0.0003023108133
| 1713.6 | 1.329999e-05 | 1.324854534 | 0.0001031119172
| 1713.4 | -5.919828e-06 | 1.324748281 | -4.590485485e-05
| 1713.2 | -2.12e-05 | 1.3246325 | -0.0001644206556
| 1713 | -3.390014e-05 | 1.324506715 | -0.0002629709745
| 1712.8 | -4.320016e-05 | 1.32436249 | -0.0003351861715
| 1712.6 | -4.699985e-05 | 1.324214938 | -0.0003647514603
| 1712.4 | -4.610008e-05 | 1.324089049 | -0.0003578418047
| 1712.2 | -4.360011e-05 | 1.323994073 | -0.000338499691
| 1712 | -4.110012e-05 | 1.32392202 | -0.0003191448085
| 1711.8 | -4.04001e-05 | 1.323865152 | -0.0003137591056
| 1711.6 | -4.049998e-05 | 1.323800107 | -0.0003145873736
| 1711.4 | -3.930014e-05 | 1.323734213 | -0.0003053169064
| 1711.2 | -3.629986e-05 | 1.323675704 | -0.0002820557297
| 1711 | -3.229989e-05 | 1.323642876 | -0.0002510111459
| 1710.8 | -3.000003e-05 | 1.323638539 | -0.0002331654745
| 1710.6 | -3.250008e-05 | 1.323651404 | -0.0002526226492
| 1710.4 | -4.019991e-05 | 1.323643806 | -0.0003125115051
| 1710.2 | -4.979986e-05 | 1.323595713 | -0.0003871978654
| 1710 | -5.679983e-05 | 1.323505524 | -0.0004417022324
| 1709.8 | -5.819981e-05 | 1.323408163 | -0.0004526742056
| 1709.6 | -5.590009e-05 | 1.323337858 | -0.0004348587584
| 1709.4 | -5.45001e-05 | 1.323307316 | -0.0004240272448
| 1709.2 | -5.830012e-05 | 1.323294713 | -0.0004536484919
| 1709 | -6.83999e-05 | 1.323256171 | -0.0005323135631
| 1708.8 | -7.979992e-05 | 1.323153179 | -0.0006211478696
| 1708.6 | -8.60999e-05 | 1.322997851 | -0.0006703384495
| 1708.4 | -8.439997e-05 | 1.322831713 | -0.000657260677
| 1708.2 | -7.760019e-05 | 1.32269118 | -0.0006044416643
| 1708 | -6.890013e-05 | 1.322574936 | -0.0005367869316
| 1707.8 | -5.979997e-05 | 1.322465952 | -0.0004659849215
| 1707.6 | -4.650003e-05 | 1.322351743 | -0.0003624217075
| 1707.4 | -2.670004e-05 | 1.322272992 | -0.0002081390242
| 1707.2 | -3.629818e-06 | 1.322274969 | -2.830119112e-05
| 1707 | 1.340002e-05 | 1.322366655 | 0.0001044789052
| 1706.8 | 1.95e-05 | 1.322492243 | 0.0001520443903
| 1706.6 | 1.409999e-05 | 1.322600677 | 0.0001099435153
| 1706.4 | 2.719995e-06 | 1.322642058 | 2.121064884e-05
| 1706.2 | -9.679882e-06 | 1.32262808 | -7.549402275e-05
| 1706 | -2.019987e-05 | 1.322555699 | -0.0001575650104
| 1705.8 | -2.560004e-05 | 1.32244763 | -0.0001997250106
| 1705.6 | -2.410007e-05 | 1.322320313 | -0.0001880621429
| 1705.4 | -1.520004e-05 | 1.322211362 | -0.0001186358409
| 1705.2 | 0 | 1.32214145 | -2.958228395e-30
| 1705 | 1.869999e-05 | 1.322156516 | 0.0001459962216
| 1704.8 | 3.27e-05 | 1.322262786 | 0.0002553100854
| 1704.6 | 3.57e-05 | 1.322437223 | 0.0002787303008
| 1704.4 | 2.229999e-05 | 1.322622922 | 0.0001741039819
| 1704.2 | -7.170143e-06 | 1.322741849 | -5.597941391e-05
| 1704 | -4.58999e-05 | 1.322725188 | -0.0003584001401
| 1703.8 | -8.270004e-05 | 1.322552486 | -0.0006458890123
| 1703.6 | -0.0001063001 | 1.322262544 | -0.0008304687949
| 1703.4 | -0.0001129002 | 1.321949455 | -0.0008823350787
| 1703.2 | -0.0001075002 | 1.321685743 | -0.0008403974242
| 1703 | -9.999999e-05 | 1.321497387 | -0.0007819688119
| 1702.8 | -9.830012e-05 | 1.321335762 | -0.0007688577099
| 1702.6 | -0.0001031001 | 1.321130379 | -0.0008066157408
| 1702.4 | -0.0001075002 | 1.320819084 | -0.0008413292978
| 1702.2 | -0.0001009001 | 1.320400465 | -0.0007900155191
| 1702 | -7.409995e-05 | 1.319919042 | -0.0005804632617
| 1701.8 | -2.340002e-05 | 1.3194607 | -0.0001833932214
| 1701.6 | 4.96e-05 | 1.319096685 | 0.0003888975617
| 1701.4 | 0.000141 | 1.318895454 | 0.00110588836
| 1701.2 | 0.0002441 | 1.318913077 | 0.001914833801
| 1701 | 0.0003488 | 1.319195291 | 0.002736065439
| 1700.8 | 0.0004421 | 1.319754105 | 0.003467092627
| 1700.6 | 0.0005085 | 1.320551768 | 0.003986095169
| 1700.4 | 0.0005374999 | 1.321483923 | 0.004211089451
| 1700.2 | 0.0005241001 | 1.322428081 | 0.004103697116
| 1700 | 0.0004731 | 1.323243694 | 0.003702465059
| 1699.8 | 0.0003951 | 1.323855326 | 0.003090869464
| 1699.6 | 0.0003022 | 1.324212209 | 0.002363640083
| 1699.4 | 0.0002068 | 1.324323017 | 0.001617442648
| 1699.2 | 0.0001177 | 1.32420906 | 0.0009207031347
| 1699 | 4.209999e-05 | 1.323910297 | 0.00032942211
| 1698.8 | -1.349983e-05 | 1.323463724 | -0.0001056778968
| 1698.6 | -4.360011e-05 | 1.322949057 | -0.0003414641263
| 1698.4 | -4.890011e-05 | 1.32245209 | -0.0003831564945
| 1698.2 | -3.570014e-05 | 1.322060921 | -0.0002798435295
| 1698 | -1.789995e-05 | 1.321805802 | -0.0001403580292
| 1697.8 | -7.779882e-06 | 1.321630565 | -6.10201995e-05
| 1697.6 | -8.330123e-06 | 1.321417932 | -6.535186607e-05
| 1697.4 | -9.329848e-06 | 1.321063054 | -7.322498116e-05
| 1697.2 | 9.250006e-06 | 1.320548356 | 7.263402419e-05
| 1697 | 6.539999e-05 | 1.319986972 | 0.0005138324744
| 1696.8 | 0.0001658 | 1.319578224 | 0.001303274277
| 1696.6 | 0.0002978 | 1.319552448 | 0.002341362373
| 1696.4 | 0.0004305 | 1.320033531 | 0.003384130204
| 1696.2 | 0.0005278 | 1.320974213 | 0.004146838851
| 1696 | 0.0005641999 | 1.322160803 | 0.004429561176
| 1695.8 | 0.0005347 | 1.32331207 | 0.004194815499
| 1695.6 | 0.0004568999 | 1.324198326 | 0.003582379908
| 1695.4 | 0.0003562 | 1.324745829 | 0.0027918689
| 1695.2 | 0.0002537 | 1.324983769 | 0.001988248191
| 1695 | 0.0001601 | 1.325003366 | 0.001254765801
| 1694.8 | 7.8e-05 | 1.324864301 | 0.0006114214164
| 1694.6 | 8.869991e-06 | 1.324605266 | 6.954824366e-05
| 1694.4 | -4.460019e-05 | 1.32425137 | -0.0003498227902
| 1694.2 | -7.979992e-05 | 1.323852411 | -0.00062616106
| 1694 | -9.700013e-05 | 1.323466814 | -0.0007614212724
| 1693.8 | -0.0001019999 | 1.32315282 | -0.0008009472202
| 1693.6 | -0.0001031001 | 1.322912354 | -0.0008098231237
| 1693.4 | -0.0001053002 | 1.322710283 | -0.0008273232887
| 1693.2 | -0.0001064998 | 1.322501825 | -0.0008369779751
| 1693 | -0.0001022 | 1.322299047 | -0.0008034014162
| 1692.8 | -9.190002e-05 | 1.32213714 | -0.0007226080123
| 1692.6 | -8.030014e-05 | 1.322047066 | -0.0006315181426
| 1692.4 | -7.309994e-05 | 1.322013608 | -0.0005749780879
| 1692.2 | -7.349986e-05 | 1.322000476 | -0.000578198025
| 1692 | -7.970006e-05 | 1.321960824 | -0.0006270610597
| 1691.8 | -8.760009e-05 | 1.321883387 | -0.0006893339958
| 1691.6 | -9.389995e-05 | 1.321775178 | -0.000739052681
| 1691.4 | -9.830012e-05 | 1.321652189 | -0.0007738430898
| 1691.2 | -9.979983e-05 | 1.321515915 | -0.0007858223518
| 1691 | -9.879988e-05 | 1.321379674 | -0.0007781189688
| 1690.8 | -9.440015e-05 | 1.321240716 | -0.0007436316588
| 1690.6 | -8.690015e-05 | 1.321119485 | -0.0006846958938
| 1690.4 | -7.679993e-05 | 1.321015436 | -0.0006052380822
| 1690.2 | -6.510021e-05 | 1.320948306 | -0.0005131233842
| 1690 | -5.439979e-05 | 1.32091511 | -0.0004288488325
| 1689.8 | -4.689997e-05 | 1.320911303 | -0.0003697707917
| 1689.6 | -4.330004e-05 | 1.320911865 | -0.0003414283349
| 1689.4 | -4.269991e-05 | 1.32091022 | -0.0003367375477
| 1689.2 | -4.44e-05 | 1.320896262 | -0.0003501884978
| 1689 | -4.769985e-05 | 1.320870038 | -0.0003762670659
| 1688.8 | -5.15998e-05 | 1.320828691 | -0.0004070905422
| 1688.6 | -5.669996e-05 | 1.320776802 | -0.0004473949579
| 1688.4 | -6.189992e-05 | 1.320700824 | -0.0004885094376
| 1688.2 | -6.650016e-05 | 1.320609439 | -0.0005249083566
| 1688 | -6.920018e-05 | 1.320496497 | -0.0005463295989
| 1687.8 | -6.920018e-05 | 1.320382672 | -0.000546440204
| 1687.6 | -6.720013e-05 | 1.32027804 | -0.0005307514091
| 1687.4 | -6.690008e-05 | 1.320197992 | -0.000528475874
| 1687.2 | -7.109991e-05 | 1.320106298 | -0.0005617567263
| 1687 | -7.919984e-05 | 1.31998245 | -0.0006258827632
| 1686.8 | -8.969991e-05 | 1.31979238 | -0.0007090386534
| 1686.6 | -9.990013e-05 | 1.319521801 | -0.0007899120121
| 1686.4 | -0.0001060001 | 1.319125927 | -0.0008384864281
| 1686.2 | -9.679997e-05 | 1.318579045 | -0.0007661169555
| 1686 | -5.469985e-05 | 1.31791271 | -0.0004331948068
| 1685.8 | 3.52e-05 | 1.317304951 | 0.0002789383435
| 1685.6 | 0.0001687 | 1.317003528 | 0.001337403803
| 1685.4 | 0.0003184 | 1.317216133 | 0.002524301408
| 1685.2 | 0.0004441 | 1.317934648 | 0.003519659866
| 1685 | 0.0005174 | 1.318968636 | 0.004098112378
| 1684.8 | 0.0005308 | 1.320038415 | 0.004201452534
| 1684.6 | 0.0004991 | 1.32093683 | 0.003948310395
| 1684.4 | 0.0004429 | 1.321576054 | 0.003502366167
| 1684.2 | 0.0003824 | 1.321974834 | 0.003023306161
| 1684 | 0.0003281 | 1.322223021 | 0.002593752719
| 1683.8 | 0.0002805 | 1.322407528 | 0.002217356669
| 1683.6 | 0.0002337 | 1.32257402 | 0.001847343234
| 1683.4 | 0.0001809 | 1.322700221 | 0.001429964277
| 1683.2 | 0.000123 | 1.32273091 | 0.000972341102
| 1683 | 6.49e-05 | 1.322634876 | 0.000513128154
| 1682.8 | 1.580001e-05 | 1.322408096 | 0.0001249539204
| 1682.6 | -1.86e-05 | 1.322110088 | -0.0001471445268
| 1682.4 | -3.699988e-05 | 1.321792642 | -0.0002928069783
| 1682.2 | -4.229996e-05 | 1.321519159 | -0.0003348559223
| 1682 | -4.029979e-05 | 1.321305815 | -0.0003191119085
| 1681.8 | -3.540007e-05 | 1.321159449 | -0.0002803760947
| 1681.6 | -3.110002e-05 | 1.321061419 | -0.0002463667352
| 1681.4 | -2.929999e-05 | 1.321005475 | -0.0002321449699
| 1681.2 | -3.259996e-05 | 1.32096328 | -0.0002583291394
| 1681 | -4.049998e-05 | 1.320903207 | -0.0003209812697
| 1680.8 | -4.909986e-05 | 1.320791454 | -0.0003892165518
| 1680.6 | -5.189987e-05 | 1.320644147 | -0.0004115052124
| 1680.4 | -4.669978e-05 | 1.320504568 | -0.000370358606
| 1680.2 | -3.61001e-05 | 1.32042377 | -0.0002863472302
| 1680 | -2.719988e-05 | 1.32041205 | -0.0002157804853
| 1679.8 | -2.499988e-05 | 1.320436352 | -0.0001983479175
| 1679.6 | -2.869984e-05 | 1.320450569 | -0.0002277275203
| 1679.4 | -3.540007e-05 | 1.320447111 | -0.0002809234139
| 1679.2 | -4.369999e-05 | 1.320423022 | -0.0003468352639
| 1679 | -5.289993e-05 | 1.320388842 | -0.0004199115144
| 1678.8 | -6.429992e-05 | 1.320339662 | -0.0005104785606
| 1678.6 | -7.740001e-05 | 1.320262516 | -0.0006145831138
| 1678.4 | -9.069988e-05 | 1.320151992 | -0.0007203285186
| 1678.2 | -0.0001040002 | 1.32000642 | -0.0008261363589
| 1678 | -0.0001152999 | 1.319809375 | -0.0009161354436
| 1677.8 | -0.0001213002 | 1.319566378 | -0.0009640941073
| 1677.6 | -0.0001188002 | 1.319291881 | -0.0009445293568
| 1677.4 | -0.0001067 | 1.319024792 | -0.0008486019883
| 1677.2 | -8.730005e-05 | 1.318790925 | -0.0006945212041
| 1677 | -6.420005e-05 | 1.318593311 | -0.0005108899676
| 1676.8 | -3.69e-05 | 1.318407431 | -0.0002937223172
| 1676.6 | -2.029888e-06 | 1.318245872 | -1.616289288e-05
| 1676.4 | 4.239998e-05 | 1.318140475 | 0.0003376646473
| 1676.2 | 9.490002e-05 | 1.318151327 | 0.0007558705362
| 1676 | 0.0001484 | 1.318321664 | 0.001182021511
| 1675.8 | 0.0001923 | 1.3186655 | 0.001531521123
| 1675.6 | 0.0002151 | 1.31913646 | 0.00171273456
| 1675.4 | 0.0002094 | 1.319635473 | 0.001666925892
| 1675.2 | 0.0001776 | 1.320031229 | 0.001413510526
| 1675 | 0.000132 | 1.32023646 | 0.001050520128
| 1674.8 | 8.979997e-05 | 1.320247699 | 0.0007147335386
| 1674.6 | 6.120001e-05 | 1.320160596 | 0.0004871826268
| 1674.4 | 4.500002e-05 | 1.320069602 | 0.0003582858591
| 1674.2 | 3.240001e-05 | 1.320024063 | 0.0002580033892
| 1674 | 1.600001e-05 | 1.319984982 | 0.000127426706
| 1673.8 | -3.249813e-06 | 1.319901912 | -2.5887939e-05
| 1673.6 | -1.970002e-05 | 1.319753252 | -0.0001569551695
| 1673.4 | -2.869984e-05 | 1.319565795 | -0.0002287183901
| 1673.2 | -2.899991e-05 | 1.319371508 | -0.0002311698729
| 1673 | -2.209982e-05 | 1.319203302 | -0.0001762110558
| 1672.8 | -1.009984e-05 | 1.319069685 | -8.054895811e-05
| 1672.6 | 5.72e-06 | 1.318984425 | 4.56265708e-05
| 1672.4 | 2.33e-05 | 1.318961505 | 0.0001858836651
| 1672.2 | 3.77e-05 | 1.319014578 | 0.0003007911686
| 1672 | 4.31e-05 | 1.319115607 | 0.0003438916246
| 1671.8 | 3.679998e-05 | 1.319210229 | 0.0002936378352
| 1671.6 | 2.240001e-05 | 1.319234187 | 0.0001787527009
| 1671.4 | 7.849987e-06 | 1.319168568 | 6.265324422e-05
| 1671.2 | 0 | 1.319046006 | 0
| 1671 | -2.20013e-06 | 1.318912731 | -1.756628619e-05
| 1670.8 | 3.330171e-07 | 1.318764887 | 2.65950888e-06
| 1670.6 | 8.38001e-06 | 1.318611584 | 6.69428927e-05
| 1670.4 | 2.42e-05 | 1.318451399 | 0.0001933673311
| 1670.2 | 5.129998e-05 | 1.318327286 | 0.0004099999281
| 1670 | 8.769999e-05 | 1.318301637 | 0.0007010277506
| 1669.8 | 0.000125 | 1.318419198 | 0.0009992384596
| 1669.6 | 0.0001538 | 1.318663343 | 0.001229407851
| 1669.4 | 0.0001675 | 1.318987665 | 0.001338768747
| 1669.2 | 0.0001649 | 1.319324498 | 0.001317814476
| 1669 | 0.0001476 | 1.319632459 | 0.001179420296
| 1668.8 | 0.0001191 | 1.319870967 | 0.000951616564
| 1668.6 | 8.3e-05 | 1.320032225 | 0.0006631616193
| 1668.4 | 4.209999e-05 | 1.320094582 | 0.000336391387
| 1668.2 | 1.099982e-06 | 1.320055682 | 8.790419429e-06
| 1668 | -3.599978e-05 | 1.319912639 | -0.0002877450469
| 1667.8 | -6.250003e-05 | 1.319684422 | -0.0004996938755
| 1667.6 | -7.449987e-05 | 1.319435175 | -0.0005958119715
| 1667.4 | -7.530013e-05 | 1.319229705 | -0.0006023734117
| 1667.2 | -7.130009e-05 | 1.319099696 | -0.0005704991824
| 1667 | -7.120022e-05 | 1.319030706 | -0.0005697964295
| 1666.8 | -7.679993e-05 | 1.318958132 | -0.0006147163394
| 1666.6 | -8.41998e-05 | 1.318846546 | -0.0006740803811
| 1666.4 | -8.700001e-05 | 1.318698961 | -0.0006966545963
| 1666.2 | -8.400006e-05 | 1.318561329 | -0.0006727823985
| 1666 | -7.740001e-05 | 1.318456907 | -0.0006200453568
| 1665.8 | -7.21998e-05 | 1.318389899 | -0.0005784883653
| 1665.6 | -6.850021e-05 | 1.318321278 | -0.0005489375419
| 1665.4 | -6.410017e-05 | 1.318256685 | -0.0005137648169
| 1665.2 | -5.790019e-05 | 1.318199415 | -0.0004641483564
| 1665 | -5.060018e-05 | 1.318181222 | -0.0004056846274
| 1664.8 | -4.699985e-05 | 1.318206263 | -0.0003768605555
| 1664.6 | -5.219993e-05 | 1.318249552 | -0.0004185912911
| 1664.4 | -6.680021e-05 | 1.318241961 | -0.0005357311128
| 1664.2 | -8.490018e-05 | 1.318133475 | -0.0006810210945
| 1664 | -9.580001e-05 | 1.317906572 | -0.0007686712596
| 1663.8 | -8.93e-05 | 1.317626086 | -0.0007167548826
| 1663.6 | -6.289996e-05 | 1.317399368 | -0.0005050117522
| 1663.4 | -2.569992e-05 | 1.317330973 | -0.000206379946
| 1663.2 | 7.879997e-06 | 1.317435286 | 6.328305596e-05
| 1663 | 2.540002e-05 | 1.317660078 | 0.0002039760236
| 1662.8 | 2.319998e-05 | 1.317894039 | 0.0001862985696
| 1662.6 | 6.15999e-06 | 1.318061234 | 4.946480495e-05
| 1662.4 | -1.740009e-05 | 1.318120936 | -0.0001397306584
| 1662.2 | -4.049998e-05 | 1.318085993 | -0.0003252782946
| 1662 | -5.790019e-05 | 1.317971302 | -0.0004651180476
| 1661.8 | -6.620011e-05 | 1.317822345 | -0.00053191308
| 1661.6 | -6.459997e-05 | 1.317679615 | -0.0005191747967
| 1661.4 | -5.630002e-05 | 1.317600424 | -0.0004525528149
| 1661.2 | -4.850017e-05 | 1.31759631 | -0.0003899042424
| 1661 | -4.769985e-05 | 1.317647191 | -0.000383504649
| 1660.8 | -5.599997e-05 | 1.317693956 | -0.0004502722699
| 1660.6 | -7.090017e-05 | 1.317697473 | -0.0005701390033
| 1660.4 | -8.639994e-05 | 1.31763355 | -0.0006948915359
| 1660.2 | -9.849985e-05 | 1.317538248 | -0.0007923542534
| 1660 | -0.0001077998 | 1.317428088 | -0.0008673355668
| 1659.8 | -0.0001160002 | 1.317319945 | -0.0009334937305
| 1659.6 | -0.0001247002 | 1.317188834 | -0.001003718718
| 1659.4 | -0.0001306999 | 1.317025539 | -0.001052263542
| 1659.2 | -0.0001301998 | 1.31683979 | -0.001048508659
| 1659 | -0.0001217001 | 1.316685635 | -0.0009802925791
| 1658.8 | -0.0001102998 | 1.316600688 | -0.0008886342174
| 1658.6 | -0.0001035999 | 1.316590442 | -0.0008347656238
| 1658.4 | -0.0001077998 | 1.316597838 | -0.0008687048926
| 1658.2 | -0.0001216002 | 1.316553292 | -0.0009800546036
| 1658 | -0.0001376 | 1.316409175 | -0.001109250732
| 1657.8 | -0.0001469999 | 1.316184273 | -0.001185362246
| 1657.6 | -0.0001451999 | 1.315929722 | -0.001171210853
| 1657.4 | -0.0001337998 | 1.315714039 | -0.001079566387
| 1657.2 | -0.0001190998 | 1.315561636 | -0.0009611917858
| 1657 | -0.0001070999 | 1.315465292 | -0.0008645183324
| 1656.8 | -0.0001006 | 1.315382541 | -0.0008122004973
| 1656.6 | -9.879988e-05 | 1.315285934 | -0.0007978223527
| 1656.4 | -9.969996e-05 | 1.315152159 | -0.0008052663865
| 1656.2 | -0.0001019 | 1.314977116 | -0.0008232408513
| 1656 | -0.0001034002 | 1.31473285 | -0.0008356106589
| 1655.8 | -9.830012e-05 | 1.314411718 | -0.0007946837135
| 1655.6 | -7.88998e-05 | 1.314040203 | -0.0006381090594
| 1655.4 | -4.29001e-05 | 1.313716018 | -0.0003470894254
| 1655.2 | -2.840285e-07 | 1.313506603 | -2.298439409e-06
| 1655 | 3.499999e-05 | 1.313375559 | 0.000283325973
| 1654.8 | 6.200001e-05 | 1.313176082 | 0.0005020344935
| 1654.6 | 9.859999e-05 | 1.312835107 | 0.0007987127856
| 1654.4 | 0.0001656 | 1.312431911 | 0.001342064969
| 1654.2 | 0.000269 | 1.312187864 | 0.002180834993
| 1654 | 0.0003907 | 1.312281572 | 0.003167863324
| 1653.8 | 0.0005042 | 1.312728931 | 0.004087540881
| 1653.6 | 0.0005937999 | 1.313401641 | 0.004812345575
| 1653.4 | 0.0006607001 | 1.314184693 | 0.00535226044
| 1653.2 | 0.0007119999 | 1.315059213 | 0.005764954014
| 1653 | 0.0007446001 | 1.316091442 | 0.006025133124
| 1652.8 | 0.0007428999 | 1.317278609 | 0.00600680261
| 1652.6 | 0.0006897 | 1.318505221 | 0.005572082011
| 1652.4 | 0.0005814999 | 1.319521666 | 0.004694671334
| 1652.2 | 0.0004389 | 1.320128241 | 0.003541951848
| 1652 | 0.0002918 | 1.320266073 | 0.002354687725
| 1651.8 | 0.0001666 | 1.320042245 | 0.00134467052
| 1651.6 | 7.179998e-05 | 1.319626006 | 0.0005797324172
| 1651.4 | 4.190007e-06 | 1.319141518 | 3.384608551e-05
| 1651.2 | -4.260003e-05 | 1.318643605 | -0.0003442744576
| 1651 | -7.209993e-05 | 1.318158071 | -0.0005829507362
| 1650.8 | -8.649981e-05 | 1.317713405 | -0.0006996883589
| 1650.6 | -9.050015e-05 | 1.317345058 | -0.00073233083
| 1650.4 | -9.009981e-05 | 1.317057019 | -0.0007293380037
| 1650.2 | -9.129995e-05 | 1.31684052 | -0.0007392594177
| 1650 | -9.839998e-05 | 1.316644978 | -0.0007969569218
| 1649.8 | -0.0001110002 | 1.316420619 | -0.0008992583251
| 1649.6 | -0.0001247002 | 1.316107679 | -0.001010596623
| 1649.4 | -0.0001285 | 1.315699884 | -0.001041832025
| 1649.2 | -0.0001143998 | 1.315254354 | -0.0009279410056
| 1649 | -7.989979e-05 | 1.314869343 | -0.0006483756399
| 1648.8 | -3.329999e-05 | 1.31463546 | -0.0002703110711
| 1648.6 | 1.329999e-05 | 1.314558665 | 0.0001079842378
| 1648.4 | 5.340001e-05 | 1.314602189 | 0.0004336091826
| 1648.2 | 8.260002e-05 | 1.31473044 | 0.0006707424799
| 1648 | 9.889998e-05 | 1.314894652 | 0.0008031110691
| 1647.8 | 0.0001017 | 1.315052686 | 0.0008258527114
| 1647.6 | 9.190001e-05 | 1.315144704 | 0.000746306943
| 1647.4 | 7.579999e-05 | 1.315102801 | 0.0006156491833
| 1647.2 | 6.780001e-05 | 1.314904221 | 0.0005508183472
| 1647 | 8.119999e-05 | 1.314625602 | 0.0006599039575
| 1646.8 | 0.0001216 | 1.314406315 | 0.0009885343598
| 1646.6 | 0.0001795 | 1.314406213 | 0.001459452302
| 1646.4 | 0.000234 | 1.314681812 | 0.001902473127
| 1646.2 | 0.0002643 | 1.31516647 | 0.002148343287
| 1646 | 0.0002621 | 1.315695038 | 0.002129879143
| 1645.8 | 0.0002335 | 1.316135743 | 0.001897047386
| 1645.6 | 0.00019 | 1.316425275 | 0.001543452042
| 1645.4 | 0.0001413 | 1.316569008 | 0.001147825368
| 1645.2 | 9.300001e-05 | 1.31658475 | 0.0007555303961
| 1645 | 4.87e-05 | 1.316491465 | 0.0003957032446
| 1644.8 | 1.329999e-05 | 1.316306938 | 0.0001080924767
| 1644.6 | -1.060013e-05 | 1.316089596 | -8.617206915e-05
| 1644.4 | -2.590012e-05 | 1.315882735 | -0.0002106085011
| 1644.2 | -3.729995e-05 | 1.315702676 | -0.0003033841933
| 1644 | -4.809979e-05 | 1.315528843 | -0.0003913228267
| 1643.8 | -5.749982e-05 | 1.315335226 | -0.0004679191797
| 1643.6 | -6.100019e-05 | 1.315121462 | -0.0004965392505
| 1643.4 | -5.72002e-05 | 1.314932395 | -0.0004657303725
| 1643.2 | -4.969999e-05 | 1.314805688 | -0.0004047532605
| 1643 | -4.65999e-05 | 1.314744474 | -0.0003795711771
| 1642.8 | -5.219993e-05 | 1.314681129 | -0.000425255079
| 1642.6 | -6.210011e-05 | 1.314551679 | -0.0005060142398
| 1642.4 | -6.580018e-05 | 1.314349722 | -0.0005363076633
| 1642.2 | -5.830012e-05 | 1.314155279 | -0.0004753069839
| 1642 | -4.449988e-05 | 1.314038047 | -0.0003628771939
| 1641.8 | -3.51e-05 | 1.314008922 | -0.0002862670673
| 1641.6 | -3.559983e-05 | 1.313997161 | -0.0002903826277
| 1641.4 | -4.369999e-05 | 1.313945476 | -0.0003565082518
| 1641.2 | -5.329986e-05 | 1.31382241 | -0.0004349160369
| 1641 | -5.879993e-05 | 1.313646948 | -0.0004799143525
| 1640.8 | -5.770001e-05 | 1.313448359 | -0.0004710634615
| 1640.6 | -5.070005e-05 | 1.313260433 | -0.0004140253822
| 1640.4 | -3.900006e-05 | 1.31309574 | -0.0003185609523
| 1640.2 | -2.459991e-05 | 1.312973883 | -0.0002009828312
| 1640 | -1.030004e-05 | 1.312898593 | -8.416698302e-05
| 1639.8 | 0 | 1.312863755 | 0
| 1639.6 | 4.930009e-06 | 1.312839624 | 4.029767654e-05
| 1639.4 | 2.949999e-06 | 1.312801997 | 2.411680066e-05
| 1639.2 | -2.77991e-06 | 1.312695905 | -2.273150152e-05
| 1639 | -5.169811e-06 | 1.312519858 | -4.228469123e-05
| 1638.8 | 1.839979e-06 | 1.312301567 | 1.505343551e-05
| 1638.6 | 1.940002e-05 | 1.312113098 | 0.0001587588288
| 1638.4 | 4.280001e-05 | 1.311997035 | 0.0003503290568
| 1638.2 | 6.459998e-05 | 1.31197613 | 0.000528847068
| 1638 | 7.74e-05 | 1.312010262 | 0.0006336997111
| 1637.8 | 7.880002e-05 | 1.312044952 | 0.0006452245075
| 1637.6 | 7.050001e-05 | 1.312013594 | 0.0005773439786
| 1637.4 | 5.83e-05 | 1.311878326 | 0.0004775378428
| 1637.2 | 4.920001e-05 | 1.311615355 | 0.0004031252895
| 1637 | 5.219999e-05 | 1.311228115 | 0.0004278825963
| 1636.8 | 7.859999e-05 | 1.310758777 | 0.0006445968901
| 1636.6 | 0.0001356 | 1.310330715 | 0.001112580379
| 1636.4 | 0.0002203 | 1.310089535 | 0.001808166745
| 1636.2 | 0.000318 | 1.310160583 | 0.002610390969
| 1636 | 0.0004078 | 1.310564094 | 0.003347111843
| 1635.8 | 0.0004709 | 1.311231426 | 0.003863708265
| 1635.6 | 0.000498 | 1.312018791 | 0.004084225527
| 1635.4 | 0.0004893001 | 1.312805682 | 0.004010992372
| 1635.2 | 0.0004495 | 1.313486569 | 0.00368323169
| 1635 | 0.0003866 | 1.313996518 | 0.003166894738
| 1634.8 | 0.0003099 | 1.314287362 | 0.002538241931
| 1634.6 | 0.0002301 | 1.314346619 | 0.001884698702
| 1634.4 | 0.0001589 | 1.314192023 | 0.001301769801
| 1634.2 | 0.0001042 | 1.313899219 | 0.0008539097809
| 1634 | 6.870001e-05 | 1.313542657 | 0.0005631969522
| 1633.8 | 4.950001e-05 | 1.313209083 | 0.0004059428626
| 1633.6 | 3.900001e-05 | 1.312927999 | 0.0003199377995
| 1633.4 | 3.109999e-05 | 1.312697136 | 0.000255203814
| 1633.2 | 2.299998e-05 | 1.312479565 | 0.0001887886777
| 1633 | 1.569999e-05 | 1.312258809 | 0.0001289052214
| 1632.8 | 1.130001e-05 | 1.312022215 | 9.280636529e-05
| 1632.6 | 1.170001e-05 | 1.311794635 | 9.611963499e-05
| 1632.4 | 1.540001e-05 | 1.31158882 | 0.0001265515717
| 1632.2 | 2.059999e-05 | 1.311420974 | 0.0001693256949
| 1632 | 2.359999e-05 | 1.311279718 | 0.0001940292307
| 1631.8 | 2.350001e-05 | 1.311143368 | 0.0001932503616
| 1631.6 | 2.099999e-05 | 1.310985537 | 0.0001727329757
| 1631.4 | 1.91e-05 | 1.31079714 | 0.0001571459039
| 1631.2 | 2.050001e-05 | 1.310584567 | 0.0001687119402
| 1631 | 2.630002e-05 | 1.31037045 | 0.0002165069043
| 1630.8 | 3.610001e-05 | 1.310168056 | 0.0002972653619
| 1630.6 | 4.909998e-05 | 1.309993421 | 0.0004044191164
| 1630.4 | 6.419998e-05 | 1.309857842 | 0.0005289151438
| 1630.2 | 7.8e-05 | 1.309781946 | 0.0006427274511
| 1630 | 8.500001e-05 | 1.309748958 | 0.0007005137577
| 1629.8 | 8.190003e-05 | 1.309713963 | 0.0006750647482
| 1629.6 | 7.069999e-05 | 1.309611819 | 0.0005828601082
| 1629.4 | 5.820001e-05 | 1.309413485 | 0.0004799349236
| 1629.2 | 5.189999e-05 | 1.309126529 | 0.0004281257548
| 1629 | 5.600002e-05 | 1.308798303 | 0.0004621179587
| 1628.8 | 7.16e-05 | 1.308465243 | 0.0005910755416
| 1628.6 | 9.890003e-05 | 1.308178187 | 0.0008167320219
| 1628.4 | 0.0001344 | 1.30798796 | 0.001110213085
| 1628.2 | 0.00017 | 1.307933257 | 0.001404545901
| 1628 | 0.0001949 | 1.307992379 | 0.00161041936
| 1627.8 | 0.0002019 | 1.308081941 | 0.001668358552
| 1627.6 | 0.0001948 | 1.308093374 | 0.001609865738
| 1627.4 | 0.0001841 | 1.307998127 | 0.001521724569
| 1627.2 | 0.0001772 | 1.307822579 | 0.001465056704
| 1627 | 0.0001761 | 1.307619853 | 0.001456360816
| 1626.8 | 0.0001779 | 1.307416309 | 0.001471652726
| 1626.6 | 0.0001798 | 1.307206509 | 0.001487788093
| 1626.4 | 0.0001822 | 1.306972085 | 0.001508098663
| 1626.2 | 0.0001861 | 1.306710216 | 0.001540874373
| 1626 | 0.0001937 | 1.306416527 | 0.001604357315
| 1625.8 | 0.0002064 | 1.306111319 | 0.001710161025
| 1625.6 | 0.0002244 | 1.305810186 | 0.001859969683
| 1625.4 | 0.0002451 | 1.305540333 | 0.002032229292
| 1625.2 | 0.0002635 | 1.305279771 | 0.002185509315
| 1625 | 0.00028 | 1.304972305 | 0.002323205948
| 1624.8 | 0.0003032 | 1.304580855 | 0.002516780972
| 1624.6 | 0.0003436 | 1.304157238 | 0.002853454217
| 1624.4 | 0.0004041 | 1.303820662 | 0.003357257494
| 1624.2 | 0.0004732 | 1.303685237 | 0.003932378603
| 1624 | 0.0005330999 | 1.303744813 | 0.004430655914
| 1623.8 | 0.000572 | 1.303898478 | 0.004754100777
| 1623.6 | 0.000591 | 1.304010759 | 0.0049122587
| 1623.4 | 0.0006000001 | 1.304015097 | 0.004987687768
| 1623.2 | 0.0006093999 | 1.303910438 | 0.005066875025
| 1623 | 0.0006248 | 1.303745506 | 0.005196247354
| 1622.8 | 0.0006471 | 1.30356445 | 0.005383169777
| 1622.6 | 0.0006735 | 1.303401864 | 0.00560424785
| 1622.4 | 0.0007009999 | 1.303257199 | 0.005834519387
| 1622.2 | 0.0007270001 | 1.303122497 | 0.006052368549
| 1622 | 0.0007514999 | 1.302966017 | 0.006257925732
| 1621.8 | 0.0007769001 | 1.302775702 | 0.006471253988
| 1621.6 | 0.0008068999 | 1.302547973 | 0.006723232832
| 1621.4 | 0.0008443001 | 1.302311856 | 0.007037122307
| 1621.2 | 0.0008897999 | 1.302100733 | 0.007418640008
| 1621 | 0.0009400001 | 1.301956225 | 0.00783922145
| 1620.8 | 0.0009895999 | 1.301877426 | 0.008254602989
| 1620.6 | 0.0010342 | 1.301845132 | 0.008628120517
| 1620.4 | 0.0010728 | 1.301809466 | 0.008951690344
| 1620.2 | 0.0011084 | 1.301743594 | 0.009250531917
| 1620 | 0.0011451 | 1.301637538 | 0.009558962234
| 1619.8 | 0.001186 | 1.301514393 | 0.0099027533
| 1619.6 | 0.0012314 | 1.301397295 | 0.01028426714
| 1619.4 | 0.0012797 | 1.301306636 | 0.01068999631
| 1619.2 | 0.0013285 | 1.301248371 | 0.01109980926
| 1619 | 0.0013738 | 1.301212957 | 0.0114803169
| 1618.8 | 0.0014142 | 1.301157726 | 0.01182014223
| 1618.6 | 0.0014509 | 1.301037092 | 0.01212973942
| 1618.4 | 0.0014908 | 1.300804402 | 0.01246730968
| 1618.2 | 0.0015432 | 1.300458735 | 0.01291085964
| 1618 | 0.0016204 | 1.300040197 | 0.01356327638
| 1617.8 | 0.0017296 | 1.299676828 | 0.01448396912
| 1617.6 | 0.0018701 | 1.29951053 | 0.01566568721
| 1617.4 | 0.0020296 | 1.299702202 | 0.01700300174
| 1617.2 | 0.0021845 | 1.300311228 | 0.01829616354
| 1617 | 0.0023095 | 1.30128297 | 0.01933273223
| 1616.8 | 0.0023871 | 1.302427398 | 0.01996848931
| 1616.6 | 0.0024169 | 1.303523904 | 0.0202039785
| 1616.4 | 0.0024132 | 1.304402897 | 0.02016219511
| 1616.2 | 0.0023962 | 1.305021419 | 0.02001315983
| 1616 | 0.0023813 | 1.305424111 | 0.01988499508
| 1615.8 | 0.0023755 | 1.305692846 | 0.01983495554
| 1615.6 | 0.0023804 | 1.305891066 | 0.01987542458
| 1615.4 | 0.0023939 | 1.306062824 | 0.01998819982
| 1615.2 | 0.0024157 | 1.306220343 | 0.02017058198
| 1615 | 0.002445 | 1.306394159 | 0.02041544235
| 1614.8 | 0.0024811 | 1.306600838 | 0.02071665181
| 1614.6 | 0.0025207 | 1.306875543 | 0.02104605886
| 1614.4 | 0.0025592 | 1.307212536 | 0.02136522775
| 1614.2 | 0.0025924 | 1.307601478 | 0.02163919041
| 1614 | 0.0026186 | 1.307993649 | 0.02185450373
| 1613.8 | 0.00264 | 1.30836202 | 0.02203003782
| 1613.6 | 0.0026613 | 1.308689029 | 0.02220536691
| 1613.4 | 0.0026856 | 1.309015003 | 0.02240575265
| 1613.2 | 0.0027104 | 1.309359005 | 0.02260996242
| 1613 | 0.0027323 | 1.309716692 | 0.0227896745
| 1612.8 | 0.002752 | 1.310042486 | 0.02295150248
| 1612.6 | 0.002775 | 1.310340795 | 0.02314134297
| 1612.4 | 0.0028047 | 1.310641855 | 0.02338705389
| 1612.2 | 0.0028396 | 1.311014109 | 0.02367490517
| 1612 | 0.0028705 | 1.311463807 | 0.02392789157
| 1611.8 | 0.002893 | 1.311939192 | 0.02411020674
| 1611.6 | 0.0029095 | 1.312382275 | 0.02424294261
| 1611.4 | 0.0029263 | 1.31279109 | 0.0243787631
| 1611.2 | 0.0029459 | 1.313192845 | 0.0245380213
| 1611 | 0.002968 | 1.313613555 | 0.02471774648
| 1610.8 | 0.0029914 | 1.314063817 | 0.02490769734
| 1610.6 | 0.003015 | 1.314553607 | 0.02509851581
| 1610.4 | 0.0030378 | 1.315094506 | 0.02528161171
| 1610.2 | 0.0030555 | 1.31570003 | 0.02542089629
| 1610 | 0.0030641 | 1.316340074 | 0.02548361497
| 1609.8 | 0.0030626 | 1.31698106 | 0.02546216641
| 1609.6 | 0.0030531 | 1.317593548 | 0.02537465788
| 1609.4 | 0.0030361 | 1.318177594 | 0.02522533062
| 1609.2 | 0.0030113 | 1.31870156 | 0.02501230654
| 1609 | 0.0029814 | 1.319130963 | 0.02475872344
| 1608.8 | 0.0029543 | 1.319437679 | 0.02453075447
| 1608.6 | 0.0029387 | 1.319666027 | 0.02439990541
| 1608.4 | 0.0029384 | 1.319887164 | 0.02439643692
| 1608.2 | 0.0029496 | 1.320186526 | 0.02448720135
| 1608 | 0.0029645 | 1.320576367 | 0.02460706191
| 1607.8 | 0.0029794 | 1.321052876 | 0.02472531248
| 1607.6 | 0.0029916 | 1.321608509 | 0.02481961292
| 1607.4 | 0.0029979 | 1.322249729 | 0.02486328141
| 1607.2 | 0.0029931 | 1.322956588 | 0.02481352542
| 1607 | 0.0029734 | 1.323686896 | 0.02463970802
| 1606.8 | 0.0029395 | 1.324377163 | 0.02434892972
| 1606.6 | 0.0028954 | 1.324997299 | 0.02397503924
| 1606.4 | 0.0028457 | 1.325523866 | 0.023556603
| 1606.2 | 0.0027958 | 1.325967289 | 0.02313818072
| 1606 | 0.0027492 | 1.326346019 | 0.02274837614
| 1605.8 | 0.0027082 | 1.326698796 | 0.0224055529
| 1605.6 | 0.0026716 | 1.327065414 | 0.02209905956
| 1605.4 | 0.0026343 | 1.327470123 | 0.02178626955
| 1605.2 | 0.0025917 | 1.327889311 | 0.02142947684
| 1605 | 0.002542 | 1.328288282 | 0.02101437367
| 1604.8 | 0.0024884 | 1.328620988 | 0.02056814835
| 1604.6 | 0.0024368 | 1.328896538 | 0.02013946461
| 1604.4 | 0.0023898 | 1.329145606 | 0.01974931751
| 1604.2 | 0.002346 | 1.329409278 | 0.01938551652
| 1604 | 0.0023012 | 1.329694027 | 0.01901321028
| 1603.8 | 0.0022517 | 1.329983675 | 0.0186020481
| 1603.6 | 0.0021977 | 1.330233553 | 0.01815428656
| 1603.4 | 0.0021433 | 1.330431457 | 0.01770398071
| 1603.2 | 0.0020923 | 1.330588043 | 0.01728235735
| 1603 | 0.0020452 | 1.330739051 | 0.01689307892
| 1602.8 | 0.0020004 | 1.330891839 | 0.01652280341
| 1602.6 | 0.0019569 | 1.331059484 | 0.01616311846
| 1602.4 | 0.001913 | 1.331238566 | 0.01580000512
| 1602.2 | 0.0018678 | 1.331436543 | 0.01542595965
| 1602 | 0.001818 | 1.331648298 | 0.01501376295
| 1601.8 | 0.0017609 | 1.331842926 | 0.01454145963
| 1601.6 | 0.0016982 | 1.331970045 | 0.01402360579
| 1601.4 | 0.0016356 | 1.33200834 | 0.01350746917
| 1601.2 | 0.00158 | 1.331967902 | 0.01304988491
| 1601 | 0.0015357 | 1.331905218 | 0.01268582791
| 1600.8 | 0.0015013 | 1.331878251 | 0.01240319973
| 1600.6 | 0.0014723 | 1.331924006 | 0.01216451423
| 1600.4 | 0.0014431 | 1.332066862 | 0.01192328608
| 1600.2 | 0.0014036 | 1.3322951 | 0.01159616404
| 1600 | 0.0013487 | 1.332528244 | 0.01114171839
| 1599.8 | 0.0012797 | 1.332682199 | 0.01057140268
| 1599.6 | 0.0012075 | 1.332697569 | 0.00997567631
| 1599.4 | 0.0011414 | 1.332623647 | 0.009430918301
| 1599.2 | 0.0010829 | 1.332513933 | 0.008949083179
| 1599 | 0.0010278 | 1.332413536 | 0.008495148104
| 1598.8 | 0.0009711999 | 1.332292917 | 0.008028770975
| 1598.6 | 0.0009151001 | 1.332117345 | 0.007566670316
| 1598.4 | 0.0008651999 | 1.331879506 | 0.007155992785
| 1598.2 | 0.0008248001 | 1.331626536 | 0.006823804705
| 1598 | 0.0007922999 | 1.331391425 | 0.006556745473
| 1597.8 | 0.0007649001 | 1.331194797 | 0.006331597229
| 1597.6 | 0.0007407999 | 1.331037968 | 0.006133488386
| 1597.4 | 0.0007173001 | 1.330937771 | 0.005940016249
| 1597.2 | 0.0006904999 | 1.330883679 | 0.005718933133
| 1597 | 0.0006567001 | 1.33085672 | 0.005439670916
| 1596.8 | 0.0006151999 | 1.330804433 | 0.005096619069
| 1596.6 | 0.0005688 | 1.330699764 | 0.004713041977
| 1596.4 | 0.0005218 | 1.330518127 | 0.004324599697
| 1596.2 | 0.0004787 | 1.330280336 | 0.00396848257
| 1596 | 0.0004403 | 1.329994484 | 0.003651281693
| 1595.8 | 0.0004095 | 1.32967188 | 0.003397035043
| 1595.6 | 0.0003884 | 1.329339868 | 0.003223147276
| 1595.4 | 0.0003769 | 1.329038018 | 0.003128778958
| 1595.2 | 0.0003729 | 1.328800751 | 0.003096492839
| 1595 | 0.0003709 | 1.328657298 | 0.003080592113
| 1594.8 | 0.0003648 | 1.328596471 | 0.003030430064
| 1594.6 | 0.0003491 | 1.328589822 | 0.00290035914
| 1594.4 | 0.0003218 | 1.328570981 | 0.002673875949
| 1594.2 | 0.0002858 | 1.328485489 | 0.002375144256
| 1594 | 0.0002483 | 1.328292473 | 0.00206400561
| 1593.8 | 0.0002179 | 1.328011943 | 0.001811872949
| 1593.6 | 0.0001995 | 1.327697658 | 0.001659447336
| 1593.4 | 0.0001916 | 1.327418637 | 0.001594254777
| 1593.2 | 0.0001891 | 1.327200485 | 0.001573900066
| 1593 | 0.0001871 | 1.327043584 | 0.001557627213
| 1592.8 | 0.0001842 | 1.326923608 | 0.00153380899
| 1592.6 | 0.0001801 | 1.326846608 | 0.001499938309
| 1592.4 | 0.0001728 | 1.326810667 | 0.001439353081
| 1592.2 | 0.0001591 | 1.326813353 | 0.001325390606
| 1592 | 0.0001359 | 1.326818134 | 0.001132244007
| 1591.8 | 0.0001033 | 1.326777375 | 0.0008607561374
| 1591.6 | 6.639997e-05 | 1.326647146 | 0.0005533940858
| 1591.4 | 3.120001e-05 | 1.326431628 | 0.0002600971412
| 1591.2 | 2.219989e-06 | 1.326152855 | 1.851271875e-05
| 1591 | -2.040007e-05 | 1.325851807 | -0.0001701737574
| 1590.8 | -3.799997e-05 | 1.325531682 | -0.0003171016215
| 1590.6 | -5.009993e-05 | 1.325192031 | -0.0004182277984
| 1590.4 | -5.319999e-05 | 1.324839104 | -0.0004442766784
| 1590.2 | -4.650003e-05 | 1.324523955 | -0.0003884652048
| 1590 | -3.290004e-05 | 1.324284144 | -0.0002749348532
| 1589.8 | -1.989979e-05 | 1.324144537 | -0.0001663372775
| 1589.6 | -1.299998e-05 | 1.324058685 | -0.0001086834777
| 1589.4 | -1.290009e-05 | 1.323990706 | -0.00010786642
| 1589.2 | -1.689981e-05 | 1.323898415 | -0.0001413403771
| 1589 | -2.110012e-05 | 1.323795384 | -0.0001765015634
| 1588.8 | -2.560004e-05 | 1.323690519 | -0.0002141869381
| 1588.6 | -3.140009e-05 | 1.323592841 | -0.0002627647615
| 1588.4 | -3.949989e-05 | 1.32348336 | -0.0003306146374
| 1588.2 | -4.82001e-05 | 1.32335086 | -0.0004035217474
| 1588 | -5.410017e-05 | 1.323198148 | -0.0004530218424
| 1587.8 | -5.749982e-05 | 1.323068298 | -0.0004815985414
| 1587.6 | -6.299983e-05 | 1.322964612 | -0.0005277694129
| 1587.4 | -7.500009e-05 | 1.322861945 | -0.0006284192598
| 1587.2 | -9.229992e-05 | 1.322682528 | -0.000773566477
| 1587 | -0.0001048998 | 1.322400612 | -0.0008794546704
| 1586.8 | -0.0001029 | 1.32206036 | -0.00086301369
| 1586.6 | -8.409993e-05 | 1.321774326 | -0.0007055855297
| 1586.4 | -5.679983e-05 | 1.321620832 | -0.0004766644319
| 1586.2 | -3.360006e-05 | 1.321620034 | -0.0002820099719
| 1586 | -2.489999e-05 | 1.321700421 | -0.0002090043748
| 1585.8 | -3.24002e-05 | 1.321768124 | -0.0002719769146
| 1585.6 | -5.039999e-05 | 1.321736804 | -0.0004231336813
| 1585.4 | -6.869995e-05 | 1.321582321 | -0.0005769039795
| 1585.2 | -7.760019e-05 | 1.321327599 | -0.0006518425735
| 1585 | -7.190019e-05 | 1.32104853 | -0.000604165349
| 1584.8 | -5.179999e-05 | 1.320816621 | -0.0004354025053
| 1584.6 | -2.290018e-05 | 1.320708614 | -0.0001925277878
| 1584.4 | 4.519987e-06 | 1.320747572 | 3.80054003e-05
| 1584.2 | 1.880002e-05 | 1.320905031 | 0.0001580783475
| 1584 | 1.549999e-05 | 1.321068275 | 0.0001303309132
| 1583.8 | 0 | 1.32116877 | 0
| 1583.6 | -1.97999e-05 | 1.321163868 | -0.00016651393
| 1583.4 | -3.479993e-05 | 1.321099068 | -0.0002927092434
| 1583.2 | -4.710016e-05 | 1.321032792 | -0.0003962332425
| 1583 | -6.19998e-05 | 1.320968238 | -0.0005216671221
| 1582.8 | -8.119983e-05 | 1.320850507 | -0.0006833535385
| 1582.6 | -9.819982e-05 | 1.320646148 | -0.0008266414338
| 1582.4 | -0.0001051 | 1.320372921 | -0.0008850121556
| 1582.2 | -9.760019e-05 | 1.320113037 | -0.0008221228402
| 1582 | -8.160018e-05 | 1.319937401 | -0.0006875310183
| 1581.8 | -6.49999e-05 | 1.319858214 | -0.0005477722205
| 1581.6 | -5.410017e-05 | 1.319845745 | -0.0004559795113
| 1581.4 | -5.009993e-05 | 1.319847679 | -0.0004223193713
| 1581.2 | -4.930005e-05 | 1.319843782 | -0.0004156294527
| 1581 | -5.15998e-05 | 1.31985173 | -0.0004350716614
| 1580.8 | -5.959979e-05 | 1.319862906 | -0.0005025813982
| 1580.6 | -7.570005e-05 | 1.31984103 | -0.0006384308508
| 1580.4 | -9.529981e-05 | 1.319720098 | -0.0008038954767
| 1580.2 | -0.000108 | 1.319508522 | -0.0009112767097
| 1580 | -0.0001085001 | 1.319279714 | -0.000915766109
| 1579.8 | -0.0001010998 | 1.319115203 | -0.0008535240419
| 1579.6 | -9.499978e-05 | 1.319027725 | -0.0008021815418
| 1579.4 | -9.700013e-05 | 1.318969428 | -0.0008192076114
| 1579.2 | -0.0001054 | 1.318871633 | -0.0008903217774
| 1579 | -0.0001160002 | 1.318716679 | -0.0009800913883
| 1578.8 | -0.0001244002 | 1.31849554 | -0.001051363526
| 1578.6 | -0.0001276998 | 1.318229759 | -0.001079600919
| 1578.4 | -0.0001232001 | 1.317932739 | -0.001041920975
| 1578.2 | -0.0001113002 | 1.317657383 | -0.0009415991108
| 1578 | -9.789979e-05 | 1.31740896 | -0.0008284988468
| 1577.8 | -8.769996e-05 | 1.317142763 | -0.0007424244713
| 1577.6 | -7.540001e-05 | 1.316753991 | -0.0006385684711
| 1577.4 | -4.309985e-05 | 1.316234193 | -0.000365211488
| 1577.2 | 2.579999e-05 | 1.315692611 | 0.0002187429475
| 1577 | 0.0001368 | 1.315373992 | 0.001160343001
| 1576.8 | 0.0002701 | 1.315514822 | 0.002291224844
| 1576.6 | 0.0003904 | 1.316193223 | 0.003310693477
| 1576.4 | 0.0004637 | 1.317263475 | 0.003929831664
| 1576.2 | 0.000475 | 1.318453859 | 0.004022576346
| 1576 | 0.0004304999 | 1.319481347 | 0.003643311405
| 1575.8 | 0.0003541001 | 1.320192959 | 0.002995405367
| 1575.6 | 0.0002675 | 1.320593749 | 0.002262337618
| 1575.4 | 0.0001832 | 1.32075251 | 0.001549322181
| 1575.2 | 0.0001048 | 1.320737852 | 0.0008863746646
| 1575 | 3.240001e-05 | 1.320567241 | 0.0002740897188
| 1574.8 | -2.899991e-05 | 1.32023578 | -0.000245409766
| 1574.6 | -7.23001e-05 | 1.31977431 | -0.0006121035838
| 1574.4 | -9.039984e-05 | 1.319253986 | -0.0007657254281
| 1574.2 | -8.390019e-05 | 1.318797677 | -0.0007110013673
| 1574 | -6.210011e-05 | 1.318485329 | -0.0005264549631
| 1573.8 | -3.710019e-05 | 1.31834078 | -0.000314594816
| 1573.6 | -1.83998e-05 | 1.318319388 | -0.0001560493707
| 1573.4 | -9.99995e-06 | 1.318363198 | -8.481785671e-05
| 1573.2 | -1.109999e-05 | 1.318413115 | -9.415618114e-05
| 1573 | -1.920017e-05 | 1.318453383 | -0.0001628797807
| 1572.8 | -3.430009e-05 | 1.318464901 | -0.0002910097229
| 1572.6 | -5.529997e-05 | 1.318422621 | -0.0004692475218
| 1572.4 | -7.940001e-05 | 1.318293741 | -0.0006738881602
| 1572.2 | -0.0001006999 | 1.318063915 | -0.0008549106491
| 1572 | -0.0001126001 | 1.317751502 | -0.0009562742382
| 1571.8 | -0.0001111999 | 1.317409992 | -0.0009447450377
| 1571.6 | -9.700013e-05 | 1.317102406 | -0.0008244028206
| 1571.4 | -7.649988e-05 | 1.316870492 | -0.0006503758738
| 1571.2 | -5.539985e-05 | 1.316691146 | -0.0004711194336
| 1571 | -3.500012e-05 | 1.316525211 | -0.0002977167337
| 1570.8 | -9.99995e-06 | 1.31633175 | -8.508618295e-05
| 1570.6 | 2.840001e-05 | 1.316154913 | 0.000241712669
| 1570.4 | 8.1e-05 | 1.316097998 | 0.0006895293845
| 1570.2 | 0.0001381 | 1.316254174 | 0.001175656829
| 1570 | 0.0001834 | 1.316633763 | 0.001561097566
| 1569.8 | 0.0002031 | 1.317146011 | 0.001728364741
| 1569.6 | 0.0001949 | 1.317650777 | 0.001658163536
| 1569.4 | 0.0001655 | 1.318047183 | 0.001407775592
| 1569.2 | 0.0001256 | 1.318293103 | 0.001068293903
| 1569 | 8.309999e-05 | 1.318401614 | 0.0007068246272
| 1568.8 | 4.390001e-05 | 1.318397246 | 0.0003734408194
| 1568.6 | 9.950018e-06 | 1.318325137 | 8.465455384e-05
| 1568.4 | -1.909985e-05 | 1.318206242 | -0.0001625349478
| 1568.2 | -4.430012e-05 | 1.318053454 | -0.000377064247
| 1568 | -6.49999e-05 | 1.317861329 | -0.0005533971232
| 1567.8 | -8.009997e-05 | 1.317642077 | -0.0006821475621
| 1567.6 | -8.820016e-05 | 1.317402346 | -0.0007513545145
| 1567.4 | -8.809986e-05 | 1.317172138 | -0.0007507267889
| 1567.2 | -8.119983e-05 | 1.316983388 | -0.0006921176006
| 1567 | -7.139996e-05 | 1.316856575 | -0.0006087245942
| 1566.8 | -6.240016e-05 | 1.316791689 | -0.000532090649
| 1566.6 | -5.909998e-05 | 1.316770983 | -0.0005040242022
| 1566.4 | -6.229985e-05 | 1.316746118 | -0.0005313912114
| 1566.2 | -7.039994e-05 | 1.316683003 | -0.0006005825333
| 1566 | -7.760019e-05 | 1.316557204 | -0.0006621490986
| 1565.8 | -7.940001e-05 | 1.316400138 | -0.0006776731191
| 1565.6 | -7.419982e-05 | 1.316248799 | -0.000633445272
| 1565.4 | -6.539982e-05 | 1.316149462 | -0.0005584350443
| 1565.2 | -5.800006e-05 | 1.316097053 | -0.0004953326354
| 1565 | -5.529997e-05 | 1.316070415 | -0.0004723444123
| 1564.8 | -5.690014e-05 | 1.316030594 | -0.0004860865781
| 1564.6 | -6.080001e-05 | 1.315964093 | -0.0005194944169
| 1564.4 | -6.359994e-05 | 1.315865176 | -0.0005435267889
| 1564.2 | -6.469985e-05 | 1.315756808 | -0.0005530422654
| 1564 | -6.310014e-05 | 1.315635446 | -0.000539483693
| 1563.8 | -5.830012e-05 | 1.315534791 | -0.0004985477191
| 1563.6 | -5.340017e-05 | 1.315465642 | -0.0004567287181
| 1563.4 | -5.189987e-05 | 1.315429093 | -0.0004439684294
| 1563.2 | -5.679983e-05 | 1.315390575 | -0.0004859589565
| 1563 | -6.730001e-05 | 1.315311055 | -0.0005758970878
| 1562.8 | -7.930014e-05 | 1.315166028 | -0.0006787380839
| 1562.6 | -8.980021e-05 | 1.314964741 | -0.000768817666
| 1562.4 | -9.689983e-05 | 1.314717589 | -0.000829859031
| 1562.2 | -0.0001022 | 1.314437066 | -0.0008755408878
| 1562 | -0.0001057001 | 1.314090888 | -0.0009058725103
| 1561.8 | -0.0001044001 | 1.313651278 | -0.0008951397493
| 1561.6 | -8.960004e-05 | 1.313089796 | -0.0007686690276
| 1561.4 | -5.009993e-05 | 1.312452089 | -0.0004300721508
| 1561.2 | 2.390001e-05 | 1.311840778 | 0.0002052928153
| 1561 | 0.000133 | 1.311444796 | 0.001142980803
| 1560.8 | 0.000263 | 1.311441668 | 0.002260643488
| 1560.6 | 0.000384 | 1.311921955 | 0.003300180341
| 1560.4 | 0.0004647999 | 1.312757023 | 0.003992799383
| 1560.2 | 0.0004894001 | 1.313685947 | 0.004201807297
| 1560 | 0.0004662 | 1.314394979 | 0.004000962209
| 1559.8 | 0.0004248 | 1.314725062 | 0.003645146993
| 1559.6 | 0.0003982 | 1.314704647 | 0.003417331724
| 1559.4 | 0.0004076 | 1.314551017 | 0.003498869586
| 1559.2 | 0.0004518 | 1.314515618 | 0.003878982512
| 1559 | 0.0005107001 | 1.314782185 | 0.004384515662
| 1558.8 | 0.0005575999 | 1.315341284 | 0.004785914288
| 1558.6 | 0.0005764 | 1.316072488 | 0.004945270816
| 1558.4 | 0.0005633999 | 1.316803172 | 0.004831689783
| 1558.2 | 0.0005289 | 1.317423897 | 0.004534216635
| 1558 | 0.0004836 | 1.317924002 | 0.004144743111
| 1557.8 | 0.0004316001 | 1.318344243 | 0.003698279319
| 1557.6 | 0.0003699 | 1.318694829 | 0.003169052528
| 1557.4 | 0.0002962 | 1.318927084 | 0.002537419864
| 1557.2 | 0.0002158 | 1.318969507 | 0.001848758823
| 1557 | 0.0001396 | 1.318797028 | 0.001196206982
| 1556.8 | 8.04e-05 | 1.318452198 | 0.0006891738653
| 1556.6 | 4.270002e-05 | 1.318052558 | 0.0003661641337
| 1556.4 | 2.149998e-05 | 1.317685108 | 0.0001844400403
| 1556.2 | 6.76002e-06 | 1.317382675 | 5.80113697e-05
| 1556 | -8.310145e-06 | 1.317087835 | -7.133693449e-05
| 1555.8 | -2.14002e-05 | 1.316732329 | -0.0001837784156
| 1555.6 | -2.199993e-05 | 1.316287566 | -0.0001890177502
| 1555.4 | 2.310013e-07 | 1.315826459 | 1.985648374e-06
| 1555.2 | 4.87e-05 | 1.315478321 | 0.000418793299
| 1555 | 0.0001128 | 1.315395138 | 0.0009702388945
| 1554.8 | 0.0001724 | 1.31561345 | 0.001482882787
| 1554.6 | 0.0002088 | 1.316069762 | 0.001795632431
| 1554.4 | 0.0002126 | 1.316604004 | 0.001827822759
| 1554.2 | 0.0001874 | 1.317077114 | 0.001610782798
| 1554 | 0.0001422 | 1.317403091 | 0.001222097702
| 1553.8 | 8.560002e-05 | 1.317546927 | 0.0007356566761
| 1553.6 | 2.8e-05 | 1.317479076 | 0.0002406702863
| 1553.4 | -1.930005e-05 | 1.317228681 | -0.0001659382601
| 1553.2 | -4.58999e-05 | 1.316862362 | -0.0003947927943
| 1553 | -4.94998e-05 | 1.316530051 | -0.0004259161116
| 1552.8 | -4.169982e-05 | 1.316329268 | -0.0003589033137
| 1552.6 | -3.76999e-05 | 1.316263333 | -0.0003245345539
| 1552.4 | -4.619996e-05 | 1.316224215 | -0.000397766092
| 1552.2 | -6.259991e-05 | 1.316118017 | -0.0005390712787
| 1552 | -7.760019e-05 | 1.315910344 | -0.0006684249668
| 1551.8 | -8.309994e-05 | 1.315641689 | -0.0007160335437
| 1551.6 | -7.740001e-05 | 1.315369242 | -0.0006671424923
| 1551.4 | -6.270021e-05 | 1.315136829 | -0.0005406049248
| 1551.2 | -4.099981e-05 | 1.314961146 | -0.0003536017192
| 1551 | -1.510016e-05 | 1.314871034 | -0.0001302563975
| 1550.8 | 1.130001e-05 | 1.31487254 | 9.749053603e-05
| 1550.6 | 3.330002e-05 | 1.314980479 | 0.0002873126681
| 1550.4 | 4.390001e-05 | 1.31516356 | 0.0003787688286
| 1550.2 | 3.950001e-05 | 1.315359533 | 0.0003407989308
| 1550 | 2.260001e-05 | 1.315489672 | 0.0001949929786
| 1549.8 | -1.181281e-07 | 1.315522147 | -1.018198073e-06
| 1549.6 | -2.159997e-05 | 1.315454087 | -0.0001864130924
| 1549.4 | -3.780022e-05 | 1.315327467 | -0.000326292676
| 1549.2 | -4.809979e-05 | 1.315161002 | -0.0004153054993
| 1549 | -5.100012e-05 | 1.314982415 | -0.0004404593611
| 1548.8 | -4.650003e-05 | 1.31482199 | -0.0004016959957
| 1548.6 | -3.750014e-05 | 1.314720974 | -0.0003240162493
| 1548.4 | -2.960007e-05 | 1.314682584 | -0.0002557981981
| 1548.2 | -2.740008e-05 | 1.314684328 | -0.0002368167072
| 1548 | -3.140009e-05 | 1.314675087 | -0.0002714246282
| 1547.8 | -3.879987e-05 | 1.314637295 | -0.0003354422287
| 1547.6 | -4.710016e-05 | 1.31456464 | -0.0004072716799
| 1547.4 | -5.590009e-05 | 1.314476644 | -0.0004834565418
| 1547.2 | -6.750019e-05 | 1.314357358 | -0.000583903385
| 1547 | -8.119983e-05 | 1.314170634 | -0.0007025970913
| 1546.8 | -9.109978e-05 | 1.313875976 | -0.0007885287441
| 1546.6 | -8.790012e-05 | 1.313490452 | -0.0007611492489
| 1546.4 | -6.359994e-05 | 1.313083192 | -0.0005509752355
| 1546.2 | -1.820003e-05 | 1.312783753 | -0.0001577287752
| 1546 | 3.839997e-05 | 1.312679502 | 0.0003328700285
| 1545.8 | 9.21e-05 | 1.312803269 | 0.0007984220666
| 1545.6 | 0.0001295 | 1.313093371 | 0.001122571218
| 1545.4 | 0.0001448 | 1.313453171 | 0.001255035462
| 1545.2 | 0.0001388 | 1.313776969 | 0.00120289127
| 1545 | 0.0001175 | 1.3139963 | 0.001018250087
| 1544.8 | 8.939999e-05 | 1.31406859 | 0.0007747820484
| 1544.6 | 6.340003e-05 | 1.31401 | 0.0005495406834
| 1544.4 | 4.469998e-05 | 1.313858278 | 0.0003875417675
| 1544.2 | 3.44e-05 | 1.313668166 | 0.0002983215228
| 1544 | 3.01e-05 | 1.313462734 | 0.0002611043477
| 1543.8 | 2.880002e-05 | 1.313243041 | 0.0002499005078
| 1543.6 | 3.129999e-05 | 1.312961335 | 0.0002716857967
| 1543.4 | 4.57e-05 | 1.312609945 | 0.0003968373589
| 1543.2 | 8.119999e-05 | 1.312235605 | 0.0007054053324
| 1543 | 0.0001428 | 1.31198364 | 0.001240978726
| 1542.8 | 0.0002189 | 1.31201024 | 0.001902603874
| 1542.6 | 0.000287 | 1.312372555 | 0.002494251563
| 1542.4 | 0.0003233 | 1.312974655 | 0.002808884762
| 1542.2 | 0.0003167001 | 1.313599378 | 0.002750605583
| 1542 | 0.0002752 | 1.314017849 | 0.002389674165
| 1541.8 | 0.00022 | 1.314108383 | 0.001910407206
| 1541.6 | 0.000175 | 1.313865509 | 0.001520074012
| 1541.4 | 0.0001617 | 1.31340592 | 0.001405201325
| 1541.2 | 0.000189 | 1.31295168 | 0.001643238246
| 1541 | 0.0002458 | 1.312725336 | 0.00213778754
| 1540.8 | 0.0003065 | 1.312819809 | 0.002665961243
| 1540.6 | 0.0003455 | 1.313128107 | 0.003004951759
| 1540.4 | 0.0003583 | 1.313415051 | 0.003116036592
| 1540.2 | 0.0003629 | 1.313518979 | 0.003156214141
| 1540 | 0.0003871 | 1.313477098 | 0.003367273767
| 1539.8 | 0.0004434 | 1.313529809 | 0.003857485557
| 1539.6 | 0.0005187999 | 1.313931991 | 0.00451287538
| 1539.4 | 0.0005781 | 1.314793189 | 0.005026302998
| 1539.2 | 0.0005863 | 1.315945426 | 0.0050939063
| 1539 | 0.0005309001 | 1.317062026 | 0.004609196093
| 1538.8 | 0.0004286 | 1.317839518 | 0.003719151151
| 1538.6 | 0.0003100001 | 1.318173832 | 0.002689501732
| 1538.4 | 0.0002018 | 1.318128238 | 0.001750954581
| 1538.2 | 0.0001155 | 1.317855769 | 0.001002439738
| 1538 | 5.28e-05 | 1.31746295 | 0.0004584346876
| 1537.8 | 1.190001e-05 | 1.317043705 | 0.0001033646524
| 1537.6 | -1.180006e-05 | 1.316656067 | -0.0001025374769
| 1537.4 | -2.520007e-05 | 1.316341958 | -0.000219056297
| 1537.2 | -3.470005e-05 | 1.31608845 | -0.0003017313857
| 1537 | -4.369999e-05 | 1.315873602 | -0.0003800984407
| 1536.8 | -5.149993e-05 | 1.315663367 | -0.0004480682435
| 1536.6 | -5.669996e-05 | 1.315474117 | -0.0004934422657
| 1536.4 | -6.189992e-05 | 1.315308312 | -0.0005388309485
| 1536.2 | -6.930005e-05 | 1.315147511 | -0.0006033950444
| 1536 | -7.740001e-05 | 1.314956513 | -0.0006741018513
| 1535.8 | -8.319981e-05 | 1.31473486 | -0.0007248274814
| 1535.6 | -8.41998e-05 | 1.314488945 | -0.0007337685386
| 1535.4 | -8.079992e-05 | 1.31424289 | -0.0007043611423
| 1535.2 | -7.309994e-05 | 1.313977884 | -0.0006374490846
| 1535 | -5.730007e-05 | 1.313698138 | -0.0004998432949
| 1534.8 | -2.90998e-05 | 1.313431336 | -0.0002539347441
| 1534.6 | 1.27e-05 | 1.313254496 | 0.0001108554889
| 1534.4 | 6.289999e-05 | 1.313239789 | 0.0005491333616
| 1534.2 | 0.0001096 | 1.313430689 | 0.0009568504897
| 1534 | 0.000141 | 1.313777073 | 0.001230848423
| 1533.8 | 0.0001499 | 1.314201172 | 0.001308303223
| 1533.6 | 0.0001356 | 1.314576606 | 0.001183307398
| 1533.4 | 0.0001065 | 1.314822683 | 0.0009293022804
| 1533.2 | 7.369999e-05 | 1.314900397 | 0.0006431285811
| 1533 | 4.939998e-05 | 1.314856261 | 0.000431143648
| 1532.8 | 3.749999e-05 | 1.314785796 | 0.0003273425818
| 1532.6 | 3.279998e-05 | 1.314776822 | 0.0002863540715
| 1532.4 | 2.55e-05 | 1.314840028 | 0.0002226402966
| 1532.2 | 8.290022e-06 | 1.314930412 | 7.238375208e-05
| 1532 | -1.939994e-05 | 1.314953728 | -0.0001694065367
| 1531.8 | -4.87998e-05 | 1.314853904 | -0.0004262160233
| 1531.6 | -6.860008e-05 | 1.314649642 | -0.000599310182
| 1531.4 | -7.390021e-05 | 1.31444354 | -0.0006457940235
| 1531.2 | -7.060012e-05 | 1.314319404 | -0.0006170946255
| 1531 | -6.979985e-05 | 1.314299753 | -0.0006101908266
| 1530.8 | -7.940001e-05 | 1.314310432 | -0.0006941947396
| 1530.6 | -9.719986e-05 | 1.314280597 | -0.0008499412424
| 1530.4 | -0.0001182002 | 1.314180322 | -0.00103376966
| 1530.2 | -0.0001388999 | 1.314020746 | -0.001215099139
| 1530 | -0.0001592001 | 1.313791296 | -0.001393087116
| 1529.8 | -0.0001745001 | 1.313464796 | -0.001527528529
| 1529.6 | -0.0001762001 | 1.313057827 | -0.001543077955
| 1529.4 | -0.0001587 | 1.312656008 | -0.001390433909
| 1529.2 | -0.0001251999 | 1.312365057 | -0.001097329637
| 1529 | -8.750022e-05 | 1.312240245 | -0.0007670921219
| 1528.8 | -5.650021e-05 | 1.312243137 | -0.0004953946219
| 1528.6 | -3.640017e-05 | 1.312297613 | -0.000319189285
| 1528.4 | -2.370011e-05 | 1.312340806 | -0.0002078456647
| 1528.2 | -1.44001e-05 | 1.312365857 | -0.000126300785
| 1528 | -5.670112e-06 | 1.312373788 | -4.973736619e-05
| 1527.8 | 3.459994e-06 | 1.312387363 | 3.035501522e-05
| 1527.6 | 1.21e-05 | 1.312416268 | 0.0001061668858
| 1527.4 | 1.809999e-05 | 1.312466681 | 0.0001588269463
| 1527.2 | 1.99e-05 | 1.312520075 | 0.0001746378548
| 1527 | 1.680001e-05 | 1.312557196 | 0.0001474478821
| 1526.8 | 1.06e-05 | 1.312546011 | 9.304515965e-05
| 1526.6 | 4.570018e-06 | 1.312474851 | 4.0121992e-05
| 1526.4 | 4.180018e-06 | 1.31234269 | 3.670641538e-05
| 1526.2 | 1.320002e-05 | 1.312197856 | 0.0001159433141
| 1526 | 3.170001e-05 | 1.312089727 | 0.0002785014219
| 1525.8 | 5.560003e-05 | 1.312068451 | 0.0004885541169
| 1525.6 | 7.939998e-05 | 1.31214428 | 0.0006977444431
| 1525.4 | 9.709999e-05 | 1.312311944 | 0.000853300433
| 1525.2 | 0.0001056 | 1.312534139 | 0.0009279686901
| 1525 | 0.0001014 | 1.312793163 | 0.0008910028537
| 1524.8 | 8.179999e-05 | 1.31302069 | 0.0007187409027
| 1524.6 | 4.850003e-05 | 1.31315526 | 0.0004261530765
| 1524.4 | 7.839998e-06 | 1.313116942 | 6.88967661e-05
| 1524.2 | -2.73002e-05 | 1.312900275 | -0.0002399737606
| 1524 | -4.850017e-05 | 1.312555846 | -0.0004264871892
| 1523.8 | -5.08998e-05 | 1.312160492 | -0.0004477820366
| 1523.6 | -3.500012e-05 | 1.311798807 | -0.0003080314694
| 1523.4 | -6.380173e-06 | 1.311540495 | -5.616887479e-05
| 1523.2 | 2.64e-05 | 1.311413864 | 0.0002324797185
| 1523 | 5.319999e-05 | 1.311397518 | 0.0004685562571
| 1522.8 | 6.899998e-05 | 1.31139409 | 0.0006078004604
| 1522.6 | 8.000003e-05 | 1.311303474 | 0.0007048408447
| 1522.4 | 0.0001017 | 1.3111084 | 0.0008962880813
| 1522.2 | 0.0001456 | 1.310927108 | 0.001283556339
| 1522 | 0.0002095 | 1.310928256 | 0.001847183452
| 1521.8 | 0.0002753 | 1.311225694 | 0.002427219493
| 1521.6 | 0.0003217 | 1.311776602 | 0.002835589721
| 1521.4 | 0.0003359 | 1.312428739 | 0.002959723693
| 1521.2 | 0.0003226 | 1.313002927 | 0.002841663632
| 1521 | 0.0002952 | 1.313437379 | 0.002599763547
| 1520.8 | 0.0002654 | 1.313753996 | 0.002337034203
| 1520.6 | 0.0002353 | 1.314039875 | 0.00207177619
| 1520.4 | 0.0001979 | 1.314314143 | 0.001742309189
| 1520.2 | 0.0001485 | 1.314522056 | 0.001307323602
| 1520 | 9.169997e-05 | 1.314585702 | 0.0008073240774
| 1519.8 | 3.610001e-05 | 1.314495391 | 0.0003178762489
| 1519.6 | -1.140008e-05 | 1.314282161 | -0.0001004083285
| 1519.4 | -5.039999e-05 | 1.313997221 | -0.0004440532299
| 1519.2 | -8.049988e-05 | 1.313640795 | -0.0007095210024
| 1519 | -0.0001000999 | 1.313232652 | -0.0008826489068
| 1518.8 | -0.0001061998 | 1.312780708 | -0.0009368723895
| 1518.6 | -9.71e-05 | 1.312339042 | -0.0008569942457
| 1518.4 | -7.319981e-05 | 1.311934052 | -0.0006463446923
| 1518.2 | -3.489981e-05 | 1.311625079 | -0.0003082801953
| 1518 | 1.400001e-05 | 1.311453183 | 0.0001237010221
| 1517.8 | 6.74e-05 | 1.311483605 | 0.0005956152358
| 1517.6 | 0.0001115 | 1.311722224 | 0.0009853063138
| 1517.4 | 0.0001351 | 1.312097082 | 0.001193694155
| 1517.2 | 0.0001344 | 1.312480338 | 0.001187324227
| 1517 | 0.0001155 | 1.312771605 | 0.00102025775
| 1516.8 | 8.820001e-05 | 1.312926245 | 0.0007791057665
| 1516.6 | 6.059999e-05 | 1.312964589 | 0.0005353505305
| 1516.4 | 3.67e-05 | 1.312913071 | 0.0003242644701
| 1516.2 | 1.829999e-05 | 1.312806671 | 0.0001617228825
| 1516 | 6.119991e-06 | 1.312657613 | 5.409711684e-05
| 1515.8 | 1.700006e-06 | 1.312495654 | 1.503073707e-05
| 1515.6 | 4.479988e-06 | 1.312343658 | 3.962017856e-05
| 1515.4 | 1.400001e-05 | 1.312232606 | 0.0001238403332
| 1515.2 | 2.73e-05 | 1.312190326 | 0.0002415298555
| 1515 | 3.959999e-05 | 1.312234232 | 0.0003503881574
| 1514.8 | 4.489999e-05 | 1.312350487 | 0.000397302409
| 1514.6 | 3.829999e-05 | 1.312492667 | 0.0003389089592
| 1514.4 | 1.99e-05 | 1.312585948 | 0.0001761000577
| 1514.2 | -5.230177e-06 | 1.312578814 | -4.628724825e-05
| 1514 | -2.950019e-05 | 1.312453219 | -0.000261140021
| 1513.8 | -4.670021e-05 | 1.312232776 | -0.0004135164836
| 1513.6 | -5.200018e-05 | 1.311957212 | -0.0004606006456
| 1513.4 | -4.460019e-05 | 1.311688338 | -0.0003951869088
| 1513.2 | -2.590012e-05 | 1.311471612 | -0.0002295618284
| 1513 | -3.74796e-07 | 1.31135401 | -3.324551846e-06
| 1512.8 | 2.610002e-05 | 1.311349869 | 0.0002314235032
| 1512.6 | 4.57e-05 | 1.311451221 | 0.0004052401443
| 1512.4 | 5.429998e-05 | 1.31159315 | 0.0004815143856
| 1512.2 | 5.200002e-05 | 1.311722418 | 0.0004611344158
| 1512 | 4.37e-05 | 1.311782849 | 0.0003875618844
| 1511.8 | 3.62e-05 | 1.31178917 | 0.0003210861711
| 1511.6 | 3.179999e-05 | 1.311779207 | 0.0002820976343
| 1511.4 | 2.720002e-05 | 1.311796025 | 0.0002413192521
| 1511.2 | 1.669999e-05 | 1.311814401 | 0.0001481794937
| 1511 | 6.770651e-08 | 1.311777472 | 6.007938798e-07
| 1510.8 | -1.630007e-05 | 1.311643797 | -0.0001446841466
| 1510.6 | -2.560004e-05 | 1.311438873 | -0.0002272976554
| 1510.4 | -2.46998e-05 | 1.311216369 | -0.0002193722532
| 1510.2 | -1.780006e-05 | 1.31102879 | -0.0001581338572
| 1510 | -8.079974e-06 | 1.310858561 | -7.180112238e-05
| 1509.8 | 4.39999e-06 | 1.310704776 | 3.910957649e-05
| 1509.6 | 2.099999e-05 | 1.310564901 | 0.0001867052915
| 1509.4 | 4.080002e-05 | 1.310476487 | 0.0003628178638
| 1509.2 | 5.999997e-05 | 1.310439604 | 0.0005336466903
| 1509 | 7.450001e-05 | 1.310451589 | 0.000662698581
| 1508.8 | 8.079997e-05 | 1.310457102 | 0.0007188332995
| 1508.6 | 8.020001e-05 | 1.31039622 | 0.0007136221447
| 1508.4 | 7.989999e-05 | 1.31019744 | 0.0007111522709
| 1508.2 | 9.350003e-05 | 1.30985649 | 0.000832528802
| 1508 | 0.0001368 | 1.309456836 | 0.001218630354
| 1507.8 | 0.0002145 | 1.309228875 | 0.001911456385
| 1507.6 | 0.0003098 | 1.309371458 | 0.002760916736
| 1507.4 | 0.0003913001 | 1.309958548 | 0.003486331265
| 1507.2 | 0.0004278999 | 1.310796309 | 0.003810615653
| 1507 | 0.0004153 | 1.311564083 | 0.003696746177
| 1506.8 | 0.0003756 | 1.312004813 | 0.003342623704
| 1506.6 | 0.0003447001 | 1.312110066 | 0.003067741682
| 1506.4 | 0.0003455 | 1.312093509 | 0.003075307114
| 1506.2 | 0.0003746 | 1.31225936 | 0.003334411743
| 1506 | 0.0004028999 | 1.312751796 | 0.003585529782
| 1505.8 | 0.0004015 | 1.313482334 | 0.003571591553
| 1505.6 | 0.0003578999 | 1.314196808 | 0.003182384504
| 1505.4 | 0.0002857 | 1.314674048 | 0.002539720428
| 1505.2 | 0.0002068 | 1.314859917 | 0.001838245482
| 1505 | 0.0001376 | 1.314831443 | 0.001223265739
| 1504.8 | 8.179999e-05 | 1.314701071 | 0.0007273464129
| 1504.6 | 3.580002e-05 | 1.314535474 | 0.000318398299
| 1504.4 | -5.039958e-06 | 1.314346748 | -4.483597155e-05
| 1504.2 | -4.239984e-05 | 1.314117959 | -0.0003772978452
| 1504 | -7.460017e-05 | 1.313832741 | -0.0006640475059
| 1503.8 | -9.830012e-05 | 1.313493641 | -0.0008753375232
| 1503.6 | -0.0001095999 | 1.313132285 | -0.0009763476368
| 1503.4 | -0.0001088002 | 1.31280367 | -0.0009695883114
| 1503.2 | -9.830012e-05 | 1.312550248 | -0.0008763032175
| 1503 | -8.509992e-05 | 1.312407816 | -0.0007588181491
| 1502.8 | -7.570005e-05 | 1.312345426 | -0.0006751249422
| 1502.6 | -7.330012e-05 | 1.3123273 | -0.0006538173466
| 1502.4 | -7.730014e-05 | 1.312290655 | -0.0006896049449
| 1502.2 | -8.230013e-05 | 1.312224459 | -0.0007343425091
| 1502 | -8.590016e-05 | 1.312142336 | -0.0007666114448
| 1501.8 | -8.720018e-05 | 1.312077299 | -0.0007783539838
| 1501.6 | -9.039984e-05 | 1.312052676 | -0.0008070377244
| 1501.4 | -0.0001009999 | 1.312043412 | -0.0009017888687
| 1501.2 | -0.0001198001 | 1.31198207 | -0.001069825824
| 1501 | -0.0001418999 | 1.311816742 | -0.001267490126
| 1500.8 | -0.0001581999 | 1.311527799 | -0.001413565894
| 1500.6 | -0.0001601001 | 1.311177125 | -0.001431107377
| 1500.4 | -0.0001477001 | 1.310852125 | -0.001320771779
| 1500.2 | -0.0001269001 | 1.310600953 | -0.001135150979
| 1500 | -0.0001029 | 1.310412062 | -0.0009207303684
| 1499.8 | -7.519983e-05 | 1.310262177 | -0.000673051768
| 1499.6 | -4.019991e-05 | 1.310180098 | -0.000359873444
| 1499.4 | -1.319819e-06 | 1.310240324 | -1.181804577e-05
| 1499.2 | 3.1e-05 | 1.310477286 | 0.000277537763
| 1499 | 4.270002e-05 | 1.310848245 | 0.0003822331765
| 1498.8 | 2.700002e-05 | 1.311210485 | 0.0002416574475
| 1498.6 | -1.119988e-05 | 1.311421872 | -0.0001002383658
| 1498.4 | -5.749982e-05 | 1.311396376 | -0.0005146809819
| 1498.2 | -9.770006e-05 | 1.311155648 | -0.0008747639566
| 1498 | -0.0001223999 | 1.310755887 | -0.00109637526
| 1497.8 | -0.0001276998 | 1.31028398 | -0.001144402507
| 1497.6 | -0.0001136999 | 1.309789108 | -0.001019461093
| 1497.4 | -7.840001e-05 | 1.309321962 | -0.0007033073038
| 1497.2 | -2.049995e-05 | 1.308959898 | -0.0001839810525
| 1497 | 5.589999e-05 | 1.308815567 | 0.0005018282999
| 1496.8 | 0.0001385 | 1.308979642 | 0.001243420753
| 1496.6 | 0.0002076 | 1.309473858 | 0.001863416809
| 1496.4 | 0.0002453 | 1.310186872 | 0.002200976138
| 1496.2 | 0.0002446 | 1.310949222 | 0.002193734326
| 1496 | 0.00021 | 1.311586451 | 0.001882733182
| 1495.8 | 0.0001552 | 1.311997256 | 0.001391143382
| 1495.6 | 9.499997e-05 | 1.312168098 | 0.0008515122839
| 1495.4 | 3.900001e-05 | 1.312146201 | 0.0003496092664
| 1495.2 | -7.799859e-06 | 1.311977661 | -6.993808214e-05
| 1495 | -4.239984e-05 | 1.311706606 | -0.000380296531
| 1494.8 | -6.170018e-05 | 1.311378677 | -0.0005536065646
| 1494.6 | -6.599993e-05 | 1.311064598 | -0.000592405478
| 1494.4 | -5.940004e-05 | 1.310813694 | -0.0005333381655
| 1494.2 | -4.860004e-05 | 1.310648583 | -0.0004364826048
| 1494 | -3.830004e-05 | 1.310544901 | -0.000344051616
| 1493.8 | -3.070006e-05 | 1.310479943 | -0.0002758317735
| 1493.6 | -2.569992e-05 | 1.310422646 | -0.0002309493756
| 1493.4 | -2.230001e-05 | 1.310363293 | -0.0002004318614
| 1493.2 | -1.88002e-05 | 1.310289098 | -0.0001690062006
| 1493 | -1.339995e-05 | 1.310213455 | -0.0001204851818
| 1492.8 | -6.279853e-06 | 1.3101526 | -5.647652425e-05
| 1492.6 | 0 | 1.31011634 | -9.860761315e-31
| 1492.4 | 3.459994e-06 | 1.310085321 | 3.112610305e-05
| 1492.2 | 3.22999e-06 | 1.310025976 | 2.906220361e-05
| 1492 | 4.810012e-06 | 1.309896578 | 4.328839965e-05
| 1491.8 | 1.460001e-05 | 1.309729892 | 0.0001314298942
| 1491.6 | 3.499999e-05 | 1.309573579 | 0.0003151543427
| 1491.4 | 6.440001e-05 | 1.30949159 | 0.0005800071333
| 1491.2 | 9.749998e-05 | 1.309514607 | 0.0008782352022
| 1491 | 0.0001281 | 1.309650278 | 0.001153923481
| 1490.8 | 0.0001513 | 1.309866372 | 0.001362888229
| 1490.6 | 0.000165 | 1.310127967 | 0.00148621526
| 1490.4 | 0.0001693 | 1.310395192 | 0.001524848947
| 1490.2 | 0.0001657 | 1.310643353 | 0.001492343897
| 1490 | 0.0001571 | 1.310857085 | 0.001414845104
| 1489.8 | 0.000145 | 1.311046535 | 0.001305852893
| 1489.6 | 0.0001297 | 1.311217532 | 0.001168059011
| 1489.4 | 0.0001088 | 1.31137326 | 0.0009798419525
| 1489.2 | 8.109999e-05 | 1.311475827 | 0.0007304083059
| 1489 | 4.84e-05 | 1.311483465 | 0.0004359510627
| 1488.8 | 1.789999e-05 | 1.31136144 | 0.0001612632697
| 1488.6 | -2.630079e-06 | 1.311140663 | -2.370080325e-05
| 1488.4 | -8.059996e-06 | 1.310882815 | -7.265791316e-05
| 1488.2 | -2.141071e-07 | 1.310677759 | -1.929694673e-06
| 1488 | 1.449999e-05 | 1.310564474 | 0.0001307800366
| 1487.8 | 2.87e-05 | 1.310548027 | 0.0002588943343
| 1487.6 | 3.85e-05 | 1.310585887 | 0.000347335847
| 1487.4 | 4.289999e-05 | 1.310652137 | 0.0003870650989
| 1487.2 | 4.250001e-05 | 1.310713607 | 0.0003834896545
| 1487 | 3.859998e-05 | 1.310753859 | 0.0003483343167
| 1486.8 | 3.54e-05 | 1.310754605 | 0.000319498843
| 1486.6 | 3.590001e-05 | 1.310755592 | 0.0003240549109
| 1486.4 | 3.900001e-05 | 1.310786157 | 0.0003520770632
| 1486.2 | 4.050002e-05 | 1.310875294 | 0.0003656435093
| 1486 | 3.510001e-05 | 1.310994572 | 0.0003169041682
| 1485.8 | 2.119999e-05 | 1.311099626 | 0.0001914156268
| 1485.6 | 1.799981e-06 | 1.311135186 | 1.625383165e-05
| 1485.4 | -1.730021e-05 | 1.311097383 | -0.0001562410776
| 1485.2 | -3.210012e-05 | 1.311000807 | -0.0002899612959
| 1485 | -4.04001e-05 | 1.310883943 | -0.0003650149796
| 1484.8 | -4.260003e-05 | 1.31078068 | -0.0003849729027
| 1484.6 | -4.190001e-05 | 1.31072322 | -0.0003787144386
| 1484.4 | -4.229996e-05 | 1.310707734 | -0.0003823854488
| 1484.2 | -4.710016e-05 | 1.310716206 | -0.0004258300991
| 1484 | -5.630002e-05 | 1.310709084 | -0.0005090753596
| 1483.8 | -6.860008e-05 | 1.310669922 | -0.000620391571
| 1483.6 | -8.079992e-05 | 1.310576581 | -0.0007308675638
| 1483.4 | -8.980021e-05 | 1.310447812 | -0.000812459585
| 1483.2 | -9.419998e-05 | 1.31029703 | -0.0008524767975
| 1483 | -9.429985e-05 | 1.310152723 | -0.0008535889424
| 1482.8 | -9.109978e-05 | 1.310017863 | -0.0008248186112
| 1482.6 | -8.600003e-05 | 1.309907218 | -0.000778815023
| 1482.4 | -8.049988e-05 | 1.309801525 | -0.0007291650439
| 1482.2 | -7.309994e-05 | 1.309692864 | -0.0006622822036
| 1482 | -6.100019e-05 | 1.309582499 | -0.0005527806528
| 1481.8 | -4.250015e-05 | 1.309514815 | -0.0003852096323
| 1481.6 | -2.040007e-05 | 1.309533073 | -0.0001849252855
| 1481.4 | -1.920012e-06 | 1.309662537 | -1.740557454e-05
| 1481.2 | 5.910006e-06 | 1.309860063 | 5.357603767e-05
| 1481 | 5.48992e-07 | 1.310060954 | 4.976766269e-06
| 1480.8 | -1.419989e-05 | 1.310193738 | -0.0001287284868
| 1480.6 | -3.22e-05 | 1.310248112 | -0.0002919298706
| 1480.4 | -4.829998e-05 | 1.310229954 | -0.0004379555474
| 1480.2 | -6.01999e-05 | 1.31018692 | -0.0005459451289
| 1480 | -6.930005e-05 | 1.310136878 | -0.0006285764872
| 1479.8 | -7.70001e-05 | 1.310100961 | -0.0006985282583
| 1479.6 | -8.590016e-05 | 1.310070696 | -0.000779385711
| 1479.4 | -9.689983e-05 | 1.310038433 | -0.0008793249755
| 1479.2 | -0.0001101001 | 1.309980482 | -0.0009992793747
| 1479 | -0.0001241002 | 1.30989332 | -0.001126561448
| 1478.8 | -0.0001376 | 1.309762375 | -0.001249393462
| 1478.6 | -0.0001478999 | 1.309605557 | -0.001343247714
| 1478.4 | -0.0001561998 | 1.309436722 | -0.00141899327
| 1478.2 | -0.0001636999 | 1.309257982 | -0.001487520655
| 1478 | -0.0001722001 | 1.309044867 | -0.001565212319
| 1477.8 | -0.0001788999 | 1.308753878 | -0.001626680646
| 1477.6 | -0.0001756001 | 1.308371503 | -0.001597351361
| 1477.4 | -0.0001539002 | 1.307960624 | -0.001400595466
| 1477.2 | -0.0001121998 | 1.307631945 | -0.001021511223
| 1477 | -5.830012e-05 | 1.307487721 | -0.000530931052
| 1476.8 | -4.659955e-06 | 1.3075543 | -4.244296563e-05
| 1476.6 | 3.8e-05 | 1.307795848 | 0.0003460939547
| 1476.4 | 6.369999e-05 | 1.308140744 | 0.000580099275
| 1476.2 | 6.979999e-05 | 1.308513493 | 0.000635560704
| 1476 | 5.83e-05 | 1.308832286 | 0.00053078899
| 1475.8 | 3.390001e-05 | 1.309044522 | 0.0003086288448
| 1475.6 | 3.880004e-06 | 1.309117137 | 3.532611712e-05
| 1475.4 | -2.630008e-05 | 1.309067608 | -0.0002394899373
| 1475.2 | -5.399986e-05 | 1.3088926 | -0.0004918514434
| 1475 | -7.44e-05 | 1.308587434 | -0.000677901017
| 1474.8 | -7.989979e-05 | 1.308153037 | -0.0007283481236
| 1474.6 | -5.940004e-05 | 1.307656557 | -0.0005417570738
| 1474.4 | -8.370077e-06 | 1.307257654 | -7.63739388e-05
| 1474.2 | 6.369999e-05 | 1.307125649 | 0.0005814055002
| 1474 | 0.000136 | 1.307352988 | 0.001241312568
| 1473.8 | 0.0001826 | 1.307867547 | 0.001666271033
| 1473.6 | 0.0001921 | 1.308450516 | 0.001752439912
| 1473.4 | 0.00017 | 1.308881383 | 0.001550520613
| 1473.2 | 0.0001386 | 1.309028665 | 0.001264138419
| 1473 | 0.000121 | 1.308953112 | 0.001103813879
| 1472.8 | 0.0001302 | 1.308824563 | 0.001188021623
| 1472.6 | 0.0001607 | 1.308859321 | 0.001466508032
| 1472.4 | 0.0001934 | 1.309155525 | 0.001764799589
| 1472.2 | 0.0002063 | 1.309679019 | 0.001882043851
| 1472 | 0.0001875 | 1.31025387 | 0.001710009664
| 1471.8 | 0.0001398 | 1.310710719 | 0.001274684453
| 1471.6 | 7.610001e-05 | 1.310921007 | 0.0006938322034
| 1471.4 | 1.429999e-05 | 1.310876618 | 0.0001303958244
| 1471.2 | -3.339987e-05 | 1.310652034 | -0.0003046449337
| 1471 | -6.289996e-05 | 1.310356289 | -0.0005739128634
| 1470.8 | -7.649988e-05 | 1.310076671 | -0.0006982374498
| 1470.6 | -8.130013e-05 | 1.309869264 | -0.0007422625748
| 1470.4 | -8.400006e-05 | 1.309725592 | -0.0007670986105
| 1470.2 | -8.830003e-05 | 1.309620586 | -0.0008065378013
| 1470 | -9.410012e-05 | 1.309518794 | -0.0008596944852
| 1469.8 | -0.0001003 | 1.309415136 | -0.0009165299691
| 1469.6 | -0.0001060001 | 1.309304133 | -0.0009688245737
| 1469.4 | -0.0001113002 | 1.309190796 | -0.001017487468
| 1469.2 | -0.0001155 | 1.309069125 | -0.001056120103
| 1469 | -0.0001189001 | 1.308944748 | -0.001087456528
| 1468.8 | -0.0001199 | 1.30881024 | -0.001096861184
| 1468.6 | -0.0001183 | 1.308692201 | -0.001082468253
| 1468.4 | -0.0001152 | 1.308601437 | -0.001054319227
| 1468.2 | -0.0001149998 | 1.3085555 | -0.001052668395
| 1468 | -0.0001218998 | 1.308505862 | -0.001116016901
| 1467.8 | -0.0001357002 | 1.308391959 | -0.001242623844
| 1467.6 | -0.0001481 | 1.308141341 | -0.001356601891
| 1467.4 | -0.0001462002 | 1.307796133 | -0.00133972896
| 1467.2 | -0.0001242999 | 1.307467099 | -0.001139495151
| 1467 | -8.85002e-05 | 1.307297733 | -0.0008115363961
| 1466.8 | -5.569991e-05 | 1.307323655 | -0.0005108325731
| 1466.6 | -4.029979e-05 | 1.307462066 | -0.0003696121382
| 1466.4 | -4.479994e-05 | 1.307538294 | -0.0004109150961
| 1466.2 | -5.599997e-05 | 1.307431193 | -0.0005137518415
| 1466 | -5.439979e-05 | 1.307135877 | -0.0004992522228
| 1465.8 | -2.57998e-05 | 1.306801822 | -0.0002368733473
| 1465.6 | 2.779999e-05 | 1.306615156 | 0.0002553139898
| 1465.4 | 9.170002e-05 | 1.306713952 | 0.00084225197
| 1465.2 | 0.0001446 | 1.30710101 | 0.00132796551
| 1465 | 0.0001717 | 1.307665768 | 0.001576414442
| 1464.8 | 0.000169 | 1.308251699 | 0.001551150483
| 1464.6 | 0.0001421 | 1.308739853 | 0.001303930789
| 1464.4 | 0.0001 | 1.309063982 | 0.000917493937
| 1464.2 | 5.170002e-05 | 1.309208089 | 0.0004743444718
| 1464 | 5.080016e-06 | 1.309178028 | 4.661482951e-05
| 1463.8 | -3.329999e-05 | 1.309007973 | -0.000305639607
| 1463.6 | -5.830012e-05 | 1.308744702 | -0.0005352695362
| 1463.4 | -6.790011e-05 | 1.308467529 | -0.0006236213252
| 1463.2 | -6.569988e-05 | 1.308243007 | -0.0006036001899
| 1463 | -5.790019e-05 | 1.308106757 | -0.0005320693125
| 1462.8 | -5.130018e-05 | 1.308055971 | -0.0004715028016
| 1462.6 | -5.109999e-05 | 1.308048795 | -0.0004697312589
| 1462.4 | -5.669996e-05 | 1.308030893 | -0.0005212848612
| 1462.2 | -6.580018e-05 | 1.307979131 | -0.0006050507863
| 1462 | -7.470004e-05 | 1.307883114 | -0.0006870284326
| 1461.8 | -8.200009e-05 | 1.307766297 | -0.0007543337612
| 1461.6 | -8.820016e-05 | 1.307628374 | -0.0008115603662
| 1461.4 | -9.269982e-05 | 1.307468042 | -0.0008531835951
| 1461.2 | -9.380008e-05 | 1.307285867 | -0.0008635428801
| 1461 | -9.080018e-05 | 1.30710638 | -0.000836152714
| 1460.8 | -8.560013e-05 | 1.306945615 | -0.0007884723145
| 1460.6 | -8.130013e-05 | 1.306795651 | -0.0007490531439
| 1460.4 | -7.80001e-05 | 1.306620548 | -0.0007188426807
| 1460.2 | -7.209993e-05 | 1.306396136 | -0.0006646739773
| 1460 | -5.760013e-05 | 1.306144616 | -0.0005311789758
| 1459.8 | -3.460017e-05 | 1.305925276 | -0.0003191768034
| 1459.6 | -5.660123e-06 | 1.305768406 | -5.22263113e-05
| 1459.4 | 2.390001e-05 | 1.305691466 | 0.0002205782923
| 1459.2 | 5.089999e-05 | 1.305662775 | 0.0004698486455
| 1459 | 7.480003e-05 | 1.305666949 | 0.0006905670012
| 1458.8 | 9.499997e-05 | 1.305691812 | 0.0008771703868
| 1458.6 | 0.0001084 | 1.305720122 | 0.00100102094
| 1458.4 | 0.000114 | 1.305676267 | 0.001052915919
| 1458.2 | 0.0001187 | 1.305466774 | 0.001096651596
| 1458 | 0.0001417 | 1.305049906 | 0.0013097522
| 1457.8 | 0.0002054 | 1.304561745 | 0.001899567935
| 1457.6 | 0.0003186 | 1.304315161 | 0.002947599121
| 1457.4 | 0.0004583001 | 1.304651268 | 0.004239912819
| 1457.2 | 0.0005796999 | 1.305666612 | 0.005360039263
| 1457 | 0.0006395001 | 1.30715139 | 0.005907376649
| 1456.8 | 0.0006225999 | 1.308676862 | 0.005745404325
| 1456.6 | 0.0005453001 | 1.30988583 | 0.005027974936
| 1456.4 | 0.0004398999 | 1.310614784 | 0.004054217335
| 1456.2 | 0.0003347 | 1.310918335 | 0.003084203718
| 1456 | 0.0002449 | 1.310927373 | 0.002256887639
| 1455.8 | 0.0001742 | 1.310781107 | 0.00160567885
| 1455.6 | 0.0001203 | 1.310570043 | 0.001109150989
| 1455.4 | 7.749999e-05 | 1.31034558 | 0.0007147409135
| 1455.2 | 4.239998e-05 | 1.31010895 | 0.0003911473603
| 1455 | 1.21e-05 | 1.30986315 | 0.0001116585431
| 1454.8 | -1.339995e-05 | 1.309581856 | -0.0001236961019
| 1454.6 | -3.24002e-05 | 1.309266001 | -0.0002991947709
| 1454.4 | -4.169982e-05 | 1.308916338 | -0.0003852264531
| 1454.2 | -3.879987e-05 | 1.308576773 | -0.0003585773511
| 1454 | -2.359979e-05 | 1.30829756 | -0.0002181812543
| 1453.8 | -1.540006e-06 | 1.308143066 | -1.42410403e-05
| 1453.6 | 1.89e-05 | 1.308110851 | 0.0001748066102
| 1453.4 | 3.129999e-05 | 1.308161592 | 0.000289525334
| 1453.2 | 3.479998e-05 | 1.308219458 | 0.000321931077
| 1453 | 3.360001e-05 | 1.308247155 | 0.000310866017
| 1452.8 | 3.32e-05 | 1.308243198 | 0.0003072081204
| 1452.6 | 3.530002e-05 | 1.308257682 | 0.0003266816808
| 1452.4 | 3.62e-05 | 1.308319165 | 0.0003350412441
| 1452.2 | 2.969998e-05 | 1.308417422 | 0.0002748983586
| 1452 | 1.380001e-05 | 1.308480828 | 0.0001277407867
| 1451.8 | -6.880039e-06 | 1.308458366 | -6.369433071e-05
| 1451.6 | -2.499988e-05 | 1.308341202 | -0.000231497084
| 1451.4 | -3.549995e-05 | 1.308174944 | -0.0003288101421
| 1451.2 | -3.839992e-05 | 1.308022803 | -0.0003557595056
| 1451 | -4.059986e-05 | 1.307909786 | -0.0003762247771
| 1450.8 | -4.470006e-05 | 1.307789078 | -0.0004143113068
| 1450.6 | -4.890011e-05 | 1.307626378 | -0.0004533565938
| 1450.4 | -4.640015e-05 | 1.307410558 | -0.0004303082775
| 1450.2 | -3.320011e-05 | 1.307208207 | -0.0003079845747
| 1450 | -1.170017e-05 | 1.307092721 | -0.0001085623948
| 1449.8 | 7.259988e-06 | 1.307097228 | 6.737414074e-05
| 1449.6 | 1.700001e-05 | 1.307145896 | 0.0001577798951
| 1449.4 | 1.729999e-05 | 1.307167487 | 0.0001605837775
| 1449.2 | 1.540001e-05 | 1.307083411 | 0.0001429759096
| 1449 | 2.300002e-05 | 1.306918847 | 0.0002135922371
| 1448.8 | 4.620001e-05 | 1.306764632 | 0.0004291562211
| 1448.6 | 8.16e-05 | 1.306740604 | 0.0007581238377
| 1448.4 | 0.0001178 | 1.306909525 | 0.001094482433
| 1448.2 | 0.0001396 | 1.307245221 | 0.001296894323
| 1448 | 0.0001403 | 1.307618541 | 0.001303211066
| 1447.8 | 0.0001228 | 1.307916588 | 0.001140548185
| 1447.6 | 9.849999e-05 | 1.308071811 | 0.0009148595029
| 1447.4 | 7.600002e-05 | 1.308131273 | 0.0007059380635
| 1447.2 | 5.739998e-05 | 1.308136814 | 0.0005332343296
| 1447 | 4.019998e-05 | 1.308127324 | 0.0003735002917
| 1446.8 | 2.299998e-05 | 1.308069858 | 0.0002137306773
| 1446.6 | 9.840008e-06 | 1.30796529 | 9.145866817e-05
| 1446.4 | 3.309988e-06 | 1.307841899 | 3.077202805e-05
| 1446.2 | 1.439993e-06 | 1.307748236 | 1.339000261e-05
| 1446 | 0 | 1.307677158 | 2.779535549e-16
| 1445.8 | -1.949978e-06 | 1.307608361 | -1.813916444e-05
| 1445.6 | -2.379927e-06 | 1.307522736 | -2.214354856e-05
| 1445.4 | 1.17998e-06 | 1.307436053 | 1.098098851e-05
| 1445.2 | 9.960007e-06 | 1.30738346 | 9.27038787e-05
| 1445 | 1.900002e-05 | 1.307406276 | 0.0001768670643
| 1444.8 | 2.359999e-05 | 1.307483654 | 0.0002197055502
| 1444.6 | 1.99e-05 | 1.307592571 | 0.0001852702159
| 1444.4 | 7.259988e-06 | 1.307671536 | 6.759584314e-05
| 1444.2 | -1.229991e-05 | 1.307681084 | -0.0001145355946
| 1444 | -3.280015e-05 | 1.307574827 | -0.0003054911068
| 1443.8 | -4.699985e-05 | 1.307369976 | -0.0004378707776
| 1443.6 | -4.850017e-05 | 1.30710055 | -0.0004519988215
| 1443.4 | -3.489981e-05 | 1.30685958 | -0.0003253592688
| 1443.2 | -1.009984e-05 | 1.306720428 | -9.418259665e-05
| 1443 | 1.649999e-05 | 1.306736883 | 0.0001538843975
| 1442.8 | 3.499999e-05 | 1.306872007 | 0.0003264367387
| 1442.6 | 3.970002e-05 | 1.307058969 | 0.0003702726821
| 1442.4 | 3.249999e-05 | 1.307194937 | 0.0003031294834
| 1442.2 | 2.110002e-05 | 1.307249269 | 0.0001968188863
| 1442 | 1.31e-05 | 1.307233053 | 0.0001222133909
| 1441.8 | 1.050002e-05 | 1.30722834 | 9.79710594e-05
| 1441.6 | 7.699979e-06 | 1.307263298 | 7.185334947e-05
| 1441.4 | -8.07787e-07 | 1.307332342 | -7.540551369e-06
| 1441.2 | -1.83998e-05 | 1.307367691 | -0.0001717329117
| 1441 | -4.12e-05 | 1.307308036 | -0.0003845978463
| 1440.8 | -6.059983e-05 | 1.307126107 | -0.0005658440683
| 1440.6 | -6.96001e-05 | 1.306879153 | -0.0006500877579
| 1440.4 | -6.690008e-05 | 1.306622761 | -0.0006250766773
| 1440.2 | -5.469985e-05 | 1.30642619 | -0.0005112366763
| 1440 | -3.919982e-05 | 1.306305169 | -0.0003664579669
| 1439.8 | -2.440015e-05 | 1.306260507 | -0.0002281426288
| 1439.6 | -1.489995e-05 | 1.306265002 | -0.000139336144
| 1439.4 | -1.199983e-05 | 1.306277059 | -0.0001122317593
| 1439.2 | -1.419989e-05 | 1.306255037 | -0.0001328279678
| 1439 | -1.83998e-05 | 1.306182159 | -0.0001721480157
| 1438.8 | -2.110012e-05 | 1.306053642 | -0.0001974549509
| 1438.6 | -2.080004e-05 | 1.30589252 | -0.0001946981971
| 1438.4 | -1.850012e-05 | 1.30569038 | -0.0001732196113
| 1438.2 | -1.189994e-05 | 1.305415324 | -0.0001114613252
| 1438 | 6.970005e-06 | 1.305049579 | 6.531222645e-05
| 1437.8 | 4.910003e-05 | 1.304644388 | 0.0004603060377
| 1437.6 | 0.0001231 | 1.304356728 | 0.001154505513
| 1437.4 | 0.0002207 | 1.30441031 | 0.00207017695
| 1437.2 | 0.0003185 | 1.304941629 | 0.002986931136
| 1437 | 0.0003824 | 1.305918793 | 0.003584184186
| 1436.8 | 0.00039 | 1.307062068 | 0.003652795828
| 1436.6 | 0.0003435001 | 1.308052621 | 0.003215235235
| 1436.4 | 0.0002664 | 1.308671597 | 0.002492636899
| 1436.2 | 0.0001848 | 1.308925543 | 0.00172895542
| 1436 | 0.0001146 | 1.30890863 | 0.001072295504
| 1435.8 | 6.040001e-05 | 1.308759278 | 0.0005652782808
| 1435.6 | 1.95e-05 | 1.308542263 | 0.0001825495138
| 1435.4 | -1.020015e-05 | 1.308306603 | -9.55159922e-05
| 1435.2 | -3.199981e-05 | 1.308067047 | -0.0002997497351
| 1435 | -4.790004e-05 | 1.307832333 | -0.0004488253716
| 1434.8 | -5.830012e-05 | 1.307590981 | -0.0005464454929
| 1434.6 | -6.19998e-05 | 1.307359504 | -0.0005813063833
| 1434.4 | -5.88998e-05 | 1.307160073 | -0.0005524014916
| 1434.2 | -5.189987e-05 | 1.307033676 | -0.0004868670714
| 1434 | -4.669978e-05 | 1.30697966 | -0.0004381664366
| 1433.8 | -4.860004e-05 | 1.306968823 | -0.0004560600371
| 1433.6 | -5.860018e-05 | 1.306925672 | -0.0005499905203
| 1433.4 | -7.190019e-05 | 1.306799061 | -0.0006749708223
| 1433.2 | -7.989979e-05 | 1.306573958 | -0.0007502996221
| 1433 | -7.640001e-05 | 1.306312503 | -0.0007176755658
| 1432.8 | -6.030021e-05 | 1.306082424 | -0.0005666196969
| 1432.6 | -3.640017e-05 | 1.305960328 | -0.0003421229193
| 1432.4 | -1.250012e-05 | 1.30595213 | -0.0001175059241
| 1432.2 | 5.609992e-06 | 1.30604466 | 5.27408845e-05
| 1432 | 1.369999e-05 | 1.306190218 | 0.0001288011825
| 1431.8 | 9.61999e-06 | 1.30634388 | 9.044480538e-05
| 1431.6 | -6.249887e-06 | 1.306428714 | -5.876478988e-05
| 1431.4 | -2.829988e-05 | 1.306385048 | -0.0002661294384
| 1431.2 | -4.629984e-05 | 1.306178926 | -0.0004355226155
| 1431 | -4.920017e-05 | 1.305862777 | -0.0004629755764
| 1430.8 | -3.060018e-05 | 1.305538754 | -0.0002880616452
| 1430.6 | 6.479983e-06 | 1.30535292 | 6.101964941e-05
| 1430.4 | 4.939998e-05 | 1.305381936 | 0.00046524668
| 1430.2 | 8.320003e-05 | 1.305621636 | 0.0007835564755
| 1430 | 9.769997e-05 | 1.305967175 | 0.000920009973
| 1429.8 | 9.21e-05 | 1.306307163 | 0.0008671727852
| 1429.6 | 7.200001e-05 | 1.306553172 | 0.0006778809788
| 1429.4 | 4.440002e-05 | 1.306683993 | 0.0004180371541
| 1429.2 | 1.460001e-05 | 1.306688711 | 0.0001374789436
| 1429 | -1.299998e-05 | 1.306577449 | -0.0001224381619
| 1428.8 | -3.280015e-05 | 1.306348174 | -0.0003090137071
| 1428.6 | -3.839992e-05 | 1.306060703 | -0.0003618998623
| 1428.4 | -2.90998e-05 | 1.305787053 | -0.0002743484396
| 1428.2 | -7.849802e-06 | 1.305600159 | -7.402975824e-05
| 1428 | 1.840001e-05 | 1.305537592 | 0.0001735569567
| 1427.8 | 4.209999e-05 | 1.305596085 | 0.0003971493069
| 1427.6 | 5.909999e-05 | 1.305732737 | 0.0005575441195
| 1427.4 | 6.770002e-05 | 1.305918799 | 0.0006386787168
| 1427.2 | 6.749999e-05 | 1.30611869 | 0.0006367847157
| 1427 | 5.79e-05 | 1.306317239 | 0.0005462114896
| 1426.8 | 3.790001e-05 | 1.306466878 | 0.0003575428238
| 1426.6 | 1.070002e-05 | 1.306517414 | 0.0001009508679
| 1426.4 | -1.689981e-05 | 1.306441406 | -0.0001594745806
| 1426.2 | -3.830004e-05 | 1.306263094 | -0.0003615074646
| 1426 | -4.960011e-05 | 1.306031783 | -0.0004683101429
| 1425.8 | -5.22998e-05 | 1.305802351 | -0.000493956561
| 1425.6 | -4.839986e-05 | 1.30558621 | -0.0004572615829
| 1425.4 | -3.919982e-05 | 1.305396174 | -0.0003704509688
| 1425.2 | -2.459991e-05 | 1.305239406 | -0.0002325387558
| 1425 | -6.790141e-06 | 1.30514414 | -6.4198738e-05
| 1424.8 | 1.170001e-05 | 1.305106204 | 0.0001106420579
| 1424.6 | 2.829998e-05 | 1.305127885 | 0.0002676570762
| 1424.4 | 4.140001e-05 | 1.305187769 | 0.0003915948281
| 1424.2 | 4.969999e-05 | 1.305275124 | 0.0004701401574
| 1424 | 5.370001e-05 | 1.305365204 | 0.0005080160287
| 1423.8 | 5.270001e-05 | 1.305458053 | 0.0004985904925
| 1423.6 | 4.699998e-05 | 1.305516873 | 0.0004447041961
| 1423.4 | 3.920002e-05 | 1.305534896 | 0.000370947534
| 1423.2 | 3.179999e-05 | 1.305504308 | 0.000300969429
| 1423 | 2.700002e-05 | 1.305446736 | 0.0002555863108
| 1422.8 | 2.500001e-05 | 1.305377935 | 0.0002366990713
| 1422.6 | 2.469999e-05 | 1.305313031 | 0.0002339028998
| 1422.4 | 2.539998e-05 | 1.305251733 | 0.0002405765706
| 1422.2 | 2.53e-05 | 1.305189053 | 0.0002396743639
| 1422 | 2.660001e-05 | 1.30510453 | 0.0002520411384
| 1421.8 | 2.989999e-05 | 1.305020211 | 0.0002833677287
| 1421.6 | 3.579998e-05 | 1.304942644 | 0.0003393515648
| 1421.4 | 4.04e-05 | 1.304902823 | 0.0003830216963
| 1421.2 | 3.939998e-05 | 1.304849243 | 0.0003736081129
| 1421 | 3.330002e-05 | 1.304716633 | 0.0003158400632
| 1420.8 | 3.22e-05 | 1.30442331 | 0.000305517045
| 1420.6 | 5.12e-05 | 1.304021879 | 0.0004860118251
| 1420.4 | 0.0001001 | 1.30364492 | 0.0009506212844
| 1420.2 | 0.0001751 | 1.303516787 | 0.00166334142
| 1420 | 0.000256 | 1.303749762 | 0.002431867531
| 1419.8 | 0.0003207001 | 1.304337002 | 0.003045676321
| 1419.6 | 0.0003517 | 1.305125048 | 0.003338625521
| 1419.4 | 0.0003457 | 1.305927083 | 0.003280135947
| 1419.2 | 0.0003097 | 1.306575371 | 0.002937470353
| 1419 | 0.0002572 | 1.306998188 | 0.002439006544
| 1418.8 | 0.0002006 | 1.307177479 | 0.001902221189
| 1418.6 | 0.0001506 | 1.307160635 | 0.001428266126
| 1418.4 | 0.0001136 | 1.30700477 | 0.001077618539
| 1418.2 | 9.32e-05 | 1.306809181 | 0.0008843467564
| 1418 | 8.51e-05 | 1.306656136 | 0.0008076908282
| 1417.8 | 8.150001e-05 | 1.306587947 | 0.0007736699678
| 1417.6 | 7.46e-05 | 1.306567815 | 0.000708276342
| 1417.4 | 6.369999e-05 | 1.306536744 | 0.000604883768
| 1417.2 | 5.319999e-05 | 1.306456992 | 0.0005052758278
| 1417 | 4.78e-05 | 1.306357879 | 0.0004540848666
| 1416.8 | 4.72e-05 | 1.306276085 | 0.0004484754691
| 1416.6 | 4.820002e-05 | 1.306238513 | 0.0004580548331
| 1416.4 | 4.75e-05 | 1.306219147 | 0.0004514723701
| 1416.2 | 4.72e-05 | 1.306203089 | 0.0004486895526
| 1416 | 4.819998e-05 | 1.306211956 | 0.0004582572458
| 1415.8 | 4.730002e-05 | 1.306269167 | 0.0004497443681
| 1415.6 | 3.989999e-05 | 1.306355471 | 0.0003794096862
| 1415.4 | 2.320002e-05 | 1.306418719 | 0.0002206276192
| 1415.2 | 9.47979e-07 | 1.306385343 | 9.016678779e-06
| 1415 | -1.890008e-05 | 1.306243099 | -0.0001798054645
| 1414.8 | -2.920011e-05 | 1.306022796 | -0.000277878198
| 1414.6 | -2.740008e-05 | 1.305807021 | -0.0002608281905
| 1414.4 | -1.759986e-05 | 1.305653564 | -0.00016758316
| 1414.2 | -5.76001e-06 | 1.30558155 | -5.485649175e-05
| 1414 | 3.819984e-06 | 1.305565743 | 3.638627212e-05
| 1413.8 | 1.02e-05 | 1.305578862 | 9.717017741e-05
| 1413.6 | 1.440001e-05 | 1.305609692 | 0.0001371978718
| 1413.4 | 1.500001e-05 | 1.305661716 | 0.0001429290809
| 1413.2 | 1.119999e-05 | 1.305716503 | 0.0001067307585
| 1413 | 1.059984e-06 | 1.305753879 | 1.010238743e-05
| 1412.8 | -1.280021e-05 | 1.305715916 | -0.0001220107815
| 1412.6 | -2.46998e-05 | 1.305599189 | -0.0002354950537
| 1412.4 | -2.920011e-05 | 1.305415701 | -0.0002784760028
| 1412.2 | -2.26001e-05 | 1.305227459 | -0.0002155946795
| 1412 | -5.439939e-06 | 1.305102324 | -5.190807697e-05
| 1411.8 | 1.509999e-05 | 1.305109463 | 0.0001441043865
| 1411.6 | 2.930001e-05 | 1.305232668 | 0.0002796354788
| 1411.4 | 2.969998e-05 | 1.305413662 | 0.0002834545075
| 1411.2 | 1.669999e-05 | 1.305528579 | 0.0001593909706
| 1411 | 0 | 1.30553371 | 0
| 1410.8 | -1.269989e-05 | 1.305439311 | -0.0001212538356
| 1410.6 | -1.56999e-05 | 1.305315853 | -0.0001499313826
| 1410.4 | -1.26e-05 | 1.305239827 | -0.0001203511779
| 1410.2 | -1.109999e-05 | 1.305215521 | -0.0001060407012
| 1410 | -1.339995e-05 | 1.305184748 | -0.0001280339563
| 1409.8 | -1.609987e-05 | 1.305117454 | -0.0001538611942
| 1409.6 | -1.410001e-05 | 1.305019896 | -0.0001347770845
| 1409.4 | -5.849907e-06 | 1.304950483 | -5.592926644e-05
| 1409.2 | 5.109982e-06 | 1.304949255 | 4.886170227e-05
| 1409 | 1.21e-05 | 1.305028625 | 0.0001157098548
| 1408.8 | 1.02e-05 | 1.305134295 | 9.754642891e-05
| 1408.6 | -4.937925e-07 | 1.305210473 | -4.724676478e-06
| 1408.4 | -1.580021e-05 | 1.305204568 | -0.0001511338125
| 1408.2 | -2.960007e-05 | 1.305118763 | -0.0002831929719
| 1408 | -3.790009e-05 | 1.304977365 | -0.0003626899678
| 1407.8 | -3.989984e-05 | 1.304825904 | -0.000381926615
| 1407.6 | -3.710019e-05 | 1.304680161 | -0.0003552145472
| 1407.4 | -3.009991e-05 | 1.304552225 | -0.0002882627993
| 1407.2 | -1.869988e-05 | 1.30445304 | -0.0001791267478
| 1407 | -4.62e-06 | 1.304419025 | -4.426261829e-05
| 1406.8 | 6.930005e-06 | 1.304460033 | 6.64017014e-05
| 1406.6 | 9.750021e-06 | 1.304545039 | 9.342972655e-05
| 1406.4 | 2.820014e-06 | 1.304586772 | 2.702561424e-05
| 1406.2 | -7.530167e-06 | 1.304521851 | -7.217749027e-05
| 1406 | -1.030004e-05 | 1.304345164 | -9.875581118e-05
| 1405.8 | 2.040016e-06 | 1.304148646 | 1.956522164e-05
| 1405.6 | 2.829998e-05 | 1.304043932 | 0.0002714834642
| 1405.4 | 5.83e-05 | 1.304112578 | 0.0005593352606
| 1405.2 | 7.989999e-05 | 1.304334839 | 0.0007665569907
| 1405 | 8.500001e-05 | 1.304632526 | 0.0008154212712
| 1404.8 | 7.41e-05 | 1.304892752 | 0.0007108121169
| 1404.6 | 5.330002e-05 | 1.305060425 | 0.0005112877879
| 1404.4 | 2.980001e-05 | 1.305116015 | 0.0002858853376
| 1404.2 | 8.490019e-06 | 1.305093045 | 8.146053099e-05
| 1404 | -9.170031e-06 | 1.305016178 | -8.800171841e-05
| 1403.8 | -2.319983e-05 | 1.304910969 | -0.0002226909208
| 1403.6 | -3.379982e-05 | 1.304783758 | -0.0003245127616
| 1403.4 | -4.159994e-05 | 1.304645885 | -0.0003994968952
| 1403.2 | -4.640015e-05 | 1.304491567 | -0.000445706508
| 1403 | -4.75001e-05 | 1.304324121 | -0.0004563951303
| 1402.8 | -4.169982e-05 | 1.304156606 | -0.0004007756953
| 1402.6 | -3.039998e-05 | 1.304053551 | -0.0002922384327
| 1402.4 | -1.960014e-05 | 1.304031842 | -0.0001884478665
| 1402.2 | -1.649984e-05 | 1.304070765 | -0.0001586605466
| 1402 | -2.279986e-05 | 1.304077552 | -0.0002192692103
| 1401.8 | -3.22e-05 | 1.304003855 | -0.0003097293314
| 1401.6 | -3.69e-05 | 1.303859944 | -0.0003550262458
| 1401.4 | -3.549995e-05 | 1.303725553 | -0.0003416400155
| 1401.2 | -3.420021e-05 | 1.303622594 | -0.0003292018117
| 1401 | -3.809985e-05 | 1.303513615 | -0.000366823997
| 1400.8 | -4.559983e-05 | 1.303312597 | -0.000439160555
| 1400.6 | -4.780016e-05 | 1.302985663 | -0.0004605268938
| 1400.4 | -3.479993e-05 | 1.30255589 | -0.0003354380467
| 1400.2 | 7.429916e-07 | 1.302114414 | 7.165353778e-06
| 1400 | 6.039997e-05 | 1.301784899 | 0.0005827342965
| 1399.8 | 0.0001369 | 1.301701876 | 0.001321129558
| 1399.6 | 0.000216 | 1.301935556 | 0.002084492997
| 1399.4 | 0.0002799 | 1.302473527 | 0.002700541752
| 1399.2 | 0.0003157 | 1.303196391 | 0.003044781072
| 1399 | 0.0003186 | 1.303949974 | 0.003071445743
| 1398.8 | 0.0002953 | 1.30458455 | 0.002845826822
| 1398.6 | 0.0002556 | 1.305047216 | 0.002462670791
| 1398.4 | 0.0002095 | 1.305307745 | 0.00201834049
| 1398.2 | 0.0001656 | 1.305403909 | 0.001595475948
| 1398 | 0.0001289 | 1.305375311 | 0.001242066359
| 1397.8 | 0.0001014 | 1.305286671 | 0.0009772687314
| 1397.6 | 8.249999e-05 | 1.305177896 | 0.0007952848087
| 1397.4 | 6.900002e-05 | 1.305096884 | 0.0006652777935
| 1397.2 | 5.65e-05 | 1.305037503 | 0.0005448544732
| 1397 | 4.190002e-05 | 1.304990498 | 0.0004041288919
| 1396.8 | 2.46e-05 | 1.30490126 | 0.0002373163833
| 1396.6 | 9.000021e-06 | 1.304760335 | 8.684393061e-05
| 1396.4 | -2.739955e-06 | 1.304574232 | -2.644645238e-05
| 1396.2 | -9.1101e-06 | 1.304366514 | -8.795566599e-05
| 1396 | -1.07999e-05 | 1.30414508 | -0.0001043045457
| 1395.8 | -7.399881e-06 | 1.303905664 | -7.149121337e-05
| 1395.6 | 5.179991e-06 | 1.303642422 | 5.006129427e-05
| 1395.4 | 3.160003e-05 | 1.303421406 | 0.0003054925597
| 1395.2 | 6.929999e-05 | 1.303334609 | 0.0006701107726
| 1395 | 0.0001082 | 1.303445434 | 0.001046348015
| 1394.8 | 0.0001364 | 1.303722442 | 0.001318989654
| 1394.6 | 0.0001475 | 1.304079662 | 0.001426155423
| 1394.4 | 0.0001426 | 1.304423184 | 0.001378613323
| 1394.2 | 0.000126 | 1.304707673 | 0.00121803086
| 1394 | 0.0001027 | 1.304913649 | 0.0009927658399
| 1393.8 | 7.490002e-05 | 1.305055972 | 0.0007240470959
| 1393.6 | 4.360001e-05 | 1.305125912 | 0.0004215049818
| 1393.4 | 9.330005e-06 | 1.305124973 | 9.020940404e-05
| 1393.2 | -2.71e-05 | 1.305022029 | -0.000262075278
| 1393 | -6.15e-05 | 1.304792946 | -0.0005949227397
| 1392.8 | -8.630007e-05 | 1.304431739 | -0.0008351614447
| 1392.6 | -9.410012e-05 | 1.304002374 | -0.0009110670625
| 1392.4 | -8.260017e-05 | 1.30360405 | -0.0008000853523
| 1392.2 | -5.800006e-05 | 1.303344802 | -0.0005620018573
| 1392 | -3.189993e-05 | 1.30324923 | -0.000309172157
| 1391.8 | -1.360015e-05 | 1.303271164 | -0.0001318281873
| 1391.6 | -5.469905e-06 | 1.303326968 | -5.302766315e-05
| 1391.4 | -5.290109e-06 | 1.303361506 | -5.128872039e-05
| 1391.2 | -7.670007e-06 | 1.303347507 | -7.437511292e-05
| 1391 | -9.609962e-06 | 1.30331261 | -9.320280017e-05
| 1390.8 | -1.089979e-05 | 1.303274431 | -0.0001057319805
| 1390.6 | -1.410001e-05 | 1.303251671 | -0.000136794297
| 1390.4 | -2.169985e-05 | 1.303214603 | -0.0002105624793
| 1390.2 | -3.329999e-05 | 1.303127243 | -0.000323186798
| 1390 | -4.400005e-05 | 1.302953165 | -0.0004271482566
| 1389.8 | -4.780016e-05 | 1.302720707 | -0.0004641854888
| 1389.6 | -4.250015e-05 | 1.302488217 | -0.0004128500705
| 1389.4 | -3.30998e-05 | 1.30231663 | -0.0003216269902
| 1389.2 | -2.679992e-05 | 1.302180565 | -0.0002604759798
| 1389 | -2.529996e-05 | 1.302008504 | -0.0002459646421
| 1388.8 | -2.129988e-05 | 1.301733799 | -0.0002071501059
| 1388.6 | -3.649795e-06 | 1.301385269 | -3.551237852e-05
| 1388.4 | 3.47e-05 | 1.301084702 | 0.0003377434323
| 1388.2 | 8.640002e-05 | 1.300991306 | 0.0008411572935
| 1388 | 0.0001347 | 1.3011581 | 0.001311446232
| 1387.8 | 0.0001614 | 1.301516383 | 0.001571222851
| 1387.6 | 0.0001595 | 1.301879724 | 0.001552520353
| 1387.4 | 0.0001353 | 1.30208091 | 0.001316936208
| 1387.2 | 0.0001058 | 1.302039912 | 0.001029961347
| 1387 | 8.360001e-05 | 1.301819282 | 0.0008140872246
| 1386.8 | 7.41e-05 | 1.301496577 | 0.0007218530066
| 1386.6 | 7.380002e-05 | 1.301152939 | 0.0007192208752
| 1386.4 | 7.879998e-05 | 1.300759921 | 0.0007682894323
| 1386.2 | 9.119999e-05 | 1.300293071 | 0.0008896365723
| 1386 | 0.0001174 | 1.299726281 | 0.001145885411
| 1385.8 | 0.0001662 | 1.299111109 | 0.001623234697
| 1385.6 | 0.0002434 | 1.298541762 | 0.002378701339
| 1385.4 | 0.0003474 | 1.298161699 | 0.003396744112
| 1385.2 | 0.0004702999 | 1.29806454 | 0.004599736334
| 1385 | 0.0006002001 | 1.298327808 | 0.005870324935
| 1384.8 | 0.0007231999 | 1.298936522 | 0.007071590269
| 1384.6 | 0.0008293001 | 1.2998492 | 0.008105112094
| 1384.4 | 0.0009106999 | 1.300984018 | 0.008894719157
| 1384.2 | 0.0009638002 | 1.302259004 | 0.009405912239
| 1384 | 0.0009886999 | 1.303589367 | 0.009640746262
| 1383.8 | 0.0009864002 | 1.304931152 | 0.009609958148
| 1383.6 | 0.0009577999 | 1.30622683 | 0.009323400206
| 1383.4 | 0.0009043001 | 1.30744239 | 0.008795564579
| 1383.2 | 0.0008270999 | 1.30852316 | 0.008038946122
| 1383 | 0.0007283001 | 1.309423133 | 0.007074494703
| 1382.8 | 0.0006126999 | 1.31006816 | 0.005949163435
| 1382.6 | 0.0004889001 | 1.310427324 | 0.004746160883
| 1382.4 | 0.0003659 | 1.310483744 | 0.003552204318
| 1382.2 | 0.0002533 | 1.310268573 | 0.002459661161
| 1382 | 0.0001586 | 1.309830069 | 0.001540724574
| 1381.8 | 8.710002e-05 | 1.309247728 | 0.0008465933049
| 1381.6 | 4.189997e-05 | 1.308604705 | 0.0004075039745
| 1381.4 | 2.14e-05 | 1.308020454 | 0.0002082476526
| 1381.2 | 1.720001e-05 | 1.307572604 | 0.0001674567462
| 1381 | 1.849999e-05 | 1.30728698 | 0.0001801782696
| 1380.8 | 1.709999e-05 | 1.307115807 | 0.0001665884707
| 1380.6 | 1.000001e-05 | 1.307007338 | 9.744179942e-05
| 1380.4 | -2.520204e-06 | 1.306914776 | -2.456040387e-05
| 1380.2 | -2.070015e-05 | 1.306821325 | -0.0002017874279
| 1380 | -4.460019e-05 | 1.306677487 | -0.000434872792
| 1379.8 | -7.039994e-05 | 1.306439757 | -0.0006866480258
| 1379.6 | -8.999994e-05 | 1.30608967 | -0.0008781653367
| 1379.4 | -9.689983e-05 | 1.305687072 | -0.0009459114841
| 1379.2 | -8.969991e-05 | 1.305300163 | -0.0008760125048
| 1379 | -7.209993e-05 | 1.305000591 | -0.0007043986976
| 1378.8 | -4.979986e-05 | 1.304799114 | -0.0004866837497
| 1378.6 | -2.62002e-05 | 1.304698071 | -0.0002561065477
| 1378.4 | -4.160087e-06 | 1.304691583 | -4.067082527e-05
| 1378.2 | 1.25e-05 | 1.30478052 | 0.0001222186711
| 1378 | 1.91e-05 | 1.304935508 | 0.0001867559286
| 1377.8 | 1.199998e-05 | 1.305093915 | 0.0001173360522
| 1377.6 | -5.600191e-06 | 1.305174398 | -5.476084249e-05
| 1377.4 | -2.840019e-05 | 1.305140266 | -0.0002777594319
| 1377.2 | -4.729991e-05 | 1.304974781 | -0.0004627258773
| 1377 | -5.650021e-05 | 1.304745497 | -0.0005529003638
| 1376.8 | -5.45001e-05 | 1.304505418 | -0.00053350296
| 1376.6 | -4.419981e-05 | 1.304327378 | -0.0004327992591
| 1376.4 | -3.110002e-05 | 1.304215107 | -0.000304598273
| 1376.2 | -1.820003e-05 | 1.304167266 | -0.0001782872644
| 1376 | -7.299995e-06 | 1.30415986 | -7.152200456e-05
| 1375.8 | 8.259855e-07 | 1.304191512 | 8.093781985e-06
| 1375.6 | 4.989985e-06 | 1.304243376 | 4.890111685e-05
| 1375.4 | 4.07001e-06 | 1.304306617 | 3.988913998e-05
| 1375.2 | -2.049865e-06 | 1.304343237 | -2.009385879e-05
| 1375 | -1.13002e-05 | 1.304334293 | -0.0001107775015
| 1374.8 | -2.00001e-05 | 1.304260934 | -0.0001961045992
| 1374.6 | -2.459991e-05 | 1.304146108 | -0.0002412639531
| 1374.4 | -2.279986e-05 | 1.304016038 | -0.000223665034
| 1374.2 | -1.599998e-05 | 1.303923178 | -0.0001569923366
| 1374 | -7.670007e-06 | 1.303871313 | -7.527239833e-05
| 1373.8 | -6.119205e-07 | 1.303860374 | -6.007036122e-06
| 1373.6 | 4.409979e-06 | 1.303856513 | 4.329251052e-05
| 1373.4 | 8.730015e-06 | 1.303857857 | 8.57140785e-05
| 1373.2 | 1.380001e-05 | 1.303860054 | 0.0001355128273
| 1373 | 1.960002e-05 | 1.303895904 | 0.0001924908962
| 1372.8 | 2.33e-05 | 1.303967336 | 0.0002288497325
| 1372.6 | 2.2e-05 | 1.304068849 | 0.0002160959732
| 1372.4 | 1.480001e-05 | 1.304160764 | 0.0001453840114
| 1372.2 | 1.86e-06 | 1.304230742 | 1.827278875e-05
| 1372 | -1.580021e-05 | 1.304233442 | -0.0001552410524
| 1371.8 | -3.420021e-05 | 1.304161862 | -0.0003360915839
| 1371.6 | -5.01998e-05 | 1.304003528 | -0.0004934533606
| 1371.4 | -5.88998e-05 | 1.303782481 | -0.000579150217
| 1371.2 | -5.819981e-05 | 1.303537605 | -0.0005724563737
| 1371 | -4.890011e-05 | 1.303317897 | -0.0004811338558
| 1370.8 | -3.30998e-05 | 1.303137542 | -0.0003257700683
| 1370.6 | -1.199983e-05 | 1.303017278 | -0.0001181333231
| 1370.4 | 1.360001e-05 | 1.302971173 | 0.0001339104934
| 1370.2 | 4.020003e-05 | 1.303048671 | 0.0003958641818
| 1370 | 5.970001e-05 | 1.303242357 | 0.0005878936664
| 1369.8 | 6.579999e-05 | 1.303506436 | 0.0006479305443
| 1369.6 | 5.610001e-05 | 1.303735347 | 0.0005523964688
| 1369.4 | 3.790001e-05 | 1.303850513 | 0.0003732056233
| 1369.2 | 2.01e-05 | 1.303846457 | 0.0001979543
| 1369 | 8.45002e-06 | 1.303770509 | 8.323594123e-05
| 1368.8 | 3.97998e-06 | 1.303681207 | 3.921285838e-05
| 1368.6 | 3.069995e-06 | 1.30361548 | 3.025300119e-05
| 1368.4 | 3.440017e-06 | 1.303564165 | 3.390537414e-05
| 1368.2 | 3.840005e-06 | 1.303521825 | 3.785459951e-05
| 1368 | 5.480006e-06 | 1.303469227 | 5.403171575e-05
| 1367.8 | 9.819987e-06 | 1.303422787 | 9.684102387e-05
| 1367.6 | 1.769999e-05 | 1.303399266 | 0.0001745797858
| 1367.4 | 2.660001e-05 | 1.303439533 | 0.0002623944897
| 1367.2 | 3.190001e-05 | 1.30353482 | 0.0003147001421
| 1367 | 3.01e-05 | 1.303662053 | 0.0002969572524
| 1366.8 | 2.059999e-05 | 1.303763627 | 0.0002032460432
| 1366.6 | 6.279987e-06 | 1.303806002 | 6.196699608e-05
| 1366.4 | -7.779882e-06 | 1.30377041 | -7.678063951e-05
| 1366.2 | -1.799983e-05 | 1.303690391 | -0.0001776772258
| 1366 | -2.319983e-05 | 1.303590033 | -0.0002290562081
| 1365.8 | -2.489999e-05 | 1.303509952 | -0.0002458910588
| 1365.6 | -2.590012e-05 | 1.303437929 | -0.0002558172055
| 1365.4 | -2.550015e-05 | 1.303368646 | -0.0002519164212
| 1365.2 | -2.249978e-05 | 1.303309502 | -0.0002223218801
| 1365 | -1.83998e-05 | 1.30329766 | -0.0001818385299
| 1364.8 | -1.86e-05 | 1.303333529 | -0.0001838367991
| 1364.6 | -2.869984e-05 | 1.303360399 | -0.0002836962261
| 1364.4 | -4.44e-05 | 1.303264135 | -0.0004389808427
| 1364.2 | -5.289993e-05 | 1.30302966 | -0.0005231866546
| 1364 | -4.309985e-05 | 1.302740187 | -0.0004264214648
| 1363.8 | -1.560001e-05 | 1.302567661 | -0.0001543879783
| 1363.6 | 1.549999e-05 | 1.302595031 | 0.0001534202431
| 1363.4 | 3.54e-05 | 1.30278432 | 0.000350397174
| 1363.2 | 3.85e-05 | 1.302996784 | 0.0003810766851
| 1363 | 3.08e-05 | 1.303134266 | 0.0003048729377
| 1362.8 | 2.189998e-05 | 1.30317315 | 0.0002168006674
| 1362.6 | 1.689999e-05 | 1.303174125 | 0.0001673266949
| 1362.4 | 1.429999e-05 | 1.303172701 | 0.0001416047223
| 1362.2 | 1.159999e-05 | 1.30318069 | 0.0001148841215
| 1362 | 7.739978e-06 | 1.303172596 | 7.666692484e-05
| 1361.8 | 4.639984e-06 | 1.303136684 | 4.596843481e-05
| 1361.6 | 5.919995e-06 | 1.303079705 | 5.866051409e-05
| 1361.4 | 1.170001e-05 | 1.303056477 | 0.000115953203
| 1361.2 | 1.809999e-05 | 1.303081245 | 0.0001794040904
| 1361 | 2.14e-05 | 1.303146791 | 0.0002121341148
| 1360.8 | 2.14e-05 | 1.303207444 | 0.0002121553699
| 1360.6 | 2.099999e-05 | 1.303268726 | 0.0002082106893
| 1360.4 | 2.030001e-05 | 1.303346117 | 0.0002012878808
| 1360.2 | 1.669999e-05 | 1.303465648 | 0.0001656004948
| 1360 | 5.210002e-06 | 1.303602737 | 5.166524222e-05
| 1359.8 | -1.660016e-05 | 1.303700771 | -0.0001646246736
| 1359.6 | -4.510001e-05 | 1.303674424 | -0.0004473303638
| 1359.4 | -7.139996e-05 | 1.303501496 | -0.0007083762318
| 1359.2 | -8.639994e-05 | 1.303199869 | -0.0008575082277
| 1359 | -8.330012e-05 | 1.302870421 | -0.0008270700588
| 1358.8 | -6.459997e-05 | 1.30261757 | -0.0006416247074
| 1358.6 | -3.750014e-05 | 1.302515842 | -0.0003725493577
| 1358.4 | -1.250012e-05 | 1.302571747 | -0.0001241978252
| 1358.2 | 3.140004e-06 | 1.302734883 | 3.119950848e-05
| 1358 | 7.329997e-06 | 1.302932802 | 7.28319061e-05
| 1357.8 | 1.340018e-06 | 1.303119051 | 1.331446312e-05
| 1357.6 | -1.269989e-05 | 1.303255391 | -0.0001261937583
| 1357.4 | -3.229989e-05 | 1.303323043 | -0.0003209766211
| 1357.2 | -5.420004e-05 | 1.303291975 | -0.0005386894648
| 1357 | -7.23001e-05 | 1.303166394 | -0.0007187503435
| 1356.8 | -8.270004e-05 | 1.302985958 | -0.0008223667659
| 1356.6 | -8.500005e-05 | 1.302802773 | -0.000845478265
| 1356.4 | -8.200009e-05 | 1.302647572 | -0.000815854564
| 1356.2 | -7.640001e-05 | 1.302515271 | -0.0007603280746
| 1356 | -6.66999e-05 | 1.302396059 | -0.000663955168
| 1355.8 | -5.179999e-05 | 1.302328927 | -0.0005157418708
| 1355.6 | -3.570014e-05 | 1.302355018 | -0.0003554921155
| 1355.4 | -2.529996e-05 | 1.30246702 | -0.0002519486378
| 1355.2 | -2.450003e-05 | 1.302610178 | -0.0002439913505
| 1355 | -3.24002e-05 | 1.302714335 | -0.0003226867399
| 1354.8 | -4.260003e-05 | 1.302758373 | -0.0004243189215
| 1354.6 | -5.329986e-05 | 1.302765662 | -0.0005309686929
| 1354.4 | -6.340019e-05 | 1.302746337 | -0.0006316820187
| 1354.2 | -7.449987e-05 | 1.302706047 | -0.0007424034585
| 1354 | -8.490018e-05 | 1.302627103 | -0.0008462106515
| 1353.8 | -9.410012e-05 | 1.302520919 | -0.0009381170439
| 1353.6 | -0.0001006999 | 1.302383821 | -0.001004162603
| 1353.4 | -0.0001048998 | 1.302225161 | -0.001046321605
| 1353.2 | -0.0001039998 | 1.302036159 | -0.001037645921
| 1353 | -9.65998e-05 | 1.301853504 | -0.0009640929944
| 1352.8 | -8.219982e-05 | 1.301705606 | -0.0008205964896
| 1352.6 | -6.439979e-05 | 1.301642351 | -0.0006430326588
| 1352.4 | -4.850017e-05 | 1.301658836 | -0.0004843410519
| 1352.2 | -3.930014e-05 | 1.301726258 | -0.0003925060147
| 1352 | -3.640017e-05 | 1.301780241 | -0.0003635816594
| 1351.8 | -3.669981e-05 | 1.301795494 | -0.0003666280347
| 1351.6 | -3.460017e-05 | 1.301771335 | -0.0003457068907
| 1351.4 | -3.000003e-05 | 1.301766249 | -0.0002997920739
| 1351.2 | -2.57998e-05 | 1.301784672 | -0.0002578561364
| 1351 | -2.560004e-05 | 1.301819121 | -0.0002558884033
| 1350.8 | -2.82e-05 | 1.301806713 | -0.0002819207726
| 1350.6 | -2.810012e-05 | 1.301755469 | -0.0002809734821
| 1350.4 | -2.300006e-05 | 1.301699516 | -0.0002300225654
| 1350.2 | -1.550013e-05 | 1.301683079 | -0.0001550407194
| 1350 | -8.55986e-06 | 1.301687073 | -8.563517722e-05
| 1349.8 | -1.480073e-06 | 1.301697408 | -1.480821569e-05
| 1349.6 | 9.109987e-06 | 1.301725507 | 9.116261145e-05
| 1349.4 | 2.059999e-05 | 1.301837793 | 0.0002061559053
| 1349.2 | 2.559998e-05 | 1.302033554 | 0.0002561942563
| 1349 | 1.669999e-05 | 1.302257146 | 0.000167122305
| 1348.8 | -3.850004e-06 | 1.302383052 | -3.852974608e-05
| 1348.6 | -2.670004e-05 | 1.302381424 | -0.0002672426464
| 1348.4 | -4.34998e-05 | 1.302268089 | -0.0004354926421
| 1348.2 | -5.08998e-05 | 1.30212972 | -0.0005097030897
| 1348 | -5.15998e-05 | 1.30200552 | -0.0005168373306
| 1347.8 | -4.829998e-05 | 1.301927146 | -0.0004838850469
| 1347.6 | -4.409993e-05 | 1.30189071 | -0.0004418865088
| 1347.4 | -4.169982e-05 | 1.301903561 | -0.0004178966656
| 1347.2 | -4.430012e-05 | 1.301931963 | -0.0004440078606
| 1347 | -5.219993e-05 | 1.301940753 | -0.0005232592479
| 1346.8 | -6.240016e-05 | 1.301884822 | -0.0006256204397
| 1346.6 | -7.039994e-05 | 1.301772292 | -0.0007059896993
| 1346.4 | -7.330012e-05 | 1.301614589 | -0.0007352667525
| 1346.2 | -6.94998e-05 | 1.301451614 | -0.0006973401912
| 1346 | -5.909998e-05 | 1.301306475 | -0.0005931463276
| 1345.8 | -4.34998e-05 | 1.301220277 | -0.000436676963
| 1345.6 | -2.57998e-05 | 1.301207311 | -0.0002590380531
| 1345.4 | -1.100011e-05 | 1.301281692 | -0.0001104536814
| 1345.2 | -2.990107e-06 | 1.301387748 | -3.002548128e-05
| 1345 | 0 | 1.301492383 | 2.988259036e-16
| 1344.8 | 7.439905e-07 | 1.301573352 | 7.472402071e-06
| 1344.6 | 2.320007e-06 | 1.301665839 | 2.330288627e-05
| 1344.4 | 1.300019e-06 | 1.30180357 | 1.305821266e-05
| 1344.2 | -8.250214e-06 | 1.301978937 | -8.287027078e-05
| 1344 | -3.079994e-05 | 1.302117412 | -0.0003093916442
| 1343.8 | -6.380012e-05 | 1.302116221 | -0.0006409662724
| 1343.6 | -9.549998e-05 | 1.301902506 | -0.0009597198032
| 1343.4 | -0.0001114999 | 1.301521966 | -0.001120989713
| 1343.2 | -0.0001035 | 1.301106357 | -0.001041046458
| 1343 | -7.540001e-05 | 1.300820463 | -0.0007586941837
| 1342.8 | -3.970008e-05 | 1.300741586 | -0.0003995628291
| 1342.6 | -1.009984e-05 | 1.300859545 | -0.0001016597587
| 1342.4 | 5.489995e-06 | 1.301077739 | 5.525816212e-05
| 1342.2 | 6.359985e-06 | 1.301304624 | 6.401346691e-05
| 1342 | -3.19987e-06 | 1.301465685 | -3.220869697e-05
| 1341.8 | -1.770018e-05 | 1.301539998 | -0.0001781693388
| 1341.6 | -3.140009e-05 | 1.301524558 | -0.0003161224521
| 1341.4 | -4.110012e-05 | 1.301462254 | -0.0004138568999
| 1341.2 | -4.65999e-05 | 1.3013793 | -0.0004693367574
| 1341 | -4.960011e-05 | 1.301300239 | -0.0004996549834
| 1340.8 | -5.100012e-05 | 1.301209243 | -0.0005138693212
| 1340.6 | -4.930005e-05 | 1.30110887 | -0.0004968525699
| 1340.4 | -4.250015e-05 | 1.301014612 | -0.0004284169708
| 1340.2 | -3.189993e-05 | 1.300974921 | -0.0003216242626
| 1340 | -2.180017e-05 | 1.300997055 | -0.0002198235765
| 1339.8 | -1.599998e-05 | 1.301068385 | -0.0001613542563
| 1339.6 | -1.580021e-05 | 1.301143751 | -0.0001593518883
| 1339.4 | -1.939994e-05 | 1.301199082 | -0.0001956804605
| 1339.2 | -2.459991e-05 | 1.30122862 | -0.0002481614248
| 1339 | -3.140009e-05 | 1.3012379 | -0.0003168026403
| 1338.8 | -3.84998e-05 | 1.301212664 | -0.0003884998687
| 1338.6 | -4.460019e-05 | 1.301162248 | -0.0004501371134
| 1338.4 | -4.869992e-05 | 1.301095372 | -0.0004916141783
| 1338.2 | -5.22998e-05 | 1.301021889 | -0.0005280623218
| 1338 | -5.439979e-05 | 1.300923634 | -0.0005493874288
| 1337.8 | -5.429992e-05 | 1.300805305 | -0.0005485085621
| 1337.6 | -4.829998e-05 | 1.300662225 | -0.000488026994
| 1337.4 | -3.51e-05 | 1.30055589 | -0.0003547373739
| 1337.2 | -1.740009e-05 | 1.300519182 | -0.0001758855404
| 1337 | -2.340847e-07 | 1.300581582 | -2.365621835e-06
| 1336.8 | 1.130001e-05 | 1.300715294 | 0.0001142434575
| 1336.6 | 1.429999e-05 | 1.300888156 | 0.0001445764741
| 1336.4 | 8.629995e-06 | 1.301047638 | 8.725354277e-05
| 1336.2 | -5.019981e-06 | 1.301165322 | -5.075732411e-05
| 1336 | -2.370011e-05 | 1.301187812 | -0.0002396601824
| 1335.8 | -4.12e-05 | 1.30110599 | -0.0004167083431
| 1335.6 | -5.170011e-05 | 1.300945595 | -0.00052304652
| 1335.4 | -5.389998e-05 | 1.300766717 | -0.0005454585817
| 1335.2 | -4.869992e-05 | 1.300602521 | -0.00049297169
| 1335 | -3.930014e-05 | 1.300478084 | -0.0003979182125
| 1334.8 | -2.57998e-05 | 1.300383536 | -0.0002612884104
| 1334.6 | -9.359814e-06 | 1.300352329 | -9.481032167e-05
| 1334.4 | 7.980017e-06 | 1.300389704 | 8.084243255e-05
| 1334.2 | 2.14e-05 | 1.300518608 | 0.0002168084118
| 1334 | 2.62e-05 | 1.300685766 | 0.0002654449795
| 1333.8 | 2.189998e-05 | 1.30084852 | 0.0002218848613
| 1333.6 | 1.070002e-05 | 1.300945757 | 0.0001084169672
| 1333.4 | -1.979944e-06 | 1.300965906 | -2.006475546e-05
| 1333.2 | -1.149997e-05 | 1.30092045 | -0.0001165584728
| 1333 | -1.670004e-05 | 1.300857865 | -0.0001692960426
| 1332.8 | -1.869988e-05 | 1.300785752 | -0.0001896094355
| 1332.6 | -1.749998e-05 | 1.300717423 | -0.0001774778779
| 1332.4 | -1.220003e-05 | 1.3006593 | -0.0001237517227
| 1332.2 | -3.670207e-06 | 1.300653913 | -3.723286503e-05
| 1332 | 4.329981e-06 | 1.300716286 | 4.393337371e-05
| 1331.8 | 5.72e-06 | 1.300843366 | 5.803985008e-05
| 1331.6 | -2.379927e-06 | 1.300955243 | -2.415089225e-05
| 1331.4 | -1.599998e-05 | 1.30100204 | -0.0001623762477
| 1331.2 | -2.950019e-05 | 1.300970815 | -0.0002994306688
| 1331 | -4.049998e-05 | 1.300898708 | -0.0004111642988
| 1330.8 | -4.930005e-05 | 1.300786116 | -0.0005006186476
| 1330.6 | -5.420004e-05 | 1.300627528 | -0.000550523071
| 1330.4 | -4.960011e-05 | 1.300435564 | -0.0005039496617
| 1330.2 | -3.40999e-05 | 1.30030384 | -0.0003465550874
| 1330 | -1.360015e-05 | 1.300298393 | -0.0001382383762
| 1329.8 | 6.110093e-07 | 1.300433909 | 6.210907022e-06
| 1329.6 | 2.029984e-06 | 1.300608181 | 2.06356305e-05
| 1329.4 | -7.389892e-06 | 1.300743731 | -7.512497852e-05
| 1329.2 | -2.129988e-05 | 1.300785089 | -0.0002165545797
| 1329 | -3.420021e-05 | 1.300762708 | -0.0003477628948
| 1328.8 | -4.470006e-05 | 1.300685522 | -0.0004546240523
| 1328.6 | -5.109999e-05 | 1.300583131 | -0.0005198321604
| 1328.4 | -5.329986e-05 | 1.300464552 | -0.0005423416183
| 1328.2 | -5.079993e-05 | 1.300364977 | -0.0005170209218
| 1328 | -4.65999e-05 | 1.300301512 | -0.0004743700635
| 1327.8 | -4.400005e-05 | 1.300270866 | -0.0004479814793
| 1327.6 | -4.44e-05 | 1.30023351 | -0.0004521344263
| 1327.4 | -4.58999e-05 | 1.300160237 | -0.0004675051032
| 1327.2 | -4.339992e-05 | 1.300040042 | -0.0004421490119
| 1327 | -3.379982e-05 | 1.299924726 | -0.0003444302942
| 1326.8 | -1.749998e-05 | 1.299861565 | -0.0001783662292
| 1326.6 | 7.960619e-08 | 1.299905085 | 8.114150187e-07
| 1326.4 | 1.21e-05 | 1.30002676 | 0.000123351188
| 1326.2 | 1.560001e-05 | 1.300185339 | 0.0001590364085
| 1326 | 1.110001e-05 | 1.300316851 | 0.0001131659029
| 1325.8 | 2.109981e-06 | 1.30040189 | 2.151345664e-05
| 1325.6 | -8.680157e-06 | 1.300426983 | -8.851189141e-05
| 1325.4 | -1.869988e-05 | 1.300397789 | -0.0001907199024
| 1325.2 | -2.429983e-05 | 1.300319691 | -0.0002478849404
| 1325 | -2.410007e-05 | 1.300247859 | -0.0002458951962
| 1324.8 | -2.030019e-05 | 1.300210002 | -0.0002071608171
| 1324.6 | -1.719989e-05 | 1.300230617 | -0.0001755494402
| 1324.4 | -1.88002e-05 | 1.300265389 | -0.0001919031804
| 1324.2 | -2.370011e-05 | 1.300280456 | -0.0002419535188
| 1324 | -2.890003e-05 | 1.300256549 | -0.000295089129
| 1323.8 | -3.180005e-05 | 1.3002201 | -0.0003247575461
| 1323.6 | -3.329999e-05 | 1.300192725 | -0.0003401341381
| 1323.4 | -3.61001e-05 | 1.300177235 | -0.0003687933619
| 1323.2 | -3.940001e-05 | 1.300143191 | -0.0004025758711
| 1323 | -4.199989e-05 | 1.300113219 | -0.0004292156567
| 1322.8 | -4.570014e-05 | 1.300083695 | -0.0004671071581
| 1322.6 | -5.170011e-05 | 1.300047399 | -0.0005285266206
| 1322.4 | -5.989984e-05 | 1.29996126 | -0.0006124840089
| 1322.2 | -6.539982e-05 | 1.299806513 | -0.0006688994854
| 1322 | -6.259991e-05 | 1.299608433 | -0.0006404551533
| 1321.8 | -5.009993e-05 | 1.299440238 | -0.0005127152824
| 1321.6 | -3.11999e-05 | 1.299356828 | -0.0003193674577
| 1321.4 | -1.330006e-05 | 1.29938831 | -0.0001361593282
| 1321.2 | -2.680023e-06 | 1.299484517 | -2.743890803e-05
| 1321 | -4.759865e-07 | 1.29958775 | -4.873838412e-06
| 1320.8 | -3.690185e-06 | 1.299643929 | -3.77864919e-05
| 1320.6 | -8.030031e-06 | 1.299650462 | -8.224095737e-05
| 1320.4 | -1.089979e-05 | 1.299619786 | -0.000111653895
| 1320.2 | -1.23998e-05 | 1.299570265 | -0.0001270429807
| 1320 | -1.13002e-05 | 1.299494839 | -0.0001157971749
| 1319.8 | -6.400151e-06 | 1.299411114 | -6.559851388e-05
| 1319.6 | 4.43e-06 | 1.299337251 | 4.541614011e-05
| 1319.4 | 1.93e-05 | 1.299331061 | 0.0001978951992
| 1319.2 | 3.379998e-05 | 1.299400152 | 0.00034660987
| 1319 | 4.280001e-05 | 1.299539647 | 0.0004389246573
| 1318.8 | 4.429999e-05 | 1.299689704 | 0.0004543246519
| 1318.6 | 3.920002e-05 | 1.299823077 | 0.0004020398988
| 1318.4 | 3.019998e-05 | 1.299900284 | 0.0003097617663
| 1318.2 | 2.030001e-05 | 1.299934599 | 0.0002082422694
| 1318 | 1.090002e-05 | 1.299918703 | 0.0001118324219
| 1317.8 | 3.600012e-06 | 1.299872231 | 3.694221766e-05
| 1317.6 | -4.95964e-07 | 1.299789942 | -5.09088989e-06
| 1317.4 | 7.670082e-07 | 1.299704315 | 7.874113801e-06
| 1317.2 | 7.050003e-06 | 1.299641171 | 7.239078916e-05
| 1317 | 1.589999e-05 | 1.299644556 | 0.0001632894744
| 1316.8 | 2.209998e-05 | 1.299705971 | 0.0002269865623
| 1316.6 | 2.269999e-05 | 1.299802784 | 0.0002331673646
| 1316.4 | 1.649999e-05 | 1.299878061 | 0.0001694981705
| 1316.2 | 7.190022e-06 | 1.299897238 | 7.386983476e-05
| 1316 | -8.9508e-07 | 1.299852943 | -9.196856126e-06
| 1315.8 | -4.170076e-06 | 1.299776537 | -4.285905679e-05
| 1315.6 | -2.049865e-06 | 1.299708977 | -2.107408729e-05
| 1315.4 | 2.480002e-06 | 1.299686495 | 2.54988732e-05
| 1315.2 | 6.140012e-06 | 1.299705037 | 6.313905293e-05
| 1315 | 5.600003e-06 | 1.299750024 | 5.75928578e-05
| 1314.8 | 1.019985e-06 | 1.299769728 | 1.049152782e-05
| 1314.6 | -4.970038e-06 | 1.299752494 | -5.112873303e-05
| 1314.4 | -9.500088e-06 | 1.299683542 | -9.775060764e-05
| 1314.2 | -8.839974e-06 | 1.299588932 | -9.097988656e-05
| 1314 | -1.910023e-06 | 1.29950884 | -1.966166397e-05
| 1313.8 | 8.580007e-06 | 1.299489079 | 8.833834485e-05
| 1313.6 | 1.860001e-05 | 1.299532275 | 0.0001915264844
| 1313.4 | 2.430002e-05 | 1.299625066 | 0.0002502412805
| 1313.2 | 2.520002e-05 | 1.299720372 | 0.0002595300859
| 1313 | 2.300002e-05 | 1.299805836 | 0.0002368930176
| 1312.8 | 1.99e-05 | 1.299874878 | 0.0002049838623
| 1312.6 | 1.580001e-05 | 1.299957227 | 0.0001627651835
| 1312.4 | 8.289979e-06 | 1.300045641 | 8.540703862e-05
| 1312.2 | -4.520113e-06 | 1.300123741 | -4.657090149e-05
| 1312 | -2.220013e-05 | 1.300141243 | -0.0002287624513
| 1311.8 | -4.070017e-05 | 1.300071328 | -0.0004194793902
| 1311.6 | -5.380011e-05 | 1.29991495 | -0.0005546417032
| 1311.4 | -5.800006e-05 | 1.29973156 | -0.0005981136228
| 1311.2 | -5.350005e-05 | 1.299576978 | -0.0005518580079
| 1311 | -4.570014e-05 | 1.299502834 | -0.0004715005849
| 1310.8 | -3.979996e-05 | 1.299486419 | -0.0004106972508
| 1310.6 | -3.909994e-05 | 1.29950138 | -0.0004035309213
| 1310.4 | -4.269991e-05 | 1.299481522 | -0.0004407571917
| 1310.2 | -4.650003e-05 | 1.299423948 | -0.0004800744981
| 1310 | -4.809979e-05 | 1.299322631 | -0.0004967062361
| 1309.8 | -4.460019e-05 | 1.299210511 | -0.0004606736597
| 1309.6 | -3.669981e-05 | 1.299110364 | -0.0003791625638
| 1309.4 | -2.480011e-05 | 1.299042024 | -0.0002562729315
| 1309.2 | -9.749802e-06 | 1.299020954 | -0.0001007702328
| 1309 | 6.210021e-06 | 1.299068208 | 6.419095276e-05
| 1308.8 | 2.090001e-05 | 1.29918386 | 0.0002160528175
| 1308.6 | 3.059999e-05 | 1.299374831 | 0.0003163302448
| 1308.4 | 3.249999e-05 | 1.299600634 | 0.0003359654345
| 1308.2 | 2.610002e-05 | 1.299839857 | 0.0002697972397
| 1308 | 1.099999e-05 | 1.300054256 | 0.0001137054247
| 1307.8 | -1.149997e-05 | 1.300221538 | -0.0001188753553
| 1307.6 | -4.029979e-05 | 1.300313647 | -0.0004166078484
| 1307.4 | -7.330012e-05 | 1.300303577 | -0.0007578577658
| 1307.2 | -0.0001056002 | 1.300166968 | -0.001092070255
| 1307 | -0.0001325998 | 1.299920485 | -0.001371737333
| 1306.8 | -0.0001496998 | 1.299584644 | -0.001549250656
| 1306.6 | -0.0001546 | 1.299223881 | -0.001600639127
| 1306.4 | -0.0001487 | 1.298879623 | -0.001540195926
| 1306.2 | -0.0001337 | 1.298581916 | -0.001385366588
| 1306 | -0.0001105 | 1.298352408 | -0.001145363033
| 1305.8 | -8.149987e-05 | 1.29823007 | -0.0008449917211
| 1305.6 | -5.070005e-05 | 1.298244202 | -0.0005257410525
| 1305.4 | -2.639996e-05 | 1.29840669 | -0.0002737705022
| 1305.2 | -1.56999e-05 | 1.298650701 | -0.0001628060757
| 1305 | -2.089992e-05 | 1.298875134 | -0.0002167246328
| 1304.8 | -3.460017e-05 | 1.298986163 | -0.0003588096746
| 1304.6 | -4.869992e-05 | 1.298992732 | -0.0005051004116
| 1304.4 | -5.779988e-05 | 1.298927521 | -0.0005996004731
| 1304.2 | -6.180005e-05 | 1.298852985 | -0.0006412282088
| 1304 | -6.219998e-05 | 1.298780901 | -0.0006455120582
| 1303.8 | -6.01999e-05 | 1.298730101 | -0.0006248764707
| 1303.6 | -5.63999e-05 | 1.298705963 | -0.0005855336579
| 1303.4 | -5.399986e-05 | 1.298723691 | -0.0005606963573
| 1303.2 | -5.389998e-05 | 1.298753651 | -0.0005597306204
| 1303 | -5.709989e-05 | 1.298798865 | -0.0005930307004
| 1302.8 | -6.329989e-05 | 1.298831995 | -0.0006575041622
| 1302.6 | -7.370003e-05 | 1.29886595 | -0.0007656230328
| 1302.4 | -8.999994e-05 | 1.298847401 | -0.0009351005009
| 1302.2 | -0.0001092999 | 1.298735481 | -0.001135885567
| 1302 | -0.0001244002 | 1.298492696 | -0.001293234862
| 1301.8 | -0.0001273998 | 1.298177709 | -0.001324940053
| 1301.6 | -0.0001158999 | 1.297868517 | -0.001205817181
| 1301.4 | -9.389995e-05 | 1.297660241 | -0.0009772472711
| 1301.2 | -6.83999e-05 | 1.297562952 | -0.0007120324072
| 1301 | -4.430012e-05 | 1.297583397 | -0.0004612254178
| 1300.8 | -2.639996e-05 | 1.297678083 | -0.0002748861979
| 1300.6 | -1.56999e-05 | 1.297819765 | -0.0001634824541
| 1300.4 | -1.419989e-05 | 1.29796047 | -0.0001478700031
| 1300.2 | -1.960014e-05 | 1.298042999 | -0.0002041201329
| 1300 | -2.539984e-05 | 1.298039604 | -0.0002645632471
| 1299.8 | -2.660016e-05 | 1.29798824 | -0.0002771154528
| 1299.6 | -2.059984e-05 | 1.29793609 | -0.0002146502585
| 1299.4 | -1.07999e-05 | 1.297964013 | -0.0001125506087
| 1299.2 | -4.890128e-06 | 1.298063341 | -5.09645297e-05
| 1299 | -6.820107e-06 | 1.298196983 | -7.108297977e-05
| 1298.8 | -1.740009e-05 | 1.298287989 | -0.0001813694876
| 1298.6 | -3.100014e-05 | 1.298296493 | -0.0003231745731
| 1298.4 | -4.229996e-05 | 1.298228131 | -0.0004410644325
| 1298.2 | -4.82001e-05 | 1.298128152 | -0.0005026977934
| 1298 | -5.000005e-05 | 1.298037762 | -0.0005215858412
| 1297.8 | -5.140005e-05 | 1.297965866 | -0.000536301553
| 1297.6 | -5.319999e-05 | 1.297881365 | -0.0005552026072
| 1297.4 | -5.389998e-05 | 1.297773758 | -0.0005626402137
| 1297.2 | -5.079993e-05 | 1.297642325 | -0.0005304157299
| 1297 | -4.260003e-05 | 1.297516084 | -0.0004449106738
| 1296.8 | -2.840019e-05 | 1.297423434 | -0.0002966758736
| 1296.6 | -1.13002e-05 | 1.297416848 | -0.0001180634832
| 1296.4 | 3.459994e-06 | 1.297498657 | 3.615400696e-05
| 1296.2 | 9.819987e-06 | 1.297650401 | 0.0001026148292
| 1296 | 5.090005e-06 | 1.297781765 | 5.319103116e-05
| 1295.8 | -5.740032e-06 | 1.297822661 | -5.999059514e-05
| 1295.6 | -1.379992e-05 | 1.29776323 | -0.0001442562235
| 1295.4 | -1.480007e-05 | 1.297675619 | -0.0001547436211
| 1295.2 | -1.030004e-05 | 1.297612237 | -0.000107715182
| 1295 | -5.089902e-06 | 1.297599025 | -5.32390187e-05
| 1294.8 | -1.840102e-06 | 1.29760248 | -1.924847688e-05
| 1294.6 | 0 | 1.297603611 | 0
| 1294.4 | 2.860012e-06 | 1.297599814 | 2.992817214e-05
| 1294.2 | 5.019995e-06 | 1.297618507 | 5.253868322e-05
| 1294 | 5.680001e-06 | 1.297628201 | 5.94548686e-05
| 1293.8 | 6.340007e-06 | 1.297632347 | 6.6373406e-05
| 1293.6 | 8.580007e-06 | 1.297630197 | 8.983800153e-05
| 1293.4 | 1.199998e-05 | 1.29766532 | 0.0001256638254
| 1293.2 | 1.23e-05 | 1.297734255 | 0.0001288184728
| 1293 | 7.24001e-06 | 1.297810368 | 7.583194655e-05
| 1292.8 | -2.759933e-06 | 1.297849834 | -2.891171879e-05
| 1292.6 | -1.520004e-05 | 1.297829746 | -0.0001592498289
| 1292.4 | -2.609988e-05 | 1.297746773 | -0.0002735062917
| 1292.2 | -3.500012e-05 | 1.29761895 | -0.0003668613069
| 1292 | -3.830004e-05 | 1.297430996 | -0.0004015694564
| 1291.8 | -3.320011e-05 | 1.297239098 | -0.0003482023765
| 1291.6 | -2.00001e-05 | 1.297076813 | -0.0002098202248
| 1291.4 | -1.460096e-06 | 1.297005989 | -1.53202315e-05
| 1291.2 | 1.600001e-05 | 1.297024463 | 0.0001679180978
| 1291 | 2.87e-05 | 1.297107371 | 0.000301232826
| 1290.8 | 3.579998e-05 | 1.297201813 | 0.0003757861855
| 1290.6 | 4.000002e-05 | 1.297291064 | 0.0004199102364
| 1290.4 | 4.31e-05 | 1.297382635 | 0.0004524922049
| 1290.2 | 4.350003e-05 | 1.297498828 | 0.0004567220206
| 1290 | 3.909999e-05 | 1.297619326 | 0.0004105493907
| 1289.8 | 2.860002e-05 | 1.297721911 | 0.0003003207596
| 1289.6 | 1.369999e-05 | 1.297755245 | 0.0001438772227
| 1289.4 | -1.120044e-06 | 1.297709118 | -1.176435808e-05
| 1289.2 | -1.100011e-05 | 1.297596581 | -0.0001155698412
| 1289 | -1.489995e-05 | 1.297474219 | -0.0001565830573
| 1288.8 | -1.400013e-05 | 1.297360307 | -0.0001471605244
| 1288.6 | -1.020015e-05 | 1.29728432 | -0.0001072399879
| 1288.4 | -5.700078e-06 | 1.297236351 | -5.993981015e-05
| 1288.2 | -1.500051e-06 | 1.297226001 | -1.577623953e-05
| 1288 | -6.29727e-08 | 1.297241589 | -6.605931333e-07
| 1287.8 | -3.159915e-06 | 1.29726117 | -3.324463176e-05
| 1287.6 | -9.900064e-06 | 1.297240836 | -0.0001041697612
| 1287.4 | -1.740009e-05 | 1.297163506 | -0.0001831246082
| 1287.2 | -2.12e-05 | 1.297023385 | -0.0002231750794
| 1287 | -1.820003e-05 | 1.296858985 | -0.0001916477118
| 1286.8 | -6.679832e-06 | 1.29671336 | -7.036015079e-05
| 1286.6 | 1.04e-05 | 1.296652381 | 0.0001095658973
| 1286.4 | 2.82e-05 | 1.296694122 | 0.0002971316115
| 1286.2 | 3.909999e-05 | 1.296846798 | 0.0004119989531
| 1286 | 3.740001e-05 | 1.297022848 | 0.0003940936275
| 1285.8 | 2.46e-05 | 1.297140785 | 0.0002592317128
| 1285.6 | 7.160012e-06 | 1.297132285 | 7.546257146e-05
| 1285.4 | -6.219921e-06 | 1.297011779 | -6.557115945e-05
| 1285.2 | -1.049981e-05 | 1.296838917 | -0.0001107222673
| 1285 | -7.610076e-06 | 1.296688147 | -8.026908709e-05
| 1284.8 | -5.068214e-07 | 1.296566035 | -5.34910239e-06
| 1284.6 | 8.94e-06 | 1.296490598 | 9.43420306e-05
| 1284.4 | 1.900002e-05 | 1.29645422 | 0.0002005409174
| 1284.2 | 2.759999e-05 | 1.296467598 | 0.0002913557996
| 1284 | 3.240001e-05 | 1.296504288 | 0.0003420706692
| 1283.8 | 3.240001e-05 | 1.296539985 | 0.0003421145335
| 1283.6 | 3.019998e-05 | 1.296529384 | 0.0003189360521
| 1283.4 | 2.96e-05 | 1.296494273 | 0.0003126564237
| 1283.2 | 3.109999e-05 | 1.296453977 | 0.0003285617136
| 1283 | 3.32e-05 | 1.29643775 | 0.0003508068564
| 1282.8 | 3.329998e-05 | 1.296433699 | 0.0003519190927
| 1282.6 | 2.980001e-05 | 1.296424412 | 0.0003149811857
| 1282.4 | 2.42e-05 | 1.296366497 | 0.000255840171
| 1282.2 | 1.93e-05 | 1.296263181 | 0.0002040850569
| 1282 | 1.789999e-05 | 1.296105199 | 0.0001893329161
| 1281.8 | 2.300002e-05 | 1.295937632 | 0.0002433465731
| 1281.6 | 3.309997e-05 | 1.295791024 | 0.0003503028931
| 1281.4 | 4.610003e-05 | 1.29568929 | 0.000488001524
| 1281.2 | 5.909999e-05 | 1.295623767 | 0.0006257487383
| 1281 | 7.11e-05 | 1.295578046 | 0.0007529529915
| 1280.8 | 8.349997e-05 | 1.2955334 | 0.0008844432069
| 1280.6 | 9.730003e-05 | 1.29551125 | 0.001030800797
| 1280.4 | 0.0001113 | 1.295521084 | 0.001179301011
| 1280.2 | 0.0001233 | 1.295569716 | 0.001306613556
| 1280 | 0.0001315 | 1.295635418 | 0.001393662212
| 1279.8 | 0.000135 | 1.295694183 | 0.001430917746
| 1279.6 | 0.0001361 | 1.295713446 | 0.001442780743
| 1279.4 | 0.0001362 | 1.29570548 | 0.001444074856
| 1279.2 | 0.0001356 | 1.295655317 | 0.00143799101
| 1279 | 0.0001352 | 1.295559216 | 0.001434077511
| 1278.8 | 0.000137 | 1.295390228 | 0.001453584673
| 1278.6 | 0.0001455 | 1.295148234 | 0.001544303862
| 1278.4 | 0.0001663 | 1.294855334 | 0.001765759899
| 1278.2 | 0.0002028 | 1.294589022 | 0.002154132559
| 1278 | 0.0002544 | 1.294425245 | 0.00270306299
| 1277.8 | 0.0003170001 | 1.294445928 | 0.003368797123
| 1277.6 | 0.0003830999 | 1.294700988 | 0.004071244965
| 1277.4 | 0.0004428001 | 1.295203788 | 0.004704775609
| 1277.2 | 0.0004872999 | 1.295915013 | 0.00517572243
| 1277 | 0.0005084001 | 1.296759211 | 0.005397268764
| 1276.8 | 0.0005040999 | 1.297617695 | 0.005348943229
| 1276.6 | 0.0004757001 | 1.298394644 | 0.005045319202
| 1276.4 | 0.0004297999 | 1.298996571 | 0.004557003416
| 1276.2 | 0.0003740001 | 1.299390253 | 0.003964684332
| 1276 | 0.0003177999 | 1.299561191 | 0.003368899685
| 1275.8 | 0.0002679 | 1.299556833 | 0.002840297215
| 1275.6 | 0.0002306999 | 1.299420692 | 0.002446481345
| 1275.4 | 0.0002082 | 1.299261196 | 0.002208462246
| 1275.2 | 0.0001972 | 1.299150888 | 0.002092268695
| 1275 | 0.0001898 | 1.299151777 | 0.002014060767
| 1274.8 | 0.0001775 | 1.29922604 | 0.001883713291
| 1274.6 | 0.000156 | 1.299312643 | 0.001655674936
| 1274.4 | 0.0001271 | 1.299313053 | 0.001349137939
| 1274.2 | 9.780001e-05 | 1.299198636 | 0.001038360355
| 1274 | 7.489998e-05 | 1.298972373 | 0.0007954771753
| 1273.8 | 6.340003e-05 | 1.298699116 | 0.0006735820733
| 1273.6 | 6.379998e-05 | 1.298445314 | 0.0006780684997
| 1273.4 | 7.240001e-05 | 1.29828303 | 0.0007696889317
| 1273.2 | 8.239999e-05 | 1.298232028 | 0.0008761752355
| 1273 | 8.640002e-05 | 1.298266928 | 0.0009188297354
| 1272.8 | 8.290001e-05 | 1.298297409 | 0.0008817239888
| 1272.6 | 7.68e-05 | 1.298282486 | 0.0008169788985
| 1272.4 | 7.389997e-05 | 1.298236522 | 0.0007862783252
| 1272.2 | 7.41e-05 | 1.298228273 | 0.0007885349674
| 1272 | 7.229998e-05 | 1.298280053 | 0.0007694693133
| 1271.8 | 6.17e-05 | 1.298357865 | 0.0006567165434
| 1271.6 | 4.329997e-05 | 1.298360493 | 0.0004609385808
| 1271.4 | 2.359999e-05 | 1.298252536 | 0.0002512847066
| 1271.2 | 1.08e-05 | 1.298040959 | 0.0001150303284
| 1271 | 8.300011e-06 | 1.297809469 | 8.843226119e-05
| 1270.8 | 1.509999e-05 | 1.297611764 | 0.000160932771
| 1270.6 | 2.650002e-05 | 1.297507636 | 0.0002825002715
| 1270.4 | 3.649999e-05 | 1.297486961 | 0.0003891733426
| 1270.2 | 4.000002e-05 | 1.297525293 | 0.000426546746
| 1270 | 3.599999e-05 | 1.297539272 | 0.0003839471451
| 1269.8 | 2.860002e-05 | 1.297488524 | 0.0003050830934
| 1269.6 | 2.46e-05 | 1.297353307 | 0.000262481592
| 1269.4 | 2.89e-05 | 1.297209746 | 0.0003084454578
| 1269.2 | 3.85e-05 | 1.297115711 | 0.000411000841
| 1269 | 4.790002e-05 | 1.2970904 | 0.0005114421189
| 1268.8 | 5.38e-05 | 1.297090524 | 0.0005745299408
| 1268.6 | 5.65e-05 | 1.297082825 | 0.0006034626037
| 1268.4 | 5.989998e-05 | 1.297038224 | 0.000639900332
| 1268.2 | 6.670003e-05 | 1.296997652 | 0.0007126803502
| 1268 | 7.63e-05 | 1.296981567 | 0.0008153972208
| 1267.8 | 8.620003e-05 | 1.297024412 | 0.0009213159834
| 1267.6 | 9.249998e-05 | 1.297101185 | 0.0009887518455
| 1267.4 | 9.490002e-05 | 1.297189511 | 0.001014498838
| 1267.2 | 9.379997e-05 | 1.297261102 | 0.001002841521
| 1267 | 9.130003e-05 | 1.297305136 | 0.0009762329404
| 1266.8 | 8.979997e-05 | 1.297327187 | 0.000960327671
| 1266.6 | 8.93e-05 | 1.297348065 | 0.0009551156302
| 1266.4 | 9.059998e-05 | 1.297377257 | 0.0009691510636
| 1266.2 | 9.1e-05 | 1.297444281 | 0.0009735338377
| 1266 | 8.849999e-05 | 1.297526777 | 0.000946876135
| 1265.8 | 8.070002e-05 | 1.297618795 | 0.0008634944146
| 1265.6 | 6.729997e-05 | 1.297654777 | 0.0007202014323
| 1265.4 | 5.28e-05 | 1.297606542 | 0.0005651368694
| 1265.2 | 4.349998e-05 | 1.297466102 | 0.0004657160991
| 1265 | 4.459999e-05 | 1.297299986 | 0.0004776288389
| 1264.8 | 5.639997e-05 | 1.297185493 | 0.0006041486101
| 1264.6 | 7.280002e-05 | 1.297209393 | 0.0007799392334
| 1264.4 | 8.349997e-05 | 1.297369057 | 0.0008946104508
| 1264.2 | 8.020001e-05 | 1.297600305 | 0.0008592373425
| 1264 | 6.139999e-05 | 1.297771916 | 0.0006578304601
| 1263.8 | 3.42e-05 | 1.297788333 | 0.000366461257
| 1263.6 | 1.110001e-05 | 1.297620885 | 0.0001189714566
| 1263.4 | 1.420015e-06 | 1.297358991 | 1.522512579e-05
| 1263.2 | 6.739999e-06 | 1.297108516 | 7.229110582e-05
| 1263 | 2.130002e-05 | 1.296964034 | 0.0002285201997
| 1262.8 | 3.729998e-05 | 1.29693369 | 0.0004002544366
| 1262.6 | 4.9e-05 | 1.296992626 | 0.0005258664486
| 1262.4 | 5.540001e-05 | 1.297089855 | 0.0005946027583
| 1262.2 | 5.55e-05 | 1.29721681 | 0.0005957126728
| 1262 | 4.849998e-05 | 1.29733172 | 0.0005206120377
| 1261.8 | 3.390001e-05 | 1.29740582 | 0.000363925679
| 1261.6 | 1.500001e-05 | 1.297361845 | 0.0001610580568
| 1261.4 | 6.309869e-07 | 1.297197485 | 6.777039411e-06
| 1261.2 | -2.260063e-06 | 1.296959642 | -2.428093545e-05
| 1261 | 8.789992e-06 | 1.296761903 | 9.44675666e-05
| 1260.8 | 2.680001e-05 | 1.296697199 | 0.0002880865324
| 1260.6 | 4.01e-05 | 1.296770047 | 0.0004311024559
| 1260.4 | 4.250001e-05 | 1.296882912 | 0.0004569374551
| 1260.2 | 3.610001e-05 | 1.296937566 | 0.0003881719262
| 1260 | 3.059999e-05 | 1.296891968 | 0.0003290944167
| 1259.8 | 3.210002e-05 | 1.296817797 | 0.0003453009816
| 1259.6 | 4.01e-05 | 1.296787828 | 0.0004314371518
| 1259.4 | 4.730002e-05 | 1.296852214 | 0.0005089599575
| 1259.2 | 4.75e-05 | 1.29695489 | 0.0005111527197
| 1259 | 4.080002e-05 | 1.297030839 | 0.0004390957874
| 1258.8 | 3.290001e-05 | 1.297041098 | 0.0003541262866
| 1258.6 | 2.750001e-05 | 1.297023099 | 0.0002960522862
| 1258.4 | 2.520002e-05 | 1.297015836 | 0.0002713355132
| 1258.2 | 2.059999e-05 | 1.297050593 | 0.0002218347359
| 1258 | 1.130001e-05 | 1.29707225 | 0.0001217026007
| 1257.8 | -2.459837e-06 | 1.297052361 | -2.649894378e-05
| 1257.6 | -1.630007e-05 | 1.296939598 | -0.0001756238494
| 1257.4 | -2.520007e-05 | 1.296765952 | -0.0002715942466
| 1257.2 | -2.639996e-05 | 1.29655433 | -0.0002846179422
| 1257 | -1.970002e-05 | 1.296371926 | -0.0002124494156
| 1256.8 | -7.849802e-06 | 1.296239214 | -8.467875742e-05
| 1256.6 | 5.889985e-06 | 1.296187617 | 6.354912564e-05
| 1256.4 | 1.749999e-05 | 1.29619819 | 0.0001888427789
| 1256.2 | 2.410002e-05 | 1.296257863 | 0.0002600939551
| 1256 | 2.44e-05 | 1.296306743 | 0.0002633635196
| 1255.8 | 2.119999e-05 | 1.296312497 | 0.0002288589802
| 1255.6 | 1.939998e-05 | 1.29625637 | 0.0002094694302
| 1255.4 | 2.249999e-05 | 1.296192108 | 0.0002429922993
| 1255.2 | 2.87e-05 | 1.296157457 | 0.0003100085156
| 1255 | 3.390001e-05 | 1.296168972 | 0.0003662334118
| 1254.8 | 3.599999e-05 | 1.296185659 | 0.0003889775243
| 1254.6 | 3.610001e-05 | 1.29618865 | 0.000390119194
| 1254.4 | 3.679998e-05 | 1.29616514 | 0.0003977540906
| 1254.2 | 3.88e-05 | 1.296145045 | 0.0004194447934
| 1254 | 4.129998e-05 | 1.296127763 | 0.0004465481176
| 1253.8 | 4.289999e-05 | 1.296119814 | 0.0004639248677
| 1253.6 | 4.379998e-05 | 1.296090627 | 0.0004737433909
| 1253.4 | 4.57e-05 | 1.296041228 | 0.0004943917561
| 1253.2 | 5.12e-05 | 1.295967551 | 0.0005540125096
| 1253 | 6.190002e-05 | 1.295909 | 0.0006699331571
| 1252.8 | 7.809999e-05 | 1.295899447 | 0.0008454110295
| 1252.6 | 9.530001e-05 | 1.295995864 | 0.001031695013
| 1252.4 | 0.0001078 | 1.296177137 | 0.001167049239
| 1252.2 | 0.0001113 | 1.296419968 | 0.001204911921
| 1252 | 0.0001043 | 1.296646494 | 0.001129111012
| 1251.8 | 8.940003e-05 | 1.296816153 | 0.0009678303571
| 1251.6 | 7.079998e-05 | 1.296888381 | 0.0007665409565
| 1251.4 | 5.31e-05 | 1.29687909 | 0.0005749956226
| 1251.2 | 3.919997e-05 | 1.296798692 | 0.0004245688756
| 1251 | 3.08e-05 | 1.296684837 | 0.0003336703757
| 1250.8 | 2.919999e-05 | 1.296557211 | 0.000316417559
| 1250.6 | 3.380002e-05 | 1.296473643 | 0.0003663469006
| 1250.4 | 4.129998e-05 | 1.296458091 | 0.0004477152347
| 1250.2 | 4.610003e-05 | 1.296532793 | 0.0004998026365
| 1250 | 4.289999e-05 | 1.296642365 | 0.0004651433974
| 1249.8 | 3.08e-05 | 1.296725367 | 0.0003339789796
| 1249.6 | 1.409999e-05 | 1.296707474 | 0.0001529178908
| 1249.4 | -5.124675e-08 | 1.296591481 | -5.554095571e-07
| 1249.2 | -6.199944e-06 | 1.296415485 | -6.727610232e-05
| 1249 | -4.960049e-06 | 1.296260966 | -5.383585729e-05
| 1248.8 | 0 | 1.296139805 | -9.860761315e-31
| 1248.6 | 5.649991e-06 | 1.296057746 | 6.135453691e-05
| 1248.4 | 1.199998e-05 | 1.295971044 | 0.0001303403258
| 1248.2 | 2.229999e-05 | 1.295901556 | 0.0002422687315
| 1248 | 3.649999e-05 | 1.295882252 | 0.0003966106344
| 1247.8 | 5.059999e-05 | 1.295960502 | 0.0005498813747
| 1247.6 | 5.860001e-05 | 1.296112092 | 0.0006368497731
| 1247.4 | 5.680001e-05 | 1.296292586 | 0.0006173009453
| 1247.2 | 4.639998e-05 | 1.296414762 | 0.0005043042856
| 1247 | 3.32e-05 | 1.296457672 | 0.0003608815748
| 1246.8 | 2.229999e-05 | 1.296427899 | 0.0002424419382
| 1246.6 | 1.520001e-05 | 1.296389208 | 0.0001652825364
| 1246.4 | 8.610017e-06 | 1.296353834 | 9.364093526e-05
| 1246.2 | 4.069339e-08 | 1.296314579 | 4.427283581e-07
| 1246 | -1.060013e-05 | 1.296213636 | -0.0001153317084
| 1245.8 | -1.740009e-05 | 1.296026 | -0.0001893747347
| 1245.6 | -1.250012e-05 | 1.295786502 | -0.0001360919744
| 1245.4 | 5.569993e-06 | 1.295621185 | 6.066056878e-05
| 1245.2 | 2.899998e-05 | 1.295609244 | 0.0003158844791
| 1245 | 4.590001e-05 | 1.295761277 | 0.0004999958408
| 1244.8 | 4.849998e-05 | 1.295958521 | 0.0005283236072
| 1244.6 | 4.04e-05 | 1.296095235 | 0.0004401107098
| 1244.4 | 2.980001e-05 | 1.296129028 | 0.0003246775521
| 1244.2 | 2.280002e-05 | 1.296109458 | 0.0002484535331
| 1244 | 1.91e-05 | 1.296088708 | 0.0002081703745
| 1243.8 | 1.460001e-05 | 1.296083841 | 0.0001591506885
| 1243.6 | 8.770014e-06 | 1.296054679 | 9.561648234e-05
| 1243.4 | 3.19998e-06 | 1.295998753 | 3.489553957e-05
| 1243.2 | 2.449856e-07 | 1.295909907 | 2.672292724e-06
| 1243 | 3.249827e-07 | 1.295822975 | 3.54568196e-06
| 1242.8 | 3.19998e-06 | 1.295729463 | 3.491945248e-05
| 1242.6 | 1.009998e-05 | 1.295656665 | 0.0001102387647
| 1242.4 | 2.039999e-05 | 1.295626031 | 0.0002227025621
| 1242.2 | 3.1e-05 | 1.295678 | 0.0003384635308
| 1242 | 3.62e-05 | 1.295797504 | 0.0003952663725
| 1241.8 | 3.2e-05 | 1.295933755 | 0.0003494257007
| 1241.6 | 2.050001e-05 | 1.296002483 | 0.0002238734115
| 1241.4 | 7.069981e-06 | 1.295981518 | 7.722206661e-05
| 1241.2 | -1.569972e-06 | 1.295870069 | -1.715243747e-05
| 1241 | -1.979944e-06 | 1.29575208 | -2.163715384e-05
| 1240.8 | 2.809981e-06 | 1.295676872 | 3.071403133e-05
| 1240.6 | 7.670012e-06 | 1.295675775 | 8.384887569e-05
| 1240.4 | 7.229978e-06 | 1.295705314 | 7.904961603e-05
| 1240.2 | 1.089994e-06 | 1.295706701 | 1.191943858e-05
| 1240 | -5.859896e-06 | 1.295622366 | -6.409477418e-05
| 1239.8 | -6.420128e-06 | 1.295475212 | -7.023902682e-05
| 1239.6 | 3.469983e-06 | 1.295335731 | 3.797441834e-05
| 1239.4 | 2.000003e-05 | 1.295303848 | 0.0002189153445
| 1239.2 | 3.479998e-05 | 1.29540076 | 0.0003809487753
| 1239 | 3.870001e-05 | 1.295592266 | 0.0004236485563
| 1238.8 | 2.919999e-05 | 1.295755271 | 0.0003196618667
| 1238.6 | 1.090002e-05 | 1.295814691 | 0.000119338384
| 1238.4 | -7.58011e-06 | 1.295717102 | -8.300804162e-05
| 1238.2 | -1.740009e-05 | 1.295514771 | -0.0001906051896
| 1238 | -1.499984e-05 | 1.295273424 | -0.0001643716457
| 1237.8 | -1.030145e-06 | 1.295085565 | -1.129038003e-05
| 1237.6 | 2.030001e-05 | 1.294993108 | 0.0002225732489
| 1237.4 | 4.390001e-05 | 1.295040895 | 0.0004813948891
| 1237.2 | 6.28e-05 | 1.295216554 | 0.0006886725322
| 1237 | 7.150001e-05 | 1.295496504 | 0.0007840406635
| 1236.8 | 6.509998e-05 | 1.29580369 | 0.0007138054767
| 1236.6 | 4.360001e-05 | 1.296047585 | 0.0004780455508
| 1236.4 | 1.239998e-05 | 1.29613762 | 0.0001359679629
| 1236.2 | -2.00001e-05 | 1.296047825 | -0.0002193494794
| 1236 | -4.470006e-05 | 1.295790423 | -0.0004904141017
| 1235.8 | -5.599997e-05 | 1.295440855 | -0.0006146480525
| 1235.6 | -5.119987e-05 | 1.295068815 | -0.0005622153125
| 1235.4 | -3.170017e-05 | 1.2947766 | -0.0003482280753
| 1235.2 | -2.809876e-06 | 1.29462319 | -3.087725372e-05
| 1235 | 2.689999e-05 | 1.294656072 | 0.0002956318681
| 1234.8 | 4.81e-05 | 1.294829456 | 0.000528641979
| 1234.6 | 5.570001e-05 | 1.295067904 | 0.0006121597568
| 1234.4 | 5.099998e-05 | 1.295258888 | 0.0005605122625
| 1234.2 | 4.050002e-05 | 1.295364532 | 0.0004451460389
| 1234 | 3.019998e-05 | 1.295377862 | 0.0003319841056
| 1233.8 | 2.379999e-05 | 1.295356286 | 0.0002616754923
| 1233.6 | 1.959998e-05 | 1.295331315 | 0.0002155357203
| 1233.4 | 1.500001e-05 | 1.295315439 | 0.0001649790395
| 1233.2 | 8.429998e-06 | 1.295272234 | 9.273584889e-05
| 1233 | 2.069983e-06 | 1.29517671 | 2.277669617e-05
| 1232.8 | 6.560023e-07 | 1.295018428 | 7.220150263e-06
| 1232.6 | 7.830009e-06 | 1.294855498 | 8.620455406e-05
| 1232.4 | 2.260001e-05 | 1.294738132 | 0.0002488796596
| 1232.2 | 4.17e-05 | 1.294714896 | 0.0004593035092
| 1232 | 5.970001e-05 | 1.294791032 | 0.0006576385145
| 1231.8 | 7.240001e-05 | 1.294941218 | 0.0007975816672
| 1231.6 | 7.889997e-05 | 1.295126339 | 0.0008692082594
| 1231.4 | 7.8e-05 | 1.295322588 | 0.0008593033757
| 1231.2 | 7.150001e-05 | 1.295488358 | 0.0007877191693
| 1231 | 6.01e-05 | 1.295625843 | 0.0006621582708
| 1230.8 | 4.489999e-05 | 1.295697834 | 0.0004947389052
| 1230.6 | 2.89e-05 | 1.295699901 | 0.0003184881414
| 1230.4 | 1.569999e-05 | 1.295628461 | 0.0001730555361
| 1230.2 | 7.339986e-06 | 1.295523485 | 8.092542634e-05
| 1230 | 4.39999e-06 | 1.295401912 | 4.852340055e-05
| 1229.8 | 6.290019e-06 | 1.295302094 | 6.938301455e-05
| 1229.6 | 1.179998e-05 | 1.295232903 | 0.0001301903876
| 1229.4 | 1.849999e-05 | 1.295220783 | 0.0002041478315
| 1229.2 | 2.399999e-05 | 1.295244808 | 0.0002648791705
| 1229 | 2.720002e-05 | 1.295302293 | 0.000300232488
| 1228.8 | 2.809998e-05 | 1.295363545 | 0.0003102024084
| 1228.6 | 2.770001e-05 | 1.295443463 | 0.0003058176339
| 1228.4 | 2.46e-05 | 1.295540896 | 0.0002716157609
| 1228.2 | 1.649999e-05 | 1.295659235 | 0.0001821935895
| 1228 | 7.230141e-07 | 1.295748904 | 7.984063634e-06
| 1227.8 | -2.080004e-05 | 1.295751354 | -0.0002297277113
| 1227.6 | -4.159994e-05 | 1.295630045 | -0.000459566739
| 1227.4 | -5.590009e-05 | 1.295421594 | -0.0006177363092
| 1227.2 | -6.119994e-05 | 1.29517004 | -0.0006765423943
| 1227 | -5.800006e-05 | 1.294923935 | -0.0006413934856
| 1226.8 | -4.610008e-05 | 1.294705254 | -0.0005099683145
| 1226.6 | -2.679992e-05 | 1.294570989 | -0.0002965493633
| 1226.4 | -4.14011e-06 | 1.294556849 | -4.581874094e-05
| 1226.2 | 1.429999e-05 | 1.29467843 | 0.000158275523
| 1226 | 2.31e-05 | 1.29487323 | 0.0002556804998
| 1225.8 | 2.01e-05 | 1.295076518 | 0.0002224765308
| 1225.6 | 8.930012e-06 | 1.295203915 | 9.884732419e-05
| 1225.4 | -4.960049e-06 | 1.295250925 | -5.490940908e-05
| 1225.2 | -1.749998e-05 | 1.295215813 | -0.0001937679733
| 1225 | -2.57998e-05 | 1.295138611 | -0.0002857313368
| 1224.8 | -2.90998e-05 | 1.295045632 | -0.0003223528539
| 1224.6 | -2.829988e-05 | 1.294976925 | -0.0003135585619
| 1224.4 | -2.520007e-05 | 1.294949972 | -0.0002792626573
| 1224.2 | -2.410007e-05 | 1.294979453 | -0.0002671102877
| 1224 | -2.719988e-05 | 1.295026087 | -0.000301506485
| 1223.8 | -3.580002e-05 | 1.295067772 | -0.0003968858258
| 1223.6 | -4.799992e-05 | 1.295053485 | -0.0005322258088
| 1223.4 | -6.140012e-05 | 1.294982881 | -0.0006809479608
| 1223.2 | -7.260015e-05 | 1.29483998 | -0.0008053732806
| 1223 | -7.990023e-05 | 1.294663607 | -0.0008866145518
| 1222.8 | -8.27999e-05 | 1.294447993 | -0.0009190934626
| 1222.6 | -7.990023e-05 | 1.294216764 | -0.000887205816
| 1222.4 | -6.890013e-05 | 1.293976723 | -0.0007653317022
| 1222.2 | -4.909986e-05 | 1.293801507 | -0.0005455642544
| 1222 | -2.459991e-05 | 1.293725571 | -0.0002734017874
| 1221.8 | -9.050688e-07 | 1.293771939 | -1.005949599e-05
| 1221.6 | 1.780001e-05 | 1.293893501 | 0.0001978711676
| 1221.4 | 3.120001e-05 | 1.294074168 | 0.0003468417867
| 1221.2 | 3.839997e-05 | 1.294295068 | 0.0004268813043
| 1221 | 3.660002e-05 | 1.294558282 | 0.000406855494
| 1220.8 | 2.209998e-05 | 1.294795082 | 0.0002456630489
| 1220.6 | -3.46001e-06 | 1.294920962 | -3.846329766e-05
| 1220.4 | -3.129978e-05 | 1.294858804 | -0.0003480158679
| 1220.2 | -5.079993e-05 | 1.294652135 | -0.0005650060166
| 1220 | -5.72002e-05 | 1.294380087 | -0.0006364212393
| 1219.8 | -5.149993e-05 | 1.294145142 | -0.0005732000601
| 1219.6 | -3.909994e-05 | 1.293990149 | -0.0004353122956
| 1219.4 | -2.57998e-05 | 1.293926384 | -0.0002873024841
| 1219.2 | -1.480007e-05 | 1.293911908 | -0.000164838868
| 1219 | -7.009891e-06 | 1.293921322 | -7.80882687e-05
| 1218.8 | 0 | 1.293911462 | -1.676329424e-30
| 1218.6 | 9.610001e-06 | 1.293911415 | 0.0001070878943
| 1218.4 | 2.229999e-05 | 1.293952153 | 0.0002485319536
| 1218.2 | 3.44e-05 | 1.29409204 | 0.0003834100677
| 1218 | 3.88e-05 | 1.294309521 | 0.0004324506007
| 1217.8 | 3.090002e-05 | 1.294549509 | 0.0003443918099
| 1217.6 | 1.130001e-05 | 1.294701377 | 0.0001259471415
| 1217.4 | -1.26e-05 | 1.294717842 | -0.0001404559521
| 1217.2 | -3.379982e-05 | 1.29459163 | -0.0003768718359
| 1217 | -4.58999e-05 | 1.294368598 | -0.0005119550126
| 1216.8 | -4.580002e-05 | 1.294117675 | -0.0005110209325
| 1216.6 | -3.540007e-05 | 1.293918632 | -0.000395108436
| 1216.4 | -1.810015e-05 | 1.293808417 | -0.0002020707024
| 1216.2 | 1.830117e-07 | 1.293824074 | 2.043367302e-06
| 1216 | 1.380001e-05 | 1.293932921 | 0.0001541035285
| 1215.8 | 1.920002e-05 | 1.294101314 | 0.0002144131599
| 1215.6 | 1.580001e-05 | 1.294257998 | 0.0001764515049
| 1215.4 | 5.969983e-06 | 1.294369136 | 6.66767709e-05
| 1215.2 | -6.500037e-06 | 1.294402446 | -7.260563902e-05
| 1215 | -1.829992e-05 | 1.294376041 | -0.0002044490951
| 1214.8 | -2.71e-05 | 1.294295833 | -0.0003028299018
| 1214.6 | -3.229989e-05 | 1.294200516 | -0.000361021965
| 1214.4 | -3.430009e-05 | 1.294087915 | -0.0003834714669
| 1214.2 | -3.259996e-05 | 1.293976811 | -0.0003645567639
| 1214 | -2.62002e-05 | 1.293869701 | -0.0002930602955
| 1213.8 | -1.480007e-05 | 1.29381399 | -0.0001655808447
| 1213.6 | -7.521974e-07 | 1.293839525 | -8.414576415e-06
| 1213.4 | 1.000001e-05 | 1.293981778 | 0.000111902882
| 1213.2 | 1.070002e-05 | 1.294187983 | 0.0001197368541
| 1213 | -1.689837e-06 | 1.294386681 | -1.891181332e-05
| 1212.8 | -2.400019e-05 | 1.294460959 | -0.0002685954031
| 1212.6 | -4.629984e-05 | 1.294384684 | -0.0005182740954
| 1212.4 | -6.029977e-05 | 1.294190983 | -0.0006751926188
| 1212.2 | -6.250003e-05 | 1.293992422 | -0.000700046977
| 1212 | -5.860018e-05 | 1.293863693 | -0.0006565375733
| 1211.8 | -5.669996e-05 | 1.293810763 | -0.0006353814732
| 1211.6 | -6.110007e-05 | 1.293743458 | -0.0006848336253
| 1211.4 | -6.650016e-05 | 1.293584775 | -0.0007455698599
| 1211.2 | -6.289996e-05 | 1.293341399 | -0.0007054564328
| 1211 | -4.619996e-05 | 1.29313017 | -0.0005183312015
| 1210.8 | -2.129988e-05 | 1.293040338 | -0.000239029879
| 1210.6 | 2.259988e-06 | 1.293104805 | 2.536512646e-05
| 1210.4 | 1.789999e-05 | 1.293247627 | 0.0002009135811
| 1210.2 | 2.669999e-05 | 1.293411332 | 0.0002997001329
| 1210 | 3.120001e-05 | 1.293571523 | 0.0003502268487
| 1209.8 | 3.240001e-05 | 1.293745906 | 0.000363708847
| 1209.6 | 2.829998e-05 | 1.293933714 | 0.0003176897404
| 1209.4 | 1.649999e-05 | 1.294105784 | 0.0001852304071
| 1209.2 | -1.390174e-06 | 1.294207351 | -1.560544853e-05
| 1209 | -2.250021e-05 | 1.294216357 | -0.0002526430597
| 1208.8 | -4.169982e-05 | 1.294112331 | -0.0004683407455
| 1208.6 | -5.480016e-05 | 1.293928683 | -0.0006156527145
| 1208.4 | -5.830012e-05 | 1.293695144 | -0.0006551967916
| 1208.2 | -5.100012e-05 | 1.29348623 | -0.000573345291
| 1208 | -3.489981e-05 | 1.29336256 | -0.0003924532381
| 1207.8 | -1.670004e-05 | 1.293386629 | -0.0001878223273
| 1207.6 | -5.230177e-06 | 1.293538086 | -5.882424679e-05
| 1207.4 | -7.620064e-06 | 1.293746289 | -8.570609114e-05
| 1207.2 | -2.379999e-05 | 1.29387145 | -0.0002677068567
| 1207 | -4.409993e-05 | 1.293826179 | -0.000496138425
| 1206.8 | -5.490004e-05 | 1.293638653 | -0.0006178280122
| 1206.6 | -5.240011e-05 | 1.293449249 | -0.0005898775026
| 1206.4 | -4.099981e-05 | 1.293350361 | -0.0004616592233
| 1206.2 | -3.089982e-05 | 1.293386389 | -0.0003479833817
| 1206 | -2.939987e-05 | 1.293475688 | -0.0003311231485
| 1205.8 | -3.640017e-05 | 1.29354083 | -0.0004100077475
| 1205.6 | -4.729991e-05 | 1.293524748 | -0.0005328757219
| 1205.4 | -5.800006e-05 | 1.293422222 | -0.0006535758958
| 1205.2 | -6.19998e-05 | 1.293231406 | -0.0006988655028
| 1205 | -5.560003e-05 | 1.293031458 | -0.0006269264501
| 1204.8 | -3.860012e-05 | 1.292892081 | -0.0004353626522
| 1204.6 | -1.770018e-05 | 1.292906489 | -0.000199668455
| 1204.4 | -2.849831e-06 | 1.293051438 | -3.215201235e-05
| 1204.2 | -2.81857e-07 | 1.293256875 | -3.181388845e-06
| 1204 | -8.680157e-06 | 1.29340748 | -9.792799266e-05
| 1203.8 | -2.220013e-05 | 1.293462728 | -0.0002504899751
| 1203.6 | -3.339987e-05 | 1.293412461 | -0.0003769375048
| 1203.4 | -3.909994e-05 | 1.293329196 | -0.0004413649639
| 1203.2 | -3.960021e-05 | 1.293238485 | -0.0004471136354
| 1203 | -3.69e-05 | 1.293190079 | -0.0004167137688
| 1202.8 | -3.40999e-05 | 1.293168508 | -0.0003851637258
| 1202.6 | -3.24002e-05 | 1.293176584 | -0.0003660208139
| 1202.4 | -3.229989e-05 | 1.293185915 | -0.0003649487655
| 1202.2 | -3.360006e-05 | 1.293204543 | -0.0003796944063
| 1202 | -3.640017e-05 | 1.293212357 | -0.0004114004058
| 1201.8 | -4.099981e-05 | 1.293214391 | -0.0004634655388
| 1201.6 | -4.600021e-05 | 1.293175544 | -0.0005200855728
| 1201.4 | -4.909986e-05 | 1.293123235 | -0.0005552482176
| 1201.2 | -4.969999e-05 | 1.293059242 | -0.0005621535098
| 1201 | -4.829998e-05 | 1.293032873 | -0.0005464203994
| 1200.8 | -4.920017e-05 | 1.293031656 | -0.0005566943719
| 1200.6 | -5.420004e-05 | 1.293033834 | -0.0006133681192
| 1200.4 | -6.269978e-05 | 1.292974064 | -0.0007097068398
| 1200.2 | -6.890013e-05 | 1.292840547 | -0.0007800917101
| 1200 | -6.77998e-05 | 1.292658729 | -0.0007678716647
| 1199.8 | -5.84e-05 | 1.292517794 | -0.0006615964542
| 1199.6 | -4.629984e-05 | 1.292453544 | -0.000524635316
| 1199.4 | -3.680012e-05 | 1.292460132 | -0.0004170582817
| 1199.2 | -3.250008e-05 | 1.292468602 | -0.0003683854059
| 1199 | -2.950019e-05 | 1.292433257 | -0.0003344458527
| 1198.8 | -2.150008e-05 | 1.292359038 | -0.000243803991
| 1198.6 | -6.150001e-06 | 1.292332239 | -6.975293195e-05
| 1198.4 | 1.219998e-05 | 1.292412762 | 0.0001383875124
| 1198.2 | 2.570001e-05 | 1.292625693 | 0.0002915245221
| 1198 | 2.719998e-05 | 1.292901799 | 0.0003085257745
| 1197.8 | 1.600001e-05 | 1.293152666 | 0.0001814799835
| 1197.6 | -3.290203e-06 | 1.293310715 | -3.731808225e-05
| 1197.4 | -2.670004e-05 | 1.293369997 | -0.0003028876122
| 1197.2 | -5.060018e-05 | 1.293308371 | -0.0005741260774
| 1197 | -7.039994e-05 | 1.293131357 | -0.0007990163261
| 1196.8 | -7.930014e-05 | 1.292862768 | -0.000900357963
| 1196.6 | -7.470004e-05 | 1.292614515 | -0.000848435158
| 1196.4 | -6.110007e-05 | 1.292469288 | -0.0006941653833
| 1196.2 | -4.829998e-05 | 1.292467978 | -0.0005488389366
| 1196 | -4.360011e-05 | 1.292530376 | -0.0004954921366
| 1195.8 | -4.729991e-05 | 1.292579343 | -0.0005376091719
| 1195.6 | -5.429992e-05 | 1.292547983 | -0.0006172855706
| 1195.4 | -5.949991e-05 | 1.292456382 | -0.000676557763
| 1195.2 | -5.959979e-05 | 1.292316598 | -0.0006778798496
| 1195 | -5.329986e-05 | 1.29218957 | -0.0006063871131
| 1194.8 | -4.169982e-05 | 1.292098957 | -0.0004745303065
| 1194.6 | -2.749996e-05 | 1.292099439 | -0.0003129943403
| 1194.4 | -1.649984e-05 | 1.29217791 | -0.0001878177106
| 1194.2 | -1.210014e-05 | 1.292306559 | -0.0001377427791
| 1194 | -1.480007e-05 | 1.292413722 | -0.0001684926952
| 1193.8 | -2.080004e-05 | 1.292478762 | -0.0002368275133
| 1193.6 | -2.719988e-05 | 1.292497793 | -0.0003097433661
| 1193.4 | -3.30998e-05 | 1.292504572 | -0.0003769901257
| 1193.2 | -3.949989e-05 | 1.292493851 | -0.0004499593485
| 1193 | -4.729991e-05 | 1.292473079 | -0.0005389083403
| 1192.8 | -5.660008e-05 | 1.292395929 | -0.0006450090097
| 1192.6 | -6.299983e-05 | 1.292263227 | -0.000718133294
| 1192.4 | -6.410017e-05 | 1.2920889 | -0.0007308908181
| 1192.2 | -5.779988e-05 | 1.291922469 | -0.000659252657
| 1192 | -4.610008e-05 | 1.291804921 | -0.0005259437289
| 1191.8 | -3.229989e-05 | 1.291763025 | -0.000368579295
| 1191.6 | -2.019987e-05 | 1.291784465 | -0.0002305409031
| 1191.4 | -1.189994e-05 | 1.291846349 | -0.0001358306511
| 1191.2 | -7.51019e-06 | 1.291911745 | -8.573190157e-05
| 1191 | -5.819941e-06 | 1.291962687 | -6.644797126e-05
| 1190.8 | -4.019811e-06 | 1.291985409 | -4.590395069e-05
| 1190.6 | 1.380188e-07 | 1.29201122 | 1.57604392e-06
| 1190.4 | 6.119991e-06 | 1.292085379 | 6.990204521e-05
| 1190.2 | 7.040014e-06 | 1.292235524 | 8.041447301e-05
| 1190 | -2.349961e-06 | 1.292384172 | -2.684417729e-05
| 1189.8 | -2.12e-05 | 1.292431557 | -0.0002421979542
| 1189.6 | -3.84998e-05 | 1.292296815 | -0.0004399550191
| 1189.4 | -4.280022e-05 | 1.292062251 | -0.0004892615342
| 1189.2 | -3.140009e-05 | 1.291855141 | -0.0003590633957
| 1189 | -1.170017e-05 | 1.291800387 | -0.0001338207073
| 1188.8 | 5.459985e-06 | 1.291886817 | 6.245656934e-05
| 1188.6 | 1.509999e-05 | 1.29205638 | 0.000172735393
| 1188.4 | 1.749999e-05 | 1.292250276 | 0.0002001940142
| 1188.2 | 1.219998e-05 | 1.292455262 | 0.0001395649365
| 1188 | -4.177911e-07 | 1.292624682 | -4.781959238e-06
| 1187.8 | -1.970002e-05 | 1.29273762 | -0.0002253857319
| 1187.6 | -4.190001e-05 | 1.292740103 | -0.0004794468146
| 1187.4 | -6.219998e-05 | 1.29265759 | -0.0007118887551
| 1187.2 | -7.870006e-05 | 1.292498752 | -0.0009009854268
| 1187 | -9.009981e-05 | 1.292296081 | -0.001031823351
| 1186.8 | -9.489991e-05 | 1.292044713 | -0.001087180818
| 1186.6 | -8.999994e-05 | 1.291802196 | -0.001031413864
| 1186.4 | -7.770006e-05 | 1.291624212 | -0.0008907306198
| 1186.2 | -6.329989e-05 | 1.291548359 | -0.0007258233339
| 1186 | -5.210005e-05 | 1.29153212 | -0.0005975108517
| 1185.8 | -4.320016e-05 | 1.291532627 | -0.0004955265494
| 1185.6 | -3.390014e-05 | 1.291545762 | -0.0003889139466
| 1185.4 | -2.419995e-05 | 1.291608233 | -0.000277666767
| 1185.2 | -1.749998e-05 | 1.291740121 | -0.0002008061922
| 1185 | -2.00001e-05 | 1.291910984 | -0.000229501068
| 1184.8 | -3.089982e-05 | 1.292028891 | -0.0003546043075
| 1184.6 | -4.629984e-05 | 1.292059991 | -0.0005314048015
| 1184.4 | -5.959979e-05 | 1.291983829 | -0.0006842038622
| 1184.2 | -6.709983e-05 | 1.291861275 | -0.0007705021041
| 1184 | -6.760006e-05 | 1.291721606 | -0.0007764564838
| 1183.8 | -6.210011e-05 | 1.29163201 | -0.0007134545547
| 1183.6 | -5.380011e-05 | 1.291609293 | -0.0006182147452
| 1183.4 | -4.710016e-05 | 1.291689826 | -0.0005412850224
| 1183.2 | -4.829998e-05 | 1.291837458 | -0.0005551055902
| 1183 | -6.15e-05 | 1.2920022 | -0.0007068360301
| 1182.8 | -8.730005e-05 | 1.292064904 | -0.001003467547
| 1182.6 | -0.000118 | 1.291949635 | -0.001356672386
| 1182.4 | -0.0001433 | 1.291631599 | -0.00164820599
| 1182.2 | -0.0001531 | 1.291190078 | -0.001761806407
| 1182 | -0.0001447002 | 1.290744222 | -0.001665999521
| 1181.8 | -0.0001222002 | 1.290408123 | -0.00140756447
| 1181.6 | -9.369978e-05 | 1.290227438 | -0.001079634638
| 1181.4 | -6.739988e-05 | 1.290190089 | -0.0007767644812
| 1181.2 | -4.669978e-05 | 1.290233945 | -0.0005382818982
| 1181 | -3.30998e-05 | 1.290320182 | -0.0003815652726
| 1180.8 | -2.499988e-05 | 1.29038758 | -0.0002882261265
| 1180.6 | -1.899997e-05 | 1.290429194 | -0.000219082602
| 1180.4 | -1.210014e-05 | 1.290449644 | -0.0001395428248
| 1180.2 | -4.259974e-06 | 1.290492884 | -4.913518931e-05
| 1180 | 2.109981e-06 | 1.290564207 | 2.433976018e-05
| 1179.8 | 3.739986e-06 | 1.290648971 | 4.314703864e-05
| 1179.6 | 1.939998e-06 | 1.290683731 | 2.238422674e-05
| 1179.4 | 9.019871e-07 | 1.290663004 | 1.040942981e-05
| 1179.2 | 5.560004e-06 | 1.290604765 | 6.417838192e-05
| 1179 | 1.569999e-05 | 1.290592474 | 0.0001812565277
| 1178.8 | 2.750001e-05 | 1.290641373 | 0.0003175311918
| 1178.6 | 3.710002e-05 | 1.290769601 | 0.0004284111344
| 1178.4 | 4.099999e-05 | 1.290930494 | 0.0004734685931
| 1178.2 | 3.959999e-05 | 1.29110041 | 0.0004573188174
| 1178 | 3.329998e-05 | 1.291251923 | 0.0003845822388
| 1177.8 | 2.269999e-05 | 1.291380745 | 0.0002621795651
| 1177.6 | 7.990006e-06 | 1.2914629 | 9.229153839e-05
| 1177.4 | -9.99995e-06 | 1.291477589 | -0.0001155258746
| 1177.2 | -2.719988e-05 | 1.29139515 | -0.0003143000621
| 1177 | -4.010003e-05 | 1.291245929 | -0.0004634895332
| 1176.8 | -4.650003e-05 | 1.291052261 | -0.0005376313039
| 1176.6 | -4.720003e-05 | 1.290865069 | -0.0005458952354
| 1176.4 | -4.369999e-05 | 1.29067389 | -0.0005055760083
| 1176.2 | -3.439997e-05 | 1.290487111 | -0.0003981086057
| 1176 | -1.660016e-05 | 1.290336537 | -0.0001921670835
| 1175.8 | 7.160012e-06 | 1.290312352 | 8.290324184e-05
| 1175.6 | 2.910001e-05 | 1.290437722 | 0.0003369678151
| 1175.4 | 4.04e-05 | 1.290683488 | 0.0004678120633
| 1175.2 | 3.749999e-05 | 1.290927127 | 0.0004342229308
| 1175 | 2.480001e-05 | 1.291078135 | 0.0002871794879
| 1174.8 | 1.139999e-05 | 1.291099136 | 0.0001320290684
| 1174.6 | 2.84998e-06 | 1.29105762 | 3.301375763e-05
| 1174.4 | -3.860876e-07 | 1.290997775 | -4.472288773e-06
| 1174.2 | -6.900934e-07 | 1.290967114 | -7.996049566e-06
| 1174 | -4.699064e-07 | 1.290947525 | -5.447586863e-06
| 1173.8 | 7.379972e-07 | 1.290941244 | 8.555370207e-06
| 1173.6 | 3.800006e-06 | 1.290959416 | 4.405894784e-05
| 1173.4 | 5.430018e-06 | 1.291048165 | 6.296438857e-05
| 1173.2 | -7.165858e-08 | 1.291175339 | -8.314650717e-07
| 1173 | -1.599998e-05 | 1.291271097 | -0.0001855593344
| 1172.8 | -3.710019e-05 | 1.291218566 | -0.0004303505753
| 1172.6 | -5.179999e-05 | 1.291033593 | -0.0006010491371
| 1172.4 | -5.52001e-05 | 1.290813669 | -0.0006407153237
| 1172.2 | -5.210005e-05 | 1.290652453 | -0.000604911802
| 1172 | -4.82001e-05 | 1.29052379 | -0.0005597816489
| 1171.8 | -4.260003e-05 | 1.290392 | -0.0004948805418
| 1171.6 | -3.009991e-05 | 1.290277442 | -0.0003497615234
| 1171.4 | -1.389981e-05 | 1.290290309 | -0.00016154517
| 1171.2 | -4.870151e-06 | 1.290429413 | -5.660275492e-05
| 1171 | -1.149997e-05 | 1.290591621 | -0.0001336671559
| 1170.8 | -2.90998e-05 | 1.290596496 | -0.0003382886312
| 1170.6 | -4.330004e-05 | 1.290414974 | -0.0005035158989
| 1170.4 | -4.320016e-05 | 1.290127516 | -0.0005025489705
| 1170.2 | -2.82e-05 | 1.289893865 | -0.0003281703208
| 1170 | -5.990182e-06 | 1.289773225 | -6.972625301e-05
| 1169.8 | 1.780001e-05 | 1.289773566 | 0.0002072379593
| 1169.6 | 4.030001e-05 | 1.289873376 | 0.0004692456987
| 1169.4 | 5.880003e-05 | 1.290083995 | 0.0006846695798
| 1169.2 | 6.889999e-05 | 1.290391078 | 0.0008022261081
| 1169 | 6.380003e-05 | 1.290756372 | 0.0007427615064
| 1168.8 | 4.129998e-05 | 1.291040642 | 0.0004807864239
| 1168.6 | 7.889986e-06 | 1.291133257 | 9.185738769e-05
| 1168.4 | -2.300006e-05 | 1.290972582 | -0.0002678455445
| 1168.2 | -3.820017e-05 | 1.29065808 | -0.0004450358534
| 1168 | -3.479993e-05 | 1.290339105 | -0.0004055941517
| 1167.8 | -1.97999e-05 | 1.290141881 | -0.0002308453818
| 1167.6 | -2.069843e-06 | 1.290067697 | -2.413955235e-05
| 1167.4 | 1.429999e-05 | 1.290090872 | 0.000166788233
| 1167.2 | 2.860002e-05 | 1.290192697 | 0.0003336098033
| 1167 | 3.610001e-05 | 1.290389212 | 0.000421105156
| 1166.8 | 3.22e-05 | 1.290601737 | 0.0003756135695
| 1166.6 | 1.769999e-05 | 1.290750664 | 0.0002064808023
| 1166.4 | 0 | 1.290755068 | 0
| 1166.2 | -1.149997e-05 | 1.29067318 | -0.0001342056664
| 1166 | -1.730021e-05 | 1.290592538 | -0.0002019381518
| 1165.8 | -2.330014e-05 | 1.290540836 | -0.0002720308654
| 1165.6 | -3.259996e-05 | 1.290457286 | -0.0003806968212
| 1165.4 | -4.180014e-05 | 1.290275552 | -0.000488281724
| 1165.2 | -4.049998e-05 | 1.289996818 | -0.0004732779797
| 1165 | -2.419995e-05 | 1.28974726 | -0.0002829034
| 1164.8 | 3.760008e-06 | 1.289647528 | 4.396678946e-05
| 1164.6 | 3.000001e-05 | 1.289769373 | 0.0003508313625
| 1164.4 | 4.420001e-05 | 1.29001926 | 0.0005168846447
| 1164.2 | 4.270002e-05 | 1.290289867 | 0.0004993247257
| 1164 | 3.129999e-05 | 1.290454447 | 0.0003660293018
| 1163.8 | 1.789999e-05 | 1.290521477 | 0.0002093501517
| 1163.6 | 7.259988e-06 | 1.290511549 | 8.492421304e-05
| 1163.4 | -1.279864e-06 | 1.290495409 | -1.497554197e-05
| 1163.2 | -9.959995e-06 | 1.290439818 | -0.00011655269
| 1163 | -1.620018e-05 | 1.290349347 | -0.0001896186302
| 1162.8 | -1.770018e-05 | 1.290227054 | -0.0002072305001
| 1162.6 | -1.370004e-05 | 1.290136575 | -0.0001604377571
| 1162.4 | -7.560133e-06 | 1.290093529 | -8.855187355e-05
| 1162.2 | -2.449848e-06 | 1.290113066 | -2.870194292e-05
| 1162 | -1.400163e-06 | 1.290153464 | -1.640341036e-05
| 1161.8 | -4.14011e-06 | 1.290188691 | -4.851416447e-05
| 1161.6 | -8.80002e-06 | 1.290185343 | -0.000103139488
| 1161.4 | -1.379992e-05 | 1.290158278 | -0.0001617721306
| 1161.2 | -1.86e-05 | 1.290088769 | -0.0002180889604
| 1161 | -2.12e-05 | 1.289979877 | -0.0002486376025
| 1160.8 | -1.770018e-05 | 1.289829243 | -0.0002076488175
| 1160.6 | -5.250154e-06 | 1.289716364 | -6.160710645e-05
| 1160.4 | 1.300002e-05 | 1.28971849 | 0.000152578341
| 1160.2 | 2.62e-05 | 1.289883758 | 0.0003075202002
| 1160 | 2.55e-05 | 1.290086937 | 0.000299308387
| 1159.8 | 1.440001e-05 | 1.290206548 | 0.0001690336759
| 1159.6 | 3.790018e-06 | 1.290182729 | 4.449687459e-05
| 1159.4 | 2.56e-06 | 1.290127686 | 3.006235317e-05
| 1159.2 | 5.999993e-06 | 1.290150422 | 7.046960167e-05
| 1159 | 3.71002e-06 | 1.290265278 | 4.357730215e-05
| 1158.8 | -9.460134e-06 | 1.290345215 | -0.0001111276082
| 1158.6 | -2.660016e-05 | 1.290296301 | -0.0003125354104
| 1158.4 | -3.699988e-05 | 1.290121213 | -0.000434859941
| 1158.2 | -3.580002e-05 | 1.289939385 | -0.0004208878118
| 1158 | -2.740008e-05 | 1.289838877 | -0.00032221357
| 1157.8 | -2.030019e-05 | 1.289848841 | -0.0002387605247
| 1157.6 | -2.019987e-05 | 1.289892622 | -0.0002376170895
| 1157.4 | -2.590012e-05 | 1.289897864 | -0.0003047177194
| 1157.2 | -3.11999e-05 | 1.289823962 | -0.0003671556891
| 1157 | -3.189993e-05 | 1.289723949 | -0.0003754865156
| 1156.8 | -2.82e-05 | 1.289637814 | -0.0003320143366
| 1156.6 | -2.410007e-05 | 1.289600119 | -0.0002838005378
| 1156.4 | -2.169985e-05 | 1.289559667 | -0.0002555903469
| 1156.2 | -1.850012e-05 | 1.289508166 | -0.000217946195
| 1156 | -1.229991e-05 | 1.289454882 | -0.0001449360648
| 1155.8 | -4.299928e-06 | 1.289443188 | -5.06781329e-05
| 1155.6 | 4.049989e-06 | 1.289457592 | 4.773961991e-05
| 1155.4 | 1.260002e-05 | 1.289517985 | 0.0001485427311
| 1155.2 | 2.050001e-05 | 1.289631003 | 0.0002416982706
| 1155 | 2.280002e-05 | 1.289836421 | 0.0002688200087
| 1154.8 | 1.21e-05 | 1.29005446 | 0.0001426629995
| 1154.6 | -1.109999e-05 | 1.290164016 | -0.0001308825282
| 1154.4 | -3.540007e-05 | 1.290054228 | -0.0004175102042
| 1154.2 | -4.640015e-05 | 1.289813109 | -0.0005474373923
| 1154 | -4.199989e-05 | 1.289590718 | -0.0004956962253
| 1153.8 | -3.049986e-05 | 1.289517464 | -0.0003600546983
| 1153.6 | -2.520007e-05 | 1.289556851 | -0.0002975308544
| 1153.4 | -2.890003e-05 | 1.289583526 | -0.0003412672141
| 1153.2 | -3.400002e-05 | 1.28950873 | -0.0004015817599
| 1153 | -3.100014e-05 | 1.289377387 | -0.0003662489511
| 1152.8 | -1.679992e-05 | 1.289310266 | -0.0001985292852
| 1152.6 | -1.080089e-06 | 1.289431749 | -1.276372885e-05
| 1152.4 | 2.790004e-06 | 1.289694712 | 3.297205579e-05
| 1152.2 | -1.210014e-05 | 1.289972826 | -0.0001429900895
| 1152 | -4.089993e-05 | 1.290096903 | -0.000483359336
| 1151.8 | -7.29002e-05 | 1.290042815 | -0.0008617069158
| 1151.6 | -0.0001013 | 1.289822148 | -0.001197795729
| 1151.4 | -0.0001229001 | 1.289496587 | -0.001453796346
| 1151.2 | -0.0001367 | 1.289044138 | -0.001617865705
| 1151 | -0.0001336001 | 1.288497194 | -0.001582118089
| 1150.8 | -0.0001086 | 1.287979805 | -0.001286814633
| 1150.6 | -6.569988e-05 | 1.287664139 | -0.0007788302904
| 1150.4 | -1.939994e-05 | 1.28762881 | -0.0002300262113
| 1150.2 | 1.600001e-05 | 1.287816265 | 0.0001897217178
| 1150 | 3.57e-05 | 1.288067649 | 0.0004233125269
| 1149.8 | 4.490003e-05 | 1.288286647 | 0.0005324069771
| 1149.6 | 5.029999e-05 | 1.288445609 | 0.0005964699563
| 1149.4 | 5.58e-05 | 1.288595334 | 0.0006617310675
| 1149.2 | 5.909999e-05 | 1.288762623 | 0.0007008978662
| 1149 | 5.820001e-05 | 1.288937429 | 0.0006902510287
| 1148.8 | 5.269997e-05 | 1.289087498 | 0.0006250549861
| 1148.6 | 4.48e-05 | 1.28919059 | 0.0005314038095
| 1148.4 | 3.72e-05 | 1.289264775 | 0.0004413040773
| 1148.2 | 2.750001e-05 | 1.289328722 | 0.0003262716744
| 1148 | 1.529999e-05 | 1.289343845 | 0.0001815536735
| 1147.8 | 2.710006e-06 | 1.289274143 | 3.216462242e-05
| 1147.6 | -1.689837e-06 | 1.289117875 | -2.006420372e-05
| 1147.4 | 4.820001e-06 | 1.289002107 | 5.723978059e-05
| 1147.2 | 1.609999e-05 | 1.289008397 | 0.0001912284733
| 1147 | 2.059999e-05 | 1.289149196 | 0.0002446941278
| 1146.8 | 1.219998e-05 | 1.289280263 | 0.0001449257115
| 1146.6 | -2.150187e-06 | 1.289293032 | -2.554416828e-05
| 1146.4 | -1.159985e-05 | 1.289193258 | -0.0001378533535
| 1146.2 | -1.299998e-05 | 1.289091779 | -0.0001545296229
| 1146 | -1.089979e-05 | 1.289049913 | -0.000129593886
| 1145.8 | -1.229991e-05 | 1.289061257 | -0.0001462630303
| 1145.6 | -1.789995e-05 | 1.289050126 | -0.0002128923085
| 1145.4 | -2.550015e-05 | 1.288992473 | -0.0003033472519
| 1145.2 | -3.070006e-05 | 1.288868256 | -0.0003653033023
| 1145 | -3.130021e-05 | 1.288723932 | -0.0003725488196
| 1144.8 | -2.670004e-05 | 1.288574041 | -0.0003178897247
| 1144.6 | -1.759986e-05 | 1.288458982 | -0.0002096014135
| 1144.4 | -4.369849e-06 | 1.288386077 | -5.205540544e-05
| 1144.2 | 1.090002e-05 | 1.28840641 | 0.0001298624457
| 1144 | 2.339998e-05 | 1.288524718 | 0.0002788122318
| 1143.8 | 2.650002e-05 | 1.288722811 | 0.0003157564364
| 1143.6 | 1.760001e-05 | 1.288891262 | 0.0002097180865
| 1143.4 | 2.489811e-07 | 1.288949347 | 2.967389884e-06
| 1143.2 | -1.639995e-05 | 1.288840631 | -0.0001954909109
| 1143 | -2.419995e-05 | 1.288631209 | -0.0002885637624
| 1142.8 | -2.019987e-05 | 1.288398676 | -0.0002409526687
| 1142.6 | -7.910168e-06 | 1.288234734 | -9.438226936e-05
| 1142.4 | 8.959978e-06 | 1.288136588 | 0.0001069385437
| 1142.2 | 2.810002e-05 | 1.288131465 | 0.0003354400004
| 1142 | 4.789998e-05 | 1.288207756 | 0.0005718720723
| 1141.8 | 6.49e-05 | 1.288415655 | 0.000774851962
| 1141.6 | 7.169999e-05 | 1.288709694 | 0.0008559968824
| 1141.4 | 6.480001e-05 | 1.289030209 | 0.0007735622213
| 1141.2 | 4.379998e-05 | 1.28924392 | 0.0005228694962
| 1141 | 1.91e-05 | 1.289276172 | 0.0002280402795
| 1140.8 | 1.270009e-06 | 1.289158566 | 1.516673839e-05
| 1140.6 | -5.61018e-06 | 1.289014899 | -6.701522413e-05
| 1140.4 | -7.210097e-06 | 1.288919176 | -8.614953166e-05
| 1140.2 | -9.339837e-06 | 1.288856804 | -0.0001116248174
| 1140 | -1.189994e-05 | 1.288766335 | -0.0001422544725
| 1139.8 | -9.599973e-06 | 1.288639605 | -0.0001147913167
| 1139.6 | 1.650018e-06 | 1.288560442 | 1.973451779e-05
| 1139.4 | 1.360001e-05 | 1.288620711 | 0.0001626823126
| 1139.2 | 1.789999e-05 | 1.28876228 | 0.0002141331321
| 1139 | 1.21e-05 | 1.288896563 | 0.0001447591388
| 1138.8 | 2.700017e-06 | 1.288940679 | 3.230598165e-05
| 1138.6 | -5.009992e-06 | 1.288943802 | -5.995563442e-05
| 1138.4 | -1.119988e-05 | 1.288938894 | -0.0001340559322
| 1138.2 | -2.019987e-05 | 1.288946681 | -0.0002418191184
| 1138 | -3.320011e-05 | 1.288881051 | -0.0003975316227
| 1137.8 | -4.369999e-05 | 1.288700138 | -0.0005234183061
| 1137.6 | -4.159994e-05 | 1.288434026 | -0.0004984548555
| 1137.4 | -2.410007e-05 | 1.288243527 | -0.0002888641303
| 1137.2 | 1.610019e-06 | 1.28824586 | 1.930117592e-05
| 1137 | 1.960002e-05 | 1.288487832 | 0.00023497076
| 1136.8 | 1.89e-05 | 1.288795357 | 0.000226564829
| 1136.6 | 3.899982e-06 | 1.28902489 | 4.675102905e-05
| 1136.4 | -1.539981e-05 | 1.289118788 | -0.0001846234826
| 1136.2 | -3.420021e-05 | 1.289157824 | -0.0004100632502
| 1136 | -5.630002e-05 | 1.289145062 | -0.0006751615527
| 1135.8 | -8.27999e-05 | 1.289024799 | -0.0009932062235
| 1135.6 | -0.0001053002 | 1.288697214 | -0.001263621534
| 1135.4 | -0.0001089999 | 1.288249154 | -0.001308699895
| 1135.2 | -9.109978e-05 | 1.28787171 | -0.001094304733
| 1135 | -6.350007e-05 | 1.287733526 | -0.0007629971707
| 1134.8 | -4.250015e-05 | 1.287787404 | -0.0005107415918
| 1134.6 | -3.299992e-05 | 1.287907255 | -0.0003966111263
| 1134.4 | -3.019979e-05 | 1.287982731 | -0.0003630022283
| 1134.2 | -2.679992e-05 | 1.288044853 | -0.0003221763051
| 1134 | -2.379999e-05 | 1.28815508 | -0.0002861380607
| 1133.8 | -2.829988e-05 | 1.288335468 | -0.0003402515771
| 1133.6 | -4.549995e-05 | 1.288483546 | -0.0005470756224
| 1133.4 | -7.249985e-05 | 1.288496487 | -0.000871845155
| 1133.2 | -9.919977e-05 | 1.28829136 | -0.001193303349
| 1133 | -0.0001135002 | 1.28794049 | -0.001365919482
| 1132.8 | -0.0001121998 | 1.287561673 | -0.001350905479
| 1132.6 | -9.969996e-05 | 1.28727434 | -0.001200888906
| 1132.4 | -8.41998e-05 | 1.287077629 | -0.001014531151
| 1132.2 | -6.769993e-05 | 1.286942851 | -0.0008159576037
| 1132 | -4.969999e-05 | 1.286849398 | -0.0005991658884
| 1131.8 | -2.979983e-05 | 1.286832836 | -0.0003593303876
| 1131.6 | -1.199983e-05 | 1.28691055 | -0.0001447149699
| 1131.4 | -1.760192e-06 | 1.287067836 | -2.122615829e-05
| 1131.2 | -1.850091e-06 | 1.287213575 | -2.231299426e-05
| 1131 | -8.690146e-06 | 1.287282392 | -0.0001048232895
| 1130.8 | -1.670004e-05 | 1.28723329 | -0.0002014860794
| 1130.6 | -1.88002e-05 | 1.287091818 | -0.0002268870885
| 1130.4 | -1.13002e-05 | 1.286924244 | -0.000136415719
| 1130.2 | 4.719982e-06 | 1.286812482 | 5.699620374e-05
| 1130 | 2.539998e-05 | 1.286795223 | 0.0003067783769
| 1129.8 | 4.640003e-05 | 1.286892355 | 0.0005604777875
| 1129.6 | 6.379998e-05 | 1.287101261 | 0.0007706759844
| 1129.4 | 7.140002e-05 | 1.287402749 | 0.0008624366165
| 1129.2 | 6.619999e-05 | 1.287703438 | 0.0007995791848
| 1129 | 5.02e-05 | 1.287912135 | 0.0006063316577
| 1128.8 | 3.32e-05 | 1.287972418 | 0.0004010481712
| 1128.6 | 2.150002e-05 | 1.287974584 | 0.0002597586555
| 1128.4 | 1.31e-05 | 1.287978174 | 0.0001582981676
| 1128.2 | 2.780015e-06 | 1.288003105 | 3.359814239e-05
| 1128 | -1.13002e-05 | 1.287972058 | -0.0001365941572
| 1127.8 | -2.400019e-05 | 1.287852772 | -0.0002901873009
| 1127.6 | -2.890003e-05 | 1.287669531 | -0.0003495436034
| 1127.4 | -2.560004e-05 | 1.287532186 | -0.0003097183988
| 1127.2 | -2.129988e-05 | 1.287470082 | -0.0002577536649
| 1127 | -2.14002e-05 | 1.287438898 | -0.0002590158031
| 1126.8 | -2.389987e-05 | 1.287340796 | -0.0002893469876
| 1126.6 | -2.009999e-05 | 1.287175062 | -0.0002434166747
| 1126.4 | -4.299928e-06 | 1.287031589 | -5.208960168e-05
| 1126.2 | 1.980002e-05 | 1.287056866 | 0.0002398955564
| 1126 | 3.88e-05 | 1.287303726 | 0.0004700969387
| 1125.8 | 3.840002e-05 | 1.287674212 | 0.0004652002855
| 1125.6 | 1.760001e-05 | 1.287946767 | 0.0002132071244
| 1125.4 | -1.140008e-05 | 1.288000626 | -0.0001381165336
| 1125.2 | -3.400002e-05 | 1.287857852 | -0.0004120390125
| 1125 | -4.580002e-05 | 1.287660766 | -0.0005552196068
| 1124.8 | -5.109999e-05 | 1.287468692 | -0.0006196687951
| 1124.6 | -5.340017e-05 | 1.287282066 | -0.0006477669579
| 1124.4 | -5.079993e-05 | 1.287065758 | -0.000616439933
| 1124.2 | -3.970008e-05 | 1.286874479 | -0.0004819048469
| 1124 | -2.220013e-05 | 1.286775433 | -0.0002695490593
| 1123.8 | -5.089902e-06 | 1.286807788 | -6.181204678e-05
| 1123.6 | 5.640002e-06 | 1.28691682 | 6.849790549e-05
| 1123.4 | 9.750021e-06 | 1.287040072 | 0.0001184239989
| 1123.2 | 1.04e-05 | 1.287146878 | 0.000126330894
| 1123 | 8.570018e-06 | 1.287257644 | 0.000104111021
| 1122.8 | 2.900011e-06 | 1.287375056 | 3.523302146e-05
| 1122.6 | -9.659905e-06 | 1.287470838 | -0.0001173737582
| 1122.4 | -2.68998e-05 | 1.28747598 | -0.0003269014491
| 1122.2 | -4.479994e-05 | 1.287367966 | -0.0005445670696
| 1122 | -5.620015e-05 | 1.287141582 | -0.000683375199
| 1121.8 | -5.700002e-05 | 1.286881718 | -0.0006933644145
| 1121.6 | -4.769985e-05 | 1.286660474 | -0.0005804409408
| 1121.4 | -3.369994e-05 | 1.286537373 | -0.0004101959322
| 1121.2 | -1.88002e-05 | 1.286490463 | -0.0002288839787
| 1121 | -5.009992e-06 | 1.286523184 | -6.100492966e-05
| 1120.8 | 6.020015e-06 | 1.286621398 | 7.331120051e-05
| 1120.6 | 1.099999e-05 | 1.286789256 | 0.0001339642282
| 1120.4 | 6.399984e-06 | 1.286978578 | 7.794503785e-05
| 1120.2 | -9.86011e-06 | 1.287114303 | -0.0001200917712
| 1120 | -3.259996e-05 | 1.28709473 | -0.0003971290291
| 1119.8 | -5.359992e-05 | 1.286897096 | -0.0006531560415
| 1119.6 | -6.269978e-05 | 1.286555636 | -0.0007643784603
| 1119.4 | -5.679983e-05 | 1.286198163 | -0.0006927675786
| 1119.2 | -3.820017e-05 | 1.28590947 | -0.0004661016356
| 1119 | -1.389981e-05 | 1.285736086 | -0.0001696576414
| 1118.8 | 1.549999e-05 | 1.285643552 | 0.0001892367382
| 1118.6 | 4.970003e-05 | 1.28570448 | 0.000606869875
| 1118.4 | 8.239999e-05 | 1.285973076 | 0.001006147245
| 1118.2 | 9.990005e-05 | 1.286455513 | 0.001219607726
| 1118 | 9.289997e-05 | 1.28696806 | 0.001133898606
| 1117.8 | 6.540003e-05 | 1.287318792 | 0.0007981593636
| 1117.6 | 3.390001e-05 | 1.287404794 | 0.0004137633021
| 1117.4 | 9.769999e-06 | 1.287342066 | 0.0001192722041
| 1117.2 | -6.269864e-06 | 1.287222218 | -7.65641186e-05
| 1117 | -1.970002e-05 | 1.287103679 | -0.0002406233259
| 1116.8 | -3.140009e-05 | 1.2869083 | -0.0003836547479
| 1116.6 | -3.51e-05 | 1.286658951 | -0.0004290204479
| 1116.4 | -2.82e-05 | 1.286413111 | -0.0003448108761
| 1116.2 | -1.419989e-05 | 1.286269547 | -0.0001736797565
| 1116 | 0 | 1.286206195 | -1.87354465e-30
| 1115.8 | 1.369999e-05 | 1.286194948 | 0.0001676362413
| 1115.6 | 2.879998e-05 | 1.286221086 | 0.000352461703
| 1115.4 | 4.500002e-05 | 1.286351208 | 0.0005507696848
| 1115.2 | 5.55e-05 | 1.286606224 | 0.000679273921
| 1115 | 5.130003e-05 | 1.286944173 | 0.0006278167367
| 1114.8 | 2.94e-05 | 1.287197235 | 0.0003597907414
| 1114.6 | -1.820124e-06 | 1.287237055 | -2.227566189e-05
| 1114.4 | -2.68998e-05 | 1.287020996 | -0.0003293477448
| 1114.2 | -3.299992e-05 | 1.286699494 | -0.0004042034318
| 1114 | -2.09998e-05 | 1.286467177 | -0.0002573138905
| 1113.8 | -4.510125e-06 | 1.286450249 | -5.527234834e-05
| 1113.6 | 3.060006e-06 | 1.286567491 | 3.750530532e-05
| 1113.4 | -7.348256e-07 | 1.286696272 | -9.009326503e-06
| 1113.2 | -1.020015e-05 | 1.286749152 | -0.0001250438668
| 1113 | -2.110012e-05 | 1.286756394 | -0.0002587124317
| 1112.8 | -3.430009e-05 | 1.28671013 | -0.0004206476368
| 1112.6 | -4.930005e-05 | 1.286572338 | -0.0006047715978
| 1112.4 | -5.830012e-05 | 1.286293039 | -0.0007154537001
| 1112.2 | -5.329986e-05 | 1.285966675 | -0.0006543775949
| 1112 | -3.379982e-05 | 1.285704118 | -0.0004151336709
| 1111.8 | -6.820107e-06 | 1.28561899 | -8.378545681e-05
| 1111.6 | 1.820001e-05 | 1.285690875 | 0.0002236223327
| 1111.4 | 3.730003e-05 | 1.285887229 | 0.0004583207276
| 1111.2 | 4.789998e-05 | 1.286165998 | 0.0005885494266
| 1111 | 4.590001e-05 | 1.286502535 | 0.000563929653
| 1110.8 | 2.89e-05 | 1.286776051 | 0.0003550518963
| 1110.6 | 3.370008e-06 | 1.286893527 | 4.140532486e-05
| 1110.4 | -1.989979e-05 | 1.286831747 | -0.0002445522813
| 1110.2 | -3.430009e-05 | 1.286706076 | -0.0004216277218
| 1110 | -4.430012e-05 | 1.286592728 | -0.0005446928575
| 1109.8 | -5.499991e-05 | 1.286477009 | -0.0006764328129
| 1109.6 | -6.459997e-05 | 1.286292838 | -0.0007947512864
| 1109.4 | -6.699996e-05 | 1.286067255 | -0.0008245678618
| 1109.2 | -6.140012e-05 | 1.285890865 | -0.0007558888353
| 1109 | -5.690014e-05 | 1.285818478 | -0.0007006565653
| 1108.8 | -5.930017e-05 | 1.285740071 | -0.0007303833139
| 1108.6 | -6.289996e-05 | 1.285569367 | -0.0007749632345
| 1108.4 | -5.760013e-05 | 1.285328542 | -0.0007099250082
| 1108.2 | -4.220008e-05 | 1.285171294 | -0.0005202798387
| 1108 | -2.840019e-05 | 1.285168569 | -0.0003502070192
| 1107.8 | -2.929999e-05 | 1.285206679 | -0.0003613593188
| 1107.6 | -4.010003e-05 | 1.285045481 | -0.0004947034885
| 1107.4 | -4.089993e-05 | 1.284614014 | -0.0005048314168
| 1107.2 | -1.070002e-05 | 1.28406414 | -0.0001321527663
| 1107 | 5.370001e-05 | 1.283753935 | 0.0006635365569
| 1106.8 | 0.0001335 | 1.28396243 | 0.001649678856
| 1106.6 | 0.0001956001 | 1.28475274 | 0.002416104854
| 1106.4 | 0.0002135 | 1.285850758 | 0.002635477965
| 1106.2 | 0.0001808001 | 1.286866614 | 0.002230438555
| 1106 | 0.0001152 | 1.287435626 | 0.001420743244
| 1105.8 | 4.63e-05 | 1.287484039 | 0.0005710696647
| 1105.6 | -1.800147e-06 | 1.287149284 | -2.221050149e-05
| 1105.4 | -2.150008e-05 | 1.286729183 | -0.0002654227784
| 1105.2 | -2.199993e-05 | 1.286420589 | -0.0002717085666
| 1105 | -1.83998e-05 | 1.286295536 | -0.0002273105099
| 1104.8 | -2.150008e-05 | 1.286241128 | -0.0002656656721
| 1104.6 | -3.009991e-05 | 1.286140431 | -0.0003720260749
| 1104.4 | -3.559983e-05 | 1.285926117 | -0.000440154471
| 1104.2 | -2.890003e-05 | 1.285684879 | -0.0003574487131
| 1104 | -1.089979e-05 | 1.285554168 | -0.0001348554551
| 1103.8 | 6.850007e-06 | 1.285623498 | 8.476024121e-05
| 1103.6 | 1.25e-05 | 1.28579966 | 0.0001546792292
| 1103.4 | 5.230023e-06 | 1.285932834 | 6.472256687e-05
| 1103.2 | -4.940072e-06 | 1.285924954 | -6.114473623e-05
| 1103 | -7.930145e-06 | 1.285848206 | -9.817676507e-05
| 1102.8 | -3.94989e-06 | 1.285826632 | -4.891238367e-05
| 1102.6 | -3.259802e-06 | 1.285903011 | -4.037313076e-05
| 1102.4 | -9.430168e-06 | 1.285975914 | -0.0001167988633
| 1102.2 | -1.990022e-05 | 1.286007669 | -0.0002465161031
| 1102 | -3.100014e-05 | 1.285979825 | -0.0003840948898
| 1101.8 | -4.320016e-05 | 1.285933221 | -0.0005353671267
| 1101.6 | -5.84e-05 | 1.285806726 | -0.0007239314603
| 1101.4 | -7.100004e-05 | 1.285551709 | -0.0008804481237
| 1101.2 | -7.109991e-05 | 1.285183478 | -0.0008820971262
| 1101 | -5.319999e-05 | 1.284856542 | -0.0006603147221
| 1100.8 | -2.340002e-05 | 1.284720983 | -0.0002905267558
| 1100.6 | 3.71002e-06 | 1.284831604 | 4.606727006e-05
| 1100.4 | 1.769999e-05 | 1.285078524 | 0.000219781311
| 1100.2 | 1.600001e-05 | 1.285343652 | 0.0001986675486
| 1100 | 2.799992e-06 | 1.285506044 | 3.476846622e-05
| 1099.8 | -1.520004e-05 | 1.285531716 | -0.0001887716294
| 1099.6 | -3.060018e-05 | 1.285402711 | -0.0003801300138
| 1099.4 | -3.69e-05 | 1.28518145 | -0.000458551747
| 1099.2 | -3.079994e-05 | 1.284949775 | -0.0003828865041
| 1099 | -1.609987e-05 | 1.284822827 | -0.0002002027935
| 1098.8 | -8.859607e-08 | 1.284810799 | -1.099468516e-06
| 1098.6 | 1.23e-05 | 1.284893925 | 0.0001529993703
| 1098.4 | 2.01e-05 | 1.28502031 | 0.0002500451852
| 1098.2 | 2.210003e-05 | 1.285195504 | 0.0002749383618
| 1098 | 1.540001e-05 | 1.285370127 | 0.0001915940371
| 1097.8 | -6.340695e-07 | 1.285485757 | -7.888359092e-06
| 1097.6 | -2.209982e-05 | 1.285445298 | -0.0002750276002
| 1097.4 | -3.900006e-05 | 1.285223375 | -0.0004855093568
| 1097.2 | -4.089993e-05 | 1.284892429 | -0.0005093837368
| 1097 | -2.660016e-05 | 1.284614281 | -0.0003314202395
| 1096.8 | -2.20013e-06 | 1.284481888 | -2.741882861e-05
| 1096.6 | 2.320002e-05 | 1.284538322 | 0.0002891881577
| 1096.4 | 4.250001e-05 | 1.284733946 | 0.000529784364
| 1096.2 | 5.260003e-05 | 1.285014115 | 0.000655667344
| 1096 | 5.389998e-05 | 1.285336097 | 0.0006718271402
| 1095.8 | 4.300002e-05 | 1.28568866 | 0.0005359144586
| 1095.6 | 1.809999e-05 | 1.285985106 | 0.0002255686292
| 1095.4 | -2.049995e-05 | 1.28614176 | -0.0002554882898
| 1095.2 | -6.529995e-05 | 1.286034705 | -0.0008140171879
| 1095 | -0.0001037002 | 1.285649769 | -0.001293294786
| 1094.8 | -0.0001223999 | 1.285051215 | -0.001527476606
| 1094.6 | -0.0001155 | 1.284435034 | -0.00144232247
| 1094.4 | -8.779982e-05 | 1.283965505 | -0.001097028073
| 1094.2 | -5.109999e-05 | 1.283740471 | -0.000638715952
| 1094 | -1.56999e-05 | 1.283726265 | -0.0001962811813
| 1093.8 | 1.27e-05 | 1.28386581 | 0.000158789617
| 1093.6 | 3.390001e-05 | 1.284098568 | 0.0004238614766
| 1093.4 | 4.57e-05 | 1.284429696 | 0.0005713622547
| 1093.2 | 4.329997e-05 | 1.284820251 | 0.0005412905771
| 1093 | 2.039999e-05 | 1.285158747 | 0.0002549957056
| 1092.8 | -1.59001e-05 | 1.285249494 | -0.0001987646484
| 1092.6 | -5.08998e-05 | 1.285047867 | -0.0006364992266
| 1092.4 | -6.879982e-05 | 1.284623414 | -0.0008607658827
| 1092.2 | -6.620011e-05 | 1.284188623 | -0.0008286673113
| 1092 | -4.899998e-05 | 1.283846253 | -0.0006136434524
| 1091.8 | -2.520007e-05 | 1.283650253 | -0.0003156977283
| 1091.6 | 1.820002e-06 | 1.28356525 | 2.280637668e-05
| 1091.4 | 2.950002e-05 | 1.283635796 | 0.0003697169988
| 1091.2 | 5.139997e-05 | 1.283852191 | 0.0006442022023
| 1091 | 6.020004e-05 | 1.28416977 | 0.0007544502814
| 1090.8 | 5.449999e-05 | 1.284445387 | 0.0006829921329
| 1090.6 | 4.060001e-05 | 1.284595473 | 0.0005088278336
| 1090.4 | 2.89e-05 | 1.284607414 | 0.0003622552196
| 1090.2 | 2.29e-05 | 1.284592031 | 0.0002871014287
| 1090 | 1.97e-05 | 1.284600079 | 0.0002470253474
| 1089.8 | 1.23e-05 | 1.284641484 | 0.0001542567296
| 1089.6 | 3.199883e-07 | 1.284601358 | 4.014009584e-06
| 1089.4 | -9.780202e-06 | 1.284450389 | -0.0001227142015
| 1089.2 | -8.760066e-06 | 1.284206868 | -0.0001099565035
| 1089 | 5.870007e-06 | 1.28403745 | 7.370463766e-05
| 1088.8 | 2.570001e-05 | 1.28402972 | 0.0003227574949
| 1088.6 | 3.88e-05 | 1.284181093 | 0.000487311823
| 1088.4 | 4.149999e-05 | 1.28434001 | 0.0005212544154
| 1088.2 | 3.990003e-05 | 1.284448188 | 0.000501207354
| 1088 | 4.12e-05 | 1.284522271 | 0.0005176024278
| 1087.8 | 4.360001e-05 | 1.284682597 | 0.0005477873742
| 1087.6 | 3.900001e-05 | 1.284917411 | 0.0004899924708
| 1087.4 | 2.110002e-05 | 1.285174828 | 0.0002650917365
| 1087.2 | -1.020015e-05 | 1.285298177 | -0.0001281574772
| 1087 | -4.640015e-05 | 1.28521726 | -0.0005831221247
| 1086.8 | -7.709997e-05 | 1.284909299 | -0.0009693276914
| 1086.6 | -9.500021e-05 | 1.284471223 | -0.001194983408
| 1086.4 | -9.770006e-05 | 1.283959343 | -0.001229654038
| 1086.2 | -8.390019e-05 | 1.283478478 | -0.001056561338
| 1086 | -5.569991e-05 | 1.283086402 | -0.0007017875626
| 1085.8 | -1.560001e-05 | 1.282880879 | -0.0001966227104
| 1085.6 | 2.87e-05 | 1.282925459 | 0.0003617980359
| 1085.4 | 6.540003e-05 | 1.283249447 | 0.0008244079655
| 1085.2 | 8.329998e-05 | 1.283747156 | 0.001049847419
| 1085 | 7.740004e-05 | 1.284273035 | 0.0009752683981
| 1084.8 | 5.210001e-05 | 1.284642333 | 0.0006564024097
| 1084.6 | 1.769999e-05 | 1.284786702 | 0.0002230121997
| 1084.4 | -1.410001e-05 | 1.284686562 | -0.0001776967414
| 1084.2 | -3.559983e-05 | 1.28445177 | -0.0004488110605
| 1084 | -4.570014e-05 | 1.284149075 | -0.0005763788924
| 1083.8 | -4.53002e-05 | 1.283868491 | -0.0005715630151
| 1083.6 | -3.799997e-05 | 1.28362734 | -0.0004796357785
| 1083.4 | -2.550015e-05 | 1.283458634 | -0.0003219643138
| 1083.2 | -1.070002e-05 | 1.283362261 | -0.0001351346536
| 1083 | 3.610001e-06 | 1.283349016 | 4.560138898e-05
| 1082.8 | 1.540001e-05 | 1.283380345 | 0.000194564424
| 1082.6 | 2.480001e-05 | 1.283451038 | 0.0003133667863
| 1082.4 | 3.170001e-05 | 1.283552172 | 0.000400597093
| 1082.2 | 3.290001e-05 | 1.283695725 | 0.00041579242
| 1082 | 2.570001e-05 | 1.283805851 | 0.0003248288332
| 1081.8 | 1.199998e-05 | 1.28379794 | 0.0001516987407
| 1081.6 | 3.360019e-06 | 1.28359427 | 4.248989912e-05
| 1081.4 | 1.170001e-05 | 1.283318794 | 0.0001480153673
| 1081.2 | 3.909999e-05 | 1.283146681 | 0.0004948137749
| 1081 | 7.380002e-05 | 1.283273744 | 0.0009340441806
| 1080.8 | 9.699995e-05 | 1.283656081 | 0.001227551901
| 1080.6 | 0.0001001 | 1.284150845 | 0.001266534951
| 1080.4 | 8.389999e-05 | 1.28457513 | 0.001061398435
| 1080.2 | 5.69e-05 | 1.284849023 | 0.0007197976361
| 1080 | 2.73e-05 | 1.28495351 | 0.0003453807227
| 1079.8 | 2.190148e-07 | 1.284949518 | 2.771113773e-06
| 1079.6 | -2.379999e-05 | 1.284872907 | -0.0003012219306
| 1079.4 | -4.650003e-05 | 1.284753777 | -0.0005886770139
| 1079.2 | -6.849977e-05 | 1.284553508 | -0.0008674731993
| 1079 | -8.730005e-05 | 1.284251524 | -0.001106003606
| 1078.8 | -9.589987e-05 | 1.283831802 | -0.001215567977
| 1078.6 | -8.830003e-05 | 1.283405524 | -0.001119815515
| 1078.4 | -6.60998e-05 | 1.283099166 | -0.0008386394445
| 1078.2 | -3.989984e-05 | 1.283013971 | -0.0005063631407
| 1078 | -2.080004e-05 | 1.283093439 | -0.0002640039166
| 1077.8 | -1.510016e-05 | 1.283225298 | -0.0001916732321
| 1077.6 | -1.639995e-05 | 1.283243449 | -0.0002082100907
| 1077.4 | -1.299998e-05 | 1.283183611 | -0.0001650830743
| 1077.2 | 0 | 1.283147221 | 0
| 1077 | 1.580001e-05 | 1.283300664 | 0.0002006986086
| 1076.8 | 1.879997e-05 | 1.283602832 | 0.0002387945292
| 1076.6 | 1.420015e-06 | 1.283896911 | 1.803567256e-05
| 1076.4 | -3.000003e-05 | 1.283937506 | -0.0003810866769
| 1076.2 | -5.350005e-05 | 1.283686527 | -0.0006798531166
| 1076 | -5.329986e-05 | 1.283331291 | -0.0006776222852
| 1075.8 | -3.299992e-05 | 1.283195363 | -0.0004196676728
| 1075.6 | -1.689981e-05 | 1.283397965 | -0.0002149286208
| 1075.4 | -2.829988e-05 | 1.283782084 | -0.0003598676497
| 1075.2 | -7.200006e-05 | 1.283953189 | -0.0009155891925
| 1075 | -0.0001245 | 1.283630929 | -0.001583846677
| 1074.8 | -0.0001528 | 1.282837435 | -0.001945388936
| 1074.6 | -0.0001351002 | 1.281938348 | -0.001721572443
| 1074.4 | -7.919984e-05 | 1.281371747 | -0.001009902368
| 1074.2 | -1.459987e-05 | 1.281364824 | -0.0001862112646
| 1074 | 2.750001e-05 | 1.281794637 | 0.0003506968442
| 1073.8 | 3.32e-05 | 1.282312084 | 0.0004232972873
| 1073.6 | 1.509999e-05 | 1.282571629 | 0.000192518665
| 1073.4 | -2.170164e-06 | 1.282520495 | -2.767254996e-05
| 1073.2 | -2.349961e-06 | 1.282333441 | -2.997783184e-05
| 1073 | 1.119999e-05 | 1.28225942 | 0.000142908899
| 1072.8 | 2.350001e-05 | 1.282358366 | 0.00029988801
| 1072.6 | 2.320002e-05 | 1.282516433 | 0.0002960784454
| 1072.4 | 1.560001e-05 | 1.282551784 | 0.0001991176973
| 1072.2 | 1.29e-05 | 1.282484649 | 0.0001646939301
| 1072 | 1.97e-05 | 1.282434104 | 0.0002515666099
| 1071.8 | 2.759999e-05 | 1.282531278 | 0.0003524893142
| 1071.6 | 2.409997e-05 | 1.282705989 | 0.0003078042833
| 1071.4 | 6.540003e-06 | 1.282793587 | 8.353768231e-05
| 1071.2 | -1.320018e-05 | 1.282648306 | -0.0001686563855
| 1071 | -2.09998e-05 | 1.282340692 | -0.000268429567
| 1070.8 | -1.070002e-05 | 1.282004964 | -0.0001368328791
| 1070.6 | 1.369999e-05 | 1.281826838 | 0.0001752564436
| 1070.4 | 3.980001e-05 | 1.2818548 | 0.0005092299192
| 1070.2 | 5.72e-05 | 1.282037582 | 0.000731898185
| 1070 | 6.399996e-05 | 1.282234306 | 0.0008189372178
| 1069.8 | 6.53e-05 | 1.282401746 | 0.0008356200239
| 1069.6 | 6.499999e-05 | 1.282535749 | 0.0008318487324
| 1069.4 | 6.350002e-05 | 1.282697907 | 0.0008127011513
| 1069.2 | 5.55e-05 | 1.282882928 | 0.0007103403556
| 1069 | 3.749999e-05 | 1.283021988 | 0.0004799927029
| 1068.8 | 1.320002e-05 | 1.282999248 | 0.0001689893722
| 1068.6 | -8.17986e-06 | 1.282780853 | -0.0001047581469
| 1068.4 | -1.539981e-05 | 1.282404389 | -0.000197315111
| 1068.2 | -3.330157e-06 | 1.282038204 | -4.268653322e-05
| 1068 | 2.370001e-05 | 1.281816866 | 0.0003039181047
| 1067.8 | 5.600002e-05 | 1.281829701 | 0.0007182588897
| 1067.6 | 8.379999e-05 | 1.282056699 | 0.0010748508
| 1067.4 | 9.920002e-05 | 1.282455699 | 0.001272233304
| 1067.2 | 9.719999e-05 | 1.282921652 | 0.001246364362
| 1067 | 7.520004e-05 | 1.283347396 | 0.0009641162851
| 1066.8 | 3.759998e-05 | 1.283569604 | 0.0004820545488
| 1066.6 | -4.349872e-06 | 1.283527486 | -5.578051489e-05
| 1066.4 | -3.909994e-05 | 1.283238912 | -0.0005015784929
| 1066.2 | -6.15e-05 | 1.282813098 | -0.0007893249996
| 1066 | -7.100004e-05 | 1.282290965 | -0.0009117856586
| 1065.8 | -6.510021e-05 | 1.281705624 | -0.0008365554625
| 1065.6 | -3.680012e-05 | 1.281108893 | -0.0004732055691
| 1065.4 | 1.729999e-05 | 1.280701052 | 0.0002225768024
| 1065.2 | 8.829996e-05 | 1.280695297 | 0.001136304476
| 1065 | 0.0001537 | 1.281221173 | 0.001977554843
| 1064.8 | 0.0001885 | 1.282146381 | 0.002424066502
| 1064.6 | 0.000179 | 1.283165331 | 0.002300504527
| 1064.4 | 0.000132 | 1.283922704 | 0.001695739231
| 1064.2 | 6.7e-05 | 1.284234234 | 0.0008606384084
| 1064 | 9.370005e-06 | 1.284099454 | 0.0001203918997
| 1063.8 | -2.789992e-05 | 1.283754814 | -0.0003586324169
| 1063.6 | -4.650003e-05 | 1.283380063 | -0.0005979986384
| 1063.4 | -5.580022e-05 | 1.283087413 | -0.0007178912886
| 1063.2 | -6.350007e-05 | 1.282824331 | -0.0008172697414
| 1063 | -7.009989e-05 | 1.282526423 | -0.0009025878166
| 1062.8 | -6.809985e-05 | 1.282150899 | -0.0008772553264
| 1062.6 | -5.249999e-05 | 1.281804665 | -0.0006766121237
| 1062.4 | -2.349991e-05 | 1.281590473 | -0.0003029760795
| 1062.2 | 9.120019e-06 | 1.281644289 | 0.0001175998357
| 1062 | 3.27e-05 | 1.281917416 | 0.0004216523991
| 1061.8 | 3.88e-05 | 1.282341374 | 0.0005002407808
| 1061.6 | 2.359999e-05 | 1.282738519 | 0.0003042307927
| 1061.4 | -8.459974e-06 | 1.282994621 | -0.0001090558831
| 1061.2 | -4.969999e-05 | 1.282989186 | -0.0006407781504
| 1061 | -8.779982e-05 | 1.282718065 | -0.001132423654
| 1060.8 | -0.0001124998 | 1.282222986 | -0.001451804319
| 1060.6 | -0.0001170001 | 1.281663758 | -0.001510809669
| 1060.4 | -0.0001053002 | 1.281174345 | -0.001360506698
| 1060.2 | -8.590016e-05 | 1.280825489 | -0.001110373662
| 1060 | -6.599993e-05 | 1.280559459 | -0.0008534839537
| 1059.8 | -4.519989e-05 | 1.280309927 | -0.0005847369647
| 1059.6 | -1.670004e-05 | 1.280040384 | -0.0002161311639
| 1059.4 | 2.610002e-05 | 1.279874279 | 0.0003379010436
| 1059.2 | 7.829997e-05 | 1.279974049 | 0.00101384416
| 1059 | 0.000124 | 1.28043436 | 0.001605348077
| 1058.8 | 0.0001452 | 1.281147442 | 0.00187914686
| 1058.6 | 0.0001327001 | 1.281866384 | 0.001716730085
| 1058.4 | 9.559995e-05 | 1.282301704 | 0.001236558717
| 1058.2 | 5.400002e-05 | 1.282366312 | 0.0006985545957
| 1058 | 2.649998e-05 | 1.282147777 | 0.0003429258858
| 1057.8 | 1.89e-05 | 1.281868687 | 0.0002446751422
| 1057.6 | 2.689999e-05 | 1.281683717 | 0.0003483579181
| 1057.4 | 3.910003e-05 | 1.281695567 | 0.0005064434889
| 1057.2 | 4.51e-05 | 1.281857546 | 0.0005841966834
| 1057 | 3.650003e-05 | 1.282098637 | 0.0004727963412
| 1056.8 | 1.21e-05 | 1.282222286 | 0.0001567473939
| 1056.6 | -1.770018e-05 | 1.282119897 | -0.0002293491358
| 1056.4 | -3.869999e-05 | 1.281782031 | -0.000501677308
| 1056.2 | -4.220008e-05 | 1.281376142 | -0.0005473226109
| 1056 | -3.24002e-05 | 1.281040932 | -0.0004204094048
| 1055.8 | -1.829992e-05 | 1.280813647 | -0.0002375419626
| 1055.6 | -1.599938e-06 | 1.280625499 | -2.077581275e-05
| 1055.4 | 2.000003e-05 | 1.280502739 | 0.00025977456
| 1055.2 | 4.63e-05 | 1.280500637 | 0.0006015008267
| 1055 | 6.750004e-05 | 1.280692459 | 0.0008769638858
| 1054.8 | 7.409996e-05 | 1.280941319 | 0.0009627100949
| 1054.6 | 6.880004e-05 | 1.281104894 | 0.0008939051944
| 1054.4 | 6.359996e-05 | 1.281103252 | 0.0008264962348
| 1054.2 | 6.700004e-05 | 1.281071591 | 0.0008708675327
| 1054 | 7.459996e-05 | 1.281102789 | 0.0009698152691
| 1053.8 | 7.870003e-05 | 1.281214665 | 0.001023223251
| 1053.6 | 7.689999e-05 | 1.281299571 | 0.0009999414102
| 1053.4 | 7.420003e-05 | 1.281338316 | 0.0009649849437
| 1053.2 | 7.31e-05 | 1.2813443 | 0.0009508528045
| 1053 | 7.200001e-05 | 1.281355748 | 0.0009367127525
| 1052.8 | 7.089997e-05 | 1.281305441 | 0.0009226105333
| 1052.6 | 7.680004e-05 | 1.281215223 | 0.0009996485853
| 1052.4 | 9.299996e-05 | 1.281169983 | 0.001210793068
| 1052.2 | 0.0001151 | 1.281314895 | 0.001498653559
| 1052 | 0.0001297 | 1.28166992 | 0.001688619645
| 1051.8 | 0.0001264 | 1.282132324 | 0.001645375336
| 1051.6 | 0.0001044 | 1.28251815 | 0.001358829784
| 1051.4 | 7.130003e-05 | 1.282730679 | 0.000928018845
| 1051.2 | 3.549999e-05 | 1.282741019 | 0.0004621309008
| 1051 | 1.850012e-06 | 1.282582533 | 2.408993242e-05
| 1050.8 | -2.529996e-05 | 1.282252171 | -0.0003295872317
| 1050.6 | -4.099981e-05 | 1.281788985 | -0.0005344016626
| 1050.4 | -3.860012e-05 | 1.2812416 | -0.0005034283071
| 1050.2 | -1.510016e-05 | 1.280772816 | -0.0001970484828
| 1050 | 2.370001e-05 | 1.280535198 | 0.0003093968054
| 1049.8 | 6.180003e-05 | 1.280618224 | 0.0008069002174
| 1049.6 | 8.529999e-05 | 1.280886188 | 0.001113724853
| 1049.4 | 9.190005e-05 | 1.281158977 | 0.001199876974
| 1049.2 | 9.309996e-05 | 1.281287861 | 0.001215653289
| 1049 | 0.0001005 | 1.281376801 | 0.001312443143
| 1048.8 | 0.0001127 | 1.281543775 | 0.001471862185
| 1048.6 | 0.0001202 | 1.281857509 | 0.001569735947
| 1048.4 | 0.0001154999 | 1.282197916 | 0.001508240234
| 1048.2 | 0.0001025 | 1.282486054 | 0.001338427714
| 1048 | 8.579996e-05 | 1.282709487 | 0.001120369151
| 1047.8 | 6.430002e-05 | 1.28292174 | 0.0008396354911
| 1047.6 | 3.329998e-05 | 1.283047641 | 0.0004348666516
| 1047.4 | -3.129949e-06 | 1.282982288 | -4.088384372e-05
| 1047.2 | -3.290004e-05 | 1.282674901 | -0.0004299135838
| 1047 | -4.580002e-05 | 1.282255753 | -0.0005987850816
| 1046.8 | -4.220008e-05 | 1.281864047 | -0.0005519916678
| 1046.6 | -2.939987e-05 | 1.281598753 | -0.0003847178948
| 1046.4 | -1.339995e-05 | 1.281419162 | -0.0001754067412
| 1046.2 | 6.269998e-06 | 1.281328497 | 8.209695534e-05
| 1046 | 2.750001e-05 | 1.281348322 | 0.0003601412877
| 1045.8 | 4.450001e-05 | 1.28148231 | 0.0005828302744
| 1045.6 | 5.62e-05 | 1.28161953 | 0.0007361347679
| 1045.4 | 7.06e-05 | 1.281754563 | 0.0009248400678
| 1045.2 | 9.109996e-05 | 1.281984458 | 0.001193411756
| 1045 | 0.0001107 | 1.282437313 | 0.001449956717
| 1044.8 | 0.000116 | 1.283077044 | 0.001518917221
| 1044.6 | 0.0001031 | 1.283751233 | 0.001349547312
| 1044.4 | 8.169995e-05 | 1.284405718 | 0.001069076788
| 1044.2 | 4.99e-05 | 1.285231978 | 0.0006526574953
| 1044 | -1.810015e-05 | 1.28626166 | -0.0002365831457
| 1043.8 | -0.0001516001 | 1.287102007 | -0.001980490724
| 1043.6 | -0.0003408998 | 1.286946146 | -0.004454388325
| 1043.4 | -0.0005206002 | 1.285307257 | -0.006811653914
| 1043.2 | -0.0006095998 | 1.282471482 | -0.007994760788
| 1043 | -0.0005652003 | 1.279495683 | -0.007431180135
| 1042.8 | -0.0004161999 | 1.277518754 | -0.005482053929
| 1042.6 | -0.0002399001 | 1.277086812 | -0.00316186742
| 1042.4 | -0.0001132002 | 1.277892094 | -0.001491426431
| 1042.2 | -7.049982e-05 | 1.279098416 | -0.0009281784795
| 1042 | -9.129995e-05 | 1.279929059 | -0.001201463937
| 1041.8 | -0.0001323003 | 1.280140921 | -0.00174101055
| 1041.6 | -0.0001598999 | 1.279899851 | -0.002104974459
| 1041.4 | -0.0001675003 | 1.279526818 | -0.002206073521
| 1041.2 | -0.0001607999 | 1.279128585 | -0.002118895364
| 1041 | -0.0001405002 | 1.278766117 | -0.00185229448
| 1040.8 | -0.0001069002 | 1.278523053 | -0.001409886512
| 1040.6 | -6.739988e-05 | 1.278525805 | -0.0008891157488
| 1040.4 | -3.540007e-05 | 1.278768421 | -0.0004669930017
| 1040.2 | -2.030019e-05 | 1.279124077 | -0.000267775119
| 1040 | -1.829992e-05 | 1.279428921 | -0.0002413824498
| 1039.8 | -2.330014e-05 | 1.279690019 | -0.0003073297248
| 1039.6 | -3.699988e-05 | 1.279905734 | -0.0004880417693
| 1039.4 | -6.200023e-05 | 1.279989346 | -0.0008178918326
| 1039.2 | -8.909984e-05 | 1.279789296 | -0.001175777667
| 1039 | -0.0001006 | 1.279332083 | -0.001328250178
| 1038.8 | -8.370002e-05 | 1.278836747 | -0.001105760577
| 1038.6 | -4.65999e-05 | 1.278602569 | -0.0006158755041
| 1038.4 | -8.189848e-06 | 1.278702378 | -0.000108255379
| 1038.2 | 1.409999e-05 | 1.279047106 | 0.0001863620073
| 1038 | 1.640001e-05 | 1.279396071 | 0.0002167444065
| 1037.8 | 5.449996e-06 | 1.279627388 | 7.202832525e-05
| 1037.6 | -9.520065e-06 | 1.27966097 | -0.0001258379256
| 1037.4 | -1.88002e-05 | 1.279533604 | -0.0002485744272
| 1037.2 | -1.510016e-05 | 1.27930275 | -0.0001997271165
| 1037 | 5.579982e-06 | 1.279121635 | 7.383186304e-05
| 1036.8 | 3.900001e-05 | 1.279131204 | 0.0005161335795
| 1036.6 | 7.440002e-05 | 1.279440088 | 0.0009845972228
| 1036.4 | 9.819996e-05 | 1.280039079 | 0.001299224639
| 1036.2 | 9.700004e-05 | 1.28084103 | 0.001282796718
| 1036 | 6.239996e-05 | 1.281631086 | 0.000824858356
| 1035.8 | -4.850174e-06 | 1.282139462 | -6.409623892e-05
| 1035.6 | -8.739992e-05 | 1.28208915 | -0.001155265156
| 1035.4 | -0.0001551001 | 1.281417572 | -0.002051514666
| 1035.2 | -0.0001760998 | 1.28036944 | -0.002331592213
| 1035 | -0.0001430999 | 1.279491003 | -0.001896358234
| 1034.8 | -8.049988e-05 | 1.279233068 | -0.001067239722
| 1034.6 | -3.30998e-05 | 1.27967103 | -0.0004387750424
| 1034.4 | -3.019979e-05 | 1.280402295 | -0.0004001828342
| 1034.2 | -7.279989e-05 | 1.280928639 | -0.0009644482351
| 1034 | -0.0001313998 | 1.280894557 | -0.001741097
| 1033.8 | -0.0001736001 | 1.280405237 | -0.002301522579
| 1033.6 | -0.0001830999 | 1.27975182 | -0.002429151534
| 1033.4 | -0.0001671998 | 1.279305275 | -0.002219425597
| 1033.2 | -0.0001480001 | 1.279159909 | -0.001965182502
| 1033 | -0.0001445 | 1.279198903 | -0.001919024442
| 1032.8 | -0.000159 | 1.27911739 | -0.002112111503
| 1032.6 | -0.000176 | 1.278746381 | -0.002339036526
| 1032.4 | -0.0001725999 | 1.278100967 | -0.002295444287
| 1032.2 | -0.0001355 | 1.277488868 | -0.001803286332
| 1032 | -7.100004e-05 | 1.27723215 | -0.0009452996595
| 1031.8 | -4.21003e-06 | 1.277572418 | -5.605040739e-05
| 1031.6 | 3.309997e-05 | 1.278389851 | 0.0004404955233
| 1031.4 | 2.229999e-05 | 1.279333976 | 0.0002966070418
| 1031.2 | -3.060018e-05 | 1.27991513 | -0.0004068858164
| 1031 | -9.540011e-05 | 1.279889088 | -0.001268750383
| 1030.8 | -0.0001380998 | 1.279334386 | -0.001837727441
| 1030.6 | -0.0001421001 | 1.278654309 | -0.001892315875
| 1030.4 | -0.0001180999 | 1.278197871 | -0.001573593735
| 1030.2 | -8.920014e-05 | 1.278082317 | -0.001188879008
| 1030 | -7.079986e-05 | 1.278151118 | -0.0009437800711
| 1029.8 | -6.359994e-05 | 1.278241097 | -0.0008479107133
| 1029.6 | -5.989984e-05 | 1.278269519 | -0.000798720062
| 1029.4 | -5.620015e-05 | 1.278284036 | -0.0007495216157
| 1029.2 | -5.170011e-05 | 1.278284131 | -0.0006896407791
| 1029 | -4.65999e-05 | 1.278293932 | -0.0006217278931
| 1028.8 | -3.84998e-05 | 1.278307317 | -0.0005137551037
| 1028.6 | -2.869984e-05 | 1.278407457 | -0.0003830276253
| 1028.4 | -2.190005e-05 | 1.278598424 | -0.000292289458
| 1028.2 | -2.510019e-05 | 1.278872226 | -0.0003349915464
| 1028 | -4.070017e-05 | 1.279092178 | -0.0005432004647
| 1027.8 | -6.480015e-05 | 1.279180576 | -0.0008649463817
| 1027.6 | -8.799999e-05 | 1.279066878 | -0.001174932804
| 1027.4 | -0.0001019999 | 1.278846892 | -0.001362339749
| 1027.2 | -0.0001050001 | 1.278607081 | -0.001402937329
| 1027 | -0.0001019999 | 1.278458174 | -0.001363277722
| 1026.8 | -9.890017e-05 | 1.278364608 | -0.001322197792
| 1026.6 | -9.820025e-05 | 1.278311001 | -0.001313149464
| 1026.4 | -9.809995e-05 | 1.278218338 | -0.001312159541
| 1026.2 | -9.459988e-05 | 1.278143383 | -0.00126566635
| 1026 | -8.939987e-05 | 1.27811455 | -0.001196355768
| 1025.8 | -8.779982e-05 | 1.278181491 | -0.001175112711
| 1025.6 | -9.629977e-05 | 1.278235667 | -0.001289064618
| 1025.4 | -0.0001117999 | 1.278171578 | -0.001496898603
| 1025.2 | -0.0001242999 | 1.277895373 | -0.001664928419
| 1025 | -0.0001199 | 1.277509457 | -0.00160679073
| 1024.8 | -9.510008e-05 | 1.277210896 | -0.001275003378
| 1024.6 | -6.000015e-05 | 1.277219625 | -0.0008045855609
| 1024.4 | -3.40999e-05 | 1.277546429 | -0.000457251706
| 1024.2 | -3.199981e-05 | 1.278040753 | -0.0004290117677
| 1024 | -5.499991e-05 | 1.278428852 | -0.0007372745947
| 1023.8 | -9.129995e-05 | 1.278553577 | -0.001223970291
| 1023.6 | -0.0001248 | 1.278377499 | -0.001673592428
| 1023.4 | -0.0001448 | 1.278050372 | -0.001942645763
| 1023.2 | -0.0001508998 | 1.277715316 | -0.002025395125
| 1023 | -0.0001522001 | 1.277500388 | -0.002043581483
| 1022.8 | -0.0001602998 | 1.277314056 | -0.002153057833
| 1022.6 | -0.0001754 | 1.276994462 | -0.002356896626
| 1022.4 | -0.0001836 | 1.27638409 | -0.002468719306
| 1022.2 | -0.0001630001 | 1.275602717 | -0.002193513716
| 1022 | -0.0001050001 | 1.274990219 | -0.001413993519
| 1021.8 | -2.71e-05 | 1.27492594 | -0.0003650505508
| 1021.6 | 3.839997e-05 | 1.275439267 | 0.0005171798884
| 1021.4 | 6.760003e-05 | 1.276281515 | 0.0009100483734
| 1021.2 | 5.909999e-05 | 1.277033742 | 0.0007953042916
| 1021 | 3.1e-05 | 1.277496309 | 0.0004170895229
| 1020.8 | 8.040101e-07 | 1.277661496 | 1.08179411e-05
| 1020.6 | -2.330014e-05 | 1.277673112 | -0.0003135591059
| 1020.4 | -4.220008e-05 | 1.277594909 | -0.0005680438397
| 1020.2 | -5.72002e-05 | 1.277466486 | -0.000770175843
| 1020 | -6.750019e-05 | 1.277257934 | -0.0009091796173
| 1019.8 | -6.96001e-05 | 1.277012505 | -0.000937826152
| 1019.6 | -6.140012e-05 | 1.276768147 | -0.0008276566969
| 1019.4 | -4.390018e-05 | 1.276640584 | -0.0005919413263
| 1019.2 | -2.370011e-05 | 1.276660972 | -0.0003196280343
| 1019 | -6.810118e-06 | 1.276854229 | -9.184752897e-05
| 1018.8 | 0 | 1.2771501 | 0
| 1018.6 | -4.510125e-06 | 1.277494498 | -6.082059513e-05
| 1018.4 | -2.269998e-05 | 1.277812842 | -0.0003061064249
| 1018.2 | -5.329986e-05 | 1.27800931 | -0.0007187617836
| 1018 | -8.939987e-05 | 1.278002151 | -0.001205794169
| 1017.8 | -0.0001239999 | 1.277800307 | -0.001673023068
| 1017.6 | -0.0001501001 | 1.277425974 | -0.002026120254
| 1017.4 | -0.0001653001 | 1.276985856 | -0.002232478316
| 1017.2 | -0.0001709997 | 1.27650553 | -0.002310764754
| 1017 | -0.0001667002 | 1.276025771 | -0.002253945661
| 1016.8 | -0.0001516999 | 1.275576779 | -0.002052264443
| 1016.6 | -0.0001279999 | 1.27523862 | -0.001732459078
| 1016.4 | -0.0001002002 | 1.275028773 | -0.001356697557
| 1016.2 | -7.360016e-05 | 1.274945239 | -0.0009968116333
| 1016 | -4.799992e-05 | 1.274919804 | -0.0006502434267
| 1015.8 | -2.23999e-05 | 1.274998907 | -0.0003034921826
| 1015.6 | 2.600122e-07 | 1.275190824 | 3.522882136e-06
| 1015.4 | 1.400001e-05 | 1.275528151 | 0.0001896825595
| 1015.2 | 1.08e-05 | 1.275903301 | 0.0001463120788
| 1015 | -9.99995e-06 | 1.27617412 | -0.0001354706095
| 1014.8 | -4.059986e-05 | 1.276169979 | -0.0005501101128
| 1014.6 | -6.56e-05 | 1.275865308 | -0.0008892206013
| 1014.4 | -7.079986e-05 | 1.275351802 | -0.0009602755726
| 1014.2 | -5.039999e-05 | 1.274866408 | -0.0006839866636
| 1014 | -9.99995e-06 | 1.274615629 | -0.0001357677327
| 1013.8 | 3.42e-05 | 1.274766771 | 0.0004643739026
| 1013.6 | 6.079997e-05 | 1.275250983 | 0.0008254159492
| 1013.4 | 5.600002e-05 | 1.275841546 | 0.0007600496193
| 1013.2 | 2.299998e-05 | 1.276190196 | 0.0003121336738
| 1013 | -1.869988e-05 | 1.276144344 | -0.0002538312306
| 1012.8 | -5.08998e-05 | 1.275728748 | -0.0006912553967
| 1012.6 | -6.350007e-05 | 1.275090247 | -0.0008629640067
| 1012.4 | -5.109999e-05 | 1.274314515 | -0.0006950085139
| 1012.2 | -4.930083e-06 | 1.273564175 | -6.710686394e-05
| 1012 | 7.849996e-05 | 1.273136672 | 0.001069152876
| 1011.8 | 0.0001810001 | 1.273434967 | 0.002465235795
| 1011.6 | 0.0002612999 | 1.274547269 | 0.003556702933
| 1011.4 | 0.0002821001 | 1.276106105 | 0.003835969129
| 1011.2 | 0.0002393999 | 1.277454161 | 0.003252486495
| 1011 | 0.0001625001 | 1.278181061 | 0.002206816263
| 1010.8 | 8.849995e-05 | 1.278270431 | 0.001201967348
| 1010.6 | 3.580002e-05 | 1.278035026 | 0.0004863898057
| 1010.4 | 2.249999e-06 | 1.277689228 | 3.05828073e-05
| 1010.2 | -1.829992e-05 | 1.277337965 | -0.0002488542529
| 1010 | -2.850007e-05 | 1.276969752 | -0.0003877445138
| 1009.8 | -2.660016e-05 | 1.276649828 | -0.0003620567468
| 1009.6 | -1.560001e-05 | 1.276459382 | -0.000212408414
| 1009.4 | -4.180064e-06 | 1.276463679 | -5.692597978e-05
| 1009.2 | -8.981201e-07 | 1.276601153 | -1.223066486e-05
| 1009 | -1.159985e-05 | 1.276797369 | -0.0001579969161
| 1008.8 | -3.729995e-05 | 1.276878004 | -0.0005081020699
| 1008.6 | -6.990015e-05 | 1.276733693 | -0.0009524578014
| 1008.4 | -9.740003e-05 | 1.276303592 | -0.001327856418
| 1008.2 | -0.0001060001 | 1.275684025 | -0.001446075715
| 1008 | -8.93e-05 | 1.275059754 | -0.001219093234
| 1007.8 | -5.189987e-05 | 1.274670498 | -0.0007088909722
| 1007.6 | -9.480111e-06 | 1.274634161 | -0.0001295174511
| 1007.4 | 1.980002e-05 | 1.274914142 | 0.0002705100871
| 1007.2 | 2.46e-05 | 1.275296641 | 0.0003360550313
| 1007 | 5.590014e-06 | 1.27552323 | 7.636452813e-05
| 1006.8 | -2.080004e-05 | 1.275377313 | -0.0002842308604
| 1006.6 | -3.229989e-05 | 1.274894962 | -0.0004416279583
| 1006.4 | -1.269989e-05 | 1.274294038 | -0.0001737605138
| 1006.2 | 3.67e-05 | 1.273929706 | 0.0005023828312
| 1006 | 9.859995e-05 | 1.274010004 | 0.001349953956
| 1005.8 | 0.0001493001 | 1.274574925 | 0.002043662328
| 1005.6 | 0.0001693999 | 1.275406201 | 0.002317778388
| 1005.4 | 0.0001547001 | 1.276190111 | 0.002115759463
| 1005.2 | 0.0001188 | 1.276656137 | 0.00162446933
| 1005 | 8.140002e-05 | 1.276763269 | 0.001113166445
| 1004.8 | 6.059999e-05 | 1.276639427 | 0.0008289539206
| 1004.6 | 5.690004e-05 | 1.276590192 | 0.0007785236315
| 1004.4 | 5.539997e-05 | 1.276722408 | 0.000758070653
| 1004.2 | 4.140001e-05 | 1.276977166 | 0.0005664960401
| 1004 | 1.23e-05 | 1.277109843 | 0.0001683197673
| 1003.8 | -1.83998e-05 | 1.277019916 | -0.0002518585774
| 1003.6 | -3.860012e-05 | 1.276780634 | -0.0005285517496
| 1003.4 | -4.799992e-05 | 1.276574673 | -0.0006574986175
| 1003.2 | -5.560003e-05 | 1.276452297 | -0.0007618217475
| 1003 | -6.890013e-05 | 1.276363313 | -0.0009443016962
| 1002.8 | -8.679984e-05 | 1.276175158 | -0.001190024683
| 1002.6 | -0.0001025001 | 1.275867162 | -0.00140587447
| 1002.4 | -0.0001105 | 1.275455363 | -0.001516378979
| 1002.2 | -0.0001085001 | 1.275016314 | -0.001489739825
| 1002 | -9.580001e-05 | 1.274584647 | -0.001316075929
| 1001.8 | -7.29002e-05 | 1.274241502 | -0.001001961431
| 1001.6 | -4.269991e-05 | 1.274034737 | -0.0005871031344
| 1001.4 | -1.189994e-05 | 1.274022265 | -0.0001636558812
| 1001.2 | 1.239998e-05 | 1.274145933 | 0.0001705517353
| 1001 | 2.670003e-05 | 1.274335634 | 0.0003672581266
| 1000.8 | 3.329998e-05 | 1.274466434 | 0.0004580864735
| 1000.6 | 4.050002e-05 | 1.2745259 | 0.000557219512
| 1000.4 | 5.439996e-05 | 1.274585644 | 0.000748581599
| 1000.2 | 7.210004e-05 | 1.274795765 | 0.0009921908835
| 1000 | 8.209997e-05 | 1.275185393 | 0.001129690834
| 999.8 | 7.340002e-05 | 1.275649995 | 0.001009810259
| 999.6 | 4.66e-05 | 1.27596689 | 0.0006410645385
| 999.4 | 1.300002e-05 | 1.276026737 | 0.0001788616361
| 999.2 | -1.419989e-05 | 1.275838645 | -0.0001954361515
| 999 | -2.810012e-05 | 1.275522296 | -0.0003869126479
| 998.8 | -2.539984e-05 | 1.275183625 | -0.000349897932
| 998.6 | -8.189848e-06 | 1.274973619 | -0.0001128634693
| 998.4 | 1.709999e-05 | 1.275006243 | 0.0002356930158
| 998.2 | 3.410001e-05 | 1.275356091 | 0.0004699779529
| 998 | 2.739998e-05 | 1.275853014 | 0.0003775634965
| 997.8 | -6.730209e-06 | 1.27623003 | -9.272681585e-05
| 997.6 | -5.270017e-05 | 1.276238022 | -0.0007262277779
| 997.4 | -9.110022e-05 | 1.275923177 | -0.001255926528
| 997.2 | -0.0001112998 | 1.275439376 | -0.001535272978
| 997 | -0.0001167001 | 1.274987323 | -0.001610643996
| 996.8 | -0.0001139001 | 1.274574042 | -0.001572819831
| 996.6 | -0.0001044001 | 1.274215239 | -0.001442335397
| 996.4 | -8.779982e-05 | 1.273919909 | -0.001213529716
| 996.2 | -6.809985e-05 | 1.2737641 | -0.000941558694
| 996 | -5.100012e-05 | 1.273708441 | -0.0007053093414
| 995.8 | -4.000015e-05 | 1.273711273 | -0.0005532966326
| 995.6 | -3.24002e-05 | 1.27366871 | -0.0004482759966
| 995.4 | -2.360022e-05 | 1.273617223 | -0.000326602075
| 995.2 | -1.299998e-05 | 1.273559231 | -0.0001799528484
| 995 | -2.67091e-07 | 1.273536134 | -3.696787502e-06
| 994.8 | 1.480001e-05 | 1.273540529 | 0.0002049572972
| 994.6 | 3.260002e-05 | 1.273643411 | 0.0004515187069
| 994.4 | 4.799997e-05 | 1.27389193 | 0.0006648218748
| 994.2 | 5.030003e-05 | 1.274283308 | 0.0006966058575
| 994 | 3.340001e-05 | 1.27462723 | 0.0004625209138
| 993.8 | 3.349987e-06 | 1.27475504 | 4.63944563e-05
| 993.6 | -2.46998e-05 | 1.274586302 | -0.0003421801009
| 993.4 | -3.919982e-05 | 1.27425445 | -0.0005432999086
| 993.2 | -3.760002e-05 | 1.273901691 | -0.0005213718413
| 993 | -2.670004e-05 | 1.273669099 | -0.0003703731494
| 992.8 | -1.339995e-05 | 1.273522768 | -0.0001859397541
| 992.6 | 0 | 1.273453671 | 0
| 992.4 | 1.440001e-05 | 1.273410739 | 0.0001999163299
| 992.2 | 3.090002e-05 | 1.273462458 | 0.0004290599228
| 992 | 4.459999e-05 | 1.273623228 | 0.0006193408555
| 991.8 | 4.890001e-05 | 1.273886089 | 0.000679051918
| 991.6 | 3.980001e-05 | 1.274109107 | 0.000552695553
| 991.4 | 2.190003e-05 | 1.274182186 | 0.0003041620999
| 991.2 | 5.959994e-06 | 1.274026151 | 8.280235241e-05
| 991 | 3.330009e-06 | 1.27374459 | 4.628311472e-05
| 990.8 | 1.729999e-05 | 1.273479297 | 0.0002405494061
| 990.6 | 4.270002e-05 | 1.273403723 | 0.0005938888802
| 990.4 | 6.859997e-05 | 1.273551771 | 0.0009542106891
| 990.2 | 8.550002e-05 | 1.27389916 | 0.001189214368
| 990 | 8.809997e-05 | 1.27432 | 0.001225222005
| 989.8 | 7.630004e-05 | 1.274729475 | 0.00106098522
| 989.6 | 5.289999e-05 | 1.275021586 | 0.0007355675794
| 989.4 | 2.249999e-05 | 1.275169708 | 0.0003128810398
| 989.2 | -1.039993e-05 | 1.275120305 | -0.0001446523152
| 989 | -3.960021e-05 | 1.274882282 | -0.0005509954249
| 988.8 | -5.809994e-05 | 1.274449634 | -0.0008088304953
| 988.6 | -5.63999e-05 | 1.27393119 | -0.0007856404941
| 988.4 | -3.140009e-05 | 1.273520603 | -0.0004376292705
| 988.2 | 7.929986e-06 | 1.273446047 | 0.0001105534579
| 988 | 4.269998e-05 | 1.273790154 | 0.000595258859
| 987.8 | 5.080001e-05 | 1.274431228 | 0.0007079690186
| 987.6 | 2.539998e-05 | 1.275018233 | 0.0003538883524
| 987.4 | -2.309994e-05 | 1.275279562 | -0.0003218339003
| 987.2 | -7.239998e-05 | 1.275077065 | -0.001009024264
| 987 | -0.0001019 | 1.274565585 | -0.001420988696
| 986.8 | -0.0001041001 | 1.273997563 | -0.001452599225
| 986.6 | -8.669998e-05 | 1.273631953 | -0.001210402757
| 986.4 | -6.380012e-05 | 1.273546821 | -0.0008909491291
| 986.2 | -5.039999e-05 | 1.273715337 | -0.0007038768568
| 986 | -5.280005e-05 | 1.273958384 | -0.0007374017867
| 985.8 | -7.079986e-05 | 1.274168087 | -0.0009888167839
| 985.6 | -9.999999e-05 | 1.274207179 | -0.001396848109
| 985.4 | -0.0001329003 | 1.274039654 | -0.001856994181
| 985.2 | -0.0001607 | 1.273638866 | -0.002246556646
| 985 | -0.0001759001 | 1.273093046 | -0.002460573198
| 984.8 | -0.0001740998 | 1.272495406 | -0.002437021184
| 984.6 | -0.0001578999 | 1.272006316 | -0.002211568046
| 984.4 | -0.0001345001 | 1.271671516 | -0.001884720246
| 984.2 | -0.0001123001 | 1.271505585 | -0.001574178519
| 984 | -9.489991e-05 | 1.271399659 | -0.001330662197
| 983.8 | -8.070005e-05 | 1.271317568 | -0.001131864376
| 983.6 | -6.539982e-05 | 1.271229496 | -0.000917528265
| 983.4 | -4.909986e-05 | 1.271241173 | -0.0006889872457
| 983.2 | -3.970008e-05 | 1.271342461 | -0.0005571541645
| 983 | -4.320016e-05 | 1.271444032 | -0.0006063470746
| 982.8 | -5.490004e-05 | 1.271352103 | -0.0007707712012
| 982.6 | -6.010003e-05 | 1.271063332 | -0.0008441358388
| 982.4 | -4.930005e-05 | 1.270728216 | -0.0006927690765
| 982.2 | -2.90998e-05 | 1.270584376 | -0.0004090500104
| 982 | -1.670004e-05 | 1.27063876 | -0.0002347857963
| 981.8 | -2.499988e-05 | 1.270723053 | -0.0003515222353
| 981.6 | -5.189987e-05 | 1.270534933 | -0.0007300032602
| 981.4 | -8.409993e-05 | 1.269885268 | -0.001183734495
| 981.2 | -9.779992e-05 | 1.268615601 | -0.001378201634
| 981 | -5.909998e-05 | 1.266833694 | -0.0008341908412
| 980.8 | 6.719998e-05 | 1.264980529 | 0.0009501607304
| 980.6 | 0.0002893001 | 1.264014247 | 0.004094947132
| 980.4 | 0.0005618998 | 1.264879977 | 0.007950923598
| 980.2 | 0.0007907003 | 1.267956054 | 0.01116521186
| 980 | 0.0008803996 | 1.272466394 | 0.01239121252
| 979.8 | 0.0007911003 | 1.276962721 | 0.01109713436
| 979.6 | 0.0005604997 | 1.279908503 | 0.007844990357
| 979.4 | 0.0002886001 | 1.280638403 | 0.004037275977
| 979.2 | 7.319999e-05 | 1.27948748 | 0.001025003265
| 979 | -3.439997e-05 | 1.277530015 | -0.0004824970653
| 978.8 | -4.839986e-05 | 1.275782552 | -0.0006799173696
| 978.6 | -1.470019e-05 | 1.274762792 | -0.000206713906
| 978.4 | 2.29e-05 | 1.274380557 | 0.0003221915259
| 978.2 | 4.99e-05 | 1.274339513 | 0.0007022441562
| 978 | 6.809998e-05 | 1.274481594 | 0.0009584706013
| 977.8 | 7.550002e-05 | 1.274806805 | 0.001062573234
| 977.6 | 6.529996e-05 | 1.275224284 | 0.0009189018094
| 977.4 | 3.480002e-05 | 1.275592785 | 0.0004896565118
| 977.2 | -1.020015e-05 | 1.275731223 | -0.000143529887
| 977 | -5.830012e-05 | 1.275592845 | -0.0008206050652
| 976.8 | -9.930007e-05 | 1.275188584 | -0.001398393252
| 976.6 | -0.0001259002 | 1.274617782 | -0.001774111646
| 976.4 | -0.0001337 | 1.273981513 | -0.001885332426
| 976.2 | -0.0001239999 | 1.273452626 | -0.00174963851
| 976 | -0.0001055998 | 1.273123742 | -0.001490714217
| 975.8 | -9.069988e-05 | 1.272990598 | -0.001280781913
| 975.6 | -8.309994e-05 | 1.272891287 | -0.001173795296
| 975.4 | -7.749988e-05 | 1.27276673 | -0.00109502823
| 975.2 | -6.809985e-05 | 1.272620581 | -0.0009625216959
| 975 | -5.399986e-05 | 1.272560848 | -0.0007634306782
| 974.8 | -4.129988e-05 | 1.272630132 | -0.0005839740202
| 974.6 | -3.799997e-05 | 1.272792111 | -0.0005373555478
| 974.4 | -4.430012e-05 | 1.272914056 | -0.0006265085709
| 974.2 | -5.700002e-05 | 1.272948644 | -0.0008062543955
| 974 | -6.939992e-05 | 1.27284211 | -0.0009819238954
| 973.8 | -7.730014e-05 | 1.272672785 | -0.001094062497
| 973.6 | -8.00001e-05 | 1.272449422 | -0.001132702291
| 973.4 | -7.660019e-05 | 1.272230913 | -0.001084971554
| 973.2 | -6.739988e-05 | 1.27202444 | -0.0009550143402
| 973 | -5.289993e-05 | 1.271883007 | -0.000749801154
| 972.8 | -3.360006e-05 | 1.271811836 | -0.0004763725874
| 972.6 | -1.109999e-05 | 1.271888069 | -0.0001573979515
| 972.4 | 9.61999e-06 | 1.272135979 | 0.0001364144545
| 972.2 | 1.960002e-05 | 1.272586043 | 0.0002778946793
| 972 | 9.299995e-06 | 1.27309616 | 0.0001318317255
| 971.8 | -2.180017e-05 | 1.273480822 | -0.0003089900752
| 971.6 | -6.269978e-05 | 1.273557706 | -0.0008888075856
| 971.4 | -9.860015e-05 | 1.273351008 | -0.001398193795
| 971.2 | -0.0001189999 | 1.272963075 | -0.001688309898
| 971 | -0.0001232001 | 1.272607655 | -0.001748736776
| 970.8 | -0.0001190998 | 1.272357538 | -0.001691218248
| 970.6 | -0.0001132002 | 1.272240953 | -0.001607919985
| 970.4 | -0.0001101001 | 1.272208274 | -0.001564247814
| 970.2 | -0.0001130999 | 1.272241544 | -0.001607155835
| 970 | -0.0001242999 | 1.272235437 | -0.001766665207
| 969.8 | -0.0001391001 | 1.272119477 | -0.001977584959
| 969.6 | -0.0001493998 | 1.271888112 | -0.00212482429
| 969.4 | -0.0001531 | 1.271657684 | -0.002178282091
| 969.2 | -0.0001543 | 1.271472843 | -0.002196118531
| 969 | -0.0001601001 | 1.271318503 | -0.002279404567
| 968.8 | -0.0001692997 | 1.271045204 | -0.002411382347
| 968.6 | -0.0001731 | 1.270628887 | -0.002466811238
| 968.4 | -0.0001618001 | 1.270129322 | -0.002307163562
| 968.2 | -0.0001360002 | 1.269739857 | -0.00194029063
| 968 | -0.0001020998 | 1.269496276 | -0.001457247504
| 967.8 | -6.459997e-05 | 1.269443962 | -0.0009222665702
| 967.6 | -2.630008e-05 | 1.269556513 | -0.0003755255408
| 967.4 | 9.929996e-06 | 1.269914024 | 0.0001417783175
| 967.2 | 3.409997e-05 | 1.27052061 | 0.0004867472754
| 967 | 3.37e-05 | 1.271313471 | 0.00048083855
| 966.8 | 1.51999e-06 | 1.272025919 | 2.167964051e-05
| 966.6 | -5.550016e-05 | 1.272412338 | -0.0007914908991
| 966.4 | -0.0001192999 | 1.272287601 | -0.001701800921
| 966.2 | -0.0001679001 | 1.27172928 | -0.002396547209
| 966 | -0.0001886999 | 1.270950548 | -0.002695598251
| 965.8 | -0.0001844999 | 1.2702296 | -0.002637637344
| 965.6 | -0.0001648998 | 1.269633158 | -0.002359041937
| 965.4 | -0.0001351002 | 1.269198608 | -0.001933815316
| 965.2 | -9.67001e-05 | 1.268904338 | -0.001384791702
| 965 | -5.030011e-05 | 1.268870191 | -0.0007205076685
| 964.8 | -7.779882e-06 | 1.269160987 | -0.0001114424544
| 964.6 | 1.720001e-05 | 1.269718146 | 0.0002463235705
| 964.4 | 1.800001e-05 | 1.270327406 | 0.0002577105411
| 964.2 | -1.760192e-06 | 1.270822712 | -2.519353094e-05
| 964 | -3.369994e-05 | 1.271079681 | -0.0004823920814
| 963.8 | -6.909987e-05 | 1.271087247 | -0.0009892973123
| 963.6 | -9.90999e-05 | 1.270818827 | -0.00141936864
| 963.4 | -0.0001121 | 1.270374962 | -0.001606440027
| 963.2 | -0.0001034002 | 1.269960641 | -0.00148255691
| 963 | -8.330012e-05 | 1.269796069 | -0.001194776127
| 962.8 | -6.830003e-05 | 1.269875007 | -0.0009797791147
| 962.6 | -6.990015e-05 | 1.270022996 | -0.001002822023
| 962.4 | -7.940001e-05 | 1.269985514 | -0.001139375072
| 962.2 | -8.179991e-05 | 1.269822486 | -0.001174205867
| 962 | -7.289976e-05 | 1.269671708 | -0.001046793575
| 961.8 | -5.960022e-05 | 1.269693122 | -0.0008559841608
| 961.6 | -5.22998e-05 | 1.269837779 | -0.0007512128088
| 961.4 | -5.429992e-05 | 1.270035767 | -0.0007799798183
| 961.2 | -6.490003e-05 | 1.270198072 | -0.0009323086714
| 961 | -8.479988e-05 | 1.270305599 | -0.001218314771
| 960.8 | -0.0001127 | 1.27020838 | -0.001619582291
| 960.6 | -0.0001369002 | 1.26983781 | -0.001968305925
| 960.4 | -0.0001412999 | 1.269240444 | -0.002032930756
| 960.2 | -0.0001179002 | 1.268727295 | -0.001697323342
| 960 | -7.970006e-05 | 1.26854928 | -0.001147805641
| 959.8 | -4.839986e-05 | 1.268748357 | -0.0006970846319
| 959.6 | -3.69e-05 | 1.269083121 | -0.0005314285353
| 959.4 | -4.099981e-05 | 1.269351841 | -0.0005904732008
| 959.2 | -4.939992e-05 | 1.269476273 | -0.0007115220152
| 959 | -5.690014e-05 | 1.26956454 | -0.0008196568094
| 958.8 | -6.639985e-05 | 1.269639565 | -0.0009566420962
| 958.6 | -8.130013e-05 | 1.269700501 | -0.001171488042
| 958.4 | -0.0001016999 | 1.269634913 | -0.001465801105
| 958.2 | -0.0001211 | 1.26941727 | -0.001746054381
| 958 | -0.0001334 | 1.26904169 | -0.001924348209
| 957.8 | -0.0001328 | 1.268601346 | -0.001916753071
| 957.6 | -0.0001187998 | 1.268185765 | -0.001715611396
| 957.4 | -9.410012e-05 | 1.26788752 | -0.00135953391
| 957.2 | -6.099976e-05 | 1.267749863 | -0.0008816065752
| 957 | -2.590012e-05 | 1.267879186 | -0.0003743688913
| 956.8 | 0 | 1.268260852 | -1.774937037e-30
| 956.6 | 4.899999e-06 | 1.26880926 | 7.080554615e-05
| 956.4 | -1.480007e-05 | 1.269241436 | -0.0002138310655
| 956.2 | -4.570014e-05 | 1.269374171 | -0.0006603331223
| 956 | -6.979985e-05 | 1.269205716 | -0.001008888976
| 955.8 | -7.830014e-05 | 1.268962461 | -0.001132193746
| 955.6 | -7.819984e-05 | 1.268793078 | -0.001131131214
| 955.4 | -7.930014e-05 | 1.268692374 | -0.001147370944
| 955.2 | -8.089979e-05 | 1.268519624 | -0.001170919951
| 955 | -7.349986e-05 | 1.268301262 | -0.001064222928
| 954.8 | -5.36998e-05 | 1.268180677 | -0.0007777770597
| 954.6 | -3.11999e-05 | 1.268328939 | -0.0004519402511
| 954.4 | -2.110012e-05 | 1.268688688 | -0.0003056178388
| 954.2 | -3.03001e-05 | 1.269098884 | -0.0004388212748
| 954 | -5.569991e-05 | 1.269371797 | -0.0008066608634
| 953.8 | -9.029998e-05 | 1.269429461 | -0.001307934665
| 953.6 | -0.0001248 | 1.269202444 | -0.001808303858
| 953.4 | -0.0001481 | 1.268736482 | -0.002147114854
| 953.2 | -0.0001505 | 1.268156462 | -0.002183349769
| 953 | -0.0001329003 | 1.267707949 | -0.001929120917
| 952.8 | -0.0001071997 | 1.267522045 | -0.001556641908
| 952.6 | -9.029998e-05 | 1.267569432 | -0.001311476169
| 952.4 | -8.600003e-05 | 1.267602101 | -0.001249254573
| 952.2 | -8.470001e-05 | 1.267511492 | -0.001230715955
| 952 | -7.339999e-05 | 1.267327436 | -0.0010669053
| 951.8 | -5.049987e-05 | 1.26728398 | -0.0007342304477
| 951.6 | -2.71e-05 | 1.267470855 | -0.0003940418828
| 951.4 | -1.620018e-05 | 1.267865537 | -0.0002355305497
| 951.2 | -2.290018e-05 | 1.268269912 | -0.0003329035894
| 951 | -4.400005e-05 | 1.268578617 | -0.0006396116132
| 950.8 | -7.330012e-05 | 1.268669632 | -0.001065662196
| 950.6 | -0.0001018002 | 1.26855715 | -0.001480422079
| 950.4 | -0.0001233998 | 1.268244383 | -0.001795329494
| 950.2 | -0.0001308002 | 1.267825297 | -0.001904006949
| 950 | -0.0001208999 | 1.267416386 | -0.001760835869
| 949.8 | -9.610004e-05 | 1.267198183 | -0.001400191178
| 949.6 | -6.56e-05 | 1.267282232 | -0.0009559535883
| 949.4 | -4.489982e-05 | 1.267745421 | -0.0006542107734
| 949.2 | -5.289993e-05 | 1.268438224 | -0.0007705121491
| 949 | -9.930007e-05 | 1.269059058 | -0.001445911047
| 948.8 | -0.0001777 | 1.26919859 | -0.002587636872
| 948.6 | -0.0002620003 | 1.268584359 | -0.003817653971
| 948.4 | -0.0003154 | 1.267246124 | -0.004601397498
| 948.2 | -0.0003116 | 1.265596937 | -0.004552812131
| 948 | -0.0002467 | 1.264213093 | -0.00360935745
| 947.8 | -0.0001477001 | 1.263596401 | -0.002162555334
| 947.6 | -5.22998e-05 | 1.263821673 | -0.0007658172288
| 947.4 | 6.100013e-06 | 1.264636493 | 8.928542668e-05
| 947.2 | 1.979998e-05 | 1.265509842 | 0.000289675473
| 947 | 3.039985e-06 | 1.266111174 | 4.446335725e-05
| 946.8 | -2.040007e-05 | 1.266313964 | -0.0002983832375
| 946.6 | -3.570014e-05 | 1.266315461 | -0.0005222753437
| 946.4 | -4.250015e-05 | 1.266261597 | -0.0006219098205
| 946.2 | -4.799992e-05 | 1.266249562 | -0.0007025444774
| 946 | -5.560003e-05 | 1.266178967 | -0.0008139919367
| 945.8 | -6.219998e-05 | 1.266038905 | -0.0009109052687
| 945.6 | -6.339976e-05 | 1.265798609 | -0.0009288472134
| 945.4 | -5.580022e-05 | 1.265547499 | -0.0008178396131
| 945.2 | -3.820017e-05 | 1.265317745 | -0.0005601064477
| 945 | -1.180006e-05 | 1.26524551 | -0.0001730660078
| 944.8 | 1.680001e-05 | 1.265368177 | 0.0002464307112
| 944.6 | 3.840002e-05 | 1.26574649 | 0.0005632283874
| 944.4 | 4.129998e-05 | 1.26623906 | 0.0006056571036
| 944.2 | 2.380003e-05 | 1.266672746 | 0.0003489740897
| 944 | -7.349938e-06 | 1.266833039 | -0.0001077784756
| 943.8 | -3.650005e-05 | 1.266684377 | -0.0005353929685
| 943.6 | -5.109999e-05 | 1.266307369 | -0.000749922459
| 943.4 | -4.619996e-05 | 1.265913884 | -0.0006783665126
| 943.2 | -2.609988e-05 | 1.265651442 | -0.0003833964857
| 943 | -7.878095e-07 | 1.265628174 | -1.157816208e-05
| 942.8 | 2.16e-05 | 1.265777 | 0.0003174042266
| 942.6 | 3.760002e-05 | 1.266089417 | 0.0005525045978
| 942.4 | 4.34e-05 | 1.266483361 | 0.0006376697084
| 942.2 | 3.760002e-05 | 1.266944941 | 0.000552366014
| 942 | 1.569999e-05 | 1.267367858 | 0.0002306111202
| 941.8 | -2.049995e-05 | 1.267630625 | -0.0003011118803
| 941.6 | -6.299983e-05 | 1.267595177 | -0.0009255655443
| 941.4 | -9.839998e-05 | 1.26727478 | -0.00144628537
| 941.2 | -0.0001162998 | 1.266778708 | -0.001710386289
| 941 | -0.0001155999 | 1.266341396 | -0.001701035586
| 940.8 | -0.0001064998 | 1.266074905 | -0.001567794964
| 940.6 | -0.0001006 | 1.265976068 | -0.001481373879
| 940.4 | -0.0001029998 | 1.265878751 | -0.001517146704
| 940.2 | -0.0001081002 | 1.265674127 | -0.001592856035
| 940 | -0.0001048 | 1.265339829 | -0.001544962868
| 939.8 | -8.690015e-05 | 1.265058289 | -0.00128164857
| 939.6 | -5.979997e-05 | 1.264974672 | -0.0008822195026
| 939.4 | -3.580002e-05 | 1.265177952 | -0.0005281861674
| 939.2 | -2.770016e-05 | 1.265548531 | -0.0004086490551
| 939 | -3.919982e-05 | 1.265907738 | -0.000578260523
| 938.8 | -6.399987e-05 | 1.266064059 | -0.0009441680371
| 938.6 | -9.129995e-05 | 1.265975292 | -0.001347273564
| 938.4 | -0.0001098001 | 1.265666166 | -0.001620986859
| 938.2 | -0.0001149998 | 1.265302858 | -0.001698594832
| 938 | -0.0001088002 | 1.264976349 | -0.001607774245
| 937.8 | -9.779992e-05 | 1.264773774 | -0.001445769426
| 937.6 | -8.569999e-05 | 1.264617205 | -0.001267327123
| 937.4 | -7.069999e-05 | 1.264531897 | -0.001045808898
| 937.2 | -5.240011e-05 | 1.264536202 | -0.0007752799841
| 937 | -3.640017e-05 | 1.264754635 | -0.0005385800732
| 936.8 | -3.580002e-05 | 1.265089927 | -0.0005296744797
| 936.6 | -5.340017e-05 | 1.26536458 | -0.0007900627253
| 936.4 | -8.070005e-05 | 1.265351637 | -0.001194216405
| 936.2 | -9.879988e-05 | 1.265090176 | -0.001462660633
| 936 | -0.0001013 | 1.264772811 | -0.001500359231
| 935.8 | -9.440015e-05 | 1.26460274 | -0.001398652833
| 935.6 | -9.220005e-05 | 1.26456057 | -0.001366391996
| 935.4 | -9.96001e-05 | 1.264490465 | -0.001476448418
| 935.2 | -0.0001088002 | 1.264212348 | -0.001613511665
| 935 | -0.0001045 | 1.263771023 | -0.001550614202
| 934.8 | -7.909997e-05 | 1.263339778 | -0.001174381209
| 934.6 | -3.489981e-05 | 1.263177276 | -0.0005183425595
| 934.4 | 1.339997e-05 | 1.263435475 | 0.0001990267417
| 934.2 | 4.710001e-05 | 1.264126975 | 0.000699346028
| 934 | 4.989996e-05 | 1.26504827 | 0.0007405418725
| 933.8 | 1.740001e-05 | 1.265920962 | 0.0002580983796
| 933.6 | -4.430012e-05 | 1.266457383 | -0.0006569517797
| 933.4 | -0.0001189001 | 1.266478137 | -0.001763514019
| 933.2 | -0.0001855001 | 1.265966381 | -0.00275290302
| 933 | -0.0002287 | 1.265087299 | -0.003396997024
| 932.8 | -0.0002400998 | 1.264073115 | -0.003569903143
| 932.6 | -0.0002252002 | 1.263199646 | -0.003351409231
| 932.4 | -0.0001948998 | 1.2625526 | -0.002902627886
| 932.2 | -0.0001595001 | 1.262169388 | -0.002376690726
| 932 | -0.0001254001 | 1.261950287 | -0.001869324358
| 931.8 | -9.190002e-05 | 1.26187172 | -0.001370346783
| 931.6 | -6.049996e-05 | 1.261931157 | -0.0009022971357
| 931.4 | -3.479993e-05 | 1.262143534 | -0.0005190388863
| 931.2 | -1.930005e-05 | 1.262452875 | -0.0002878510975
| 931 | -1.660016e-05 | 1.262783831 | -0.0002475705825
| 930.8 | -2.450003e-05 | 1.263023602 | -0.0003653971283
| 930.6 | -3.830004e-05 | 1.26312724 | -0.0005712838458
| 930.4 | -5.100012e-05 | 1.263073605 | -0.0007609052968
| 930.2 | -5.909998e-05 | 1.262937734 | -0.000882034025
| 930 | -6.129981e-05 | 1.262746679 | -0.0009151982517
| 929.8 | -5.779988e-05 | 1.262558899 | -0.0008632579917
| 929.6 | -4.850017e-05 | 1.262385473 | -0.0007246164558
| 929.4 | -3.40999e-05 | 1.262277251 | -0.0005096293129
| 929.2 | -1.44001e-05 | 1.262269951 | -0.0002152593185
| 929 | 4.749992e-06 | 1.262461753 | 7.10109352e-05
| 928.8 | 1.460001e-05 | 1.262823276 | 0.0002182506024
| 928.6 | 5.430018e-06 | 1.263262211 | 8.116023053e-05
| 928.4 | -2.180017e-05 | 1.263511888 | -0.0003258368451
| 928.2 | -5.319999e-05 | 1.263473832 | -0.0007953418411
| 928 | -7.519983e-05 | 1.263202428 | -0.001124707744
| 927.8 | -8.520022e-05 | 1.262903305 | -0.001274836397
| 927.6 | -9.090005e-05 | 1.262634084 | -0.001360697879
| 927.4 | -9.740003e-05 | 1.262325653 | -0.001458659502
| 927.2 | -9.629977e-05 | 1.261858374 | -0.001443024583
| 927 | -7.630014e-05 | 1.261383478 | -0.001144017515
| 926.8 | -3.930014e-05 | 1.261119027 | -0.0005895119577
| 926.6 | 0 | 1.261221707 | -5.916456789e-31
| 926.4 | 2.559998e-05 | 1.261580756 | 0.0003840462694
| 926.2 | 3.32e-05 | 1.261999853 | 0.0004980047526
| 926 | 2.969998e-05 | 1.262332005 | 0.0004454816734
| 925.8 | 2.060003e-05 | 1.262596676 | 0.0003089877699
| 925.6 | 7.409996e-06 | 1.262801606 | 0.0001111505179
| 925.4 | -1.220003e-05 | 1.262940126 | -0.00018301826
| 925.2 | -3.40999e-05 | 1.262917997 | -0.00051166267
| 925 | -5.270017e-05 | 1.262775315 | -0.0007910022271
| 924.8 | -6.439979e-05 | 1.262544554 | -0.0009669891358
| 924.6 | -6.950023e-05 | 1.26231023 | -0.001043981895
| 924.4 | -6.77998e-05 | 1.262090532 | -0.001018840143
| 924.2 | -6.229985e-05 | 1.261972346 | -0.000936482691
| 924 | -5.749982e-05 | 1.261946607 | -0.0008645342253
| 923.8 | -5.989984e-05 | 1.262003805 | -0.0009007714888
| 923.6 | -7.030007e-05 | 1.261988015 | -0.001057398527
| 923.4 | -8.230013e-05 | 1.261857063 | -0.001238279699
| 923.2 | -8.830003e-05 | 1.261626376 | -0.001329076092
| 923 | -8.860006e-05 | 1.261445102 | -0.001334069761
| 922.8 | -8.999994e-05 | 1.261315187 | -0.001355577153
| 922.6 | -9.779992e-05 | 1.261172133 | -0.001473538224
| 922.4 | -0.0001060999 | 1.26085109 | -0.001599332158
| 922.2 | -0.0001038 | 1.260423169 | -0.001565530624
| 922 | -8.700001e-05 | 1.260007202 | -0.001312873715
| 921.8 | -6.089989e-05 | 1.259785761 | -0.0009193842827
| 921.6 | -3.650005e-05 | 1.259738673 | -0.0005511726109
| 921.4 | -1.820003e-05 | 1.259795589 | -0.0002748811558
| 921.2 | -4.080177e-06 | 1.259852018 | -6.163264136e-05
| 921 | 1.010003e-05 | 1.259948096 | 0.000152593638
| 920.8 | 2.29e-05 | 1.260130437 | 0.0003460064115
| 920.6 | 2.73e-05 | 1.260431174 | 0.0004124803813
| 920.4 | 1.809999e-05 | 1.260725699 | 0.0002734696398
| 920.2 | -4.669943e-06 | 1.260903262 | -7.056267899e-05
| 920 | -3.390014e-05 | 1.260800244 | -0.0005123645795
| 919.8 | -5.650021e-05 | 1.260424581 | -0.0008543681749
| 919.6 | -6.240016e-05 | 1.259860046 | -0.0009442050635
| 919.4 | -4.670021e-05 | 1.259316193 | -0.0007071034748
| 919.2 | -1.489995e-05 | 1.258986702 | -0.0002257180233
| 919 | 1.91e-05 | 1.258967101 | 0.0002894159451
| 918.8 | 4.469998e-05 | 1.259177609 | 0.0006773666684
| 918.6 | 5.420003e-05 | 1.259510091 | 0.0008212928806
| 918.4 | 4.839995e-05 | 1.259786186 | 0.0007334006611
| 918.2 | 2.900003e-05 | 1.259921415 | 0.0004394779279
| 918 | 3.069995e-06 | 1.25974654 | 4.653978106e-05
| 917.8 | -1.660016e-05 | 1.25921101 | -0.0002518066095
| 917.6 | -9.299882e-06 | 1.258334913 | -0.0001412009515
| 917.4 | 4.060001e-05 | 1.257504086 | 0.0006169817977
| 917.2 | 0.0001273999 | 1.257164032 | 0.001937077358
| 917 | 0.0002226001 | 1.257683512 | 0.003384088885
| 916.8 | 0.0002878998 | 1.258963766 | 0.004373490779
| 916.6 | 0.0002977002 | 1.260599542 | 0.004517534999
| 916.4 | 0.0002513999 | 1.261979068 | 0.003811517221
| 916.2 | 0.0001732001 | 1.262735618 | 0.002624805252
| 916 | 9.389993e-05 | 1.262795458 | 0.001423208222
| 915.8 | 3.44e-05 | 1.262416044 | 0.0005216401212
| 915.6 | -9.09846e-07 | 1.261860971 | -1.380793494e-05
| 915.4 | -1.930005e-05 | 1.261348991 | -0.0002930285296
| 915.2 | -2.950019e-05 | 1.260875409 | -0.0004481545768
| 915 | -3.400002e-05 | 1.260429206 | -0.0005168101476
| 914.8 | -3.210012e-05 | 1.259981774 | -0.0004882075839
| 914.6 | -2.489999e-05 | 1.259571584 | -0.0003789097571
| 914.4 | -1.13002e-05 | 1.259147848 | -0.0001720509702
| 914.2 | 1.29e-05 | 1.258769482 | 0.0001965163544
| 914 | 5.019996e-05 | 1.258538169 | 0.0007650587886
| 913.8 | 9.190005e-05 | 1.258643652 | 0.001400797066
| 913.6 | 0.0001232999 | 1.259047334 | 0.001879254746
| 913.4 | 0.0001332001 | 1.259617946 | 0.002029683248
| 913.2 | 0.0001225999 | 1.260068765 | 0.001867889411
| 913 | 0.0001034001 | 1.260324898 | 0.00157537353
| 912.8 | 8.429996e-05 | 1.260389962 | 0.001284568962
| 912.6 | 6.850003e-05 | 1.260370462 | 0.0010440422
| 912.4 | 5.609996e-05 | 1.260264242 | 0.0008552981782
| 912.2 | 4.870004e-05 | 1.26013921 | 0.0007427104451
| 912 | 4.559997e-05 | 1.260010235 | 0.000695653107
| 911.8 | 4.400004e-05 | 1.259956314 | 0.0006714188638
| 911.6 | 3.779999e-05 | 1.25990343 | 0.0005769566578
| 911.4 | 2.920003e-05 | 1.25977731 | 0.0004458310445
| 911.2 | 2.44e-05 | 1.259534066 | 0.0003726949061
| 911 | 2.850003e-05 | 1.259271888 | 0.0004355062204
| 910.8 | 4.04e-05 | 1.259069362 | 0.0006175856779
| 910.6 | 5.440005e-05 | 1.259001602 | 0.0008318335127
| 910.4 | 6.549998e-05 | 1.25899632 | 0.001001791538
| 910.2 | 7.430003e-05 | 1.259022475 | 0.001136614256
| 910 | 8.289996e-05 | 1.259044709 | 0.001268432484
| 909.8 | 9.220004e-05 | 1.259116834 | 0.001410965422
| 909.6 | 0.0001007999 | 1.259230968 | 0.00154277661
| 909.4 | 0.0001073001 | 1.259423565 | 0.001642377228
| 909.2 | 0.0001088999 | 1.259663706 | 0.001666914344
| 909 | 0.0001036001 | 1.259948407 | 0.001585774621
| 908.8 | 8.919996e-05 | 1.260208261 | 0.001365363211
| 908.6 | 6.560005e-05 | 1.260382673 | 0.001004192325
| 908.4 | 3.739997e-05 | 1.260373049 | 0.0005726316223
| 908.2 | 1.08e-05 | 1.260200587 | 0.0001654151831
| 908 | -1.020015e-05 | 1.259878123 | -0.0001562972998
| 907.8 | -2.330014e-05 | 1.259471615 | -0.0003572224313
| 907.6 | -2.68998e-05 | 1.258996671 | -0.0004126590951
| 907.4 | -1.88002e-05 | 1.258522653 | -0.0002885738418
| 907.2 | 2.170001e-06 | 1.25813488 | 3.332663024e-05
| 907 | 2.96e-05 | 1.25795614 | 0.0004547647709
| 906.8 | 5.639997e-05 | 1.257965018 | 0.0008667063443
| 906.6 | 7.620005e-05 | 1.258141261 | 0.001171082518
| 906.4 | 8.729997e-05 | 1.258364766 | 0.001341736076
| 906.2 | 9.070006e-05 | 1.258619809 | 0.001394019445
| 906 | 8.579996e-05 | 1.258841372 | 0.00131876073
| 905.8 | 7.340006e-05 | 1.258979202 | 0.001128287681
| 905.6 | 5.939996e-05 | 1.258946056 | 0.0009132981106
| 905.4 | 5.150004e-05 | 1.258792904 | 0.0007920988366
| 905.2 | 5.479996e-05 | 1.258621496 | 0.0008431536524
| 905 | 6.380003e-05 | 1.258606792 | 0.0009818599276
| 904.8 | 6.839995e-05 | 1.258728027 | 0.001052783147
| 904.6 | 6.160005e-05 | 1.258897748 | 0.0009481982486
| 904.4 | 4.589997e-05 | 1.258925223 | 0.0007066630183
| 904.2 | 3.070002e-05 | 1.258772824 | 0.0004728051347
| 904 | 2.629998e-05 | 1.258483687 | 0.0004052212707
| 903.8 | 3.410001e-05 | 1.25826937 | 0.0005256079269
| 903.6 | 4.609998e-05 | 1.258205393 | 0.0007107680583
| 903.4 | 5.290003e-05 | 1.258298068 | 0.0008157331674
| 903.2 | 5.049996e-05 | 1.258395341 | 0.0007788332219
| 903 | 4.260004e-05 | 1.258426587 | 0.0006571215614
| 902.8 | 3.499999e-05 | 1.258363264 | 0.0005400310129
| 902.6 | 2.810002e-05 | 1.258282557 | 0.0004336893104
| 902.4 | 2.109997e-05 | 1.258128282 | 0.0003257622871
| 902.2 | 1.770003e-05 | 1.257908523 | 0.0002733770175
| 902 | 2.29e-05 | 1.257646448 | 0.0003538426792
| 901.8 | 3.580002e-05 | 1.257511474 | 0.0005533540042
| 901.6 | 4.559997e-05 | 1.257510493 | 0.0007049890471
| 901.4 | 4.710001e-05 | 1.257521689 | 0.0007283343658
| 901.2 | 4.749995e-05 | 1.257390753 | 0.0007347564326
| 901 | 5.870004e-05 | 1.257202663 | 0.0009083456025
| 900.8 | 8.249994e-05 | 1.257168729 | 0.001276965805
| 900.6 | 0.0001035001 | 1.257460807 | 0.001602014242
| 900.4 | 0.0001054999 | 1.257910708 | 0.00163274878
| 900.2 | 8.710006e-05 | 1.25826561 | 0.001347890863
| 900 | 6.099994e-05 | 1.258348212 | 0.0009441188177
| 899.8 | 3.850004e-05 | 1.258234908 | 0.0005960559031
| 899.6 | 2.279997e-05 | 1.258010857 | 0.0003531255973
| 899.4 | 1.150001e-05 | 1.257735176 | 0.0001781887082
| 899.2 | 7.249999e-06 | 1.25736947 | 0.0001123931786
| 899 | 1.300002e-05 | 1.256991339 | 0.0002016381617
| 898.8 | 3.099996e-05 | 1.256670187 | 0.0004810618171
| 898.6 | 5.510005e-05 | 1.256559248 | 0.0008553245477
| 898.4 | 7.689995e-05 | 1.256610024 | 0.001193956846
| 898.2 | 9.240007e-05 | 1.256795084 | 0.001434731459
| 898 | 9.979992e-05 | 1.257011791 | 0.001549714411
| 897.8 | 0.0001004001 | 1.257225637 | 0.001559113598
| 897.6 | 9.699995e-05 | 1.257377983 | 0.001506460727
| 897.4 | 9.210004e-05 | 1.257502089 | 0.001430533979
| 897.2 | 8.659996e-05 | 1.257597556 | 0.001345295071
| 897 | 7.930003e-05 | 1.257702907 | 0.001232058198
| 896.8 | 6.919996e-05 | 1.257792767 | 0.001075291208
| 896.6 | 5.360002e-05 | 1.257860096 | 0.0008330177467
| 896.4 | 3.359997e-05 | 1.257808928 | 0.0005223201407
| 896.2 | 1.25e-05 | 1.257596877 | 0.0001943889745
| 896 | 0 | 1.257191037 | -1.972152263e-30
| 895.8 | 1.17998e-06 | 1.256726072 | 1.837096265e-05
| 895.6 | 1.97e-05 | 1.256311534 | 0.0003068729086
| 895.4 | 4.750004e-05 | 1.256173114 | 0.0007401790546
| 895.2 | 7.159996e-05 | 1.256264887 | 0.001115901721
| 895 | 8.480006e-05 | 1.256504577 | 0.00132167943
| 894.8 | 8.889993e-05 | 1.256715018 | 0.00138565843
| 894.6 | 8.880006e-05 | 1.256921753 | 0.001384181105
| 894.4 | 8.509996e-05 | 1.257100007 | 0.001326608853
| 894.2 | 7.690004e-05 | 1.257295048 | 0.001198856795
| 894 | 6.239996e-05 | 1.257417415 | 0.0009729165084
| 893.8 | 4.530002e-05 | 1.257454709 | 0.0007064296288
| 893.6 | 2.849999e-05 | 1.257388391 | 0.0004445594854
| 893.4 | 1.240002e-05 | 1.257271978 | 0.0001934815337
| 893.2 | -2.620091e-06 | 1.257041222 | -4.089690374e-05
| 893 | -1.13002e-05 | 1.256727 | -0.0001764697406
| 892.8 | -1.039993e-05 | 1.256377011 | -0.0001624955182
| 892.6 | -9.541439e-07 | 1.256126025 | -1.491220439e-05
| 892.4 | 9.76001e-06 | 1.256008199 | 0.0001526097076
| 892.2 | 1.389999e-05 | 1.255973993 | 0.0002173986193
| 892 | 1.339997e-05 | 1.255850344 | 0.0002096452259
| 891.8 | 1.650003e-05 | 1.255639932 | 0.0002582463397
| 891.6 | 2.919999e-05 | 1.255398908 | 0.000457209163
| 891.4 | 5.050005e-05 | 1.25529768 | 0.0007909707335
| 891.2 | 7.259995e-05 | 1.255373988 | 0.001137314648
| 891 | 8.800006e-05 | 1.25562188 | 0.001378612244
| 890.8 | 9.259993e-05 | 1.255921182 | 0.001450656267
| 890.6 | 8.640006e-05 | 1.256191971 | 0.001353535617
| 890.4 | 7.409996e-05 | 1.256322692 | 0.001160973147
| 890.2 | 6.190006e-05 | 1.256332535 | 0.0009700304369
| 890 | 5.469997e-05 | 1.256243598 | 0.0008574461858
| 889.8 | 5.290003e-05 | 1.256166919 | 0.0008294654257
| 889.6 | 5.389998e-05 | 1.256110559 | 0.0008453704238
| 889.4 | 5.550004e-05 | 1.256097522 | 0.0008706694831
| 889.2 | 5.819997e-05 | 1.256079045 | 0.0009132431426
| 889 | 6.380003e-05 | 1.256111994 | 0.001001316493
| 888.8 | 7.049997e-05 | 1.256238142 | 0.001106608957
| 888.6 | 7.170003e-05 | 1.256500896 | 0.001125463561
| 888.4 | 6.139994e-05 | 1.256804329 | 0.0009637624778
| 888.2 | 3.700004e-05 | 1.257015844 | 0.0005807939173
| 888 | 7.360008e-06 | 1.25695432 | 0.0001155602055
| 887.8 | -1.499984e-05 | 1.256643697 | -0.0002356245045
| 887.6 | -1.789995e-05 | 1.256201064 | -0.0002813390245
| 887.4 | -2.449848e-06 | 1.255939571 | -3.852424456e-05
| 887.2 | 1.720001e-05 | 1.255964178 | 0.0002705135973
| 887 | 2.720002e-05 | 1.25623162 | 0.0004277967264
| 886.8 | 2.42e-05 | 1.256526033 | 0.000380608337
| 886.6 | 1.460001e-05 | 1.256776581 | 0.0002296279877
| 886.4 | 5.369998e-06 | 1.2570154 | 8.4461406e-05
| 886.2 | -7.429846e-06 | 1.257434047 | -0.000116848572
| 886 | -4.099981e-05 | 1.258028095 | -0.0006446183554
| 885.8 | -0.0001123001 | 1.25852725 | -0.001765254894
| 885.6 | -0.0002168998 | 1.25838226 | -0.003410421142
| 885.4 | -0.0003214001 | 1.257222914 | -0.005059001473
| 885.2 | -0.0003765997 | 1.255161283 | -0.005938702053
| 885 | -0.0003551003 | 1.252914774 | -0.005610982919
| 884.8 | -0.0002669999 | 1.25127541 | -0.004225549917
| 884.6 | -0.0001575 | 1.250721956 | -0.00249441051
| 884.4 | -7.119978e-05 | 1.251028952 | -0.001127661567
| 884.2 | -2.829988e-05 | 1.251667679 | -0.0004480978097
| 884 | -1.630007e-05 | 1.252101364 | -0.0002580618784
| 883.8 | -1.149997e-05 | 1.25222635 | -0.0001820916148
| 883.6 | 5.179991e-06 | 1.252181515 | 8.204234442e-05
| 883.4 | 3.22e-05 | 1.252286182 | 0.000510073156
| 883.2 | 5.919998e-05 | 1.252599092 | 0.0009377641449
| 883 | 7.530003e-05 | 1.253115224 | 0.001192588769
| 882.8 | 7.879994e-05 | 1.253664856 | 0.001247757298
| 882.6 | 6.930004e-05 | 1.254262785 | 0.001097050905
| 882.4 | 4.409998e-05 | 1.254786233 | 0.0006979793456
| 882.2 | 2.440004e-06 | 1.255168431 | 3.861447418e-05
| 882 | -5.140005e-05 | 1.255173566 | -0.0008135897078
| 881.8 | -0.0001002002 | 1.254744911 | -0.001586879103
| 881.6 | -0.000127 | 1.253986659 | -0.002012942833
| 881.4 | -0.0001265002 | 1.253229317 | -0.002006677176
| 881.2 | -0.0001071997 | 1.252666142 | -0.001701678915
| 881 | -8.260017e-05 | 1.252406318 | -0.001311766741
| 880.8 | -6.280009e-05 | 1.252318848 | -0.0009976269582
| 880.6 | -4.869992e-05 | 1.252333862 | -0.0007738092494
| 880.4 | -3.949989e-05 | 1.252365497 | -0.0006277553132
| 880.2 | -3.290004e-05 | 1.252421169 | -0.0005229616296
| 880 | -2.749996e-05 | 1.252502923 | -0.0004371966257
| 879.8 | -2.749996e-05 | 1.252675409 | -0.0004372356676
| 879.6 | -3.790009e-05 | 1.252838831 | -0.0006026433025
| 879.4 | -6.030021e-05 | 1.25289313 | -0.0009589867618
| 879.2 | -8.719975e-05 | 1.252630331 | -0.0013873725
| 879 | -0.0001016999 | 1.252075766 | -0.001619137624
| 878.8 | -9.180015e-05 | 1.251410302 | -0.001462631186
| 878.6 | -5.860018e-05 | 1.250967858 | -0.0009342197064
| 878.4 | -1.749998e-05 | 1.250925034 | -0.0002790688996
| 878.2 | 1.190001e-05 | 1.251254249 | 0.0001897632997
| 878 | 2.14e-05 | 1.251689424 | 0.0003412152036
| 877.8 | 1.500001e-05 | 1.252035982 | 0.0002391570593
| 877.6 | 5.999993e-06 | 1.252214595 | 9.56702082e-05
| 877.4 | -1.589949e-06 | 1.252403933 | -2.535443781e-05
| 877.2 | -1.389981e-05 | 1.252656339 | -0.0002216557427
| 877 | -4.199989e-05 | 1.2529449 | -0.0006697392464
| 876.8 | -8.899997e-05 | 1.2529741 | -0.001419457642
| 876.6 | -0.0001412999 | 1.252526018 | -0.002254836948
| 876.4 | -0.0001737998 | 1.251582137 | -0.002776119402
| 876.2 | -0.0001727002 | 1.250494456 | -0.002761565889
| 876 | -0.0001403001 | 1.249557019 | -0.002245691985
| 875.8 | -9.060001e-05 | 1.249015483 | -0.001451171706
| 875.6 | -3.799997e-05 | 1.248841447 | -0.0006088981834
| 875.4 | 7.929986e-06 | 1.248990382 | 0.0001270845097
| 875.2 | 4.409998e-05 | 1.249331354 | 0.0007067184009
| 875 | 6.590007e-05 | 1.24984962 | 0.001055888617
| 874.8 | 7.129994e-05 | 1.250354824 | 0.001142211538
| 874.6 | 6.540003e-05 | 1.250787132 | 0.001047569502
| 874.4 | 5.379995e-05 | 1.251091448 | 0.0008617417599
| 874.2 | 3.830003e-05 | 1.251347143 | 0.0006134801528
| 874 | 1.759997e-05 | 1.251505654 | 0.0002819372141
| 873.8 | -8.7301e-06 | 1.251552856 | -0.0001398718415
| 873.6 | -3.559983e-05 | 1.251358067 | -0.0005705905666
| 873.4 | -5.399986e-05 | 1.250995573 | -0.0008659406533
| 873.2 | -5.930017e-05 | 1.250508491 | -0.0009515111849
| 873 | -4.790004e-05 | 1.250082015 | -0.0007690311966
| 872.8 | -2.560004e-05 | 1.249836187 | -0.0004111844263
| 872.6 | -7.921524e-07 | 1.249862988 | -1.272382607e-05
| 872.4 | 1.689999e-05 | 1.250117004 | 0.0002715148669
| 872.2 | 2.030001e-05 | 1.250532602 | 0.0003261063828
| 872 | 5.409997e-06 | 1.250952156 | 8.689802846e-05
| 871.8 | -2.869984e-05 | 1.251222479 | -0.0004609906824
| 871.6 | -7.349986e-05 | 1.25112223 | -0.001180917012
| 871.4 | -0.0001143 | 1.250606714 | -0.001837577974
| 871.2 | -0.0001331 | 1.249740886 | -0.002141758106
| 871 | -0.0001217001 | 1.248869117 | -0.001960137759
| 870.8 | -8.819973e-05 | 1.248256917 | -0.001421617275
| 870.6 | -5.060018e-05 | 1.248028604 | -0.0008159285202
| 870.4 | -2.070015e-05 | 1.248016371 | -0.0003338731727
| 870.2 | -1.168252e-07 | 1.248087638 | -1.887455564e-06
| 870 | 1.769999e-05 | 1.24812804 | 0.0002855963323
| 869.8 | 3.650003e-05 | 1.248232852 | 0.0005890334044
| 869.6 | 5.469997e-05 | 1.248439792 | 0.0008828061668
| 869.4 | 6.450004e-05 | 1.24880313 | 0.001040911626
| 869.2 | 6.109998e-05 | 1.249165406 | 0.0009859785128
| 869 | 4.520003e-05 | 1.249438002 | 0.000729400554
| 868.8 | 2.33e-05 | 1.249465199 | 0.000376068701
| 868.6 | 4.899999e-06 | 1.249270856 | 7.911698478e-05
| 868.4 | 0 | 1.2488856 | 0
| 868.2 | 1.27e-05 | 1.248554847 | 0.0002052697819
| 868 | 3.719996e-05 | 1.248401376 | 0.0006014806747
| 867.8 | 6.400005e-05 | 1.248551117 | 0.001034934912
| 867.6 | 8.229996e-05 | 1.248921516 | 0.001330784003
| 867.4 | 8.670004e-05 | 1.249455657 | 0.001401660547
| 867.2 | 7.289993e-05 | 1.249993488 | 0.001178312414
| 867 | 4.170005e-05 | 1.2504115 | 0.0006739330133
| 866.8 | -1.259886e-06 | 1.250531129 | -2.036563828e-05
| 866.6 | -4.489982e-05 | 1.250301216 | -0.0007260099451
| 866.4 | -7.519983e-05 | 1.249725607 | -0.001216758369
| 866.2 | -8.209995e-05 | 1.24904308 | -0.001329425435
| 866 | -6.77998e-05 | 1.248483438 | -0.001098616946
| 865.8 | -4.470006e-05 | 1.248220912 | -0.000724637027
| 865.6 | -2.480011e-05 | 1.248173066 | -0.0004021468915
| 865.4 | -1.159985e-05 | 1.248237739 | -0.0001881359517
| 865.2 | -1.249898e-06 | 1.248322067 | -2.027663256e-05
| 865 | 8.439987e-06 | 1.248501544 | 0.000136920506
| 864.8 | 1.440001e-05 | 1.248834192 | 0.0002336004096
| 864.6 | 4.209984e-06 | 1.249352596 | 6.82828198e-05
| 864.4 | -3.170017e-05 | 1.249811276 | -0.0005140674398
| 864.2 | -9.159998e-05 | 1.249910105 | -0.001485620146
| 864 | -0.0001546 | 1.249359875 | -0.002508971543
| 863.8 | -0.0001942 | 1.248253627 | -0.003155069881
| 863.6 | -0.0001900001 | 1.246903144 | -0.003090873146
| 863.4 | -0.0001441002 | 1.245857361 | -0.002346743044
| 863.2 | -7.730014e-05 | 1.245403487 | -0.001259660693
| 863 | -1.780006e-05 | 1.245607718 | -0.0002900933697
| 862.8 | 1.560001e-05 | 1.246149271 | 0.0002541918042
| 862.6 | 2.030001e-05 | 1.2467121 | 0.0003307038588
| 862.4 | 8.749993e-06 | 1.247003715 | 0.000142543177
| 862.2 | -3.909936e-06 | 1.247044397 | -6.370864259e-05
| 862 | -6.87005e-06 | 1.246906644 | -0.0001119758683
| 861.8 | 1.669996e-06 | 1.246817558 | 2.722811189e-05
| 861.6 | 1.739997e-05 | 1.246861728 | 0.0002837513267
| 861.4 | 3.200004e-05 | 1.247155531 | 0.0005218441002
| 861.2 | 3.659997e-05 | 1.247631556 | 0.0005967703214
| 861 | 2.260001e-05 | 1.248247396 | 0.0003683989735
| 860.8 | -1.510016e-05 | 1.248770949 | -0.0002460910287
| 860.6 | -7.560018e-05 | 1.249005736 | -0.001232098195
| 860.4 | -0.0001452997 | 1.24863345 | -0.002369192889
| 860.2 | -0.0001979002 | 1.247666328 | -0.003230006923
| 860 | -0.0002118996 | 1.246344258 | -0.003462923118
| 859.8 | -0.0001831003 | 1.245179225 | -0.002995795019
| 859.6 | -0.0001279 | 1.244514914 | -0.002094293743
| 859.4 | -7.400008e-05 | 1.244486757 | -0.001212054654
| 859.2 | -4.129988e-05 | 1.244790972 | -0.0006764599891
| 859 | -3.110002e-05 | 1.245156112 | -0.0005093647197
| 858.8 | -3.439997e-05 | 1.245346301 | -0.0005634551347
| 858.6 | -4.019991e-05 | 1.245393645 | -0.0006585818111
| 858.4 | -4.400005e-05 | 1.245327801 | -0.0007210370507
| 858.2 | -4.619996e-05 | 1.245240778 | -0.0007573161488
| 858 | -4.640015e-05 | 1.245057209 | -0.000760880116
| 857.8 | -3.909994e-05 | 1.244842561 | -0.000641434044
| 857.6 | -2.169985e-05 | 1.244640322 | -0.0003561301801
| 857.4 | 6.789987e-06 | 1.244641508 | 0.0001114617912
| 857.2 | 3.549999e-05 | 1.244962544 | 0.0005827461945
| 857 | 5.100002e-05 | 1.245586278 | 0.0008369688558
| 856.8 | 4.539996e-05 | 1.246348985 | 0.0007447808468
| 856.6 | 1.409999e-05 | 1.247093196 | 0.0002312208784
| 856.4 | -3.989984e-05 | 1.247596402 | -0.000654173492
| 856.2 | -0.0001128003 | 1.247713377 | -0.001849574941
| 856 | -0.0001900999 | 1.247209108 | -0.003118893966
| 855.8 | -0.0002517002 | 1.246098151 | -0.004134024703
| 855.6 | -0.0002735997 | 1.244502175 | -0.004500433639
| 855.4 | -0.0002432002 | 1.242957816 | -0.004006332694
| 855.2 | -0.0001714999 | 1.241917763 | -0.002828305768
| 855 | -8.43001e-05 | 1.241738513 | -0.001390830474
| 854.8 | -1.560001e-05 | 1.242355753 | -0.0002573194227
| 854.6 | 1.010003e-05 | 1.243442497 | 0.000166494019
| 854.4 | -1.309986e-05 | 1.244435279 | -0.0002158229961
| 854.2 | -7.039994e-05 | 1.244915945 | -0.00115963016
| 854 | -0.000134 | 1.244654301 | -0.00220814197
| 853.8 | -0.0001771 | 1.243810965 | -0.002920953328
| 853.6 | -0.0001833 | 1.242692203 | -0.003026606206
| 853.4 | -0.0001538003 | 1.241755602 | -0.002542050087
| 853.2 | -0.0001029998 | 1.241251837 | -0.001703540629
| 853 | -5.280005e-05 | 1.241311412 | -0.0008734575206
| 852.8 | -2.159997e-05 | 1.241727171 | -0.0003572927901
| 852.6 | -1.700012e-05 | 1.242250495 | -0.0002811510544
| 852.4 | -3.290004e-05 | 1.242554369 | -0.0005440979748
| 852.2 | -5.599997e-05 | 1.242569002 | -0.000926317777
| 852 | -7.349986e-05 | 1.242280305 | -0.001216341669
| 851.8 | -7.790023e-05 | 1.241881589 | -0.001289866842
| 851.6 | -6.9e-05 | 1.241479771 | -0.00114313789
| 851.4 | -5.100012e-05 | 1.241244641 | -0.0008452932768
| 851.2 | -3.210012e-05 | 1.241175923 | -0.0005321950744
| 851 | -1.939994e-05 | 1.241271632 | -0.0003216909242
| 850.8 | -1.700012e-05 | 1.2413658 | -0.000281938208
| 850.6 | -2.110012e-05 | 1.241368771 | -0.0003500153172
| 850.4 | -2.440015e-05 | 1.241206998 | -0.0004049022375
| 850.2 | -2.00001e-05 | 1.240970921 | -0.0003320284428
| 850 | -5.200211e-06 | 1.240761478 | -8.636254011e-05
| 849.8 | 1.460001e-05 | 1.240725862 | 0.0002425458106
| 849.6 | 3.369995e-05 | 1.240842066 | 0.0005599318969
| 849.4 | 4.640003e-05 | 1.241137041 | 0.0007709484204
| 849.2 | 4.719995e-05 | 1.241515404 | 0.0007841842245
| 849 | 3.140002e-05 | 1.241868733 | 0.0005216518355
| 848.8 | 4.89001e-06 | 1.241973249 | 8.124891922e-05
| 848.6 | -2.159997e-05 | 1.241824974 | -0.0003590125188
| 848.4 | -3.820017e-05 | 1.241479274 | -0.000635237352
| 848.2 | -4.600021e-05 | 1.2411385 | -0.0007653308414
| 848 | -5.009993e-05 | 1.240784637 | -0.0008339728113
| 847.8 | -5.310011e-05 | 1.240392826 | -0.0008843953876
| 847.6 | -4.720003e-05 | 1.239849348 | -0.0007866569215
| 847.4 | -2.450003e-05 | 1.239347702 | -0.0004085938866
| 847.2 | 1.259998e-05 | 1.239051022 | 0.0002102370694
| 847 | 5.130003e-05 | 1.239136228 | 0.0008561260299
| 846.8 | 7.779992e-05 | 1.239464649 | 0.001298351626
| 846.6 | 8.690008e-05 | 1.239881973 | 0.001450077608
| 846.4 | 8.359992e-05 | 1.240158243 | 0.001395022788
| 846.2 | 7.580008e-05 | 1.240298823 | 0.001265014513
| 846 | 6.999993e-05 | 1.240257156 | 0.001168525487
| 845.8 | 7.220008e-05 | 1.240159012 | 0.001205630677
| 845.6 | 8.449991e-05 | 1.240069464 | 0.001411460494
| 845.4 | 0.0001049001 | 1.240187507 | 0.001752481715
| 845.2 | 0.0001235999 | 1.24057274 | 0.002064750096
| 845 | 0.0001270001 | 1.241244557 | 0.002120907892
| 844.8 | 0.0001041999 | 1.241948975 | 0.001739545981
| 844.6 | 5.510005e-05 | 1.242423777 | 0.0009196977179
| 844.4 | -6.020148e-06 | 1.242354516 | -0.0001005079292
| 844.2 | -5.669996e-05 | 1.241782067 | -0.000947275693
| 844 | -8.179991e-05 | 1.240887383 | -0.001367896355
| 843.8 | -7.940001e-05 | 1.240040788 | -0.001328980217
| 843.6 | -6.140012e-05 | 1.239375102 | -0.001028498992
| 843.4 | -3.460017e-05 | 1.23890693 | -0.0005799411004
| 843.2 | 0 | 1.238636854 | 0
| 843 | 3.630002e-05 | 1.238677124 | 0.000608856848
| 842.8 | 6.569996e-05 | 1.239007193 | 0.001101962629
| 842.6 | 7.490006e-05 | 1.239571949 | 0.001256004213
| 842.4 | 6.059995e-05 | 1.240014146 | 0.001016074146
| 842.2 | 3.640005e-05 | 1.240169056 | 0.0006103753834
| 842 | 1.759997e-05 | 1.240056979 | 0.0002952188229
| 841.8 | 7.68999e-06 | 1.239901249 | 0.0001290364343
| 841.6 | 3.039985e-06 | 1.239768539 | 5.102769976e-05
| 841.4 | -3.400078e-06 | 1.23970534 | -5.708665351e-05
| 841.2 | -1.199983e-05 | 1.239577016 | -0.0002015491111
| 841 | -2.059984e-05 | 1.239407814 | -0.0003461199552
| 840.8 | -2.560004e-05 | 1.239149956 | -0.0004303179633
| 840.6 | -2.719988e-05 | 1.238907011 | -0.0004574100249
| 840.4 | -2.450003e-05 | 1.238597518 | -0.0004122046674
| 840.2 | -1.370004e-05 | 1.238343979 | -0.0002306011185
| 840 | 3.050017e-06 | 1.238180127 | 5.135743463e-05
| 839.8 | 2.16e-05 | 1.23822693 | 0.0003637879386
| 839.6 | 3.379998e-05 | 1.238435169 | 0.0005693022707
| 839.4 | 3.310002e-05 | 1.23876484 | 0.0005574962803
| 839.2 | 1.739997e-05 | 1.238990693 | 0.0002930772807
| 839 | -6.430116e-06 | 1.239019302 | -0.0001083256384
| 838.8 | -2.859996e-05 | 1.238758501 | -0.0004820294714
| 838.6 | -3.890019e-05 | 1.238350476 | -0.0006559946051
| 838.4 | -3.599978e-05 | 1.237918887 | -0.0006074439303
| 838.2 | -2.410007e-05 | 1.237615984 | -0.0004068483689
| 838 | -9.31986e-06 | 1.237420705 | -0.0001574000514
| 837.8 | 5.419986e-06 | 1.237320478 | 9.156510973e-05
| 837.6 | 2.329996e-05 | 1.237247989 | 0.0003937476387
| 837.4 | 4.550003e-05 | 1.237338999 | 0.0007690422811
| 837.2 | 6.729993e-05 | 1.23764091 | 0.001137510334
| 837 | 7.830006e-05 | 1.238231863 | 0.001323127199
| 836.8 | 6.759994e-05 | 1.238932996 | 0.001141933982
| 836.6 | 3.100005e-05 | 1.239547185 | 0.0005235236513
| 836.4 | -2.359979e-05 | 1.239748504 | -0.0003985705003
| 836.2 | -7.830014e-05 | 1.239496612 | -0.001322918534
| 836 | -0.0001174998 | 1.238868804 | -0.001986647377
| 835.8 | -0.0001369002 | 1.238193046 | -0.002316440541
| 835.6 | -0.0001472 | 1.237555702 | -0.002492571643
| 835.4 | -0.0001538003 | 1.23690344 | -0.002606310348
| 835.2 | -0.0001502 | 1.236083185 | -0.002547589559
| 835 | -0.0001214999 | 1.235260029 | -0.002062691832
| 834.8 | -6.720013e-05 | 1.234814315 | -0.001141559122
| 834.6 | -1.330006e-05 | 1.235062104 | -0.0002259490445
| 834.4 | 1.099999e-05 | 1.235733342 | 0.0001868204734
| 834.2 | -7.899809e-07 | 1.236334344 | -1.34137277e-05
| 834 | -2.550015e-05 | 1.236461017 | -0.0004330265176
| 833.8 | -3.830004e-05 | 1.236336131 | -0.0006506050863
| 833.6 | -3.949989e-05 | 1.236282985 | -0.0006711757444
| 833.4 | -4.740022e-05 | 1.236441318 | -0.0008054971864
| 833.2 | -7.189975e-05 | 1.236510734 | -0.0012220435
| 833 | -0.0001050001 | 1.236279683 | -0.001785351909
| 832.8 | -0.0001282 | 1.235650881 | -0.002181420105
| 832.6 | -0.0001294 | 1.234914876 | -0.002203671554
| 832.4 | -0.0001111999 | 1.234247041 | -0.001895212834
| 832.2 | -7.879993e-05 | 1.23384245 | -0.001343794621
| 832 | -4.199989e-05 | 1.23374011 | -0.0007164782023
| 831.8 | -9.609962e-06 | 1.233982269 | -0.0001639471733
| 831.6 | 8.489976e-06 | 1.234478446 | 0.0001448175204
| 831.4 | 3.779985e-06 | 1.235105185 | 6.445975522e-05
| 831.2 | -2.480011e-05 | 1.235579884 | -0.000422841876
| 831 | -7.009989e-05 | 1.235718807 | -0.001195333255
| 830.8 | -0.0001159998 | 1.235358934 | -0.001979003175
| 830.6 | -0.000146 | 1.234649384 | -0.002492796633
| 830.4 | -0.0001519001 | 1.233787957 | -0.002595940835
| 830.2 | -0.0001372002 | 1.233078753 | -0.002346645804
| 830 | -0.0001124 | 1.232584656 | -0.001923718849
| 829.8 | -8.520022e-05 | 1.232338725 | -0.001458854377
| 829.6 | -6.010003e-05 | 1.232267219 | -0.001029391423
| 829.4 | -4.129988e-05 | 1.232386804 | -0.0007074943227
| 829.2 | -3.419978e-05 | 1.232595889 | -0.0005859088171
| 829 | -4.250015e-05 | 1.232764897 | -0.0007281753346
| 828.8 | -5.779988e-05 | 1.232676279 | -0.000990615386
| 828.6 | -6.96001e-05 | 1.232387055 | -0.001193409764
| 828.4 | -7.079986e-05 | 1.231952378 | -0.001214699061
| 828.2 | -6.200023e-05 | 1.231567719 | -0.001064311557
| 828 | -4.720003e-05 | 1.231223855 | -0.0008106739774
| 827.8 | -2.82e-05 | 1.230984817 | -0.000484558686
| 827.6 | -6.269864e-06 | 1.230800318 | -0.0001077798941
| 827.4 | 1.860001e-05 | 1.230748764 | 0.0003198245376
| 827.2 | 4.309996e-05 | 1.230809441 | 0.0007412480266
| 827 | 6.540008e-05 | 1.231006432 | 0.00112487629
| 826.8 | 8.489993e-05 | 1.231314855 | 0.001460272769
| 826.6 | 9.660009e-05 | 1.23181494 | 0.001661251147
| 826.4 | 9.199992e-05 | 1.232396189 | 0.001581772114
| 826.2 | 6.710008e-05 | 1.232884061 | 0.001153469879
| 826 | 3.089998e-05 | 1.233015688 | 0.0005312396839
| 825.8 | -1.030145e-06 | 1.232806023 | -1.771495301e-05
| 825.6 | -1.759986e-05 | 1.232406544 | -0.0003028689903
| 825.4 | -2.319983e-05 | 1.232065646 | -0.0003994416148
| 825.2 | -2.429983e-05 | 1.231751795 | -0.0004185860118
| 825 | -2.26001e-05 | 1.231444802 | -0.0003894933148
| 824.8 | -1.039993e-05 | 1.231096789 | -0.0001793301419
| 824.6 | 1.349999e-05 | 1.230976798 | 0.0002328662405
| 824.4 | 3.669996e-05 | 1.23117058 | 0.0006331105387
| 824.2 | 4.450005e-05 | 1.231647104 | 0.0007675611708
| 824 | 3.029996e-05 | 1.232107248 | 0.0005225574081
| 823.8 | 2.329991e-07 | 1.232355865 | 4.01844431e-06
| 823.6 | -3.329999e-05 | 1.232282072 | -0.0005744702725
| 823.4 | -6.289996e-05 | 1.231974019 | -0.001085625894
| 823.2 | -8.070005e-05 | 1.231442896 | -0.00139376254
| 823 | -8.190022e-05 | 1.230906801 | -0.001415443046
| 822.8 | -6.989972e-05 | 1.230531044 | -0.001208715428
| 822.6 | -5.909998e-05 | 1.230458055 | -0.00102227522
| 822.4 | -6.180005e-05 | 1.230481582 | -0.001069211051
| 822.2 | -7.830014e-05 | 1.230358017 | -0.001355131797
| 822 | -9.099991e-05 | 1.229879711 | -0.001575904561
| 821.8 | -8.420023e-05 | 1.229289884 | -0.001459200854
| 821.6 | -5.709989e-05 | 1.22888144 | -0.0009901315402
| 821.4 | -2.780004e-05 | 1.228909802 | -0.0004821741863
| 821.2 | -1.279977e-05 | 1.229191195 | -0.0002220124479
| 821 | -1.88002e-05 | 1.229518672 | -0.0003260723789
| 820.8 | -3.720007e-05 | 1.229583335 | -0.0006453208581
| 820.6 | -5.599997e-05 | 1.229426931 | -0.0009717999239
| 820.4 | -6.660003e-05 | 1.229056362 | -0.001156364408
| 820.2 | -6.599993e-05 | 1.228704042 | -0.001146553036
| 820 | -5.979997e-05 | 1.228392375 | -0.001039361016
| 819.8 | -5.009993e-05 | 1.228177293 | -0.0008711373486
| 819.6 | -3.869999e-05 | 1.22802025 | -0.0006731653557
| 819.4 | -2.719988e-05 | 1.227981923 | -0.0004732619617
| 819.2 | -1.86e-05 | 1.228028941 | -0.000323694284
| 819 | -1.789995e-05 | 1.228156353 | -0.0003115560103
| 818.8 | -2.410007e-05 | 1.2282109 | -0.0004195497102
| 818.6 | -3.449985e-05 | 1.228200668 | -0.0006007480892
| 818.4 | -4.459975e-05 | 1.228069679 | -0.0007768835311
| 818.2 | -5.469985e-05 | 1.227927736 | -0.0009531512621
| 818 | -6.660003e-05 | 1.227680268 | -0.001161013203
| 817.8 | -7.790023e-05 | 1.227309467 | -0.001358733491
| 817.6 | -8.059975e-05 | 1.226742519 | -0.00140680926
| 817.4 | -6.790011e-05 | 1.226149125 | -0.001186009637
| 817.2 | -3.799997e-05 | 1.22566998 | -0.0006641747478
| 817 | 0 | 1.225538323 | -4.91947173e-16
| 816.8 | 3.549994e-05 | 1.225710012 | 0.0006207841143
| 816.6 | 5.780006e-05 | 1.226184644 | 0.00101061082
| 816.4 | 6.149993e-05 | 1.22670828 | 0.00107510694
| 816.2 | 4.840004e-05 | 1.227183203 | 0.0008459749096
| 816 | 2.359999e-05 | 1.227422208 | 0.0004125136395
| 815.8 | -5.459916e-06 | 1.227440299 | -9.545789577e-05
| 815.6 | -3.189993e-05 | 1.227183836 | -0.0005579539824
| 815.4 | -5.060018e-05 | 1.226772184 | -0.0008855338074
| 815.2 | -5.730007e-05 | 1.226207106 | -0.001003486153
| 815 | -4.939992e-05 | 1.225676745 | -0.0008657231226
| 814.8 | -2.810012e-05 | 1.225242974 | -0.0004927435367
| 814.6 | 1.359995e-06 | 1.225123477 | 2.385662195e-05
| 814.4 | 2.529995e-05 | 1.225287213 | 0.0004438567597
| 814.2 | 3.510006e-05 | 1.225636972 | 0.0006157644325
| 814 | 2.989999e-05 | 1.225926542 | 0.0005245413431
| 813.8 | 1.640001e-05 | 1.226063046 | 0.0002877446377
| 813.6 | 5.769988e-06 | 1.225992163 | 0.0001012665632
| 813.4 | 3.220002e-06 | 1.225938315 | 5.652893451e-05
| 813.2 | 3.020007e-06 | 1.226011625 | 5.302740534e-05
| 813 | -8.449986e-06 | 1.226262638 | -0.0001483765241
| 812.8 | -3.869999e-05 | 1.226371875 | -0.0006796388877
| 812.6 | -7.820028e-05 | 1.226097834 | -0.00137393985
| 812.4 | -0.0001048 | 1.225331604 | -0.00184285399
| 812.2 | -0.0001013 | 1.224409326 | -0.001783085315
| 812 | -6.690008e-05 | 1.223725154 | -0.00117853726
| 811.8 | -2.379999e-05 | 1.223654003 | -0.0004194073072
| 811.6 | 2.999986e-06 | 1.224009834 | 5.286466131e-05
| 811.4 | 3.469983e-06 | 1.224498149 | 6.113751438e-05
| 811.2 | -1.419989e-05 | 1.224730591 | -0.0002501986853
| 811 | -3.449985e-05 | 1.224705634 | -0.0006080319451
| 810.8 | -4.799992e-05 | 1.224482962 | -0.0008463085613
| 810.6 | -5.45001e-05 | 1.224263132 | -0.0009613174044
| 810.4 | -5.690014e-05 | 1.224051398 | -0.001004064477
| 810.2 | -6.030021e-05 | 1.223898354 | -0.001064453424
| 810 | -6.169974e-05 | 1.223661195 | -0.001089639522
| 809.8 | -5.830012e-05 | 1.223501807 | -0.001029983287
| 809.6 | -5.439979e-05 | 1.223395581 | -0.0009613994679
| 809.4 | -5.399986e-05 | 1.22339898 | -0.0009545627085
| 809.2 | -5.909998e-05 | 1.223338612 | -0.001045016742
| 809 | -6.359994e-05 | 1.22323891 | -0.001124951952
| 808.8 | -6.409974e-05 | 1.223109557 | -0.001134189159
| 808.6 | -6.320001e-05 | 1.22314365 | -0.001118509404
| 808.4 | -7.21998e-05 | 1.223261487 | -0.001277970915
| 808.2 | -9.450001e-05 | 1.223326244 | -0.001672994112
| 808 | -0.0001239 | 1.223106957 | -0.0021943687
| 807.8 | -0.0001484 | 1.222640222 | -0.002629896232
| 807.6 | -0.000161 | 1.222000958 | -0.002855347885
| 807.4 | -0.0001623003 | 1.221370925 | -0.002880591217
| 807.2 | -0.0001537999 | 1.220739837 | -0.002731808543
| 807 | -0.0001356003 | 1.220223329 | -0.002410172903
| 806.8 | -0.0001095001 | 1.219858505 | -0.001947347167
| 806.6 | -8.339998e-05 | 1.219770803 | -0.001483678499
| 806.4 | -6.439979e-05 | 1.219831097 | -0.001145903304
| 806.2 | -5.610027e-05 | 1.219997017 | -0.0009983328437
| 806 | -5.649977e-05 | 1.22007374 | -0.001005631707
| 805.8 | -6.110007e-05 | 1.220105672 | -0.001087743908
| 805.6 | -6.860008e-05 | 1.220009797 | -0.001221651039
| 805.4 | -7.609997e-05 | 1.219823988 | -0.001355748877
| 805.2 | -7.80001e-05 | 1.219467814 | -0.001390338446
| 805 | -6.769993e-05 | 1.219139712 | -0.001207371501
| 804.8 | -4.930005e-05 | 1.218952334 | -0.0008795802661
| 804.6 | -3.250008e-05 | 1.219032867 | -0.0005799556764
| 804.4 | -2.71e-05 | 1.219196009 | -0.0004836482459
| 804.2 | -3.130021e-05 | 1.219313423 | -0.0005586883074
| 804 | -3.739983e-05 | 1.219244633 | -0.0006677676737
| 803.8 | -3.640017e-05 | 1.219119706 | -0.0006501407366
| 803.6 | -2.749996e-05 | 1.219051851 | -0.0004913268349
| 803.4 | -1.710001e-05 | 1.219226094 | -0.0003055499349
| 803.2 | -1.689981e-05 | 1.219582307 | -0.000301961869
| 803 | -3.379982e-05 | 1.220004126 | -0.0006038599635
| 802.8 | -6.769993e-05 | 1.220258077 | -0.001209527866
| 802.6 | -0.0001136001 | 1.220196299 | -0.002030132764
| 802.4 | -0.0001558998 | 1.219668775 | -0.002787886906
| 802.2 | -0.0001818002 | 1.218862897 | -0.003253948729
| 802 | -0.0001840997 | 1.217929884 | -0.003298430091
| 801.8 | -0.0001653001 | 1.217208874 | -0.002964114369
| 801.6 | -0.0001371997 | 1.216788682 | -0.00246171686
| 801.4 | -0.0001120001 | 1.216716053 | -0.00201021144
| 801.2 | -9.740003e-05 | 1.216797648 | -0.001748489391
| 801 | -9.359992e-05 | 1.216941612 | -0.00168049656
| 800.8 | -9.71e-05 | 1.217018833 | -0.001743647522
| 800.6 | -0.0001048 | 1.21706525 | -0.001882307326
| 800.4 | -0.0001150997 | 1.217071427 | -0.002067787845
| 800.2 | -0.0001329003 | 1.217067887 | -0.002388145963
| 800 | -0.0001558 | 1.216892116 | -0.002800699645
| 799.8 | -0.0001814004 | 1.216551248 | -0.00326256978
| 799.6 | -0.0002007996 | 1.215939691 | -0.003614143689
| 799.4 | -0.0002091002 | 1.215234691 | -0.003766630933
| 799.2 | -0.0002025998 | 1.21444066 | -0.003652826556
| 799 | -0.0001805004 | 1.213808507 | -0.003256909329
| 798.8 | -0.0001485997 | 1.213402895 | -0.00268290694
| 798.6 | -0.0001169002 | 1.21339086 | -0.002111161286
| 798.4 | -9.889974e-05 | 1.213628741 | -0.001786194883
| 798.2 | -0.0001021002 | 1.213959279 | -0.001843945742
| 798 | -0.0001227 | 1.214031384 | -0.002216372495
| 797.8 | -0.0001476003 | 1.21378802 | -0.002667313045
| 797.6 | -0.0001638996 | 1.213208028 | -0.002963984984
| 797.4 | -0.0001652003 | 1.212529335 | -0.002989906036
| 797.2 | -0.0001502 | 1.211825266 | -0.002720688042
| 797 | -0.0001214 | 1.211337315 | -0.002200478689
| 796.8 | -8.559969e-05 | 1.211079475 | -0.001552312708
| 796.6 | -5.020024e-05 | 1.211200058 | -0.0009105064538
| 796.4 | -2.789992e-05 | 1.211576532 | -0.0005060119191
| 796.2 | -2.459991e-05 | 1.212087255 | -0.0004460861842
| 796 | -3.940001e-05 | 1.212463064 | -0.0007144121649
| 795.8 | -6.529995e-05 | 1.212651923 | -0.001184134786
| 795.6 | -9.610004e-05 | 1.212556853 | -0.0017431899
| 795.4 | -0.0001275001 | 1.212240702 | -0.002313906876
| 795.2 | -0.0001543 | 1.211595733 | -0.002802414489
| 795 | -0.0001670002 | 1.2107244 | -0.003035989422
| 794.8 | -0.0001576997 | 1.209695194 | -0.002870069873
| 794.6 | -0.0001221004 | 1.208835385 | -0.002224341555
| 794.4 | -6.83999e-05 | 1.208380943 | -0.001246877946
| 794.2 | -1.520004e-05 | 1.208535576 | -0.0002771261328
| 794 | 1.799997e-05 | 1.209091842 | 0.0003281117609
| 793.8 | 2.280002e-05 | 1.209783561 | 0.0004154768522
| 793.6 | 5.059994e-06 | 1.210219449 | 9.219541804e-05
| 793.4 | -2.040007e-05 | 1.21033473 | -0.0003717500058
| 793.2 | -4.099981e-05 | 1.210149233 | -0.0007474344908
| 793 | -5.380011e-05 | 1.209898347 | -0.0009812225627
| 792.8 | -6.140012e-05 | 1.209598859 | -0.00112038163
| 792.6 | -6.710026e-05 | 1.20934649 | -0.001224950084
| 792.4 | -7.289976e-05 | 1.209033411 | -0.001331499923
| 792.2 | -7.80001e-05 | 1.208701199 | -0.001425395287
| 792 | -8.14e-05 | 1.20823386 | -0.001488465583
| 791.8 | -7.60001e-05 | 1.207666345 | -0.001390727351
| 791.6 | -5.339974e-05 | 1.207089231 | -0.0009778876105
| 791.4 | -1.730021e-05 | 1.206843166 | -0.0003169566655
| 791.2 | 1.739997e-05 | 1.206990023 | 0.0003188347303
| 791 | 3.370004e-05 | 1.207469435 | 0.0006174299757
| 790.8 | 2.769997e-05 | 1.207869613 | 0.0005074578801
| 790.6 | 1.130001e-05 | 1.208054804 | 0.0002070322893
| 790.4 | -4.220019e-06 | 1.208034049 | -7.733626659e-05
| 790.2 | -2.159997e-05 | 1.207989644 | -0.0003959551601
| 790 | -4.309985e-05 | 1.207742748 | -0.0007904243907
| 789.8 | -6.15e-05 | 1.207268591 | -0.001128583153
| 789.6 | -6.359994e-05 | 1.206546154 | -0.001168104128
| 789.4 | -4.379986e-05 | 1.205981657 | -0.0008050363295
| 789.2 | -1.689981e-05 | 1.205747799 | -0.0003107604243
| 789 | 6.989975e-07 | 1.205809105 | 1.285606567e-05
| 788.8 | 7.579981e-06 | 1.205829076 | 0.0001394447068
| 788.6 | 1.410003e-05 | 1.205800054 | 0.0002594619976
| 788.4 | 2.619995e-05 | 1.205809404 | 0.00048223967
| 788.2 | 3.440005e-05 | 1.206098563 | 0.0006331814051
| 788 | 2.579994e-05 | 1.206454706 | 0.0004748617866
| 787.8 | 0 | 1.20669864 | -5.101813155e-16
| 787.6 | -3.349975e-05 | 1.206574558 | -0.0006168125346
| 787.4 | -6.210011e-05 | 1.206185553 | -0.001144044657
| 787.2 | -8.079992e-05 | 1.205573685 | -0.001489655094
| 787 | -8.750022e-05 | 1.204908093 | -0.001614470235
| 786.8 | -8.14e-05 | 1.204198646 | -0.00150317834
| 786.6 | -6.210011e-05 | 1.203631917 | -0.001147614806
| 786.4 | -3.379982e-05 | 1.203267546 | -0.0006249807814
| 786.2 | -5.230177e-06 | 1.203236369 | -9.673413209e-05
| 786 | 1.609999e-05 | 1.203419663 | 0.0002978178909
| 785.8 | 2.350005e-05 | 1.203807912 | 0.000434675509
| 785.6 | 1.459997e-05 | 1.204146588 | 0.0002700438188
| 785.4 | -7.130188e-06 | 1.204397497 | -0.000131882163
| 785.2 | -3.839992e-05 | 1.204397577 | -0.0007104416682
| 785 | -7.420026e-05 | 1.204166386 | -0.001373366143
| 784.8 | -0.0001089 | 1.203567436 | -0.002017091696
| 784.6 | -0.0001322004 | 1.202671168 | -0.002451076175
| 784.4 | -0.0001334 | 1.201538416 | -0.002476263744
| 784.2 | -0.0001090003 | 1.200525689 | -0.002025577272
| 784 | -6.649973e-05 | 1.199803936 | -0.001236864807
| 783.8 | -2.019987e-05 | 1.199549127 | -0.0003758938506
| 783.6 | 1.939998e-05 | 1.199551424 | 0.0003611037926
| 783.4 | 5.170006e-05 | 1.199796275 | 0.0009623890112
| 783.2 | 7.449988e-05 | 1.200178073 | 0.0013867307
| 783 | 8.360014e-05 | 1.200750679 | 0.00155578117
| 782.8 | 7.229989e-05 | 1.20129123 | 0.001345213928
| 782.6 | 4.230004e-05 | 1.201638147 | 0.0007869955997
| 782.4 | 4.479988e-06 | 1.201520967 | 8.337804914e-05
| 782.2 | -2.440015e-05 | 1.201045041 | -0.0004544009554
| 782 | -3.51e-05 | 1.200344091 | -0.0006542069284
| 781.8 | -2.789992e-05 | 1.199758436 | -0.0005203985675
| 781.6 | -1.279977e-05 | 1.199342483 | -0.000238893247
| 781.4 | 2.52999e-06 | 1.199142517 | 4.723904875e-05
| 781.2 | 1.589999e-05 | 1.198985005 | 0.0002969929669
| 781 | 3.110003e-05 | 1.198959981 | 0.0005810761235
| 780.8 | 4.479992e-05 | 1.199091274 | 0.0008371724563
| 780.6 | 4.850007e-05 | 1.199477225 | 0.0009062568818
| 780.4 | 3.189997e-05 | 1.199891491 | 0.0005960127004
| 780.2 | -5.399984e-06 | 1.200125314 | -0.0001008966639
| 780 | -5.249999e-05 | 1.199864486 | -0.0009813731889
| 779.8 | -9.129995e-05 | 1.199186632 | -0.001708018613
| 779.6 | -0.0001124998 | 1.198216252 | -0.002106825688
| 779.4 | -0.0001142001 | 1.197233994 | -0.002140958123
| 779.2 | -0.0001016 | 1.196318823 | -0.00190668295
| 779 | -8.00001e-05 | 1.195566447 | -0.001502669549
| 778.8 | -5.079993e-05 | 1.194899583 | -0.0009549799635
| 778.6 | -1.449998e-05 | 1.19442969 | -0.0002727649865
| 778.4 | 2.769997e-05 | 1.194123794 | 0.0005213505
| 778.2 | 7.40001e-05 | 1.194151112 | 0.001393137473
| 778 | 0.0001159998 | 1.19452951 | 0.002183743385
| 777.8 | 0.0001410002 | 1.195299726 | 0.002653389414
| 777.6 | 0.0001380998 | 1.196160218 | 0.002597600077
| 777.4 | 0.0001070001 | 1.196845993 | 0.002011957211
| 777.2 | 6.05999e-05 | 1.196996347 | 0.001139597543
| 777 | 1.900002e-05 | 1.196676974 | 0.000357478657
| 776.8 | -6.01016e-06 | 1.196028968 | -0.0001131641243
| 776.6 | -1.290009e-05 | 1.195377589 | -0.0002430916437
| 776.4 | -7.930145e-06 | 1.194801452 | -0.0001495451916
| 776.2 | 3.510026e-06 | 1.194404717 | 6.62315038e-05
| 776 | 1.809999e-05 | 1.1941429 | 0.0003416988161
| 775.8 | 3.030005e-05 | 1.194097823 | 0.0005721877507
| 775.6 | 3.609993e-05 | 1.194142898 | 0.0006818632833
| 775.4 | 3.150004e-05 | 1.19427554 | 0.0005950637031
| 775.2 | 1.809999e-05 | 1.194282296 | 0.0003420071569
| 775 | -1.120044e-06 | 1.194226585 | -2.116910205e-05
| 774.8 | -2.619976e-05 | 1.193951319 | -0.000495437694
| 774.6 | -5.170011e-05 | 1.193443202 | -0.0009782927225
| 774.4 | -6.739988e-05 | 1.19257481 | -0.001276612485
| 774.2 | -5.949991e-05 | 1.191600151 | -0.001128194885
| 774 | -2.649984e-05 | 1.190808893 | -0.0005029416433
| 773.8 | 1.600001e-05 | 1.190584948 | 0.0003038051084
| 773.6 | 4.579994e-05 | 1.190753683 | 0.0008697520663
| 773.4 | 5.690008e-05 | 1.191106951 | 0.001080509618
| 773.2 | 5.179992e-05 | 1.191344934 | 0.0009837119806
| 773 | 3.990008e-05 | 1.191471644 | 0.000757835002
| 772.8 | 2.219996e-05 | 1.191470842 | 0.000421755224
| 772.6 | -2.08982e-06 | 1.191325661 | -3.972037393e-05
| 772.4 | -2.619976e-05 | 1.190864058 | -0.0004982418037
| 772.2 | -3.949989e-05 | 1.190210553 | -0.0007517665831
| 772 | -3.760002e-05 | 1.189498356 | -0.00071621428
| 771.8 | -2.62002e-05 | 1.188978729 | -0.0004994137392
| 771.6 | -1.499984e-05 | 1.188588785 | -0.0002860911839
| 771.4 | -8.159882e-06 | 1.18825352 | -0.0001557182156
| 771.2 | 6.170026e-07 | 1.187801335 | 1.178177481e-05
| 771 | 1.710003e-05 | 1.187378626 | 0.0003267322021
| 770.8 | 4.369991e-05 | 1.187049658 | 0.0008354353427
| 770.6 | 7.350014e-05 | 1.187089848 | 0.001405475683
| 770.4 | 9.219986e-05 | 1.187400207 | 0.001763061959
| 770.2 | 9.180014e-05 | 1.187867752 | 0.001755178576
| 770 | 7.189989e-05 | 1.188165002 | 0.001374688432
| 769.8 | 4.130007e-05 | 1.188192386 | 0.0007898071566
| 769.6 | 1.06e-05 | 1.187850751 | 0.0002028168719
| 769.4 | -1.290009e-05 | 1.187305981 | -0.0002469982374
| 769.2 | -2.700012e-05 | 1.1865708 | -0.0005174193278
| 769 | -2.950019e-05 | 1.185788073 | -0.0005658467147
| 768.8 | -1.960014e-05 | 1.184988943 | -0.0003763022628
| 768.6 | -1.611232e-07 | 1.184328858 | -3.09360692e-06
| 768.4 | 2.699997e-05 | 1.183766939 | 0.0005191878706
| 768.2 | 5.93001e-05 | 1.183424569 | 0.00114093504
| 768 | 9.569982e-05 | 1.183247381 | 0.001842048905
| 767.8 | 0.0001331002 | 1.183435069 | 0.002562241177
| 767.6 | 0.0001592997 | 1.183958314 | 0.003066071044
| 767.4 | 0.0001618003 | 1.184730498 | 0.003112979068
| 767.2 | 0.0001361998 | 1.185357233 | 0.002619690399
| 767 | 9.090014e-05 | 1.185593677 | 0.001748449632
| 766.8 | 4.409994e-05 | 1.185253779 | 0.000848694512
| 766.6 | 9.76001e-06 | 1.184548373 | 0.0001879860959
| 766.4 | -4.95006e-06 | 1.183600107 | -9.544093224e-05
| 766.2 | 6.599978e-07 | 1.182717213 | 1.273828681e-05
| 766 | 2.189998e-05 | 1.182022845 | 0.0004230390794
| 765.8 | 4.71001e-05 | 1.18173001 | 0.0009102979112
| 765.6 | 6.199988e-05 | 1.18168253 | 0.00119863045
| 765.4 | 6.010009e-05 | 1.181672212 | 0.001162210415
| 765.2 | 5.169993e-05 | 1.181365229 | 0.001000280262
| 765 | 5.14001e-05 | 1.180894243 | 0.0009951310609
| 764.8 | 6.399987e-05 | 1.180444433 | 0.001239867505
| 764.6 | 7.800013e-05 | 1.180276406 | 0.001511708935
| 764.4 | 8.209984e-05 | 1.180190022 | 0.001591694495
| 764.2 | 7.440015e-05 | 1.179999674 | 0.00144301594
| 764 | 7.049988e-05 | 1.179453997 | 0.001368349835
| 763.8 | 8.240017e-05 | 1.178853549 | 0.001600560322
| 763.6 | 0.0001104998 | 1.178357778 | 0.00214786054
| 763.4 | 0.0001449002 | 1.178270531 | 0.002817511399
| 763.2 | 0.0001730997 | 1.178456064 | 0.003366224354
| 763 | 0.0001887003 | 1.178916769 | 0.003669153549
| 762.8 | 0.0001865997 | 1.179384463 | 0.003627805195
| 762.6 | 0.0001695003 | 1.179788766 | 0.003295061548
| 762.4 | 0.0001414997 | 1.179907647 | 0.002751128773
| 762.2 | 0.0001129002 | 1.17978745 | 0.002195836167
| 762 | 8.939982e-05 | 1.179456106 | 0.001739684543
| 761.8 | 7.060013e-05 | 1.179103814 | 0.001374601275
| 761.6 | 5.28999e-05 | 1.178673805 | 0.001030605365
| 761.4 | 3.410006e-05 | 1.178176846 | 0.0006647885024
| 761.2 | 1.979998e-05 | 1.177424689 | 0.000386347787
| 761 | 1.930004e-05 | 1.176579942 | 0.000376960068
| 760.8 | 3.629994e-05 | 1.175742118 | 0.000709688593
| 760.6 | 6.780014e-05 | 1.17524113 | 0.001326467799
| 760.4 | 9.959979e-05 | 1.175137207 | 0.001949317936
| 760.2 | 0.0001169002 | 1.175386836 | 0.002288041877
| 760 | 0.0001151998 | 1.175636892 | 0.002254863984
| 759.8 | 0.0001001002 | 1.17575549 | 0.001959607721
| 759.6 | 8.169982e-05 | 1.175622726 | 0.001599973752
| 759.4 | 6.300011e-05 | 1.175418363 | 0.001234288789
| 759.2 | 4.239994e-05 | 1.175062709 | 0.0008311502623
| 759 | 2.010005e-05 | 1.174572521 | 0.0003942755669
| 758.8 | 2.799992e-06 | 1.173784468 | 5.497430101e-05
| 758.6 | 0 | 1.172880257 | 0
| 758.4 | 1.389999e-05 | 1.171996057 | 0.0002734670629
| 758.2 | 3.770009e-05 | 1.17137932 | 0.0007423000015
| 758 | 6.349989e-05 | 1.170971149 | 0.00125106462
| 757.8 | 8.480015e-05 | 1.170793402 | 0.001671425502
| 757.6 | 0.0001011998 | 1.170670921 | 0.001995408853
| 757.4 | 0.0001119002 | 1.170678307 | 0.002206966981
| 757.2 | 0.0001153998 | 1.170695006 | 0.002276551298
| 757 | 0.0001082002 | 1.170752357 | 0.002134965381
| 756.8 | 9.019982e-05 | 1.170595863 | 0.001780472672
| 756.6 | 6.860015e-05 | 1.17016439 | 0.001354947843
| 756.4 | 5.72999e-05 | 1.169376267 | 0.001132801353
| 756.2 | 6.390015e-05 | 1.168570474 | 0.001264488722
| 756 | 8.319981e-05 | 1.16791046 | 0.001647774878
| 755.8 | 0.0001023002 | 1.167504223 | 0.002027309813
| 755.6 | 0.0001189997 | 1.167086499 | 0.002359726422
| 755.4 | 0.0001388003 | 1.166690735 | 0.002754041867
| 755.2 | 0.0001683997 | 1.166354037 | 0.003343230345
| 755 | 0.0002002004 | 1.166386429 | 0.003975561478
| 754.8 | 0.0002225995 | 1.166652575 | 0.004420560262
| 754.6 | 0.0002276005 | 1.167081536 | 0.004519407597
| 754.4 | 0.0002180996 | 1.167332522 | 0.004330931379
| 754.2 | 0.0002004004 | 1.167459001 | 0.003980042915
| 754 | 0.0001777996 | 1.167307523 | 0.003532520086
| 753.8 | 0.0001554003 | 1.166938761 | 0.003089236073
| 753.6 | 0.0001423997 | 1.166224869 | 0.002833243947
| 753.4 | 0.0001501003 | 1.165465681 | 0.00298919235
| 753.2 | 0.0001772996 | 1.164913091 | 0.003533500502
| 753 | 0.0002079004 | 1.164887876 | 0.004144599606
| 752.8 | 0.0002244995 | 1.165158351 | 0.004475683922
| 752.6 | 0.0002220005 | 1.165537258 | 0.004425580188
| 752.4 | 0.0002062996 | 1.165721761 | 0.004112977208
| 752.2 | 0.0001831004 | 1.16577949 | 0.003651190034
| 752 | 0.0001557996 | 1.165575026 | 0.003108102852
| 751.8 | 0.0001279003 | 1.165181241 | 0.002553020671
| 751.6 | 0.0001067998 | 1.164459521 | 0.002133687048
| 751.4 | 0.0001012002 | 1.16365274 | 0.002023740091
| 751.2 | 0.0001116997 | 1.162879901 | 0.002235782494
| 751 | 0.0001314003 | 1.162409298 | 0.002631887383
| 750.8 | 0.0001514997 | 1.162162737 | 0.003035938736
| 750.6 | 0.0001649003 | 1.162175923 | 0.003305331398
| 750.4 | 0.0001703996 | 1.162230407 | 0.003416307813
| 750.2 | 0.0001676004 | 1.162417017 | 0.003360525941
| 750 | 0.0001532997 | 1.162582606 | 0.003074133396
| 749.8 | 0.0001231003 | 1.162731888 | 0.002468836676
| 749.6 | 7.699981e-05 | 1.162487067 | 0.001544963645
| 749.4 | 2.910005e-05 | 1.161726932 | 0.0005843989263
| 749.2 | 5.680141e-07 | 1.160393584 | 1.142268574e-05
| 749 | 5.110026e-06 | 1.158988673 | 0.0001029159904
| 748.8 | 3.709993e-05 | 1.157880848 | 0.0007481170785
| 748.6 | 7.450018e-05 | 1.157409119 | 0.001503325476
| 748.4 | 9.739976e-05 | 1.157220546 | 0.001966272578
| 748.2 | 0.0001075002 | 1.15706889 | 0.002171043919
| 748 | 0.0001154997 | 1.156764389 | 0.00233383607
| 747.8 | 0.0001271003 | 1.156532516 | 0.002569447601
| 747.6 | 0.0001386997 | 1.156405795 | 0.002805002054
| 747.4 | 0.0001416003 | 1.156466415 | 0.002864273142
| 747.2 | 0.0001330997 | 1.15645118 | 0.00269305735
| 747 | 0.0001150002 | 1.156344295 | 0.00232765195
| 746.8 | 9.209978e-05 | 1.155927093 | 0.001865278594
| 746.6 | 7.250018e-05 | 1.155253165 | 0.001469559255
| 746.4 | 6.729984e-05 | 1.154276113 | 0.00136565883
| 746.2 | 8.39002e-05 | 1.153348251 | 0.001704346584
| 746 | 0.0001194997 | 1.152701274 | 0.002429558968
| 745.8 | 0.0001574004 | 1.152653542 | 0.00320115974
| 745.6 | 0.0001793996 | 1.153006575 | 0.003648462975
| 745.4 | 0.0001732004 | 1.153530722 | 0.003521713678
| 745.2 | 0.0001456997 | 1.153712076 | 0.002962813729
| 745 | 0.0001103003 | 1.153551431 | 0.002243829461
| 744.8 | 7.94998e-05 | 1.152958444 | 0.001618491051
| 744.6 | 5.990016e-05 | 1.152237174 | 0.00122054523
| 744.4 | 5.069989e-05 | 1.151417458 | 0.001034080187
| 744.2 | 4.77001e-05 | 1.150694734 | 0.0009737627515
| 744 | 4.84999e-05 | 1.149922987 | 0.0009910151727
| 743.8 | 5.330015e-05 | 1.149197188 | 0.001090078057
| 743.6 | 6.669986e-05 | 1.148397696 | 0.00136544325
| 743.4 | 9.030021e-05 | 1.147817885 | 0.001850021703
| 743.2 | 0.0001180997 | 1.147455193 | 0.002421001044
| 743 | 0.0001411004 | 1.147482502 | 0.002893238021
| 742.8 | 0.0001490996 | 1.147662388 | 0.003057607182
| 742.6 | 0.0001375003 | 1.147885847 | 0.002819923409
| 742.4 | 0.0001117997 | 1.147754808 | 0.002293683015
| 742.2 | 8.440022e-05 | 1.14732512 | 0.001732638001
| 742 | 6.559984e-05 | 1.146521021 | 0.001347975741
| 741.8 | 6.320018e-05 | 1.145705163 | 0.001299932616
| 741.6 | 7.019982e-05 | 1.144985045 | 0.001445200286
| 741.4 | 7.730018e-05 | 1.144476312 | 0.001592510165
| 741.2 | 8.119981e-05 | 1.143909979 | 0.001674122846
| 741 | 8.870024e-05 | 1.14333043 | 0.001830180361
| 740.8 | 0.0001048997 | 1.142755594 | 0.002166109884
| 740.6 | 0.0001251003 | 1.142494531 | 0.002584541589
| 740.4 | 0.0001367996 | 1.142430504 | 0.002827173642
| 740.2 | 0.0001337004 | 1.142447171 | 0.002763813447
| 740 | 0.0001216997 | 1.142217685 | 0.002516898767
| 739.8 | 0.0001101003 | 1.141849236 | 0.002278336032
| 739.6 | 0.0001027997 | 1.141350301 | 0.002128750797
| 739.4 | 9.560026e-05 | 1.140883424 | 0.001980995173
| 739.2 | 9.029977e-05 | 1.14023724 | 0.001872712566
| 739 | 9.300027e-05 | 1.139572721 | 0.00193035722
| 738.8 | 0.0001070997 | 1.138941662 | 0.002224850415
| 738.6 | 0.0001237003 | 1.138671047 | 0.002571022296
| 738.4 | 0.0001298997 | 1.138526643 | 0.002700941484
| 738.2 | 0.0001244003 | 1.138371131 | 0.002587633357
| 738 | 0.0001179997 | 1.137933897 | 0.002456083302
| 737.8 | 0.0001207003 | 1.137503617 | 0.002513918709
| 737.6 | 0.0001295996 | 1.13719549 | 0.002700734884
| 737.4 | 0.0001329004 | 1.137209174 | 0.002770230593
| 737.2 | 0.0001212997 | 1.13725369 | 0.002528983599
| 737 | 9.420026e-05 | 1.137224191 | 0.001964536485
| 736.8 | 5.769985e-05 | 1.136824582 | 0.001204046439
| 736.6 | 2.000007e-05 | 1.136093175 | 0.0004177215488
| 736.4 | -7.359926e-06 | 1.134907325 | -0.0001539200662
| 736.2 | -1.459987e-05 | 1.133538733 | -0.0003057809438
| 736 | 5.640002e-06 | 1.132154956 | 0.0001182998655
| 735.8 | 4.580011e-05 | 1.131266848 | 0.0009616967176
| 735.6 | 9.079975e-05 | 1.130909884 | 0.001907738236
| 735.4 | 0.0001206003 | 1.131191512 | 0.002533947463
| 735.2 | 0.0001225997 | 1.131619977 | 0.002575674829
| 735 | 9.740029e-05 | 1.131963764 | 0.002046168972
| 734.8 | 5.609983e-05 | 1.131797091 | 0.001179001599
| 734.6 | 1.280002e-05 | 1.131226395 | 0.0002692092146
| 734.4 | -2.209982e-05 | 1.130183596 | -0.0004653487363
| 734.2 | -4.299997e-05 | 1.128984883 | -0.0009066285276
| 734 | -4.94998e-05 | 1.12758983 | -0.001045236917
| 733.8 | -3.850024e-05 | 1.126232971 | -0.0008141674624
| 733.6 | -8.020042e-06 | 1.124963003 | -0.0001698388332
| 733.4 | 3.61001e-05 | 1.124164396 | 0.0007652552334
| 733.2 | 8.139976e-05 | 1.12380118 | 0.001726582423
| 733 | 0.0001141003 | 1.123935281 | 0.002420600834
| 732.8 | 0.0001284996 | 1.124178879 | 0.002726239313
| 732.6 | 0.0001245004 | 1.124501625 | 0.002641340775
| 732.4 | 0.0001057997 | 1.12456723 | 0.002245048631
| 732.2 | 7.930025e-05 | 1.124465159 | 0.001683319606
| 732 | 5.109984e-05 | 1.124009075 | 0.00108542157
| 731.8 | 2.890009e-05 | 1.123452687 | 0.0006143341509
| 731.6 | 1.139995e-05 | 1.122825721 | 0.0002425291542
| 731.4 | -1.030004e-05 | 1.122325551 | -0.0002192826735
| 731.2 | -4.190001e-05 | 1.12156831 | -0.0008928552903
| 731 | -7.360016e-05 | 1.120462075 | -0.001570310333
| 730.8 | -8.689971e-05 | 1.118882863 | -0.001857163603
| 730.6 | -7.100004e-05 | 1.11742797 | -0.001519762575
| 730.4 | -3.919982e-05 | 1.116361591 | -0.0008401138641
| 730.2 | -1.180006e-05 | 1.115863561 | -0.0002530771721
| 730 | -1.800147e-06 | 1.115462133 | -3.862920019e-05
| 729.8 | -2.029888e-06 | 1.114954415 | -4.359697564e-05
| 729.6 | 1.810013e-06 | 1.114203158 | 3.890864516e-05
| 729.4 | 1.250004e-05 | 1.113586663 | 0.0002689302117
| 729.2 | 2.429993e-05 | 1.113053353 | 0.0005231909574
| 729 | 3.07001e-05 | 1.112765588 | 0.0006613414469
| 728.8 | 2.619991e-05 | 1.112434634 | 0.0005647171436
| 728.6 | 1.170005e-05 | 1.112087827 | 0.0002523293522
| 728.4 | -1.23998e-05 | 1.111407069 | -0.0002676568618
| 728.2 | -3.479993e-05 | 1.110359543 | -0.0007520734434
| 728 | -3.900006e-05 | 1.108879986 | -0.0008441841387
| 727.8 | -1.44001e-05 | 1.107499377 | -0.0003121767312
| 727.6 | 3.049988e-05 | 1.1065629 | 0.0006619547366
| 727.4 | 7.170025e-05 | 1.10636357 | 0.001556877952
| 727.2 | 9.169967e-05 | 1.106467074 | 0.001991511316
| 727 | 8.830031e-05 | 1.106627294 | 0.001917922846
| 726.8 | 7.219977e-05 | 1.106460124 | 0.001568860388
| 726.6 | 5.220017e-05 | 1.106160795 | 0.001134883592
| 726.4 | 2.979988e-05 | 1.105657689 | 0.0006483420966
| 726.2 | 7.170208e-07 | 1.105084584 | 1.561156839e-05
| 726 | -3.209969e-05 | 1.10407397 | -0.000699740324
| 725.8 | -5.660008e-05 | 1.102738289 | -0.001235631098
| 725.6 | -6.169974e-05 | 1.101046691 | -0.001349387657
| 725.4 | -4.159994e-05 | 1.099457604 | -0.0009113727793
| 725.2 | -6.440582e-07 | 1.098130656 | -1.412977286e-05
| 725 | 4.840017e-05 | 1.097437479 | 0.00106291702
| 724.8 | 9.079966e-05 | 1.097199622 | 0.001995065365
| 724.6 | 0.0001150004 | 1.097423492 | 0.00252700807
| 724.4 | 0.0001156996 | 1.097661903 | 0.002542510976
| 724.2 | 9.460034e-05 | 1.097836371 | 0.002079067272
| 724 | 5.73998e-05 | 1.097546407 | 0.001262150103
| 723.8 | 1.630007e-05 | 1.096832938 | 0.0003587414085
| 723.6 | -1.529993e-05 | 1.09558 | -0.0003372013262
| 723.4 | -2.890003e-05 | 1.094199677 | -0.0006379121504
| 723.2 | -2.670004e-05 | 1.092780097 | -0.0005902723751
| 723 | -1.609987e-05 | 1.091582674 | -0.0003564232458
| 722.8 | 0 | 1.090396215 | -1.183291358e-30
| 722.6 | 2.180009e-05 | 1.089413561 | 0.0004838415088
| 722.4 | 4.94998e-05 | 1.088516962 | 0.001099839403
| 722.2 | 7.880033e-05 | 1.088019708 | 0.001752168705
| 722 | 9.969962e-05 | 1.087704696 | 0.002218142888
| 721.8 | 0.0001088004 | 1.087598817 | 0.002421525344
| 721.6 | 0.0001057996 | 1.087385508 | 0.002355836721
| 721.4 | 9.460038e-05 | 1.087152496 | 0.002107478553
| 721.2 | 7.72997e-05 | 1.086721131 | 0.001723197745
| 721 | 5.370023e-05 | 1.086238032 | 0.001197953378
| 720.8 | 2.479992e-05 | 1.085425457 | 0.0005537975622
| 720.6 | -3.219847e-06 | 1.084360354 | -7.199417939e-05
| 720.4 | -2.00001e-05 | 1.082878214 | -0.0004478951109
| 720.2 | -1.660016e-05 | 1.081369579 | -0.0003723760956
| 720 | 6.929962e-06 | 1.079988391 | 0.0001556972355
| 719.8 | 3.930017e-05 | 1.079175678 | 0.0008838840987
| 719.6 | 6.439975e-05 | 1.078763537 | 0.001449353529
| 719.4 | 7.010031e-05 | 1.078698033 | 0.00157817915
| 719.2 | 5.599976e-05 | 1.078471493 | 0.001261332921
| 719 | 2.86001e-05 | 1.078088312 | 0.0006445830639
| 718.8 | -5.6801e-06 | 1.077294028 | -0.0001281413215
| 718.6 | -4.140019e-05 | 1.07621749 | -0.000935169468
| 718.4 | -6.899957e-05 | 1.074675041 | -0.001561244172
| 718.2 | -8.25003e-05 | 1.073000747 | -0.001870130585
| 718 | -7.819984e-05 | 1.07117475 | -0.001776149303
| 717.8 | -6.020033e-05 | 1.069599067 | -0.001369726841
| 717.6 | -3.239977e-05 | 1.068088262 | -0.0007384415847
| 717.4 | 4.960019e-06 | 1.06694759 | 0.0001131999915
| 717.2 | 4.709979e-05 | 1.0661035 | 0.001076099076
| 717 | 8.400037e-05 | 1.065890565 | 0.001920115853
| 716.8 | 9.829957e-05 | 1.065979454 | 0.002247416339
| 716.6 | 8.250038e-05 | 1.066142922 | 0.001886416356
| 716.4 | 4.549981e-05 | 1.065754836 | 0.001041024702
| 716.2 | 4.440032e-06 | 1.06494161 | 0.000101690173
| 716 | -3.239977e-05 | 1.063626583 | -0.0007431648007
| 715.8 | -6.210011e-05 | 1.06208864 | -0.001426845598
| 715.6 | -8.019984e-05 | 1.06011642 | -0.001846621063
| 715.4 | -7.71004e-05 | 1.058012718 | -0.001779276657
| 715.2 | -4.579958e-05 | 1.055869619 | -0.001059388798
| 715 | 9.460036e-06 | 1.054354547 | 0.000219198697
| 714.8 | 6.829965e-05 | 1.053514936 | 0.001584307759
| 714.6 | 0.0001106005 | 1.053412965 | 0.002566537968
| 714.4 | 0.0001261994 | 1.053470933 | 0.002929182153
| 714.2 | 0.0001169006 | 1.053539786 | 0.002713909055
| 714 | 9.019956e-05 | 1.053195796 | 0.002095266644
| 713.8 | 5.370027e-05 | 1.052558872 | 0.001248494124
| 713.6 | 1.529994e-05 | 1.051351899 | 0.0003562127622
| 713.4 | -1.580021e-05 | 1.049818316 | -0.0003684907181
| 713.2 | -3.110002e-05 | 1.047847548 | -0.000726871207
| 713 | -2.459991e-05 | 1.045908349 | -0.000576183936
| 712.8 | 1.58001e-06 | 1.044064994 | 3.708246591e-05
| 712.6 | 3.94002e-05 | 1.04277931 | 0.0009261335298
| 712.4 | 7.359961e-05 | 1.041886971 | 0.001732001662
| 712.2 | 9.390049e-05 | 1.041379907 | 0.002211441617
| 712 | 0.0001009995 | 1.040802081 | 0.002380612747
| 711.8 | 9.790053e-05 | 1.040294889 | 0.002309327587
| 711.6 | 8.549954e-05 | 1.039575285 | 0.002018748809
| 711.4 | 6.430036e-05 | 1.038778221 | 0.001519779897
| 711.2 | 3.929978e-05 | 1.037529955 | 0.0009302393676
| 711 | 2.010009e-05 | 1.036069291 | 0.0004765744142
| 710.8 | 1.279993e-05 | 1.034308102 | 0.000304086261
| 710.6 | 1.78001e-05 | 1.032671348 | 0.0004236622722
| 710.4 | 3.169983e-05 | 1.031005436 | 0.0007559227502
| 710.2 | 5.410031e-05 | 1.029601079 | 0.001292218435
| 710 | 8.429953e-05 | 1.028346438 | 0.002016582883
| 709.8 | 0.0001150006 | 1.027689227 | 0.002753559659
| 709.6 | 0.0001292992 | 1.027346198 | 0.003097833108
| 709.4 | 0.0001180007 | 1.027197323 | 0.002828314993
| 709.2 | 8.529951e-05 | 1.026578907 | 0.002046282726
| 709 | 4.730028e-05 | 1.025577244 | 0.00113610902
| 708.8 | 1.399993e-05 | 1.024108301 | 0.0003368357935
| 708.6 | -1.410001e-05 | 1.022570195 | -0.0003398459615
| 708.4 | -3.839992e-05 | 1.020695944 | -0.0009274730658
| 708.2 | -5.250042e-05 | 1.018724595 | -0.001270841993
| 708 | -5.249956e-05 | 1.016599582 | -0.001273834458
| 707.8 | -4.170026e-05 | 1.014774283 | -0.001013905348
| 707.6 | -2.969995e-05 | 1.013073684 | -0.0007235408395
| 707.4 | -2.300006e-05 | 1.011560072 | -0.0005613200344
| 707.2 | -1.509972e-05 | 1.009805229 | -0.0003692578851
| 707 | 2.140035e-06 | 1.008219879 | 5.242973411e-05
| 706.8 | 2.469985e-05 | 1.006822929 | 0.0006061521908
| 706.6 | 3.860025e-05 | 1.005957252 | 0.0009483619964
| 706.4 | 3.06998e-05 | 1.005082334 | 0.000755121348
| 706.2 | 2.170001e-06 | 1.004006214 | 5.344717006e-05
| 706 | -3.249965e-05 | 1.002161016 | -0.0008021507088
| 705.8 | -5.370023e-05 | 0.9998791934 | -0.001328798971
| 705.6 | -5.239968e-05 | 0.9972602167 | -0.001300378886
| 705.4 | -3.120033e-05 | 0.9949150966 | -0.0007763283038
| 705.2 | -3.218121e-07 | 0.9927483289 | -8.031805264e-06
| 705 | 3.280024e-05 | 0.9909319317 | 0.0008198954742
| 704.8 | 7.029951e-05 | 0.9891058136 | 0.001761009691
| 704.6 | 0.0001165008 | 0.987648656 | 0.002923526248
| 704.4 | 0.0001685988 | 0.9865659096 | 0.004236803017
| 704.2 | 0.0002121015 | 0.9862994944 | 0.005333019705
| 704 | 0.0002287983 | 0.9864311526 | 0.005753717308
| 703.8 | 0.0002070015 | 0.9867335198 | 0.005205399017
| 703.6 | 0.0001532989 | 0.9863830141 | 0.003857326209
| 703.4 | 8.210062e-05 | 0.9853253102 | 0.002068565002
| 703.2 | 1.719988e-05 | 0.9831922435 | 0.0004344096414
| 703 | -2.550015e-05 | 0.980659524 | -0.0006458798131
| 702.8 | -4.339948e-05 | 0.9778247241 | -0.001102731482
| 702.6 | -4.250015e-05 | 0.9753515543 | -0.00108292022
| 702.4 | -3.669981e-05 | 0.9730409083 | -0.0009376027425
| 702.2 | -3.350018e-05 | 0.971006322 | -0.0008578967498
| 702 | -2.939987e-05 | 0.9687909419 | -0.0007548217847
| 701.8 | -1.930005e-05 | 0.9667790327 | -0.0004966917061
| 701.6 | -5.049947e-06 | 0.964881243 | -0.0001302539231
| 701.4 | 4.850203e-07 | 0.9634785354 | 1.25314787e-05
| 701.2 | -1.159985e-05 | 0.9619635876 | -0.0003002717475
| 701 | -3.90005e-05 | 0.9603130507 | -0.001011559352
| 700.8 | -7.02992e-05 | 0.9579973784 | -0.001828268456
| 700.6 | -9.410098e-05 | 0.9554172836 | -0.002454542863
| 700.4 | -0.000104599 | 0.9524010198 | -0.002737778321
| 700.2 | -9.930094e-05 | 0.9494504205 | -0.002607912978
| 700 | -7.549944e-05 | 0.9464020101 | -0.001989778499
| 699.8 | -3.440041e-05 | 0.9439609114 | -0.0009092285176
| 699.6 | 8.749906e-06 | 0.9420710703 | 0.0002317998381
| 699.4 | 3.47003e-05 | 0.940990488 | 0.0009205904235
| 699.2 | 3.029974e-05 | 0.939930977 | 0.0008049748223
| 699 | -5.858629e-07 | 0.9386821749 | -1.559338024e-05
| 698.8 | -4.339948e-05 | 0.9366559238 | -0.001157653533
| 698.6 | -8.700088e-05 | 0.9342109189 | -0.0023273795
| 698.4 | -0.0001224989 | 0.9310714707 | -0.003288929687
| 698.2 | -0.0001450015 | 0.9277440581 | -0.003908125821
| 698 | -0.0001495987 | 0.9239932912 | -0.004049526878
| 697.8 | -0.0001342014 | 0.9204769864 | -0.003647654869
| 697.6 | -0.000105199 | 0.9170561292 | -0.002870853887
| 697.4 | -7.060056e-05 | 0.9141659502 | -0.001933331602
| 697.2 | -3.509956e-05 | 0.9113677496 | -0.0009644014781
| 697 | -4.851067e-07 | 0.9090450243 | -1.336399784e-05
| 696.8 | 2.90997e-05 | 0.9068144232 | 0.0008040283987
| 696.6 | 4.830053e-05 | 0.9050392237 | 0.001337551624
| 696.4 | 4.989944e-05 | 0.9031101156 | 0.001385172335
| 696.2 | 3.750043e-05 | 0.9010771919 | 0.001043622912
| 696 | 2.119978e-05 | 0.8984146627 | 0.0005918941877
| 695.8 | 1.060013e-05 | 0.8955853497 | 0.0002969714987
| 695.6 | 1.139986e-05 | 0.8924112478 | 0.0003206034902
| 695.4 | 2.100025e-05 | 0.8895548976 | 0.0005926640009
| 695.2 | 3.359962e-05 | 0.8866914424 | 0.0009515738644
| 695 | 4.360053e-05 | 0.884268715 | 0.001238545544
| 694.8 | 4.569943e-05 | 0.8817693803 | 0.001302216886
| 694.6 | 3.810046e-05 | 0.8795229613 | 0.001088760558
| 694.4 | 1.859975e-05 | 0.8769755225 | 0.0005331997307
| 694.2 | -1.340038e-05 | 0.8744001067 | -0.0003853801254
| 694 | -5.469942e-05 | 0.8710896775 | -0.001579525409
| 693.8 | -9.390125e-05 | 0.8673743606 | -0.002723898435
| 693.6 | -0.0001210983 | 0.8628909762 | -0.003532064556
| 693.4 | -0.0001298016 | 0.8583735235 | -0.003806907363
| 693.2 | -0.0001237984 | 0.8535690757 | -0.003652308912
| 693 | -0.0001022014 | 0.8489632537 | -0.003032385211
| 692.8 | -6.089902e-05 | 0.8442749887 | -0.001817481408
| 692.6 | 0 | 0.8404385803 | -3.549874073e-30
| 692.4 | 6.22991e-05 | 0.8374313341 | 0.001875560645
| 692.2 | 9.910146e-05 | 0.8356350312 | 0.002990804021
| 692 | 9.089862e-05 | 0.8337723184 | 0.002750151228
| 691.8 | 4.860075e-05 | 0.8313666765 | 0.001475083559
| 691.6 | -2.529758e-06 | 0.8276296644 | -7.715481464e-05
| 691.4 | -4.260046e-05 | 0.8232922508 | -0.001306375218
| 691.2 | -6.619881e-05 | 0.8182619624 | -0.002043081163
| 691 | -7.380121e-05 | 0.8132600019 | -0.002292366153
| 690.8 | -6.44988e-05 | 0.8079582433 | -0.002017145983
| 690.6 | -3.90005e-05 | 0.8031934359 | -0.001227299788
| 690.4 | -9.099677e-06 | 0.7987730778 | -0.0002880275979
| 690.2 | 7.920127e-06 | 0.7951003699 | 0.0002519178623
| 690 | 6.349866e-06 | 0.7911395487 | 0.0002030411329
| 689.8 | -5.320075e-06 | 0.787100669 | -0.0001710344779
| 689.6 | -1.899953e-05 | 0.7824912408 | -0.0006145866861
| 689.4 | -3.550082e-05 | 0.777997508 | -0.001155310939
| 689.2 | -5.909868e-05 | 0.7729532197 | -0.001936373335
| 689 | -8.720192e-05 | 0.7676201411 | -0.002877832877
| 688.8 | -0.0001059979 | 0.7612928156 | -0.003528220482
| 688.6 | -0.0001039021 | 0.7549273897 | -0.003488628077
| 688.4 | -8.279817e-05 | 0.7484784277 | -0.0028047971
| 688.2 | -5.700132e-05 | 0.7428707284 | -0.001946057305
| 688 | -4.129901e-05 | 0.7373199783 | -0.001420995863
| 687.8 | -4.130118e-05 | 0.7319939753 | -0.001431810988
| 687.6 | -4.999875e-05 | 0.7258175416 | -0.00174859709
| 687.4 | -5.490134e-05 | 0.7193611903 | -0.001937842108
| 687.2 | -4.649872e-05 | 0.712204319 | -0.001658228273
| 687 | -2.450047e-05 | 0.7054455847 | -0.0008823578932
| 686.8 | 3.119896e-06 | 0.6986513665 | 0.0001134845773
| 686.6 | 2.790076e-05 | 0.6925369602 | 0.001024119747
| 686.4 | 4.309879e-05 | 0.6862617765 | 0.001596894534
| 686.2 | 4.560132e-05 | 0.6803027103 | 0.001704906076
| 686 | 3.579894e-05 | 0.6737346455 | 0.001351859369
| 685.8 | 1.310039e-05 | 0.6670689478 | 0.0004997937437
| 685.6 | -1.679949e-05 | 0.6592367844 | -0.0006487221342
| 685.4 | -4.580132e-05 | 0.650885989 | -0.001791876549
| 685.2 | -6.269804e-05 | 0.6412389467 | -0.002490544085
| 685 | -6.040225e-05 | 0.6314783762 | -0.002437144812
| 684.8 | -3.879857e-05 | 0.621233288 | -0.001591738761
| 684.6 | -7.310417e-06 | 0.6117586932 | -0.0003046388657
| 684.4 | 2.339907e-05 | 0.602162895 | 0.0009909142582
| 684.2 | 4.650192e-05 | 0.5931479989 | 0.001999768276
| 684 | 6.07974e-05 | 0.5834821434 | 0.002658587439
| 683.8 | 6.860306e-05 | 0.5739891036 | 0.003050395645
| 683.6 | 6.849681e-05 | 0.5636742151 | 0.003102294227
| 683.4 | 5.750279e-05 | 0.5532347071 | 0.002654288723
| 683.2 | 4.059792e-05 | 0.5413084825 | 0.001915833777
| 683 | 2.19012e-05 | 0.5287113982 | 0.001058472479
| 682.8 | 1.339923e-05 | 0.5141416462 | 0.0006661279187
| 682.6 | 2.310139e-05 | 0.4990918999 | 0.001183422843
| 682.4 | 5.31966e-05 | 0.4827642419 | 0.002818006496
| 682.2 | 0.0001011069 | 0.4668689303 | 0.00553956745
| 682 | 0.0001604883 | 0.4505808131 | 0.009112627555
| 681.8 | 0.000219717 | 0.4355157836 | 0.01290941431
| 681.6 | 0.000266578 | 0.4201860265 | 0.01623686734
| 681.4 | 0.0002904257 | 0.4054815914 | 0.01833441709
| 681.2 | 0.0002875726 | 0.3890217165 | 0.01892675085
| 681 | 0.0002578266 | 0.3713795357 | 0.01778013369
| 680.8 | 0.0002085764 | 0.3496045498 | 0.0152846951
| 680.6 | 0.0001519192 | 0.324223733 | 0.01200874646
| 680.4 | 0.0001042848 | 0.291852567 | 0.009161038979
| 680.2 | 8.811526e-05 | 0.2527553934 | 0.008939845705
| 680 | 0.0001152743 | 0.203940249 | 0.01448986633
| 679.8 | 0.0001847601 | 0.1434638143 | 0.0329300064
| 679.6 | 0.0002798366 | 0.08277435189 | 0.08522256853
| 679.4 | 0.000377002 | 0.06064633094 | 0.1526201126
| 679.2 | 0.0004523931 | 0.05469499112 | 0.1991136465
| 679 | 0.0004923087 | 0.04861795521 | 0.2384810232
| 678.8 | 0.0004902982 | 0.04126609308 | 0.2719016582
| 678.6 | 0.0004565949 | 0.03252072371 | 0.3065532893
| 678.4 | 0.0004038003 | 0.0240040538 | 0.3407948668
| 678.2 | 0.0003603124 | 0.01730101568 | 0.3778220094
| 678 | 0.0003385251 | 0.01303855489 | 0.4141471451
| 677.8 | 0.0003623921 | 0.01184400254 | 0.4517891083
| 677.6 | 0.0004292724 | 0.01310757373 | 0.4871911356
| 677.4 | 0.0005505007 | 0.01673337981 | 0.5229216149
| 677.2 | 0.0007177295 | 0.02212108488 | 0.5559785118
| 677 | 0.0009417077 | 0.029258577 | 0.5893837923
| 676.8 | 0.001223894 | 0.03823401924 | 0.6200952604
| 676.6 | 0.001573182 | 0.04895559988 | 0.65076022
| 676.4 | 0.001991336 | 0.06173610852 | 0.6779182256
| 676.2 | 0.00246136 | 0.07562165612 | 0.7035663341
| 676 | 0.002950488 | 0.08998993195 | 0.7244416477
| 675.8 | 0.00340603 | 0.1026827245 | 0.7436182835
| 675.6 | 0.003809521 | 0.1135718361 | 0.7596578317
| 675.4 | 0.004146582 | 0.1215886311 | 0.7765985074
| 675.2 | 0.004462469 | 0.1286574365 | 0.7930516826
| 675 | 0.004760012 | 0.1343740833 | 0.811619706
| 674.8 | 0.005094052 | 0.1409741052 | 0.8301173838
| 674.6 | 0.005440436 | 0.1473540433 | 0.8498998194
| 674.4 | 0.005840352 | 0.1551716058 | 0.869055082
| 674.2 | 0.006254529 | 0.1630051349 | 0.8884039521
| 674 | 0.006700181 | 0.1717108342 | 0.9064438052
| 673.8 | 0.007129386 | 0.1796400527 | 0.9243060218
| 673.6 | 0.007558595 | 0.1874629307 | 0.9413464003
| 673.4 | 0.007968629 | 0.1942702451 | 0.9591521767
| 673.2 | 0.008399355 | 0.2013556126 | 0.977008269
| 673 | 0.008844413 | 0.2082582052 | 0.9959494119
| 672.8 | 0.009336392 | 0.216155533 | 1.014688836
| 672.6 | 0.00984639 | 0.2240685934 | 1.033934236
| 672.4 | 0.01039793 | 0.2328209472 | 1.052804713
| 672.2 | 0.01097023 | 0.2416287828 | 1.072136991
| 672 | 0.0115926 | 0.2514416944 | 1.091061902
| 671.8 | 0.01224252 | 0.2615514481 | 1.110034281
| 671.6 | 0.01292736 | 0.2724166773 | 1.128073447
| 671.4 | 0.01361278 | 0.2830206307 | 1.145877569
| 671.2 | 0.01430605 | 0.2936870805 | 1.163013719
| 671 | 0.01500014 | 0.3039343789 | 1.180532637
| 670.8 | 0.01571471 | 0.3144371174 | 1.197737495
| 670.6 | 0.01643841 | 0.324670122 | 1.215448219
| 670.4 | 0.01718654 | 0.3351777708 | 1.233032967
| 670.2 | 0.01795947 | 0.3456167869 | 1.251485483
| 670 | 0.01878754 | 0.3568855685 | 1.270016619
| 669.8 | 0.01966745 | 0.3686913696 | 1.289156801
| 669.6 | 0.02061055 | 0.3816235016 | 1.30782797
| 669.4 | 0.02159447 | 0.3950068985 | 1.326551632
| 669.2 | 0.0226255 | 0.4092526746 | 1.344537351
| 669 | 0.02368853 | 0.423839369 | 1.362347534
| 668.8 | 0.02477343 | 0.4389583286 | 1.378988192
| 668.6 | 0.0258446 | 0.4536064787 | 1.395288085
| 668.4 | 0.02690137 | 0.4678991995 | 1.411000462
| 668.2 | 0.02795865 | 0.4815323876 | 1.427606504
| 668 | 0.02906734 | 0.4956888786 | 1.444578198
| 667.8 | 0.03023868 | 0.5103445835 | 1.462401162
| 667.6 | 0.03148331 | 0.5261952373 | 1.479849912
| 667.4 | 0.03276671 | 0.5423961579 | 1.497347184
| 667.2 | 0.03409728 | 0.559340536 | 1.514347013
| 667 | 0.03546874 | 0.5766090215 | 1.531509305
| 666.8 | 0.03689025 | 0.5947145154 | 1.548072176
| 666.6 | 0.03834677 | 0.6131312024 | 1.564579914
| 666.4 | 0.03983822 | 0.632201828 | 1.58032557
| 666.2 | 0.0413558 | 0.6514354964 | 1.596015825
| 666 | 0.04290119 | 0.6712636934 | 1.610863733
| 665.8 | 0.04445283 | 0.6910090975 | 1.625497092
| 665.6 | 0.04600316 | 0.7108415837 | 1.639370032
| 665.4 | 0.04755586 | 0.7301925197 | 1.65371107
| 665.2 | 0.04916113 | 0.7500858644 | 1.668204591
| 665 | 0.05083988 | 0.7705995863 | 1.683326866
| 664.8 | 0.05259711 | 0.7924923782 | 1.69783061
| 664.6 | 0.05438791 | 0.8149335678 | 1.711856312
| 664.4 | 0.05619008 | 0.8379680747 | 1.724717744
| 664.2 | 0.05798793 | 0.8608486153 | 1.737295487
| 664 | 0.05980006 | 0.8841560859 | 1.749168204
| 663.8 | 0.06162496 | 0.9075345743 | 1.760911368
| 663.6 | 0.06345603 | 0.9314028333 | 1.771698561
| 663.4 | 0.06526998 | 0.954989095 | 1.7821885
| 663.2 | 0.06707301 | 0.9786910134 | 1.79195198
| 663 | 0.068868 | 1.002024965 | 1.80183219
| 662.8 | 0.07067699 | 1.025726909 | 1.811272745
| 662.6 | 0.07248803 | 1.049314844 | 1.820715813
| 662.4 | 0.07429496 | 1.073145389 | 1.829507835
| 662.2 | 0.07608605 | 1.096506343 | 1.838419349
| 662 | 0.07788794 | 1.119994147 | 1.847224065
| 661.8 | 0.07972707 | 1.143518356 | 1.856644302
| 661.6 | 0.08161492 | 1.167929282 | 1.865755201
| 661.4 | 0.08351809 | 1.19258077 | 1.87470811
| 661.2 | 0.0854059 | 1.217552196 | 1.882753926
| 661 | 0.08726111 | 1.241900321 | 1.890794705
| 660.8 | 0.08911088 | 1.26619131 | 1.898674075
| 660.6 | 0.09096813 | 1.290014434 | 1.907182348
| 660.4 | 0.09285587 | 1.31404499 | 1.915921071
| 660.2 | 0.09478314 | 1.337792053 | 1.925665801
| 660 | 0.09680285 | 1.362171997 | 1.936305437
| 659.8 | 0.09895316 | 1.387404805 | 1.948278768
| 659.6 | 0.1012308 | 1.414271454 | 1.960543287
| 659.4 | 0.1036192 | 1.442310009 | 1.973307747
| 659.2 | 0.1060808 | 1.47171264 | 1.985636507
| 659 | 0.1086192 | 1.50160627 | 1.998603301
| 658.8 | 0.1112908 | 1.533158622 | 2.011890267
| 658.6 | 0.1140892 | 1.566029185 | 2.025744976
| 658.4 | 0.1170208 | 1.600891399 | 2.039523965
| 658.2 | 0.1200792 | 1.637216147 | 2.053692292
| 658 | 0.1232908 | 1.675763702 | 2.067881891
| 657.8 | 0.1266892 | 1.716575085 | 2.082617031
| 657.6 | 0.1302708 | 1.760718111 | 2.096738542
| 657.4 | 0.1339992 | 1.807603548 | 2.110311079
| 657.2 | 0.1378508 | 1.857934566 | 2.122334517
| 657 | 0.1417892 | 1.910916021 | 2.133141891
| 656.8 | 0.1458308 | 1.96776135 | 2.141963566
| 656.6 | 0.1498793 | 2.027801997 | 2.148173712
| 656.4 | 0.1538607 | 2.091149926 | 2.15082986
| 656.2 | 0.1576993 | 2.15677233 | 2.15003384
| 656 | 0.1613707 | 2.224974148 | 2.145477515
| 655.8 | 0.1648693 | 2.295783494 | 2.137378067
| 655.6 | 0.1680707 | 2.369770019 | 2.12394548
| 655.4 | 0.1708493 | 2.445694076 | 2.104891613
| 655.2 | 0.1730306 | 2.523364766 | 2.078521979
| 655 | 0.1744794 | 2.600329878 | 2.04527645
| 654.8 | 0.1751506 | 2.676795483 | 2.004819737
| 654.6 | 0.1749294 | 2.750499743 | 1.957477219
| 654.4 | 0.1738605 | 2.821552864 | 1.903926346
| 654.2 | 0.1719195 | 2.888783165 | 1.844667423
| 654 | 0.1691505 | 2.952455518 | 1.780138156
| 653.8 | 0.1655595 | 3.01200733 | 1.710722567
| 653.6 | 0.1611004 | 3.067535237 | 1.635861174
| 653.4 | 0.1557596 | 3.117496228 | 1.556071528
| 653.2 | 0.1495404 | 3.161792659 | 1.471346406
| 653 | 0.1424997 | 3.198670814 | 1.38282652
| 652.8 | 0.1347503 | 3.228782785 | 1.291253179
| 652.6 | 0.1263397 | 3.250952487 | 1.197249161
| 652.4 | 0.1173703 | 3.265623125 | 1.101431682
| 652.2 | 0.1078898 | 3.271422636 | 1.004318129
| 652 | 0.09806321 | 3.268198313 | 0.9071744023
| 651.8 | 0.08807882 | 3.255060459 | 0.8115611164
| 651.6 | 0.07819016 | 3.232646366 | 0.7192585605
| 651.4 | 0.06864786 | 3.201235612 | 0.6320648952
| 651.2 | 0.05966313 | 3.162454164 | 0.551200951
| 651 | 0.05143189 | 3.117105017 | 0.4779798257
| 650.8 | 0.0440831 | 3.067526893 | 0.4130050225
| 650.6 | 0.03767192 | 3.014852715 | 0.3565068685
| 650.4 | 0.03219007 | 2.96123092 | 0.308150283
| 650.2 | 0.02758394 | 2.907377076 | 0.2674328498
| 650 | 0.02377706 | 2.854877054 | 0.23363032
| 649.8 | 0.02067995 | 2.804105501 | 0.2060319593
| 649.6 | 0.01816904 | 2.756269345 | 0.1835283393
| 649.4 | 0.01613596 | 2.711057449 | 0.1652358075
| 649.2 | 0.01447304 | 2.669166652 | 0.1501740987
| 649 | 0.01309597 | 2.629711108 | 0.1376457566
| 648.8 | 0.01196603 | 2.593208355 | 0.1273254464
| 648.6 | 0.01100797 | 2.558969769 | 0.1185280391
| 648.4 | 0.01020603 | 2.527179501 | 0.1111413953
| 648.2 | 0.009511375 | 2.497449111 | 0.1047015548
| 648 | 0.008891524 | 2.469695466 | 0.09888956639
| 647.8 | 0.008344878 | 2.443462779 | 0.09373357153
| 647.6 | 0.007830321 | 2.418839862 | 0.08878788328
| 647.4 | 0.00737448 | 2.395078263 | 0.08439761092
| 647.2 | 0.006959819 | 2.372758032 | 0.08035920325
| 647 | 0.006589982 | 2.351117431 | 0.07675415847
| 646.8 | 0.006264217 | 2.330851033 | 0.07356625009
| 646.6 | 0.005956784 | 2.311280246 | 0.07052410505
| 646.4 | 0.005677916 | 2.292794529 | 0.06774512227
| 646.2 | 0.005405785 | 2.274888171 | 0.06498907083
| 646 | 0.005149214 | 2.257711757 | 0.0623615186
| 645.8 | 0.004910886 | 2.24087776 | 0.05991023813
| 645.6 | 0.004693713 | 2.224646483 | 0.05766936939
| 645.4 | 0.004509587 | 2.208689667 | 0.0558005356
| 645.2 | 0.004351712 | 2.193487987 | 0.05421570101
| 645 | 0.004215888 | 2.178628323 | 0.05287891185
| 644.8 | 0.004095112 | 2.164467723 | 0.05169875385
| 644.6 | 0.003989889 | 2.150488603 | 0.05069751391
| 644.4 | 0.003907811 | 2.137061642 | 0.04996784831
| 644.2 | 0.003851089 | 2.123864161 | 0.04955117234
| 644 | 0.003816611 | 2.11131662 | 0.04940352942
| 643.8 | 0.003799889 | 2.099013782 | 0.04948055076
| 643.6 | 0.003804411 | 2.087239946 | 0.04982544024
| 643.4 | 0.003841389 | 2.075688077 | 0.05059794912
| 643.2 | 0.003913211 | 2.064898924 | 0.05182377393
| 643 | 0.004014889 | 2.054725202 | 0.05344617516
| 642.8 | 0.004125912 | 2.045665917 | 0.05518168681
| 642.6 | 0.004227788 | 2.037279976 | 0.05679195513
| 642.4 | 0.004308212 | 2.029780944 | 0.05810127344
| 642.2 | 0.004363688 | 2.02262294 | 0.05907235582
| 642 | 0.004395812 | 2.016066455 | 0.05971508539
| 641.8 | 0.004402288 | 2.009689039 | 0.06000627448
| 641.6 | 0.004380412 | 2.003720268 | 0.05989850045
| 641.4 | 0.004331288 | 1.997636494 | 0.05941834826
| 641.2 | 0.004266612 | 1.991611784 | 0.05871866028
| 641 | 0.004204688 | 1.985328469 | 0.05805995816
| 640.8 | 0.004152712 | 1.979313835 | 0.05752744213
| 640.6 | 0.004104889 | 1.973366585 | 0.05704746064
| 640.4 | 0.004051311 | 1.967814878 | 0.05647281772
| 640.2 | 0.003987189 | 1.962195975 | 0.055748673
| 640 | 0.003919211 | 1.956685436 | 0.05496287157
| 639.8 | 0.003862989 | 1.950974231 | 0.05434362075
| 639.6 | 0.003825111 | 1.945567378 | 0.05397179271
| 639.4 | 0.00380389 | 1.940313999 | 0.05382994485
| 639.2 | 0.00378821 | 1.935667395 | 0.05374961797
| 639 | 0.00376659 | 1.931257428 | 0.05357764879
| 638.8 | 0.00373601 | 1.927335722 | 0.05326346435
| 638.6 | 0.00369669 | 1.92357102 | 0.05281836179
| 638.4 | 0.00364491 | 1.920365666 | 0.0521775031
| 638.2 | 0.00356599 | 1.917413433 | 0.05113730983
| 638 | 0.003444909 | 1.914876371 | 0.0494757418
| 637.8 | 0.003271891 | 1.912116435 | 0.04706566472
| 637.6 | 0.003057308 | 1.909045925 | 0.04405472322
| 637.4 | 0.002827792 | 1.905175629 | 0.04083418482
| 637.2 | 0.002610407 | 1.900939368 | 0.03778291967
| 637 | 0.002414794 | 1.896375094 | 0.03503976827
| 636.8 | 0.002227306 | 1.892028925 | 0.03239748563
| 636.6 | 0.002030595 | 1.887490362 | 0.02961065303
| 636.4 | 0.001826505 | 1.882811 | 0.02670368853
| 636.2 | 0.001630696 | 1.877581406 | 0.02390999842
| 636 | 0.001459804 | 1.872238147 | 0.02146815911
| 635.8 | 0.001313697 | 1.866731265 | 0.01937930274
| 635.6 | 0.001182503 | 1.86144698 | 0.01749629156
| 635.4 | 0.001059497 | 1.856020381 | 0.01572473426
| 635.2 | 0.0009496025 | 1.850683009 | 0.01413685233
| 635 | 0.0008560977 | 1.845213031 | 0.01278501984
| 634.8 | 0.000778402 | 1.839973255 | 0.01166016934
| 634.6 | 0.0007109982 | 1.83471951 | 0.01068322883
| 634.4 | 0.0006513017 | 1.829690682 | 0.009815291318
| 634.2 | 0.0006001985 | 1.824570278 | 0.009072572954
| 634 | 0.0005623014 | 1.819661294 | 0.008524670467
| 633.8 | 0.0005357986 | 1.814778676 | 0.008146733674
| 633.6 | 0.0005171014 | 1.810215784 | 0.00788426905
| 633.4 | 0.0005018987 | 1.805704622 | 0.007673570848
| 633.2 | 0.0004885012 | 1.80145143 | 0.007488330521
| 633 | 0.0004807988 | 1.797171076 | 0.007389778075
| 632.8 | 0.0004808013 | 1.793233597 | 0.007408078752
| 632.6 | 0.0004797988 | 1.789477697 | 0.007410195023
| 632.4 | 0.0004640012 | 1.786112715 | 0.007181644317
| 632.2 | 0.0004257989 | 1.782600256 | 0.006605014997
| 632 | 0.0003777009 | 1.77894166 | 0.005872401688
| 631.8 | 0.0003377992 | 1.774837776 | 0.005265463019
| 631.6 | 0.0003236008 | 1.770731662 | 0.005057186698
| 631.4 | 0.0003340992 | 1.766696226 | 0.005234667421
| 631.2 | 0.0003575009 | 1.76314198 | 0.005614287949
| 631 | 0.000381599 | 1.759836833 | 0.006005789399
| 630.8 | 0.000397801 | 1.757005749 | 0.006272744316
| 630.6 | 0.000393499 | 1.754283066 | 0.006216310476
| 630.4 | 0.0003678009 | 1.751653207 | 0.005820644316
| 630.2 | 0.0003285992 | 1.74867813 | 0.005210452847
| 630 | 0.0002949007 | 1.745549506 | 0.004685720406
| 629.8 | 0.0002752993 | 1.742286488 | 0.004383652194
| 629.6 | 0.0002614006 | 1.739295086 | 0.004170657248
| 629.4 | 0.0002398994 | 1.736292875 | 0.003835267346
| 629.2 | 0.0002122005 | 1.733257071 | 0.003399299147
| 629 | 0.0001945995 | 1.729939199 | 0.003124177027
| 628.8 | 0.0001935005 | 1.726794454 | 0.00311308231
| 628.6 | 0.0001979995 | 1.72378197 | 0.003191962204
| 628.4 | 0.0001937005 | 1.721006896 | 0.003128591873
| 628.2 | 0.0001842996 | 1.717975424 | 0.002982845965
| 628 | 0.0001898004 | 1.714879091 | 0.003078324352
| 627.8 | 0.0002202995 | 1.711845052 | 0.003580425363
| 627.6 | 0.0002590006 | 1.709392783 | 0.004216809048
| 627.4 | 0.0002847993 | 1.707208164 | 0.004644230161
| 627.2 | 0.0002926007 | 1.705253338 | 0.004778365065
| 627 | 0.0002893993 | 1.703154764 | 0.004733301016
| 626.8 | 0.0002822007 | 1.701175354 | 0.004622286258
| 626.6 | 0.0002651994 | 1.699156441 | 0.004350218588
| 626.4 | 0.0002330005 | 1.697140998 | 0.003827635615
| 626.2 | 0.0001955995 | 1.694710938 | 0.003218701003
| 626 | 0.0001709004 | 1.692128894 | 0.002817335187
| 625.8 | 0.0001653996 | 1.689452278 | 0.002731765781
| 625.6 | 0.0001700004 | 1.687123496 | 0.00281247181
| 625.4 | 0.0001683996 | 1.684918403 | 0.002790461481
| 625.2 | 0.0001548004 | 1.682835806 | 0.002569032676
| 625 | 0.0001345997 | 1.680484382 | 0.002237545301
| 624.8 | 0.0001207003 | 1.678031592 | 0.00200999527
| 624.6 | 0.0001216997 | 1.67541057 | 0.00203041076
| 624.4 | 0.0001381003 | 1.673034562 | 0.002308019611
| 624.2 | 0.0001577996 | 1.670815612 | 0.002641574048
| 624 | 0.0001735004 | 1.66885052 | 0.002908730963
| 623.8 | 0.0001840996 | 1.666840083 | 0.003091097407
| 623.6 | 0.0001967005 | 1.664906447 | 0.003307528535
| 623.4 | 0.0002152995 | 1.662996526 | 0.003625566762
| 623.2 | 0.0002347006 | 1.661376067 | 0.003957378554
| 623 | 0.0002490994 | 1.659895409 | 0.004205228739
| 622.8 | 0.0002505006 | 1.658691669 | 0.004233245289
| 622.6 | 0.0002329995 | 1.657494579 | 0.003941489236
| 622.4 | 0.0001902004 | 1.65626709 | 0.003220758996
| 622.2 | 0.0001292997 | 1.654529465 | 0.00219236573
| 622 | 6.860015e-05 | 1.652247519 | 0.001165068809
| 621.8 | 3.98999e-05 | 1.649330467 | 0.0006790245227
| 621.6 | 5.840012e-05 | 1.6465114 | 0.0009958740832
| 621.4 | 0.0001111997 | 1.644152905 | 0.001899601729
| 621.2 | 0.0001658004 | 1.642650183 | 0.002835892444
| 621 | 0.0001957995 | 1.641548956 | 0.00335234975
| 620.8 | 0.0001966004 | 1.640636056 | 0.00336897368
| 620.6 | 0.0001761996 | 1.639489426 | 0.003022377953
| 620.4 | 0.0001432003 | 1.638176345 | 0.002459001298
| 620.2 | 0.0001079998 | 1.636458993 | 0.001857010885
| 620 | 8.200019e-05 | 1.634558367 | 0.001412000645
| 619.8 | 7.419982e-05 | 1.632489249 | 0.001279681605
| 619.6 | 8.030018e-05 | 1.630698943 | 0.001386837977
| 619.4 | 8.439983e-05 | 1.629113658 | 0.001459509027
| 619.2 | 7.120016e-05 | 1.627695926 | 0.001232688536
| 619 | 4.629991e-05 | 1.625919061 | 0.0008026967824
| 618.8 | 2.880006e-05 | 1.623870912 | 0.0005000790744
| 618.6 | 3.369991e-05 | 1.621583672 | 0.0005861635652
| 618.4 | 5.960015e-05 | 1.619524425 | 0.00103831294
| 618.2 | 9.799979e-05 | 1.617644378 | 0.001709834825
| 618 | 0.0001412003 | 1.61616813 | 0.002466647772
| 617.8 | 0.0001816996 | 1.614910366 | 0.00317767387
| 617.6 | 0.0002135005 | 1.614010304 | 0.003737148198
| 617.4 | 0.0002279995 | 1.613185766 | 0.003994261466
| 617.2 | 0.0002272005 | 1.61234161 | 0.003983582344
| 617 | 0.0002245995 | 1.611280482 | 0.003941784899
| 616.8 | 0.0002237005 | 1.610302946 | 0.003929605699
| 616.6 | 0.0002201995 | 1.609364771 | 0.003871554038
| 616.4 | 0.0002009004 | 1.608534583 | 0.00353511306
| 616.2 | 0.0001716996 | 1.607316141 | 0.00302445111
| 616 | 0.0001533003 | 1.605874022 | 0.002703575421
| 615.8 | 0.0001563997 | 1.604362914 | 0.00276168876
| 615.6 | 0.0001709004 | 1.603301393 | 0.003020705645
| 615.4 | 0.0001730996 | 1.60258963 | 0.003061898107
| 615.2 | 0.0001449003 | 1.602041213 | 0.00256472202
| 615 | 9.429978e-05 | 1.601050183 | 0.001670593374
| 614.8 | 4.150008e-05 | 1.599650709 | 0.0007360502696
| 614.6 | 2.619976e-06 | 1.597812116 | 4.653505313e-05
| 614.4 | -1.789995e-05 | 1.595918877 | -0.0003184020991
| 614.2 | -2.289974e-05 | 1.593957503 | -0.0004079645133
| 614 | -1.550013e-05 | 1.592117532 | -0.0002765398664
| 613.8 | 6.749988e-06 | 1.590311517 | 0.0001206038497
| 613.6 | 4.090009e-05 | 1.588838496 | 0.0007316939408
| 613.4 | 7.969983e-05 | 1.587690799 | 0.001427325875
| 613.2 | 0.0001039002 | 1.587010702 | 0.001862137093
| 613 | 0.0001060998 | 1.586325742 | 0.001902979909
| 612.8 | 9.020017e-05 | 1.58553537 | 0.001619105345
| 612.6 | 7.259987e-05 | 1.584293912 | 0.00130458898
| 612.4 | 7.090015e-05 | 1.582954959 | 0.001275518912
| 612.2 | 8.409984e-05 | 1.581692111 | 0.001514679339
| 612 | 9.670018e-05 | 1.580786865 | 0.001743176725
| 611.8 | 9.90998e-05 | 1.579925053 | 0.001787971857
| 611.6 | 9.04002e-05 | 1.579095255 | 0.001632372426
| 611.4 | 7.869986e-05 | 1.577970669 | 0.001422543753
| 611.2 | 7.790018e-05 | 1.57679516 | 0.001409578667
| 611 | 8.919983e-05 | 1.575674416 | 0.001615708596
| 610.8 | 0.0001016002 | 1.574908323 | 0.001841811703
| 610.6 | 0.0001030998 | 1.574300307 | 0.001870310635
| 610.4 | 8.420019e-05 | 1.57380741 | 0.001528399307
| 610.2 | 4.839991e-05 | 1.572954852 | 0.0008792856912
| 610 | 1.260002e-05 | 1.571736141 | 0.0002291496129
| 609.8 | -2.85982e-06 | 1.570155146 | -5.208117901e-05
| 609.6 | 3.849994e-06 | 1.5688039 | 7.019221805e-05
| 609.4 | 1.439997e-05 | 1.567752786 | 0.0002627965908
| 609.2 | 6.979994e-06 | 1.56702304 | 0.0001274828262
| 609 | -2.289974e-05 | 1.565963843 | -0.0004186505297
| 608.8 | -5.249999e-05 | 1.564443727 | -0.0009610060315
| 608.6 | -5.829969e-05 | 1.562428867 | -0.001068873977
| 608.4 | -2.759984e-05 | 1.560490445 | -0.0005068177828
| 608.2 | 2.879993e-05 | 1.558863783 | 0.0005295885905
| 608 | 9.950019e-05 | 1.557795562 | 0.001831580641
| 607.8 | 0.0001748997 | 1.557267039 | 0.003221798546
| 607.6 | 0.0002392005 | 1.557496558 | 0.004407229937
| 607.4 | 0.0002700995 | 1.558259726 | 0.004975817192
| 607.2 | 0.0002473005 | 1.55923719 | 0.004554365865
| 607 | 0.0001759997 | 1.559608447 | 0.00324138614
| 606.8 | 8.640015e-05 | 1.559099401 | 0.001592163268
| 606.6 | 1.479997e-05 | 1.557670462 | 0.0002730535911
| 606.4 | -2.14002e-05 | 1.555930514 | -0.0003953779837
| 606.2 | -2.359979e-05 | 1.554160435 | -0.0004366553303
| 606 | -2.409893e-06 | 1.552785144 | -4.464500909e-05
| 605.8 | 2.879993e-05 | 1.551803711 | 0.0005340328811
| 605.6 | 5.280009e-05 | 1.551388257 | 0.0009796549613
| 605.4 | 5.369988e-05 | 1.551169329 | 0.0009968106756
| 605.2 | 2.890005e-05 | 1.550908101 | 0.0005367141837
| 605 | -6.040126e-06 | 1.550150663 | -0.0001122589275
| 604.8 | -2.910023e-05 | 1.549148913 | -0.0005413654449
| 604.6 | -3.580002e-05 | 1.548087873 | -0.0006666722737
| 604.4 | -3.519988e-05 | 1.547367191 | -0.0006560162471
| 604.2 | -4.619996e-05 | 1.546812525 | -0.0008615961062
| 604 | -7.170001e-05 | 1.546272296 | -0.001338030014
| 603.8 | -0.0001060999 | 1.545501415 | -0.001981553059
| 603.6 | -0.0001448005 | 1.54458555 | -0.002706731271
| 603.4 | -0.0001857996 | 1.543365412 | -0.003476881708
| 603.2 | -0.0002234005 | 1.541858293 | -0.004185812972
| 603 | -0.0002446994 | 1.539947938 | -0.004591958992
| 602.8 | -0.0002388006 | 1.537963174 | -0.00448847067
| 602.6 | -0.0002060998 | 1.536113441 | -0.003879801244
| 602.4 | -0.0001590004 | 1.534707229 | -0.00299694891
| 602.2 | -0.0001090997 | 1.533629695 | -0.002058558639
| 602 | -6.520008e-05 | 1.532876496 | -0.001231268529
| 601.8 | -2.489999e-05 | 1.532169783 | -0.000470602326
| 601.6 | 1.640005e-05 | 1.531665652 | 0.0003101663176
| 601.4 | 5.69999e-05 | 1.531321763 | 0.001078631953
| 601.2 | 9.170015e-05 | 1.53130118 | 0.001735904494
| 601 | 0.0001119998 | 1.5314301 | 0.002120719459
| 600.8 | 0.0001154002 | 1.531623651 | 0.00218554546
| 600.6 | 0.0001076998 | 1.531643862 | 0.002040333381
| 600.4 | 9.580016e-05 | 1.531575639 | 0.001815554187
| 600.2 | 8.439987e-05 | 1.531413993 | 0.00160017626
| 600 | 6.970013e-05 | 1.531325162 | 0.00132196977
| 599.8 | 4.96999e-05 | 1.531187829 | 0.0009430128171
| 599.6 | 2.250003e-05 | 1.530990811 | 0.0004271044405
| 599.4 | 6.110093e-07 | 1.530613249 | 1.160466289e-05
| 599.2 | -1.670004e-05 | 1.53042914 | -0.0003173200155
| 599 | -3.869999e-05 | 1.53043645 | -0.0007355687979
| 598.8 | -8.380033e-05 | 1.530741742 | -0.001592942729
| 598.6 | -0.0001652997 | 1.530760675 | -0.003142968791
| 598.4 | -0.0002676006 | 1.530066338 | -0.005091698114
| 598.2 | -0.0003559994 | 1.528425264 | -0.006782724948
| 598 | -0.0004026006 | 1.52642179 | -0.007682874486
| 597.8 | -0.0004129992 | 1.524667417 | -0.007892842407
| 597.6 | -0.0004208007 | 1.523524365 | -0.008050515915
| 597.4 | -0.000453799 | 1.522492087 | -0.008690319105
| 597.2 | -0.000506701 | 1.520879955 | -0.009716447962
| 597 | -0.000529499 | 1.518284443 | -0.01017404525
| 596.8 | -0.0004762007 | 1.515575741 | -0.009169518555
| 596.6 | -0.0003531992 | 1.51417852 | -0.006810068757
| 596.4 | -0.0002473002 | 1.515049591 | -0.004767385601
| 596.2 | -0.0002483997 | 1.517194241 | -0.004783406018
| 596 | -0.0003857006 | 1.518619265 | -0.007422227529
| 595.8 | -0.0005784991 | 1.51736411 | -0.01114372485
| 595.6 | -0.0007087012 | 1.5136926 | -0.01368805789
| 595.4 | -0.0007100986 | 1.50915509 | -0.01376054194
| 595.2 | -0.000608601 | 1.505778144 | -0.01182464061
| 595 | -0.0004810994 | 1.504115439 | -0.009361501172
| 594.8 | -0.0003860005 | 1.503735265 | -0.007515838402
| 594.6 | -0.0003323995 | 1.503662834 | -0.006474825232
| 594.4 | -0.0003062004 | 1.503603808 | -0.005966786603
| 594.2 | -0.0002943996 | 1.503396453 | -0.005739538969
| 594 | -0.0002996007 | 1.503209536 | -0.005843555921
| 593.8 | -0.0003268994 | 1.502669271 | -0.006380267236
| 593.6 | -0.0003637005 | 1.501480298 | -0.007106286186
| 593.4 | -0.0003748992 | 1.499458537 | -0.007337273928
| 593.2 | -0.0003339005 | 1.497318579 | -0.006546486881
| 593 | -0.0002480998 | 1.495816983 | -0.004870993854
| 592.8 | -0.0001608003 | 1.495510344 | -0.003158889269
| 592.6 | -0.0001156997 | 1.495894478 | -0.002273133682
| 592.4 | -0.0001263001 | 1.49614264 | -0.002481788068
| 592.2 | -0.0001649997 | 1.495397684 | -0.003244822266
| 592 | -0.0001928005 | 1.49350156 | -0.003797506699
| 591.8 | -0.0001591997 | 1.490601377 | -0.003142861139
| 591.6 | -3.400002e-05 | 1.48775283 | -0.0006727707984
| 591.4 | 0.0001869997 | 1.486159241 | 0.003705926033
| 591.2 | 0.0004479007 | 1.487368832 | 0.008873666317
| 591 | 0.0006495989 | 1.491495753 | 0.0128401584
| 590.8 | 0.0006976011 | 1.497494655 | 0.01373901207
| 590.6 | 0.0005579991 | 1.502872992 | 0.01095310368
| 590.4 | 0.0002887005 | 1.505635514 | 0.005657500356
| 590.2 | 3.279978e-06 | 1.504836715 | 6.431925188e-05
| 590 | -0.0001905001 | 1.501443908 | -0.003744777081
| 589.8 | -0.0002464994 | 1.49713267 | -0.004860885009
| 589.6 | -0.0001895004 | 1.493806677 | -0.003746525577
| 589.4 | -8.909984e-05 | 1.492123274 | -0.001764225838
| 589.2 | -3.370112e-06 | 1.491928063 | -6.676234506e-05
| 589 | 4.049994e-05 | 1.492377983 | 0.0008023808868
| 588.8 | 4.660008e-05 | 1.492941134 | 0.0009231978879
| 588.6 | 2.919995e-05 | 1.49323985 | 0.0005785517384
| 588.4 | -1.959967e-06 | 1.493329204 | -3.884413045e-05
| 588.2 | -4.139975e-05 | 1.493045978 | -0.0008208850261
| 588 | -7.990023e-05 | 1.492451178 | -0.001585384881
| 587.8 | -0.0001086999 | 1.491540413 | -0.002158812849
| 587.6 | -0.0001240003 | 1.490549414 | -0.002465101009
| 587.4 | -0.0001251999 | 1.489562503 | -0.002491410119
| 587.2 | -0.0001190004 | 1.488773332 | -0.002370082414
| 587 | -0.0001074998 | 1.488144538 | -0.002142658186
| 586.8 | -0.0001024002 | 1.487848152 | -0.002042099488
| 586.6 | -0.0001135996 | 1.487588823 | -0.002266573102
| 586.4 | -0.0001430001 | 1.487139468 | -0.002854925425
| 586.2 | -0.0001721997 | 1.486124511 | -0.003441287783
| 586 | -0.0001831003 | 1.484845937 | -0.003663449123
| 585.8 | -0.0001718997 | 1.48350605 | -0.003443605566
| 585.6 | -0.0001475004 | 1.482426571 | -0.002957986701
| 585.4 | -0.0001165998 | 1.481426359 | -0.002340699604
| 585.2 | -7.330012e-05 | 1.480595027 | -0.001472825267
| 585 | -1.349983e-05 | 1.480110304 | -0.0002714451334
| 584.8 | 4.600008e-05 | 1.480422971 | 0.0009250754151
| 584.6 | 7.509987e-05 | 1.481350241 | 0.001509870836
| 584.4 | 5.460007e-05 | 1.482364571 | 0.001097328476
| 584.2 | 7.02993e-07 | 1.482664881 | 1.412991692e-05
| 584 | -5.459998e-05 | 1.482202487 | -0.00109809979
| 583.8 | -8.789969e-05 | 1.481201893 | -0.001769552618
| 583.6 | -9.900004e-05 | 1.480180113 | -0.001995035467
| 583.4 | -9.459988e-05 | 1.479237461 | -0.001908210212
| 583.2 | -8.530009e-05 | 1.478516715 | -0.001722039867
| 583 | -7.059969e-05 | 1.477842202 | -0.001426406948
| 582.8 | -5.340017e-05 | 1.477434078 | -0.001079568443
| 582.6 | -4.000015e-05 | 1.477162361 | -0.0008090876009
| 582.4 | -3.560027e-05 | 1.477066493 | -0.0007203788269
| 582.2 | -4.089993e-05 | 1.476918622 | -0.0008279793787
| 582 | -5.750026e-05 | 1.476725145 | -0.001164560898
| 581.8 | -7.940001e-05 | 1.476193311 | -0.001609192339
| 581.6 | -9.780036e-05 | 1.475411311 | -0.001983793207
| 581.4 | -0.0001003 | 1.474300481 | -0.002036699412
| 581.2 | -7.909997e-05 | 1.473312115 | -0.001607846636
| 581 | -4.260003e-05 | 1.47265343 | -0.0008666126636
| 580.8 | -8.609803e-06 | 1.472560258 | -0.0001752273786
| 580.6 | 7.369996e-06 | 1.472688882 | 0.000150029609
| 580.4 | 4.949986e-06 | 1.472831541 | 0.0001007903052
| 580.2 | -6.110046e-06 | 1.472683463 | -0.0001244626828
| 580 | -1.430021e-05 | 1.472401732 | -0.0002914479891
| 579.8 | -1.520004e-05 | 1.472083401 | -0.0003099602082
| 579.6 | -1.909985e-05 | 1.472036615 | -0.0003896324919
| 579.4 | -3.989984e-05 | 1.471957206 | -0.0008142474976
| 579.2 | -7.509996e-05 | 1.471607162 | -0.001533427614
| 579 | -0.000108 | 1.47067069 | -0.002207279472
| 578.8 | -0.0001181003 | 1.469453387 | -0.002416492691
| 578.6 | -0.0001032999 | 1.468311494 | -0.0021160235
| 578.4 | -8.220026e-05 | 1.467583267 | -0.00168523079
| 578.2 | -6.709983e-05 | 1.466863074 | -0.001376800547
| 578 | -4.330004e-05 | 1.466054739 | -0.0008892594534
| 577.8 | 2.459981e-06 | 1.465380845 | 5.056289028e-05
| 577.6 | 5.900009e-05 | 1.465461935 | 0.001213075971
| 577.4 | 8.979988e-05 | 1.46627574 | 0.00184597504
| 577.2 | 7.040011e-05 | 1.46718483 | 0.001446759288
| 577 | 2.009996e-05 | 1.467296797 | 0.0004131593034
| 576.8 | -2.290018e-05 | 1.466599873 | -0.0004710833443
| 576.6 | -3.500012e-05 | 1.465544299 | -0.0007207474521
| 576.4 | -3.03001e-05 | 1.464737433 | -0.0006245175267
| 576.2 | -2.190005e-05 | 1.463945276 | -0.0004517804103
| 576 | -4.419792e-06 | 1.463181427 | -9.126068254e-05
| 575.8 | 2.989995e-05 | 1.462514736 | 0.0006178519611
| 575.6 | 7.150009e-05 | 1.462438656 | 0.001478091082
| 575.4 | 9.359985e-05 | 1.462760733 | 0.001935206676
| 575.2 | 8.940012e-05 | 1.463043768 | 0.001848639156
| 575 | 7.729987e-05 | 1.462798908 | 0.001599221209
| 574.8 | 8.440013e-05 | 1.462261781 | 0.00174735126
| 574.6 | 0.0001189998 | 1.461960336 | 0.002465068923
| 574.4 | 0.0001554002 | 1.462465952 | 0.003219155487
| 574.2 | 0.0001631998 | 1.463490011 | 0.003379530993
| 574 | 0.0001264002 | 1.46460798 | 0.002616322455
| 573.8 | 5.129994e-05 | 1.465022608 | 0.001061852077
| 573.6 | -3.329999e-05 | 1.464444233 | -0.0006897412702
| 573.4 | -9.269982e-05 | 1.462818362 | -0.001922786852
| 573.2 | -9.980026e-05 | 1.460801919 | -0.002073598299
| 573 | -5.280005e-05 | 1.459098412 | -0.001098731286
| 572.8 | 2.330005e-05 | 1.458473881 | 0.0004852530641
| 572.6 | 8.739987e-05 | 1.458917702 | 0.00182035577
| 572.4 | 0.0001116001 | 1.459998973 | 0.002323508089
| 572.2 | 9.599985e-05 | 1.461002212 | 0.001998003322
| 572 | 5.100007e-05 | 1.461720432 | 0.001061252897
| 571.8 | -1.320018e-05 | 1.461858093 | -0.0002747326999
| 571.6 | -8.690015e-05 | 1.461384336 | -0.001809774867
| 571.4 | -0.0001534999 | 1.459980272 | -0.003200785185
| 571.2 | -0.0001815002 | 1.457871335 | -0.003791323058
| 571 | -0.0001499998 | 1.455636409 | -0.003139236179
| 570.8 | -6.920018e-05 | 1.454275027 | -0.001450156464
| 570.6 | 2.229999e-05 | 1.454136363 | 0.0004675488386
| 570.4 | 8.470011e-05 | 1.455122776 | 0.001775329227
| 570.2 | 9.699986e-05 | 1.456417843 | 0.002032042961
| 570 | 6.980008e-05 | 1.457493663 | 0.001461635418
| 569.8 | 1.89e-05 | 1.45803226 | 0.000395747736
| 569.6 | -4.250015e-05 | 1.458073101 | -0.0008901551048
| 569.4 | -0.0001070999 | 1.457534009 | -0.002244683349
| 569.2 | -0.0001671004 | 1.456407393 | -0.003505977153
| 569 | -0.0002030998 | 1.454564725 | -0.004268025261
| 568.8 | -0.0001930001 | 1.452484429 | -0.004062987743
| 568.6 | -0.0001346 | 1.450824504 | -0.002837860908
| 568.4 | -5.779988e-05 | 1.450284039 | -0.001219567875
| 568.2 | -3.690185e-06 | 1.450608583 | -7.786999291e-05
| 568 | 1.099999e-05 | 1.451169849 | 0.0002321256123
| 567.8 | 3.65e-06 | 1.451222568 | 7.704650515e-05
| 567.6 | 5.409997e-06 | 1.450916211 | 0.0001142612534
| 567.4 | 2.279997e-05 | 1.450646993 | 0.0004818026514
| 567.2 | 4.120004e-05 | 1.450770572 | 0.0008708629556
| 567 | 4.549994e-05 | 1.451001924 | 0.0009619310183
| 566.8 | 4.220006e-05 | 1.451168623 | 0.0008923690178
| 566.6 | 3.759993e-05 | 1.451315468 | 0.0007952847223
| 566.4 | 2.300002e-05 | 1.45159525 | 0.0004865476989
| 566.2 | -9.030191e-06 | 1.451701735 | -0.0001910700507
| 566 | -5.249999e-05 | 1.451351469 | -0.00111149294
| 565.8 | -8.229969e-05 | 1.450346084 | -0.001744161028
| 565.6 | -8.079992e-05 | 1.449241482 | -0.001714266511
| 565.4 | -5.730007e-05 | 1.448462243 | -0.001216770839
| 565.2 | -3.329999e-05 | 1.448193558 | -0.0007075152111
| 565 | -1.920017e-05 | 1.448072499 | -0.0004081136018
| 564.8 | -8.819997e-06 | 1.448025999 | -0.0001875494526
| 564.6 | 0 | 1.448112311 | 0
| 564.4 | -5.82993e-06 | 1.448431242 | -0.0001240208424
| 564.2 | -3.110002e-05 | 1.448548269 | -0.0006617485913
| 564 | -6.540026e-05 | 1.448296012 | -0.001392281293
| 563.8 | -9.239978e-05 | 1.447560893 | -0.001968710323
| 563.6 | -0.0001027002 | 1.44671639 | -0.002190184476
| 563.4 | -0.0001020998 | 1.44588581 | -0.002179381052
| 563.2 | -9.770006e-05 | 1.44512625 | -0.002087283625
| 563 | -8.439997e-05 | 1.444176276 | -0.001804954192
| 562.8 | -4.769985e-05 | 1.443356494 | -0.001021054583
| 562.6 | 4.249983e-06 | 1.443013364 | 9.103022527e-05
| 562.4 | 5.400006e-05 | 1.443362109 | 0.00115678056
| 562.2 | 8.019988e-05 | 1.444218014 | 0.001717637597
| 562 | 7.150009e-05 | 1.445133542 | 0.001530869385
| 561.8 | 4.019994e-05 | 1.445599299 | 0.0008607148157
| 561.6 | 2.230021e-06 | 1.445521102 | 4.776418978e-05
| 561.4 | -1.879977e-05 | 1.444890731 | -0.0004029836591
| 561.2 | -1.280021e-05 | 1.444284795 | -0.0002745833293
| 561 | 1.409999e-05 | 1.44405681 | 0.0003026275016
| 560.8 | 3.870006e-05 | 1.444666264 | 0.0008305697295
| 560.6 | 2.619995e-05 | 1.445738909 | 0.0005620711899
| 560.4 | -3.200024e-05 | 1.446553909 | -0.0006863281048
| 560.2 | -0.0001111 | 1.446332723 | -0.002383907869
| 560 | -0.0001674004 | 1.445198661 | -0.003595888098
| 559.8 | -0.0001788999 | 1.443857368 | -0.003847763149
| 559.6 | -0.0001641002 | 1.443198566 | -0.003532313499
| 559.4 | -0.0001617997 | 1.443204109 | -0.003483992241
| 559.2 | -0.0001938002 | 1.443381552 | -0.004173896839
| 559 | -0.0002531998 | 1.442928347 | -0.005456575181
| 558.8 | -0.0003086003 | 1.441628682 | -0.006658527163
| 558.6 | -0.0003332995 | 1.439710037 | -0.007203374669
| 558.4 | -0.0003205005 | 1.437804294 | -0.006938358163
| 558.2 | -0.0002826997 | 1.436224868 | -0.006129001138
| 558 | -0.0002336002 | 1.435069111 | -0.005070492437
| 557.8 | -0.000176 | 1.434208856 | -0.003823971999
| 557.6 | -0.0001116002 | 1.433793118 | -0.002426392967
| 557.4 | -4.479994e-05 | 1.433893676 | -0.0009743447302
| 557.2 | 6.140012e-06 | 1.434701603 | 0.0001335135305
| 557 | 2.349996e-05 | 1.435751958 | 0.0005108139616
| 556.8 | 9.640011e-06 | 1.436646258 | 0.000209483957
| 556.6 | -2.040007e-05 | 1.436986527 | -0.0004433462259
| 556.4 | -4.720003e-05 | 1.436932718 | -0.001026161505
| 556.2 | -6.690008e-05 | 1.436671945 | -0.001455200521
| 556 | -8.439997e-05 | 1.436380193 | -0.001836852848
| 555.8 | -0.0001006999 | 1.435887556 | -0.002193084261
| 555.6 | -0.0001102 | 1.435286638 | -0.002401807333
| 555.4 | -0.0001105999 | 1.434560601 | -0.002412573849
| 555.2 | -9.92002e-05 | 1.433914054 | -0.002165647147
| 555 | -7.959975e-05 | 1.433378291 | -0.001739027427
| 554.8 | -5.319999e-05 | 1.433104354 | -0.001162913636
| 554.6 | -2.609988e-05 | 1.433139593 | -0.000570720642
| 554.4 | -1.070002e-05 | 1.433584239 | -0.0002339858253
| 554.2 | -1.970002e-05 | 1.434028235 | -0.0004308103254
| 554 | -4.140019e-05 | 1.434125133 | -0.0009056027798
| 553.8 | -5.630002e-05 | 1.433856893 | -0.00123217741
| 553.6 | -5.680027e-05 | 1.433733247 | -0.001243664373
| 553.4 | -6.629998e-05 | 1.434042668 | -0.001451854803
| 553.2 | -0.0001108 | 1.434356672 | -0.002426584395
| 553 | -0.0001803997 | 1.433814933 | -0.003953550166
| 552.8 | -0.0002358004 | 1.432185888 | -0.005175163506
| 552.6 | -0.0002435995 | 1.430018822 | -0.005356257729
| 552.4 | -0.0002125004 | 1.428166301 | -0.004680213271
| 552.2 | -0.0001649997 | 1.426666462 | -0.003639228947
| 552 | -0.0001031001 | 1.425336402 | -0.002276973139
| 551.8 | -9.520065e-06 | 1.424267953 | -0.0002104929276
| 551.6 | 0.0001132001 | 1.424291109 | 0.002503958029
| 551.4 | 0.0002236997 | 1.425853033 | 0.00494486204
| 551.2 | 0.0002694003 | 1.428482496 | 0.005946411439
| 551 | 0.0002396997 | 1.430787263 | 0.005284104664
| 550.8 | 0.0001722002 | 1.431969171 | 0.00379414941
| 550.6 | 0.0001118999 | 1.43205808 | 0.002466149952
| 550.4 | 7.66001e-05 | 1.431750663 | 0.001689098744
| 550.2 | 5.919994e-05 | 1.431442803 | 0.001306134483
| 550 | 4.610007e-05 | 1.431299509 | 0.00101756148
| 549.8 | 3.189997e-05 | 1.43113804 | 0.0007044450439
| 549.6 | 1.670003e-05 | 1.430928066 | 0.0003689658334
| 549.4 | 6.150001e-06 | 1.430552595 | 0.0001359588056
| 549.2 | 4.43e-06 | 1.430176575 | 9.799485373e-05
| 549 | 1.509999e-05 | 1.42989707 | 0.0003342073701
| 548.8 | 2.860002e-05 | 1.430103453 | 0.0006331412097
| 548.6 | 2.419995e-05 | 1.430627734 | 0.0005357254961
| 548.4 | -7.870213e-06 | 1.431130053 | -0.0001742189097
| 548.2 | -5.879993e-05 | 1.430968189 | -0.001302222129
| 548 | -9.640007e-05 | 1.430088476 | -0.002136952477
| 547.8 | -9.999999e-05 | 1.428925139 | -0.002219327006
| 547.6 | -7.220023e-05 | 1.428224365 | -0.00160373602
| 547.4 | -4.159994e-05 | 1.428318116 | -0.0009243183149
| 547.2 | -3.750014e-05 | 1.428972407 | -0.0008331383781
| 547 | -6.760006e-05 | 1.429521502 | -0.001501795246
| 546.8 | -0.0001194002 | 1.429490082 | -0.002653495524
| 546.6 | -0.0001654998 | 1.428679943 | -0.003681267311
| 546.4 | -0.0001881004 | 1.427480213 | -0.004188902594
| 546.2 | -0.0001816999 | 1.42621338 | -0.004051400331
| 546 | -0.0001532003 | 1.425347104 | -0.003419280133
| 545.8 | -0.0001152 | 1.424964799 | -0.002572811045
| 545.6 | -8.060018e-05 | 1.425263031 | -0.0018003814
| 545.4 | -6.96001e-05 | 1.426079733 | -0.001554343551
| 545.2 | -9.900004e-05 | 1.427119664 | -0.002210063376
| 545 | -0.0001747996 | 1.427545619 | -0.00390224238
| 544.8 | -0.0002669005 | 1.426719382 | -0.005963508933
| 544.6 | -0.0003325995 | 1.424585999 | -0.007444890774
| 544.4 | -0.0003400002 | 1.421907849 | -0.007627507653
| 544.2 | -0.0002953996 | 1.419552257 | -0.006640448064
| 544 | -0.0002235003 | 1.417933644 | -0.005031915695
| 543.8 | -0.0001437998 | 1.416915501 | -0.003241163499
| 543.6 | -5.590009e-05 | 1.416348278 | -0.001260976056
| 543.4 | 4.159993e-05 | 1.41646082 | 0.0009387163006
| 543.2 | 0.0001290001 | 1.417438413 | 0.002910126929
| 543 | 0.0001915998 | 1.419003037 | 0.004319280273
| 542.8 | 0.0002237002 | 1.420862145 | 0.005038254819
| 542.6 | 0.0002329997 | 1.422792177 | 0.005242510731
| 542.4 | 0.0002146003 | 1.424993619 | 0.004822755597
| 542.2 | 0.0001480998 | 1.427164087 | 0.003324282977
| 542 | 2.890005e-05 | 1.428557215 | 0.0006482492504
| 541.8 | -0.0001133999 | 1.428415908 | -0.00254457393
| 541.6 | -0.0002349002 | 1.426754652 | -0.005278509964
| 541.4 | -0.0003034996 | 1.424111449 | -0.006834784958
| 541.2 | -0.0003131003 | 1.421291256 | -0.007067417382
| 541 | -0.0002722998 | 1.418795091 | -0.006159587173
| 540.8 | -0.0001909004 | 1.417007925 | -0.004325477937
| 540.6 | -8.040001e-05 | 1.416450807 | -0.001823220425
| 540.4 | 1.420001e-05 | 1.417499318 | 0.0003219094844
| 540.2 | 5.329993e-05 | 1.41944392 | 0.001207104447
| 540 | 2.770001e-05 | 1.421292147 | 0.000626735223
| 539.8 | -3.250008e-05 | 1.422169762 | -0.0007351211273
| 539.6 | -8.93e-05 | 1.422241135 | -0.0020204427
| 539.4 | -0.0001300001 | 1.422073357 | -0.002942613612
| 539.2 | -0.0001766003 | 1.422116105 | -0.003998634822
| 539 | -0.0002492999 | 1.42185849 | -0.005647507549
| 538.8 | -0.0003388003 | 1.420695169 | -0.007683598536
| 538.6 | -0.0004121995 | 1.418233098 | -0.009367311261
| 538.4 | -0.0004317004 | 1.41483116 | -0.009837398679
| 538.2 | -0.0003754997 | 1.411340776 | -0.0085811971
| 538 | -0.0002579004 | 1.408839645 | -0.005906719694
| 537.8 | -0.0001118998 | 1.40782607 | -0.00256585303
| 537.6 | 2.020003e-05 | 1.408361288 | 0.0004632143202
| 537.4 | 0.0001144999 | 1.409797911 | 0.002624074263
| 537.2 | 0.0001611002 | 1.411661431 | 0.003688627713
| 537 | 0.0001634998 | 1.413172279 | 0.003740937844
| 536.8 | 0.0001453002 | 1.413962631 | 0.00332383236
| 536.6 | 0.0001378998 | 1.413956262 | 0.003155683763
| 536.4 | 0.0001644002 | 1.413867296 | 0.003763771689
| 536.2 | 0.0002138997 | 1.414480927 | 0.004896817479
| 536 | 0.0002438003 | 1.416173788 | 0.005576803899
| 535.8 | 0.0002185998 | 1.418062551 | 0.004995446179
| 535.6 | 0.0001507002 | 1.41914546 | 0.003442282502
| 535.4 | 8.52999e-05 | 1.418916855 | 0.001949351853
| 535.2 | 6.760007e-05 | 1.418157717 | 0.00154622521
| 535 | 9.069989e-05 | 1.418057032 | 0.002075518762
| 534.8 | 0.0001068001 | 1.41920943 | 0.002442878078
| 534.6 | 6.769993e-05 | 1.420962254 | 0.00154714426
| 534.4 | -3.500012e-05 | 1.422130085 | -0.0007994382165
| 534.2 | -0.0001657998 | 1.421699918 | -0.003789247168
| 534 | -0.0002698002 | 1.419668089 | -0.006176738852
| 533.8 | -0.0003073995 | 1.416818257 | -0.007054027584
| 533.6 | -0.0002800001 | 1.414435025 | -0.006438520172
| 533.4 | -0.0002252996 | 1.413167606 | -0.005187390416
| 533.2 | -0.0001865003 | 1.412966748 | -0.004296328035
| 533 | -0.0001870998 | 1.412940538 | -0.004311785485
| 532.8 | -0.0002109004 | 1.41231373 | -0.004864120635
| 532.6 | -0.0002254997 | 1.410811106 | -0.005208205078
| 532.4 | -0.0002010001 | 1.408858606 | -0.004650532393
| 532.2 | -0.0001306999 | 1.407200298 | -0.003028783729
| 532 | -3.460017e-05 | 1.406470674 | -0.000802561852
| 531.8 | 6.229993e-05 | 1.406700153 | 0.001445451198
| 531.6 | 0.0001421002 | 1.407758862 | 0.003295829652
| 531.4 | 0.0001956998 | 1.409277576 | 0.004535935004
| 531.2 | 0.0002213002 | 1.411086863 | 0.005124700048
| 531 | 0.0002152998 | 1.412907841 | 0.004981140744
| 530.8 | 0.0001783002 | 1.41452346 | 0.004121829096
| 530.6 | 0.0001133999 | 1.415520888 | 0.002620508688
| 530.4 | 4.070003e-05 | 1.4156264 | 0.0009407482773
| 530.2 | -1.630007e-05 | 1.414900269 | -0.000377076863
| 530 | -3.989984e-05 | 1.413792054 | -0.0009240735987
| 529.8 | -3.280015e-05 | 1.412886216 | -0.0007604028997
| 529.6 | -1.229991e-05 | 1.41243492 | -0.0002853499154
| 529.4 | 1.119999e-05 | 1.412399637 | 0.0002599351117
| 529.2 | 3.070002e-05 | 1.41272824 | 0.000712605102
| 529 | 4.469993e-05 | 1.413453432 | 0.001037425663
| 528.8 | 3.420004e-05 | 1.414661706 | 0.0007933448522
| 528.6 | -1.679992e-05 | 1.41579034 | -0.0003895322459
| 528.4 | -0.0001012001 | 1.416164106 | -0.002346586301
| 528.2 | -0.0001872999 | 1.415346923 | -0.004346878407
| 528 | -0.0002413004 | 1.413664176 | -0.005608626432
| 527.8 | -0.0002487999 | 1.411846214 | -0.00579244704
| 527.6 | -0.0002270002 | 1.410651882 | -0.005291384114
| 527.4 | -0.0002057999 | 1.410166629 | -0.00480066279
| 527.2 | -0.0002066003 | 1.4100306 | -0.004821556699
| 527 | -0.0002298998 | 1.40964297 | -0.005368666253
| 526.8 | -0.0002616001 | 1.408612947 | -0.006115509637
| 526.6 | -0.0002753995 | 1.40684467 | -0.006448471461
| 526.4 | -0.0002544003 | 1.404699889 | -0.005968098315
| 526.2 | -0.0001856998 | 1.40260678 | -0.00436468635
| 526 | -7.309994e-05 | 1.401327198 | -0.001720458366
| 525.8 | 6.409995e-05 | 1.401398434 | 0.001509239882
| 525.6 | 0.0001875002 | 1.403208093 | 0.004410995048
| 525.4 | 0.0002522997 | 1.406253026 | 0.005925027282
| 525.2 | 0.0002368002 | 1.409433883 | 0.005550511114
| 525 | 0.0001641998 | 1.411528477 | 0.003844327689
| 524.8 | 8.240008e-05 | 1.412327802 | 0.00192871227
| 524.6 | 2.469999e-05 | 1.412406157 | 0.0005783037368
| 524.4 | -1.730021e-05 | 1.412656181 | -0.0004051142489
| 524.2 | -7.300007e-05 | 1.413023744 | -0.001709563225
| 524 | -0.0001492001 | 1.413033544 | -0.003495166585
| 523.8 | -0.0002316999 | 1.412222435 | -0.005432627451
| 523.6 | -0.0002959004 | 1.410678357 | -0.006947772221
| 523.4 | -0.0003334995 | 1.408785049 | -0.007843800539
| 523.2 | -0.0003489006 | 1.406749195 | -0.008220805282
| 523 | -0.0003379997 | 1.404590636 | -0.007979156021
| 522.8 | -0.0002969003 | 1.402597904 | -0.00702161865
| 522.6 | -0.0002275997 | 1.401070003 | -0.005390750313
| 522.4 | -0.0001435002 | 1.40037261 | -0.003401953165
| 522.2 | -6.369981e-05 | 1.40045662 | -0.001510674555
| 522 | 2.919989e-06 | 1.401163599 | 6.924288656e-05
| 521.8 | 4.909994e-05 | 1.402391251 | 0.001163768868
| 521.6 | 6.190006e-05 | 1.403935779 | 0.001466102188
| 521.4 | 3.629998e-05 | 1.405267134 | 0.0008592560243
| 521.2 | -1.489995e-05 | 1.405851963 | -0.0003526709169
| 521 | -6.359994e-05 | 1.405569367 | -0.001506170031
| 520.8 | -9.380008e-05 | 1.404805438 | -0.002223353035
| 520.6 | -0.0001089 | 1.40394309 | -0.002583777133
| 520.4 | -0.0001211 | 1.402779692 | -0.002876660366
| 520.2 | -0.0001045998 | 1.400981488 | -0.00248883391
| 520 | -2.910023e-05 | 1.399195989 | -0.0006935721406
| 519.8 | 0.0001069999 | 1.398758638 | 0.002552200669
| 519.6 | 0.0002411003 | 1.40073068 | 0.005745353723
| 519.4 | 0.0003007997 | 1.404446338 | 0.007151995864
| 519.2 | 0.0002530003 | 1.408220591 | 0.006001467511
| 519 | 0.0001360999 | 1.410387144 | 0.003224468949
| 518.8 | 1.030002e-05 | 1.410788397 | 0.0002440293412
| 518.6 | -8.589973e-05 | 1.410002248 | -0.002036917909
| 518.4 | -0.0001514004 | 1.408839178 | -0.003594247043
| 518.2 | -0.0001938996 | 1.407447892 | -0.004609317701
| 518 | -0.0002153002 | 1.405992227 | -0.005125160615
| 517.8 | -0.0002120998 | 1.404566367 | -0.005055976468
| 517.6 | -0.0001909004 | 1.403583876 | -0.004555558347
| 517.4 | -0.0001654 | 1.403035841 | -0.003950100263
| 517.2 | -0.0001470003 | 1.402915481 | -0.003512326048
| 517 | -0.0001415999 | 1.402844156 | -0.003384739696
| 516.8 | -0.0001414002 | 1.402696638 | -0.003381581604
| 516.6 | -0.0001397001 | 1.402448941 | -0.003342758266
| 516.4 | -0.0001360002 | 1.402342466 | -0.003255699685
| 516.2 | -0.0001409001 | 1.40233257 | -0.003374267129
| 516 | -0.0001591003 | 1.402179923 | -0.003811921464
| 515.8 | -0.0001808998 | 1.401477358 | -0.00433795293
| 515.6 | -0.0001828004 | 1.400301965 | -0.004388826879
| 515.4 | -0.0001537 | 1.399121396 | -0.00369471359
| 515.2 | -0.0001013 | 1.398461309 | -0.00243723981
| 515 | -4.279978e-05 | 1.398472548 | -0.00103016477
| 514.8 | 1.030002e-05 | 1.399093185 | 0.0002479053937
| 514.6 | 5.129994e-05 | 1.400309659 | 0.001234135506
| 514.4 | 6.310006e-05 | 1.402059047 | 0.001516705269
| 514.2 | 3.369995e-05 | 1.403876702 | 0.0008092726521
| 514 | -3.790009e-05 | 1.405115997 | -0.0009096335244
| 513.8 | -0.0001215998 | 1.405189993 | -0.002919290701
| 513.6 | -0.0001865003 | 1.404479167 | -0.004481133474
| 513.4 | -0.0002283997 | 1.403500618 | -0.005493608941
| 513.2 | -0.0002593002 | 1.402543807 | -0.006243311985
| 513 | -0.0002847999 | 1.401365703 | -0.006865494029
| 512.8 | -0.0002906004 | 1.39994224 | -0.00701503808
| 512.6 | -0.0002682998 | 1.39876052 | -0.006484691438
| 512.4 | -0.0002399001 | 1.398333723 | -0.005802337971
| 512.2 | -0.0002345998 | 1.398323964 | -0.005676333301
| 512 | -0.0002531004 | 1.397939129 | -0.006127884953
| 511.8 | -0.0002620997 | 1.396855617 | -0.006353039535
| 511.6 | -0.0002424003 | 1.395759992 | -0.005882430502
| 511.4 | -0.0002144998 | 1.395219362 | -0.00520942409
| 511.2 | -0.0002074003 | 1.394834953 | -0.005040308192
| 511 | -0.0002068998 | 1.393736486 | -0.005033999367
| 510.8 | -0.00017 | 1.391912766 | -0.00414327121
| 510.6 | -6.679978e-05 | 1.390503654 | -0.001630424028
| 510.4 | 6.830005e-05 | 1.390901667 | 0.001667333009
| 510.2 | 0.0001759998 | 1.393115958 | 0.004291588218
| 510 | 0.0002197002 | 1.396255511 | 0.005347339822
| 509.8 | 0.0002035998 | 1.399271834 | 0.004946640842
| 509.6 | 0.0001446001 | 1.401815859 | 0.00350803334
| 509.4 | 5.109997e-05 | 1.403703599 | 0.001238431211
| 509.2 | -7.260015e-05 | 1.404626261 | -0.001758874232
| 509 | -0.0002038 | 1.404164801 | -0.004940519359
| 508.8 | -0.0003129002 | 1.402423048 | -0.007597088306
| 508.6 | -0.0003764995 | 1.399889504 | -0.009160857625
| 508.4 | -0.0003956006 | 1.397254076 | -0.009647257145
| 508.2 | -0.0003780998 | 1.394803901 | -0.00924023556
| 508 | -0.0003312004 | 1.392787228 | -0.008109082519
| 507.8 | -0.0002599998 | 1.391441691 | -0.006374655243
| 507.6 | -0.0001833 | 1.391045049 | -0.004497341794
| 507.4 | -0.0001193998 | 1.391404592 | -0.002929998479
| 507.2 | -7.80001e-05 | 1.39218383 | -0.001913781879
| 507 | -5.289993e-05 | 1.393097351 | -0.001297599499
| 506.8 | -4.500013e-05 | 1.39419656 | -0.001103377867
| 506.6 | -5.84e-05 | 1.395377919 | -0.00143126079
| 506.4 | -0.0001031001 | 1.396379892 | -0.002525852189
| 506.2 | -0.0001668999 | 1.396651516 | -0.004089486322
| 506 | -0.0002318001 | 1.396209145 | -0.005683447201
| 505.8 | -0.0002840998 | 1.395221058 | -0.006973115128
| 505.6 | -0.0003299003 | 1.394037689 | -0.008106987408
| 505.4 | -0.0003760999 | 1.392328124 | -0.009256874586
| 505.2 | -0.0004078003 | 1.389742059 | -0.01005938723
| 505 | -0.0003891997 | 1.386314113 | -0.009628017595
| 504.8 | -0.0002967003 | 1.383059611 | -0.007360228607
| 504.6 | -0.0001410998 | 1.38120715 | -0.003506617135
| 504.4 | 2.570001e-05 | 1.381615369 | 0.000638819704
| 504.2 | 0.0001492998 | 1.383795763 | 0.003706984475
| 504 | 0.0002024002 | 1.386778206 | 0.00501672889
| 503.8 | 0.0001880998 | 1.389340124 | 0.00465544382
| 503.6 | 0.0001369001 | 1.390803671 | 0.003385890701
| 503.4 | 8.649992e-05 | 1.391104524 | 0.002139654457
| 503.2 | 5.690004e-05 | 1.390879346 | 0.001408214881
| 503 | 4.149995e-05 | 1.39058634 | 0.001027678551
| 502.8 | 2.470003e-05 | 1.390270473 | 0.000612020962
| 502.6 | 4.850011e-06 | 1.389407705 | 0.0001202927026
| 502.4 | 1.220002e-05 | 1.387679975 | 0.0003030851292
| 502.2 | 8.889993e-05 | 1.385798932 | 0.002212480911
| 502 | 0.0002337002 | 1.385458463 | 0.005820342139
| 501.8 | 0.0003868996 | 1.387917674 | 0.009623366334
| 501.6 | 0.0004553004 | 1.392889588 | 0.01128919569
| 501.4 | 0.0003803997 | 1.398242008 | 0.009399188276
| 501.2 | 0.0001802001 | 1.401352265 | 0.004443806572
| 501 | -4.680009e-05 | 1.400655514 | -0.001154955174
| 500.8 | -0.0001875 | 1.396909656 | -0.004640971723
| 500.6 | -0.0001900999 | 1.392647297 | -0.004721477256
| 500.4 | -0.0001035999 | 1.39027973 | -0.002578593786
| 500.2 | -2.030019e-05 | 1.39029329 | -0.0005054789856
| 500 | 0 | 1.39029329 | -1.972152263e-30

## 70 K_Crystalline CO2
| Wavenumber / cm-1 | Absorbance | n | k
70 K crystalline | 4000 | 0.0005183140755 | 1.286967257 | 0.009525705674
CO2 (carbon dioxide) | 3999.95 | 0.0003928174271 | 1.286967257 | 0.007241058897
| 3999.9 | 0.0004197792144 | 1.283305035 | 0.00775125736
Absorbance is for an | 3999.85 | 0.000580752735 | 1.283395751 | 0.01068987015
ice with a thickness | 3999.8 | 0.0007796986017 | 1.283462317 | 0.01432237554
of 0.024 mm | 3999.75 | 0.000924260357 | 1.28694253 | 0.01691976893
| 3999.7 | 0.000975566449 | 1.289700148 | 0.01781812477
Reference: Gerakines and | 3999.65 | 0.0009423801691 | 1.293178235 | 0.01717013715
Hudson, The Astrophysical | 3999.6 | 0.0008536120863 | 1.294698249 | 0.01554311682
Journal, 2020, 901, 52 | 3999.55 | 0.0007423562941 | 1.295806723 | 0.01351744352
| 3999.5 | 0.0006525148627 | 1.294860974 | 0.0119010087
| 3999.45 | 0.0006239917139 | 1.293940613 | 0.01139277005
2021-01-09 | 3999.4 | 0.0006579109457 | 1.292733192 | 0.01201823974
| 3999.35 | 0.0007069599826 | 1.293075475 | 0.0129044461
| 3999.3 | 0.0007198080409 | 1.293363421 | 0.01313467403
| 3999.25 | 0.0007002707582 | 1.293666232 | 0.01277781461
| 3999.2 | 0.0006972234685 | 1.29271608 | 0.01273184677
| 3999.15 | 0.0007447535184 | 1.292132131 | 0.01359988315
| 3999.1 | 0.0008198996061 | 1.29181782 | 0.01496702779
| 3999.05 | 0.0008858600646 | 1.292435589 | 0.01615689017
| 3999 | 0.0009465487659 | 1.292757648 | 0.01725396885
| 3998.95 | 0.001025160776 | 1.293754109 | 0.01866611827
| 3998.9 | 0.001102049833 | 1.295418914 | 0.02003477547
| 3998.85 | 0.001116699075 | 1.298311851 | 0.02025523278
| 3998.8 | 0.001036291475 | 1.300569559 | 0.01877001248
| 3998.75 | 0.0009045288913 | 1.301581869 | 0.01638128712
| 3998.7 | 0.0007972326116 | 1.300768786 | 0.01445764008
| 3998.65 | 0.0007521864039 | 1.29957776 | 0.01365852142
| 3998.6 | 0.0007605412962 | 1.29822831 | 0.01382390212
| 3998.55 | 0.0008057043901 | 1.297510918 | 0.0146479024
| 3998.5 | 0.0008785203085 | 1.297201423 | 0.01596789494
| 3998.45 | 0.0009499546156 | 1.298076448 | 0.01724793334
| 3998.4 | 0.0009802840634 | 1.299321099 | 0.01777902882
| 3998.35 | 0.0009655421616 | 1.30053789 | 0.01749658453
| 3998.3 | 0.000947113613 | 1.30087858 | 0.01715989146
| 3998.25 | 0.0009590312855 | 1.301379002 | 0.01736819101
| 3998.2 | 0.0009741610831 | 1.30236277 | 0.0176275182
| 3998.15 | 0.0009419601427 | 1.303876879 | 0.01702747994
| 3998.1 | 0.0008667106725 | 1.304457693 | 0.01566685168
| 3998.05 | 0.0008106832406 | 1.304206319 | 0.01466264345
| 3998 | 0.0008126106099 | 1.303730562 | 0.0147030396
| 3997.95 | 0.0008380431696 | 1.304397009 | 0.01515272008
| 3997.9 | 0.0008257180438 | 1.305750068 | 0.01491517781
| 3997.85 | 0.0007493766038 | 1.307313934 | 0.01352705873
| 3997.8 | 0.0006170300756 | 1.308045889 | 0.01114645211
| 3997.75 | 0.0004446809188 | 1.307699655 | 0.008059561178
| 3997.7 | 0.0002762814979 | 1.305243253 | 0.005051794471
| 3997.65 | 0.000203546137 | 1.301070278 | 0.003759347858
| 3997.6 | 0.0002949852492 | 1.296602197 | 0.005425874346
| 3997.55 | 0.0005056206145 | 1.294444169 | 0.009249558411
| 3997.5 | 0.000703725497 | 1.294853673 | 0.0128344129
| 3997.45 | 0.0008063572472 | 1.296498451 | 0.01467509325
| 3997.4 | 0.000850318464 | 1.29736224 | 0.01546035189
| 3997.35 | 0.0009220726803 | 1.297828979 | 0.0167519274
| 3997.3 | 0.001038170884 | 1.299033896 | 0.0188333107
| 3997.25 | 0.001133199317 | 1.302131376 | 0.02050062018
| 3997.2 | 0.001116581725 | 1.306350709 | 0.02013447544
| 3997.15 | 0.0009399782883 | 1.310154474 | 0.01691089073
| 3997.1 | 0.0006475695397 | 1.31108462 | 0.01166648796
| 3997.05 | 0.0003904704943 | 1.308380049 | 0.007084748065
| 3997 | 0.0003248234274 | 1.303589525 | 0.005932853593
| 3996.95 | 0.000450171531 | 1.300474839 | 0.008208107631
| 3996.9 | 0.0005951034826 | 1.300488044 | 0.01082161146
| 3996.85 | 0.0006172424193 | 1.301877256 | 0.01120869905
| 3996.8 | 0.0005646441122 | 1.301796675 | 0.0102619235
| 3996.75 | 0.0005648657689 | 1.300683567 | 0.01027510605
| 3996.7 | 0.0006208661933 | 1.300332088 | 0.01128816268
| 3996.65 | 0.000624133275 | 1.301048744 | 0.01134083178
| 3996.6 | 0.0005609202189 | 1.300494965 | 0.01020585735
| 3996.55 | 0.0005628550435 | 1.298210924 | 0.0102591899
| 3996.5 | 0.0007095830503 | 1.296437968 | 0.01292805923
| 3996.45 | 0.0008884659052 | 1.297636401 | 0.01615046579
| 3996.4 | 0.0009444137088 | 1.300429244 | 0.01712525059
| 3996.35 | 0.0008801687524 | 1.302179892 | 0.01594436413
| 3996.3 | 0.0008277920992 | 1.301904298 | 0.01500405009
| 3996.25 | 0.0008605588242 | 1.301497243 | 0.01559975936
| 3996.2 | 0.0009273723684 | 1.302275978 | 0.01679431063
| 3996.15 | 0.0009463694894 | 1.304274314 | 0.01710988626
| 3996.1 | 0.0008825426906 | 1.30622744 | 0.01593690745
| 3996.05 | 0.0007459335042 | 1.307179135 | 0.01347274406
| 3996 | 0.0005955947553 | 1.305968021 | 0.01078536506
| 3995.95 | 0.0005400353121 | 1.302960647 | 0.009811480455
| 3995.9 | 0.0006483225141 | 1.300095454 | 0.0117879246
| 3995.85 | 0.0008493540823 | 1.300068831 | 0.01541648164
| 3995.8 | 0.0009782738036 | 1.302901696 | 0.01770460826
| 3995.75 | 0.0009425682963 | 1.306331779 | 0.01701534715
| 3995.7 | 0.0008063572445 | 1.307848491 | 0.01455071948
| 3995.65 | 0.0006872373645 | 1.307588963 | 0.01241630696
| 3995.6 | 0.0006259507489 | 1.306699964 | 0.0113250037
| 3995.55 | 0.0005910233605 | 1.306081385 | 0.01070344262
| 3995.5 | 0.0005581700233 | 1.305323183 | 0.01011970785
| 3995.45 | 0.0005415142523 | 1.30432444 | 0.00982847447
| 3995.4 | 0.0005651027886 | 1.303186494 | 0.01026230454
| 3995.35 | 0.0006300294783 | 1.302824948 | 0.01143466599
| 3995.3 | 0.0006898492563 | 1.303691194 | 0.01250355105
| 3995.25 | 0.0006722589035 | 1.30554109 | 0.01216898008
| 3995.2 | 0.0005459645753 | 1.306526617 | 0.009891287975
| 3995.15 | 0.0003899368465 | 1.305178064 | 0.007097800776
| 3995.1 | 0.0003350316541 | 1.301790056 | 0.00612837555
| 3995.05 | 0.0004285951152 | 1.29880929 | 0.007832990028
| 3995 | 0.0005889642043 | 1.297888451 | 0.01073766569
| 3994.95 | 0.0007095169288 | 1.298858315 | 0.012907679
| 3994.9 | 0.0007625343265 | 1.300280508 | 0.01385043407
| 3994.85 | 0.0007695560357 | 1.30181369 | 0.01396054245
| 3994.8 | 0.0007170187297 | 1.303223339 | 0.01299902956
| 3994.75 | 0.0005905227746 | 1.303580298 | 0.01071827029
| 3994.7 | 0.0004619117818 | 1.301460777 | 0.008417814934
| 3994.65 | 0.0004625660375 | 1.297583694 | 0.008455471041
| 3994.6 | 0.0006388509636 | 1.294503706 | 0.01167088885
| 3994.55 | 0.0008835033528 | 1.294608012 | 0.01610556576
| 3994.5 | 0.0010354924 | 1.297250954 | 0.01882382495
| 3994.45 | 0.001040664038 | 1.299914933 | 0.01887877087
| 3994.4 | 0.0009923689051 | 1.300560088 | 0.01799766776
| 3994.35 | 0.001018231271 | 1.299979899 | 0.01847311551
| 3994.3 | 0.001137424258 | 1.300293319 | 0.02062128808
| 3994.25 | 0.001248540359 | 1.302845339 | 0.02258353792
| 3994.2 | 0.001243996432 | 1.306394209 | 0.02243931009
| 3994.15 | 0.001128214879 | 1.30894922 | 0.0203168068
| 3994.1 | 0.0009939079156 | 1.309638946 | 0.01789761948
| 3994.05 | 0.000904940536 | 1.3095419 | 0.01630404605
| 3994 | 0.0008361861095 | 1.309488408 | 0.01507222709
| 3993.95 | 0.0007522157407 | 1.309187928 | 0.01357032792
| 3993.9 | 0.0006827511813 | 1.30790646 | 0.01233792459
| 3993.85 | 0.0006801295106 | 1.306223278 | 0.01230789407
| 3993.8 | 0.0007419190357 | 1.305201338 | 0.01342954111
| 3993.75 | 0.0008136387928 | 1.305411788 | 0.01471726724
| 3993.7 | 0.000857556703 | 1.30630502 | 0.01549627417
| 3993.65 | 0.0008720778875 | 1.307571139 | 0.01574146877
| 3993.6 | 0.0008530784383 | 1.309051877 | 0.0153820599
| 3993.55 | 0.0007840348421 | 1.310539285 | 0.01412665053
| 3993.5 | 0.0006671403523 | 1.311363042 | 0.01202446686
| 3993.45 | 0.0005234340215 | 1.311184503 | 0.00945362112
| 3993.4 | 0.0003834734664 | 1.309672528 | 0.006957696279
| 3993.35 | 0.0002899561083 | 1.30685322 | 0.005295485212
| 3993.3 | 0.0003019589925 | 1.303292411 | 0.0055279617
| 3993.25 | 0.00042757392 | 1.300766498 | 0.00780589348
| 3993.2 | 0.000584136228 | 1.300395512 | 0.01063426859
| 3993.15 | 0.0006678570073 | 1.301545975 | 0.01213480495
| 3993.1 | 0.0006746151473 | 1.30227221 | 0.01224981735
| 3993.05 | 0.0006824010063 | 1.302189274 | 0.01239115021
| 3993 | 0.0007205530989 | 1.302265463 | 0.01307841112
| 3992.95 | 0.0007308213984 | 1.302996137 | 0.01325603444
| 3992.9 | 0.000690160318 | 1.302999099 | 0.01252345985
| 3992.85 | 0.0006826375623 | 1.301664454 | 0.01240117376
| 3992.8 | 0.0007814657861 | 1.30043955 | 0.01419773456
| 3992.75 | 0.000922247769 | 1.301431379 | 0.01672729722
| 3992.7 | 0.0009661330825 | 1.304149912 | 0.01748212621
| 3992.65 | 0.0008742078222 | 1.306179811 | 0.01580124893
| 3992.6 | 0.0007507107208 | 1.305814185 | 0.01358500651
| 3992.55 | 0.0007123821427 | 1.303983643 | 0.01291487077
| 3992.5 | 0.0007755924003 | 1.302483569 | 0.01407009976
| 3992.45 | 0.0008770711735 | 1.302412546 | 0.01590096542
| 3992.4 | 0.0009553506954 | 1.303453475 | 0.01729872312
| 3992.35 | 0.0009843180904 | 1.305020422 | 0.01779893338
| 3992.3 | 0.0009650913982 | 1.306348346 | 0.01743465847
| 3992.25 | 0.0009221606904 | 1.307036242 | 0.01665374629
| 3992.2 | 0.0008957572266 | 1.306992058 | 0.01618000891
| 3992.15 | 0.0009140074269 | 1.30695913 | 0.01650864623
| 3992.1 | 0.0009601633048 | 1.307765204 | 0.01732726991
| 3992.05 | 0.0009730421024 | 1.309775465 | 0.017530479
| 3992 | 0.000897337681 | 1.312046478 | 0.01614296862
| 3991.95 | 0.0007388680255 | 1.313218953 | 0.0132931157
| 3991.9 | 0.0005735731673 | 1.312424006 | 0.01034424308
| 3991.85 | 0.0004813373098 | 1.310503817 | 0.008708568254
| 3991.8 | 0.0004606228313 | 1.308893206 | 0.008349073858
| 3991.75 | 0.0004399199978 | 1.308100377 | 0.007983197407
| 3991.7 | 0.0003816648379 | 1.307004398 | 0.006944212696
| 3991.65 | 0.0003331271006 | 1.304718763 | 0.00608432223
| 3991.6 | 0.0003688195714 | 1.301627381 | 0.006743838426
| 3991.55 | 0.0005035614603 | 1.299180946 | 0.009192315482
| 3991.5 | 0.0006989762175 | 1.298266759 | 0.01273389643
| 3991.45 | 0.0009052795373 | 1.29939705 | 0.01645243267
| 3991.4 | 0.001057848798 | 1.302666346 | 0.01916252175
| 3991.35 | 0.001063335689 | 1.30734622 | 0.01919067084
| 3991.3 | 0.0008794958688 | 1.310925165 | 0.01584079719
| 3991.25 | 0.0006015435803 | 1.311031341 | 0.0108592557
| 3991.2 | 0.0004160269156 | 1.30753112 | 0.007559026462
| 3991.15 | 0.0004301746383 | 1.303237048 | 0.007841199145
| 3991.1 | 0.0005793720474 | 1.30087636 | 0.01054971377
| 3991.05 | 0.0007246336912 | 1.300932274 | 0.01317214593
| 3991 | 0.0007999883951 | 1.301793387 | 0.01452324344
| 3990.95 | 0.000839945396 | 1.302385394 | 0.01523745117
| 3990.9 | 0.0008892100289 | 1.302848727 | 0.01612051951
| 3990.85 | 0.0009416067057 | 1.303885285 | 0.0170517787
| 3990.8 | 0.0009590345418 | 1.305459725 | 0.01734444127
| 3990.75 | 0.0009189848804 | 1.306928168 | 0.01660427267
| 3990.7 | 0.000846187117 | 1.307515074 | 0.01528839161
| 3990.65 | 0.0007781647159 | 1.307245875 | 0.01406927158
| 3990.6 | 0.0007396945717 | 1.306366658 | 0.01338754682
| 3990.55 | 0.0007331902174 | 1.305351755 | 0.0132815906
| 3990.5 | 0.0007574981997 | 1.304194523 | 0.01373198244
| 3990.45 | 0.0008282968789 | 1.303204248 | 0.015019461
| 3990.4 | 0.0009467550537 | 1.302984915 | 0.01715864548
| 3990.35 | 0.001076456627 | 1.304240148 | 0.01947916998
| 3990.3 | 0.001160756683 | 1.306768054 | 0.02095692622
| 3990.25 | 0.001169525089 | 1.309923787 | 0.0210619857
| 3990.2 | 0.001093727535 | 1.312975719 | 0.01965356277
| 3990.15 | 0.0009326785819 | 1.315159633 | 0.01674054354
| 3990.1 | 0.0007259473191 | 1.315416921 | 0.01304380569
| 3990.05 | 0.0005635241988 | 1.313629882 | 0.01015852673
| 3990 | 0.0005168421184 | 1.311169952 | 0.009343649382
| 3989.95 | 0.0005435780632 | 1.309972469 | 0.009832802577
| 3989.9 | 0.000536329112 | 1.309895061 | 0.009703554074
| 3989.85 | 0.0004738448196 | 1.309210957 | 0.008588046291
| 3989.8 | 0.0004560723892 | 1.307183718 | 0.008283495628
| 3989.75 | 0.000543677249 | 1.305752037 | 0.009869699814
| 3989.7 | 0.0006410116319 | 1.306537608 | 0.01161383306
| 3989.65 | 0.0006185905088 | 1.308416251 | 0.01119344504
| 3989.6 | 0.0004913676521 | 1.308640508 | 0.008907324155
| 3989.55 | 0.0004013595179 | 1.306587196 | 0.007304424177
| 3989.5 | 0.0004294873208 | 1.30412164 | 0.007826296519
| 3989.45 | 0.0005173999825 | 1.303028446 | 0.009418476847
| 3989.4 | 0.0005804030215 | 1.302999689 | 0.01055489939
| 3989.35 | 0.0006030527885 | 1.303023199 | 0.01096327525
| 3989.3 | 0.0006170170371 | 1.302570945 | 0.01121928684
| 3989.25 | 0.0006458116706 | 1.301776833 | 0.01174629843
| 3989.2 | 0.0007129614229 | 1.300753593 | 0.01296912081
| 3989.15 | 0.0008374825134 | 1.300292066 | 0.01522475138
| 3989.1 | 0.0009891567735 | 1.301364545 | 0.01795198133
| 3989.05 | 0.001083006153 | 1.30416679 | 0.0196046579
| 3989 | 0.001061024608 | 1.307187177 | 0.01916272051
| 3988.95 | 0.0009606839174 | 1.308912045 | 0.01733418443
| 3988.9 | 0.0008640284635 | 1.309045086 | 0.01559668533
| 3988.85 | 0.0008177873693 | 1.308450927 | 0.01477360964
| 3988.8 | 0.0008272784748 | 1.307848363 | 0.01495159853
| 3988.75 | 0.0008849171006 | 1.308070083 | 0.01598498715
| 3988.7 | 0.0009415885417 | 1.309903687 | 0.01697865326
| 3988.65 | 0.0008976659753 | 1.313173935 | 0.0161473036
| 3988.6 | 0.0006891493673 | 1.315748246 | 0.01238756905
| 3988.55 | 0.0003854618416 | 1.315177859 | 0.006966940868
| 3988.5 | 0.00015997095 | 1.310979408 | 0.002952513476
| 3988.45 | 0.000129465014 | 1.305470668 | 0.002420062963
| 3988.4 | 0.0002629300575 | 1.301270572 | 0.004839128419
| 3988.35 | 0.000450688415 | 1.299399379 | 0.008241739952
| 3988.3 | 0.000619310419 | 1.299149241 | 0.01129385805
| 3988.25 | 0.0007556723443 | 1.299875851 | 0.01375348454
| 3988.2 | 0.000855851917 | 1.301303533 | 0.01554817571
| 3988.15 | 0.0008998909049 | 1.303227804 | 0.01631938113
| 3988.1 | 0.0008775270529 | 1.304839109 | 0.01589578761
| 3988.05 | 0.00081931241 | 1.305439523 | 0.01483988085
| 3988 | 0.0007821582244 | 1.304939269 | 0.01417658178
| 3987.95 | 0.0007997532389 | 1.304228772 | 0.01450198178
| 3987.9 | 0.0008541699484 | 1.304093784 | 0.01548483995
| 3987.85 | 0.0009041214377 | 1.304780437 | 0.01637679442
| 3987.8 | 0.0009246557004 | 1.305800422 | 0.01673350652
| 3987.75 | 0.0009198347122 | 1.306917224 | 0.01663205407
| 3987.7 | 0.0008806101963 | 1.308018195 | 0.01591238408
| 3987.65 | 0.0007909545689 | 1.308586487 | 0.01429421783
| 3987.6 | 0.0006792359042 | 1.3074811 | 0.01229820621
| 3987.55 | 0.0006526485097 | 1.304495024 | 0.0118489635
| 3987.5 | 0.000803516245 | 1.301657948 | 0.01460109526
| 3987.45 | 0.001074702015 | 1.302080501 | 0.01949454561
| 3987.4 | 0.001269925849 | 1.306672971 | 0.02293915889
| 3987.35 | 0.001217170621 | 1.312854711 | 0.02188142932
| 3987.3 | 0.000931026878 | 1.316546874 | 0.01670361579
| 3987.25 | 0.0005909190524 | 1.315724614 | 0.01063655109
| 3987.2 | 0.0003901082084 | 1.311380438 | 0.007076625934
| 3987.15 | 0.000403458719 | 1.306463956 | 0.007347241914
| 3987.1 | 0.0005717831654 | 1.303527384 | 0.01040093626
| 3987.05 | 0.0007698056301 | 1.303548521 | 0.01397279123
| 3987 | 0.0008923360131 | 1.305689968 | 0.01615610252
| 3986.95 | 0.0008970815704 | 1.308461934 | 0.0162057261
| 3986.9 | 0.0007992768646 | 1.310427094 | 0.0144247514
| 3986.85 | 0.000648120885 | 1.310733828 | 0.01170933471
| 3986.8 | 0.0005163117302 | 1.309089728 | 0.009358045072
| 3986.75 | 0.0004732795068 | 1.306238088 | 0.008605959139
| 3986.7 | 0.0005428805006 | 1.303627125 | 0.009879836423
| 3986.65 | 0.0006710952159 | 1.302592645 | 0.01220265749
| 3986.6 | 0.0007783975439 | 1.302957057 | 0.01413599009
| 3986.55 | 0.0008394033662 | 1.303703884 | 0.01522839103
| 3986.5 | 0.0008924496345 | 1.304262473 | 0.01617849975
| 3986.45 | 0.0009596650505 | 1.305350414 | 0.01737602115
| 3986.4 | 0.0009957738204 | 1.307462394 | 0.01799673106
| 3986.35 | 0.0009408728236 | 1.309918045 | 0.01697549801
| 3986.3 | 0.0008007055134 | 1.31118267 | 0.0144435735
| 3986.25 | 0.0006463918847 | 1.310593325 | 0.01168141763
| 3986.2 | 0.0005444041443 | 1.308564153 | 0.009868392895
| 3986.15 | 0.0005152062522 | 1.306009889 | 0.009363727362
| 3986.1 | 0.0005551450876 | 1.303414612 | 0.0101042614
| 3986.05 | 0.0006648153078 | 1.301249177 | 0.012103945
| 3986 | 0.0008418452912 | 1.300111065 | 0.01531771493
| 3985.95 | 0.001056383831 | 1.300921695 | 0.0191881144
| 3985.9 | 0.00123353442 | 1.304085123 | 0.0223376584
| 3985.85 | 0.001279830469 | 1.308888916 | 0.02308590371
| 3985.8 | 0.001149091402 | 1.313217645 | 0.02066335107
| 3985.75 | 0.0009013195538 | 1.314877548 | 0.01620158467
| 3985.7 | 0.000687704886 | 1.313203101 | 0.01239737369
| 3985.65 | 0.0006309808243 | 1.310112583 | 0.01141114819
| 3985.6 | 0.0007168729777 | 1.308323099 | 0.01297249899
| 3985.55 | 0.0008164974875 | 1.309158483 | 0.01475400811
| 3985.5 | 0.0008106734589 | 1.311397457 | 0.01462270904
| 3985.45 | 0.0006863866014 | 1.313012245 | 0.01237651429
| 3985.4 | 0.0005131796924 | 1.312727213 | 0.00927605543
| 3985.35 | 0.0003710770987 | 1.310734771 | 0.006742450994
| 3985.3 | 0.0002969312476 | 1.307727375 | 0.005427116499
| 3985.25 | 0.0003044391057 | 1.304405726 | 0.005578254103
| 3985.2 | 0.0003989050158 | 1.301462212 | 0.007298886874
| 3985.15 | 0.0005619060258 | 1.29996731 | 0.01025671636
| 3985.1 | 0.0007179495866 | 1.300582812 | 0.0130742304
| 3985.05 | 0.0007699970169 | 1.302527034 | 0.01399448252
| 3985 | 0.0006935186672 | 1.303482452 | 0.01260368495
| 3984.95 | 0.0005964445892 | 1.3016581 | 0.01086768756
| 3984.9 | 0.0006396896195 | 1.297804638 | 0.01168453069
| 3984.85 | 0.0008774679169 | 1.295089771 | 0.01602870347
| 3984.8 | 0.001188979017 | 1.29616739 | 0.0216720813
| 3984.75 | 0.001380631237 | 1.300695739 | 0.02506577578
| 3984.7 | 0.001356746533 | 1.30562501 | 0.02453918518
| 3984.65 | 0.001180912836 | 1.308022405 | 0.02132824757
| 3984.6 | 0.001013145315 | 1.306867322 | 0.01832619011
| 3984.55 | 0.001002950596 | 1.303643613 | 0.01818919389
| 3984.5 | 0.001194088252 | 1.301373261 | 0.02167918646
| 3984.45 | 0.001479585658 | 1.302863265 | 0.02681405212
| 3984.4 | 0.001660597042 | 1.308236133 | 0.02996080009
| 3984.35 | 0.00160073303 | 1.314637998 | 0.02873739897
| 3984.3 | 0.001343849113 | 1.318461336 | 0.02406110255
| 3984.25 | 0.001067616513 | 1.318533696 | 0.01912714142
| 3984.2 | 0.0009100148438 | 1.316523277 | 0.01634112778
| 3984.15 | 0.0008652694539 | 1.314818156 | 0.01556346478
| 3984.1 | 0.0008437167838 | 1.314109566 | 0.01518678589
| 3984.05 | 0.0007939040675 | 1.31347512 | 0.01430237952
| 3984 | 0.0007529179552 | 1.311937002 | 0.01358556026
| 3983.95 | 0.0007882807418 | 1.309961374 | 0.01424323756
| 3983.9 | 0.0009094751424 | 1.309040736 | 0.01643326359
| 3983.85 | 0.00103863748 | 1.310247904 | 0.01873804782
| 3983.8 | 0.001077130435 | 1.312893269 | 0.01938850383
| 3983.75 | 0.0009986762906 | 1.315071819 | 0.01794982515
| 3983.7 | 0.0008853427119 | 1.315463738 | 0.01591604692
| 3983.65 | 0.0008284840748 | 1.314837318 | 0.01490658941
| 3983.6 | 0.0008268025689 | 1.314757703 | 0.01487765913
| 3983.55 | 0.0007968135193 | 1.315688773 | 0.01432973806
| 3983.5 | 0.0006902478623 | 1.316234236 | 0.01241769379
| 3983.45 | 0.0005629993986 | 1.315056198 | 0.01015309179
| 3983.4 | 0.0005190651854 | 1.312422871 | 0.009388598633
| 3983.35 | 0.0005977833654 | 1.310232451 | 0.01082020243
| 3983.3 | 0.000735998618 | 1.310118955 | 0.01330435769
| 3983.25 | 0.0008145752377 | 1.312240366 | 0.01469069643
| 3983.2 | 0.0007520541535 | 1.314793467 | 0.01354038542
| 3983.15 | 0.0005760723736 | 1.315520703 | 0.01038360052
| 3983.1 | 0.0004168907172 | 1.31329037 | 0.007551438526
| 3983.05 | 0.0004110881135 | 1.309582536 | 0.007472028804
| 3983 | 0.0005653272373 | 1.307289284 | 0.01026333251
| 3982.95 | 0.0007458208142 | 1.308199148 | 0.01350320153
| 3982.9 | 0.0007981858202 | 1.311151116 | 0.01441087795
| 3982.85 | 0.0006940467296 | 1.313346308 | 0.0125182858
| 3982.8 | 0.0005446220738 | 1.312964713 | 0.009843695547
| 3982.75 | 0.0004858272159 | 1.310781402 | 0.008806583159
| 3982.7 | 0.000549917574 | 1.309046547 | 0.009972039317
| 3982.65 | 0.0006510047254 | 1.309374555 | 0.01178659648
| 3982.6 | 0.0006718002248 | 1.311240285 | 0.01214177039
| 3982.55 | 0.0005757925111 | 1.312622778 | 0.01040614455
| 3982.5 | 0.0004427963859 | 1.31195021 | 0.00802629218
| 3982.45 | 0.000384871383 | 1.309725236 | 0.007001130343
| 3982.4 | 0.0004343194879 | 1.307851532 | 0.007902424826
| 3982.35 | 0.0005107326442 | 1.307755242 | 0.009278392539
| 3982.3 | 0.0005104565052 | 1.308695998 | 0.009266214402
| 3982.25 | 0.0004230765634 | 1.30873957 | 0.00769454071
| 3982.2 | 0.0003415155218 | 1.306789504 | 0.006238580232
| 3982.15 | 0.0003633885651 | 1.303821194 | 0.006649213649
| 3982.1 | 0.0004943148224 | 1.301740866 | 0.00902784157
| 3982.05 | 0.0006532035779 | 1.30163873 | 0.01190216633
| 3982 | 0.0007589831935 | 1.302928482 | 0.01380157116
| 3981.95 | 0.0007942863754 | 1.304460087 | 0.01442218176
| 3981.9 | 0.000784416216 | 1.305581979 | 0.01423142212
| 3981.85 | 0.0007445556125 | 1.306161578 | 0.01350639424
| 3981.8 | 0.0006906669575 | 1.305730075 | 0.01253950462
| 3981.75 | 0.0006816433754 | 1.3041109 | 0.01239308129
| 3981.7 | 0.0007809074582 | 1.302475354 | 0.01420391442
| 3981.65 | 0.0009532403217 | 1.302922215 | 0.01731399445
| 3981.6 | 0.001060228327 | 1.305904953 | 0.01920315807
| 3981.55 | 0.001000220423 | 1.30928459 | 0.018072112
| 3981.5 | 0.0008284477502 | 1.310373044 | 0.01496897103
| 3981.45 | 0.0006889179361 | 1.308828459 | 0.01247750368
| 3981.4 | 0.0006583086203 | 1.306231522 | 0.01195234859
| 3981.35 | 0.0007182252606 | 1.303963695 | 0.01305638357
| 3981.3 | 0.0008434248142 | 1.30240674 | 0.01533656698
| 3981.25 | 0.00102629373 | 1.302185251 | 0.01864724261
| 3981.2 | 0.001216439994 | 1.304146738 | 0.02205385018
| 3981.15 | 0.001315149947 | 1.30802749 | 0.02376502397
| 3981.1 | 0.001276463734 | 1.311959968 | 0.02299623735
| 3981.05 | 0.001157011839 | 1.314555987 | 0.02080733217
| 3981 | 0.00102349324 | 1.316035693 | 0.01839212116
| 3980.95 | 0.0008687586539 | 1.316991038 | 0.01561001389
| 3980.9 | 0.0006708423595 | 1.316730272 | 0.01207332164
| 3980.85 | 0.0004873233857 | 1.31424009 | 0.008810957475
| 3980.8 | 0.0004289476193 | 1.31003666 | 0.007794163069
| 3980.75 | 0.0005337088378 | 1.306361241 | 0.009706957653
| 3980.7 | 0.0007264730508 | 1.305001699 | 0.01319648976
| 3980.65 | 0.0008958089181 | 1.306064799 | 0.0162393635
| 3980.6 | 0.000978719907 | 1.308302626 | 0.0177034421
| 3980.55 | 0.0009790924395 | 1.310463597 | 0.01767957453
| 3980.5 | 0.0009379596433 | 1.311923813 | 0.01692017721
| 3980.45 | 0.0008933586084 | 1.312875524 | 0.01610686171
| 3980.4 | 0.0008530621402 | 1.313875237 | 0.01537125527
| 3980.35 | 0.0007815849982 | 1.315272798 | 0.01407337711
| 3980.3 | 0.0006354399945 | 1.316413275 | 0.01144497725
| 3980.25 | 0.0004165638247 | 1.315955006 | 0.007532608169
| 3980.2 | 0.0002047689627 | 1.312706087 | 0.003756156614
| 3980.15 | 0.0001283776949 | 1.30698489 | 0.002401445288
| 3980.1 | 0.0002816263581 | 1.30103805 | 0.005188085227
| 3980.05 | 0.0006258701916 | 1.298257868 | 0.01144371747
| 3980 | 0.0009756931087 | 1.300451148 | 0.01776143361
| 3979.95 | 0.001123826487 | 1.306008846 | 0.02035707845
| 3979.9 | 0.001011813523 | 1.310910842 | 0.01826422651
| 3979.85 | 0.0007690503276 | 1.312236275 | 0.01388578599
| 3979.8 | 0.0005812104781 | 1.309996736 | 0.01053384215
| 3979.75 | 0.0005485233861 | 1.306269817 | 0.009977199421
| 3979.7 | 0.0006681131187 | 1.303200123 | 0.01216381719
| 3979.65 | 0.0008767973647 | 1.302307905 | 0.01594782858
| 3979.6 | 0.001076042185 | 1.304164214 | 0.01952492086
| 3979.55 | 0.001154407861 | 1.3079168 | 0.02087943904
| 3979.5 | 0.001073278951 | 1.311208344 | 0.01936647502
| 3979.45 | 0.0009135850721 | 1.312132637 | 0.01648394212
| 3979.4 | 0.0008091381737 | 1.310793029 | 0.01462451287
| 3979.35 | 0.0008195540882 | 1.309143567 | 0.01483189461
| 3979.3 | 0.0008955039068 | 1.308786362 | 0.01620385298
| 3979.25 | 0.0009490125829 | 1.309911763 | 0.01715197787
| 3979.2 | 0.0009276471084 | 1.311440694 | 0.01674698421
| 3979.15 | 0.0008425079301 | 1.312110624 | 0.01520887747
| 3979.1 | 0.0007604146363 | 1.311239394 | 0.01374464158
| 3979.05 | 0.0007554325289 | 1.309507402 | 0.0136747579
| 3979 | 0.0008421819642 | 1.308466516 | 0.0152488696
| 3978.95 | 0.0009483811462 | 1.309301231 | 0.01715034862
| 3978.9 | 0.0009805844148 | 1.311405572 | 0.01770015099
| 3978.85 | 0.0009181434305 | 1.313182218 | 0.016554039
| 3978.8 | 0.000820390413 | 1.313581911 | 0.01479492311
| 3978.75 | 0.0007535768686 | 1.312963197 | 0.01360346416
| 3978.7 | 0.000735887325 | 1.312175155 | 0.01329487081
| 3978.65 | 0.0007482287487 | 1.311896481 | 0.01351980594
| 3978.6 | 0.0007543694214 | 1.312319075 | 0.01362549956
| 3978.55 | 0.0007124827256 | 1.313077736 | 0.01286531635
| 3978.5 | 0.0006165709335 | 1.313020118 | 0.01114479401
| 3978.45 | 0.0005319258208 | 1.311380263 | 0.009639563856
| 3978.4 | 0.0005453391922 | 1.308880887 | 0.009901589049
| 3978.35 | 0.0006654290494 | 1.307588163 | 0.01207645996
| 3978.3 | 0.0007865694338 | 1.308767832 | 0.0142462843
| 3978.25 | 0.0007818480968 | 1.311388635 | 0.0141310519
| 3978.2 | 0.0006285710249 | 1.312806999 | 0.01136304417
| 3978.15 | 0.0004356023864 | 1.311183077 | 0.007911013212
| 3978.1 | 0.0003554099233 | 1.306924626 | 0.006494542994
| 3978.05 | 0.0004622335554 | 1.302417184 | 0.008451581614
| 3978 | 0.000705773941 | 1.300034692 | 0.01288211218
| 3977.95 | 0.0009693535992 | 1.300536602 | 0.01765438411
| 3977.9 | 0.001174467614 | 1.303064254 | 0.02133111922
| 3977.85 | 0.001301025974 | 1.306791039 | 0.02355288543
| 3977.8 | 0.001330972181 | 1.311296431 | 0.02400779259
| 3977.75 | 0.00122282142 | 1.315707947 | 0.02198455881
| 3977.7 | 0.0009901355934 | 1.31810086 | 0.01777913757
| 3977.65 | 0.0007506902344 | 1.317417769 | 0.01350451245
| 3977.6 | 0.0006317687209 | 1.31487533 | 0.01140200744
| 3977.55 | 0.0006338139076 | 1.312995619 | 0.01145716617
| 3977.5 | 0.0006466535839 | 1.312591276 | 0.01169179025
| 3977.45 | 0.0006059911113 | 1.312389472 | 0.01096365902
| 3977.4 | 0.0005594561797 | 1.311212154 | 0.01013827358
| 3977.35 | 0.0005705337982 | 1.309712634 | 0.01035060225
| 3977.3 | 0.0006183367211 | 1.309025495 | 0.01121738971
| 3977.25 | 0.0006378870469 | 1.309083928 | 0.01156899389
| 3977.2 | 0.0006182519708 | 1.308760642 | 0.01121860474
| 3977.15 | 0.0006105615768 | 1.307615729 | 0.01109072924
| 3977.1 | 0.0006566275831 | 1.306224325 | 0.01193480043
| 3977.05 | 0.000751059038 | 1.305500909 | 0.01364709372
| 3977 | 0.0008565289885 | 1.305894934 | 0.01554707869
| 3976.95 | 0.000924564434 | 1.307310698 | 0.01675674674
| 3976.9 | 0.0009242757207 | 1.308873787 | 0.01673071352
| 3976.85 | 0.0008756155164 | 1.309570408 | 0.01584533108
| 3976.8 | 0.0008462001555 | 1.309073967 | 0.01532206552
| 3976.75 | 0.0008892002531 | 1.308480574 | 0.01610452158
| 3976.7 | 0.0009730188159 | 1.309213678 | 0.01760495184
| 3976.65 | 0.001003593208 | 1.311498859 | 0.01812247584
| 3976.6 | 0.0009167827649 | 1.313861984 | 0.01652962494
| 3976.55 | 0.0007409746772 | 1.314520095 | 0.01336711966
| 3976.5 | 0.0005750684057 | 1.312723992 | 0.01040780046
| 3976.45 | 0.0005115098329 | 1.309355225 | 0.009293375246
| 3976.4 | 0.0005772225548 | 1.306016224 | 0.01050554493
| 3976.35 | 0.000732130838 | 1.30410074 | 0.01332253811
| 3976.3 | 0.0009083859607 | 1.303991989 | 0.01651118146
| 3976.25 | 0.001052350739 | 1.30538534 | 0.01909429239
| 3976.2 | 0.001134864053 | 1.307575778 | 0.02054992357
| 3976.15 | 0.001149156599 | 1.309888576 | 0.0207697259
| 3976.1 | 0.001107023561 | 1.31160096 | 0.01998365397
| 3976.05 | 0.001045116691 | 1.312316114 | 0.0188595413
| 3976 | 0.001008502206 | 1.312128296 | 0.01820440297
| 3975.95 | 0.001029033681 | 1.311772647 | 0.01857909397
| 3975.9 | 0.001100818625 | 1.312248367 | 0.01986266159
| 3975.85 | 0.001167787707 | 1.314366173 | 0.02103094234
| 3975.8 | 0.001139251979 | 1.317719036 | 0.02046290521
| 3975.75 | 0.0009655873309 | 1.320451334 | 0.01731433546
| 3975.7 | 0.0007140464136 | 1.320376975 | 0.01282223942
| 3975.65 | 0.0005448395397 | 1.317348441 | 0.009827181305
| 3975.6 | 0.0005570068014 | 1.313812563 | 0.01007623618
| 3975.55 | 0.0006794892264 | 1.312577376 | 0.01228750038
| 3975.5 | 0.0007498553009 | 1.313737033 | 0.01353882778
| 3975.45 | 0.0006985669037 | 1.315019168 | 0.01260458534
| 3975.4 | 0.0005962927815 | 1.314568717 | 0.01077483102
| 3975.35 | 0.0005483087163 | 1.312641603 | 0.009930784316
| 3975.3 | 0.0005901139219 | 1.310584198 | 0.01070054625
| 3975.25 | 0.0006969682885 | 1.309413269 | 0.01263565436
| 3975.2 | 0.0008346680537 | 1.30956278 | 0.01511435034
| 3975.15 | 0.0009594699385 | 1.311383683 | 0.01733712394
| 3975.1 | 0.001005046999 | 1.31453593 | 0.01811074349
| 3975.05 | 0.0009334087389 | 1.317778092 | 0.0167800088
| 3975 | 0.0007665846482 | 1.319741192 | 0.01377058373
| 3974.95 | 0.0005684671935 | 1.319755743 | 0.01022990471
| 3974.9 | 0.0004092920563 | 1.317932567 | 0.007398613737
| 3974.85 | 0.0003461190507 | 1.31513278 | 0.006285319218
| 3974.8 | 0.0003914851688 | 1.312900044 | 0.007113218224
| 3974.75 | 0.0004726657653 | 1.312600933 | 0.008573592533
| 3974.7 | 0.0004740413269 | 1.313733251 | 0.008589851545
| 3974.65 | 0.0003639115028 | 1.314055884 | 0.00661123894
| 3974.6 | 0.0002482081758 | 1.312035711 | 0.004544332801
| 3974.55 | 0.0002489262266 | 1.308783973 | 0.004571392143
| 3974.5 | 0.0003635664464 | 1.306625764 | 0.006649123153
| 3974.45 | 0.0004858276816 | 1.306433496 | 0.008857124844
| 3974.4 | 0.0005455338386 | 1.307086518 | 0.009929706858
| 3974.35 | 0.0005573420795 | 1.307464695 | 0.01013972692
| 3974.3 | 0.0005579404523 | 1.307305538 | 0.010151984
| 3974.25 | 0.0005666892986 | 1.306701092 | 0.01031509584
| 3974.2 | 0.0006097191934 | 1.305725142 | 0.0111007928
| 3974.15 | 0.0007122294058 | 1.305209181 | 0.0129582747
| 3974.1 | 0.0008327546515 | 1.306281821 | 0.01512404193
| 3974.05 | 0.0008753305316 | 1.308741353 | 0.01586187247
| 3974 | 0.000800051725 | 1.310663118 | 0.01448211611
| 3973.95 | 0.0006903973421 | 1.310453386 | 0.01251057521
| 3973.9 | 0.0006670462887 | 1.308828153 | 0.01210662081
| 3973.85 | 0.000741044992 | 1.307944396 | 0.01345034678
| 3973.8 | 0.0008226218619 | 1.308715635 | 0.0149128208
| 3973.75 | 0.0008391900934 | 1.31028407 | 0.0151923475
| 3973.7 | 0.0007984000244 | 1.311430492 | 0.0144443454
| 3973.65 | 0.0007420778288 | 1.311880168 | 0.01342614091
| 3973.6 | 0.0006889291095 | 1.311888752 | 0.0124703155
| 3973.55 | 0.0006383801822 | 1.311526391 | 0.01156489901
| 3973.5 | 0.0006038150739 | 1.310775818 | 0.01095018388
| 3973.45 | 0.0005885208968 | 1.309949546 | 0.01068246134
| 3973.4 | 0.0005804663513 | 1.309033896 | 0.01054560947
| 3973.35 | 0.0005866694275 | 1.307686393 | 0.01066946129
| 3973.3 | 0.000655045266 | 1.305957807 | 0.01192003073
| 3973.25 | 0.0008140089936 | 1.305242987 | 0.01480088621
| 3973.2 | 0.00099262595 | 1.307081725 | 0.01800450869
| 3973.15 | 0.00105121406 | 1.311120441 | 0.01900121395
| 3973.1 | 0.0009237062169 | 1.314687421 | 0.01665707018
| 3973.05 | 0.000696985518 | 1.315327679 | 0.01258041642
| 3973 | 0.0005333162834 | 1.312866022 | 0.009665204681
| 3972.95 | 0.0005305171954 | 1.309414047 | 0.009643413849
| 3972.9 | 0.0006633941072 | 1.307308075 | 0.01205880632
| 3972.85 | 0.0008316170439 | 1.307720927 | 0.01509070301
| 3972.8 | 0.0009264345264 | 1.310113751 | 0.01676990058
| 3972.75 | 0.0009003072062 | 1.312707846 | 0.01626489175
| 3972.7 | 0.0008086957954 | 1.313822787 | 0.01460430297
| 3972.65 | 0.0007587005398 | 1.313677842 | 0.01370799704
| 3972.6 | 0.0007777768173 | 1.314234972 | 0.01404436503
| 3972.55 | 0.0007507777787 | 1.316692711 | 0.01353154683
| 3972.5 | 0.0005538351823 | 1.319116539 | 0.009980223992
| 3972.45 | 0.0002373452304 | 1.318229794 | 0.004323809074
| 3972.4 | 1.318100824e-05 | 1.31310222 | 0.0003204497426
| 3972.35 | 3.96217221e-05 | 1.306660432 | 0.0008046268786
| 3972.3 | 0.0002631195816 | 1.302634193 | 0.004855912143
| 3972.25 | 0.0005086367027 | 1.302168008 | 0.009306181835
| 3972.2 | 0.0006607547391 | 1.303624864 | 0.01204907221
| 3972.15 | 0.0007281885495 | 1.305241332 | 0.01325295853
| 3972.1 | 0.000758186447 | 1.306538389 | 0.01378121717
| 3972.05 | 0.000772067347 | 1.307757603 | 0.01401834546
| 3972 | 0.000763262155 | 1.30911023 | 0.01384432924
| 3971.95 | 0.0007102233371 | 1.310467477 | 0.01287373882
| 3971.9 | 0.0006023542944 | 1.311179233 | 0.01092450789
| 3971.85 | 0.0004658382395 | 1.310409608 | 0.008473111065
| 3971.8 | 0.0003753094927 | 1.307898708 | 0.00685807781
| 3971.75 | 0.0003944877542 | 1.304791827 | 0.007223135851
| 3971.7 | 0.0005084993309 | 1.302724999 | 0.009300793129
| 3971.65 | 0.0006353147339 | 1.302396898 | 0.01160145746
| 3971.6 | 0.0007087890978 | 1.302960884 | 0.01292745952
| 3971.55 | 0.0007322398027 | 1.303220291 | 0.0133497346
| 3971.5 | 0.0007580034422 | 1.302637281 | 0.01382297861
| 3971.45 | 0.0008371332675 | 1.301762415 | 0.01526779723
| 3971.4 | 0.0009763650579 | 1.301714781 | 0.01779410653
| 3971.35 | 0.001120746138 | 1.303423356 | 0.02038648361
| 3971.3 | 0.001185575964 | 1.306469778 | 0.02150991852
| 3971.25 | 0.001138994472 | 1.309243719 | 0.02062249106
| 3971.2 | 0.001044301314 | 1.310392348 | 0.01889701598
| 3971.15 | 0.000992270654 | 1.310429548 | 0.01795895514
| 3971.1 | 0.0009881081042 | 1.310850205 | 0.01787807827
| 3971.05 | 0.000958127437 | 1.31214665 | 0.01731989627
| 3971 | 0.0008528856545 | 1.313100432 | 0.01541390843
| 3970.95 | 0.0007217419347 | 1.312435649 | 0.0130630959
| 3970.9 | 0.0006500370789 | 1.310435673 | 0.01179307876
| 3970.85 | 0.0006584986125 | 1.308463864 | 0.0119651791
| 3970.8 | 0.0006984556081 | 1.307162658 | 0.01269979717
| 3970.75 | 0.0007422557114 | 1.305980967 | 0.01350400363
| 3970.7 | 0.0008289571837 | 1.304627289 | 0.0150881091
| 3970.65 | 0.0009892834367 | 1.304192443 | 0.01799675946
| 3970.6 | 0.001166184896 | 1.306036975 | 0.0211702701
| 3970.55 | 0.001237804072 | 1.309898836 | 0.02239744259
| 3970.5 | 0.001143255269 | 1.313443635 | 0.02063347598
| 3970.45 | 0.0009602159279 | 1.314460808 | 0.01732723485
| 3970.4 | 0.0008367323302 | 1.312952728 | 0.01512752305
| 3970.35 | 0.0008464958534 | 1.311100817 | 0.0153266487
| 3970.3 | 0.0009296266346 | 1.310915846 | 0.01682693741
| 3970.25 | 0.0009707273001 | 1.312494194 | 0.01754520478
| 3970.2 | 0.0009120088054 | 1.314258061 | 0.0164647738
| 3970.15 | 0.0007884628154 | 1.314712992 | 0.01423925952
| 3970.1 | 0.0006801700207 | 1.313492762 | 0.012306879
| 3970.05 | 0.0006485432398 | 1.311420821 | 0.01175895969
| 3970 | 0.0007007624941 | 1.309774687 | 0.01271675846
| 3969.95 | 0.000786447899 | 1.309477103 | 0.01426540578
| 3969.9 | 0.0008382303625 | 1.310337268 | 0.01518893827
| 3969.85 | 0.0008241124466 | 1.311347783 | 0.01492228195
| 3969.8 | 0.0007725008749 | 1.311496779 | 0.0139911385
| 3969.75 | 0.0007394147119 | 1.310747686 | 0.01340376906
| 3969.7 | 0.0007545826943 | 1.309778834 | 0.01368815108
| 3969.65 | 0.0008051353521 | 1.309353869 | 0.01460501795
| 3969.6 | 0.0008549699545 | 1.309633464 | 0.0155007192
| 3969.55 | 0.0008800299854 | 1.310270332 | 0.01594468607
| 3969.5 | 0.0008846349067 | 1.310736281 | 0.01602183193
| 3969.45 | 0.0008984226749 | 1.310948117 | 0.01626772949
| 3969.4 | 0.0009396746738 | 1.311483218 | 0.01700395322
| 3969.35 | 0.0009782202559 | 1.313089464 | 0.01767544242
| 3969.3 | 0.0009476253746 | 1.315620888 | 0.01708953258
| 3969.25 | 0.0008060373381 | 1.317850239 | 0.01451984803
| 3969.2 | 0.0005804393429 | 1.318255417 | 0.01047271465
| 3969.15 | 0.0003519398168 | 1.316074188 | 0.006392924915
| 3969.1 | 0.0002169152717 | 1.311568442 | 0.003989183556
| 3969.05 | 0.0002482375135 | 1.306171348 | 0.004575931239
| 3969 | 0.0004483456715 | 1.302022733 | 0.008221238159
| 3968.95 | 0.0007292819222 | 1.300857301 | 0.01332958626
| 3968.9 | 0.0009610508552 | 1.30254268 | 0.01751583842
| 3968.85 | 0.001081594734 | 1.305279798 | 0.01966057598
| 3968.8 | 0.001132782547 | 1.307692102 | 0.02054834592
| 3968.75 | 0.001163562296 | 1.310050782 | 0.02106528837
| 3968.7 | 0.001148440873 | 1.31289848 | 0.02074520017
| 3968.65 | 0.001037681943 | 1.315403969 | 0.01871328897
| 3968.6 | 0.0008698413133 | 1.316002026 | 0.01569043749
| 3968.55 | 0.0007539647645 | 1.314698285 | 0.01362513754
| 3968.5 | 0.000739403999 | 1.31322707 | 0.01338014893
| 3968.45 | 0.0007634963854 | 1.312932682 | 0.01381715214
| 3968.4 | 0.0007523763911 | 1.313287467 | 0.01361318436
| 3968.35 | 0.0007129539749 | 1.313186705 | 0.01290522139
| 3968.3 | 0.0007009822862 | 1.312630698 | 0.01269591472
| 3968.25 | 0.0007200869745 | 1.312683265 | 0.01303937057
| 3968.2 | 0.0007066470558 | 1.313650743 | 0.01278724011
| 3968.15 | 0.0006113071006 | 1.314471351 | 0.01106494903
| 3968.1 | 0.0004662093697 | 1.313627566 | 0.008463824802
| 3968.05 | 0.0003708628945 | 1.310780057 | 0.006766945918
| 3968 | 0.0004047467366 | 1.307299988 | 0.007399849845
| 3967.95 | 0.0005477108071 | 1.30526456 | 0.009999853877
| 3967.9 | 0.0006939489382 | 1.305499766 | 0.01264450017
| 3967.85 | 0.0007502194507 | 1.306879185 | 0.0136479277
| 3967.8 | 0.0007227826851 | 1.307488114 | 0.0131455226
| 3967.75 | 0.0006974358124 | 1.306594384 | 0.01269683874
| 3967.7 | 0.0007475446897 | 1.305060395 | 0.01362000096
| 3967.65 | 0.0008722469226 | 1.304330695 | 0.01588748233
| 3967.6 | 0.001018448731 | 1.305154105 | 0.01852496362
| 3967.55 | 0.001124622302 | 1.307465884 | 0.020410898
| 3967.5 | 0.001145938409 | 1.310488572 | 0.02074652683
| 3967.45 | 0.001074468253 | 1.313113151 | 0.01941622278
| 3967.4 | 0.0009488076886 | 1.31446352 | 0.01713521836
| 3967.35 | 0.0008209785461 | 1.314513915 | 0.01483617938
| 3967.3 | 0.0007180641392 | 1.31366292 | 0.01299535776
| 3967.25 | 0.0006453720865 | 1.312153485 | 0.01170278261
| 3967.2 | 0.0006264704268 | 1.309995631 | 0.01138312051
| 3967.15 | 0.0006977999595 | 1.308015086 | 0.01269063114
| 3967.1 | 0.0008347672396 | 1.307691968 | 0.01516958988
| 3967.05 | 0.0009335400553 | 1.309594532 | 0.01692924974
| 3967 | 0.0009007239698 | 1.312238061 | 0.01630197794
| 3966.95 | 0.0007527573048 | 1.313402906 | 0.01362363613
| 3966.9 | 0.0005924664427 | 1.312131485 | 0.0107511688
| 3966.85 | 0.0005110781649 | 1.309101981 | 0.009309628796
| 3966.8 | 0.0005448292931 | 1.305566657 | 0.009948075096
| 3966.75 | 0.0006883391191 | 1.302741216 | 0.01257428607
| 3966.7 | 0.0009082392774 | 1.301674546 | 0.01657821711
| 3966.65 | 0.001132643318 | 1.303014373 | 0.02063284413
| 3966.6 | 0.0012771897 | 1.306246883 | 0.02319764325
| 3966.55 | 0.001298808961 | 1.309935915 | 0.02352064039
| 3966.5 | 0.001223953904 | 1.312591813 | 0.02212230791
| 3966.45 | 0.001121020878 | 1.313704704 | 0.02024973226
| 3966.4 | 0.001048582138 | 1.313669618 | 0.01894656694
| 3966.35 | 0.001029827634 | 1.313409103 | 0.01861316153
| 3966.3 | 0.001042627728 | 1.313711258 | 0.01883921575
| 3966.25 | 0.001043265687 | 1.314688692 | 0.01883590609
| 3966.2 | 0.001006746663 | 1.315804199 | 0.01816262316
| 3966.15 | 0.0009428942593 | 1.316480502 | 0.0170058183
| 3966.1 | 0.0008839876375 | 1.316630614 | 0.01594601634
| 3966.05 | 0.0008423314445 | 1.316739517 | 0.01519676287
| 3966 | 0.0007993425228 | 1.317121919 | 0.01442038911
| 3965.95 | 0.0007269228822 | 1.317615746 | 0.01311511409
| 3965.9 | 0.0006186016823 | 1.317575857 | 0.0111722349
| 3965.85 | 0.0005018920648 | 1.316500848 | 0.00908739351
| 3965.8 | 0.0004218621171 | 1.314405625 | 0.007665398199
| 3965.75 | 0.000408656896 | 1.312006425 | 0.007444091091
| 3965.7 | 0.000448361504 | 1.310157363 | 0.008172547439
| 3965.65 | 0.0004941667439 | 1.309065471 | 0.009007333264
| 3965.6 | 0.000524985603 | 1.308068614 | 0.009571909288
| 3965.55 | 0.0005692704591 | 1.306761531 | 0.01038349311
| 3965.5 | 0.0006584487844 | 1.305580178 | 0.01200838711
| 3965.45 | 0.0007788594826 | 1.305326943 | 0.01419192309
| 3965.4 | 0.0008867811396 | 1.306101067 | 0.01613713968
| 3965.35 | 0.0009615672769 | 1.307466963 | 0.01747240258
| 3965.3 | 0.001003449315 | 1.309221458 | 0.01820463025
| 3965.25 | 0.0009910971875 | 1.311297983 | 0.01795159583
| 3965.2 | 0.000901947262 | 1.312808058 | 0.01632371372
| 3965.15 | 0.0007817428573 | 1.312593509 | 0.01416111456
| 3965.1 | 0.0007305578315 | 1.310887875 | 0.01325795829
| 3965.05 | 0.0007818480968 | 1.309658286 | 0.01419763466
| 3965 | 0.0008426136322 | 1.310231535 | 0.01528790485
| 3964.95 | 0.0008052364006 | 1.311416206 | 0.014599262
| 3964.9 | 0.0006988006631 | 1.310837513 | 0.01268629957
| 3964.85 | 0.0006643258979 | 1.308187411 | 0.01209105274
| 3964.8 | 0.00077631045 | 1.30571261 | 0.01414366491
| 3964.75 | 0.0009569153206 | 1.305508855 | 0.01741802457
| 3964.7 | 0.00108716497 | 1.307237914 | 0.01975123734
| 3964.65 | 0.001140462237 | 1.309357721 | 0.02068113496
| 3964.6 | 0.001157499848 | 1.31133976 | 0.02095598604
| 3964.55 | 0.001138051508 | 1.313569117 | 0.02056832879
| 3964.5 | 0.001043572089 | 1.315557495 | 0.01883625287
| 3964.45 | 0.0008919993432 | 1.315968583 | 0.01610539711
| 3964.4 | 0.0007808282957 | 1.31439912 | 0.01412602032
| 3964.35 | 0.0007825270309 | 1.312360743 | 0.01418080043
| 3964.3 | 0.0008576251551 | 1.311679196 | 0.01554317756
| 3964.25 | 0.0009036981517 | 1.312500693 | 0.0163632532
| 3964.2 | 0.0008771270498 | 1.313386135 | 0.0158729944
| 3964.15 | 0.0008219731987 | 1.313215214 | 0.01488195151
| 3964.1 | 0.0008082846165 | 1.312134986 | 0.01464865686
| 3964.05 | 0.0008635283463 | 1.311224297 | 0.01565643478
| 3964 | 0.000963341443 | 1.311488034 | 0.01745372375
| 3963.95 | 0.001045731364 | 1.313436822 | 0.01891039731
| 3963.9 | 0.001032480037 | 1.316563564 | 0.01862416831
| 3963.85 | 0.0008766106346 | 1.319172421 | 0.01578866287
| 3963.8 | 0.0006325943383 | 1.319116752 | 0.01141383707
| 3963.75 | 0.000450555236 | 1.315826035 | 0.008175005258
| 3963.7 | 0.0004622493862 | 1.311294565 | 0.00841895257
| 3963.65 | 0.0006479802553 | 1.30888312 | 0.01179236719
| 3963.6 | 0.0008380953207 | 1.310160684 | 0.01521253508
| 3963.55 | 0.0008657746964 | 1.313384832 | 0.01567108675
| 3963.5 | 0.0007275994854 | 1.315104229 | 0.01316336062
| 3963.45 | 0.0005822209652 | 1.313735504 | 0.01056119477
| 3963.4 | 0.000578330363 | 1.310932303 | 0.01051638592
| 3963.35 | 0.0007038083872 | 1.30971124 | 0.01279346359
| 3963.3 | 0.0008135130614 | 1.311172326 | 0.01475753347
| 3963.25 | 0.0007902113735 | 1.313649311 | 0.01430790216
| 3963.2 | 0.0006553106929 | 1.314687415 | 0.01186823088
| 3963.15 | 0.0005215099091 | 1.313581913 | 0.009470204053
| 3963.1 | 0.000463676638 | 1.311462535 | 0.008444709246
| 3963.05 | 0.0004655201928 | 1.309612489 | 0.008491600741
| 3963 | 0.0004804944611 | 1.30813177 | 0.008773144294
| 3962.95 | 0.0005007842565 | 1.306490253 | 0.009152631048
| 3962.9 | 0.0005583581505 | 1.304552733 | 0.01021121402
| 3962.85 | 0.0006716335204 | 1.302979273 | 0.01228078372
| 3962.8 | 0.0008202558369 | 1.302398362 | 0.01498642431
| 3962.75 | 0.000967333095 | 1.302964251 | 0.01765100504
| 3962.7 | 0.001089644616 | 1.30437409 | 0.01985091791
| 3962.65 | 0.001177707689 | 1.306457185 | 0.02141407884
| 3962.6 | 0.001213340552 | 1.309009918 | 0.0220154284
| 3962.55 | 0.001177886037 | 1.311479717 | 0.02133235068
| 3962.5 | 0.001083889043 | 1.312963989 | 0.01961243684
| 3962.45 | 0.0009852326493 | 1.313047123 | 0.01783291147
| 3962.4 | 0.0009376476502 | 1.312244996 | 0.01698653044
| 3962.35 | 0.0009463662299 | 1.311690637 | 0.01715173754
| 3962.3 | 0.0009643868526 | 1.311849428 | 0.01747486408
| 3962.25 | 0.0009586229006 | 1.312257973 | 0.01736530829
| 3962.2 | 0.000940924043 | 1.312365682 | 0.01704479506
| 3962.15 | 0.0009369854832 | 1.312321192 | 0.01697459104
| 3962.1 | 0.0009385743162 | 1.312561847 | 0.01700011757
| 3962.05 | 0.00091558695 | 1.312904061 | 0.01658115196
| 3962 | 0.0008757337912 | 1.312629657 | 0.01586647328
| 3961.95 | 0.0008659632892 | 1.311638899 | 0.01570325849
| 3961.9 | 0.0009186929075 | 1.310733121 | 0.01666726783
| 3961.85 | 0.001007718502 | 1.310923279 | 0.01827243337
| 3961.8 | 0.001074214464 | 1.312271186 | 0.01945232971
| 3961.75 | 0.00108699687 | 1.314094507 | 0.01965411191
| 3961.7 | 0.001053623388 | 1.315789254 | 0.01902670802
| 3961.65 | 0.000983498061 | 1.317219848 | 0.01774421374
| 3961.6 | 0.0008742883785 | 1.318113956 | 0.01576992689
| 3961.55 | 0.0007373434505 | 1.317965828 | 0.01331268131
| 3961.5 | 0.000617243814 | 1.316390679 | 0.01117159429
| 3961.45 | 0.0005703940998 | 1.313890892 | 0.01035202276
| 3961.4 | 0.0006135012943 | 1.311587039 | 0.01115033686
| 3961.35 | 0.0007135933278 | 1.310481311 | 0.0129684077
| 3961.3 | 0.0008126553133 | 1.310821003 | 0.01475365715
| 3961.25 | 0.0008618091249 | 1.312186392 | 0.01562401026
| 3961.2 | 0.0008357409373 | 1.313687166 | 0.01513515979
| 3961.15 | 0.0007481919615 | 1.314296617 | 0.01355089798
| 3961.1 | 0.000657347961 | 1.313423617 | 0.01192390169
| 3961.05 | 0.0006296751101 | 1.311618091 | 0.01144285381
| 3961 | 0.000676570459 | 1.310195647 | 0.01230377181
| 3960.95 | 0.0007394514991 | 1.309969485 | 0.01344241592
| 3960.9 | 0.0007565054097 | 1.310315281 | 0.01374684025
| 3960.85 | 0.0007340847528 | 1.310072667 | 0.01334464127
| 3960.8 | 0.0007296996178 | 1.308891542 | 0.0132784416
| 3960.75 | 0.000782661607 | 1.307447722 | 0.01425314438
| 3960.7 | 0.0008919434606 | 1.306475026 | 0.0162447805
| 3960.65 | 0.00104581332 | 1.306559802 | 0.01903239611
| 3960.6 | 0.001213119829 | 1.308449736 | 0.02203225748
| 3960.55 | 0.001308521724 | 1.312457909 | 0.02368393482
| 3960.5 | 0.001235641537 | 1.317157622 | 0.02228406326
| 3960.45 | 0.0009984322842 | 1.319862881 | 0.01797846732
| 3960.4 | 0.0007362365709 | 1.319015699 | 0.01328463285
| 3960.35 | 0.0005977018748 | 1.315850984 | 0.01082847286
| 3960.3 | 0.0006024879392 | 1.31294147 | 0.01094204034
| 3960.25 | 0.0006530135882 | 1.311565253 | 0.01186686753
| 3960.2 | 0.00067093782 | 1.310848424 | 0.01219782862
| 3960.15 | 0.0006721741532 | 1.309579649 | 0.01223317508
| 3960.1 | 0.0007192431936 | 1.307685052 | 0.01310452524
| 3960.05 | 0.0008403724074 | 1.306189886 | 0.01531622489
| 3960 | 0.001006851902 | 1.306076153 | 0.01833629203
| 3959.95 | 0.00115505513 | 1.307639751 | 0.02099813832
| 3959.9 | 0.001230240332 | 1.310070284 | 0.02231730152
| 3959.85 | 0.001238998028 | 1.31216852 | 0.02243828252
| 3959.8 | 0.001240608746 | 1.313578169 | 0.02244221618
| 3959.75 | 0.001268653667 | 1.315272609 | 0.0229170129
| 3959.7 | 0.001271446699 | 1.318173637 | 0.02291365058
| 3959.65 | 0.00116065331 | 1.321576284 | 0.02086400677
| 3959.6 | 0.0009300834482 | 1.32338731 | 0.01670576158
| 3959.55 | 0.0006822249865 | 1.322426012 | 0.01228103347
| 3959.5 | 0.0005288678211 | 1.319434486 | 0.009561616757
| 3959.45 | 0.0005015088255 | 1.316241841 | 0.009097025171
| 3959.4 | 0.0005529550825 | 1.314118395 | 0.01004107644
| 3959.35 | 0.0006190063443 | 1.313320054 | 0.0112388868
| 3959.3 | 0.0006527290667 | 1.313378667 | 0.01184642374
| 3959.25 | 0.0006352271897 | 1.313439194 | 0.01153044492
| 3959.2 | 0.0005964920845 | 1.312597877 | 0.01084007564
| 3959.15 | 0.0005981437873 | 1.31092593 | 0.01088539585
| 3959.1 | 0.0006695077742 | 1.309385322 | 0.01219011458
| 3959.05 | 0.0007826681263 | 1.308968702 | 0.01424170778
| 3959 | 0.000883973202 | 1.309781002 | 0.01606433624
| 3958.95 | 0.0009421724843 | 1.311428791 | 0.01709421164
| 3958.9 | 0.0009357994405 | 1.313454697 | 0.01695123384
| 3958.85 | 0.0008470062182 | 1.315081744 | 0.01532939745
| 3958.8 | 0.0006988001974 | 1.315043199 | 0.01266080347
| 3958.75 | 0.0005863523122 | 1.312758125 | 0.01065690542
| 3958.7 | 0.0006075957779 | 1.30946827 | 0.01107084501
| 3958.65 | 0.0007603778517 | 1.307583618 | 0.01385540115
| 3958.6 | 0.0009268731794 | 1.308390506 | 0.01686073857
| 3958.55 | 0.0009877583961 | 1.310782506 | 0.01792881476
| 3958.5 | 0.0009292205779 | 1.31251395 | 0.01684724101
| 3958.45 | 0.0008389824085 | 1.312288786 | 0.01522156215
| 3958.4 | 0.0008191852816 | 1.310665395 | 0.01488422902
| 3958.35 | 0.000899976121 | 1.309344675 | 0.01636216788
| 3958.3 | 0.001028666737 | 1.309665472 | 0.01868619392
| 3958.25 | 0.001117062757 | 1.311699429 | 0.02025267834
| 3958.2 | 0.001109840812 | 1.314276478 | 0.02008054983
| 3958.15 | 0.001017868521 | 1.316025642 | 0.0183961281
| 3958.1 | 0.0009016841633 | 1.316250737 | 0.01630148816
| 3958.05 | 0.0008232770503 | 1.315318715 | 0.01490203448
| 3958 | 0.0008059293017 | 1.314164643 | 0.01460383246
| 3957.95 | 0.0008226134829 | 1.313629398 | 0.01491141111
| 3957.9 | 0.0008235778645 | 1.313607328 | 0.01492926306
| 3957.85 | 0.0007998351954 | 1.313272836 | 0.01450527287
| 3957.8 | 0.0007978351772 | 1.312230709 | 0.01448186716
| 3957.75 | 0.0008612182007 | 1.311356917 | 0.01563762029
| 3957.7 | 0.0009525194747 | 1.311987821 | 0.01727864769
| 3957.65 | 0.0009677051584 | 1.313976534 | 0.01752465822
| 3957.6 | 0.0008641579173 | 1.315265504 | 0.01564081948
| 3957.55 | 0.00072896341 | 1.314124268 | 0.01321837002
| 3957.5 | 0.000696815549 | 1.311068962 | 0.01267136729
| 3957.45 | 0.0008117076955 | 1.308419786 | 0.01477960043
| 3957.4 | 0.0009995982965 | 1.307888675 | 0.01819029876
| 3957.35 | 0.001161991155 | 1.309448485 | 0.02110712969
| 3957.3 | 0.001251419538 | 1.312088545 | 0.02267848306
| 3957.25 | 0.001263374931 | 1.314977803 | 0.02284166024
| 3957.2 | 0.001204697413 | 1.317492886 | 0.02173960377
| 3957.15 | 0.001093666071 | 1.31908776 | 0.01971619966
| 3957.1 | 0.0009675892052 | 1.319402804 | 0.01744640557
| 3957.05 | 0.000871123282 | 1.318613942 | 0.01572433554
| 3957 | 0.000835067591 | 1.317347444 | 0.01509267403
| 3956.95 | 0.0008594878034 | 1.316567274 | 0.01554232259
| 3956.9 | 0.0008979812248 | 1.317002036 | 0.01622953905
| 3956.85 | 0.0008775233307 | 1.318385114 | 0.01584320191
| 3956.8 | 0.0007655601934 | 1.319199411 | 0.01382119765
| 3956.75 | 0.0006282655534 | 1.318014009 | 0.01136711561
| 3956.7 | 0.0005810908031 | 1.315257858 | 0.01054465562
| 3956.65 | 0.000654154924 | 1.313116617 | 0.0118825961
| 3956.6 | 0.0007494599545 | 1.312937138 | 0.01360459669
| 3956.55 | 0.0007634270019 | 1.313602791 | 0.01384917565
| 3956.5 | 0.00071983924 | 1.313000538 | 0.01306961864
| 3956.45 | 0.0007401979542 | 1.310867213 | 0.01346103862
| 3956.4 | 0.0008892454191 | 1.309248515 | 0.01617714923
| 3956.35 | 0.001088635067 | 1.31016829 | 0.01977284142
| 3956.3 | 0.001205919308 | 1.313295269 | 0.02184068741
| 3956.25 | 0.001188716388 | 1.316612246 | 0.02147257204
| 3956.2 | 0.001092441844 | 1.318479866 | 0.0197087747
| 3956.15 | 0.00100379484 | 1.318877554 | 0.01810901146
| 3956.1 | 0.0009638434258 | 1.318757435 | 0.0173928495
| 3956.05 | 0.0009561814385 | 1.319025796 | 0.01725146082
| 3956 | 0.0009411470947 | 1.31982076 | 0.01697014443
| 3955.95 | 0.0008954629319 | 1.320758728 | 0.01613697716
| 3955.9 | 0.0008231648228 | 1.321324528 | 0.01483237604
| 3955.85 | 0.0007464368842 | 1.321394394 | 0.01345531983
| 3955.8 | 0.0006754049087 | 1.32112197 | 0.01218432856
| 3955.75 | 0.000609484968 | 1.320574095 | 0.01100730934
| 3955.7 | 0.0005539259862 | 1.319636023 | 0.01001888254
| 3955.65 | 0.0005298061307 | 1.318401362 | 0.00959655238
| 3955.6 | 0.0005465792481 | 1.317478208 | 0.009906306058
| 3955.55 | 0.0005675056029 | 1.317434147 | 0.01028324643
| 3955.5 | 0.0005398928177 | 1.317776444 | 0.009783679655
| 3955.45 | 0.0004681493165 | 1.317278471 | 0.008497491031
| 3955.4 | 0.0004277871913 | 1.31543338 | 0.007784677119
| 3955.35 | 0.0004856353635 | 1.313419825 | 0.008842597398
| 3955.3 | 0.0006124065246 | 1.313000244 | 0.01113413979
| 3955.25 | 0.0007049124701 | 1.314616903 | 0.01278679909
| 3955.2 | 0.0006884653108 | 1.316972336 | 0.01246532142
| 3955.15 | 0.0005733151931 | 1.318403608 | 0.0103798812
| 3955.1 | 0.0004267184986 | 1.318113463 | 0.007746883036
| 3955.05 | 0.0003127143725 | 1.316348771 | 0.005707377733
| 3955 | 0.0002670688549 | 1.313833216 | 0.004898072656
| 3954.95 | 0.0002917046665 | 1.311462256 | 0.005354427478
| 3954.9 | 0.0003586537198 | 1.309838883 | 0.006573650565
| 3954.85 | 0.0004277518027 | 1.309044826 | 0.007829205408
| 3954.8 | 0.0004759682333 | 1.308571694 | 0.008705716155
| 3954.75 | 0.0005147112543 | 1.307968844 | 0.009412288337
| 3954.7 | 0.0005648089562 | 1.307245765 | 0.01032642152
| 3954.65 | 0.0006304737192 | 1.306681147 | 0.01152255122
| 3954.6 | 0.0007052333082 | 1.306362705 | 0.01288232342
| 3954.55 | 0.0007880991339 | 1.306330623 | 0.01438674824
| 3954.5 | 0.0008769002728 | 1.306728506 | 0.01599366356
| 3954.45 | 0.000955849422 | 1.307675524 | 0.0174134077
| 3954.4 | 0.001011113169 | 1.3089044 | 0.01839778996
| 3954.35 | 0.001048761422 | 1.310217669 | 0.01906012429
| 3954.3 | 0.001072309909 | 1.311667173 | 0.019463935
| 3954.25 | 0.001071689652 | 1.313313219 | 0.01942706193
| 3954.2 | 0.001032423226 | 1.314852132 | 0.01869462647
| 3954.15 | 0.0009638085048 | 1.315790943 | 0.01744361623
| 3954.1 | 0.0008976031078 | 1.315989989 | 0.01624778957
| 3954.05 | 0.0008545531907 | 1.315907603 | 0.01547323506
| 3954 | 0.0008189650237 | 1.315904137 | 0.01483210248
| 3953.95 | 0.000776952134 | 1.31577138 | 0.01407672909
| 3953.9 | 0.0007408219376 | 1.315313132 | 0.0134309439
| 3953.85 | 0.0007230220376 | 1.314790248 | 0.01311600055
| 3953.8 | 0.0007063033977 | 1.314480488 | 0.01281799073
| 3953.75 | 0.0006663831895 | 1.313974537 | 0.01210320992
| 3953.7 | 0.0006259926583 | 1.312465742 | 0.01138907434
| 3953.65 | 0.0006571020943 | 1.310013641 | 0.01197577134
| 3953.6 | 0.0008024913244 | 1.308123703 | 0.01463026488
| 3953.55 | 0.001007470304 | 1.308514005 | 0.01834142114
| 3953.5 | 0.001152422743 | 1.311310417 | 0.02092290972
| 3953.45 | 0.001164090822 | 1.314701368 | 0.02107657128
| 3953.4 | 0.001084519548 | 1.316841448 | 0.01960646013
| 3953.35 | 0.001003635118 | 1.317496754 | 0.01813961519
| 3953.3 | 0.0009670280834 | 1.31770915 | 0.01747758763
| 3953.25 | 0.0009450516681 | 1.318327612 | 0.01707334842
| 3953.2 | 0.0008990769258 | 1.319060415 | 0.0162362686
| 3953.15 | 0.0008385512062 | 1.319277629 | 0.01514520658
| 3953.1 | 0.0008030785233 | 1.319043624 | 0.01451049323
| 3953.05 | 0.0008036727101 | 1.319143806 | 0.01452012041
| 3953 | 0.0008028889991 | 1.320240671 | 0.01449261968
| 3952.95 | 0.0007325825296 | 1.322102303 | 0.01320821868
| 3952.9 | 0.0005547087628 | 1.323298297 | 0.01000653674
| 3952.85 | 0.0003162734218 | 1.322055702 | 0.005741632252
| 3952.8 | 0.0001548435535 | 1.317837217 | 0.002862328566
| 3952.75 | 0.0001937230122 | 1.312654091 | 0.003581800235
| 3952.7 | 0.0004093823947 | 1.309860504 | 0.007495333725
| 3952.65 | 0.0006192661833 | 1.311133225 | 0.01128317157
| 3952.6 | 0.0006408090691 | 1.314463666 | 0.01164019031
| 3952.55 | 0.0004664426679 | 1.316003771 | 0.008482659695
| 3952.5 | 0.0002677589649 | 1.31363855 | 0.004914452827
| 3952.45 | 0.000227761921 | 1.308672137 | 0.004213040864
| 3952.4 | 0.0003911899396 | 1.304232926 | 0.007201011117
| 3952.35 | 0.0006578019832 | 1.302594027 | 0.0120648096
| 3952.3 | 0.0008943756095 | 1.303676231 | 0.0163594119
| 3952.25 | 0.001037751792 | 1.305836289 | 0.01893687578
| 3952.2 | 0.001127180641 | 1.307588031 | 0.02053384704
| 3952.15 | 0.001239744949 | 1.30918877 | 0.02254870219
| 3952.1 | 0.001380322033 | 1.312190013 | 0.02503825752
| 3952.05 | 0.001445353034 | 1.31737626 | 0.02610664538
| 3952 | 0.001321987247 | 1.323076905 | 0.0237727583
| 3951.95 | 0.00102815265 | 1.326357926 | 0.01844994192
| 3951.9 | 0.0007210290045 | 1.325900338 | 0.01296071739
| 3951.85 | 0.0005405782733 | 1.323303162 | 0.009755815434
| 3951.8 | 0.0004822406908 | 1.321020151 | 0.008728909801
| 3951.75 | 0.0004499279903 | 1.319792086 | 0.008158234713
| 3951.7 | 0.000399303156 | 1.318612209 | 0.007256693885
| 3951.65 | 0.0003700344831 | 1.316920251 | 0.006741209722
| 3951.6 | 0.000391689594 | 1.315462235 | 0.007140957641
| 3951.55 | 0.0004216087991 | 1.314933338 | 0.007684188159
| 3951.5 | 0.0004118760108 | 1.314727476 | 0.007510131015
| 3951.45 | 0.0003792671494 | 1.313882155 | 0.00692731958
| 3951.4 | 0.0003799288526 | 1.312442489 | 0.00694842485
| 3951.35 | 0.0004197880634 | 1.311375474 | 0.007676091446
| 3951.3 | 0.0004522115915 | 1.310856837 | 0.008266384248
| 3951.25 | 0.0004621492708 | 1.310078101 | 0.008451989277
| 3951.2 | 0.0005005397825 | 1.308538125 | 0.009159174238
| 3951.15 | 0.000622035471 | 1.307162232 | 0.01137489904
| 3951.1 | 0.0008045295239 | 1.307554497 | 0.01468313496
| 3951.05 | 0.0009467643703 | 1.310339419 | 0.0172263364
| 3951 | 0.0009551816603 | 1.314286603 | 0.01732320338
| 3950.95 | 0.0008177310244 | 1.317349333 | 0.01480316047
| 3950.9 | 0.0006094379339 | 1.318036934 | 0.0110445279
| 3950.85 | 0.0004334799023 | 1.316386307 | 0.007889267291
| 3950.8 | 0.0003520171151 | 1.313509983 | 0.006438665565
| 3950.75 | 0.0003652973108 | 1.310735241 | 0.006695356059
| 3950.7 | 0.0004333853713 | 1.308746637 | 0.007941365466
| 3950.65 | 0.0005212966362 | 1.307529596 | 0.009544817689
| 3950.6 | 0.0006204559456 | 1.306926004 | 0.01134997894
| 3950.55 | 0.0007211510105 | 1.307108591 | 0.01317654049
| 3950.5 | 0.0007931115091 | 1.30801555 | 0.01447267866
| 3950.45 | 0.0008138660356 | 1.30896086 | 0.01483809063
| 3950.4 | 0.0008144327425 | 1.309054328 | 0.01484742463
| 3950.35 | 0.0008635111169 | 1.30854351 | 0.01574403088
| 3950.3 | 0.0009817415831 | 1.308875766 | 0.01788434801
| 3950.25 | 0.001095658636 | 1.311240938 | 0.0199131944
| 3950.2 | 0.001099000683 | 1.314949676 | 0.01991407743
| 3950.15 | 0.0009609893913 | 1.317958534 | 0.01737897601
| 3950.1 | 0.0007519628838 | 1.318650556 | 0.01360610288
| 3950.05 | 0.0005768411804 | 1.316984183 | 0.01046964387
| 3950 | 0.0005030743768 | 1.314027328 | 0.009164537989
| 3949.95 | 0.0005462118435 | 1.311182983 | 0.009968023473
| 3949.9 | 0.0006765839631 | 1.30978189 | 0.01234230171
| 3949.85 | 0.0008119810387 | 1.310637842 | 0.0147858932
| 3949.8 | 0.0008494141496 | 1.313032358 | 0.01543376034
| 3949.75 | 0.0007540290258 | 1.314813284 | 0.01368898433
| 3949.7 | 0.0006141965266 | 1.31417239 | 0.01117085672
| 3949.65 | 0.0005653244454 | 1.311581633 | 0.01031122623
| 3949.6 | 0.0006570308457 | 1.309356306 | 0.01199309968
| 3949.55 | 0.0008048010073 | 1.309415914 | 0.01467158309
| 3949.5 | 0.0008845981194 | 1.311422466 | 0.0160923404
| 3949.45 | 0.0008437642843 | 1.313525241 | 0.01532670862
| 3949.4 | 0.0007316470133 | 1.313955516 | 0.01329564427
| 3949.35 | 0.0006506503572 | 1.312455575 | 0.01184748446
| 3949.3 | 0.0006754528719 | 1.310211458 | 0.01231926772
| 3949.25 | 0.0008033677019 | 1.309096869 | 0.01465049962
| 3949.2 | 0.0009494456446 | 1.310274859 | 0.01728381109
| 3949.15 | 0.0009999787453 | 1.313247938 | 0.01815607501
| 3949.1 | 0.0009076795524 | 1.315780632 | 0.01645281954
| 3949.05 | 0.0007579769022 | 1.316036047 | 0.01374849805
| 3949 | 0.0006769169109 | 1.314453451 | 0.01230288366
| 3948.95 | 0.0007005645907 | 1.313110451 | 0.0127445621
| 3948.9 | 0.0007460769252 | 1.313352399 | 0.01356489304
| 3948.85 | 0.0007164180292 | 1.314379111 | 0.01301764368
| 3948.8 | 0.0006125033821 | 1.31430549 | 0.01114150636
| 3948.75 | 0.0005258782777 | 1.312343852 | 0.009593316709
| 3948.7 | 0.0005401903753 | 1.30945223 | 0.009876566834
| 3948.65 | 0.0006592790608 | 1.307324629 | 0.01205681437
| 3948.6 | 0.0008220258154 | 1.306938122 | 0.01501751091
| 3948.55 | 0.0009583458321 | 1.308199813 | 0.01747713384
| 3948.5 | 0.001030270474 | 1.310297998 | 0.01875163806
| 3948.45 | 0.001034721268 | 1.312486567 | 0.01879928466
| 3948.4 | 0.0009815250506 | 1.31418897 | 0.01781200331
| 3948.35 | 0.0008909241313 | 1.31493258 | 0.01616482912
| 3948.3 | 0.0008020047084 | 1.314365776 | 0.0145659064
| 3948.25 | 0.0007714540712 | 1.312743614 | 0.01403305418
| 3948.2 | 0.000838273669 | 1.311214658 | 0.01526122479
| 3948.15 | 0.0009704809653 | 1.311353368 | 0.0176542739
| 3948.1 | 0.001069357151 | 1.31363515 | 0.0194097631
| 3948.05 | 0.001045716928 | 1.31688516 | 0.01893205918
| 3948 | 0.0008951099573 | 1.318987406 | 0.01618698866
| 3947.95 | 0.0007081748931 | 1.318686764 | 0.01282440022
| 3947.9 | 0.0005916203361 | 1.31645042 | 0.01074672991
| 3947.85 | 0.0005845925782 | 1.313965495 | 0.01064299841
| 3947.8 | 0.0006396253581 | 1.312467514 | 0.01165246834
| 3947.75 | 0.0006927759399 | 1.311876345 | 0.01262055159
| 3947.7 | 0.0007343809107 | 1.311346875 | 0.01337976746
| 3947.65 | 0.0008040699191 | 1.310861389 | 0.01464797587
| 3947.6 | 0.0009027374892 | 1.311329046 | 0.01642981907
| 3947.55 | 0.0009635542537 | 1.31318928 | 0.01750524995
| 3947.5 | 0.0009214137664 | 1.315162328 | 0.01671593602
| 3947.45 | 0.0008219373428 | 1.315425753 | 0.01491604563
| 3947.4 | 0.0007887305677 | 1.314005327 | 0.01433360249
| 3947.35 | 0.0008756197074 | 1.313164887 | 0.01591560547
| 3947.3 | 0.0009854864311 | 1.314755179 | 0.01788023327
| 3947.25 | 0.0009809532221 | 1.3180608 | 0.0177500084
| 3947.2 | 0.0008216872796 | 1.320595122 | 0.01484742283
| 3947.15 | 0.0005956511025 | 1.320567488 | 0.01078221094
| 3947.1 | 0.0004143691613 | 1.318087039 | 0.007539976502
| 3947.05 | 0.0003430484801 | 1.314220405 | 0.006278353234
| 3947 | 0.0004057306788 | 1.310320469 | 0.007436716399
| 3946.95 | 0.0005807266581 | 1.307917504 | 0.01062962328
| 3946.9 | 0.0007882667691 | 1.308008965 | 0.01439779431
| 3946.85 | 0.0009287125448 | 1.310239824 | 0.01691849652
| 3946.8 | 0.0009513557871 | 1.312986232 | 0.01729068616
| 3946.75 | 0.0008934894593 | 1.314797251 | 0.01621947992
| 3946.7 | 0.00081666326 | 1.315482055 | 0.01482289081
| 3946.65 | 0.0007479526117 | 1.315413295 | 0.01358293914
| 3946.6 | 0.0006980602616 | 1.314712308 | 0.01268959155
| 3946.55 | 0.0006949901594 | 1.313648752 | 0.01264562924
| 3946.5 | 0.0007445150972 | 1.31316459 | 0.01354690504
| 3946.45 | 0.0007943590186 | 1.313947748 | 0.01443947284
| 3946.4 | 0.0007766848416 | 1.315474545 | 0.01410201893
| 3946.35 | 0.0006797094842 | 1.316342793 | 0.01234161198
| 3946.3 | 0.0005613183592 | 1.31566819 | 0.01021123828
| 3946.25 | 0.0004868288534 | 1.313745555 | 0.00888163307
| 3946.2 | 0.0004803207694 | 1.311433014 | 0.008781781379
| 3946.15 | 0.0005324436362 | 1.309379224 | 0.009742905132
| 3946.1 | 0.0006274497125 | 1.307945025 | 0.01148023671
| 3946.05 | 0.0007472215234 | 1.307379499 | 0.01366223676
| 3946 | 0.0008687628418 | 1.307811166 | 0.01586591438
| 3945.95 | 0.0009659756924 | 1.309150846 | 0.01761367589
| 3945.9 | 0.001016551161 | 1.311085301 | 0.01850324548
| 3945.85 | 0.001007716173 | 1.313046286 | 0.01831415123
| 3945.8 | 0.0009527876956 | 1.314409025 | 0.01730075974
| 3945.75 | 0.0008844402635 | 1.314921229 | 0.01605832397
| 3945.7 | 0.0008330200783 | 1.314867122 | 0.01512985026
| 3945.65 | 0.0007970584571 | 1.314742767 | 0.01448158092
| 3945.6 | 0.0007577389465 | 1.314568315 | 0.01377308004
| 3945.55 | 0.0007141479304 | 1.314021726 | 0.01299125304
| 3945.5 | 0.0006882711301 | 1.31299382 | 0.01253431534
| 3945.45 | 0.0006965268416 | 1.311835765 | 0.0126961737
| 3945.4 | 0.0007312772782 | 1.310958478 | 0.01333550275
| 3945.35 | 0.0007725646733 | 1.31037652 | 0.01409084254
| 3945.3 | 0.0008228560895 | 1.309847034 | 0.01500962043
| 3945.25 | 0.0008963556045 | 1.309561676 | 0.01634727085
| 3945.2 | 0.0009854901564 | 1.30996371 | 0.01795957209
| 3945.15 | 0.001058513301 | 1.31122331 | 0.01926546786
| 3945.1 | 0.001085121648 | 1.312929241 | 0.0197209804
| 3945.05 | 0.001063219739 | 1.314374554 | 0.01930192803
| 3945 | 0.001023733055 | 1.315160732 | 0.01857596986
| 3944.95 | 0.0009923544731 | 1.315552635 | 0.01800317073
| 3944.9 | 0.0009674099256 | 1.315822015 | 0.0175487166
| 3944.85 | 0.0009448188374 | 1.315957109 | 0.01713886001
| 3944.8 | 0.0009311810119 | 1.315927499 | 0.01689311642
| 3944.75 | 0.0009353673103 | 1.315897027 | 0.01696938563
| 3944.7 | 0.0009556021524 | 1.31623245 | 0.01733037224
| 3944.65 | 0.000965293033 | 1.317121002 | 0.01749276252
| 3944.6 | 0.0009449142945 | 1.318221424 | 0.01710944747
| 3944.55 | 0.000893176535 | 1.319210742 | 0.01616310952
| 3944.5 | 0.0008159307747 | 1.319795663 | 0.01476393165
| 3944.45 | 0.0007250839858 | 1.319827715 | 0.01312749069
| 3944.4 | 0.0006323428812 | 1.319174362 | 0.01146406176
| 3944.35 | 0.0005583036702 | 1.31777923 | 0.01014287746
| 3944.3 | 0.0005287206721 | 1.31585477 | 0.00962592256
| 3944.25 | 0.0005563907336 | 1.314018787 | 0.01014198727
| 3944.2 | 0.000621573067 | 1.312837179 | 0.01133247523
| 3944.15 | 0.0006960178738 | 1.312340433 | 0.01268572983
| 3944.1 | 0.0007740980931 | 1.312352949 | 0.01410007617
| 3944.05 | 0.0008563944154 | 1.313145169 | 0.0155809383
| 3944 | 0.0009026555328 | 1.315107124 | 0.01639222232
| 3943.95 | 0.0008424585701 | 1.317482412 | 0.0152737025
| 3943.9 | 0.000675316433 | 1.318193527 | 0.01225029259
| 3943.85 | 0.0005250452097 | 1.315957609 | 0.009559745321
| 3943.8 | 0.0005354224694 | 1.312284003 | 0.009778493366
| 3943.75 | 0.0006986018283 | 1.310393446 | 0.01275443589
| 3943.7 | 0.0008521461844 | 1.31157376 | 0.01552542013
| 3943.65 | 0.0008683260546 | 1.313787561 | 0.0157901868
| 3943.6 | 0.0007937792674 | 1.314369169 | 0.01443421654
| 3943.55 | 0.0007653492517 | 1.31313907 | 0.01393441298
| 3943.5 | 0.0008397162877 | 1.312044842 | 0.01529493518
| 3943.45 | 0.0009508808161 | 1.312539934 | 0.01730291886
| 3943.4 | 0.001021254806 | 1.314224701 | 0.01855281584
| 3943.35 | 0.001038965771 | 1.316178894 | 0.01884341357
| 3943.3 | 0.001021886243 | 1.318129592 | 0.0185051926
| 3943.25 | 0.0009634383041 | 1.320148733 | 0.01742137063
| 3943.2 | 0.0008445372789 | 1.321814247 | 0.01525788096
| 3943.15 | 0.0006718635572 | 1.322300055 | 0.01214653135
| 3943.1 | 0.000498350243 | 1.320946562 | 0.009038333999
| 3943.05 | 0.000398237259 | 1.318100114 | 0.007256557781
| 3943 | 0.0004117391064 | 1.315084942 | 0.007521036882
| 3942.95 | 0.0005008955496 | 1.313486981 | 0.009145523653
| 3942.9 | 0.0005637062703 | 1.313451822 | 0.01028278275
| 3942.85 | 0.000556036831 | 1.313321181 | 0.01014523083
| 3942.8 | 0.0005530514744 | 1.311880686 | 0.01010378773
| 3942.75 | 0.0006447285426 | 1.310186317 | 0.0117820973
| 3942.7 | 0.0008030273006 | 1.310313069 | 0.01465379752
| 3942.65 | 0.0009000729786 | 1.312535899 | 0.01638571805
| 3942.6 | 0.0008735782451 | 1.314736622 | 0.01587696341
| 3942.55 | 0.0008028489553 | 1.315288291 | 0.0145909194
| 3942.5 | 0.0007849214584 | 1.314907231 | 0.01427149341
| 3942.45 | 0.0008109775387 | 1.315194575 | 0.01473942514
| 3942.4 | 0.0008024149559 | 1.31628789 | 0.01457139536
| 3942.35 | 0.0007370701074 | 1.316877493 | 0.0133841846
| 3942.3 | 0.0006801621044 | 1.316330631 | 0.01236242086
| 3942.25 | 0.000680397266 | 1.315563626 | 0.01237493149
| 3942.2 | 0.0007133586319 | 1.315639264 | 0.01297011647
| 3942.15 | 0.000716867858 | 1.316732043 | 0.01302160762
| 3942.1 | 0.0006421483109 | 1.317991717 | 0.0116594606
| 3942.05 | 0.0004922044473 | 1.318011714 | 0.00895409206
| 3942 | 0.0003434866659 | 1.315746665 | 0.006285081214
| 3941.95 | 0.0003046896315 | 1.311695795 | 0.005605679512
| 3941.9 | 0.0004282090805 | 1.307925747 | 0.007870169138
| 3941.85 | 0.0006468486984 | 1.306574282 | 0.01185841939
| 3941.8 | 0.0008339742184 | 1.307763481 | 0.01525042135
| 3941.75 | 0.0009260871464 | 1.309941739 | 0.01689654678
| 3941.7 | 0.0009533828107 | 1.31176629 | 0.01736681018
| 3941.65 | 0.0009659538063 | 1.313301558 | 0.01757303904
| 3941.6 | 0.0009584231285 | 1.315086958 | 0.0174113032
| 3941.55 | 0.0008952217193 | 1.316888829 | 0.01624374469
| 3941.5 | 0.000776466912 | 1.317761337 | 0.0140881425
| 3941.45 | 0.0006526918163 | 1.317183304 | 0.0118599387
| 3941.4 | 0.0005764109071 | 1.315538935 | 0.01049773287
| 3941.35 | 0.0005624634225 | 1.313664823 | 0.01026237023
| 3941.3 | 0.0005936063815 | 1.312091524 | 0.01084087376
| 3941.25 | 0.000652025455 | 1.310927214 | 0.0119116352
| 3941.2 | 0.0007359581055 | 1.310200253 | 0.01344285755
| 3941.15 | 0.000841277653 | 1.310298561 | 0.01535418565
| 3941.1 | 0.0009332783503 | 1.311531135 | 0.01700798805
| 3941.05 | 0.000964649489 | 1.313515038 | 0.01754898938
| 3941 | 0.0009200465848 | 1.31515649 | 0.01671855328
| 3940.95 | 0.0008423328415 | 1.315552929 | 0.01530764743
| 3940.9 | 0.000799608881 | 1.314823436 | 0.01454399636
| 3940.85 | 0.0008232905545 | 1.314117668 | 0.01498152308
| 3940.8 | 0.0008695549316 | 1.31441845 | 0.01581548267
| 3940.75 | 0.0008740574138 | 1.3153088 | 0.01588546446
| 3940.7 | 0.0008421186342 | 1.315552363 | 0.01530474006
| 3940.65 | 0.0008501154386 | 1.314956465 | 0.01545724266
| 3940.6 | 0.0009395293874 | 1.315157436 | 0.01707276795
| 3940.55 | 0.001015472228 | 1.317798152 | 0.01840721745
| 3940.5 | 0.0009229835105 | 1.321605212 | 0.01668354705
| 3940.45 | 0.0006583686931 | 1.322926989 | 0.01190528623
| 3940.4 | 0.0004281853317 | 1.32001534 | 0.007787781942
| 3940.35 | 0.000416622498 | 1.315642162 | 0.007610441155
| 3940.3 | 0.0005567958568 | 1.313828123 | 0.01016098957
| 3940.25 | 0.0006328281027 | 1.314827834 | 0.01152807872
| 3940.2 | 0.0005783648219 | 1.315307214 | 0.01053833494
| 3940.15 | 0.000544294716 | 1.313639695 | 0.009936623744
| 3940.1 | 0.0006402148853 | 1.312149899 | 0.01168870635
| 3940.05 | 0.0007623513243 | 1.313208637 | 0.01389149777
| 3940 | 0.0007602469981 | 1.315603506 | 0.01382577131
| 3939.95 | 0.0006455220295 | 1.316561179 | 0.01174117996
| 3939.9 | 0.0005507660088 | 1.315452257 | 0.01003862047
| 3939.85 | 0.0005331914882 | 1.313972416 | 0.009733459699
| 3939.8 | 0.0005385526446 | 1.312952988 | 0.009839329769
| 3939.75 | 0.0005445075232 | 1.31173949 | 0.009957718404
| 3939.7 | 0.0005951169867 | 1.310178231 | 0.01089014097
| 3939.65 | 0.0007080985246 | 1.309370915 | 0.012950888
| 3939.6 | 0.0008240425944 | 1.310063078 | 0.01504997498
| 3939.55 | 0.0008831257017 | 1.311640007 | 0.0161029271
| 3939.5 | 0.0008820109053 | 1.313075055 | 0.01606399277
| 3939.45 | 0.000851239545 | 1.313879749 | 0.0154960736
| 3939.4 | 0.000820008105 | 1.314006973 | 0.01492888931
| 3939.35 | 0.0008177710712 | 1.313724338 | 0.01489204697
| 3939.3 | 0.000849809496 | 1.313824802 | 0.01547145157
| 3939.25 | 0.0008669458346 | 1.314696377 | 0.01577075183
| 3939.2 | 0.0008331728152 | 1.315408921 | 0.01515044444
| 3939.15 | 0.0008009863101 | 1.315018006 | 0.0145729461
| 3939.1 | 0.0008487529106 | 1.314508953 | 0.01544432744
| 3939.05 | 0.00093262084 | 1.315903855 | 0.01694389673
| 3939 | 0.0009083398601 | 1.319020876 | 0.01646192075
| 3938.95 | 0.0007178308456 | 1.321060751 | 0.01300084631
| 3938.9 | 0.0004822271866 | 1.319744293 | 0.008767086766
| 3938.85 | 0.0003638761126 | 1.315880022 | 0.006657851073
| 3938.8 | 0.0004067248657 | 1.311810943 | 0.007460089554
| 3938.75 | 0.000563797542 | 1.309156597 | 0.01033266074
| 3938.7 | 0.0007730964557 | 1.308635852 | 0.01414408043
| 3938.65 | 0.0009603500384 | 1.310556977 | 0.0175237547
| 3938.6 | 0.001032518687 | 1.31416507 | 0.01878020996
| 3938.55 | 0.0009522787313 | 1.31726822 | 0.01728218985
| 3938.5 | 0.0008122539132 | 1.318002371 | 0.01474228798
| 3938.45 | 0.000743137674 | 1.317111967 | 0.01350426358
| 3938.4 | 0.000755068379 | 1.316749691 | 0.01372429876
| 3938.35 | 0.0007534204065 | 1.317648804 | 0.01368421332
| 3938.3 | 0.0006813136847 | 1.318536924 | 0.0123721037
| 3938.25 | 0.0005806051206 | 1.318357526 | 0.01055576889
| 3938.2 | 0.0004973951717 | 1.317342194 | 0.009061890179
| 3938.15 | 0.0004338510343 | 1.315795998 | 0.007925146558
| 3938.1 | 0.0004049218252 | 1.313445218 | 0.00741783552
| 3938.05 | 0.0004695109101 | 1.310731563 | 0.008608624213
| 3938 | 0.0006344751443 | 1.30949616 | 0.01161644969
| 3937.95 | 0.0007891063593 | 1.310981326 | 0.01441038634
| 3937.9 | 0.0008042445391 | 1.31377232 | 0.01465171267
| 3937.85 | 0.0006888145594 | 1.315056501 | 0.01254630381
| 3937.8 | 0.0005762581702 | 1.313725278 | 0.0105208947
| 3937.75 | 0.0005781254742 | 1.311152435 | 0.01057802885
| 3937.7 | 0.0006873826484 | 1.309461255 | 0.01257958851
| 3937.65 | 0.0008226349034 | 1.309372852 | 0.01504019902
| 3937.6 | 0.0009375833889 | 1.310337029 | 0.01711769259
| 3937.55 | 0.001031930095 | 1.312038255 | 0.01880698081
| 3937.5 | 0.001089240888 | 1.314676639 | 0.01980530801
| 3937.45 | 0.001059994569 | 1.317889152 | 0.01922491608
| 3937.4 | 0.0009234850277 | 1.320342704 | 0.01672342347
| 3937.35 | 0.0007338053561 | 1.320674817 | 0.01329846887
| 3937.3 | 0.0005994038644 | 1.318844792 | 0.01089309493
| 3937.25 | 0.0005895802763 | 1.316491162 | 0.0107380653
| 3937.2 | 0.0006720274674 | 1.315616178 | 0.01223853917
| 3937.15 | 0.0007332419059 | 1.316908979 | 0.01333205086
| 3937.1 | 0.0006761816317 | 1.318956524 | 0.01227866681
| 3937.05 | 0.0005144439648 | 1.319516829 | 0.009354257112
| 3937 | 0.0003600423217 | 1.317634877 | 0.006580592553
| 3936.95 | 0.0003142622306 | 1.314458369 | 0.00577133984
| 3936.9 | 0.000375561881 | 1.311966076 | 0.006897131744
| 3936.85 | 0.0004619080582 | 1.310951405 | 0.008471488765
| 3936.8 | 0.0005149380294 | 1.310692627 | 0.009436773052
| 3936.75 | 0.0005414388153 | 1.310287258 | 0.009921708871
| 3936.7 | 0.0005737785239 | 1.30962536 | 0.01051536171
| 3936.65 | 0.0006171409052 | 1.308949089 | 0.01131028081
| 3936.6 | 0.0006754370394 | 1.308199245 | 0.01237863394
| 3936.55 | 0.0007668160847 | 1.307554975 | 0.01404972019
| 3936.5 | 0.0008972575872 | 1.307629147 | 0.01642515802
| 3936.45 | 0.001035802068 | 1.309096699 | 0.01892728378
| 3936.4 | 0.001122403422 | 1.311983003 | 0.02045638069
| 3936.35 | 0.001105748119 | 1.315399686 | 0.02009840032
| 3936.3 | 0.0009808819723 | 1.317983717 | 0.017798752
| 3936.25 | 0.0007940959201 | 1.318500022 | 0.01441634017
| 3936.2 | 0.0006479504506 | 1.316540131 | 0.01179634949
| 3936.15 | 0.0006391145301 | 1.313472497 | 0.0116672379
| 3936.1 | 0.0007679183022 | 1.311716065 | 0.01402358121
| 3936.05 | 0.0009151231514 | 1.312765104 | 0.01668294287
| 3936 | 0.0009477958066 | 1.315471851 | 0.01723780204
| 3935.95 | 0.0008512344227 | 1.317398013 | 0.01546418863
| 3935.9 | 0.0007180669331 | 1.317225378 | 0.01305820662
| 3935.85 | 0.0006404486497 | 1.315492395 | 0.01167217856
| 3935.8 | 0.0006464137683 | 1.313330953 | 0.0118020424
| 3935.75 | 0.0007303305915 | 1.311585674 | 0.01334361959
| 3935.7 | 0.0008762190102 | 1.31106569 | 0.01600053778
| 3935.65 | 0.001028111206 | 1.312527015 | 0.01873918106
| 3935.6 | 0.001099655868 | 1.315557074 | 0.01998924608
| 3935.55 | 0.001053707676 | 1.318515414 | 0.01911053555
| 3935.5 | 0.0009458544646 | 1.319942288 | 0.01714090854
| 3935.45 | 0.0008704462105 | 1.320052932 | 0.01577828057
| 3935.4 | 0.000854133161 | 1.320365965 | 0.01547989447
| 3935.35 | 0.0008307802507 | 1.321821011 | 0.01503991443
| 3935.3 | 0.0007252017953 | 1.323669211 | 0.01311568672
| 3935.25 | 0.0005352254968 | 1.32433038 | 0.009690743097
| 3935.2 | 0.0003349771715 | 1.322856456 | 0.00609866833
| 3935.15 | 0.0002099149866 | 1.319710481 | 0.003861433174
| 3935.1 | 0.0001947088162 | 1.31620651 | 0.003601323791
| 3935.05 | 0.0002626604406 | 1.313548397 | 0.004843508371
| 3935 | 0.0003615571179 | 1.312089795 | 0.006645405442
| 3934.95 | 0.0004585585566 | 1.311604503 | 0.008409866811
| 3934.9 | 0.0005404334505 | 1.311855873 | 0.009894802506
| 3934.85 | 0.0005951439973 | 1.31271291 | 0.01088052835
| 3934.8 | 0.0006072181265 | 1.313934981 | 0.01108824064
| 3934.75 | 0.0005643391061 | 1.31508964 | 0.01030060152
| 3934.7 | 0.0004665711885 | 1.315511267 | 0.008526480131
| 3934.65 | 0.0003431225203 | 1.314408881 | 0.006297845692
| 3934.6 | 0.0002678786399 | 1.311460203 | 0.00494856086
| 3934.55 | 0.000320573338 | 1.307668618 | 0.005925704262
| 3934.5 | 0.0005151834329 | 1.305126311 | 0.009490676152
| 3934.45 | 0.0007584383725 | 1.305641037 | 0.01392591052
| 3934.4 | 0.0009031449428 | 1.308815394 | 0.01652535399
| 3934.35 | 0.0008829329179 | 1.312228518 | 0.01611270334
| 3934.3 | 0.0007581887752 | 1.313733537 | 0.01382994223
| 3934.25 | 0.0006426749763 | 1.312912236 | 0.0117429461
| 3934.2 | 0.0006200685154 | 1.310878275 | 0.01135224745
| 3934.15 | 0.0006986637613 | 1.309332517 | 0.01279742689
| 3934.1 | 0.0008180430144 | 1.309389973 | 0.01496980858
| 3934.05 | 0.000898021275 | 1.310890794 | 0.01640588873
| 3934 | 0.000901367048 | 1.312677476 | 0.01644293602
| 3933.95 | 0.0008533420057 | 1.313688315 | 0.0155580901
| 3933.9 | 0.0008076839134 | 1.313758434 | 0.01472899688
| 3933.85 | 0.0007915860057 | 1.313418742 | 0.01444119678
| 3933.8 | 0.0008081826366 | 1.313103139 | 0.01474642476
| 3933.75 | 0.0008538109266 | 1.313327609 | 0.01557201701
| 3933.7 | 0.0008925674467 | 1.314606476 | 0.01625853781
| 3933.65 | 0.000860875474 | 1.31656094 | 0.01565855547
| 3933.6 | 0.0007413397529 | 1.317671602 | 0.01348173644
| 3933.55 | 0.0006103045319 | 1.316822105 | 0.01111997155
| 3933.5 | 0.0005634073157 | 1.314840258 | 0.01028916415
| 3933.45 | 0.0005924780865 | 1.313536347 | 0.01082832771
| 3933.4 | 0.0006151339027 | 1.313183927 | 0.01124289841
| 3933.35 | 0.0006100395706 | 1.312615466 | 0.01115596718
| 3933.3 | 0.0006399792607 | 1.311514929 | 0.01171056933
| 3933.25 | 0.0007256492986 | 1.311261576 | 0.01327047089
| 3933.2 | 0.0007799719446 | 1.31252245 | 0.01424334588
| 3933.15 | 0.0007402398637 | 1.313759045 | 0.01350795596
| 3933.1 | 0.0006695045146 | 1.313492026 | 0.01222743969
| 3933.05 | 0.0006556953316 | 1.312320138 | 0.01198883311
| 3933 | 0.000694222747 | 1.311726129 | 0.0126950834
| 3932.95 | 0.0007135900682 | 1.311837059 | 0.0130460006
| 3932.9 | 0.0007085585953 | 1.31148898 | 0.01295848262
| 3932.85 | 0.0007436056635 | 1.310675065 | 0.01360483908
| 3932.8 | 0.0008267844081 | 1.310744246 | 0.01511716369
| 3932.75 | 0.0008734250457 | 1.312201677 | 0.0159467704
| 3932.7 | 0.0008258377186 | 1.313539804 | 0.01506562903
| 3932.65 | 0.000741577243 | 1.313195635 | 0.01354029383
| 3932.6 | 0.0007268399918 | 1.311475219 | 0.01329193035
| 3932.55 | 0.0008129449576 | 1.310243129 | 0.01487245534
| 3932.5 | 0.0009308145365 | 1.310769545 | 0.01701049632
| 3932.45 | 0.0009925854411 | 1.312746562 | 0.01810551631
| 3932.4 | 0.0009630192053 | 1.314831622 | 0.01753864521
| 3932.35 | 0.0008725244568 | 1.315935342 | 0.01588294956
| 3932.3 | 0.0007712068022 | 1.315814179 | 0.01404864647
| 3932.25 | 0.0006904988563 | 1.314751343 | 0.01259771893
| 3932.2 | 0.0006427559989 | 1.313005594 | 0.01174952001
| 3932.15 | 0.0006389557396 | 1.310634468 | 0.01170395117
| 3932.1 | 0.0007165893899 | 1.307776418 | 0.01314713657
| 3932.05 | 0.0009143515506 | 1.305631561 | 0.01678204576
| 3932 | 0.001196817027 | 1.306023586 | 0.02193588527
| 3931.95 | 0.001442110169 | 1.309756507 | 0.02634002068
| 3931.9 | 0.001528860998 | 1.315365064 | 0.02779706774
| 3931.85 | 0.001445046163 | 1.320361316 | 0.02617107968
| 3931.8 | 0.001277055589 | 1.323369377 | 0.02307808985
| 3931.75 | 0.001107549763 | 1.324843579 | 0.01999753029
| 3931.7 | 0.0009422306885 | 1.325559838 | 0.01701053557
| 3931.65 | 0.0007681781441 | 1.325350002 | 0.01388151925
| 3931.6 | 0.0006203446525 | 1.323813 | 0.01123738899
| 3931.55 | 0.0005525038589 | 1.321629281 | 0.010035654
| 3931.5 | 0.0005505769502 | 1.320088272 | 0.01001498549
| 3931.45 | 0.0005485108133 | 1.319421202 | 0.009983782744
| 3931.4 | 0.0005202298042 | 1.318699587 | 0.009479016817
| 3931.35 | 0.0005089533526 | 1.317444193 | 0.009285737377
| 3931.3 | 0.000542841385 | 1.31642434 | 0.009908102592
| 3931.25 | 0.0005812393513 | 1.316240672 | 0.01060543829
| 3931.2 | 0.0005875122722 | 1.316222686 | 0.01071938212
| 3931.15 | 0.0005986196932 | 1.315713745 | 0.01092557269
| 3931.1 | 0.0006580059404 | 1.315523174 | 0.012004047
| 3931.05 | 0.0007176604136 | 1.31685215 | 0.01307091136
| 3931 | 0.0006786813015 | 1.319133265 | 0.01234077107
| 3930.95 | 0.0005236524168 | 1.320295971 | 0.009528197872
| 3930.9 | 0.0003408654585 | 1.318973534 | 0.006235444804
| 3930.85 | 0.0002421475953 | 1.315536424 | 0.004467273889
| 3930.8 | 0.0002850494341 | 1.311606243 | 0.005264582484
| 3930.75 | 0.0004557771617 | 1.30897401 | 0.008387087428
| 3930.7 | 0.0006786021391 | 1.30904092 | 0.01244604017
| 3930.65 | 0.0008268114195 | 1.311732482 | 0.01511357967
| 3930.6 | 0.0008249515652 | 1.314971467 | 0.01503959359
| 3930.55 | 0.0007288670181 | 1.316644211 | 0.0132778981
| 3930.5 | 0.0006506089108 | 1.31687163 | 0.01185798489
| 3930.45 | 0.0006013656978 | 1.317235723 | 0.01096274922
| 3930.4 | 0.0005009062578 | 1.317773156 | 0.009139568995
| 3930.35 | 0.0003468482763 | 1.316615295 | 0.006358900613
| 3930.3 | 0.0002716090524 | 1.313198418 | 0.005013282491
| 3930.25 | 0.0003603692174 | 1.309905204 | 0.006644614646
| 3930.2 | 0.000524115282 | 1.30923782 | 0.009631162229
| 3930.15 | 0.0006001708109 | 1.310767795 | 0.01100273029
| 3930.1 | 0.0005459468801 | 1.311761886 | 0.01000771378
| 3930.05 | 0.0004639914268 | 1.310563083 | 0.00852659877
| 3930 | 0.0004705535239 | 1.307836142 | 0.008666206331
| 3929.95 | 0.0005990439106 | 1.305449059 | 0.011031127
| 3929.9 | 0.0008023576797 | 1.304944447 | 0.0147525573
| 3929.85 | 0.0009862743336 | 1.30683916 | 0.01808848756
| 3929.8 | 0.001062524969 | 1.310065444 | 0.01943108184
| 3929.75 | 0.001024168918 | 1.312702786 | 0.01869268267
| 3929.7 | 0.0009526223858 | 1.313721492 | 0.01737768947
| 3929.65 | 0.0009226044657 | 1.313920695 | 0.01682985977
| 3929.6 | 0.0009223292565 | 1.314471188 | 0.01681745578
| 3929.55 | 0.0009033661353 | 1.315420303 | 0.01646047012
| 3929.5 | 0.0008585699818 | 1.316134636 | 0.01563868569
| 3929.45 | 0.0008091661163 | 1.316524895 | 0.01473829779
| 3929.4 | 0.0007533174925 | 1.316753759 | 0.0137235644
| 3929.35 | 0.0006851912489 | 1.316580259 | 0.0124910904
| 3929.3 | 0.0006265211838 | 1.315768379 | 0.01143603725
| 3929.25 | 0.0005980175931 | 1.314680839 | 0.01092959695
| 3929.2 | 0.0005870838638 | 1.31362846 | 0.0107410289
| 3929.15 | 0.000588046388 | 1.312331983 | 0.01077055053
| 3929.1 | 0.0006358670059 | 1.310783652 | 0.01165521559
| 3929.05 | 0.0007449821583 | 1.310039588 | 0.01365001168
| 3929 | 0.0008530379257 | 1.310858301 | 0.01560816641
| 3928.95 | 0.0008957711996 | 1.312421113 | 0.01636552389
| 3928.9 | 0.0008942838742 | 1.313545526 | 0.016323613
| 3928.85 | 0.0008995635452 | 1.314540946 | 0.01640629685
| 3928.8 | 0.0008786832897 | 1.316255143 | 0.016004589
| 3928.75 | 0.0007588570021 | 1.317781533 | 0.01381414507
| 3928.7 | 0.000575153156 | 1.317006049 | 0.01049484929
| 3928.65 | 0.0004737777645 | 1.313602668 | 0.008684733559
| 3928.6 | 0.0005456912321 | 1.309870428 | 0.01002287764
| 3928.55 | 0.0007316912538 | 1.308323749 | 0.01342844866
| 3928.5 | 0.0008997842653 | 1.309386264 | 0.01648099653
| 3928.45 | 0.0009704763088 | 1.311610733 | 0.01773807208
| 3928.4 | 0.000951738095 | 1.313427425 | 0.0173714917
| 3928.35 | 0.000896547457 | 1.314043378 | 0.01636030386
| 3928.3 | 0.0008680489829 | 1.313633492 | 0.01584815961
| 3928.25 | 0.0008897967653 | 1.313155028 | 0.01624995307
| 3928.2 | 0.000930163542 | 1.313247456 | 0.01698272183
| 3928.15 | 0.0009557758476 | 1.313475538 | 0.01744529304
| 3928.1 | 0.001005239317 | 1.313242076 | 0.01834810385
| 3928.05 | 0.001134351829 | 1.313711349 | 0.02068806135
| 3928 | 0.001279428133 | 1.316787669 | 0.02326787484
| 3927.95 | 0.001283857974 | 1.32214387 | 0.02324675213
| 3927.9 | 0.001072704324 | 1.326806245 | 0.01935673975
| 3927.85 | 0.0007476964981 | 1.328085581 | 0.01349299512
| 3927.8 | 0.0004765908223 | 1.326134826 | 0.008637272484
| 3927.75 | 0.000325833448 | 1.322962696 | 0.005944389698
| 3927.7 | 0.000261541921 | 1.319929699 | 0.004800661344
| 3927.65 | 0.0002421736723 | 1.317238425 | 0.004463396722
| 3927.6 | 0.0002551833162 | 1.314809505 | 0.004710683213
| 3927.55 | 0.0002898625104 | 1.312639256 | 0.005351154482
| 3927.5 | 0.0003473386161 | 1.310445646 | 0.006408690766
| 3927.45 | 0.0004594991924 | 1.308317015 | 0.008466563265
| 3927.4 | 0.0006425655435 | 1.307288431 | 0.01181622621
| 3927.35 | 0.0008366545678 | 1.308504477 | 0.01534558098
| 3927.3 | 0.0009387126175 | 1.311512575 | 0.01716629339
| 3927.25 | 0.0009124143997 | 1.314401927 | 0.01664824786
| 3927.2 | 0.0008208025231 | 1.31577626 | 0.01496706406
| 3927.15 | 0.0007420904017 | 1.315868622 | 0.01353791253
| 3927.1 | 0.000693839042 | 1.315619186 | 0.01266533287
| 3927.05 | 0.000645852649 | 1.315327809 | 0.0117976793
| 3927 | 0.0005893539626 | 1.31445281 | 0.01078056837
| 3926.95 | 0.0005621081229 | 1.312653637 | 0.01030184662
| 3926.9 | 0.0006116949942 | 1.310474667 | 0.01122432121
| 3926.85 | 0.0007432797006 | 1.309138495 | 0.01363659131
| 3926.8 | 0.0009058741836 | 1.309564975 | 0.01659671953
| 3926.75 | 0.001025051346 | 1.311677606 | 0.01873843533
| 3926.7 | 0.001054688355 | 1.314398194 | 0.01923585494
| 3926.65 | 0.001009596514 | 1.316488408 | 0.01838512343
| 3926.6 | 0.0009493879025 | 1.317550722 | 0.01727778237
| 3926.55 | 0.0009133033472 | 1.318317185 | 0.01661324407
| 3926.5 | 0.0008748718521 | 1.319622217 | 0.01589972654
| 3926.45 | 0.0007714843393 | 1.321143319 | 0.01401056554
| 3926.4 | 0.0005965162988 | 1.321411158 | 0.0108458151
| 3926.35 | 0.0004272521483 | 1.319544704 | 0.007801673335
| 3926.3 | 0.0003533824339 | 1.316208822 | 0.006486248
| 3926.25 | 0.0003952481792 | 1.313098851 | 0.007266170946
| 3926.2 | 0.0004954268215 | 1.311220725 | 0.009102265003
| 3926.15 | 0.0006075748254 | 1.310381292 | 0.01115223404
| 3926.1 | 0.0007227663869 | 1.310488293 | 0.01325026905
| 3926.05 | 0.0008068154581 | 1.311702868 | 0.01476736276
| 3926 | 0.0008115754448 | 1.313185393 | 0.01483606269
| 3925.95 | 0.0007623420111 | 1.313385363 | 0.01393852346
| 3925.9 | 0.0007682088748 | 1.312055663 | 0.01406088591
| 3925.85 | 0.000895446168 | 1.311262464 | 0.01638788401
| 3925.8 | 0.00105370581 | 1.313189625 | 0.01924126477
| 3925.75 | 0.00108242687 | 1.317060948 | 0.01970176973
| 3925.7 | 0.0009534419496 | 1.319903252 | 0.01732117133
| 3925.65 | 0.0007883147352 | 1.320170737 | 0.01432963283
| 3925.6 | 0.0007021818296 | 1.31893152 | 0.01278522732
| 3925.55 | 0.0006932634874 | 1.318045592 | 0.01263355371
| 3925.5 | 0.0006925011971 | 1.318007476 | 0.01262031393
| 3925.45 | 0.0006649144938 | 1.318136409 | 0.01211922711
| 3925.4 | 0.0006288988503 | 1.317870255 | 0.01146948934
| 3925.35 | 0.0006121937198 | 1.317335697 | 0.01117211802
| 3925.3 | 0.0006221686478 | 1.31705299 | 0.01135588703
| 3925.25 | 0.0006301631232 | 1.3175096 | 0.01149644052
| 3925.2 | 0.0005864589463 | 1.31840753 | 0.01069589209
| 3925.15 | 0.0004746201458 | 1.3185462 | 0.008669131193
| 3925.1 | 0.0003564967766 | 1.316864227 | 0.006540616321
| 3925.05 | 0.0003214003525 | 1.313856496 | 0.005921348279
| 3925 | 0.0003932667888 | 1.311063438 | 0.007245544404
| 3924.95 | 0.0005269115801 | 1.309499198 | 0.009692675774
| 3924.9 | 0.0006806189182 | 1.309238157 | 0.01249893104
| 3924.85 | 0.0008313078449 | 1.310390453 | 0.01523425538
| 3924.8 | 0.0009326525015 | 1.313071083 | 0.01704502037
| 3924.75 | 0.0009201820957 | 1.316451129 | 0.01677150958
| 3924.7 | 0.0007933108121 | 1.318696235 | 0.01444163635
| 3924.65 | 0.0006393953239 | 1.318826825 | 0.01165218148
| 3924.6 | 0.0005433768954 | 1.317531735 | 0.009924726391
| 3924.55 | 0.0005174344416 | 1.316124781 | 0.009466399789
| 3924.5 | 0.0005283979688 | 1.315224838 | 0.009673136803
| 3924.45 | 0.0005478556279 | 1.3149484 | 0.01002903718
| 3924.4 | 0.0005468623702 | 1.315216793 | 0.01000877712
| 3924.35 | 0.0004966603602 | 1.315455265 | 0.009095273987
| 3924.3 | 0.0004127928979 | 1.314586407 | 0.007578645804
| 3924.25 | 0.0003689872109 | 1.312294764 | 0.00679711811
| 3924.2 | 0.0004229461766 | 1.309658523 | 0.00779715551
| 3924.15 | 0.0005573569808 | 1.30812668 | 0.01026171815
| 3924.1 | 0.0007094633752 | 1.308298416 | 0.01303782348
| 3924.05 | 0.0008163540639 | 1.309906808 | 0.01497054611
| 3924 | 0.0008390094138 | 1.311940518 | 0.01535847011
| 3923.95 | 0.000790462365 | 1.313102008 | 0.01446053517
| 3923.9 | 0.0007467158125 | 1.312687548 | 0.01366936831
| 3923.85 | 0.0007931641318 | 1.311762446 | 0.01452613537
| 3923.8 | 0.0009091626836 | 1.312475902 | 0.01662987409
| 3923.75 | 0.0009598871711 | 1.315342527 | 0.01751261425
| 3923.7 | 0.000861088278 | 1.318037446 | 0.01568226886
| 3923.65 | 0.0006999340853 | 1.31832734 | 0.01275742677
| 3923.6 | 0.0006137615989 | 1.316784184 | 0.01121084074
| 3923.55 | 0.0006239637745 | 1.315564388 | 0.01140811025
| 3923.5 | 0.0006481967854 | 1.315540442 | 0.01184862491
| 3923.45 | 0.0006346697931 | 1.315866749 | 0.01159982935
| 3923.4 | 0.0006059808645 | 1.315831692 | 0.01107936799
| 3923.35 | 0.0005835886125 | 1.315670501 | 0.01067439172
| 3923.3 | 0.0005554258812 | 1.31548236 | 0.01016474869
| 3923.25 | 0.0005244757059 | 1.314950383 | 0.00960722607
| 3923.2 | 0.0005170120847 | 1.314132753 | 0.009478516488
| 3923.15 | 0.0005360571678 | 1.313644828 | 0.009829059178
| 3923.1 | 0.0005452274334 | 1.313694155 | 0.009995550319
| 3923.05 | 0.0005241720948 | 1.313664088 | 0.009612971712
| 3923 | 0.0004995069457 | 1.313065776 | 0.009169260491
| 3922.95 | 0.0005021523694 | 1.312153671 | 0.009224800999
| 3922.9 | 0.0005371836004 | 1.311483922 | 0.009868471218
| 3922.85 | 0.0005825655546 | 1.311517784 | 0.01069514654
| 3922.8 | 0.0005987011816 | 1.312238058 | 0.01098258866
| 3922.75 | 0.0005531231884 | 1.312911419 | 0.01014688131
| 3922.7 | 0.0004669395266 | 1.312360127 | 0.008582612361
| 3922.65 | 0.0004205559389 | 1.310312741 | 0.007752160923
| 3922.6 | 0.000469882506 | 1.308050684 | 0.008668387401
| 3922.55 | 0.0005741431389 | 1.307016279 | 0.01058217606
| 3922.5 | 0.0006582606572 | 1.307031623 | 0.01212022609
| 3922.45 | 0.0007143770358 | 1.307070563 | 0.0131461222
| 3922.4 | 0.0007856311262 | 1.306995217 | 0.01445021033
| 3922.35 | 0.0008752048032 | 1.307605923 | 0.01608083683
| 3922.3 | 0.000937053932 | 1.30901584 | 0.01719239159
| 3922.25 | 0.0009553232248 | 1.310527406 | 0.01750494472
| 3922.2 | 0.000953416804 | 1.311912155 | 0.01745077302
| 3922.15 | 0.000920616092 | 1.313562635 | 0.01683045848
| 3922.1 | 0.000809532123 | 1.314803593 | 0.01479353675
| 3922.05 | 0.0006528203388 | 1.313950004 | 0.01195313416
| 3922 | 0.000580693594 | 1.310748675 | 0.01067023547
| 3921.95 | 0.0006788759505 | 1.307491286 | 0.01249423916
| 3921.9 | 0.0008743642813 | 1.306676422 | 0.01607927369
| 3921.85 | 0.00103151845 | 1.308262596 | 0.01893140267
| 3921.8 | 0.001105051951 | 1.310681891 | 0.02023667673
| 3921.75 | 0.001116943548 | 1.31318265 | 0.02041278331
| 3921.7 | 0.001066719646 | 1.315679617 | 0.0194587103
| 3921.65 | 0.0009301728587 | 1.317470321 | 0.01695175102
| 3921.6 | 0.0007418459267 | 1.317062541 | 0.01353867684
| 3921.55 | 0.0006245700655 | 1.314144637 | 0.01143876228
| 3921.5 | 0.0006684325623 | 1.310658654 | 0.01227265501
| 3921.45 | 0.0008359500222 | 1.309013268 | 0.01534918594
| 3921.4 | 0.001012158578 | 1.310084671 | 0.01855249527
| 3921.35 | 0.001092529392 | 1.313000864 | 0.01997308079
| 3921.3 | 0.001039226072 | 1.315890416 | 0.01895757525
| 3921.25 | 0.0008965386095 | 1.317035861 | 0.01634884396
| 3921.2 | 0.0007687434539 | 1.3158686 | 0.01404251404
| 3921.15 | 0.0007484136163 | 1.313610627 | 0.01369921443
| 3921.1 | 0.0008307681403 | 1.31231851 | 0.01521474633
| 3921.05 | 0.0009178784693 | 1.312929097 | 0.01679400227
| 3921 | 0.0009228740802 | 1.314314423 | 0.01686603426
| 3920.95 | 0.0008606798963 | 1.314710861 | 0.01572935032
| 3920.9 | 0.0008190143838 | 1.313589674 | 0.01498558076
| 3920.85 | 0.0008651060068 | 1.312049862 | 0.01584496048
| 3920.8 | 0.0009856251982 | 1.311637358 | 0.01804819009
| 3920.75 | 0.001109220555 | 1.313063765 | 0.02027919384
| 3920.7 | 0.001159986945 | 1.315840988 | 0.02115680687
| 3920.65 | 0.001103612131 | 1.318606871 | 0.02008647535
| 3920.6 | 0.0009734425675 | 1.320015232 | 0.01770430223
| 3920.55 | 0.0008452781492 | 1.319687542 | 0.01538636156
| 3920.5 | 0.0007807896457 | 1.318412107 | 0.01423328074
| 3920.45 | 0.000779704658 | 1.317392086 | 0.01422608973
| 3920.4 | 0.0007976386681 | 1.317191502 | 0.01455432271
| 3920.35 | 0.000787722414 | 1.317531238 | 0.0143703182
| 3920.3 | 0.0007391790845 | 1.31756068 | 0.01348896085
| 3920.25 | 0.0006826580515 | 1.316674948 | 0.01247266583
| 3920.2 | 0.0006699054489 | 1.314835882 | 0.01226043691
| 3920.15 | 0.0007469044081 | 1.312941803 | 0.01368281391
| 3920.1 | 0.0009019714763 | 1.312447296 | 0.01651471341
| 3920.05 | 0.00105672097 | 1.314228846 | 0.01930783713
| 3920 | 0.001115437595 | 1.317658129 | 0.0203201959
| 3919.95 | 0.001042661259 | 1.320972405 | 0.01894674165
| 3919.9 | 0.0008865874243 | 1.322711411 | 0.01609634672
| 3919.85 | 0.0007245885223 | 1.322642507 | 0.01316757889
| 3919.8 | 0.0006082854221 | 1.321361624 | 0.01107731315
| 3919.75 | 0.0005536237743 | 1.31966455 | 0.0101035766
| 3919.7 | 0.0005544484582 | 1.318232861 | 0.01013158955
| 3919.65 | 0.0005814838235 | 1.317649353 | 0.01062765606
| 3919.6 | 0.0005844887334 | 1.31787582 | 0.01068020392
| 3919.55 | 0.000530042221 | 1.318113684 | 0.009690225142
| 3919.5 | 0.0004342929451 | 1.317171327 | 0.007960107841
| 3919.45 | 0.0003773150974 | 1.314554685 | 0.006942697031
| 3919.4 | 0.0004318100392 | 1.31133568 | 0.007956734413
| 3919.35 | 0.0005952250224 | 1.309153462 | 0.01095708009
| 3919.3 | 0.000811034812 | 1.309089738 | 0.01490121986
| 3919.25 | 0.001000278631 | 1.311383194 | 0.0183263566
| 3919.2 | 0.001090715172 | 1.315376562 | 0.01991240811
| 3919.15 | 0.001034677962 | 1.319741022 | 0.01882523389
| 3919.1 | 0.000837513244 | 1.322625094 | 0.01521298951
| 3919.05 | 0.0005834554334 | 1.322587893 | 0.01061815456
| 3919 | 0.0004035131997 | 1.319716709 | 0.007384563975
| 3918.95 | 0.0003832639203 | 1.315986329 | 0.00704247762
| 3918.9 | 0.0004871971895 | 1.31379099 | 0.008948769081
| 3918.85 | 0.000590669458 | 1.313932426 | 0.0108314088
| 3918.8 | 0.0005996222596 | 1.314885728 | 0.01098554436
| 3918.75 | 0.0005475422378 | 1.314645924 | 0.0100403187
| 3918.7 | 0.0005438118231 | 1.313039611 | 0.009986440102
| 3918.65 | 0.0006380612043 | 1.311897279 | 0.01171493286
| 3918.6 | 0.0007520704516 | 1.312795951 | 0.01378397077
| 3918.55 | 0.0007685371689 | 1.315009723 | 0.01405828379
| 3918.5 | 0.0006731245654 | 1.316209161 | 0.01230983757
| 3918.45 | 0.0005745487299 | 1.315216966 | 0.01052730076
| 3918.4 | 0.0005757822644 | 1.313214039 | 0.01056808809
| 3918.35 | 0.0006680879755 | 1.312266492 | 0.01225962807
| 3918.3 | 0.0007571177543 | 1.313103879 | 0.01387345761
| 3918.25 | 0.0007729786463 | 1.314758981 | 0.01414313877
| 3918.2 | 0.0007202862748 | 1.315969413 | 0.01317081345
| 3918.15 | 0.0006390181383 | 1.3162648 | 0.01169035222
| 3918.1 | 0.0005553187791 | 1.315643149 | 0.01017463861
| 3918.05 | 0.0004935609187 | 1.314038733 | 0.009064581082
| 3918 | 0.0004952601147 | 1.311689311 | 0.009114229138
| 3917.95 | 0.0005882075068 | 1.309638658 | 0.01082829991
| 3917.9 | 0.0007381890887 | 1.309168573 | 0.01357393135
| 3917.85 | 0.0008611860701 | 1.310550834 | 0.0158047866
| 3917.8 | 0.0008958498931 | 1.312682712 | 0.0164094963
| 3917.75 | 0.0008536130206 | 1.314154582 | 0.01562059294
| 3917.7 | 0.0007931096464 | 1.314425035 | 0.01451559615
| 3917.65 | 0.0007609506152 | 1.313880625 | 0.01393656461
| 3917.6 | 0.0007716747918 | 1.313164722 | 0.01414051058
| 3917.55 | 0.0008158953876 | 1.312817214 | 0.01495095925
| 3917.5 | 0.0008727321385 | 1.313117941 | 0.01598346821
| 3917.45 | 0.0009133555012 | 1.314108484 | 0.01671061915
| 3917.4 | 0.0009115105478 | 1.315292026 | 0.01666095227
| 3917.35 | 0.0008810223097 | 1.315932425 | 0.01609771455
| 3917.3 | 0.0008673593385 | 1.316007164 | 0.01584838807
| 3917.25 | 0.0008863192068 | 1.316303977 | 0.01618947769
| 3917.2 | 0.0009057074768 | 1.317335247 | 0.01652810502
| 3917.15 | 0.0008875546063 | 1.318902464 | 0.01617716185
| 3917.1 | 0.0008150353081 | 1.320390506 | 0.01484227683
| 3917.05 | 0.0006976905293 | 1.321219403 | 0.01270597207
| 3917 | 0.0005552289065 | 1.321018338 | 0.01012731419
| 3916.95 | 0.000418209006 | 1.319469746 | 0.007656578591
| 3916.9 | 0.0003399420522 | 1.316659869 | 0.006254413842
| 3916.85 | 0.0003613559537 | 1.313604885 | 0.006662542949
| 3916.8 | 0.0004615355274 | 1.311638329 | 0.0085020896
| 3916.75 | 0.0005693477589 | 1.31127468 | 0.01047248144
| 3916.7 | 0.0006237481709 | 1.311780378 | 0.01146067215
| 3916.65 | 0.0006243330439 | 1.311962943 | 0.01146972545
| 3916.6 | 0.0006180736224 | 1.311240326 | 0.01136257823
| 3916.55 | 0.0006534974103 | 1.309925764 | 0.01202249348
| 3916.5 | 0.0007465882213 | 1.308856042 | 0.01373580357
| 3916.45 | 0.0008735014142 | 1.308738338 | 0.01605893105
| 3916.4 | 0.0009945891779 | 1.309675723 | 0.01826080083
| 3916.35 | 0.001085300466 | 1.311272507 | 0.01989421086
| 3916.3 | 0.001147483473 | 1.31313198 | 0.02099880571
| 3916.25 | 0.001190394631 | 1.3152124 | 0.02174524379
| 3916.2 | 0.001211329827 | 1.31765519 | 0.0220829755
| 3916.15 | 0.001193050297 | 1.320511127 | 0.02170012546
| 3916.1 | 0.001109910661 | 1.323536642 | 0.02014153376
| 3916.05 | 0.0009403182212 | 1.325994902 | 0.01703700433
| 3916 | 0.0007014176794 | 1.326699181 | 0.01271497647
| 3915.95 | 0.0004741214226 | 1.324861821 | 0.008628978898
| 3915.9 | 0.0003647087134 | 1.321253758 | 0.006676519449
| 3915.85 | 0.0004000184135 | 1.318050384 | 0.007338542628
| 3915.8 | 0.0004982906384 | 1.316729775 | 0.009134072479
| 3915.75 | 0.0005680811603 | 1.316808791 | 0.01040226102
| 3915.7 | 0.0006091310631 | 1.317119285 | 0.01114568337
| 3915.65 | 0.000659817831 | 1.31793291 | 0.01205869482
| 3915.6 | 0.0006775264615 | 1.320152341 | 0.01235673456
| 3915.55 | 0.0005615483981 | 1.323013936 | 0.01022697908
| 3915.5 | 0.0002993098453 | 1.323848456 | 0.005477555389
| 3915.45 | 3.040349136e-05 | 1.320941848 | 0.0006228289499
| 3915.4 | -8.843373507e-05 | 1.315364353 | -0.001528480435
| 3915.35 | -1.063523805e-05 | 1.309670044 | -0.0001083112402
| 3915.3 | 0.0002114162776 | 1.305826779 | 0.003962904049
| 3915.25 | 0.0005006054426 | 1.304861436 | 0.009271037967
| 3915.2 | 0.0007570083239 | 1.30719182 | 0.01394978098
| 3915.15 | 0.0008596936257 | 1.311889432 | 0.01577103443
| 3915.1 | 0.0007404293851 | 1.316213927 | 0.01354486196
| 3915.05 | 0.0004819752658 | 1.31706817 | 0.008836449131
| 3915 | 0.0002827816637 | 1.313840178 | 0.005232639854
| 3914.95 | 0.0002834177582 | 1.308901153 | 0.005268539805
| 3914.9 | 0.0004741875446 | 1.305406355 | 0.008783207086
| 3914.85 | 0.0007348964004 | 1.305189092 | 0.01356778085
| 3914.8 | 0.0009238836339 | 1.307944154 | 0.01699859295
| 3914.75 | 0.0009581791255 | 1.311708332 | 0.01757349861
| 3914.7 | 0.0008552107013 | 1.314108495 | 0.01566234166
| 3914.65 | 0.0007287762142 | 1.313846911 | 0.01336098343
| 3914.6 | 0.0007090936401 | 1.311925544 | 0.01302325976
| 3914.55 | 0.0008188686349 | 1.310877293 | 0.0150404844
| 3914.5 | 0.0009538610448 | 1.312311714 | 0.01748715981
| 3914.45 | 0.0009900159221 | 1.315396854 | 0.01810176745
| 3914.4 | 0.000908088403 | 1.317989826 | 0.01657404652
| 3914.35 | 0.0007858015612 | 1.319049428 | 0.01433866091
| 3914.3 | 0.0006877882392 | 1.31923974 | 0.01255692129
| 3914.25 | 0.0005998876889 | 1.319511011 | 0.01095862342
| 3914.2 | 0.0004711300125 | 1.319687739 | 0.008620516794
| 3914.15 | 0.0002951794311 | 1.318551094 | 0.005434484518
| 3914.1 | 0.0001454157751 | 1.315219591 | 0.002726504639
| 3914.05 | 0.0001210332851 | 1.310305648 | 0.002296248058
| 3914 | 0.0002691298718 | 1.305886561 | 0.00502196535
| 3913.95 | 0.0005239686007 | 1.304275959 | 0.009707453172
| 3913.9 | 0.0007353280657 | 1.306047299 | 0.01356959126
| 3913.85 | 0.0007752757534 | 1.309197828 | 0.0142660619
| 3913.8 | 0.0006599342438 | 1.310470765 | 0.01214302621
| 3913.75 | 0.0005517569381 | 1.308313577 | 0.01018438823
| 3913.7 | 0.0006187083188 | 1.30441583 | 0.01144649565
| 3913.65 | 0.0008717882463 | 1.302376549 | 0.01612042348
| 3913.6 | 0.001155891454 | 1.304222416 | 0.02131720882
| 3913.55 | 0.001305077693 | 1.308739387 | 0.0239739341
| 3913.5 | 0.001284831201 | 1.313108347 | 0.0235213598
| 3913.45 | 0.001177786386 | 1.315785813 | 0.02152086785
| 3913.4 | 0.001058753578 | 1.316983629 | 0.01933380799
| 3913.35 | 0.0009492747504 | 1.317154331 | 0.01733933936
| 3913.3 | 0.0008695586568 | 1.316359914 | 0.0158997822
| 3913.25 | 0.00085791154 | 1.315095088 | 0.01570448675
| 3913.2 | 0.0009199022298 | 1.314659429 | 0.01684032184
| 3913.15 | 0.0009783492442 | 1.316075246 | 0.01788516602
| 3913.1 | 0.000928542575 | 1.318419534 | 0.01694534029
| 3913.05 | 0.0007593827337 | 1.319356239 | 0.01385980835
| 3913 | 0.00058022607 | 1.317361405 | 0.01062525741
| 3912.95 | 0.0005328506242 | 1.31313914 | 0.009800041558
| 3912.9 | 0.0006821947159 | 1.309301298 | 0.01256488251
| 3912.85 | 0.0009498349408 | 1.308601494 | 0.01747327677
| 3912.8 | 0.00116508547 | 1.311501008 | 0.02136677166
| 3912.75 | 0.001209715849 | 1.315728294 | 0.02210750037
| 3912.7 | 0.001121562438 | 1.318475851 | 0.02045548314
| 3912.65 | 0.001035990195 | 1.319208188 | 0.01888840966
| 3912.6 | 0.001023566348 | 1.319717559 | 0.01865499788
| 3912.55 | 0.001014902724 | 1.321584232 | 0.01846906346
| 3912.5 | 0.0009064567258 | 1.323910567 | 0.0164696792
| 3912.45 | 0.0007113539628 | 1.324601885 | 0.01293002427
| 3912.4 | 0.0005380045611 | 1.323053899 | 0.009808355055
| 3912.35 | 0.0004586605365 | 1.3205164 | 0.008391688318
| 3912.3 | 0.0004590000016 | 1.31833074 | 0.008414930611
| 3912.25 | 0.0004945076081 | 1.316888118 | 0.009072091796
| 3912.2 | 0.000543301924 | 1.316049204 | 0.009967330763
| 3912.15 | 0.0005940827553 | 1.315803978 | 0.01089433184
| 3912.1 | 0.0006326041172 | 1.316009759 | 0.01159394528
| 3912.05 | 0.0006563980145 | 1.316459545 | 0.01202272526
| 3912 | 0.0006690099822 | 1.317148385 | 0.01224521845
| 3911.95 | 0.000654189383 | 1.318245026 | 0.01196435837
| 3911.9 | 0.0005779005575 | 1.319226646 | 0.01056847527
| 3911.85 | 0.0004548286097 | 1.318923374 | 0.008335521945
| 3911.8 | 0.0003653778687 | 1.316845967 | 0.00672399618
| 3911.75 | 0.0003877454445 | 1.314157721 | 0.007148720263
| 3911.7 | 0.0005081538101 | 1.312846902 | 0.009354818565
| 3911.65 | 0.0006251987082 | 1.31384997 | 0.01148161908
| 3911.6 | 0.000636027659 | 1.316174846 | 0.01165609697
| 3911.55 | 0.0005210507672 | 1.317724871 | 0.009549566066
| 3911.5 | 0.0003598825998 | 1.316939021 | 0.006623931821
| 3911.45 | 0.000271086116 | 1.314037774 | 0.005023011923
| 3911.4 | 0.0003134706051 | 1.310844552 | 0.005813043102
| 3911.35 | 0.0004412503922 | 1.309171911 | 0.008160490989
| 3911.3 | 0.0005573257793 | 1.309281147 | 0.01028435901
| 3911.25 | 0.0006090463151 | 1.309947361 | 0.0112250106
| 3911.2 | 0.0006292592722 | 1.310032047 | 0.01159416694
| 3911.15 | 0.0006745178265 | 1.309728333 | 0.01242550387
| 3911.1 | 0.0007519572959 | 1.309958988 | 0.01384036259
| 3911.05 | 0.0008163796753 | 1.311227334 | 0.01500395735
| 3911 | 0.0008173282243 | 1.312946597 | 0.01500025972
| 3910.95 | 0.0007584462888 | 1.314000154 | 0.01391305208
| 3910.9 | 0.0006887889454 | 1.313902802 | 0.01264342118
| 3910.85 | 0.0006514391874 | 1.312982675 | 0.01197145513
| 3910.8 | 0.0006612474086 | 1.311844838 | 0.0121622867
| 3910.75 | 0.0007143840207 | 1.310957269 | 0.01314312383
| 3910.7 | 0.0008062510736 | 1.310768667 | 0.01482564965
| 3910.65 | 0.0009086476656 | 1.311952774 | 0.0166828904
| 3910.6 | 0.000950064974 | 1.314579645 | 0.01740273781
| 3910.55 | 0.0008665784279 | 1.317328883 | 0.01584372178
| 3910.5 | 0.0006854566732 | 1.318119711 | 0.01253873123
| 3910.45 | 0.0005318983469 | 1.316240921 | 0.009762361339
| 3910.4 | 0.0005023875264 | 1.313289398 | 0.009249034488
| 3910.35 | 0.0005679735925 | 1.311256694 | 0.01046436845
| 3910.3 | 0.0006455932732 | 1.310351985 | 0.01189254804
| 3910.25 | 0.0007190150222 | 1.309676681 | 0.01324344424
| 3910.2 | 0.0008288389056 | 1.309252591 | 0.01525957527
| 3910.15 | 0.0009686741996 | 1.310182264 | 0.01780782659
| 3910.1 | 0.001057900021 | 1.312763483 | 0.01940108608
| 3910.05 | 0.001038674267 | 1.315607191 | 0.01900595143
| 3910 | 0.0009511117805 | 1.317210558 | 0.01738668668
| 3909.95 | 0.0008699903281 | 1.317583362 | 0.01590485452
| 3909.9 | 0.0008196555994 | 1.317493488 | 0.01498999392
| 3909.85 | 0.0007929424771 | 1.317319064 | 0.01450606926
| 3909.8 | 0.0007937774047 | 1.317304845 | 0.01452162688
| 3909.75 | 0.0008076438696 | 1.318160739 | 0.0147635838
| 3909.7 | 0.0007624570265 | 1.320012438 | 0.01391958835
| 3909.65 | 0.0006031645474 | 1.321294709 | 0.01101340297
| 3909.6 | 0.0003922190509 | 1.319992604 | 0.007194894992
| 3909.55 | 0.0002772188752 | 1.316135447 | 0.005126672544
| 3909.5 | 0.000331738963 | 1.312161373 | 0.006142476237
| 3909.45 | 0.0004769284288 | 1.310293909 | 0.00880928875
| 3909.4 | 0.0005885739799 | 1.310250803 | 0.01085273961
| 3909.35 | 0.0006437203859 | 1.310239053 | 0.01186223312
| 3909.3 | 0.0007175644846 | 1.309646146 | 0.01322038782
| 3909.25 | 0.0008534491078 | 1.309736988 | 0.01570793177
| 3909.2 | 0.000993196385 | 1.311750948 | 0.01823799186
| 3909.15 | 0.001042849386 | 1.315250779 | 0.01909199156
| 3909.1 | 0.0009707575645 | 1.31860901 | 0.01772787696
| 3909.05 | 0.0008189789967 | 1.320644582 | 0.01494091074
| 3909 | 0.0006402032437 | 1.321164318 | 0.0116888344
| 3908.95 | 0.0004644114534 | 1.32026941 | 0.008505230664
| 3908.9 | 0.0003233300515 | 1.318013675 | 0.005956556442
| 3908.85 | 0.0002499851404 | 1.31484242 | 0.004637568142
| 3908.8 | 0.0002561435098 | 1.311409115 | 0.00476582073
| 3908.75 | 0.0003363261937 | 1.308316361 | 0.006248916152
| 3908.7 | 0.0004773368119 | 1.305925309 | 0.00885090284
| 3908.65 | 0.0006774333318 | 1.30469034 | 0.01253803087
| 3908.6 | 0.0009060860595 | 1.305533443 | 0.01673099025
| 3908.55 | 0.001076377465 | 1.308703444 | 0.0198109917
| 3908.5 | 0.001106908543 | 1.31290776 | 0.02030246772
| 3908.45 | 0.0009970017728 | 1.316020212 | 0.01824736944
| 3908.4 | 0.0008386000975 | 1.316764048 | 0.01535005092
| 3908.35 | 0.0007335720598 | 1.315707689 | 0.0134487362
| 3908.3 | 0.000710344872 | 1.314363123 | 0.01304021656
| 3908.25 | 0.0007249675705 | 1.313732878 | 0.01331430444
| 3908.2 | 0.0007186359712 | 1.313535969 | 0.01320103248
| 3908.15 | 0.0006904774359 | 1.312661883 | 0.0126962435
| 3908.1 | 0.0007097707117 | 1.310715803 | 0.01307010228
| 3908.05 | 0.0008393614569 | 1.308927447 | 0.01546477446
| 3908 | 0.001049285753 | 1.30926961 | 0.01930818565
| 3907.95 | 0.001218705906 | 1.312398531 | 0.0223583595
| 3907.9 | 0.001248360609 | 1.316741212 | 0.02282106508
| 3907.85 | 0.001153341962 | 1.320235192 | 0.02102879665
| 3907.8 | 0.001003130803 | 1.32227786 | 0.0182668912
| 3907.75 | 0.00083069876 | 1.322990339 | 0.01512833065
| 3907.7 | 0.0006628329852 | 1.322128426 | 0.01209331464
| 3907.65 | 0.0005668620591 | 1.319769961 | 0.01037404029
| 3907.6 | 0.0005978364485 | 1.317553293 | 0.01095856665
| 3907.55 | 0.0006848308271 | 1.317517645 | 0.01254317905
| 3907.5 | 0.0006830175394 | 1.31923966 | 0.01249172587
| 3907.45 | 0.0005558226269 | 1.320005264 | 0.01017174732
| 3907.4 | 0.0004326757034 | 1.318245886 | 0.007946937484
| 3907.35 | 0.0004369965764 | 1.315649335 | 0.00804472324
| 3907.3 | 0.000523942056 | 1.314767785 | 0.009637556298
| 3907.25 | 0.0005544135358 | 1.315669652 | 0.01018568185
| 3907.2 | 0.0004757991982 | 1.316161022 | 0.008748512919
| 3907.15 | 0.0003684163101 | 1.314503148 | 0.006801979412
| 3907.1 | 0.0003533055999 | 1.311040731 | 0.006546977869
| 3907.05 | 0.0004871306019 | 1.307666029 | 0.009021401416
| 3907 | 0.0007350263172 | 1.306510213 | 0.01358260935
| 3906.95 | 0.0009766519088 | 1.30865949 | 0.0179904334
| 3906.9 | 0.001080790998 | 1.312983816 | 0.01983190346
| 3906.85 | 0.001011478717 | 1.316790311 | 0.01850711881
| 3906.8 | 0.0008747596277 | 1.318140542 | 0.01599695207
| 3906.75 | 0.0007995571957 | 1.317919724 | 0.01463053423
| 3906.7 | 0.0007873014532 | 1.318161686 | 0.01440457149
| 3906.65 | 0.0007483270034 | 1.319382991 | 0.013680817
| 3906.6 | 0.0006315158667 | 1.320213023 | 0.01154782917
| 3906.55 | 0.0004917490306 | 1.319287615 | 0.009015260391
| 3906.5 | 0.0004227403542 | 1.31693387 | 0.00777733005
| 3906.45 | 0.0004556751819 | 1.314682189 | 0.00839442726
| 3906.4 | 0.0005497355003 | 1.313793205 | 0.01011902196
| 3906.35 | 0.0006287312147 | 1.314615814 | 0.01155394024
| 3906.3 | 0.0006237751792 | 1.316314052 | 0.0114468994
| 3906.25 | 0.0005211532127 | 1.317314104 | 0.009567672305
| 3906.2 | 0.0003844820886 | 1.316289392 | 0.007085147396
| 3906.15 | 0.0003177546903 | 1.313400632 | 0.005885138763
| 3906.1 | 0.0003765979774 | 1.310198023 | 0.006980059732
| 3906.05 | 0.0005370313312 | 1.308368722 | 0.009933551899
| 3906 | 0.0007252837518 | 1.30875203 | 0.01338266758
| 3905.95 | 0.0008611194806 | 1.311205396 | 0.01584269646
| 3905.9 | 0.000876664648 | 1.314662592 | 0.01608180736
| 3905.85 | 0.0007618688993 | 1.317255777 | 0.01395524154
| 3905.8 | 0.0005903867993 | 1.317633789 | 0.01082707266
| 3905.75 | 0.0004628174948 | 1.315892832 | 0.008517055941
| 3905.7 | 0.0004387865765 | 1.313408332 | 0.00809692722
| 3905.65 | 0.0004949253062 | 1.31161051 | 0.009136989817
| 3905.6 | 0.0005811359722 | 1.310871251 | 0.0107212838
| 3905.55 | 0.0006663938997 | 1.31112438 | 0.01227994268
| 3905.5 | 0.0007248204188 | 1.312215554 | 0.0133377411
| 3905.45 | 0.0007316553979 | 1.313708523 | 0.01344620712
| 3905.4 | 0.0006877426045 | 1.314893629 | 0.01263128507
| 3905.35 | 0.0006178105262 | 1.315470748 | 0.01134912105
| 3905.3 | 0.0005326690142 | 1.315477807 | 0.009795636838
| 3905.25 | 0.0004326924691 | 1.314617125 | 0.007977866761
| 3905.2 | 0.0003583361387 | 1.312367161 | 0.006634232198
| 3905.15 | 0.0003804732122 | 1.309352612 | 0.007057919674
| 3905.1 | 0.0005067810406 | 1.30731931 | 0.009389201761
| 3905.05 | 0.0006531965931 | 1.3073959 | 0.01207695288
| 3905 | 0.0007236530059 | 1.308756288 | 0.01335608526
| 3904.95 | 0.000715258067 | 1.309611435 | 0.01319300437
| 3904.9 | 0.0007002810003 | 1.309280232 | 0.01292211568
| 3904.85 | 0.000733119437 | 1.308436968 | 0.01353378021
| 3904.8 | 0.000813201534 | 1.30805455 | 0.01500818105
| 3904.75 | 0.0009057167934 | 1.308602443 | 0.01669944689
| 3904.7 | 0.0009757005591 | 1.310010309 | 0.01796371103
| 3904.65 | 0.0009937901068 | 1.311848639 | 0.01826845135
| 3904.6 | 0.0009543225151 | 1.31327073 | 0.01752576398
| 3904.55 | 0.0008948552439 | 1.313598511 | 0.01643401085
| 3904.5 | 0.0008735242283 | 1.313005765 | 0.01605204637
| 3904.45 | 0.0009178807976 | 1.312490286 | 0.01687071673
| 3904.4 | 0.001006254459 | 1.313074938 | 0.01847943595
| 3904.35 | 0.001078866424 | 1.315302662 | 0.0197722428
| 3904.3 | 0.00105710048 | 1.31870254 | 0.01932093284
| 3904.25 | 0.0008951914514 | 1.321597018 | 0.01633194798
| 3904.2 | 0.0006426731111 | 1.321927308 | 0.01173996727
| 3904.15 | 0.0004378925087 | 1.319107481 | 0.008042005988
| 3904.1 | 0.0003968044176 | 1.314881404 | 0.007323056858
| 3904.05 | 0.0005063987347 | 1.311933109 | 0.00934808652
| 3904 | 0.000651663168 | 1.311380946 | 0.01201238144
| 3903.95 | 0.0007450887948 | 1.312332509 | 0.01371257935
| 3903.9 | 0.000783307942 | 1.313618906 | 0.01439684153
| 3903.85 | 0.0007869103007 | 1.315053067 | 0.0144456099
| 3903.8 | 0.0007374454275 | 1.316593198 | 0.01352477734
| 3903.75 | 0.0006206287084 | 1.317337475 | 0.01138676319
| 3903.7 | 0.0004884377112 | 1.316279402 | 0.008985822108
| 3903.65 | 0.0004319930458 | 1.31377287 | 0.007974315222
| 3903.6 | 0.0004834295241 | 1.311548973 | 0.008931723731
| 3903.55 | 0.0005769860011 | 1.31096082 | 0.01064999393
| 3903.5 | 0.0006219325575 | 1.311612611 | 0.011467203
| 3903.45 | 0.0005992371601 | 1.31197476 | 0.01104842388
| 3903.4 | 0.0005718260061 | 1.311253244 | 0.01055326815
| 3903.35 | 0.0005951053474 | 1.310163514 | 0.01098979616
| 3903.3 | 0.0006559221061 | 1.309787417 | 0.01210852981
| 3903.25 | 0.0006978968172 | 1.310356206 | 0.0128723522
| 3903.2 | 0.0006833556095 | 1.311086075 | 0.01259835029
| 3903.15 | 0.0006254166377 | 1.311002228 | 0.01153791474
| 3903.1 | 0.0005733566348 | 1.309656786 | 0.0105963117
| 3903.05 | 0.0005813753243 | 1.307400838 | 0.01076361171
| 3903 | 0.0006781518447 | 1.30524321 | 0.01256355101
| 3902.95 | 0.0008440390245 | 1.304443383 | 0.01562665845
| 3902.9 | 0.00100370636 | 1.305668556 | 0.01854980296
| 3902.85 | 0.001071320849 | 1.308072444 | 0.01975672738
| 3902.8 | 0.001037123611 | 1.309729556 | 0.01910337877
| 3902.75 | 0.0009886268545 | 1.309472716 | 0.01821757822
| 3902.7 | 0.001029861158 | 1.308170026 | 0.01899430753
| 3902.65 | 0.001168437304 | 1.307938295 | 0.02154439982
| 3902.6 | 0.001309525685 | 1.30983528 | 0.02410140225
| 3902.55 | 0.001361917707 | 1.312857199 | 0.02500315475
| 3902.5 | 0.001334024125 | 1.315302183 | 0.02444471928
| 3902.45 | 0.001297355166 | 1.316848122 | 0.02374514458
| 3902.4 | 0.001281141767 | 1.318462116 | 0.02341877026
| 3902.35 | 0.001235216858 | 1.320808566 | 0.0225383956
| 3902.3 | 0.001100391147 | 1.322921869 | 0.02004959441
| 3902.25 | 0.0009091007541 | 1.323181016 | 0.01657084498
| 3902.2 | 0.0007698195971 | 1.321355337 | 0.01406379256
| 3902.15 | 0.00074986322 | 1.319164175 | 0.01372695678
| 3902.1 | 0.0007984414681 | 1.318409266 | 0.01462136222
| 3902.05 | 0.0008133603276 | 1.31908277 | 0.01488496841
| 3902 | 0.0007546781547 | 1.319679239 | 0.01380908427
| 3901.95 | 0.0006729676402 | 1.319115519 | 0.01232755526
| 3901.9 | 0.000630022491 | 1.317713136 | 0.0115596374
| 3901.85 | 0.0006336909731 | 1.316294744 | 0.01164094395
| 3901.8 | 0.0006673135782 | 1.315091284 | 0.01226741098
| 3901.75 | 0.0007361629992 | 1.314198625 | 0.01353568557
| 3901.7 | 0.000841005238 | 1.314230099 | 0.01545257973
| 3901.65 | 0.0009357030521 | 1.315833874 | 0.0171619037
| 3901.6 | 0.0009447643515 | 1.318554027 | 0.01728858714
| 3901.55 | 0.0008388776349 | 1.320827983 | 0.01532905321
| 3901.5 | 0.000666861421 | 1.321221568 | 0.01219524928
| 3901.45 | 0.0005191368993 | 1.319445526 | 0.009524235703
| 3901.4 | 0.0004691448984 | 1.316360925 | 0.008638259664
| 3901.35 | 0.0005416907381 | 1.313464828 | 0.009987607797
| 3901.3 | 0.0007019597092 | 1.312203467 | 0.0129333756
| 3901.25 | 0.000870407095 | 1.313306635 | 0.01600424552
| 3901.2 | 0.0009543821197 | 1.316239387 | 0.01749925139
| 3901.15 | 0.0009146430547 | 1.319379493 | 0.01672983831
| 3901.1 | 0.0007820529848 | 1.321386458 | 0.01428985356
| 3901.05 | 0.0006113527355 | 1.321665184 | 0.01118256714
| 3901 | 0.0004621194666 | 1.320210926 | 0.008480999585
| 3900.95 | 0.0003846096815 | 1.317578586 | 0.007088250044
| 3900.9 | 0.0004054401061 | 1.31482781 | 0.007487082887
| 3900.85 | 0.0005011172044 | 1.313212786 | 0.009248630855
| 3900.8 | 0.0006005223829 | 1.313240138 | 0.01106746832
| 3900.75 | 0.0006396216353 | 1.314149239 | 0.01177404464
| 3900.7 | 0.0006199888873 | 1.314651351 | 0.01141025876
| 3900.65 | 0.0005938350235 | 1.314214009 | 0.01093640019
| 3900.6 | 0.000608299392 | 1.313255553 | 0.01121020177
| 3900.55 | 0.0006732740453 | 1.312669449 | 0.01240555812
| 3900.5 | 0.0007578250938 | 1.31315617 | 0.0139482954
| 3900.45 | 0.0008095195533 | 1.314797343 | 0.01487451741
| 3900.4 | 0.0007818494908 | 1.316864629 | 0.01434387326
| 3900.35 | 0.0006714114001 | 1.318044533 | 0.01231560545
| 3900.3 | 0.0005434253242 | 1.317304955 | 0.009988429672
| 3900.25 | 0.000494889916 | 1.315142936 | 0.009120614347
| 3900.2 | 0.0005528870959 | 1.313447019 | 0.01019552765
| 3900.15 | 0.000640078449 | 1.313552987 | 0.0117901477
| 3900.1 | 0.0006587794038 | 1.314856868 | 0.01211911084
| 3900.05 | 0.0005932739016 | 1.315598292 | 0.01091477496
| 3900 | 0.0005157608528 | 1.314838962 | 0.009505132274
| 3899.95 | 0.0004941690723 | 1.313230289 | 0.009123425273
| 3899.9 | 0.0005289018144 | 1.311873069 | 0.00977060476
| 3899.85 | 0.0005830917519 | 1.311101338 | 0.01077060332
| 3899.8 | 0.0006436919781 | 1.310654863 | 0.01188620618
| 3899.75 | 0.0007182820714 | 1.310613571 | 0.01325492929
| 3899.7 | 0.0007940339841 | 1.311313441 | 0.0146363089
| 3899.65 | 0.0008392632024 | 1.312713652 | 0.01544806398
| 3899.6 | 0.0008338042519 | 1.314256298 | 0.01532872132
| 3899.55 | 0.0007889564164 | 1.315333001 | 0.01449536261
| 3899.5 | 0.0007309643537 | 1.315756497 | 0.01343065971
| 3899.45 | 0.0006811213693 | 1.315609043 | 0.01252161813
| 3899.4 | 0.0006578890594 | 1.315222736 | 0.01210120504
| 3899.35 | 0.0006553824073 | 1.315215481 | 0.01205561139
| 3899.3 | 0.0006301109666 | 1.315830186 | 0.01158769118
| 3899.25 | 0.0005389745358 | 1.316222082 | 0.009919326294
| 3899.2 | 0.0004113661117 | 1.315014391 | 0.007597320816
| 3899.15 | 0.0003389567144 | 1.311959249 | 0.00629169161
| 3899.1 | 0.0003896336995 | 1.308351061 | 0.007243029235
| 3899.05 | 0.0005463319841 | 1.305930638 | 0.01014235139
| 3899 | 0.0007396661663 | 1.305387305 | 0.01370785922
| 3898.95 | 0.0009170961583 | 1.306559376 | 0.01696088779
| 3898.9 | 0.001038528046 | 1.309102857 | 0.01915770961
| 3898.85 | 0.001066092404 | 1.312265195 | 0.01961455319
| 3898.8 | 0.0009954343531 | 1.314775018 | 0.01828210972
| 3898.75 | 0.0008807750436 | 1.315672894 | 0.0161726387
| 3898.7 | 0.0007939995251 | 1.315194182 | 0.01459238789
| 3898.65 | 0.000755979681 | 1.314307446 | 0.01390767259
| 3898.6 | 0.0007459744797 | 1.313374339 | 0.01373547713
| 3898.55 | 0.0007704473115 | 1.312263355 | 0.01419685115
| 3898.5 | 0.0008558174579 | 1.311555742 | 0.01577084468
| 3898.45 | 0.0009729177709 | 1.312450379 | 0.01790570176
| 3898.4 | 0.001025289295 | 1.315039308 | 0.01882618654
| 3898.35 | 0.0009524123761 | 1.317531728 | 0.0174572271
| 3898.3 | 0.0008172895743 | 1.318005643 | 0.01498442479
| 3898.25 | 0.0007446585238 | 1.316677999 | 0.01367457569
| 3898.2 | 0.00077816611 | 1.315577567 | 0.01430007345
| 3898.15 | 0.0008452115597 | 1.316232271 | 0.01551763264
| 3898.1 | 0.0008425186372 | 1.318231432 | 0.01544270457
| 3898.05 | 0.000739530196 | 1.319847196 | 0.01354486139
| 3898 | 0.0005947677406 | 1.319908548 | 0.01090648489
| 3897.95 | 0.0004780632454 | 1.318655245 | 0.008790431832
| 3897.9 | 0.0004088999695 | 1.316962074 | 0.007541240188
| 3897.85 | 0.0003640437507 | 1.315250752 | 0.006733174438
| 3897.8 | 0.0003319666714 | 1.313197021 | 0.00615870404
| 3897.75 | 0.0003431988887 | 1.31063311 | 0.006379258123
| 3897.7 | 0.000426168087 | 1.308301895 | 0.007917322029
| 3897.65 | 0.0005518025729 | 1.307241123 | 0.01023563714
| 3897.6 | 0.0006483267049 | 1.30744871 | 0.01200957441
| 3897.55 | 0.0006843465393 | 1.307689613 | 0.0126698843
| 3897.5 | 0.0007076119059 | 1.306967594 | 0.01310567182
| 3897.45 | 0.0007873987794 | 1.305705958 | 0.01458913735
| 3897.4 | 0.0009303837998 | 1.305259593 | 0.01723005685
| 3897.35 | 0.001076005401 | 1.306220692 | 0.0198997565
| 3897.3 | 0.001180865334 | 1.307926962 | 0.02180259855
| 3897.25 | 0.001261707863 | 1.309730843 | 0.02325735544
| 3897.2 | 0.001344281712 | 1.312024873 | 0.02473022852
| 3897.15 | 0.00139328046 | 1.315524422 | 0.02555809525
| 3897.1 | 0.001329704185 | 1.319719226 | 0.02431227597
| 3897.05 | 0.001127286816 | 1.322618327 | 0.02057092953
| 3897 | 0.0008751712722 | 1.3224821 | 0.01598544882
| 3896.95 | 0.000715263655 | 1.31959754 | 0.01310911577
| 3896.9 | 0.0007256236844 | 1.316181294 | 0.01333705233
| 3896.85 | 0.0008606873469 | 1.31464604 | 0.01582651276
| 3896.8 | 0.0009989766385 | 1.315800067 | 0.01834082288
| 3896.75 | 0.001037572513 | 1.318577205 | 0.01900357061
| 3896.7 | 0.0009517306443 | 1.321065809 | 0.0174006459
| 3896.65 | 0.000796530863 | 1.321800747 | 0.01456445009
| 3896.6 | 0.000662682111 | 1.320531054 | 0.01214164206
| 3896.55 | 0.0006241672685 | 1.318238748 | 0.01146312825
| 3896.5 | 0.0006882157163 | 1.316667304 | 0.01264930078
| 3896.45 | 0.0007828380928 | 1.316943079 | 0.01437535499
| 3896.4 | 0.0008201240546 | 1.318780952 | 0.01503355077
| 3896.35 | 0.0007520485684 | 1.320845187 | 0.01376709908
| 3896.3 | 0.0005968036118 | 1.321631377 | 0.01093148755
| 3896.25 | 0.0004245024184 | 1.320236572 | 0.007805540456
| 3896.2 | 0.0003300220698 | 1.316890544 | 0.006104219405
| 3896.15 | 0.0003756913364 | 1.31311198 | 0.006962658805
| 3896.1 | 0.0005394979369 | 1.31096921 | 0.009981960579
| 3896.05 | 0.0007112664184 | 1.311402756 | 0.01312995976
| 3896 | 0.0007962700896 | 1.31329964 | 0.01466702908
| 3895.95 | 0.0007922314123 | 1.314930854 | 0.01457341567
| 3895.9 | 0.0007640011594 | 1.315620184 | 0.01404878301
| 3895.85 | 0.0007507875576 | 1.316031108 | 0.0138024647
| 3895.8 | 0.0007282355786 | 1.316678556 | 0.01338288254
| 3895.75 | 0.000666344074 | 1.317055681 | 0.01224786665
| 3895.7 | 0.0005905651475 | 1.316284916 | 0.01087075739
| 3895.65 | 0.0005687708047 | 1.314402414 | 0.01048959761
| 3895.6 | 0.0006421562272 | 1.312638402 | 0.01185092801
| 3895.55 | 0.0007767141812 | 1.312425976 | 0.01432066236
| 3895.5 | 0.0008894386684 | 1.314160781 | 0.01636493504
| 3895.45 | 0.0009071338008 | 1.316957704 | 0.01665071876
| 3895.4 | 0.0008157072573 | 1.319212888 | 0.01495127347
| 3895.35 | 0.0006708344458 | 1.319701248 | 0.01230297804
| 3895.3 | 0.0005592023942 | 1.318429199 | 0.0102790339
| 3895.25 | 0.0005295230087 | 1.316511073 | 0.009754056337
| 3895.2 | 0.0005716443982 | 1.315141325 | 0.01053667219
| 3895.15 | 0.0006353543153 | 1.314929194 | 0.01170478815
| 3895.1 | 0.0006710831063 | 1.315558167 | 0.01235229812
| 3895.05 | 0.0006637391647 | 1.31627936 | 0.01221056476
| 3895 | 0.0006372765625 | 1.316494904 | 0.01172466192
| 3894.95 | 0.0006304252905 | 1.31643304 | 0.01160017159
| 3894.9 | 0.0006391298944 | 1.316919901 | 0.01175453459
| 3894.85 | 0.0006037354482 | 1.318151552 | 0.01109585631
| 3894.8 | 0.0004805340421 | 1.318826771 | 0.008841124185
| 3894.75 | 0.0003271223985 | 1.31736709 | 0.006050663894
| 3894.7 | 0.0002616788255 | 1.313973416 | 0.004871968621
| 3894.65 | 0.0003362665891 | 1.310667438 | 0.006256736068
| 3894.6 | 0.0004872600538 | 1.309208604 | 0.009040300509
| 3894.55 | 0.000618373045 | 1.309504447 | 0.01144795844
| 3894.5 | 0.0006989240633 | 1.310438718 | 0.01291885606
| 3894.45 | 0.000747259242 | 1.311420481 | 0.01379581282
| 3894.4 | 0.0007790131479 | 1.312371339 | 0.01436766004
| 3894.35 | 0.0008024829455 | 1.313294232 | 0.01478713395
| 3894.3 | 0.000831454525 | 1.314353701 | 0.01530505663
| 3894.25 | 0.0008568535575 | 1.316235929 | 0.01574592893
| 3894.2 | 0.0008069816961 | 1.319052828 | 0.01479858034
| 3894.15 | 0.0006293733617 | 1.321092157 | 0.01153621206
| 3894.1 | 0.0003982447079 | 1.320354454 | 0.007330260437
| 3894.05 | 0.0002630325041 | 1.317055395 | 0.004882520382
| 3894 | 0.0002909535536 | 1.313792878 | 0.005409889823
| 3893.95 | 0.000384989661 | 1.312777407 | 0.007139071655
| 3893.9 | 0.0004123575045 | 1.313349957 | 0.007637018214
| 3893.85 | 0.0003540138722 | 1.31347374 | 0.006567176756
| 3893.8 | 0.0002820803778 | 1.312161995 | 0.005255771901
| 3893.75 | 0.0002610003581 | 1.309930708 | 0.004879475813
| 3893.7 | 0.0003008753986 | 1.307637788 | 0.005623641249
| 3893.65 | 0.0003933873967 | 1.305767549 | 0.007338064168
| 3893.6 | 0.0005284906355 | 1.304897581 | 0.009835710497
| 3893.55 | 0.0006600376231 | 1.305583163 | 0.01225608029
| 3893.5 | 0.0007180846283 | 1.307359882 | 0.0133076571
| 3893.45 | 0.000678659418 | 1.308657466 | 0.01256836369
| 3893.4 | 0.0006054951798 | 1.308157441 | 0.01122702219
| 3893.35 | 0.000593955164 | 1.306121867 | 0.01103317993
| 3893.3 | 0.000688305589 | 1.304006473 | 0.01279437706
| 3893.25 | 0.0008625625649 | 1.303260779 | 0.01602209796
| 3893.2 | 0.001052229663 | 1.304614972 | 0.01950700043
| 3893.15 | 0.001176906752 | 1.307971806 | 0.02175193232
| 3893.1 | 0.001164777668 | 1.312105735 | 0.02145785351
| 3893.05 | 0.001009393485 | 1.314890379 | 0.01856286638
| 3893 | 0.0008091311886 | 1.314676269 | 0.01489703267
| 3892.95 | 0.0007087336867 | 1.312007575 | 0.01308718724
| 3892.9 | 0.000764814204 | 1.309415033 | 0.01414687541
| 3892.85 | 0.0008924426528 | 1.308965463 | 0.01650074086
| 3892.8 | 0.0009672832657 | 1.310286731 | 0.01785927238
| 3892.75 | 0.0009586894903 | 1.31148599 | 0.01768432641
| 3892.7 | 0.000936528666 | 1.311578051 | 0.01727618407
| 3892.65 | 0.0009632576275 | 1.311338409 | 0.01777081639
| 3892.6 | 0.00102250045 | 1.311965597 | 0.01884993211
| 3892.55 | 0.001051508358 | 1.313625742 | 0.01935686301
| 3892.5 | 0.001014748586 | 1.315484515 | 0.01865451808
| 3892.45 | 0.0009237020294 | 1.31668008 | 0.01697042119
| 3892.4 | 0.0008128969914 | 1.316887742 | 0.0149406563
| 3892.35 | 0.000705040527 | 1.316213971 | 0.0129753975
| 3892.3 | 0.0006117881264 | 1.31465319 | 0.01128425737
| 3892.25 | 0.0005583642062 | 1.312092297 | 0.01032838619
| 3892.2 | 0.000593415926 | 1.308913419 | 0.01100115583
| 3892.15 | 0.0007381974733 | 1.306541394 | 0.01369183574
| 3892.1 | 0.0009306403791 | 1.306399423 | 0.01724235838
| 3892.05 | 0.001059292352 | 1.308257629 | 0.01958652555
| 3892 | 0.001082001718 | 1.31010438 | 0.01997558813
| 3891.95 | 0.001079996584 | 1.31060102 | 0.01993101728
| 3891.9 | 0.001141110899 | 1.310822649 | 0.02105134864
| 3891.85 | 0.001221415123 | 1.312600759 | 0.02249617143
| 3891.8 | 0.001202591693 | 1.315371884 | 0.02210137723
| 3891.75 | 0.001079851298 | 1.316714982 | 0.01983082448
| 3891.7 | 0.0009802351687 | 1.315756121 | 0.01802202874
| 3891.65 | 0.0009907120858 | 1.314341145 | 0.01823528211
| 3891.6 | 0.001048289237 | 1.31426046 | 0.01929252432
| 3891.55 | 0.001063842328 | 1.314819455 | 0.01956908236
| 3891.5 | 0.001067016272 | 1.314598136 | 0.01963104962
| 3891.45 | 0.001140480863 | 1.314193372 | 0.02098515474
| 3891.4 | 0.001264234071 | 1.31547796 | 0.0232313838
| 3891.35 | 0.001322475264 | 1.318653905 | 0.02423683045
| 3891.3 | 0.001261102033 | 1.321837038 | 0.02305495064
| 3891.25 | 0.001141325573 | 1.323685423 | 0.02083872497
| 3891.2 | 0.001026655545 | 1.324624326 | 0.01873593701
| 3891.15 | 0.0009091165866 | 1.325284708 | 0.01658808824
| 3891.1 | 0.0007723676956 | 1.325343686 | 0.01410091433
| 3891.05 | 0.0006450894302 | 1.324446701 | 0.01179661196
| 3891 | 0.0005594906385 | 1.323103452 | 0.01025226298
| 3890.95 | 0.0004931367013 | 1.321980779 | 0.009053685575
| 3890.9 | 0.0004079765631 | 1.320665796 | 0.007511478736
| 3890.85 | 0.0003228923313 | 1.318242294 | 0.005974127889
| 3890.8 | 0.0003077420399 | 1.314575447 | 0.005717728993
| 3890.75 | 0.000419563149 | 1.310879929 | 0.007792182073
| 3890.7 | 0.000642430036 | 1.308955234 | 0.01190714229
| 3890.65 | 0.0008901502023 | 1.309966569 | 0.01645443393
| 3890.6 | 0.001045908777 | 1.313624629 | 0.01926372958
| 3890.55 | 0.001029024368 | 1.317988207 | 0.01888648389
| 3890.5 | 0.0008676839044 | 1.320535611 | 0.01590173621
| 3890.45 | 0.0006890408709 | 1.320207799 | 0.0126451587
| 3890.4 | 0.0006084330368 | 1.318178594 | 0.01119397027
| 3890.35 | 0.0006365459425 | 1.316580889 | 0.01172423353
| 3890.3 | 0.0006928821081 | 1.316494107 | 0.01275648518
| 3890.25 | 0.0007020994104 | 1.317313154 | 0.01291634654
| 3890.2 | 0.0006563612247 | 1.317808286 | 0.01207459914
| 3890.15 | 0.0006025722263 | 1.317372825 | 0.01109534759
| 3890.1 | 0.000588249414 | 1.316410458 | 0.01084258822
| 3890.05 | 0.0006199916837 | 1.31587196 | 0.01142910304
| 3890 | 0.0006522815661 | 1.316427413 | 0.01201489206
| 3889.95 | 0.0006201858645 | 1.317646137 | 0.01141540782
| 3889.9 | 0.0005049882446 | 1.318094225 | 0.009305001222
| 3889.85 | 0.0003683958211 | 1.316540609 | 0.006818204338
| 3889.8 | 0.0003092982799 | 1.3131948 | 0.005755172206
| 3889.75 | 0.0003802571454 | 1.309613395 | 0.007079580298
| 3889.7 | 0.0005539115508 | 1.307457381 | 0.01029322308
| 3889.65 | 0.0007580295219 | 1.307465522 | 0.01405589808
| 3889.6 | 0.0009235874732 | 1.30946156 | 0.01708117051
| 3889.55 | 0.0009985971283 | 1.312709862 | 0.01841413551
| 3889.5 | 0.0009549325314 | 1.316072659 | 0.0175638589
| 3889.45 | 0.0008000335672 | 1.31812809 | 0.01470098343
| 3889.4 | 0.0006020311254 | 1.317614712 | 0.01108521585
| 3889.35 | 0.0004778592857 | 1.314509656 | 0.008838584196
| 3889.3 | 0.0005192235102 | 1.310592743 | 0.009629472329
| 3889.25 | 0.000704667998 | 1.308558695 | 0.01306185663
| 3889.2 | 0.0008955984359 | 1.309680419 | 0.0165646122
| 3889.15 | 0.0009599570203 | 1.3124718 | 0.01770964262
| 3889.1 | 0.0008990904299 | 1.314234059 | 0.0165676593
| 3889.05 | 0.0008326452242 | 1.31387526 | 0.01535340146
| 3889 | 0.0008565112932 | 1.312730394 | 0.01580645708
| 3888.95 | 0.0009512668494 | 1.312667828 | 0.01754807511
| 3888.9 | 0.001032361759 | 1.314101213 | 0.01901598207
| 3888.85 | 0.001053681599 | 1.316072763 | 0.01937631676
| 3888.8 | 0.00103102857 | 1.31778229 | 0.01893479565
| 3888.75 | 0.0009911851977 | 1.319130478 | 0.01818548885
| 3888.7 | 0.0009433119539 | 1.320364708 | 0.01729260387
| 3888.65 | 0.0008761975932 | 1.321603262 | 0.01605015564
| 3888.6 | 0.0007758447885 | 1.322673962 | 0.01420617936
| 3888.55 | 0.0006344490698 | 1.323060009 | 0.01162487221
| 3888.5 | 0.0004804478948 | 1.322067722 | 0.008827213913
| 3888.45 | 0.0003754841172 | 1.319703233 | 0.006929561439
| 3888.4 | 0.0003621052011 | 1.316981599 | 0.00670273912
| 3888.35 | 0.0004192660572 | 1.315153112 | 0.007761884018
| 3888.3 | 0.0004860064936 | 1.314589226 | 0.008989697947
| 3888.25 | 0.0005194740381 | 1.314752791 | 0.009602148789
| 3888.2 | 0.0005145333697 | 1.314976459 | 0.009509815716
| 3888.15 | 0.0004804041247 | 1.31481641 | 0.008885521293
| 3888.1 | 0.0004372471003 | 1.313868351 | 0.008101245867
| 3888.05 | 0.0004277126872 | 1.311998668 | 0.007939556958
| 3888 | 0.0004991944869 | 1.309929869 | 0.009269436842
| 3887.95 | 0.0006459783775 | 1.30905597 | 0.01197980259
| 3887.9 | 0.0008009350843 | 1.31020822 | 0.01482049424
| 3887.85 | 0.0008819564263 | 1.313049401 | 0.01627432488
| 3887.8 | 0.0008397754265 | 1.316197813 | 0.01545931369
| 3887.75 | 0.0006946241497 | 1.31804768 | 0.01277964708
| 3887.7 | 0.0005155950774 | 1.317792106 | 0.009506762163
| 3887.65 | 0.0003852653325 | 1.31548022 | 0.007137860806
| 3887.6 | 0.0003721178501 | 1.31245174 | 0.0069161205
| 3887.55 | 0.0004440150233 | 1.310526747 | 0.008250665409
| 3887.5 | 0.0005155112584 | 1.309916373 | 0.009571042243
| 3887.45 | 0.0005492218781 | 1.309614057 | 0.01019426121
| 3887.4 | 0.0005790442217 | 1.308792786 | 0.01075083208
| 3887.35 | 0.0006539192995 | 1.307916523 | 0.01213926367
| 3887.3 | 0.000763282644 | 1.308024374 | 0.01415478015
| 3887.25 | 0.0008499007688 | 1.309405258 | 0.0157346561
| 3887.2 | 0.0008720392345 | 1.311376368 | 0.01611687149
| 3887.15 | 0.0008272472785 | 1.313161322 | 0.01527072105
| 3887.1 | 0.0007233275086 | 1.314239932 | 0.01335000406
| 3887.05 | 0.0005700867635 | 1.313898206 | 0.01054114467
| 3887 | 0.0004221065893 | 1.311164108 | 0.007844367899
| 3886.95 | 0.0003971462146 | 1.306112716 | 0.00741765672
| 3886.9 | 0.0005925646972 | 1.301025833 | 0.01107067964
| 3886.85 | 0.000963119326 | 1.299397681 | 0.01796372253
| 3886.8 | 0.001309988087 | 1.302781312 | 0.02434173731
| 3886.75 | 0.001442929267 | 1.308855116 | 0.02667806388
| 3886.7 | 0.00136041641 | 1.313598145 | 0.02506188777
| 3886.65 | 0.0012276941 | 1.315328364 | 0.02259182497
| 3886.6 | 0.001176987307 | 1.315751706 | 0.02165421688
| 3886.55 | 0.001174163076 | 1.31721459 | 0.02157701118
| 3886.5 | 0.001099549232 | 1.319665492 | 0.02016947964
| 3886.45 | 0.0009197345953 | 1.321006113 | 0.01686252578
| 3886.4 | 0.0007287110187 | 1.319898329 | 0.01338663209
| 3886.35 | 0.0006315577788 | 1.317168264 | 0.01163883011
| 3886.3 | 0.0006470489303 | 1.314629652 | 0.01194863545
| 3886.25 | 0.0007162573761 | 1.313413908 | 0.01323226213
| 3886.2 | 0.000771102494 | 1.313376531 | 0.01424030039
| 3886.15 | 0.0007823701032 | 1.313655031 | 0.01444412802
| 3886.1 | 0.0007688831523 | 1.313472881 | 0.01419875557
| 3886.05 | 0.0007715155385 | 1.312779955 | 0.01425548385
| 3886 | 0.000809096264 | 1.312230988 | 0.01495313815
| 3885.95 | 0.0008525461906 | 1.312385328 | 0.01575029685
| 3885.9 | 0.0008616168035 | 1.312894504 | 0.01591062755
| 3885.85 | 0.0008372999744 | 1.312910049 | 0.01546369504
| 3885.8 | 0.0008228798381 | 1.312058632 | 0.01520951171
| 3885.75 | 0.0008577154966 | 1.310812002 | 0.01586653692
| 3885.7 | 0.0009477757831 | 1.30994635 | 0.01753706781
| 3885.65 | 0.001074365808 | 1.310090882 | 0.01986744701
| 3885.6 | 0.001198897602 | 1.311706102 | 0.02213376355
| 3885.55 | 0.00125533622 | 1.314562312 | 0.02311982625
| 3885.5 | 0.001207483464 | 1.317237557 | 0.02219309877
| 3885.45 | 0.001106928105 | 1.31829813 | 0.02033272957
| 3885.4 | 0.001054928636 | 1.317946147 | 0.019386403
| 3885.35 | 0.001084774269 | 1.317989484 | 0.01993261456
| 3885.3 | 0.001121422739 | 1.319688637 | 0.02057541983
| 3885.25 | 0.001067749227 | 1.322382861 | 0.01954998698
| 3885.2 | 0.0009030858037 | 1.324272425 | 0.01651775529
| 3885.15 | 0.0006853719256 | 1.324063289 | 0.01255251456
| 3885.1 | 0.0005049537856 | 1.321504206 | 0.009286834337
| 3885.05 | 0.0004442413347 | 1.317559043 | 0.008208565722
| 3885 | 0.0005267388177 | 1.314140608 | 0.00974855065
| 3884.95 | 0.0006795697859 | 1.312970958 | 0.0125672237
| 3884.9 | 0.0007813754476 | 1.313835305 | 0.01442828248
| 3884.85 | 0.0007869740963 | 1.314763145 | 0.01452009033
| 3884.8 | 0.0007707523167 | 1.314359704 | 0.01422728213
| 3884.75 | 0.000820917079 | 1.313458032 | 0.01515997507
| 3884.7 | 0.0009203865175 | 1.313709476 | 0.01698469519
| 3884.65 | 0.0009858487193 | 1.315301344 | 0.01816419385
| 3884.6 | 0.0009821406547 | 1.317048381 | 0.01807035781
| 3884.55 | 0.0009454046394 | 1.318159873 | 0.0173811477
| 3884.5 | 0.0009113824908 | 1.318907054 | 0.01674779763
| 3884.45 | 0.0008755023608 | 1.319721782 | 0.01608022963
| 3884.4 | 0.0008192569932 | 1.320640934 | 0.015039827
| 3884.35 | 0.0007252348602 | 1.321392166 | 0.01331281466
| 3884.3 | 0.0005890242743 | 1.321360229 | 0.01082536098
| 3884.25 | 0.0004400857734 | 1.319785609 | 0.008117411452
| 3884.2 | 0.0003522853359 | 1.31654277 | 0.006532627192
| 3884.15 | 0.000383865089 | 1.312888489 | 0.007135274871
| 3884.1 | 0.0005105431181 | 1.310447748 | 0.009483464682
| 3884.05 | 0.00065690186 | 1.309731226 | 0.01218626212
| 3884 | 0.000773270613 | 1.310179547 | 0.01432581858
| 3883.95 | 0.0008463650027 | 1.311199967 | 0.01565979503
| 3883.9 | 0.0008682007885 | 1.312293944 | 0.01604770177
| 3883.85 | 0.0008459598774 | 1.312620473 | 0.01563453194
| 3883.8 | 0.0008453591711 | 1.311617094 | 0.01563653997
| 3883.75 | 0.000940044878 | 1.310400825 | 0.01739688835
| 3883.7 | 0.001103146931 | 1.310931894 | 0.02039413175
| 3883.65 | 0.001218675638 | 1.313598048 | 0.02247484658
| 3883.6 | 0.00121719064 | 1.316637818 | 0.02239277694
| 3883.55 | 0.001147891397 | 1.318321502 | 0.02109269934
| 3883.5 | 0.00110698072 | 1.318745982 | 0.02033633164
| 3883.45 | 0.00112555735 | 1.319377032 | 0.02066611351
| 3883.4 | 0.001153949646 | 1.321242792 | 0.02115365961
| 3883.35 | 0.00111694541 | 1.324243655 | 0.02042637143
| 3883.3 | 0.0009589055534 | 1.327120731 | 0.01750108893
| 3883.25 | 0.0006964062355 | 1.327968006 | 0.01271530558
| 3883.2 | 0.0004399432791 | 1.325589156 | 0.008072191401
| 3883.15 | 0.0003293692142 | 1.320943435 | 0.006087961622
| 3883.1 | 0.0004042005158 | 1.316812666 | 0.007484277037
| 3883.05 | 0.0005628755328 | 1.31520844 | 0.01040754748
| 3883 | 0.0006849342012 | 1.315721907 | 0.01264270072
| 3882.95 | 0.0007358896561 | 1.316854547 | 0.01356494865
| 3882.9 | 0.0007470552795 | 1.317815552 | 0.01375862916
| 3882.85 | 0.0007375348374 | 1.318649858 | 0.01357468505
| 3882.8 | 0.0007102456861 | 1.319238852 | 0.01306852284
| 3882.75 | 0.0006830021753 | 1.31955091 | 0.01256664727
| 3882.7 | 0.0006623682552 | 1.320009174 | 0.01218436507
| 3882.65 | 0.0006148503175 | 1.320852421 | 0.01130689665
| 3882.6 | 0.0005100187835 | 1.321293229 | 0.009387064214
| 3882.55 | 0.0003819786952 | 1.32032236 | 0.007054456856
| 3882.5 | 0.0003022649318 | 1.318004598 | 0.005610281557
| 3882.45 | 0.0003021750606 | 1.315405669 | 0.005622979062
| 3882.4 | 0.000363159924 | 1.313319408 | 0.006755083384
| 3882.35 | 0.0004625744196 | 1.312122482 | 0.00859149697
| 3882.3 | 0.0005712918926 | 1.312133214 | 0.01059193097
| 3882.25 | 0.0006403443416 | 1.313264837 | 0.01185148021
| 3882.2 | 0.0006381222034 | 1.314538554 | 0.01179801798
| 3882.15 | 0.0005962369044 | 1.314976145 | 0.01102461575
| 3882.1 | 0.0005691703397 | 1.314721449 | 0.01053005535
| 3882.05 | 0.0005586906348 | 1.314609076 | 0.01033872189
| 3882 | 0.0005226628844 | 1.314585309 | 0.009677314534
| 3881.95 | 0.0004635984088 | 1.313727998 | 0.008599111281
| 3881.9 | 0.0004410273386 | 1.311796787 | 0.008198326527
| 3881.85 | 0.0004913802269 | 1.3097586 | 0.009141134866
| 3881.8 | 0.0005905665446 | 1.308446165 | 0.01098182611
| 3881.75 | 0.0007109530284 | 1.307987223 | 0.01320889136
| 3881.7 | 0.0008400632053 | 1.308486978 | 0.01558698065
| 3881.65 | 0.0009501818586 | 1.310240835 | 0.0175953625
| 3881.6 | 0.0009826291334 | 1.312913957 | 0.01815456049
| 3881.55 | 0.0009131566639 | 1.314990475 | 0.01684761749
| 3881.5 | 0.0008112043126 | 1.315175452 | 0.01497251623
| 3881.45 | 0.0007762671463 | 1.314045749 | 0.01434451626
| 3881.4 | 0.0008244165203 | 1.31337306 | 0.01523833769
| 3881.35 | 0.0008883490244 | 1.314097521 | 0.01640476461
| 3881.3 | 0.0009012822976 | 1.315764574 | 0.01661988308
| 3881.25 | 0.0008427687006 | 1.31736471 | 0.01552489552
| 3881.2 | 0.0007295934469 | 1.318033077 | 0.01344199366
| 3881.15 | 0.0006036348653 | 1.317228437 | 0.01114157866
| 3881.1 | 0.0005241199386 | 1.31503933 | 0.009702440694
| 3881.05 | 0.0005315174359 | 1.312409303 | 0.009860837074
| 3881 | 0.0006101862515 | 1.310463225 | 0.01132724318
| 3880.95 | 0.0007124459385 | 1.309517787 | 0.01322260078
| 3880.9 | 0.0008157184332 | 1.309194494 | 0.01513196725
| 3880.85 | 0.0009308238531 | 1.30940372 | 0.01725359562
| 3880.8 | 0.001050606834 | 1.310664977 | 0.01944477969
| 3880.75 | 0.001123161057 | 1.313099083 | 0.02074230114
| 3880.7 | 0.001105722969 | 1.315694864 | 0.02037863717
| 3880.65 | 0.00102514541 | 1.317146599 | 0.01887618003
| 3880.6 | 0.0009545623306 | 1.317254759 | 0.01757975497
| 3880.55 | 0.0009358911793 | 1.316921119 | 0.01724220305
| 3880.5 | 0.0009543742035 | 1.317078705 | 0.01757931443
| 3880.45 | 0.0009701079708 | 1.317935342 | 0.01785557887
| 3880.4 | 0.0009607551601 | 1.31922835 | 0.0176652853
| 3880.35 | 0.0009117643367 | 1.320739508 | 0.01674672949
| 3880.3 | 0.0008042673564 | 1.321975845 | 0.01476436969
| 3880.25 | 0.0006469022496 | 1.321961235 | 0.0118884225
| 3880.2 | 0.0005066036236 | 1.320093372 | 0.009340574528
| 3880.15 | 0.0004573538909 | 1.317169554 | 0.008462118149
| 3880.1 | 0.0005006454875 | 1.314743319 | 0.009276088696
| 3880.05 | 0.0005724048254 | 1.31344777 | 0.01060656988
| 3880 | 0.0006345151911 | 1.312644432 | 0.01175716386
| 3879.95 | 0.0007111448808 | 1.311892801 | 0.01317610049
| 3879.9 | 0.0008207471094 | 1.311894187 | 0.01519513316
| 3879.85 | 0.0009074169229 | 1.313228649 | 0.01677369569
| 3879.8 | 0.000913822556 | 1.314817806 | 0.01686977595
| 3879.75 | 0.0008795447665 | 1.31516163 | 0.0162352522
| 3879.7 | 0.0009060241264 | 1.314469275 | 0.01673164783
| 3879.65 | 0.001021777282 | 1.314792863 | 0.01885553288
| 3879.6 | 0.001127473077 | 1.317504263 | 0.02075340262
| 3879.55 | 0.001104996076 | 1.321574594 | 0.02027306713
| 3879.5 | 0.0009347400609 | 1.324726275 | 0.01711299178
| 3879.45 | 0.0006930725664 | 1.325476782 | 0.0126953292
| 3879.4 | 0.0004753977981 | 1.323831536 | 0.008740783833
| 3879.35 | 0.0003380617135 | 1.320615454 | 0.006254785905
| 3879.3 | 0.0003069052466 | 1.316740036 | 0.005706906941
| 3879.25 | 0.000385629014 | 1.313271283 | 0.007174060297
| 3879.2 | 0.0005472390902 | 1.311209027 | 0.01016529451
| 3879.15 | 0.000739879442 | 1.311235206 | 0.0137156014
| 3879.1 | 0.0008900030499 | 1.313446782 | 0.01645340237
| 3879.05 | 0.0009221239033 | 1.31692602 | 0.01699599977
| 3879 | 0.0008100387624 | 1.319780085 | 0.01490273763
| 3878.95 | 0.0006189723512 | 1.320188378 | 0.01139964445
| 3878.9 | 0.0004786527705 | 1.317969626 | 0.008849131604
| 3878.85 | 0.0004709665673 | 1.314934301 | 0.008732066984
| 3878.8 | 0.0005616429251 | 1.313125611 | 0.01041479537
| 3878.75 | 0.0006530601544 | 1.312939365 | 0.01209935319
| 3878.7 | 0.0006998078884 | 1.313227378 | 0.01295697534
| 3878.65 | 0.000734020026 | 1.313173106 | 0.01358747479
| 3878.6 | 0.0007998161002 | 1.313130028 | 0.01479937532
| 3878.55 | 0.0008889152686 | 1.314118792 | 0.01642660861
| 3878.5 | 0.0009361677785 | 1.316475276 | 0.01726267374
| 3878.45 | 0.0008785258996 | 1.319295979 | 0.0161660389
| 3878.4 | 0.0007089660488 | 1.320878383 | 0.01304119936
| 3878.35 | 0.0005025290895 | 1.319792295 | 0.009272900811
| 3878.3 | 0.0003858655683 | 1.316140176 | 0.007161339792
| 3878.25 | 0.0004410222182 | 1.311951624 | 0.008204675733
| 3878.2 | 0.0006317775684 | 1.309701584 | 0.01174097024
| 3878.15 | 0.0008363071845 | 1.31037127 | 0.01550795741
| 3878.1 | 0.0009512486849 | 1.312894349 | 0.01759307466
| 3878.05 | 0.0009594410676 | 1.315545325 | 0.01770572526
| 3878 | 0.0009036622924 | 1.31735062 | 0.01665567518
| 3877.95 | 0.000823856333 | 1.318244202 | 0.01517959112
| 3877.9 | 0.0007390594095 | 1.318253773 | 0.01362436495
| 3877.85 | 0.0006751231863 | 1.317374555 | 0.01246137009
| 3877.8 | 0.000665280501 | 1.316008679 | 0.01229528475
| 3877.75 | 0.0007160301334 | 1.315135692 | 0.01323754357
| 3877.7 | 0.000779465305 | 1.315471411 | 0.01439991571
| 3877.65 | 0.0007937019707 | 1.316600307 | 0.01464791897
| 3877.6 | 0.000746948643 | 1.317247893 | 0.01378189432
| 3877.55 | 0.0007019084892 | 1.316614997 | 0.01296231678
| 3877.5 | 0.0007329117492 | 1.315523755 | 0.01354433334
| 3877.45 | 0.0008284226076 | 1.315793557 | 0.01529668986
| 3877.4 | 0.0008805515227 | 1.318062585 | 0.01622428577
| 3877.35 | 0.0007981797696 | 1.320709364 | 0.01468006277
| 3877.3 | 0.0006131739343 | 1.321320186 | 0.01128690909
| 3877.25 | 0.0004624938602 | 1.319182135 | 0.008546967415
| 3877.2 | 0.0004473016588 | 1.316067552 | 0.008292219017
| 3877.15 | 0.000537749381 | 1.314234268 | 0.00996969401
| 3877.1 | 0.0006302930402 | 1.314244151 | 0.01167223013
| 3877.05 | 0.000663978049 | 1.314994136 | 0.0122843108
| 3877 | 0.0006545810016 | 1.315447923 | 0.01210699008
| 3876.95 | 0.0006326651213 | 1.315415463 | 0.01170461372
| 3876.9 | 0.0006132475088 | 1.314904219 | 0.01135280351
| 3876.85 | 0.0006190328871 | 1.313904184 | 0.01146911939
| 3876.8 | 0.0006809262545 | 1.312987438 | 0.01261808194
| 3876.75 | 0.0007811198026 | 1.313356952 | 0.01445927862
| 3876.7 | 0.0008305408976 | 1.315337868 | 0.01534437778
| 3876.65 | 0.0007581077531 | 1.317330589 | 0.0139891391
| 3876.6 | 0.0006102877657 | 1.317174251 | 0.01127712748
| 3876.55 | 0.0005220966424 | 1.314502462 | 0.009680966632
| 3876.5 | 0.0005838274944 | 1.311228861 | 0.01084681591
| 3876.45 | 0.0007612355999 | 1.309646818 | 0.01413734964
| 3876.4 | 0.0009499387798 | 1.310467292 | 0.01761122939
| 3876.35 | 0.001075338109 | 1.312820549 | 0.0198888696
| 3876.3 | 0.001129000911 | 1.315595047 | 0.02083137429
| 3876.25 | 0.001132243781 | 1.318365387 | 0.02084411498
| 3876.2 | 0.001086872535 | 1.321212377 | 0.01996459893
| 3876.15 | 0.0009649149161 | 1.323825055 | 0.01769229415
| 3876.1 | 0.000760827212 | 1.324985323 | 0.01394867474
| 3876.05 | 0.0005509308551 | 1.323485112 | 0.01013123838
| 3876 | 0.0004657525559 | 1.319886443 | 0.008603834155
| 3875.95 | 0.0005618459557 | 1.316925452 | 0.01039179872
| 3875.9 | 0.0007290788912 | 1.317198048 | 0.0134602777
| 3875.85 | 0.0007816697487 | 1.320117203 | 0.0143905576
| 3875.8 | 0.000663311685 | 1.322470767 | 0.012196659
| 3875.75 | 0.0004931292507 | 1.322138527 | 0.009087144105
| 3875.7 | 0.0004098401396 | 1.320050982 | 0.007578887834
| 3875.65 | 0.0004211547794 | 1.318443962 | 0.00779796442
| 3875.6 | 0.0004383889017 | 1.318038096 | 0.008117205002
| 3875.55 | 0.0004113204786 | 1.317778239 | 0.007622497757
| 3875.5 | 0.0003737723447 | 1.316740824 | 0.006940311578
| 3875.45 | 0.0003737774686 | 1.315146166 | 0.006950779585
| 3875.4 | 0.0004239156833 | 1.313694241 | 0.007883080305
| 3875.35 | 0.0005116956319 | 1.312950854 | 0.009505343065
| 3875.3 | 0.000607371329 | 1.313372175 | 0.01126404126
| 3875.25 | 0.0006557316532 | 1.314829057 | 0.01213993503
| 3875.2 | 0.0006281165393 | 1.316188378 | 0.01161845971
| 3875.15 | 0.0005672778946 | 1.316384497 | 0.01049864873
| 3875.1 | 0.0005447207939 | 1.315698328 | 0.01009033805
| 3875.05 | 0.0005721570936 | 1.315384469 | 0.01059778279
| 3875 | 0.0005928371089 | 1.316069671 | 0.01097173826
| 3874.95 | 0.0005517518159 | 1.316984701 | 0.01020848717
| 3874.9 | 0.0004657874805 | 1.316881188 | 0.008630482982
| 3874.85 | 0.0004000989729 | 1.315391026 | 0.007434237187
| 3874.8 | 0.000415925867 | 1.313234396 | 0.007740344529
| 3874.75 | 0.0005229269165 | 1.311938313 | 0.009722171313
| 3874.7 | 0.0006536114948 | 1.312753977 | 0.01212386645
| 3874.65 | 0.0006969990223 | 1.315377269 | 0.01289521678
| 3874.6 | 0.0005978243413 | 1.317708041 | 0.01104878736
| 3874.55 | 0.0004240367571 | 1.317670154 | 0.007858628135
| 3874.5 | 0.0003091916435 | 1.31519328 | 0.005764370473
| 3874.45 | 0.0003249272711 | 1.312140551 | 0.00607106798
| 3874.4 | 0.0004373220718 | 1.310392583 | 0.008155480532
| 3874.35 | 0.0005625113856 | 1.310605688 | 0.0104649212
| 3874.3 | 0.0006257491174 | 1.312319439 | 0.01161579695
| 3874.25 | 0.0005773496826 | 1.314270139 | 0.01070573144
| 3874.2 | 0.0004343469618 | 1.314582681 | 0.008071163214
| 3874.15 | 0.0003037988215 | 1.312225296 | 0.005681591023
| 3874.1 | 0.0003056307317 | 1.308362554 | 0.005735492325
| 3874.05 | 0.0004433579752 | 1.30556697 | 0.008301439913
| 3874 | 0.0006033843372 | 1.304909702 | 0.01127312482
| 3873.95 | 0.0007061758092 | 1.305027273 | 0.01317820942
| 3873.9 | 0.0008000810616 | 1.304443683 | 0.01492677183
| 3873.85 | 0.000971584117 | 1.303836435 | 0.01811808104
| 3873.8 | 0.001216409726 | 1.305193811 | 0.0226404854
| 3873.75 | 0.001425069294 | 1.309530908 | 0.02642229911
| 3873.7 | 0.001483077181 | 1.31570689 | 0.02736113044
| 3873.65 | 0.001349584668 | 1.321546251 | 0.02478639297
| 3873.6 | 0.001067110801 | 1.324827048 | 0.01955653885
| 3873.55 | 0.0007649459892 | 1.324402982 | 0.01404016329
| 3873.5 | 0.0005873078468 | 1.32132592 | 0.01082401309
| 3873.45 | 0.0005751117145 | 1.318298163 | 0.0106293621
| 3873.4 | 0.0006321463721 | 1.317200689 | 0.01168767629
| 3873.35 | 0.0006419611177 | 1.317380706 | 0.01186632113
| 3873.3 | 0.0005993326182 | 1.316948477 | 0.01108747833
| 3873.25 | 0.0005918429245 | 1.31537442 | 0.01096492444
| 3873.2 | 0.0006765495041 | 1.313986009 | 0.01253842962
| 3873.15 | 0.0008150166848 | 1.314347446 | 0.01508497477
| 3873.1 | 0.0009190081601 | 1.316771241 | 0.01696673706
| 3873.05 | 0.0009156921897 | 1.320349026 | 0.01685553386
| 3873 | 0.000782631336 | 1.323505849 | 0.01437663193
| 3872.95 | 0.0005590645609 | 1.324812204 | 0.01027545321
| 3872.9 | 0.0003294977351 | 1.323679354 | 0.006089116132
| 3872.85 | 0.0001720259902 | 1.320776632 | 0.003222399067
| 3872.8 | 0.0001104432155 | 1.317247152 | 0.002104921837
| 3872.75 | 0.0001351428222 | 1.313950739 | 0.002568837267
| 3872.7 | 0.0002270354884 | 1.311539196 | 0.004271092424
| 3872.65 | 0.0003465726048 | 1.310623141 | 0.00648183525
| 3872.6 | 0.000424754805 | 1.311061295 | 0.00792248336
| 3872.55 | 0.0004266835758 | 1.311494267 | 0.007955180288
| 3872.5 | 0.0004073660812 | 1.310703054 | 0.007604081841
| 3872.45 | 0.0004493189053 | 1.309223227 | 0.008389479052
| 3872.4 | 0.0005525057193 | 1.308674364 | 0.01030196506
| 3872.35 | 0.0006341133279 | 1.309558761 | 0.01180300436
| 3872.3 | 0.0006449436756 | 1.310635664 | 0.01199265472
| 3872.25 | 0.0006265924325 | 1.310814359 | 0.01165209998
| 3872.2 | 0.0006373976345 | 1.310431033 | 0.01185559037
| 3872.15 | 0.0006753746433 | 1.3104076 | 0.01255761139
| 3872.1 | 0.0007020826438 | 1.310852692 | 0.01304644085
| 3872.05 | 0.0007052971064 | 1.311264442 | 0.01310151713
| 3872 | 0.0007021413171 | 1.311329751 | 0.01304270635
| 3871.95 | 0.0007102713003 | 1.31120211 | 0.01319438187
| 3871.9 | 0.0007305713356 | 1.311084425 | 0.01357074425
| 3871.85 | 0.0007654414527 | 1.311123881 | 0.01421448177
| 3871.8 | 0.0008061788961 | 1.311683953 | 0.01496020256
| 3871.75 | 0.0008160225132 | 1.312744184 | 0.01512894122
| 3871.7 | 0.0007797959245 | 1.313431807 | 0.01445259844
| 3871.65 | 0.0007422077484 | 1.313095636 | 0.01376359661
| 3871.6 | 0.0007615052149 | 1.31224715 | 0.01412959157
| 3871.55 | 0.0008412376063 | 1.312277361 | 0.01560089101
| 3871.5 | 0.0009054760431 | 1.31391951 | 0.01676418343
| 3871.45 | 0.0008812975156 | 1.316195554 | 0.01628799863
| 3871.4 | 0.0007766867041 | 1.31751353 | 0.01434723145
| 3871.35 | 0.0006655100747 | 1.317240489 | 0.01230672174
| 3871.3 | 0.0006053498934 | 1.316141533 | 0.01121159273
| 3871.25 | 0.0005886047159 | 1.315148425 | 0.01091301734
| 3871.2 | 0.0005871555756 | 1.314392017 | 0.0108935592
| 3871.15 | 0.0006017484714 | 1.313698458 | 0.0111691565
| 3871.1 | 0.0006404975416 | 1.313433215 | 0.01188624806
| 3871.05 | 0.0006731390035 | 1.314039539 | 0.01248187472
| 3871 | 0.0006518368596 | 1.315148196 | 0.01207805694
| 3870.95 | 0.000564872754 | 1.315607667 | 0.01047269829
| 3870.9 | 0.0004650447508 | 1.314519297 | 0.008643794389
| 3870.85 | 0.0004257131377 | 1.31217983 | 0.007935909185
| 3870.8 | 0.0004786336785 | 1.309817106 | 0.008930631825
| 3870.75 | 0.0005951998767 | 1.308561071 | 0.01109735946
| 3870.7 | 0.0007209260934 | 1.308766965 | 0.01342222022
| 3870.65 | 0.000810405241 | 1.310050295 | 0.01506275144
| 3870.6 | 0.0008506393044 | 1.311776914 | 0.01578470358
| 3870.55 | 0.0008428995514 | 1.313581024 | 0.01561879966
| 3870.5 | 0.0007844115592 | 1.315137945 | 0.01452151556
| 3870.45 | 0.0006774766384 | 1.315862241 | 0.01254435309
| 3870.4 | 0.0005615362886 | 1.315115311 | 0.01041719259
| 3870.35 | 0.000502195676 | 1.313185217 | 0.009340275443
| 3870.3 | 0.0005228202779 | 1.311344486 | 0.009736118215
| 3870.25 | 0.0005729375419 | 1.310496354 | 0.01066947229
| 3870.2 | 0.0006002280849 | 1.31009598 | 0.01117772633
| 3870.15 | 0.0006253682089 | 1.309306355 | 0.01165029359
| 3870.1 | 0.0006949007498 | 1.308603098 | 0.01294429656
| 3870.05 | 0.0007778564483 | 1.309097223 | 0.01447436328
| 3870 | 0.0007947236284 | 1.310288102 | 0.01477237075
| 3869.95 | 0.0007524946719 | 1.310376569 | 0.01399072884
| 3869.9 | 0.0007609068401 | 1.308932613 | 0.01416313019
| 3869.85 | 0.0008862721751 | 1.30799536 | 0.01649634354
| 3869.8 | 0.001043686641 | 1.309610794 | 0.01938794718
| 3869.75 | 0.001092878172 | 1.313141308 | 0.02024105592
| 3869.7 | 0.000998897476 | 1.316149479 | 0.01846126322
| 3869.65 | 0.0008400301466 | 1.317097106 | 0.01552403025
| 3869.6 | 0.0007092235596 | 1.316133536 | 0.01312857866
| 3869.55 | 0.0006545190713 | 1.314280113 | 0.01214087569
| 3869.5 | 0.0006797923693 | 1.312692377 | 0.01262375102
| 3869.45 | 0.0007439027555 | 1.312339693 | 0.01381126302
| 3869.4 | 0.0007734564118 | 1.313201809 | 0.01434686557
| 3869.35 | 0.0007277042619 | 1.314063061 | 0.01349313557
| 3869.3 | 0.0006439615959 | 1.313692303 | 0.01195297761
| 3869.25 | 0.0005907537427 | 1.312128678 | 0.01098643908
| 3869.2 | 0.0005923048581 | 1.310166674 | 0.01103339704
| 3869.15 | 0.0006419573923 | 1.308171385 | 0.0119714113
| 3869.1 | 0.0007566972621 | 1.306339389 | 0.01411768447
| 3869.05 | 0.0009522670898 | 1.305762038 | 0.01775416011
| 3869 | 0.001167860346 | 1.307839032 | 0.02172108505
| 3868.95 | 0.001278430692 | 1.312413259 | 0.02368497489
| 3868.9 | 0.001206121405 | 1.317274969 | 0.02226180071
| 3868.85 | 0.0009972881545 | 1.320057725 | 0.01837613477
| 3868.8 | 0.000763939692 | 1.320094728 | 0.014091261
| 3868.75 | 0.0005880482507 | 1.318189201 | 0.01088089238
| 3868.7 | 0.0004878053431 | 1.315482373 | 0.009060400002
| 3868.65 | 0.0004458939666 | 1.312449382 | 0.008310952562
| 3868.6 | 0.000467050354 | 1.30911206 | 0.008726591126
| 3868.55 | 0.0005760528158 | 1.305912909 | 0.01077244991
| 3868.5 | 0.0007759891436 | 1.304058567 | 0.01450416272
| 3868.45 | 0.000996228775 | 1.304644656 | 0.01858946591
| 3868.4 | 0.001137660349 | 1.307110733 | 0.02117673625
| 3868.35 | 0.001168759542 | 1.309640168 | 0.02171027603
| 3868.3 | 0.001150708178 | 1.311007151 | 0.02135299386
| 3868.25 | 0.00114648836 | 1.311648192 | 0.02126428911
| 3868.2 | 0.001152259295 | 1.312248398 | 0.02136095662
| 3868.15 | 0.001151275358 | 1.312587207 | 0.02133723557
| 3868.1 | 0.001178320495 | 1.312354637 | 0.02184124683
| 3868.05 | 0.001273481643 | 1.312514624 | 0.02359706987
| 3868 | 0.001396215984 | 1.314417725 | 0.02582628429
| 3867.95 | 0.001451755877 | 1.318061155 | 0.0267733849
| 3867.9 | 0.001384711822 | 1.321986612 | 0.02545864433
| 3867.85 | 0.001213652084 | 1.3247117 | 0.0222700909
| 3867.8 | 0.0009922608713 | 1.325364127 | 0.01820730046
| 3867.75 | 0.0008011851476 | 1.323598135 | 0.01473461733
| 3867.7 | 0.0007404647752 | 1.320356488 | 0.01366106029
| 3867.65 | 0.0008334931934 | 1.318180898 | 0.01539762323
| 3867.6 | 0.0009623886998 | 1.318942121 | 0.01775744945
| 3867.55 | 0.0009761811253 | 1.321596802 | 0.01797136259
| 3867.5 | 0.0008580624108 | 1.323327674 | 0.01578108843
| 3867.45 | 0.0007244953901 | 1.322949724 | 0.01333862355
| 3867.4 | 0.0006586969816 | 1.321653455 | 0.01214699298
| 3867.35 | 0.0006406195475 | 1.320696745 | 0.01182555543
| 3867.3 | 0.0006329896847 | 1.320090859 | 0.01169189302
| 3867.25 | 0.0006389478235 | 1.319744467 | 0.01180503593
| 3867.2 | 0.0006464244784 | 1.320156478 | 0.01193821648
| 3867.15 | 0.0005946243194 | 1.321238515 | 0.01097661787
| 3867.1 | 0.0004544015964 | 1.321419077 | 0.008402847963
| 3867.05 | 0.000305376482 | 1.319358661 | 0.005681626113
| 3867 | 0.0002498473035 | 1.315674703 | 0.0046795594
| 3866.95 | 0.0003217859201 | 1.311962808 | 0.00602548099
| 3866.9 | 0.0004957765331 | 1.309730899 | 0.009257367564
| 3866.85 | 0.0006984272054 | 1.309968337 | 0.0130057854
| 3866.8 | 0.0008251885867 | 1.312454554 | 0.01532104071
| 3866.75 | 0.0008059898407 | 1.315258154 | 0.014931792
| 3866.7 | 0.0006965845809 | 1.316040749 | 0.01290647625
| 3866.65 | 0.000642106404 | 1.314713492 | 0.01191648364
| 3866.6 | 0.0007003177875 | 1.313739058 | 0.01300081226
| 3866.55 | 0.0007623187281 | 1.314756633 | 0.01413332695
| 3866.5 | 0.000716920475 | 1.316275989 | 0.01327916947
| 3866.45 | 0.0006074593415 | 1.315958003 | 0.01126608967
| 3866.4 | 0.0005661239836 | 1.31385723 | 0.01052377762
| 3866.35 | 0.000629608055 | 1.312075815 | 0.01171301491
| 3866.3 | 0.0007226136499 | 1.311672158 | 0.01343642947
| 3866.25 | 0.0007920102232 | 1.311959145 | 0.01471612708
| 3866.2 | 0.0008578388935 | 1.312380827 | 0.01592769841
| 3866.15 | 0.0009317854437 | 1.313463027 | 0.01727927125
| 3866.1 | 0.0009710574504 | 1.315494506 | 0.01797484928
| 3866.05 | 0.0009361109715 | 1.317734217 | 0.01729859869
| 3866 | 0.0008372333815 | 1.319172693 | 0.01546001259
| 3865.95 | 0.0007155416548 | 1.31931411 | 0.01322127591
| 3865.9 | 0.0006176470766 | 1.318197475 | 0.01143319338
| 3865.85 | 0.0005821492535 | 1.316398843 | 0.01079730394
| 3865.8 | 0.0006142323824 | 1.314943329 | 0.01140269385
| 3865.75 | 0.0006676167263 | 1.314439164 | 0.01239264858
| 3865.7 | 0.0007059941985 | 1.314383999 | 0.0131014915
| 3865.65 | 0.000750270208 | 1.314325337 | 0.0139193321
| 3865.6 | 0.0008257240972 | 1.314956158 | 0.01530396631
| 3865.55 | 0.0008734026941 | 1.317285888 | 0.01615241441
| 3865.5 | 0.0007855561546 | 1.320294852 | 0.01449786626
| 3865.45 | 0.0005643232738 | 1.321221106 | 0.0104253733
| 3865.4 | 0.0003603305659 | 1.318655181 | 0.006698336742
| 3865.35 | 0.0003202133819 | 1.314363821 | 0.005985489429
| 3865.3 | 0.0004310673094 | 1.311341521 | 0.008051897587
| 3865.25 | 0.0005674944271 | 1.310597355 | 0.01058142016
| 3865.2 | 0.000652093439 | 1.31092687 | 0.01214372312
| 3865.15 | 0.0007045054822 | 1.311182388 | 0.01311083259
| 3865.1 | 0.0007613170877 | 1.311468904 | 0.01415866318
| 3865.05 | 0.0008146846683 | 1.312174581 | 0.01513722591
| 3865 | 0.0008496493084 | 1.313156082 | 0.01577114994
| 3864.95 | 0.0008698059263 | 1.314260608 | 0.01612908944
| 3864.9 | 0.0008744709176 | 1.315674414 | 0.01619647213
| 3864.85 | 0.0008333032036 | 1.317361021 | 0.01541577436
| 3864.8 | 0.0007315860115 | 1.31848013 | 0.01352983947
| 3864.75 | 0.0006054779527 | 1.318314285 | 0.01121147932
| 3864.7 | 0.0005052597251 | 1.317025236 | 0.009378581695
| 3864.65 | 0.0004402669156 | 1.315234048 | 0.008195130635
| 3864.6 | 0.0004003625355 | 1.312856675 | 0.007475452575
| 3864.55 | 0.0004219561824 | 1.309580639 | 0.00789698542
| 3864.5 | 0.0005720169272 | 1.306281858 | 0.01070536078
| 3864.45 | 0.0008475095981 | 1.305272134 | 0.01583454704
| 3864.4 | 0.001120319588 | 1.308129222 | 0.0208595895
| 3864.35 | 0.001227953474 | 1.313738458 | 0.02275504219
| 3864.3 | 0.001114327924 | 1.318967518 | 0.02056800311
| 3864.25 | 0.0008648373204 | 1.321361448 | 0.01594517585
| 3864.2 | 0.0006127809161 | 1.320455875 | 0.01132610854
| 3864.15 | 0.0004564137208 | 1.317297124 | 0.00847819753
| 3864.1 | 0.000430171377 | 1.313416909 | 0.008023115627
| 3864.05 | 0.0005199871968 | 1.310184658 | 0.009708734926
| 3864 | 0.0006800880642 | 1.308474964 | 0.01269114041
| 3863.95 | 0.0008585816266 | 1.308533165 | 0.01600056459
| 3863.9 | 0.001012616323 | 1.31024197 | 0.01883185578
| 3863.85 | 0.00109806657 | 1.313297716 | 0.02036501942
| 3863.8 | 0.001067135947 | 1.31672772 | 0.01973836476
| 3863.75 | 0.0009252871405 | 1.318732736 | 0.01709520468
| 3863.7 | 0.000772283411 | 1.318163948 | 0.01428651311
| 3863.65 | 0.0007272060044 | 1.316002744 | 0.01348157076
| 3863.6 | 0.0008103237471 | 1.314704048 | 0.01503072132
| 3863.55 | 0.0009184973332 | 1.315820438 | 0.01701221105
| 3863.5 | 0.0009346459974 | 1.318588613 | 0.01727063604
| 3863.45 | 0.0008252058195 | 1.321111696 | 0.01522372819
| 3863.4 | 0.0006330045858 | 1.321909971 | 0.01168503721
| 3863.35 | 0.0004341490576 | 1.320355437 | 0.008047081512
| 3863.3 | 0.0003180215128 | 1.316755626 | 0.005934577929
| 3863.25 | 0.0003470205709 | 1.31264666 | 0.006493626168
| 3863.2 | 0.0004973509339 | 1.310122537 | 0.009292142458
| 3863.15 | 0.0006597624173 | 1.31010442 | 0.01230041803
| 3863.1 | 0.0007424303316 | 1.31146186 | 0.01381646711
| 3863.05 | 0.0007462841473 | 1.312547659 | 0.01387549813
| 3863 | 0.0007279189289 | 1.312680075 | 0.013534599
| 3862.95 | 0.0007341806791 | 1.312213003 | 0.01365583719
| 3862.9 | 0.0007784063913 | 1.311821301 | 0.01447869874
| 3862.85 | 0.0008450527692 | 1.312177088 | 0.01570748237
| 3862.8 | 0.000885176005 | 1.31352262 | 0.01643183352
| 3862.75 | 0.0008482541906 | 1.314976268 | 0.01573078104
| 3862.7 | 0.0007610530577 | 1.314945287 | 0.01412164491
| 3862.65 | 0.0007332223482 | 1.313252436 | 0.01362738097
| 3862.6 | 0.0008233971878 | 1.311928908 | 0.01531097818
| 3862.55 | 0.0009474693816 | 1.312847552 | 0.01759394826
| 3862.5 | 0.0009792367909 | 1.315212507 | 0.01814660076
| 3862.45 | 0.0009146099928 | 1.316709554 | 0.01693281338
| 3862.4 | 0.0008584363369 | 1.316711765 | 0.0158972331
| 3862.35 | 0.0008600559103 | 1.316710023 | 0.01592732199
| 3862.3 | 0.0008566523885 | 1.317685185 | 0.01585184624
| 3862.25 | 0.0007870672287 | 1.318655404 | 0.01455802202
| 3862.2 | 0.0006899358691 | 1.318324968 | 0.0127737119
| 3862.15 | 0.0006391960209 | 1.316962097 | 0.01185358729
| 3862.1 | 0.0006501236917 | 1.315697019 | 0.0120682283
| 3862.05 | 0.0006879372536 | 1.315107558 | 0.01277241343
| 3862 | 0.000727245117 | 1.315074657 | 0.01349853753
| 3861.95 | 0.0007599056714 | 1.315531011 | 0.01409624739
| 3861.9 | 0.000770287121 | 1.316480644 | 0.01427662235
| 3861.85 | 0.0007346635699 | 1.317622687 | 0.01360665952
| 3861.8 | 0.0006464216845 | 1.318241833 | 0.01197459447
| 3861.75 | 0.0005314084713 | 1.317624401 | 0.009862297367
| 3861.7 | 0.0004451740524 | 1.31552609 | 0.008289646466
| 3861.65 | 0.0004432089636 | 1.312586889 | 0.008275058661
| 3861.6 | 0.0005413582538 | 1.310103259 | 0.01011140054
| 3861.55 | 0.0006931992261 | 1.309191464 | 0.01293475126
| 3861.5 | 0.0008332482523 | 1.309799605 | 0.01552456096
| 3861.45 | 0.0009357323888 | 1.311275129 | 0.01740403341
| 3861.4 | 0.001003936397 | 1.313321119 | 0.01863656504
| 3861.35 | 0.001019654798 | 1.31599605 | 0.01888623609
| 3861.3 | 0.0009468644839 | 1.318610844 | 0.01750510748
| 3861.25 | 0.0007997835071 | 1.319865253 | 0.01478073058
| 3861.2 | 0.0006571193212 | 1.319154511 | 0.01216383167
| 3861.15 | 0.0005903504801 | 1.317443627 | 0.01095153497
| 3861.1 | 0.0005896883073 | 1.31610843 | 0.01095218104
| 3861.05 | 0.0006014844415 | 1.315540472 | 0.01117540021
| 3861 | 0.0005935905489 | 1.315214581 | 0.01103295496
| 3860.95 | 0.000575493091 | 1.31458046 | 0.01070486941
| 3860.9 | 0.0005729352112 | 1.313550519 | 0.01066719112
| 3860.85 | 0.0006051124086 | 1.312468846 | 0.01127241591
| 3860.8 | 0.0006718463251 | 1.311902462 | 0.01251307284
| 3860.75 | 0.0007418678157 | 1.312375989 | 0.01380391333
| 3860.7 | 0.0007606632992 | 1.313598152 | 0.01413755332
| 3860.65 | 0.000712753275 | 1.31441393 | 0.01324294815
| 3860.6 | 0.000644039827 | 1.313965094 | 0.01197820467
| 3860.55 | 0.0006165755925 | 1.312500891 | 0.01148504679
| 3860.5 | 0.000650018918 | 1.310950891 | 0.01211962042
| 3860.45 | 0.0007265647888 | 1.309925464 | 0.01354915654
| 3860.4 | 0.0008270349338 | 1.309695098 | 0.01541502184
| 3860.35 | 0.0009257686342 | 1.310471998 | 0.01723556729
| 3860.3 | 0.0009856098312 | 1.312074401 | 0.01832135473
| 3860.25 | 0.0009862640892 | 1.313747498 | 0.01830878945
| 3860.2 | 0.0009495476242 | 1.314767922 | 0.01761532592
| 3860.15 | 0.0009113894793 | 1.315107193 | 0.01690576143
| 3860.1 | 0.0008850423602 | 1.315078872 | 0.01641967142
| 3860.05 | 0.0008711614663 | 1.314744163 | 0.01616794042
| 3860 | 0.0008897199278 | 1.314160941 | 0.0165189942
| 3859.95 | 0.000953667799 | 1.314042442 | 0.01770310819
| 3859.9 | 0.001026170326 | 1.315108237 | 0.01902737416
| 3859.85 | 0.001045578161 | 1.317052426 | 0.01935539447
| 3859.8 | 0.001000843475 | 1.318649523 | 0.01850589524
| 3859.75 | 0.0009450414237 | 1.319425024 | 0.01746661765
| 3859.7 | 0.0009062429872 | 1.320101488 | 0.01674287271
| 3859.65 | 0.0008463934081 | 1.321159014 | 0.01562756125
| 3859.6 | 0.0007279752739 | 1.321763937 | 0.01344322288
| 3859.55 | 0.0005877614034 | 1.320776164 | 0.01087625538
| 3859.5 | 0.000509887467 | 1.31822281 | 0.009466212886
| 3859.45 | 0.0005419859674 | 1.315524279 | 0.01008162713
| 3859.4 | 0.0006478251876 | 1.314100386 | 0.01205047199
| 3859.35 | 0.0007586819135 | 1.314212267 | 0.01409857878
| 3859.3 | 0.0008342093772 | 1.315228997 | 0.0154819355
| 3859.25 | 0.0008775098267 | 1.316578624 | 0.01626383815
| 3859.2 | 0.0008981120755 | 1.318261453 | 0.01662097285
| 3859.15 | 0.0008785044792 | 1.32043936 | 0.01623002082
| 3859.1 | 0.0007826103813 | 1.322636353 | 0.01443834947
| 3859.05 | 0.0006118053584 | 1.3236961 | 0.01129038467
| 3859 | 0.0004252670323 | 1.322860769 | 0.007873854847
| 3858.95 | 0.0002928706825 | 1.32053696 | 0.0054565069
| 3858.9 | 0.0002322201611 | 1.317812839 | 0.004354021255
| 3858.85 | 0.0002134353859 | 1.315186052 | 0.004019142112
| 3858.8 | 0.0002261088224 | 1.312325332 | 0.004265433063
| 3858.75 | 0.0003062826588 | 1.309216926 | 0.005765328503
| 3858.7 | 0.0004790807133 | 1.306898714 | 0.008988412462
| 3858.65 | 0.0007062298259 | 1.306652309 | 0.01321342675
| 3858.6 | 0.0009013516811 | 1.308788417 | 0.01681333654
| 3858.55 | 0.0009949910474 | 1.312309019 | 0.01849984239
| 3858.5 | 0.0009742919337 | 1.315814026 | 0.01806492338
| 3858.45 | 0.0008711321297 | 1.318265517 | 0.01612671706
| 3858.4 | 0.0007354654357 | 1.319362756 | 0.01361322039
| 3858.35 | 0.0006006965426 | 1.319350097 | 0.01113156229
| 3858.3 | 0.000476068816 | 1.318508788 | 0.008843579667
| 3858.25 | 0.000363927801 | 1.316735512 | 0.00678905976
| 3858.2 | 0.0002955435768 | 1.313821993 | 0.005543261992
| 3858.15 | 0.0003198245547 | 1.310269407 | 0.006011763094
| 3858.1 | 0.0004520439534 | 1.307439843 | 0.008483375922
| 3858.05 | 0.0006371019421 | 1.306525796 | 0.01193116699
| 3858 | 0.0007957234032 | 1.307459908 | 0.01487036722
| 3857.95 | 0.0008852505142 | 1.309217624 | 0.01651140389
| 3857.9 | 0.00092011364 | 1.310810441 | 0.0171368076
| 3857.85 | 0.0009348392505 | 1.312025208 | 0.01739294964
| 3857.8 | 0.0009485124592 | 1.313143507 | 0.01763044661
| 3857.75 | 0.0009532906134 | 1.31455741 | 0.01769865973
| 3857.7 | 0.0009186556545 | 1.316250443 | 0.01703461315
| 3857.65 | 0.0008209580572 | 1.317484217 | 0.01521487581
| 3857.6 | 0.0006896876716 | 1.317205431 | 0.01279644998
| 3857.55 | 0.0006011980598 | 1.315276626 | 0.01118263538
| 3857.5 | 0.0006105555209 | 1.312841222 | 0.01137925405
| 3857.45 | 0.0006949827089 | 1.311360383 | 0.01295822304
| 3857.4 | 0.0007869899257 | 1.311074162 | 0.01466712431
| 3857.35 | 0.0008615804853 | 1.311248169 | 0.01604797457
| 3857.3 | 0.0009450167399 | 1.311609927 | 0.017589919
| 3857.25 | 0.001044593288 | 1.312877994 | 0.0194160943
| 3857.2 | 0.001102568114 | 1.315461491 | 0.02044726663
| 3857.15 | 0.001058857424 | 1.31827931 | 0.01959423138
| 3857.1 | 0.000941171309 | 1.319593791 | 0.01740473315
| 3857.05 | 0.0008565639163 | 1.319077947 | 0.01585301222
| 3857 | 0.0008745873329 | 1.318470689 | 0.01619365537
| 3856.95 | 0.0009352546204 | 1.31982536 | 0.0172930344
| 3856.9 | 0.0008988003228 | 1.322965649 | 0.01657761949
| 3856.85 | 0.0007020109348 | 1.325328388 | 0.01293451971
| 3856.8 | 0.0004404769269 | 1.324470028 | 0.008145116701
| 3856.75 | 0.0002943887383 | 1.320692399 | 0.005486593866
| 3856.7 | 0.0003401050336 | 1.317195645 | 0.006349311756
| 3856.65 | 0.0004575080248 | 1.316681373 | 0.008519299597
| 3856.6 | 0.000467936973 | 1.318495874 | 0.00869762146
| 3856.55 | 0.0003124582589 | 1.31951253 | 0.005826218224
| 3856.5 | 0.0001092865128 | 1.317226832 | 0.002091902783
| 3856.45 | 3.574043532e-05 | 1.312186605 | 0.0007440041615
| 3856.4 | 0.0001657186072 | 1.307342078 | 0.003165937518
| 3856.35 | 0.0004101530657 | 1.305535232 | 0.007720824438
| 3856.3 | 0.0005980632256 | 1.306926798 | 0.01120650164
| 3856.25 | 0.0006379522396 | 1.309021827 | 0.01192807727
| 3856.2 | 0.0005992311041 | 1.309309377 | 0.01120648996
| 3856.15 | 0.0006269570452 | 1.30804765 | 0.01173359519
| 3856.1 | 0.0007528346017 | 1.307828769 | 0.014075826
| 3856.05 | 0.0008498602563 | 1.310013991 | 0.01585188564
| 3856 | 0.0007949182748 | 1.31269195 | 0.01479972793
| 3855.95 | 0.0006396113908 | 1.312778102 | 0.01192244824
| 3855.9 | 0.0005692248221 | 1.310039185 | 0.01064372824
| 3855.85 | 0.0006599803468 | 1.307460733 | 0.01235419692
| 3855.8 | 0.00081082573 | 1.307074281 | 0.01516432768
| 3855.75 | 0.0009153261798 | 1.308206657 | 0.01709328733
| 3855.7 | 0.0009688930567 | 1.309396107 | 0.0180721407
| 3855.65 | 0.001023800114 | 1.310500611 | 0.0190754025
| 3855.6 | 0.001074953934 | 1.312439524 | 0.01999393954
| 3855.55 | 0.001056129581 | 1.315083497 | 0.01960319335
| 3855.5 | 0.0009480607677 | 1.317047097 | 0.01757604174
| 3855.45 | 0.0008024158904 | 1.317377855 | 0.01488251539
| 3855.4 | 0.0006825290606 | 1.316167992 | 0.01268272829
| 3855.35 | 0.00062522106 | 1.314068044 | 0.01164501558
| 3855.3 | 0.0006458694102 | 1.31188439 | 0.01204937093
| 3855.25 | 0.0007282844759 | 1.31063979 | 0.01359113498
| 3855.2 | 0.0008065728455 | 1.310799779 | 0.01504203103
| 3855.15 | 0.0008176993595 | 1.311350692 | 0.01524180578
| 3855.1 | 0.000793260055 | 1.310585486 | 0.01479799708
| 3855.05 | 0.0008484828302 | 1.308474223 | 0.01585011068
| 3855 | 0.001041269859 | 1.307297113 | 0.01945263558
| 3854.95 | 0.001279611609 | 1.309313742 | 0.02385095551
| 3854.9 | 0.001403549218 | 1.314071336 | 0.02605640402
| 3854.85 | 0.001350756737 | 1.318878105 | 0.02498209135
| 3854.8 | 0.001201009375 | 1.321747838 | 0.02216690981
| 3854.75 | 0.001055554023 | 1.323035029 | 0.0194683919
| 3854.7 | 0.0009231073763 | 1.323963012 | 0.01701955198
| 3854.65 | 0.0007517430947 | 1.324505322 | 0.01386455232
| 3854.6 | 0.0005466332647 | 1.323331842 | 0.01010926247
| 3854.55 | 0.0004043234521 | 1.319942788 | 0.007518796352
| 3854.5 | 0.0004120194344 | 1.315839293 | 0.007689834153
| 3854.45 | 0.0005471901979 | 1.313368188 | 0.01020971531
| 3854.4 | 0.0006970847011 | 1.313401119 | 0.01298522931
| 3854.35 | 0.0007783677445 | 1.314935976 | 0.01447228431
| 3854.3 | 0.0007850299573 | 1.316695459 | 0.01457422839
| 3854.25 | 0.0007406128586 | 1.318231254 | 0.01373588158
| 3854.2 | 0.0006430917406 | 1.319352169 | 0.01192492754
| 3854.15 | 0.0004956205386 | 1.319286437 | 0.009207077658
| 3854.1 | 0.0003545777864 | 1.317276348 | 0.006620148846
| 3854.05 | 0.0003097327433 | 1.313808228 | 0.005811720098
| 3854 | 0.000395357608 | 1.310791215 | 0.007416391668
| 3853.95 | 0.0005421410326 | 1.309947879 | 0.01014697792
| 3853.9 | 0.0006291544984 | 1.31123042 | 0.01175019462
| 3853.85 | 0.0005841837277 | 1.312613093 | 0.01090337616
| 3853.8 | 0.0004650712935 | 1.31169466 | 0.008703378338
| 3853.75 | 0.0004259264105 | 1.308129362 | 0.008002271604
| 3853.7 | 0.0005711549882 | 1.304302158 | 0.01073604773
| 3853.65 | 0.0008505829626 | 1.303270498 | 0.01596097781
| 3853.6 | 0.001101490574 | 1.306025706 | 0.02060148727
| 3853.55 | 0.001191433987 | 1.310725219 | 0.02219515079
| 3853.5 | 0.001116316298 | 1.3147218 | 0.02073355755
| 3853.45 | 0.0009569549021 | 1.316626404 | 0.01775581555
| 3853.4 | 0.0007963590308 | 1.316436868 | 0.01479016074
| 3853.35 | 0.0006856066189 | 1.314696708 | 0.01276217862
| 3853.3 | 0.0006628385732 | 1.312168217 | 0.01236729084
| 3853.25 | 0.0007368419334 | 1.31013362 | 0.01376267675
| 3853.2 | 0.0008582700959 | 1.309687442 | 0.01602393518
| 3853.15 | 0.0009487974476 | 1.310824763 | 0.01769006261
| 3853.1 | 0.000961538868 | 1.312427318 | 0.01790359887
| 3853.05 | 0.0009127887915 | 1.313253461 | 0.01698831853
| 3853 | 0.0008579846455 | 1.312791864 | 0.01597896373
| 3852.95 | 0.000852918254 | 1.311391689 | 0.01590346096
| 3852.9 | 0.0009264317323 | 1.310059956 | 0.0172866052
| 3852.85 | 0.001055940522 | 1.309959795 | 0.01969466861
| 3852.8 | 0.001177183816 | 1.311503762 | 0.0219210877
| 3852.75 | 0.001235252714 | 1.314044892 | 0.02295261936
| 3852.7 | 0.001223920842 | 1.31661688 | 0.02269576968
| 3852.65 | 0.001163558105 | 1.318756625 | 0.02154214481
| 3852.6 | 0.001067753879 | 1.32034747 | 0.01974773644
| 3852.55 | 0.0009401403386 | 1.321207108 | 0.01738255617
| 3852.5 | 0.0007957033797 | 1.320942405 | 0.01472515349
| 3852.45 | 0.0006698276862 | 1.319382134 | 0.01242307916
| 3852.4 | 0.0006030192586 | 1.31677312 | 0.0112165598
| 3852.35 | 0.0006282329572 | 1.313887039 | 0.01171152413
| 3852.3 | 0.0007431022808 | 1.311978936 | 0.0138612484
| 3852.25 | 0.0008832495677 | 1.312053173 | 0.01646043081
| 3852.2 | 0.0009544077311 | 1.313593133 | 0.01775858869
| 3852.15 | 0.0009353626538 | 1.314678499 | 0.01739039227
| 3852.1 | 0.0009157042932 | 1.314217892 | 0.01703304307
| 3852.05 | 0.0009858058785 | 1.313463015 | 0.01834313694
| 3852 | 0.001112264579 | 1.31458687 | 0.02066877869
| 3851.95 | 0.001160217917 | 1.317818488 | 0.02150082054
| 3851.9 | 0.001056928186 | 1.320853327 | 0.01954344787
| 3851.85 | 0.0008749752323 | 1.321560248 | 0.01618004734
| 3851.8 | 0.0007375124827 | 1.32000556 | 0.01366649388
| 3851.75 | 0.0007005310632 | 1.317739987 | 0.01301006079
| 3851.7 | 0.0007420084424 | 1.316120022 | 0.01379529865
| 3851.65 | 0.0008103055896 | 1.315672812 | 0.01506432035
| 3851.6 | 0.0008571646159 | 1.316238116 | 0.01592409469
| 3851.55 | 0.0008496190438 | 1.317112542 | 0.01577322353
| 3851.5 | 0.0007968256234 | 1.317269078 | 0.01479565459
| 3851.45 | 0.0007532318138 | 1.316263775 | 0.01400207821
| 3851.4 | 0.0007706815361 | 1.314706155 | 0.01434368922
| 3851.35 | 0.0008482653664 | 1.313677209 | 0.01579397578
| 3851.3 | 0.0009456365351 | 1.313587923 | 0.01760018183
| 3851.25 | 0.001040276608 | 1.314166773 | 0.0193457466
| 3851.2 | 0.001140167934 | 1.315368618 | 0.02117658722
| 3851.15 | 0.001234600323 | 1.317767072 | 0.02288106601
| 3851.1 | 0.001261657101 | 1.321527127 | 0.02330999837
| 3851.05 | 0.001158885194 | 1.325460006 | 0.0213461703
| 3851 | 0.0009451187196 | 1.327621896 | 0.01738619816
| 3850.95 | 0.0007274551333 | 1.327200565 | 0.01339925793
| 3850.9 | 0.0005999230767 | 1.325409778 | 0.01107821474
| 3850.85 | 0.0005482286227 | 1.324117931 | 0.0101409989
| 3850.8 | 0.0004855794821 | 1.32366535 | 0.008993255365
| 3850.75 | 0.0003737094821 | 1.322726321 | 0.006942762434
| 3850.7 | 0.0002750600681 | 1.320261895 | 0.005141131935
| 3850.65 | 0.0002652951523 | 1.317076162 | 0.004977490753
| 3850.6 | 0.0003351410843 | 1.314645244 | 0.006282542243
| 3850.55 | 0.0004221554855 | 1.313410331 | 0.007902256346
| 3850.5 | 0.0004919893098 | 1.312733447 | 0.009201961112
| 3850.45 | 0.0005601341848 | 1.312211193 | 0.01047039786
| 3850.4 | 0.0006316150526 | 1.312086752 | 0.01179793991
| 3850.35 | 0.0006878646104 | 1.312326243 | 0.01283930946
| 3850.3 | 0.000728229525 | 1.31252217 | 0.01358620164
| 3850.25 | 0.0007751989194 | 1.312591158 | 0.01445695547
| 3850.2 | 0.0008377758769 | 1.312976669 | 0.01561318619
| 3850.15 | 0.0008927150647 | 1.313945605 | 0.01661925024
| 3850.1 | 0.0009221774508 | 1.315206754 | 0.017147824
| 3850.05 | 0.0009302622657 | 1.316543197 | 0.01727871369
| 3850 | 0.000914622562 | 1.318011012 | 0.01696888779
| 3849.95 | 0.0008558621647 | 1.319401923 | 0.01586465563
| 3849.9 | 0.0007539358906 | 1.319965937 | 0.01397663775
| 3849.85 | 0.0006540194168 | 1.31915886 | 0.01214195127
| 3849.8 | 0.000616079195 | 1.317397089 | 0.01145933759
| 3849.75 | 0.0006575696184 | 1.315890812 | 0.01224219018
| 3849.7 | 0.0007391101666 | 1.315555796 | 0.01375528272
| 3849.65 | 0.0008051805214 | 1.316420401 | 0.01496782031
| 3849.6 | 0.0008245403862 | 1.317856885 | 0.01530777559
| 3849.55 | 0.0008005332218 | 1.319293605 | 0.0148462057
| 3849.5 | 0.000741089227 | 1.320632281 | 0.01373315356
| 3849.45 | 0.0006253365441 | 1.321715577 | 0.01158756495
| 3849.4 | 0.000439515802 | 1.321402697 | 0.008166644539
| 3849.35 | 0.0002566580667 | 1.318224925 | 0.004813815585
| 3849.3 | 0.0002318415785 | 1.312526079 | 0.00438102541
| 3849.25 | 0.000454081689 | 1.307584217 | 0.008539383336
| 3849.2 | 0.0008117086238 | 1.307053483 | 0.01520671513
| 3849.15 | 0.001071907116 | 1.3112115 | 0.01999032534
| 3849.1 | 0.001098796257 | 1.31664256 | 0.02040040452
| 3849.05 | 0.0009605125543 | 1.319935995 | 0.01779281697
| 3849 | 0.0008118692769 | 1.320519086 | 0.01504195797
| 3848.95 | 0.0007368405365 | 1.319983181 | 0.0136643579
| 3848.9 | 0.0007151132435 | 1.319800345 | 0.01326566559
| 3848.85 | 0.0006952243872 | 1.320314622 | 0.01289301367
| 3848.8 | 0.0006408453905 | 1.321169926 | 0.01188101953
| 3848.75 | 0.0005390760501 | 1.3217173 | 0.01000004552
| 3848.7 | 0.0004046340464 | 1.321236579 | 0.007526467481
| 3848.65 | 0.0002830913297 | 1.319386745 | 0.005296649971
| 3848.6 | 0.000218325294 | 1.316550629 | 0.004114076546
| 3848.55 | 0.0002301554201 | 1.313425409 | 0.004346700466
| 3848.5 | 0.0003154203289 | 1.310799562 | 0.005941716833
| 3848.45 | 0.0004470194699 | 1.309270055 | 0.008397592109
| 3848.4 | 0.0005866792041 | 1.30903049 | 0.0109978786
| 3848.35 | 0.0007017683252 | 1.309773105 | 0.01313167779
| 3848.3 | 0.0007875352151 | 1.311089446 | 0.01471132788
| 3848.25 | 0.000842100011 | 1.313053149 | 0.01570026597
| 3848.2 | 0.0008229822835 | 1.315655014 | 0.01531266583
| 3848.15 | 0.000683806838 | 1.31747124 | 0.01271580399
| 3848.1 | 0.0004893005815 | 1.316376342 | 0.009128466339
| 3848.05 | 0.0004060296351 | 1.3122784 | 0.007615915005
| 3848 | 0.0005405526597 | 1.30812948 | 0.01014826519
| 3847.95 | 0.0008053719082 | 1.307338233 | 0.01509000746
| 3847.9 | 0.001007099634 | 1.310237291 | 0.01880682975
| 3847.85 | 0.001039082186 | 1.314218074 | 0.01933972039
| 3847.8 | 0.0009509325009 | 1.316839938 | 0.01766703461
| 3847.75 | 0.0008358852955 | 1.317715613 | 0.01552668055
| 3847.7 | 0.0007437518783 | 1.317389435 | 0.01382689428
| 3847.65 | 0.0006934329882 | 1.316435688 | 0.01290685766
| 3847.6 | 0.000692684202 | 1.31544218 | 0.01290403749
| 3847.55 | 0.0007212017677 | 1.315077379 | 0.01343657845
| 3847.5 | 0.0007357122362 | 1.315295153 | 0.01370311432
| 3847.45 | 0.0007233517259 | 1.315387355 | 0.01347324516
| 3847.4 | 0.0007166988202 | 1.314931441 | 0.01335529745
| 3847.35 | 0.0007465900868 | 1.314406999 | 0.01391552774
| 3847.3 | 0.0008041509411 | 1.314444421 | 0.01498246567
| 3847.25 | 0.0008652955311 | 1.315308902 | 0.01610487679
| 3847.2 | 0.0009045773168 | 1.317118492 | 0.01680781808
| 3847.15 | 0.0008739922213 | 1.319808382 | 0.01620546621
| 3847.1 | 0.0007181158274 | 1.322145923 | 0.01330018974
| 3847.05 | 0.0004658829431 | 1.321943977 | 0.008653319357
| 3847 | 0.0002616327249 | 1.318153366 | 0.004908943713
| 3846.95 | 0.0002524941234 | 1.312568374 | 0.004766665084
| 3846.9 | 0.0004405453792 | 1.308484575 | 0.008285973971
| 3846.85 | 0.0006956551238 | 1.307700765 | 0.01304506465
| 3846.8 | 0.0008935341594 | 1.309522156 | 0.01670884705
| 3846.75 | 0.0009953337741 | 1.312435023 | 0.01856049794
| 3846.7 | 0.001009428406 | 1.315424547 | 0.01877681449
| 3846.65 | 0.0009538657051 | 1.317828168 | 0.0177120803
| 3846.6 | 0.0008644806204 | 1.319205537 | 0.01604021551
| 3846.55 | 0.0007820068875 | 1.319852696 | 0.01450844671
| 3846.5 | 0.0007010446847 | 1.320475681 | 0.01300642436
| 3846.45 | 0.0005732993608 | 1.320868511 | 0.01064504477
| 3846.4 | 0.0004056142634 | 1.319517209 | 0.007561267563
| 3846.35 | 0.0003133285798 | 1.315878804 | 0.005878162454
| 3846.3 | 0.0003899997092 | 1.312005097 | 0.007323447524
| 3846.25 | 0.0005761729565 | 1.310655489 | 0.01079367
| 3846.2 | 0.000711638479 | 1.312106113 | 0.01329697297
| 3846.15 | 0.0007202192224 | 1.314018411 | 0.01343512939
| 3846.1 | 0.0006690071882 | 1.314550774 | 0.0124796924
| 3846.05 | 0.0006472929394 | 1.314063222 | 0.01208221098
| 3846 | 0.0006627463722 | 1.31372712 | 0.01237252283
| 3845.95 | 0.0006762882708 | 1.31380651 | 0.0126231027
| 3845.9 | 0.0006749634617 | 1.313872129 | 0.01259798855
| 3845.85 | 0.0006692982292 | 1.313745145 | 0.01249437866
| 3845.8 | 0.0006638229811 | 1.313364268 | 0.01239691934
| 3845.75 | 0.0006746687009 | 1.312566814 | 0.01260680121
| 3845.7 | 0.0007356218979 | 1.31168282 | 0.01374909658
| 3845.65 | 0.0008496167155 | 1.311831171 | 0.01586622252
| 3845.6 | 0.0009510475192 | 1.313783236 | 0.01772362516
| 3845.55 | 0.0009612557497 | 1.316866779 | 0.0178680508
| 3845.5 | 0.0008584037406 | 1.319558627 | 0.01592769245
| 3845.45 | 0.0006806426696 | 1.320653901 | 0.01263128896
| 3845.4 | 0.0004901578639 | 1.319618297 | 0.009123996262
| 3845.35 | 0.0003655683258 | 1.316570919 | 0.00684272028
| 3845.3 | 0.0003744536071 | 1.312882786 | 0.007030992184
| 3845.25 | 0.0004935725602 | 1.310699121 | 0.009259857821
| 3845.2 | 0.0006020036514 | 1.310785085 | 0.01127579135
| 3845.15 | 0.0006097252493 | 1.31133785 | 0.01141426465
| 3845.1 | 0.0005779718037 | 1.310169934 | 0.01083471012
| 3845.05 | 0.0006423951139 | 1.307715135 | 0.01205796387
| 3845 | 0.000827738548 | 1.306652094 | 0.01552718387
| 3844.95 | 0.001005948057 | 1.30838332 | 0.01882763234
| 3844.9 | 0.001061314249 | 1.311327502 | 0.01981329991
| 3844.85 | 0.001013968608 | 1.313116626 | 0.01890546539
| 3844.8 | 0.0009703170489 | 1.313148234 | 0.01809438676
| 3844.75 | 0.0009952397105 | 1.312610081 | 0.01856567376
| 3844.7 | 0.001075159756 | 1.312787568 | 0.0200482902
| 3844.65 | 0.001159009992 | 1.314116719 | 0.02158367644
| 3844.6 | 0.001209076957 | 1.316274023 | 0.0224743552
| 3844.55 | 0.001208017117 | 1.318793108 | 0.0224090798
| 3844.5 | 0.00115178013 | 1.321141138 | 0.02132772885
| 3844.45 | 0.00105029531 | 1.322803479 | 0.01942691293
| 3844.4 | 0.0009341430831 | 1.323380503 | 0.01727660982
| 3844.35 | 0.0008487482573 | 1.323023212 | 0.01570761154
| 3844.3 | 0.0008243126778 | 1.322658946 | 0.01526208174
| 3844.25 | 0.0008219531754 | 1.323509708 | 0.01520764177
| 3844.2 | 0.0007497346944 | 1.325335016 | 0.01385477288
| 3844.15 | 0.0005756872719 | 1.326318366 | 0.010642613
| 3844.1 | 0.0003802422425 | 1.32504667 | 0.007058702954
| 3844.05 | 0.0002639847815 | 1.322264436 | 0.004934786084
| 3844 | 0.0002289568068 | 1.31956155 | 0.004301882851
| 3843.95 | 0.0002182791947 | 1.317265672 | 0.004114894373
| 3843.9 | 0.0002285144286 | 1.314547301 | 0.004316438675
| 3843.85 | 0.0003242092214 | 1.311637168 | 0.006107523243
| 3843.8 | 0.0005112555799 | 1.310286364 | 0.009595619414
| 3843.75 | 0.0006957445308 | 1.311555994 | 0.01301583209
| 3843.7 | 0.0007765041649 | 1.314556285 | 0.01448191736
| 3843.65 | 0.0007259571008 | 1.317493753 | 0.01351060632
| 3843.6 | 0.0005779941554 | 1.318905478 | 0.01075823434
| 3843.55 | 0.0004049506979 | 1.31789572 | 0.007565956981
| 3843.5 | 0.0003131250844 | 1.314611567 | 0.005885724938
| 3843.45 | 0.0003779679545 | 1.31098421 | 0.007111585508
| 3843.4 | 0.0005486691359 | 1.309444301 | 0.01030022766
| 3843.35 | 0.0006873626276 | 1.310321608 | 0.01287442446
| 3843.3 | 0.0007293904186 | 1.311543488 | 0.01364325155
| 3843.25 | 0.0007516625352 | 1.311638474 | 0.01405658507
| 3843.2 | 0.0008368892579 | 1.311642949 | 0.01564192101
| 3843.15 | 0.0009476877768 | 1.31326345 | 0.01767990849
| 3843.1 | 0.0009815264474 | 1.316311375 | 0.01826331052
| 3843.05 | 0.0009045177158 | 1.319063613 | 0.01679742013
| 3843 | 0.0007668849996 | 1.320284301 | 0.01423691039
| 3842.95 | 0.0006372476941 | 1.319862555 | 0.01184603328
| 3842.9 | 0.0005660839367 | 1.318400681 | 0.01054459146
| 3842.85 | 0.0005745636311 | 1.316988294 | 0.01071487261
| 3842.8 | 0.0006288439022 | 1.316842429 | 0.01172189311
| 3842.75 | 0.0006426163031 | 1.318109303 | 0.01196410258
| 3842.7 | 0.0005661640304 | 1.319368762 | 0.01053758515
| 3842.65 | 0.0004380238252 | 1.319285389 | 0.008169311816
| 3842.6 | 0.0003229849964 | 1.317712229 | 0.006052034896
| 3842.55 | 0.000254233834 | 1.315072896 | 0.004792504038
| 3842.5 | 0.0002627815114 | 1.311522825 | 0.004968048671
| 3842.45 | 0.0004085372211 | 1.308068721 | 0.007701460469
| 3842.4 | 0.0006794831702 | 1.307157294 | 0.01276387528
| 3842.35 | 0.0009274501372 | 1.310327126 | 0.01734878698
| 3842.3 | 0.0009807418081 | 1.315851456 | 0.01825942652
| 3842.25 | 0.0008203792403 | 1.320147526 | 0.0152301783
| 3842.2 | 0.0005752583953 | 1.321291331 | 0.01068879242
| 3842.15 | 0.000366387424 | 1.319863924 | 0.006842045456
| 3842.1 | 0.0002315798768 | 1.316975343 | 0.004364372822
| 3842.05 | 0.0001902021473 | 1.313224818 | 0.003612692918
| 3842 | 0.0002699359314 | 1.309659913 | 0.00511053787
| 3841.95 | 0.0004398501487 | 1.30800719 | 0.008286810706
| 3841.9 | 0.0005849092256 | 1.308850179 | 0.0109848347
| 3841.85 | 0.0006172736188 | 1.310559001 | 0.01157189437
| 3841.8 | 0.000564765184 | 1.311040717 | 0.01059016918
| 3841.75 | 0.0005288501281 | 1.309698865 | 0.00993317402
| 3841.7 | 0.0005874759506 | 1.307687734 | 0.01104383889
| 3841.65 | 0.0007383576609 | 1.306766321 | 0.01386983971
| 3841.6 | 0.0009097047132 | 1.308026421 | 0.01705312914
| 3841.55 | 0.001006730368 | 1.31116162 | 0.01881671754
| 3841.5 | 0.0009799138623 | 1.314579682 | 0.01826685376
| 3841.45 | 0.0008611199463 | 1.316745307 | 0.01603229862
| 3841.4 | 0.0007176166385 | 1.317211667 | 0.01336712532
| 3841.35 | 0.000597292093 | 1.316333219 | 0.01114645824
| 3841.3 | 0.0005244463671 | 1.31454262 | 0.009811536284
| 3841.25 | 0.0005226014193 | 1.312428067 | 0.00979528641
| 3841.2 | 0.0005866899143 | 1.311074108 | 0.01099958011
| 3841.15 | 0.0006499807363 | 1.311098525 | 0.0121775711
| 3841.1 | 0.0006466563778 | 1.311435485 | 0.01211244454
| 3841.05 | 0.0006153509033 | 1.310405022 | 0.01153994364
| 3841 | 0.0006692125449 | 1.308226349 | 0.01256573862
| 3840.95 | 0.0008419435488 | 1.307261862 | 0.01580101592
| 3840.9 | 0.001022216396 | 1.309140338 | 0.01913929834
| 3840.85 | 0.001082631761 | 1.312662325 | 0.02020923198
| 3840.8 | 0.001020811496 | 1.315436263 | 0.01901650751
| 3840.75 | 0.0009273444321 | 1.316614882 | 0.01726499573
| 3840.7 | 0.0008578090911 | 1.317025681 | 0.01597027369
| 3840.65 | 0.0007953452894 | 1.317366363 | 0.01480832989
| 3840.6 | 0.0007203696281 | 1.317338125 | 0.01341945213
| 3840.55 | 0.0006545912488 | 1.316672884 | 0.01220769836
| 3840.5 | 0.0006150584655 | 1.315681406 | 0.0114847655
| 3840.45 | 0.0005974671816 | 1.31459323 | 0.01116898632
| 3840.4 | 0.0006040730501 | 1.313369036 | 0.0113035669
| 3840.35 | 0.0006536319865 | 1.312275354 | 0.01223603111
| 3840.3 | 0.0007399599984 | 1.312120377 | 0.01384391338
| 3840.25 | 0.00080726389 | 1.313355007 | 0.01508106782
| 3840.2 | 0.0007930463164 | 1.315150907 | 0.01479487108
| 3840.15 | 0.000708045905 | 1.315957743 | 0.01320808497
| 3840.1 | 0.0006285989644 | 1.315301904 | 0.01174098972
| 3840.05 | 0.0006061573525 | 1.31405567 | 0.01133670186
| 3840 | 0.0006309817532 | 1.313261582 | 0.01180595559
| 3839.95 | 0.0006581950015 | 1.313312649 | 0.01231146027
| 3839.9 | 0.0006477935226 | 1.313750397 | 0.01211378927
| 3839.85 | 0.000598413871 | 1.31384151 | 0.01119546944
| 3839.8 | 0.0005244938646 | 1.313107257 | 0.00982838295
| 3839.75 | 0.000459712931 | 1.310983261 | 0.008640190114
| 3839.7 | 0.0004769810466 | 1.307593202 | 0.008987579303
| 3839.65 | 0.0006286920992 | 1.304437455 | 0.01185029881
| 3839.6 | 0.0008789338155 | 1.303543797 | 0.01654634664
| 3839.55 | 0.001111450607 | 1.305641704 | 0.02086877301
| 3839.5 | 0.001227091064 | 1.309434048 | 0.02296388179
| 3839.45 | 0.001219131055 | 1.312927331 | 0.02275213456
| 3839.4 | 0.001150895839 | 1.315100742 | 0.02144501943
| 3839.35 | 0.00108276075 | 1.316154908 | 0.02016225229
| 3839.3 | 0.001036643514 | 1.316751302 | 0.01929710282
| 3839.25 | 0.001004056541 | 1.317350655 | 0.01868358213
| 3839.2 | 0.0009694998133 | 1.318060458 | 0.01803244381
| 3839.15 | 0.0009218784999 | 1.31875738 | 0.01714017867
| 3839.1 | 0.0008609709312 | 1.319230797 | 0.01600590693
| 3839.05 | 0.0007939925434 | 1.319399913 | 0.0147639469
| 3839 | 0.0007229382157 | 1.319273926 | 0.01345033882
| 3838.95 | 0.000649148134 | 1.318707359 | 0.0120905343
| 3838.9 | 0.0005882303218 | 1.31757056 | 0.01097355378
| 3838.85 | 0.0005598883156 | 1.316070889 | 0.01046215037
| 3838.8 | 0.0005662846367 | 1.314646101 | 0.01059401555
| 3838.75 | 0.0005923463044 | 1.313467031 | 0.01108939345
| 3838.7 | 0.0006367154406 | 1.312435598 | 0.01192480242
| 3838.65 | 0.0007083090037 | 1.311817002 | 0.01326398501
| 3838.6 | 0.0007856953873 | 1.312115622 | 0.01470137474
| 3838.55 | 0.0008209547976 | 1.313079821 | 0.01534578119
| 3838.5 | 0.000807073897 | 1.313603446 | 0.01508123251
| 3838.45 | 0.0008039916882 | 1.313137045 | 0.01502990201
| 3838.4 | 0.0008648689819 | 1.312673991 | 0.01616872662
| 3838.35 | 0.0009539485928 | 1.313574161 | 0.01781375234
| 3838.3 | 0.000986199824 | 1.31570866 | 0.01838177128
| 3838.25 | 0.0009298389796 | 1.317588939 | 0.01730844906
| 3838.2 | 0.0008403654193 | 1.318104429 | 0.01564285195
| 3838.15 | 0.0007887752743 | 1.31770836 | 0.01469179726
| 3838.1 | 0.0007792990639 | 1.317628899 | 0.01451728057
| 3838.05 | 0.0007537547515 | 1.318323732 | 0.01403559646
| 3838 | 0.0006637061001 | 1.318889286 | 0.01236119609
| 3837.95 | 0.000534001739 | 1.317943324 | 0.009967709282
| 3837.9 | 0.000454003456 | 1.315134552 | 0.00850691138
| 3837.85 | 0.0004943986434 | 1.311761928 | 0.009284322631
| 3837.8 | 0.0006373864586 | 1.309622451 | 0.01196806215
| 3837.75 | 0.000805935824 | 1.309374517 | 0.01511525883
| 3837.7 | 0.0009495206159 | 1.310473334 | 0.0177790605
| 3837.65 | 0.001065492166 | 1.312552595 | 0.0199085804
| 3837.6 | 0.001130173446 | 1.315926991 | 0.02105572856
| 3837.55 | 0.001064655839 | 1.320054659 | 0.01977196721
| 3837.5 | 0.0008366573585 | 1.32256777 | 0.01551811788
| 3837.45 | 0.0005572554668 | 1.321187806 | 0.01036997227
| 3837.4 | 0.0004164320407 | 1.316308262 | 0.007801951598
| 3837.35 | 0.0005128942441 | 1.311036182 | 0.009635866246
| 3837.3 | 0.0007839733719 | 1.308592331 | 0.01471651987
| 3837.25 | 0.001077097377 | 1.310258412 | 0.02016389718
| 3837.2 | 0.001248002981 | 1.315061072 | 0.02326307272
| 3837.15 | 0.001224017239 | 1.320664713 | 0.02271382936
| 3837.1 | 0.00103205256 | 1.324515725 | 0.0190992691
| 3837.05 | 0.0007906015979 | 1.325356368 | 0.01463354027
| 3837 | 0.000614521558 | 1.324049316 | 0.011400944
| 3836.95 | 0.0005255830486 | 1.32233435 | 0.009775437779
| 3836.9 | 0.000475001986 | 1.320987623 | 0.008852168228
| 3836.85 | 0.0004381928603 | 1.319651141 | 0.008181786422
| 3836.8 | 0.0004357094867 | 1.318362797 | 0.008145610118
| 3836.75 | 0.000454461203 | 1.317896611 | 0.008496773147
| 3836.7 | 0.00042850105 | 1.31816571 | 0.008013707525
| 3836.65 | 0.000338279643 | 1.317649291 | 0.006345067775
| 3836.6 | 0.0002672178664 | 1.315395267 | 0.005039229891
| 3836.55 | 0.0002990271903 | 1.312631144 | 0.005644687461
| 3836.5 | 0.0004007364615 | 1.311274318 | 0.00754648175
| 3836.45 | 0.0004685525792 | 1.31139925 | 0.008809044303
| 3836.4 | 0.0004680035626 | 1.311311268 | 0.008799596216
| 3836.35 | 0.0004715905535 | 1.309986391 | 0.008876602166
| 3836.3 | 0.0005498714734 | 1.30836124 | 0.0103507324
| 3836.25 | 0.0006855339757 | 1.307871428 | 0.01288967541
| 3836.2 | 0.0008150539345 | 1.308872725 | 0.01529771155
| 3836.15 | 0.000899702778 | 1.310837521 | 0.01685192351
| 3836.1 | 0.0009276475739 | 1.313358808 | 0.01733767948
| 3836.05 | 0.0008747731353 | 1.316027434 | 0.01631781214
| 3836 | 0.0007254332289 | 1.31773663 | 0.01352470593
| 3835.95 | 0.0005270000559 | 1.317090546 | 0.009850445593
| 3835.9 | 0.0003894888787 | 1.313815633 | 0.007321464905
| 3835.85 | 0.0004020989881 | 1.309382119 | 0.007585601992
| 3835.8 | 0.0005667433131 | 1.30598402 | 0.01068803886
| 3835.75 | 0.0008082748406 | 1.305113085 | 0.01521877275
| 3835.7 | 0.001029055098 | 1.306977568 | 0.01932599865
| 3835.65 | 0.001147983598 | 1.310664655 | 0.02148819865
| 3835.6 | 0.001130249815 | 1.314508184 | 0.02109228118
| 3835.55 | 0.001011735296 | 1.316813736 | 0.01885228586
| 3835.5 | 0.0008874139731 | 1.317059342 | 0.01654078912
| 3835.45 | 0.0008271900022 | 1.316334619 | 0.01543243823
| 3835.4 | 0.0008149030602 | 1.316033835 | 0.01520826207
| 3835.35 | 0.0007840129563 | 1.316265775 | 0.0146317944
| 3835.3 | 0.0007167262942 | 1.315894355 | 0.01338653352
| 3835.25 | 0.0006694975323 | 1.314266913 | 0.01252663289
| 3835.2 | 0.0007042484344 | 1.312080468 | 0.01319720556
| 3835.15 | 0.0008249799737 | 1.310713169 | 0.01546412718
| 3835.1 | 0.000982659867 | 1.311079296 | 0.01840035257
| 3835.05 | 0.001111460852 | 1.313319693 | 0.02076563575
| 3835 | 0.001145182641 | 1.316769374 | 0.02133424178
| 3834.95 | 0.001050476453 | 1.319794336 | 0.01952675635
| 3834.9 | 0.0008831773866 | 1.320595353 | 0.01641600151
| 3834.85 | 0.0007710354419 | 1.31897764 | 0.01435967875
| 3834.8 | 0.0008005551046 | 1.316977696 | 0.01493223308
| 3834.75 | 0.0009194095638 | 1.317080252 | 0.01713775268
| 3834.7 | 0.0009899870472 | 1.319695562 | 0.01840857673
| 3834.65 | 0.0009195162002 | 1.32307153 | 0.01705431227
| 3834.6 | 0.0007218192316 | 1.324947495 | 0.01337867007
| 3834.55 | 0.000489854255 | 1.324169096 | 0.009105409889
| 3834.5 | 0.0003253989845 | 1.320989805 | 0.00608960114
| 3834.45 | 0.0003023128964 | 1.316776744 | 0.005686377805
| 3834.4 | 0.0004219040265 | 1.313696259 | 0.007928139856
| 3834.35 | 0.0005896608357 | 1.313256311 | 0.01105391968
| 3834.3 | 0.0006848410689 | 1.314958228 | 0.01280766795
| 3834.25 | 0.0006621805965 | 1.31679159 | 0.01236715722
| 3834.2 | 0.0005788188415 | 1.317195311 | 0.01081571615
| 3834.15 | 0.0005194032576 | 1.316214579 | 0.00972150118
| 3834.1 | 0.0005184672762 | 1.31493203 | 0.009715154911
| 3834.05 | 0.0005517909315 | 1.314112552 | 0.01034215476
| 3834 | 0.0005931062611 | 1.31377506 | 0.01111415032
| 3833.95 | 0.0006345384767 | 1.31380547 | 0.0118850694
| 3833.9 | 0.0006732353927 | 1.314280526 | 0.01260038244
| 3833.85 | 0.0006877384163 | 1.31532543 | 0.01285903921
| 3833.8 | 0.0006468212218 | 1.316483117 | 0.01208656484
| 3833.75 | 0.0005525364552 | 1.316734005 | 0.0103332771
| 3833.7 | 0.0004654470821 | 1.315419068 | 0.008726576452
| 3833.65 | 0.0004551131288 | 1.313274064 | 0.008550833684
| 3833.6 | 0.000521456356 | 1.311813003 | 0.009798312945
| 3833.55 | 0.0005945889291 | 1.3117196 | 0.01116244353
| 3833.5 | 0.0006173676798 | 1.312141078 | 0.0115831222
| 3833.45 | 0.0006102542405 | 1.311967355 | 0.01145237711
| 3833.4 | 0.0006258641357 | 1.311257428 | 0.01175045715
| 3833.35 | 0.0006715338691 | 1.310802618 | 0.01260709861
| 3833.3 | 0.0007144431569 | 1.310799488 | 0.01340787791
| 3833.25 | 0.0007447032273 | 1.310709992 | 0.01397368922
| 3833.2 | 0.0007952717117 | 1.31033904 | 0.01492204783
| 3833.15 | 0.0008893087524 | 1.310414234 | 0.01667671599
| 3833.1 | 0.0009974073599 | 1.31182446 | 0.0186738204
| 3833.05 | 0.00105206948 | 1.314660233 | 0.0196484314
| 3833 | 0.0009957300479 | 1.317873162 | 0.01855111713
| 3832.95 | 0.0008288128319 | 1.319748721 | 0.01542823015
| 3832.9 | 0.000630992929 | 1.318976377 | 0.01176988166
| 3832.85 | 0.0005226163205 | 1.315876868 | 0.009787342622
| 3832.8 | 0.000566517933 | 1.312533387 | 0.01063388183
| 3832.75 | 0.0007068025894 | 1.310990236 | 0.01326511013
| 3832.7 | 0.0008408771811 | 1.311433135 | 0.01576135957
| 3832.65 | 0.0009231320601 | 1.312740202 | 0.01727772329
| 3832.6 | 0.0009752409513 | 1.314193437 | 0.01822762649
| 3832.55 | 0.001011451243 | 1.316081402 | 0.01887296301
| 3832.5 | 0.001000341026 | 1.318526664 | 0.01862907458
| 3832.45 | 0.0009153359588 | 1.32080673 | 0.01701921732
| 3832.4 | 0.0007732850483 | 1.322058731 | 0.014372537
| 3832.35 | 0.0006115268929 | 1.321934378 | 0.0113807986
| 3832.3 | 0.0004655322981 | 1.320334793 | 0.008692528031
| 3832.25 | 0.0003857756974 | 1.31740246 | 0.007235319931
| 3832.2 | 0.0004218113599 | 1.314218939 | 0.007927175494
| 3832.15 | 0.0005560303119 | 1.312583619 | 0.01043976419
| 3832.1 | 0.0006867372417 | 1.313413056 | 0.01286691172
| 3832.05 | 0.0007099146038 | 1.315507983 | 0.01327543027
| 3832 | 0.0006297137575 | 1.31666354 | 0.01177243685
| 3831.95 | 0.0005375309859 | 1.316046045 | 0.01006536242
| 3831.9 | 0.0005021598179 | 1.314496557 | 0.009420872752
| 3831.85 | 0.0005176123243 | 1.313164609 | 0.009719748235
| 3831.8 | 0.0005431449961 | 1.312217132 | 0.01020375419
| 3831.75 | 0.0005722413783 | 1.311158576 | 0.01075591694
| 3831.7 | 0.0006336043576 | 1.309883054 | 0.01191360748
| 3831.65 | 0.0007498087376 | 1.309024812 | 0.01409416005
| 3831.6 | 0.0009021195565 | 1.309485808 | 0.01693533721
| 3831.55 | 0.001035413241 | 1.311630009 | 0.01939347705
| 3831.5 | 0.001091651151 | 1.314972869 | 0.02038814431
| 3831.45 | 0.001042520629 | 1.318346653 | 0.01942007075
| 3831.4 | 0.0009126085769 | 1.320594253 | 0.01697632837
| 3831.35 | 0.000754348004 | 1.321299383 | 0.01403509287
| 3831.3 | 0.0006114449339 | 1.320668779 | 0.0113951365
| 3831.25 | 0.0005064765003 | 1.319123952 | 0.009463878401
| 3831.2 | 0.0004531531585 | 1.316999862 | 0.008491469388
| 3831.15 | 0.0004677143889 | 1.314834306 | 0.008778990786
| 3831.1 | 0.0005405964318 | 1.31357821 | 0.01014623607
| 3831.05 | 0.0006093708811 | 1.313776389 | 0.01142548422
| 3831 | 0.000608377623 | 1.31454621 | 0.01139965539
| 3830.95 | 0.0005511301581 | 1.314250947 | 0.01033685122
| 3830.9 | 0.0005330629636 | 1.312374947 | 0.01001677211
| 3830.85 | 0.0006278883679 | 1.310484189 | 0.01180353911
| 3830.8 | 0.0007904521174 | 1.310653631 | 0.01483744716
| 3830.75 | 0.0008985404874 | 1.313148778 | 0.01682201822
| 3830.7 | 0.0008777743188 | 1.316200359 | 0.01639383243
| 3830.65 | 0.0007616495729 | 1.317967926 | 0.01421325427
| 3830.6 | 0.0006267703125 | 1.318035396 | 0.01170808291
| 3830.55 | 0.0005182111647 | 1.316864757 | 0.009702756615
| 3830.5 | 0.0004544975226 | 1.314883844 | 0.008534121813
| 3830.45 | 0.0004519037912 | 1.312536702 | 0.008503530179
| 3830.4 | 0.0005131387141 | 1.310533538 | 0.009661719811
| 3830.35 | 0.0006098062744 | 1.309461554 | 0.01147712651
| 3830.3 | 0.0007052160785 | 1.309272577 | 0.01326257509
| 3830.25 | 0.0007850490526 | 1.309620486 | 0.01475106808
| 3830.2 | 0.0008441652155 | 1.310297257 | 0.01584755707
| 3830.15 | 0.0008771494048 | 1.310945689 | 0.01645536726
| 3830.1 | 0.0009052865189 | 1.311086917 | 0.01697910638
| 3830.05 | 0.0009776181561 | 1.310985843 | 0.01833159429
| 3830 | 0.001103369517 | 1.311982127 | 0.02066414871
| 3829.95 | 0.001204717907 | 1.314976555 | 0.02250209869
| 3829.9 | 0.001188373656 | 1.318955969 | 0.02212635973
| 3829.85 | 0.001054316761 | 1.321837629 | 0.01959057316
| 3829.8 | 0.0008936068025 | 1.322767949 | 0.01660049153
| 3829.75 | 0.0007724296318 | 1.322656475 | 0.01435912722
| 3829.7 | 0.0006738388896 | 1.3225326 | 0.01253584425
| 3829.65 | 0.0005536624243 | 1.322165296 | 0.01031511737
| 3829.6 | 0.0004245555019 | 1.32063676 | 0.007936753053
| 3829.55 | 0.0003494815909 | 1.317805156 | 0.00656360771
| 3829.5 | 0.0003768298766 | 1.314716611 | 0.007091813094
| 3829.45 | 0.000490683132 | 1.31284366 | 0.009226372591
| 3829.4 | 0.0006190440605 | 1.31298214 | 0.01161837769
| 3829.35 | 0.0006779627889 | 1.3146417 | 0.01269933979
| 3829.3 | 0.0006303796531 | 1.316311295 | 0.01179657202
| 3829.25 | 0.0005082227301 | 1.316461749 | 0.009523728761
| 3829.2 | 0.0003958623847 | 1.314456572 | 0.007448408977
| 3829.15 | 0.0003750505865 | 1.310955125 | 0.007083225823
| 3829.1 | 0.0004838551385 | 1.307378849 | 0.009142276127
| 3829.05 | 0.0007054531029 | 1.305347582 | 0.01331356416
| 3829 | 0.0009693829324 | 1.305993006 | 0.01825553048
| 3828.95 | 0.001177206172 | 1.309271355 | 0.02209617188
| 3828.9 | 0.001259303649 | 1.313816675 | 0.02354717062
| 3828.85 | 0.001217999964 | 1.317937763 | 0.02270150035
| 3828.8 | 0.001108329275 | 1.320742651 | 0.02061555048
| 3828.75 | 0.0009828084169 | 1.322352055 | 0.01826311392
| 3828.7 | 0.0008606016618 | 1.323218808 | 0.01598794563
| 3828.65 | 0.0007411465065 | 1.323588835 | 0.01377282047
| 3828.6 | 0.0006218408221 | 1.32351838 | 0.01156649838
| 3828.55 | 0.0005010971811 | 1.32292769 | 0.009338095205
| 3828.5 | 0.0003872034131 | 1.321642826 | 0.00723961629
| 3828.45 | 0.0002995575786 | 1.31964294 | 0.005627833671
| 3828.4 | 0.0002560182468 | 1.317213217 | 0.004832446835
| 3828.35 | 0.0002576899721 | 1.314744818 | 0.004875592016
| 3828.3 | 0.0002981675782 | 1.312426513 | 0.005641540015
| 3828.25 | 0.000379457605 | 1.310368581 | 0.007170841065
| 3828.2 | 0.0005065388967 | 1.308982911 | 0.009556372455
| 3828.15 | 0.0006580837084 | 1.30886467 | 0.01239250629
| 3828.1 | 0.0007875366121 | 1.310154449 | 0.01479933266
| 3828.05 | 0.0008519934507 | 1.312240997 | 0.01597736073
| 3828 | 0.0008486323041 | 1.314109319 | 0.01589041494
| 3827.95 | 0.0008134921098 | 1.315159891 | 0.01522234207
| 3827.9 | 0.0007888213715 | 1.315562391 | 0.01475809869
| 3827.85 | 0.0007841964268 | 1.315992994 | 0.01466689453
| 3827.8 | 0.000770427285 | 1.316750396 | 0.01440163456
| 3827.75 | 0.0007264711909 | 1.317294688 | 0.01357789117
| 3827.7 | 0.0006822310374 | 1.3170861 | 0.0127577636
| 3827.65 | 0.0006791874781 | 1.316590564 | 0.01270670211
| 3827.6 | 0.0007052631103 | 1.316819184 | 0.01318940433
| 3827.55 | 0.0006960975021 | 1.317826189 | 0.01300790778
| 3827.5 | 0.0006304979311 | 1.31837479 | 0.01178323319
| 3827.45 | 0.000566760545 | 1.3177088 | 0.01060553004
| 3827.4 | 0.0005650171067 | 1.31662014 | 0.01058333642
| 3827.35 | 0.0006043878397 | 1.316369466 | 0.01131829792
| 3827.3 | 0.0006249072017 | 1.316969627 | 0.01169419145
| 3827.25 | 0.0006102817146 | 1.317641191 | 0.01141568691
| 3827.2 | 0.0005856063204 | 1.318070621 | 0.01095303836
| 3827.15 | 0.0005585015764 | 1.318602336 | 0.01044460756
| 3827.1 | 0.0005089631293 | 1.319282525 | 0.009518780926
| 3827.05 | 0.0004267352643 | 1.319773635 | 0.007988808749
| 3827 | 0.0003133285783 | 1.319773701 | 0.00588466868
| 3826.95 | 0.0001656380487 | 1.318840702 | 0.003148266144
| 3826.9 | 1.328252237e-05 | 1.316007288 | 0.0003245378639
| 3826.85 | -4.423456262e-05 | 1.311032702 | -0.0007429465706
| 3826.8 | 8.587772003e-05 | 1.305763854 | 0.001696984814
| 3826.75 | 0.000368107111 | 1.303237067 | 0.007003825087
| 3826.7 | 0.0006382158013 | 1.304657069 | 0.01206649269
| 3826.65 | 0.0007592923954 | 1.308181799 | 0.0142996208
| 3826.6 | 0.000732206738 | 1.311083196 | 0.01375984411
| 3826.55 | 0.0006501609473 | 1.312177257 | 0.01221572941
| 3826.5 | 0.000588216352 | 1.311997082 | 0.0110610889
| 3826.45 | 0.0005586184573 | 1.311418124 | 0.01051374952
| 3826.4 | 0.0005455659691 | 1.310782668 | 0.01027559092
| 3826.35 | 0.0005369852308 | 1.310008174 | 0.01012196779
| 3826.3 | 0.0005385940883 | 1.308835649 | 0.01016215328
| 3826.25 | 0.0005741440703 | 1.307248713 | 0.01084185988
| 3826.2 | 0.0006659668857 | 1.305694096 | 0.01257868558
| 3826.15 | 0.000812490938 | 1.304897086 | 0.01533828125
| 3826.1 | 0.000987996811 | 1.305364487 | 0.01862782361
| 3826.05 | 0.001164432617 | 1.307276609 | 0.02190822406
| 3826 | 0.001311792989 | 1.31083896 | 0.02460284259
| 3825.95 | 0.001371047462 | 1.315997352 | 0.02560605445
| 3825.9 | 0.001277494707 | 1.321641226 | 0.0237540747
| 3825.85 | 0.001020182858 | 1.325765741 | 0.01891533251
| 3825.8 | 0.0006790175088 | 1.326632416 | 0.01259849678
| 3825.75 | 0.0003838934945 | 1.324069025 | 0.007166358277
| 3825.7 | 0.0002351063297 | 1.319550395 | 0.004435949747
| 3825.65 | 0.0002437760128 | 1.315336975 | 0.004616972817
| 3825.6 | 0.0003326605067 | 1.312932352 | 0.006286267032
| 3825.55 | 0.0004056617626 | 1.312157015 | 0.00765366646
| 3825.5 | 0.0004283506414 | 1.311692142 | 0.008080658598
| 3825.45 | 0.0004376373263 | 1.310656138 | 0.008261631135
| 3825.4 | 0.0004771589292 | 1.309322795 | 0.009010727905
| 3825.35 | 0.0005438872624 | 1.308287285 | 0.01026840827
| 3825.3 | 0.0006244140665 | 1.30755202 | 0.0117839012
| 3825.25 | 0.0007272372037 | 1.307167838 | 0.0137154939
| 3825.2 | 0.0008513499035 | 1.30768536 | 0.0160362272
| 3825.15 | 0.0009488142114 | 1.309490804 | 0.01783767915
| 3825.1 | 0.0009702825899 | 1.311711868 | 0.01820720545
| 3825.05 | 0.0009361957219 | 1.313140843 | 0.01754993109
| 3825 | 0.0009081619773 | 1.313647199 | 0.01701972156
| 3824.95 | 0.0009067296069 | 1.314103063 | 0.01698686185
| 3824.9 | 0.0009022573922 | 1.31480238 | 0.01689393557
| 3824.85 | 0.0008887867461 | 1.315382887 | 0.01663500735
| 3824.8 | 0.0008859396894 | 1.315915979 | 0.01657485137
| 3824.75 | 0.0008818521182 | 1.316960755 | 0.01648461584
| 3824.7 | 0.0008299807069 | 1.318222548 | 0.01550278706
| 3824.65 | 0.0007367176019 | 1.318555824 | 0.01376467248
| 3824.6 | 0.0006715068579 | 1.317708755 | 0.01256168076
| 3824.55 | 0.0006721848636 | 1.31691694 | 0.01258298452
| 3824.5 | 0.0006856038221 | 1.317181557 | 0.01283002661
| 3824.45 | 0.0006497879526 | 1.317848049 | 0.01215668254
| 3824.4 | 0.00057863118 | 1.317778925 | 0.01083399813
| 3824.35 | 0.0005229539249 | 1.316886633 | 0.009806306033
| 3824.3 | 0.0004989597936 | 1.315728207 | 0.009369465666
| 3824.25 | 0.0005005151044 | 1.314499827 | 0.00940869151
| 3824.2 | 0.0005396194745 | 1.313313987 | 0.01014831115
| 3824.15 | 0.0006211195154 | 1.31288137 | 0.01167383105
| 3824.1 | 0.0006983149782 | 1.313858119 | 0.01310468527
| 3824.05 | 0.0007038842901 | 1.315711949 | 0.01318819161
| 3824 | 0.0006275000037 | 1.31699247 | 0.01175217313
| 3823.95 | 0.0005268529069 | 1.316897741 | 0.00987979181
| 3823.9 | 0.0004535699253 | 1.315842759 | 0.008523988133
| 3823.85 | 0.0004104156988 | 1.314389756 | 0.007730419437
| 3823.8 | 0.0003964025519 | 1.312499178 | 0.007481874851
| 3823.75 | 0.0004405584196 | 1.31028216 | 0.008322534144
| 3823.7 | 0.0005654916156 | 1.30869256 | 0.01067398061
| 3823.65 | 0.0007304493353 | 1.308983145 | 0.01376111448
| 3823.6 | 0.000844926106 | 1.311180368 | 0.01587742311
| 3823.55 | 0.0008576908166 | 1.313871779 | 0.01608089617
| 3823.5 | 0.0008013364842 | 1.315716974 | 0.01500623335
| 3823.45 | 0.0007326067441 | 1.316722637 | 0.01371382701
| 3823.4 | 0.0006542373435 | 1.317468938 | 0.01224675421
| 3823.35 | 0.0005365218979 | 1.317614075 | 0.0100549689
| 3823.3 | 0.0004097381597 | 1.316006244 | 0.007707597621
| 3823.25 | 0.0003772769132 | 1.312752764 | 0.007124121429
| 3823.2 | 0.0004936996837 | 1.309998905 | 0.00932018057
| 3823.15 | 0.0006814026288 | 1.309897496 | 0.01283444995
| 3823.1 | 0.0008062883264 | 1.312301003 | 0.01514284719
| 3823.05 | 0.0008126008341 | 1.315344343 | 0.01522267421
| 3823 | 0.000734853091 | 1.317700208 | 0.01374586913
| 3822.95 | 0.0006094514405 | 1.3191786 | 0.01139760325
| 3822.9 | 0.0004467167881 | 1.31954002 | 0.008370300713
| 3822.85 | 0.0002811630264 | 1.318345012 | 0.005301148592
| 3822.8 | 0.0001666569146 | 1.315926275 | 0.003181157101
| 3822.75 | 0.0001088851135 | 1.313280281 | 0.002112363517
| 3822.7 | 6.885034939e-05 | 1.310476678 | 0.001370823075
| 3822.65 | 6.287405288e-05 | 1.306679089 | 0.001265493953
| 3822.6 | 0.0001725819889 | 1.302193777 | 0.003336720611
| 3822.55 | 0.0004265909092 | 1.299234896 | 0.008137497623
| 3822.5 | 0.0007183589027 | 1.299670772 | 0.01363961436
| 3822.45 | 0.0009063975903 | 1.302628275 | 0.01714889554
| 3822.4 | 0.0009628231618 | 1.305644591 | 0.01816851282
| 3822.35 | 0.0009651649762 | 1.307474429 | 0.01818627472
| 3822.3 | 0.000978326423 | 1.30866295 | 0.0184159882
| 3822.25 | 0.000998805279 | 1.310065133 | 0.01877905354
| 3822.2 | 0.000995028762 | 1.31175199 | 0.01868315255
| 3822.15 | 0.0009542498757 | 1.313290146 | 0.017898261
| 3822.1 | 0.0008856356126 | 1.314268284 | 0.01660331989
| 3822.05 | 0.0008093598315 | 1.314507735 | 0.0151767089
| 3822 | 0.0007464759968 | 1.314071845 | 0.01400846108
| 3821.95 | 0.000711279457 | 1.313213446 | 0.01336119652
| 3821.9 | 0.0007094815359 | 1.312197967 | 0.01333904973
| 3821.85 | 0.0007460452631 | 1.311319574 | 0.01403291845
| 3821.8 | 0.0008188700287 | 1.311069564 | 0.0153986664
| 3821.75 | 0.0008991519007 | 1.311957298 | 0.01688904533
| 3821.7 | 0.0009382418338 | 1.313837029 | 0.01759338966
| 3821.65 | 0.0009129121918 | 1.315905924 | 0.01709145417
| 3821.6 | 0.0008376101015 | 1.317479698 | 0.01566698449
| 3821.55 | 0.0007362863996 | 1.318396544 | 0.0137695515
| 3821.5 | 0.0006160265753 | 1.318670744 | 0.0115292448
| 3821.45 | 0.000483443496 | 1.318025396 | 0.009068477141
| 3821.4 | 0.0003676777697 | 1.316276648 | 0.006925800602
| 3821.35 | 0.0002975068062 | 1.313710583 | 0.005632376193
| 3821.3 | 0.0002858364017 | 1.310735942 | 0.00542967726
| 3821.25 | 0.0003431583762 | 1.307760145 | 0.006519209645
| 3821.2 | 0.0004760362198 | 1.305523942 | 0.009027981198
| 3821.15 | 0.0006519355824 | 1.305021526 | 0.01233811617
| 3821.1 | 0.0007937657631 | 1.306446371 | 0.01498763231
| 3821.05 | 0.0008415631035 | 1.308665161 | 0.0158572748
| 3821 | 0.0008078948578 | 1.31016224 | 0.01520768745
| 3820.95 | 0.0007567182199 | 1.310376248 | 0.01424691115
| 3820.9 | 0.0007373783723 | 1.309844229 | 0.01389100309
| 3820.85 | 0.0007528201692 | 1.309379101 | 0.01418583684
| 3820.8 | 0.000774241051 | 1.309357876 | 0.01458770567
| 3820.75 | 0.000768681524 | 1.309441128 | 0.01448272152
| 3820.7 | 0.0007420349851 | 1.308684384 | 0.01399218282
| 3820.65 | 0.0007624337465 | 1.306675167 | 0.0143982112
| 3820.6 | 0.0009036320244 | 1.304647732 | 0.01707778463
| 3820.55 | 0.001144716518 | 1.304957921 | 0.02160869656
| 3820.5 | 0.001350882926 | 1.308666714 | 0.0254139115
| 3820.45 | 0.001388655978 | 1.314198354 | 0.02600866102
| 3820.4 | 0.001238788476 | 1.318653807 | 0.02312518277
| 3820.35 | 0.0009998427724 | 1.320143935 | 0.0186534825
| 3820.3 | 0.0007968451811 | 1.31867027 | 0.01489787504
| 3820.25 | 0.0007181074485 | 1.315549417 | 0.01346827812
| 3820.2 | 0.0007852027177 | 1.312784731 | 0.01475397144
| 3820.15 | 0.0009412360396 | 1.312132129 | 0.01768093722
| 3820.1 | 0.001078361643 | 1.314046197 | 0.02021550384
| 3820.05 | 0.001112387052 | 1.317322229 | 0.02079610983
| 3820 | 0.001038870772 | 1.320362426 | 0.01937749905
| 3819.95 | 0.0008944496531 | 1.322384267 | 0.01666395929
| 3819.9 | 0.000704851 | 1.323095669 | 0.01313665874
| 3819.85 | 0.0004970519815 | 1.32195049 | 0.009292381906
| 3819.8 | 0.0003439704879 | 1.318611215 | 0.006472359499
| 3819.75 | 0.0003312099733 | 1.314147213 | 0.006261513048
| 3819.7 | 0.0004718024274 | 1.310788824 | 0.008912394393
| 3819.65 | 0.0006766635938 | 1.31027333 | 0.01275330067
| 3819.6 | 0.0008213077655 | 1.31241903 | 0.01543601362
| 3819.55 | 0.0008344212564 | 1.315522799 | 0.01564138503
| 3819.5 | 0.0007293764486 | 1.317624318 | 0.01365717438
| 3819.45 | 0.0005873558124 | 1.317722171 | 0.01101086409
| 3819.4 | 0.0004913019937 | 1.316339548 | 0.009233451177
| 3819.35 | 0.0004590861509 | 1.314781724 | 0.008644973063
| 3819.3 | 0.0004469174882 | 1.313682611 | 0.008426159402
| 3819.25 | 0.0004220176497 | 1.312491409 | 0.007969538811
| 3819.2 | 0.0004128096616 | 1.310558202 | 0.007810694848
| 3819.15 | 0.0004668915654 | 1.308310836 | 0.00884030099
| 3819.1 | 0.0005849068973 | 1.306782417 | 0.01106811711
| 3819.05 | 0.0007289131187 | 1.306502506 | 0.01377632722
| 3819 | 0.0008673476969 | 1.307458856 | 0.01636529463
| 3818.95 | 0.0009725531582 | 1.309649614 | 0.01830915328
| 3818.9 | 0.0009998809526 | 1.31273184 | 0.01877508272
| 3818.85 | 0.0009195888434 | 1.315555431 | 0.0172334264
| 3818.8 | 0.0007600807569 | 1.316710822 | 0.01424273504
| 3818.75 | 0.0006023161126 | 1.315615947 | 0.01131211992
| 3818.7 | 0.0005230810482 | 1.312869513 | 0.009857353235
| 3818.65 | 0.0005643693742 | 1.309716675 | 0.01065772303
| 3818.6 | 0.000723699572 | 1.307841327 | 0.01366515949
| 3818.55 | 0.0009262561816 | 1.308746905 | 0.0174555806
| 3818.5 | 0.001040610483 | 1.312401596 | 0.01954427373
| 3818.45 | 0.0009712409248 | 1.316507378 | 0.01818523683
| 3818.4 | 0.0007694684884 | 1.31812546 | 0.01440207246
| 3818.35 | 0.0005959402783 | 1.31658555 | 0.01118495215
| 3818.3 | 0.0005593700323 | 1.313950916 | 0.01052716288
| 3818.25 | 0.000618244057 | 1.312752333 | 0.01163909787
| 3818.2 | 0.0006450703354 | 1.313265377 | 0.01213572478
| 3818.15 | 0.0005861641852 | 1.313597958 | 0.0110315171
| 3818.1 | 0.0005081831467 | 1.31227433 | 0.00958521162
| 3818.05 | 0.0005086003813 | 1.309788062 | 0.009613455272
| 3818 | 0.0006085950869 | 1.3080083 | 0.01150474673
| 3817.95 | 0.0007301298916 | 1.308152101 | 0.0137847107
| 3817.9 | 0.0007798252612 | 1.30952387 | 0.01470139499
| 3817.85 | 0.0007456755281 | 1.310272311 | 0.01405258562
| 3817.8 | 0.0007081073694 | 1.309423763 | 0.01335797926
| 3817.75 | 0.0007472732119 | 1.307832147 | 0.01411089836
| 3817.7 | 0.0008629076166 | 1.307144716 | 0.01629149645
| 3817.65 | 0.000986539295 | 1.308083589 | 0.0186009615
| 3817.6 | 0.001061821354 | 1.310141927 | 0.01998214793
| 3817.55 | 0.00107213855 | 1.312525539 | 0.020137272
| 3817.5 | 0.001021130008 | 1.314677953 | 0.01914927499
| 3817.45 | 0.0009131790157 | 1.316033186 | 0.01711325009
| 3817.4 | 0.000780470202 | 1.315924062 | 0.01463787741
| 3817.35 | 0.0006806585021 | 1.314301355 | 0.01279274877
| 3817.3 | 0.000661983619 | 1.311923132 | 0.01246881421
| 3817.25 | 0.0007286304623 | 1.309993823 | 0.01373840233
| 3817.2 | 0.000842676962 | 1.30937697 | 0.01588485033
| 3817.15 | 0.0009459350277 | 1.31026666 | 0.01780952684
| 3817.1 | 0.0009906264002 | 1.312004702 | 0.01862160803
| 3817.05 | 0.0009706825969 | 1.313570051 | 0.01822519432
| 3817 | 0.0009232009742 | 1.314346141 | 0.01732635452
| 3816.95 | 0.000883052593 | 1.314664263 | 0.01657179936
| 3816.9 | 0.000839410348 | 1.314952167 | 0.01575273981
| 3816.85 | 0.0007699402065 | 1.314869853 | 0.01445613373
| 3816.8 | 0.000695969908 | 1.313642083 | 0.01308794574
| 3816.75 | 0.0006819567657 | 1.311319116 | 0.01285096434
| 3816.7 | 0.0007658330708 | 1.30906862 | 0.01444883822
| 3816.65 | 0.0009256363865 | 1.30820433 | 0.01746013785
| 3816.6 | 0.001102722248 | 1.309407987 | 0.02076667603
| 3816.55 | 0.00122726057 | 1.312699876 | 0.02304390857
| 3816.5 | 0.00122139463 | 1.317260756 | 0.02285024663
| 3816.45 | 0.001041171143 | 1.320994931 | 0.01942799108
| 3816.4 | 0.0007552606969 | 1.321431049 | 0.01410483262
| 3816.35 | 0.000535012224 | 1.317983485 | 0.01004169599
| 3816.3 | 0.000520737375 | 1.312950864 | 0.009818914473
| 3816.25 | 0.0006940630279 | 1.309871204 | 0.0130950413
| 3816.2 | 0.0008937702496 | 1.310408182 | 0.01683370841
| 3816.15 | 0.000970209485 | 1.313036494 | 0.01822851126
| 3816.1 | 0.0009132362884 | 1.314965927 | 0.01713537288
| 3816.05 | 0.0008239322359 | 1.314862903 | 0.0154681315
| 3816 | 0.0008020400985 | 1.313447163 | 0.01507690512
| 3815.95 | 0.0008675712178 | 1.312493504 | 0.01631578578
| 3815.9 | 0.0009545800257 | 1.313090567 | 0.0179363732
| 3815.85 | 0.0009883455952 | 1.314795217 | 0.01854281172
| 3815.8 | 0.0009474023226 | 1.31636927 | 0.01775474764
| 3815.75 | 0.0008673723805 | 1.316900232 | 0.01625372107
| 3815.7 | 0.0007990272699 | 1.316366078 | 0.01498530214
| 3815.65 | 0.0007695537076 | 1.315282662 | 0.01444842273
| 3815.6 | 0.0007832823305 | 1.314128158 | 0.01471922575
| 3815.55 | 0.0008401745016 | 1.313313893 | 0.01579386813
| 3815.5 | 0.0009289802965 | 1.313389251 | 0.01745481997
| 3815.45 | 0.001012057534 | 1.314756772 | 0.01898862119
| 3815.4 | 0.001036524771 | 1.317128257 | 0.01940866715
| 3815.35 | 0.0009769857881 | 1.319459876 | 0.01826250927
| 3815.3 | 0.0008585988526 | 1.320808222 | 0.01603918579
| 3815.25 | 0.0007250951619 | 1.320952075 | 0.01355366773
| 3815.2 | 0.0006020860733 | 1.320147091 | 0.01127364599
| 3815.15 | 0.0004969090234 | 1.318466632 | 0.009330490311
| 3815.1 | 0.0004352857349 | 1.315803305 | 0.008202208094
| 3815.05 | 0.0004608221362 | 1.312653925 | 0.008703208175
| 3815 | 0.0005851644079 | 1.31034806 | 0.01105204215
| 3814.95 | 0.0007500024528 | 1.310059328 | 0.01414675089
| 3814.9 | 0.0008673812245 | 1.311564176 | 0.01632904974
| 3814.85 | 0.0009013796243 | 1.313469812 | 0.01694007907
| 3814.8 | 0.0008889478613 | 1.314802384 | 0.01668936781
| 3814.75 | 0.0008694003354 | 1.315739015 | 0.0163115022
| 3814.7 | 0.0008380543423 | 1.316687368 | 0.01571370262
| 3814.65 | 0.0007751630635 | 1.317344616 | 0.01453182913
| 3814.6 | 0.0007044514626 | 1.317136503 | 0.01321507244
| 3814.55 | 0.0006698081284 | 1.316402741 | 0.01257670012
| 3814.5 | 0.0006693066084 | 1.316130171 | 0.01257041747
| 3814.45 | 0.0006425976767 | 1.316643603 | 0.0120665304
| 3814.4 | 0.0005454164918 | 1.316780941 | 0.01025157061
| 3814.35 | 0.0004216744574 | 1.315115824 | 0.00795454725
| 3814.3 | 0.000371199566 | 1.311629812 | 0.007033759827
| 3814.25 | 0.0004535103226 | 1.307961504 | 0.008602648309
| 3814.2 | 0.0006326707067 | 1.305962237 | 0.01198834662
| 3814.15 | 0.0008145342597 | 1.30613752 | 0.01540918392
| 3814.1 | 0.0009353579935 | 1.307439758 | 0.01766518638
| 3814.05 | 0.001007877292 | 1.308637289 | 0.01901102476
| 3814 | 0.001085701862 | 1.309564516 | 0.02045849558
| 3813.95 | 0.001189976002 | 1.311156104 | 0.02238855542
| 3813.9 | 0.001275669315 | 1.314226066 | 0.02393758482
| 3813.85 | 0.001266194976 | 1.318428632 | 0.02368015277
| 3813.8 | 0.001121027393 | 1.322180085 | 0.0209076052
| 3813.75 | 0.0008801668901 | 1.32377091 | 0.01640585535
| 3813.7 | 0.0006441897698 | 1.32256708 | 0.01203634968
| 3813.65 | 0.0005071982753 | 1.31953098 | 0.009516795644
| 3813.6 | 0.0004884619255 | 1.316459923 | 0.009193238721
| 3813.55 | 0.0005304859963 | 1.314532277 | 0.009994728995
| 3813.5 | 0.0005681775498 | 1.313477726 | 0.01070929324
| 3813.45 | 0.0005961875444 | 1.312455665 | 0.01124334141
| 3813.4 | 0.0006468552151 | 1.311385932 | 0.01220337673
| 3813.35 | 0.0007224311136 | 1.310922887 | 0.01362552107
| 3813.3 | 0.000781508161 | 1.311209768 | 0.01473021751
| 3813.25 | 0.0008070417696 | 1.311421054 | 0.01520658465
| 3813.2 | 0.0008441116644 | 1.311127894 | 0.01590563763
| 3813.15 | 0.0009243362602 | 1.311275511 | 0.01740841803
| 3813.1 | 0.0009933938252 | 1.312801967 | 0.01868076161
| 3813.05 | 0.0009706569855 | 1.314787789 | 0.01822552367
| 3813 | 0.0008785240334 | 1.315209873 | 0.01649664894
| 3812.95 | 0.0008371118473 | 1.313740972 | 0.01574163456
| 3812.9 | 0.0009117256832 | 1.312444031 | 0.017156728
| 3812.85 | 0.001021537001 | 1.313177349 | 0.01920342272
| 3812.8 | 0.00105086481 | 1.315099512 | 0.01972223855
| 3812.75 | 0.001005760862 | 1.316015915 | 0.01886471528
| 3812.7 | 0.001001323571 | 1.315464512 | 0.01879050177
| 3812.65 | 0.001098881944 | 1.315511078 | 0.02061431612
| 3812.6 | 0.001212489789 | 1.318073083 | 0.02269213805
| 3812.55 | 0.00120130461 | 1.322535064 | 0.02240170261
| 3812.5 | 0.001014043109 | 1.326289088 | 0.01885876783
| 3812.45 | 0.0007264181056 | 1.327175062 | 0.01351428663
| 3812.4 | 0.000466398428 | 1.324732626 | 0.008717349501
| 3812.35 | 0.0003451420934 | 1.320082452 | 0.006497288929
| 3812.3 | 0.0004122732198 | 1.315491362 | 0.007780360142
| 3812.25 | 0.0006124889491 | 1.313568649 | 0.01154137759
| 3812.2 | 0.0007867757215 | 1.315298723 | 0.01478317875
| 3812.15 | 0.0007876213657 | 1.318695304 | 0.01475702163
| 3812.1 | 0.0006218021722 | 1.320229119 | 0.01164910606
| 3812.05 | 0.0004565231512 | 1.318306292 | 0.008586079305
| 3812 | 0.0004398785522 | 1.314776386 | 0.008302183952
| 3811.95 | 0.000555619133 | 1.312583764 | 0.01048647087
| 3811.9 | 0.0006798137897 | 1.3125868 | 0.012813384
| 3811.85 | 0.0007432722502 | 1.313431232 | 0.013992794
| 3811.8 | 0.0007789451613 | 1.314076563 | 0.01465317303
| 3811.75 | 0.0008156257698 | 1.314996394 | 0.01532828939
| 3811.7 | 0.0008128522878 | 1.316472045 | 0.01525784271
| 3811.65 | 0.0007410212436 | 1.317418579 | 0.01390476545
| 3811.6 | 0.0006575505235 | 1.316689094 | 0.01235426599
| 3811.55 | 0.0006543048671 | 1.314912413 | 0.01231241399
| 3811.5 | 0.0007402757167 | 1.313951757 | 0.01393190663
| 3811.45 | 0.0008348086866 | 1.314733387 | 0.01569176695
| 3811.4 | 0.0008663916942 | 1.316409884 | 0.01626038171
| 3811.35 | 0.0008427589218 | 1.317755342 | 0.01580116795
| 3811.3 | 0.0008061896061 | 1.318535969 | 0.01510870917
| 3811.25 | 0.0007701679149 | 1.319137557 | 0.01442944643
| 3811.2 | 0.0007226364672 | 1.319578222 | 0.01353811645
| 3811.15 | 0.0006750859335 | 1.31954651 | 0.01265221196
| 3811.1 | 0.0006575272404 | 1.319351468 | 0.01232713641
| 3811.05 | 0.0006610779106 | 1.319907802 | 0.01238751519
| 3811 | 0.0006160102771 | 1.321515276 | 0.01153142124
| 3810.95 | 0.0004577459778 | 1.32276543 | 0.00857591855
| 3810.9 | 0.0002285847434 | 1.321441963 | 0.004322156519
| 3810.85 | 7.737008887e-05 | 1.316909419 | 0.001520256229
| 3810.8 | 0.0001299148422 | 1.311331122 | 0.002517743877
| 3810.75 | 0.0003596148461 | 1.308059391 | 0.006844372995
| 3810.7 | 0.0006083184841 | 1.308610335 | 0.01151553434
| 3810.65 | 0.0007322505132 | 1.311519346 | 0.01381254657
| 3810.6 | 0.0007155486368 | 1.314192131 | 0.01346944416
| 3810.55 | 0.0006367508336 | 1.315361387 | 0.01198259559
| 3810.5 | 0.0005617518897 | 1.315346884 | 0.01058023249
| 3810.45 | 0.0005022133712 | 1.314697119 | 0.009472310869
| 3810.4 | 0.0004611965259 | 1.313408296 | 0.008714897783
| 3810.35 | 0.0004658778208 | 1.311557536 | 0.008816835654
| 3810.3 | 0.0005410499859 | 1.309880685 | 0.01024128762
| 3810.25 | 0.0006653126343 | 1.309456103 | 0.01257965055
| 3810.2 | 0.0007734941303 | 1.310588588 | 0.01459908437
| 3810.15 | 0.0008151228556 | 1.312489836 | 0.01535699206
| 3810.1 | 0.0007943995281 | 1.314053416 | 0.01494932643
| 3810.05 | 0.0007531978206 | 1.31493076 | 0.01416757221
| 3810 | 0.0007111029684 | 1.315518784 | 0.01337338469
| 3809.95 | 0.0006501167095 | 1.316036554 | 0.01222744398
| 3809.9 | 0.0005503506388 | 1.315888066 | 0.01036374624
| 3809.85 | 0.0004468848939 | 1.314128562 | 0.008442712986
| 3809.8 | 0.0004232553756 | 1.310791274 | 0.008023988994
| 3809.75 | 0.0005427789886 | 1.307410698 | 0.01029634902
| 3809.7 | 0.0007785446926 | 1.306220195 | 0.01474787265
| 3809.65 | 0.001013150441 | 1.308334925 | 0.01913657544
| 3809.6 | 0.001119835766 | 1.312730749 | 0.02107012179
| 3809.55 | 0.00105624879 | 1.316880081 | 0.01981090267
| 3809.5 | 0.0009005642477 | 1.318740357 | 0.01687466703
| 3809.45 | 0.0007791817205 | 1.318388152 | 0.01461364323
| 3809.4 | 0.0007477747261 | 1.317685619 | 0.0140358742
| 3809.35 | 0.0007480951042 | 1.31810516 | 0.01403704694
| 3809.3 | 0.0006980220772 | 1.31923585 | 0.01308956118
| 3809.25 | 0.0005860235555 | 1.319676399 | 0.01099616726
| 3809.2 | 0.0004700324487 | 1.318701333 | 0.008841360108
| 3809.15 | 0.0004042107621 | 1.316849407 | 0.007626411045
| 3809.1 | 0.0003905142649 | 1.314957485 | 0.007383391477
| 3809.05 | 0.0004116659993 | 1.313316921 | 0.007790678541
| 3809 | 0.0004606023421 | 1.312100795 | 0.008716830832
| 3808.95 | 0.000519515482 | 1.311518034 | 0.009826669986
| 3808.9 | 0.000565363093 | 1.311358415 | 0.01068849494
| 3808.85 | 0.0006026178611 | 1.311123834 | 0.01139002546
| 3808.8 | 0.00066307932 | 1.310916466 | 0.01252728041
| 3808.75 | 0.0007444568925 | 1.311568642 | 0.01404787247
| 3808.7 | 0.0007919990441 | 1.313386462 | 0.01491801829
| 3808.65 | 0.000759772958 | 1.315478482 | 0.01428926395
| 3808.6 | 0.0006638974868 | 1.316750395 | 0.01248186461
| 3808.55 | 0.0005414253113 | 1.316875769 | 0.01019162317
| 3808.5 | 0.0004176949141 | 1.315727238 | 0.00788770013
| 3808.45 | 0.0003298702657 | 1.3131449 | 0.006260317364
| 3808.4 | 0.0003394689403 | 1.309533344 | 0.006461182482
| 3808.35 | 0.0004836493182 | 1.306555642 | 0.009193523774
| 3808.3 | 0.0007036342271 | 1.306162244 | 0.01334204985
| 3808.25 | 0.0008697994071 | 1.308650581 | 0.01644138647
| 3808.2 | 0.0008885273692 | 1.31220582 | 0.01674569707
| 3808.15 | 0.000774087386 | 1.314453945 | 0.01457146494
| 3808.1 | 0.0006244699457 | 1.314197373 | 0.01177202107
| 3808.05 | 0.0005448912282 | 1.31196939 | 0.01030124394
| 3808 | 0.0005799490015 | 1.309466116 | 0.01098213185
| 3807.95 | 0.000689778944 | 1.308215275 | 0.01306035932
| 3807.9 | 0.0008008345014 | 1.308442105 | 0.01514781233
| 3807.85 | 0.0008762856032 | 1.309374731 | 0.01655547882
| 3807.8 | 0.0009303051028 | 1.310501106 | 0.01755571028
| 3807.75 | 0.0009656003696 | 1.312081594 | 0.01819596893
| 3807.7 | 0.0009457031246 | 1.313930476 | 0.01779592283
| 3807.65 | 0.0008655018191 | 1.314863576 | 0.01628040567
| 3807.6 | 0.0008001257649 | 1.314183717 | 0.0150647074
| 3807.55 | 0.0008235326985 | 1.31310332 | 0.01551732102
| 3807.5 | 0.0009028473851 | 1.31347452 | 0.01699989107
| 3807.45 | 0.0009300326948 | 1.315413508 | 0.01748206777
| 3807.4 | 0.0008586463501 | 1.317066168 | 0.01612357585
| 3807.35 | 0.0007609915936 | 1.31706997 | 0.01429777127
| 3807.3 | 0.0007233293712 | 1.316187043 | 0.01360394379
| 3807.25 | 0.0007364028149 | 1.316020511 | 0.0138506584
| 3807.2 | 0.0007197530925 | 1.316902279 | 0.01352919933
| 3807.15 | 0.000623468311 | 1.317493734 | 0.01172301155
| 3807.1 | 0.0004947558034 | 1.316249512 | 0.009328098552
| 3807.05 | 0.0004376447769 | 1.313161464 | 0.008282773821
| 3807 | 0.0005154144008 | 1.309960941 | 0.009767509574
| 3806.95 | 0.0006834259271 | 1.308681254 | 0.01293923413
| 3806.9 | 0.0008319010941 | 1.309652391 | 0.01572112583
| 3806.85 | 0.0008993702959 | 1.311474227 | 0.01696520026
| 3806.8 | 0.0009162402693 | 1.312894192 | 0.01726233004
| 3806.75 | 0.0009294394423 | 1.314105652 | 0.01749289556
| 3806.7 | 0.0009243390504 | 1.315707961 | 0.01737463997
| 3806.65 | 0.0008617662843 | 1.317191739 | 0.01618337768
| 3806.6 | 0.0007664798743 | 1.317500458 | 0.01439796399
| 3806.55 | 0.0007027559929 | 1.316724451 | 0.01321559166
| 3806.5 | 0.0006926008485 | 1.315854447 | 0.01303542972
| 3806.45 | 0.000704042615 | 1.315510608 | 0.01325360467
| 3806.4 | 0.0007137791239 | 1.315401018 | 0.01343730999
| 3806.35 | 0.0007330910318 | 1.31547389 | 0.01379825108
| 3806.3 | 0.0007534092276 | 1.316107753 | 0.01417133901
| 3806.25 | 0.0007406380043 | 1.317257998 | 0.01391898347
| 3806.2 | 0.0006802659467 | 1.318228866 | 0.01277964203
| 3806.15 | 0.0005916757522 | 1.318621146 | 0.01112078244
| 3806.1 | 0.0004788674403 | 1.318309781 | 0.009016606806
| 3806.05 | 0.0003530373805 | 1.316609915 | 0.006677143774
| 3806 | 0.0002903291017 | 1.312986895 | 0.005523683898
| 3805.95 | 0.0003924882048 | 1.308919873 | 0.007466075782
| 3805.9 | 0.0006324076081 | 1.307561379 | 0.01199352457
| 3805.85 | 0.0008264295774 | 1.310071792 | 0.01561717022
| 3805.8 | 0.0008288556693 | 1.313765886 | 0.0156157249
| 3805.75 | 0.0006979280166 | 1.315183647 | 0.0131451364
| 3805.7 | 0.0006049796926 | 1.313935803 | 0.01141657813
| 3805.65 | 0.0006267465664 | 1.312329769 | 0.01184080271
| 3805.6 | 0.0006990949609 | 1.312115428 | 0.01320134021
| 3805.55 | 0.0007412936554 | 1.313030437 | 0.01398320972
| 3805.5 | 0.0007321052238 | 1.314198111 | 0.01379756724
| 3805.45 | 0.000671774616 | 1.31501402 | 0.01265808444
| 3805.4 | 0.0005733016866 | 1.314672375 | 0.01081675787
| 3805.35 | 0.0005010254692 | 1.312524436 | 0.009480371158
| 3805.3 | 0.0005483203556 | 1.309445872 | 0.01039500959
| 3805.25 | 0.0007252953961 | 1.307862513 | 0.01374228407
| 3805.2 | 0.0009165224601 | 1.309292431 | 0.01732528396
| 3805.15 | 0.0009925714714 | 1.312646251 | 0.01870633277
| 3805.1 | 0.0009337482023 | 1.31548273 | 0.01756136831
| 3805.05 | 0.0008233571442 | 1.316475105 | 0.01548080287
| 3805 | 0.0007438482701 | 1.316068628 | 0.0139975838
| 3804.95 | 0.0007168278113 | 1.3153331 | 0.01350024396
| 3804.9 | 0.0007220092214 | 1.314945534 | 0.01360190786
| 3804.85 | 0.0007280185834 | 1.315013736 | 0.01371390737
| 3804.8 | 0.0007183463298 | 1.315120358 | 0.01353163589
| 3804.75 | 0.0007098377697 | 1.314890233 | 0.01337497884
| 3804.7 | 0.0007312027722 | 1.314572681 | 0.01377919657
| 3804.65 | 0.0007800818437 | 1.314980723 | 0.01469065203
| 3804.6 | 0.0008023381216 | 1.316465257 | 0.01508925941
| 3804.55 | 0.0007518040964 | 1.318095832 | 0.01412400463
| 3804.5 | 0.0006543230251 | 1.318677038 | 0.01229558001
| 3804.45 | 0.0005758889032 | 1.318143713 | 0.01083523354
| 3804.4 | 0.0005433638568 | 1.317557185 | 0.01023270697
| 3804.35 | 0.000508693048 | 1.317616152 | 0.009583999733
| 3804.3 | 0.000423675402 | 1.317517483 | 0.007995193353
| 3804.25 | 0.0003172522418 | 1.315990628 | 0.006014264509
| 3804.2 | 0.0002785292447 | 1.312954815 | 0.005305015052
| 3804.15 | 0.000360844192 | 1.310009902 | 0.006867430532
| 3804.1 | 0.0005222279567 | 1.308929055 | 0.009911553719
| 3804.05 | 0.0006628190181 | 1.310183613 | 0.01254541047
| 3804 | 0.0007038894095 | 1.312593781 | 0.01329158938
| 3803.95 | 0.0006435317932 | 1.314488599 | 0.01213912882
| 3803.9 | 0.0005356371391 | 1.314860066 | 0.01011334803
| 3803.85 | 0.0004493207681 | 1.313677448 | 0.008504820555
| 3803.8 | 0.0004354240363 | 1.311752077 | 0.008258221309
| 3803.75 | 0.0004990007739 | 1.310411747 | 0.009463347075
| 3803.7 | 0.0005830219003 | 1.310657007 | 0.01104120681
| 3803.65 | 0.0006008800132 | 1.312132486 | 0.01136306953
| 3803.6 | 0.0005220761511 | 1.313040202 | 0.009875501367
| 3803.55 | 0.0004228148619 | 1.312029182 | 0.00801995826
| 3803.5 | 0.0003995774305 | 1.309774567 | 0.007598620151
| 3803.45 | 0.0004632817591 | 1.30806445 | 0.008809901045
| 3803.4 | 0.0005412888702 | 1.307750466 | 0.01028226641
| 3803.35 | 0.0005739359197 | 1.308054413 | 0.01089490393
| 3803.3 | 0.0005736900482 | 1.307932215 | 0.01089150958
| 3803.25 | 0.0005806451675 | 1.307263529 | 0.01102876667
| 3803.2 | 0.0006103208276 | 1.306432728 | 0.01159625322
| 3803.15 | 0.0006617968915 | 1.305669302 | 0.01257533488
| 3803.1 | 0.0007388982907 | 1.3052336 | 0.01403601047
| 3803.05 | 0.0008217971788 | 1.305625901 | 0.01559707063
| 3803 | 0.0008626789769 | 1.306541359 | 0.01635732115
| 3802.95 | 0.000861381648 | 1.306747921 | 0.01633035631
| 3802.9 | 0.0008990638871 | 1.305699741 | 0.01705581005
| 3802.85 | 0.001053175425 | 1.30508741 | 0.01997624259
| 3802.8 | 0.001258655449 | 1.307471217 | 0.02381519096
| 3802.75 | 0.001336446035 | 1.312864566 | 0.02517547113
| 3802.7 | 0.001182115634 | 1.318022204 | 0.02218321483
| 3802.65 | 0.0008868528549 | 1.319586358 | 0.01663658359
| 3802.6 | 0.0006408439935 | 1.317190592 | 0.01206511754
| 3802.55 | 0.0005562300806 | 1.313090089 | 0.01051890488
| 3802.5 | 0.0006131394754 | 1.309621936 | 0.01162108801
| 3802.45 | 0.0007416079767 | 1.307715856 | 0.01406145736
| 3802.4 | 0.0008863857929 | 1.30746775 | 0.01679487735
| 3802.35 | 0.0009993407895 | 1.308626256 | 0.01890821986
| 3802.3 | 0.001043101771 | 1.310362495 | 0.01970588192
| 3802.25 | 0.00102645904 | 1.311438487 | 0.01937609534
| 3802.2 | 0.001016961874 | 1.311345339 | 0.01919916536
| 3802.15 | 0.001069024207 | 1.311057097 | 0.02018338355
| 3802.1 | 0.001158862372 | 1.311844847 | 0.02186025932
| 3802.05 | 0.001219533852 | 1.313788521 | 0.02296579331
| 3802 | 0.001226885242 | 1.315914437 | 0.02306464995
| 3801.95 | 0.001212429258 | 1.317794563 | 0.0227592237
| 3801.9 | 0.001187255138 | 1.319952151 | 0.02224900196
| 3801.85 | 0.001104443802 | 1.322557027 | 0.02065691199
| 3801.8 | 0.0009279418717 | 1.324316707 | 0.01733911663
| 3801.75 | 0.0007204664887 | 1.323782973 | 0.01348161948
| 3801.7 | 0.0005918666707 | 1.321331649 | 0.01111058567
| 3801.65 | 0.0005806917337 | 1.318894531 | 0.01092574061
| 3801.6 | 0.0006214729497 | 1.317875069 | 0.01169868337
| 3801.55 | 0.000635676553 | 1.317868767 | 0.01196466812
| 3801.5 | 0.0006189211258 | 1.317754523 | 0.0116524554
| 3801.45 | 0.0006146151586 | 1.317417438 | 0.01157540593
| 3801.4 | 0.0006246278049 | 1.317659028 | 0.01176052119
| 3801.35 | 0.0005966532057 | 1.318670292 | 0.01122722538
| 3801.3 | 0.000491907819 | 1.319484921 | 0.009261877509
| 3801.25 | 0.0003325864681 | 1.318847284 | 0.00628892592
| 3801.2 | 0.0001854668366 | 1.316223335 | 0.003549530121
| 3801.15 | 0.0001189531762 | 1.312012505 | 0.002315874694
| 3801.1 | 0.0001759254369 | 1.307321826 | 0.00340201569
| 3801.05 | 0.0003545493826 | 1.303610413 | 0.006791403899
| 3801 | 0.0006043775926 | 1.302051497 | 0.01153119037
| 3800.95 | 0.0008493838849 | 1.302949138 | 0.01616101725
| 3800.9 | 0.001024978233 | 1.305694054 | 0.01944397862
| 3800.85 | 0.001098275652 | 1.309209945 | 0.02077142066
| 3800.8 | 0.001068376468 | 1.312352597 | 0.02015728291
| 3800.75 | 0.0009660962989 | 1.314057922 | 0.01820919393
| 3800.7 | 0.0008649132197 | 1.313818521 | 0.01631284407
| 3800.65 | 0.0008399267698 | 1.312474042 | 0.01586136452
| 3800.6 | 0.0008977926318 | 1.311614846 | 0.01696118204
| 3800.55 | 0.0009769485352 | 1.312102872 | 0.01844318975
| 3800.5 | 0.001018539069 | 1.313437909 | 0.01920484089
| 3800.45 | 0.001020654107 | 1.31474667 | 0.0192243722
| 3800.4 | 0.001007426528 | 1.315873392 | 0.01895889285
| 3800.35 | 0.0009746113812 | 1.316989086 | 0.01832693158
| 3800.3 | 0.0009105689805 | 1.317665131 | 0.01711762081
| 3800.25 | 0.0008446592855 | 1.317325486 | 0.01588812069
| 3800.2 | 0.0008339653706 | 1.316253565 | 0.01570206034
| 3800.15 | 0.0008982368764 | 1.31578957 | 0.01691360057
| 3800.1 | 0.0009796917418 | 1.317064577 | 0.01842217983
| 3800.05 | 0.0009885341881 | 1.319813143 | 0.0185459325
| 3800 | 0.0008751014229 | 1.322429634 | 0.0163889373
| 3799.95 | 0.0006764731385 | 1.323079389 | 0.01267586436
| 3799.9 | 0.0005006324488 | 1.321094622 | 0.009414572497
| 3799.85 | 0.0004500048245 | 1.317714916 | 0.008495753676
| 3799.8 | 0.0005309730757 | 1.315260483 | 0.01003309002
| 3799.75 | 0.0006469166851 | 1.315104659 | 0.01220951114
| 3799.7 | 0.0006919112042 | 1.316484715 | 0.01303855993
| 3799.65 | 0.0006504147328 | 1.317559895 | 0.01224973899
| 3799.6 | 0.0005869683797 | 1.317441243 | 0.0110629994
| 3799.55 | 0.0005565881741 | 1.316655913 | 0.01050145017
| 3799.5 | 0.0005570808413 | 1.316039844 | 0.01051645531
| 3799.45 | 0.0005591958773 | 1.315719739 | 0.010559172
| 3799.4 | 0.000558325554 | 1.315366764 | 0.01054621229
| 3799.35 | 0.0005681701017 | 1.314978296 | 0.0107345897
| 3799.3 | 0.0005914955387 | 1.314863554 | 0.01117346696
| 3799.25 | 0.0006106100058 | 1.315288847 | 0.01152809938
| 3799.2 | 0.0005971053602 | 1.316127884 | 0.01126678655
| 3799.15 | 0.0005304873933 | 1.316785532 | 0.01001230944
| 3799.1 | 0.000422348733 | 1.316340382 | 0.007989642191
| 3799.05 | 0.0003285342835 | 1.314246434 | 0.00624394692
| 3799 | 0.0003171772689 | 1.310979174 | 0.006049014575
| 3798.95 | 0.0004158956008 | 1.307889993 | 0.007927611497
| 3798.9 | 0.0005930284957 | 1.306215616 | 0.01128456861
| 3798.85 | 0.0007918933422 | 1.306376866 | 0.01503978769
| 3798.8 | 0.0009707785192 | 1.308181396 | 0.01839344742
| 3798.75 | 0.001099797434 | 1.31141569 | 0.02077482666
| 3798.7 | 0.001141536047 | 1.315676256 | 0.02148708193
| 3798.65 | 0.001062436497 | 1.320049655 | 0.01993129636
| 3798.6 | 0.0008631204236 | 1.323100614 | 0.01616204047
| 3798.55 | 0.0006048572263 | 1.3235986 | 0.01133935257
| 3798.5 | 0.0003888569763 | 1.321383107 | 0.007328344628
| 3798.45 | 0.0002980758443 | 1.31777104 | 0.005653909796
| 3798.4 | 0.0003323326811 | 1.3147489 | 0.006313340934
| 3798.35 | 0.0004140147949 | 1.313501618 | 0.007854995768
| 3798.3 | 0.0004538688799 | 1.313509582 | 0.008603699471
| 3798.25 | 0.0004377649175 | 1.313228843 | 0.008303342339
| 3798.2 | 0.0004267911417 | 1.311879349 | 0.008106857848
| 3798.15 | 0.0004833233553 | 1.310105405 | 0.009184210986
| 3798.1 | 0.0006120610038 | 1.309243216 | 0.01161765974
| 3798.05 | 0.0007619922996 | 1.310239887 | 0.01443268575
| 3798 | 0.0008564456348 | 1.313104132 | 0.01617468289
| 3797.95 | 0.0008330177533 | 1.316769998 | 0.01568673646
| 3797.9 | 0.0006808298625 | 1.319556408 | 0.01280314096
| 3797.85 | 0.0004592915076 | 1.320015974 | 0.008655898465
| 3797.8 | 0.0002693310373 | 1.318030331 | 0.005115304473
| 3797.75 | 0.0001730956142 | 1.314840624 | 0.003325801784
| 3797.7 | 0.0001569017764 | 1.311751604 | 0.003032214873
| 3797.65 | 0.0001767692161 | 1.308982719 | 0.003415393067
| 3797.6 | 0.0002312688152 | 1.306070015 | 0.004454441264
| 3797.55 | 0.0003570481211 | 1.303222936 | 0.00684698329
| 3797.5 | 0.0005638753053 | 1.301609121 | 0.01077763859
| 3797.45 | 0.0007928870634 | 1.302326 | 0.01511258734
| 3797.4 | 0.0009515951369 | 1.305055993 | 0.01808292627
| 3797.35 | 0.0009979214539 | 1.308189796 | 0.01891267292
| 3797.3 | 0.0009715040195 | 1.310338775 | 0.01838250504
| 3797.25 | 0.0009386618641 | 1.311452174 | 0.01774779966
| 3797.2 | 0.0009210570697 | 1.312290551 | 0.01740467121
| 3797.15 | 0.0008951122891 | 1.313151754 | 0.01690477422
| 3797.1 | 0.0008536409569 | 1.313514456 | 0.01612030006
| 3797.05 | 0.0008391705359 | 1.31317262 | 0.01585291859
| 3797 | 0.0008849715796 | 1.31312425 | 0.01671510023
| 3796.95 | 0.0009442097527 | 1.314570229 | 0.01780841507
| 3796.9 | 0.0009271404687 | 1.317086845 | 0.01745175841
| 3796.85 | 0.0008152415993 | 1.31891523 | 0.01533021988
| 3796.8 | 0.0006795614012 | 1.319058255 | 0.01278856268
| 3796.75 | 0.0005895691005 | 1.318190629 | 0.01111266143
| 3796.7 | 0.0005379039782 | 1.317443749 | 0.01015184378
| 3796.65 | 0.0004802835185 | 1.316827724 | 0.009077224839
| 3796.6 | 0.0004185657007 | 1.3156335 | 0.007928926674
| 3796.55 | 0.0003954698341 | 1.313836933 | 0.007507868664
| 3796.5 | 0.0004291967479 | 1.312281557 | 0.008152812477
| 3796.45 | 0.0004882081422 | 1.311683307 | 0.009267813886
| 3796.4 | 0.0005275141436 | 1.311956895 | 0.01000542231
| 3796.35 | 0.0005245273944 | 1.312513612 | 0.009944615915
| 3796.3 | 0.000482161994 | 1.312728226 | 0.009146129786
| 3796.25 | 0.0004216735261 | 1.312157684 | 0.008012678546
| 3796.2 | 0.0003767376757 | 1.310696723 | 0.007176632104
| 3796.15 | 0.000377120451 | 1.308753311 | 0.007196100381
| 3796.1 | 0.0004243790163 | 1.30697758 | 0.008099787826
| 3796.05 | 0.0004984173003 | 1.305667447 | 0.009508749796
| 3796 | 0.0005891546595 | 1.304736056 | 0.01123327941
| 3795.95 | 0.0007047639243 | 1.304266621 | 0.0134266019
| 3795.9 | 0.0008428124694 | 1.304842813 | 0.01603365503
| 3795.85 | 0.0009550652486 | 1.306980112 | 0.0181282202
| 3795.8 | 0.0009697661715 | 1.310023609 | 0.01836158511
| 3795.75 | 0.0008673989232 | 1.312136985 | 0.01640319131
| 3795.7 | 0.0007275789961 | 1.311747783 | 0.01377567621
| 3795.65 | 0.0006781923599 | 1.309295169 | 0.01287197524
| 3795.6 | 0.0007697511449 | 1.307143615 | 0.01462482405
| 3795.55 | 0.0009217443895 | 1.307268897 | 0.01749573958
| 3795.5 | 0.001013126222 | 1.309323012 | 0.01919159664
| 3795.45 | 0.001006809997 | 1.311407414 | 0.01904074088
| 3795.4 | 0.0009618839229 | 1.312350226 | 0.01818063916
| 3795.35 | 0.0009393100646 | 1.31256272 | 0.0177528043
| 3795.3 | 0.0009433072972 | 1.312861619 | 0.01782394927
| 3795.25 | 0.0009516598676 | 1.313537301 | 0.01797149492
| 3795.2 | 0.0009486125763 | 1.314575528 | 0.01789922475
| 3795.15 | 0.0009125606176 | 1.315930499 | 0.01720263414
| 3795.1 | 0.0008169687336 | 1.316935475 | 0.0153951326
| 3795.05 | 0.0006868252545 | 1.316465802 | 0.01295910586
| 3795 | 0.0006005191231 | 1.314298719 | 0.01136092541
| 3794.95 | 0.0006145695237 | 1.311597557 | 0.01165165129
| 3794.9 | 0.0007126657277 | 1.309698665 | 0.01352045543
| 3794.85 | 0.0008569876681 | 1.309052797 | 0.01625162018
| 3794.8 | 0.001029904464 | 1.310097598 | 0.01949969406
| 3794.75 | 0.001171271785 | 1.313700161 | 0.0221031271
| 3794.7 | 0.001145685555 | 1.319269825 | 0.02152442972
| 3794.65 | 0.0008766315896 | 1.323329854 | 0.01642784716
| 3794.6 | 0.0005107652384 | 1.322154464 | 0.009607682664
| 3794.55 | 0.0003350246706 | 1.316294173 | 0.00636092973
| 3794.5 | 0.000472697894 | 1.310959882 | 0.008985996918
| 3794.45 | 0.0007361681216 | 1.310709941 | 0.01395384732
| 3794.4 | 0.0008362513018 | 1.314530118 | 0.01579126276
| 3794.35 | 0.0006935331054 | 1.317472515 | 0.01307615975
| 3794.3 | 0.0004843296472 | 1.31640712 | 0.00916207226
| 3794.25 | 0.0004130303869 | 1.312594479 | 0.007851095987
| 3794.2 | 0.0005178526033 | 1.309446738 | 0.009850108224
| 3794.15 | 0.000681762585 | 1.308955419 | 0.01294796956
| 3794.1 | 0.0007828129439 | 1.310399674 | 0.01483826421
| 3794.05 | 0.0007962845282 | 1.311977776 | 0.01507304248
| 3794 | 0.0007738145052 | 1.312762078 | 0.01464053668
| 3793.95 | 0.0007588309252 | 1.313163311 | 0.0143539051
| 3793.9 | 0.0007353895328 | 1.313732845 | 0.01390637398
| 3793.85 | 0.0006724642604 | 1.313971173 | 0.01272040283
| 3793.8 | 0.0006003980512 | 1.312883041 | 0.0113758455
| 3793.75 | 0.0006010564988 | 1.310698767 | 0.01140929071
| 3793.7 | 0.0007036309675 | 1.309217285 | 0.01335946826
| 3793.65 | 0.000826435631 | 1.309843931 | 0.01566981885
| 3793.6 | 0.0008638501149 | 1.311667801 | 0.01635179105
| 3793.55 | 0.0008234293217 | 1.312559009 | 0.015578952
| 3793.5 | 0.0008091377078 | 1.312110161 | 0.01531567616
| 3793.45 | 0.000865976328 | 1.31205294 | 0.01638735262
| 3793.4 | 0.0009140227902 | 1.313621703 | 0.01727066133
| 3793.35 | 0.0008613904956 | 1.315600369 | 0.01625393116
| 3793.3 | 0.0007406347416 | 1.315861374 | 0.01398232293
| 3793.25 | 0.0006718081436 | 1.314230185 | 0.01270727876
| 3793.2 | 0.000709756276 | 1.312669208 | 0.01343856219
| 3793.15 | 0.0007837740721 | 1.312762685 | 0.01483129574
| 3793.1 | 0.0007990631258 | 1.313904965 | 0.01510512666
| 3793.05 | 0.000750620851 | 1.314421647 | 0.01418788638
| 3793 | 0.00071284687 | 1.313707489 | 0.01348579239
| 3792.95 | 0.0007388815299 | 1.312808172 | 0.01398624859
| 3792.9 | 0.0007984363457 | 1.312949033 | 0.0151060364
| 3792.85 | 0.0008227480593 | 1.314113978 | 0.01554904915
| 3792.8 | 0.000779980792 | 1.315151057 | 0.01473202345
| 3792.75 | 0.0007098708317 | 1.314981057 | 0.01341635549
| 3792.7 | 0.0006836471133 | 1.31376299 | 0.01293683179
| 3792.65 | 0.0007300032318 | 1.312763951 | 0.01382067395
| 3792.6 | 0.0008028475551 | 1.31308327 | 0.01518859753
| 3792.55 | 0.0008292407746 | 1.314443096 | 0.0156681564
| 3792.5 | 0.0007900143957 | 1.315564344 | 0.01491665026
| 3792.45 | 0.0007332442344 | 1.315664597 | 0.0138488633
| 3792.4 | 0.0007101092472 | 1.31521504 | 0.01341942056
| 3792.35 | 0.0007159565591 | 1.315141502 | 0.01353033861
| 3792.3 | 0.0007077059693 | 1.315631624 | 0.01336990574
| 3792.25 | 0.0006606788389 | 1.3160473 | 0.01248202091
| 3792.2 | 0.0005925460706 | 1.315662269 | 0.01120614186
| 3792.15 | 0.0005503436563 | 1.314369022 | 0.01042504378
| 3792.1 | 0.0005664564657 | 1.312925814 | 0.01074143056
| 3792.05 | 0.0006251186146 | 1.312331055 | 0.01185196929
| 3792 | 0.0006626620875 | 1.312939749 | 0.01255296298
| 3791.95 | 0.0006233844919 | 1.31358413 | 0.01180714511
| 3791.9 | 0.0005494528438 | 1.312622613 | 0.01042454311
| 3791.85 | 0.0005523944285 | 1.3101201 | 0.01050224403
| 3791.8 | 0.0006845407174 | 1.308317834 | 0.01301513034
| 3791.75 | 0.0008477368409 | 1.3092293 | 0.0160877122
| 3791.7 | 0.0008988967147 | 1.311860424 | 0.01701798873
| 3791.65 | 0.0008290531131 | 1.313364776 | 0.01568224007
| 3791.6 | 0.0007691709309 | 1.312625174 | 0.01456387058
| 3791.55 | 0.0008155382255 | 1.311433512 | 0.01545264347
| 3791.5 | 0.000918341333 | 1.311894024 | 0.01738498328
| 3791.45 | 0.000969926363 | 1.313849291 | 0.01832862919
| 3791.4 | 0.0009446213934 | 1.315736783 | 0.01782491286
| 3791.35 | 0.000887703618 | 1.316855367 | 0.01673969139
| 3791.3 | 0.000825901514 | 1.317517073 | 0.01557057335
| 3791.25 | 0.0007478869536 | 1.317768955 | 0.01410339074
| 3791.2 | 0.0006656176396 | 1.317058333 | 0.01256739162
| 3791.15 | 0.0006306362352 | 1.315398519 | 0.01192773382
| 3791.1 | 0.0006747250431 | 1.313796413 | 0.0127739265
| 3791.05 | 0.0007727048376 | 1.313340276 | 0.01462389931
| 3791 | 0.000871606635 | 1.314399281 | 0.0164722796
| 3790.95 | 0.0009189904687 | 1.316696666 | 0.01733140559
| 3790.9 | 0.0008772741985 | 1.31932216 | 0.01651174644
| 3790.85 | 0.0007542395049 | 1.320950661 | 0.0141855907
| 3790.8 | 0.0006204033257 | 1.320861617 | 0.01168099737
| 3790.75 | 0.0005447538582 | 1.319919731 | 0.01027354665
| 3790.7 | 0.0005088811729 | 1.319574408 | 0.009604641627
| 3790.65 | 0.0004294631082 | 1.319783787 | 0.008115095279
| 3790.6 | 0.0002915845245 | 1.318746662 | 0.005538163015
| 3790.55 | 0.0001998511148 | 1.31558231 | 0.003831807965
| 3790.5 | 0.0002483343699 | 1.311914856 | 0.004759847887
| 3790.45 | 0.0004008566038 | 1.310172127 | 0.007645703889
| 3790.4 | 0.000532735138 | 1.310878106 | 0.01012865514
| 3790.35 | 0.000570623671 | 1.312515658 | 0.01082857111
| 3790.3 | 0.0005332813587 | 1.313603555 | 0.0101157001
| 3790.25 | 0.0004650386992 | 1.313687766 | 0.008830519108
| 3790.2 | 0.0003959946325 | 1.312610782 | 0.007538286865
| 3790.15 | 0.0003775586383 | 1.310327774 | 0.007205633866
| 3790.1 | 0.0004659616378 | 1.30796014 | 0.008891751951
| 3790.05 | 0.0006370353526 | 1.3074864 | 0.01213120324
| 3790 | 0.0007689553297 | 1.309635367 | 0.01460161475
| 3789.95 | 0.0007605878652 | 1.312539853 | 0.01440939141
| 3789.9 | 0.0006518624709 | 1.313678349 | 0.01234869944
| 3789.85 | 0.0005733366137 | 1.312642012 | 0.01087993491
| 3789.8 | 0.0005937595839 | 1.311335648 | 0.01127728991
| 3789.75 | 0.000652234537 | 1.311411046 | 0.01237964459
| 3789.7 | 0.0006582913906 | 1.312423108 | 0.01248352299
| 3789.65 | 0.0006021563908 | 1.312746953 | 0.01142255559
| 3789.6 | 0.0005591632786 | 1.311700609 | 0.01062203969
| 3789.55 | 0.0005882382405 | 1.310287685 | 0.01118367274
| 3789.5 | 0.0006698444472 | 1.309845642 | 0.01272908812
| 3789.45 | 0.0007374580034 | 1.310613286 | 0.01399747989
| 3789.4 | 0.0007584015823 | 1.311699229 | 0.01438020329
| 3789.35 | 0.000758154785 | 1.312426629 | 0.01436712352
| 3789.3 | 0.0007704403235 | 1.313128321 | 0.0145904678
| 3789.25 | 0.000776511153 | 1.314556608 | 0.01468765324
| 3789.2 | 0.0007172338649 | 1.316536868 | 0.01354953634
| 3789.15 | 0.0005630352547 | 1.317704042 | 0.01064121537
| 3789.1 | 0.0003647156982 | 1.316547036 | 0.006926089796
| 3789.05 | 0.0002295556484 | 1.31277906 | 0.00440392865
| 3789 | 0.0002521779382 | 1.307752418 | 0.004852773265
| 3788.95 | 0.0004487624401 | 1.303887774 | 0.008598079157
| 3788.9 | 0.0007372102685 | 1.303259026 | 0.01407802882
| 3788.85 | 0.0009761066196 | 1.306238104 | 0.01857076687
| 3788.8 | 0.001050456425 | 1.311010541 | 0.01990401289
| 3788.75 | 0.0009566503597 | 1.314770346 | 0.01807785415
| 3788.7 | 0.0008067600412 | 1.315975157 | 0.01524123112
| 3788.65 | 0.0007139015958 | 1.315536741 | 0.0135002335
| 3788.6 | 0.0006834361688 | 1.315355872 | 0.01292933352
| 3788.55 | 0.0006316462545 | 1.315973403 | 0.01194894032
| 3788.5 | 0.0005126739841 | 1.315916486 | 0.009712731989
| 3788.45 | 0.0003971019769 | 1.313762727 | 0.00755480253
| 3788.4 | 0.0004018563768 | 1.310233763 | 0.007668215598
| 3788.35 | 0.0005524619494 | 1.307911412 | 0.01053239388
| 3788.3 | 0.0007399846784 | 1.308662765 | 0.01407176882
| 3788.25 | 0.0008188914525 | 1.311757647 | 0.01552511931
| 3788.2 | 0.0007415250859 | 1.314529264 | 0.01403330798
| 3788.15 | 0.0005923588773 | 1.314982142 | 0.01122097122
| 3788.1 | 0.000493527389 | 1.313294803 | 0.009375184784
| 3788.05 | 0.0004992871556 | 1.31124178 | 0.009500552676
| 3788 | 0.0005667689244 | 1.310341774 | 0.01078223612
| 3787.95 | 0.0006259391098 | 1.310731651 | 0.01189595992
| 3787.9 | 0.0006389589967 | 1.311777321 | 0.01213137551
| 3787.85 | 0.0005946215255 | 1.312779596 | 0.0112855494
| 3787.8 | 0.0004977476772 | 1.312964693 | 0.009458127314
| 3787.75 | 0.00038762251 | 1.311514584 | 0.007392419528
| 3787.7 | 0.0003459677092 | 1.30849757 | 0.006624331252
| 3787.65 | 0.0004210965717 | 1.305508526 | 0.008065204486
| 3787.6 | 0.0005603809829 | 1.304224792 | 0.01071645598
| 3787.55 | 0.0006620520739 | 1.304421013 | 0.01264388018
| 3787.5 | 0.0007106848047 | 1.304255513 | 0.01356862511
| 3787.45 | 0.0007999609241 | 1.303154364 | 0.01527646715
| 3787.4 | 0.0009879129919 | 1.302985107 | 0.01884989369
| 3787.35 | 0.001187550838 | 1.305739005 | 0.02259543794
| 3787.3 | 0.001245672812 | 1.31062173 | 0.02360692661
| 3787.25 | 0.001117972194 | 1.314491064 | 0.02112820256
| 3787.2 | 0.0009247222896 | 1.315093561 | 0.01747924112
| 3787.15 | 0.0008224751817 | 1.313127653 | 0.01557970408
| 3787.1 | 0.0008653542009 | 1.311078554 | 0.01641580573
| 3787.05 | 0.0009871078675 | 1.310930561 | 0.01871772334
| 3787 | 0.001084442714 | 1.312795589 | 0.02052593605
| 3786.95 | 0.001100513621 | 1.31553583 | 0.02078330175
| 3786.9 | 0.001040532252 | 1.31793349 | 0.01961582324
| 3786.85 | 0.0009414833059 | 1.319509142 | 0.01773164181
| 3786.8 | 0.0008282330801 | 1.320331345 | 0.01559572161
| 3786.75 | 0.0007100086675 | 1.320504702 | 0.01337690778
| 3786.7 | 0.0005934666829 | 1.319993771 | 0.01119721606
| 3786.65 | 0.0004919441428 | 1.318802701 | 0.00930352038
| 3786.6 | 0.0004154890766 | 1.317027856 | 0.007881578331
| 3786.55 | 0.0003781490968 | 1.314677252 | 0.007195503078
| 3786.5 | 0.0004117162889 | 1.312048581 | 0.007845812452
| 3786.45 | 0.000534577762 | 1.310302094 | 0.01017877588
| 3786.4 | 0.0006911875666 | 1.310856492 | 0.01313185817
| 3786.35 | 0.0007649525085 | 1.313580157 | 0.01449279331
| 3786.3 | 0.0006907000191 | 1.316351265 | 0.01306281545
| 3786.25 | 0.0005267146055 | 1.316979968 | 0.009973239073
| 3786.2 | 0.0003958283914 | 1.31529338 | 0.007524808349
| 3786.15 | 0.0003544641667 | 1.312851798 | 0.006761572057
| 3786.1 | 0.0003725285633 | 1.310758735 | 0.007115450078
| 3786.05 | 0.0004191338094 | 1.308959131 | 0.008008032306
| 3786 | 0.0005089817558 | 1.307342091 | 0.009720404452
| 3785.95 | 0.0006558923064 | 1.306708294 | 0.01250914791
| 3785.9 | 0.0008152918873 | 1.308054882 | 0.01551324978
| 3785.85 | 0.0008988878708 | 1.31129887 | 0.01705161319
| 3785.8 | 0.0008421586809 | 1.314895144 | 0.01593323743
| 3785.75 | 0.0006641196101 | 1.316691638 | 0.0125610143
| 3785.7 | 0.0004778355349 | 1.315520443 | 0.009067505072
| 3785.65 | 0.0004079337241 | 1.312469947 | 0.007773282273
| 3785.6 | 0.0004761433219 | 1.310125853 | 0.009078240638
| 3785.55 | 0.000572905877 | 1.310090139 | 0.01090736052
| 3785.5 | 0.0005829161952 | 1.311148828 | 0.01108688577
| 3785.45 | 0.0005251187843 | 1.311036035 | 0.009996476674
| 3785.4 | 0.0005143177685 | 1.309466655 | 0.009805596268
| 3785.35 | 0.0005957321276 | 1.308403114 | 0.01135522128
| 3785.3 | 0.0006889500641 | 1.309201753 | 0.0131111678
| 3785.25 | 0.0007031955771 | 1.311011258 | 0.01336096163
| 3785.2 | 0.0006424891749 | 1.312167159 | 0.01220257906
| 3785.15 | 0.0005682506611 | 1.312239726 | 0.01080096376
| 3785.1 | 0.000509565695 | 1.311778332 | 0.009697493107
| 3785.05 | 0.0004530386078 | 1.311105444 | 0.008635602088
| 3785 | 0.0003927894859 | 1.309863047 | 0.00750602897
| 3784.95 | 0.0003542844214 | 1.30786508 | 0.006790091252
| 3784.9 | 0.0003605927333 | 1.305362797 | 0.006924299746
| 3784.85 | 0.0004253173256 | 1.302765601 | 0.008169425822
| 3784.8 | 0.0005559329864 | 1.300657703 | 0.01067009674
| 3784.75 | 0.0007356260918 | 1.299924182 | 0.01410006936
| 3784.7 | 0.0009030355123 | 1.300992798 | 0.01727618354
| 3784.65 | 0.0009960648624 | 1.303089469 | 0.01901691273
| 3784.6 | 0.001011533195 | 1.30474456 | 0.019286186
| 3784.55 | 0.001012322029 | 1.305183119 | 0.01929474312
| 3784.5 | 0.001062843015 | 1.305041221 | 0.02025646888
| 3784.45 | 0.001165815166 | 1.305655152 | 0.02220148957
| 3784.4 | 0.001263208685 | 1.307713118 | 0.02401176834
| 3784.35 | 0.001291944648 | 1.310678198 | 0.02449925613
| 3784.3 | 0.00123766111 | 1.313295406 | 0.02342391932
| 3784.25 | 0.001139444767 | 1.314727724 | 0.02154557316
| 3784.2 | 0.001046231946 | 1.31496481 | 0.01978480181
| 3784.15 | 0.000986260364 | 1.314486085 | 0.01866205723
| 3784.1 | 0.0009673759321 | 1.313747478 | 0.01831729432
| 3784.05 | 0.0009921146577 | 1.313236966 | 0.01879199975
| 3784 | 0.001042136455 | 1.313528737 | 0.01973162473
| 3783.95 | 0.001073454043 | 1.314721239 | 0.0203032201
| 3783.9 | 0.001056767532 | 1.316046071 | 0.01996736361
| 3783.85 | 0.001019904858 | 1.316709831 | 0.01926290022
| 3783.8 | 0.001013434024 | 1.317029531 | 0.01913632835
| 3783.75 | 0.001033423005 | 1.318143609 | 0.01949493855
| 3783.7 | 0.001010719219 | 1.32036407 | 0.01903330255
| 3783.65 | 0.0008934312519 | 1.322512644 | 0.01680142497
| 3783.6 | 0.0007100892237 | 1.323080707 | 0.01335954145
| 3783.55 | 0.0005416544167 | 1.321683252 | 0.01021844817
| 3783.5 | 0.0004504043598 | 1.319129005 | 0.008528317656
| 3783.45 | 0.0004479973587 | 1.316675268 | 0.008502137033
| 3783.4 | 0.0004993285973 | 1.315291922 | 0.009479561742
| 3783.35 | 0.0005441028637 | 1.315212394 | 0.01032374582
| 3783.3 | 0.000532586592 | 1.315673952 | 0.01010288791
| 3783.25 | 0.0004686638724 | 1.315491295 | 0.008900782997
| 3783.2 | 0.000403883866 | 1.314039665 | 0.007691030557
| 3783.15 | 0.0003946782099 | 1.311683171 | 0.00753335278
| 3783.1 | 0.0004645036523 | 1.309370179 | 0.008869717105
| 3783.05 | 0.0006004646433 | 1.308117519 | 0.01145432852
| 3783 | 0.0007543750092 | 1.308641662 | 0.01436398828
| 3782.95 | 0.0008540893923 | 1.310804501 | 0.01622426495
| 3782.9 | 0.0008537913655 | 1.313264346 | 0.01618630889
| 3782.85 | 0.0007907035777 | 1.314560943 | 0.01497974544
| 3782.8 | 0.0007452615521 | 1.314719001 | 0.01412130767
| 3782.75 | 0.000738877339 | 1.315006895 | 0.01399777014
| 3782.7 | 0.0007172054596 | 1.315955692 | 0.01357865669
| 3782.65 | 0.0006447108477 | 1.316681827 | 0.0122059634
| 3782.6 | 0.0005586594331 | 1.316343328 | 0.01058964323
| 3782.55 | 0.0005076159734 | 1.31537212 | 0.009637106572
| 3782.5 | 0.0004836991418 | 1.314493609 | 0.009193771484
| 3782.45 | 0.0004644291486 | 1.31364081 | 0.008837252339
| 3782.4 | 0.0004616812793 | 1.312582086 | 0.008793647526
| 3782.35 | 0.0004887385305 | 1.311800871 | 0.009310808358
| 3782.3 | 0.0005116965611 | 1.311709239 | 0.009745373687
| 3782.25 | 0.0004955404449 | 1.311668793 | 0.009440607473
| 3782.2 | 0.0004661516276 | 1.310732639 | 0.008892654489
| 3782.15 | 0.0004865867096 | 1.309105424 | 0.009291903728
| 3782.1 | 0.0005706124927 | 1.307997784 | 0.01089265538
| 3782.05 | 0.0006725038416 | 1.308141794 | 0.01282201386
| 3782 | 0.0007439888998 | 1.30929452 | 0.01416347683
| 3781.95 | 0.0007641580903 | 1.310850914 | 0.0145270789
| 3781.9 | 0.0007287012398 | 1.312133241 | 0.0138421006
| 3781.85 | 0.000661188738 | 1.312393318 | 0.01256410987
| 3781.8 | 0.0006209975095 | 1.311484724 | 0.01181415269
| 3781.75 | 0.000652702061 | 1.310498452 | 0.01242369721
| 3781.7 | 0.0007193577461 | 1.310794049 | 0.01368139559
| 3781.65 | 0.0007352777772 | 1.312282985 | 0.01396553211
| 3781.6 | 0.0006654616431 | 1.313417831 | 0.01263481007
| 3781.55 | 0.0005654748542 | 1.312911307 | 0.01075252331
| 3781.5 | 0.0005205911573 | 1.310973258 | 0.009921668114
| 3781.45 | 0.000571198297 | 1.308971028 | 0.01089682843
| 3781.4 | 0.0006887922049 | 1.308347625 | 0.01313067119
| 3781.35 | 0.0007918640056 | 1.309690487 | 0.01506764034
| 3781.3 | 0.0007968759148 | 1.311966241 | 0.01513458688
| 3781.25 | 0.0007057613708 | 1.313126744 | 0.01339992705
| 3781.2 | 0.0006215185845 | 1.312164371 | 0.01181912671
| 3781.15 | 0.0006458414732 | 1.310534613 | 0.01229548426
| 3781.1 | 0.0007432196274 | 1.310734777 | 0.0141355908
| 3781.05 | 0.0007671923393 | 1.313057533 | 0.01456144062
| 3781 | 0.000639039556 | 1.314847584 | 0.01212336591
| 3780.95 | 0.0004598950046 | 1.313555586 | 0.008755787184
| 3780.9 | 0.0003998572929 | 1.30976684 | 0.00764836173
| 3780.85 | 0.0005119079735 | 1.306498329 | 0.009795708813
| 3780.8 | 0.0006886678734 | 1.305883308 | 0.01315660094
| 3780.75 | 0.0008037257956 | 1.30716951 | 0.01532576726
| 3780.7 | 0.0008458895591 | 1.30835743 | 0.01611052425
| 3780.65 | 0.0008948198538 | 1.308919884 | 0.01703056655
| 3780.6 | 0.0009836847874 | 1.310246077 | 0.01869486559
| 3780.55 | 0.001036976932 | 1.313326831 | 0.01965523531
| 3780.5 | 0.0009613940472 | 1.31700355 | 0.01817308561
| 3780.45 | 0.0007667206244 | 1.318999899 | 0.01448256919
| 3780.4 | 0.0005581816646 | 1.318372543 | 0.01056794164
| 3780.35 | 0.0004218267287 | 1.316029897 | 0.008020899954
| 3780.3 | 0.000368801876 | 1.313228574 | 0.007040121053
| 3780.25 | 0.000384885353 | 1.310515867 | 0.007361464778
| 3780.2 | 0.0004705241871 | 1.308459368 | 0.008997294424
| 3780.15 | 0.0005921931019 | 1.308005978 | 0.01130721994
| 3780.1 | 0.0006673587472 | 1.309160165 | 0.01272039776
| 3780.05 | 0.0006491187974 | 1.310353732 | 0.01236287726
| 3780 | 0.0005933102208 | 1.310099503 | 0.01130924576
| 3779.95 | 0.0005870847975 | 1.308817592 | 0.01120346365
| 3779.9 | 0.0006366600269 | 1.30790877 | 0.01215198426
| 3779.85 | 0.0006914553247 | 1.307695666 | 0.01319345837
| 3779.8 | 0.0007417909786 | 1.307572048 | 0.01414973751
| 3779.75 | 0.0008187494258 | 1.307708478 | 0.0156081099
| 3779.7 | 0.0009032972138 | 1.309052845 | 0.0171936374
| 3779.65 | 0.0009204475228 | 1.311478952 | 0.01748463676
| 3779.6 | 0.0008395356108 | 1.313404159 | 0.01592916129
| 3779.55 | 0.000721850434 | 1.313564154 | 0.01370480606
| 3779.5 | 0.0006497404524 | 1.312308367 | 0.01235632851
| 3779.45 | 0.0006484729252 | 1.31085967 | 0.01234741257
| 3779.4 | 0.0006908485651 | 1.310079213 | 0.01315785524
| 3779.35 | 0.0007374999129 | 1.310140179 | 0.01404064195
| 3779.3 | 0.0007569389402 | 1.31071803 | 0.01440208767
| 3779.25 | 0.000742051752 | 1.311098602 | 0.01411610475
| 3779.2 | 0.0007263789869 | 1.310821562 | 0.01382289356
| 3779.15 | 0.0007469085992 | 1.310343319 | 0.01421716861
| 3779.1 | 0.00079474598 | 1.310527309 | 0.01512079675
| 3779.05 | 0.0008229645918 | 1.311549493 | 0.0156421798
| 3779 | 0.0008052196337 | 1.312758205 | 0.01529153499
| 3778.95 | 0.0007496760243 | 1.313601118 | 0.01423205652
| 3778.9 | 0.0006669461713 | 1.313782431 | 0.01266787902
| 3778.85 | 0.0005750521099 | 1.312840665 | 0.01094168413
| 3778.8 | 0.0005295849394 | 1.310587338 | 0.01010208878
| 3778.75 | 0.0005866047007 | 1.308121824 | 0.01120429366
| 3778.7 | 0.0007212818585 | 1.307187334 | 0.01376894271
| 3778.65 | 0.0008374676126 | 1.308243621 | 0.01596090043
| 3778.6 | 0.0008742026967 | 1.309980192 | 0.01663459819
| 3778.55 | 0.0008587115462 | 1.311153296 | 0.01632582216
| 3778.5 | 0.0008366005478 | 1.311728517 | 0.01590010076
| 3778.45 | 0.000817579219 | 1.312072268 | 0.01553609894
| 3778.4 | 0.0008008684946 | 1.312166721 | 0.01521907969
| 3778.35 | 0.0008047567697 | 1.312135064 | 0.01529320833
| 3778.3 | 0.0008263578621 | 1.312627357 | 0.01569560459
| 3778.25 | 0.0008211517724 | 1.313839879 | 0.01558183846
| 3778.2 | 0.0007572285815 | 1.314964038 | 0.01436122882
| 3778.15 | 0.0006579631023 | 1.315118505 | 0.0124866208
| 3778.1 | 0.000563538632 | 1.314212951 | 0.01071368963
| 3778.05 | 0.0004962948162 | 1.312381463 | 0.00945939982
| 3778 | 0.0004897871975 | 1.30975296 | 0.009357459642
| 3777.95 | 0.0005846871075 | 1.30728852 | 0.01117790446
| 3777.9 | 0.0007556080803 | 1.306759118 | 0.01442843773
| 3777.85 | 0.000887211414 | 1.308749642 | 0.01690109075
| 3777.8 | 0.0008902046811 | 1.311490595 | 0.01692056714
| 3777.75 | 0.0008004880527 | 1.312765951 | 0.01520698477
| 3777.7 | 0.0007251468472 | 1.31223528 | 0.01378890571
| 3777.65 | 0.0007143416457 | 1.311247521 | 0.01359582769
| 3777.6 | 0.0007368107311 | 1.310755541 | 0.01402693556
| 3777.55 | 0.0007586954177 | 1.310645777 | 0.01444279001
| 3777.5 | 0.0007774545795 | 1.310625955 | 0.01479845484
| 3777.45 | 0.0007973900082 | 1.310660743 | 0.01517574809
| 3777.4 | 0.0008210651559 | 1.31073141 | 0.01562340507
| 3777.35 | 0.0008569648507 | 1.310950436 | 0.01630056996
| 3777.3 | 0.0009013353828 | 1.311758291 | 0.01712974571
| 3777.25 | 0.0009140991625 | 1.313362064 | 0.0173488654
| 3777.2 | 0.0008572293427 | 1.314906892 | 0.01625348315
| 3777.15 | 0.000757639298 | 1.315235174 | 0.01436967378
| 3777.1 | 0.0006815684013 | 1.314238622 | 0.01294511783
| 3777.05 | 0.000664530789 | 1.312759258 | 0.01263919836
| 3777 | 0.0006987405926 | 1.311557443 | 0.01329941552
| 3776.95 | 0.0007653823138 | 1.310998246 | 0.01456749883
| 3776.9 | 0.0008455538173 | 1.311317421 | 0.01608159504
| 3776.85 | 0.0009091282282 | 1.312596153 | 0.01726749356
| 3776.8 | 0.0009296857732 | 1.314403693 | 0.01763056388
| 3776.75 | 0.0009081093614 | 1.316296431 | 0.01719642458
| 3776.7 | 0.0008415151369 | 1.318153643 | 0.01591586964
| 3776.65 | 0.0007115397618 | 1.319484747 | 0.01345283621
| 3776.6 | 0.0005354564625 | 1.319110586 | 0.01014395212
| 3776.55 | 0.0004071891317 | 1.316502639 | 0.007749461431
| 3776.5 | 0.0004157307548 | 1.313217664 | 0.007933902015
| 3776.45 | 0.0005289712001 | 1.3116468 | 0.01008759775
| 3776.4 | 0.0006267940612 | 1.312335846 | 0.01193201297
| 3776.35 | 0.000640174841 | 1.313856902 | 0.01216971109
| 3776.3 | 0.0005875187913 | 1.314895156 | 0.01116512727
| 3776.25 | 0.0005038934771 | 1.315131977 | 0.009584683126
| 3776.2 | 0.0004048510445 | 1.314322535 | 0.007721295763
| 3776.15 | 0.0003369930208 | 1.312103246 | 0.006453174197
| 3776.1 | 0.0003660619251 | 1.309335074 | 0.00702015661
| 3776.05 | 0.0004797545272 | 1.30785874 | 0.00918669787
| 3776 | 0.0005783447984 | 1.308264427 | 0.01105428044
| 3775.95 | 0.0005988939678 | 1.309026546 | 0.01143715497
| 3775.9 | 0.000595974269 | 1.308731268 | 0.01138470925
| 3775.85 | 0.0006449003717 | 1.308056132 | 0.01231975789
| 3775.8 | 0.0007277554817 | 1.308378681 | 0.01388893424
| 3775.75 | 0.0007785237411 | 1.30974938 | 0.01483608269
| 3775.7 | 0.0007720678097 | 1.311244305 | 0.01469592894
| 3775.65 | 0.0007269862123 | 1.31223517 | 0.01383110344
| 3775.6 | 0.0006612366983 | 1.312496739 | 0.0125844424
| 3775.55 | 0.0006037601283 | 1.311711179 | 0.01150491871
| 3775.5 | 0.0006113089608 | 1.310316898 | 0.01166150407
| 3775.45 | 0.0006889901138 | 1.309935574 | 0.01313776139
| 3775.4 | 0.000741948372 | 1.311444836 | 0.01412434108
| 3775.35 | 0.0006763176076 | 1.313278075 | 0.01286218443
| 3775.3 | 0.0005370425049 | 1.312950744 | 0.01023203052
| 3775.25 | 0.0004702531743 | 1.310297385 | 0.00898973115
| 3775.2 | 0.0005451510649 | 1.307668237 | 0.01043177555
| 3775.15 | 0.0006929123789 | 1.307119043 | 0.01324351553
| 3775.1 | 0.0008071120812 | 1.308608187 | 0.01539492048
| 3775.05 | 0.0008407961595 | 1.310966795 | 0.01600384045
| 3775 | 0.000788456293 | 1.313200246 | 0.01498493711
| 3774.95 | 0.0006626192495 | 1.314276379 | 0.01259393377
| 3774.9 | 0.0005247225042 | 1.313301051 | 0.009997103358
| 3774.85 | 0.0004709367651 | 1.310759969 | 0.009000066541
| 3774.8 | 0.000532647128 | 1.30869746 | 0.01018673519
| 3774.75 | 0.0006253686747 | 1.308653187 | 0.01194663707
| 3774.7 | 0.0006388528259 | 1.309846407 | 0.01219069835
| 3774.65 | 0.0005619814632 | 1.310122757 | 0.01073099208
| 3774.6 | 0.000484525225 | 1.308359259 | 0.009276849988
| 3774.55 | 0.0004999339591 | 1.305305406 | 0.009593576532
| 3774.5 | 0.0006354907515 | 1.302701068 | 0.01219798629
| 3774.45 | 0.0008458616229 | 1.302097985 | 0.01621684209
| 3774.4 | 0.001039575783 | 1.303971802 | 0.01988388751
| 3774.35 | 0.001134783963 | 1.307288877 | 0.02164183659
| 3774.3 | 0.00112250447 | 1.310234828 | 0.02135863255
| 3774.25 | 0.001070700588 | 1.311795028 | 0.02035091801
| 3774.2 | 0.001048923002 | 1.312560373 | 0.01992635911
| 3774.15 | 0.001054679977 | 1.313761899 | 0.02001617433
| 3774.1 | 0.001030095385 | 1.31562967 | 0.01952175261
| 3774.05 | 0.0009476332945 | 1.317225689 | 0.0179409394
| 3774 | 0.000838280188 | 1.317761801 | 0.01587136661
| 3773.95 | 0.0007500001246 | 1.317321556 | 0.0142124968
| 3773.9 | 0.0007031979024 | 1.316583842 | 0.01333841866
| 3773.85 | 0.0006865761258 | 1.316115474 | 0.01303014179
| 3773.8 | 0.0006742253885 | 1.316143313 | 0.01279689078
| 3773.75 | 0.0006402111626 | 1.316399925 | 0.01215240104
| 3773.7 | 0.0005838861676 | 1.316329241 | 0.01109039264
| 3773.65 | 0.0005314508465 | 1.315659752 | 0.01010698906
| 3773.6 | 0.0005071018811 | 1.31473424 | 0.009655240721
| 3773.55 | 0.0005030143086 | 1.31404189 | 0.009583911875
| 3773.5 | 0.0004972126324 | 1.313555074 | 0.009478374051
| 3773.45 | 0.0004911567095 | 1.31291674 | 0.009369158459
| 3773.4 | 0.0005072187621 | 1.312192543 | 0.009679165795
| 3773.35 | 0.0005478062679 | 1.311966353 | 0.01044961637
| 3773.3 | 0.000577646772 | 1.312584337 | 0.01100901275
| 3773.25 | 0.0005595628184 | 1.313545906 | 0.01065817516
| 3773.2 | 0.0004954189051 | 1.313985862 | 0.009441664881
| 3773.15 | 0.0004227175387 | 1.313411265 | 0.008071566552
| 3773.1 | 0.0003850385538 | 1.312116177 | 0.0073676188
| 3773.05 | 0.0003931820402 | 1.310904874 | 0.007529876055
| 3773 | 0.0004171798928 | 1.310353403 | 0.007988486002
| 3772.95 | 0.0004164110878 | 1.310135364 | 0.007975516724
| 3772.9 | 0.0003979541352 | 1.309378552 | 0.007630680214
| 3772.85 | 0.0004151151525 | 1.307977474 | 0.007965833999
| 3772.8 | 0.0004966277619 | 1.307073883 | 0.009521157439
| 3772.75 | 0.0005884608266 | 1.307803038 | 0.01126003245
| 3772.7 | 0.0006030192586 | 1.309635828 | 0.01151934951
| 3772.65 | 0.0005260254268 | 1.310749471 | 0.01004942343
| 3772.6 | 0.0004351269444 | 1.310227519 | 0.008330454829
| 3772.55 | 0.000391810202 | 1.308927324 | 0.007517732758
| 3772.5 | 0.0003743725821 | 1.307861817 | 0.007193484455
| 3772.45 | 0.0003360775307 | 1.30660938 | 0.006473209155
| 3772.4 | 0.0003067762584 | 1.304017213 | 0.005929323022
| 3772.35 | 0.0003779511907 | 1.300329028 | 0.007307025106
| 3772.3 | 0.0005925423454 | 1.297589307 | 0.01143152092
| 3772.25 | 0.0008790157753 | 1.297892434 | 0.01691430719
| 3772.2 | 0.001103805842 | 1.301437445 | 0.02116188234
| 3772.15 | 0.001171043611 | 1.306433306 | 0.02235911273
| 3772.1 | 0.001083138397 | 1.310512467 | 0.02061934882
| 3772.05 | 0.0009188288842 | 1.312296447 | 0.01747721989
| 3772 | 0.0007751421055 | 1.311804362 | 0.014761665
| 3771.95 | 0.0007129223101 | 1.310224969 | 0.01360063262
| 3771.9 | 0.0007268940083 | 1.308921786 | 0.01388061235
| 3771.85 | 0.0007706135527 | 1.30854569 | 0.01471548805
| 3771.8 | 0.0008013816534 | 1.308871993 | 0.01529611514
| 3771.75 | 0.0008054557273 | 1.309338331 | 0.01536788792
| 3771.7 | 0.000795238184 | 1.309438825 | 0.01517286914
| 3771.65 | 0.0008049728366 | 1.309130021 | 0.01536171395
| 3771.6 | 0.0008579245751 | 1.309155689 | 0.01636710447
| 3771.55 | 0.000920833556 | 1.310563441 | 0.01754210139
| 3771.5 | 0.0009024501759 | 1.313238891 | 0.01715624506
| 3771.45 | 0.0007513733597 | 1.315143494 | 0.01427379631
| 3771.4 | 0.000547850969 | 1.314091908 | 0.01043683581
| 3771.35 | 0.0004514320764 | 1.310299953 | 0.008641873829
| 3771.3 | 0.0005375486787 | 1.306607998 | 0.01030688242
| 3771.25 | 0.0007150731996 | 1.305603402 | 0.01369516597
| 3771.2 | 0.0008368017135 | 1.307008373 | 0.01599526585
| 3771.15 | 0.0008578845318 | 1.308607243 | 0.01637550962
| 3771.1 | 0.0008473535982 | 1.309101137 | 0.01616919674
| 3771.05 | 0.0008751675505 | 1.309092169 | 0.01669780969
| 3771 | 0.0009386856089 | 1.309763971 | 0.01789487768
| 3770.95 | 0.000992174728 | 1.31154861 | 0.01888356504
| 3770.9 | 0.0009913556257 | 1.31423387 | 0.01882727295
| 3770.85 | 0.0008965055477 | 1.317046787 | 0.01699329167
| 3770.8 | 0.0007043126955 | 1.31854885 | 0.01334797736
| 3770.75 | 0.0004854733136 | 1.317463134 | 0.009231215507
| 3770.7 | 0.0003560846663 | 1.314185832 | 0.006811025828
| 3770.65 | 0.0003590537243 | 1.310852741 | 0.006887850612
| 3770.6 | 0.0004210798061 | 1.308990549 | 0.008076871252
| 3770.55 | 0.0004604235301 | 1.307943279 | 0.008831826229
| 3770.5 | 0.0005005607371 | 1.306462736 | 0.009606498288
| 3770.45 | 0.0006049140369 | 1.305160646 | 0.01160446862
| 3770.4 | 0.0007425672359 | 1.30564053 | 0.01422139537
| 3770.35 | 0.0008025267178 | 1.307766502 | 0.01533735759
| 3770.3 | 0.0007493179276 | 1.309267974 | 0.01430838609
| 3770.25 | 0.0006803274169 | 1.308776068 | 0.01300355417
| 3770.2 | 0.0006885128081 | 1.307419692 | 0.0131737639
| 3770.15 | 0.0007525384442 | 1.306902494 | 0.01439764482
| 3770.1 | 0.0008016633785 | 1.307222257 | 0.01532865216
| 3770.05 | 0.0008308021369 | 1.307432143 | 0.0158805317
| 3770 | 0.0008799182233 | 1.307554338 | 0.01681341335
| 3769.95 | 0.0009435261619 | 1.308424517 | 0.01801107944
| 3769.9 | 0.0009695398601 | 1.309986998 | 0.01848270649
| 3769.85 | 0.0009509278481 | 1.31122062 | 0.01811151143
| 3769.8 | 0.0009359903614 | 1.31187351 | 0.0178189519
| 3769.75 | 0.0009418195133 | 1.312798668 | 0.01791626184
| 3769.7 | 0.0009215609151 | 1.314440805 | 0.01750914099
| 3769.65 | 0.0008329064603 | 1.315912935 | 0.01581239873
| 3769.6 | 0.0007059993207 | 1.316006953 | 0.01341289963
| 3769.55 | 0.0006143338992 | 1.314684364 | 0.01169404411
| 3769.5 | 0.0005963370191 | 1.313028662 | 0.01136975895
| 3769.45 | 0.0006311237826 | 1.312121558 | 0.01203790075
| 3769.4 | 0.0006661000647 | 1.312292022 | 0.01269917699
| 3769.35 | 0.0006586099058 | 1.312930777 | 0.01255069465
| 3769.3 | 0.0006171148257 | 1.313104406 | 0.01176313434
| 3769.25 | 0.0005872687338 | 1.312675266 | 0.01120209682
| 3769.2 | 0.0005857180791 | 1.312473528 | 0.01117476977
| 3769.15 | 0.0005630385143 | 1.312990959 | 0.01074046401
| 3769.1 | 0.000471306498 | 1.313159009 | 0.009001923987
| 3769.05 | 0.0003583440565 | 1.311410791 | 0.006873840807
| 3769 | 0.000342180486 | 1.30800941 | 0.006587174544
| 3768.95 | 0.0004641758288 | 1.305409315 | 0.008925589985
| 3768.9 | 0.0006191362614 | 1.305435008 | 0.01187755282
| 3768.85 | 0.0006783013246 | 1.307003786 | 0.01298852475
| 3768.8 | 0.0006423182772 | 1.307560331 | 0.01229834422
| 3768.75 | 0.0006300867548 | 1.306206497 | 0.01207912163
| 3768.7 | 0.0007319864802 | 1.304668589 | 0.01403703857
| 3768.65 | 0.000904099552 | 1.305243036 | 0.01731132528
| 3768.6 | 0.001022296956 | 1.308268615 | 0.01951796412
| 3768.55 | 0.001004345251 | 1.312024106 | 0.0191190595
| 3768.5 | 0.0008709887024 | 1.314362531 | 0.01655838695
| 3768.45 | 0.0007171900958 | 1.314389078 | 0.01364700699
| 3768.4 | 0.000632605514 | 1.312854952 | 0.01206188355
| 3768.35 | 0.0006406693733 | 1.311382557 | 0.01222986556
| 3768.3 | 0.0006951694362 | 1.311167196 | 0.01326625334
| 3768.25 | 0.000726150816 | 1.312358935 | 0.01384066581
| 3768.2 | 0.0006765848942 | 1.314139765 | 0.01288202387
| 3768.15 | 0.0005334340979 | 1.315023048 | 0.01016461647
| 3768.1 | 0.0003524972118 | 1.313564245 | 0.006751552048
| 3768.05 | 0.0002505299641 | 1.309522324 | 0.004839668037
| 3768 | 0.0003281123929 | 1.304764826 | 0.006338964067
| 3767.95 | 0.0005637975421 | 1.302290817 | 0.01085335483
| 3767.9 | 0.0008139042167 | 1.30359101 | 0.0156156033
| 3767.85 | 0.0009380918947 | 1.307348244 | 0.01793306278
| 3767.8 | 0.0009126360509 | 1.311003926 | 0.0173975127
| 3767.75 | 0.0008099949936 | 1.313198452 | 0.01542160697
| 3767.7 | 0.0006944597684 | 1.314184144 | 0.01322165923
| 3767.65 | 0.0005747997215 | 1.314521075 | 0.010953233
| 3767.6 | 0.0004392061372 | 1.314132911 | 0.008390157398
| 3767.55 | 0.0002989633947 | 1.312560242 | 0.005744222412
| 3767.5 | 0.0001925108949 | 1.309580628 | 0.003738295203
| 3767.45 | 0.0001660683196 | 1.305562891 | 0.003248780188
| 3767.4 | 0.0002478198143 | 1.3014725 | 0.004822812953
| 3767.35 | 0.0004270900981 | 1.298545368 | 0.008268083132
| 3767.3 | 0.0006513651447 | 1.297611353 | 0.01257414887
| 3767.25 | 0.0008606635983 | 1.298600023 | 0.01657551263
| 3767.2 | 0.001021218018 | 1.300968072 | 0.01961709288
| 3767.15 | 0.001114957037 | 1.304265067 | 0.02135606063
| 3767.1 | 0.001116320489 | 1.307942495 | 0.02132043143
| 3767.05 | 0.001013762785 | 1.310791271 | 0.01932446654
| 3767 | 0.000861072911 | 1.311552678 | 0.01641482234
| 3766.95 | 0.0007566674628 | 1.31028979 | 0.01444862294
| 3766.9 | 0.0007578898205 | 1.308643253 | 0.01449143303
| 3766.85 | 0.0008215294237 | 1.308336363 | 0.01570590575
| 3766.8 | 0.0008550202456 | 1.309479883 | 0.01632823174
| 3766.75 | 0.0008120597357 | 1.310690186 | 0.01549657209
| 3766.7 | 0.0007338630951 | 1.310716933 | 0.01401148402
| 3766.65 | 0.0006868303768 | 1.309720148 | 0.01312932623
| 3766.6 | 0.0006907004848 | 1.30867959 | 0.01321428206
| 3766.55 | 0.0007143458367 | 1.30818554 | 0.01366964603
| 3766.5 | 0.0007306705214 | 1.307956925 | 0.01398301644
| 3766.45 | 0.0007462194205 | 1.307643944 | 0.01428271415
| 3766.4 | 0.0007780678554 | 1.307361712 | 0.0148925428
| 3766.35 | 0.0008201077598 | 1.307545895 | 0.01569089226
| 3766.3 | 0.0008447114361 | 1.308162708 | 0.01615152915
| 3766.25 | 0.0008438793029 | 1.308713613 | 0.01612875127
| 3766.2 | 0.0008381670323 | 1.308886672 | 0.01601806321
| 3766.15 | 0.0008485591988 | 1.308965943 | 0.01621490382
| 3766.1 | 0.0008671833184 | 1.309387396 | 0.01656372288
| 3766.05 | 0.0008686496894 | 1.310189233 | 0.01658107872
| 3766 | 0.0008366927487 | 1.310892821 | 0.01596489742
| 3765.95 | 0.0007868823612 | 1.310928242 | 0.01501866906
| 3765.9 | 0.0007577347553 | 1.310230817 | 0.01447357694
| 3765.85 | 0.0007763728516 | 1.309483976 | 0.01483692671
| 3765.8 | 0.0008226428164 | 1.309554368 | 0.0157159523
| 3765.75 | 0.0008419146779 | 1.310522399 | 0.01606996387
| 3765.7 | 0.0008011818846 | 1.311408942 | 0.01528523614
| 3765.65 | 0.0007343590275 | 1.311154268 | 0.01401972716
| 3765.6 | 0.0007074819863 | 1.309879708 | 0.01352372171
| 3765.55 | 0.0007446054385 | 1.308632406 | 0.0142439499
| 3765.5 | 0.0008198809793 | 1.308155572 | 0.01568238236
| 3765.45 | 0.0009051179532 | 1.308502657 | 0.01730028351
| 3765.4 | 0.0009932089576 | 1.309724823 | 0.01895854898
| 3765.35 | 0.001058236698 | 1.312241025 | 0.02015468975
| 3765.3 | 0.001034693325 | 1.315803062 | 0.01965123765
| 3765.25 | 0.0008807801661 | 1.318814174 | 0.01669638443
| 3765.2 | 0.0006502978489 | 1.319433909 | 0.01233817914
| 3765.15 | 0.0004608435567 | 1.317517716 | 0.008778915789
| 3765.1 | 0.0003772256887 | 1.314693923 | 0.007217985261
| 3765.05 | 0.0003631529407 | 1.312489007 | 0.006965536457
| 3765 | 0.0003515561103 | 1.310779313 | 0.006756014412
| 3764.95 | 0.0003469446682 | 1.308483583 | 0.006681987166
| 3764.9 | 0.0004233694626 | 1.305683031 | 0.008155026972
| 3764.85 | 0.0006084390929 | 1.304344253 | 0.01169638733
| 3764.8 | 0.0007989681309 | 1.306231322 | 0.0153107824
| 3764.75 | 0.0008374839107 | 1.310335488 | 0.01599240776
| 3764.7 | 0.0006808331221 | 1.31326716 | 0.01298382229
| 3764.65 | 0.0004592663619 | 1.312539918 | 0.008788837279
| 3764.6 | 0.0003488780923 | 1.308863402 | 0.006717155882
| 3764.55 | 0.0004073791215 | 1.305067257 | 0.007854912079
| 3764.5 | 0.0005629952054 | 1.303163072 | 0.01084024462
| 3764.45 | 0.0007250187933 | 1.303390712 | 0.01393383428
| 3764.4 | 0.0008354238217 | 1.305142669 | 0.01602139453
| 3764.35 | 0.0008587352949 | 1.307498457 | 0.01643557767
| 3764.3 | 0.0007907641104 | 1.309016763 | 0.01512241178
| 3764.25 | 0.0007062177189 | 1.30846697 | 0.01352005447
| 3764.2 | 0.0007173968464 | 1.306589292 | 0.01375389369
| 3764.15 | 0.0008455039951 | 1.305843636 | 0.01620578833
| 3764.1 | 0.0009813960621 | 1.307787193 | 0.01876938104
| 3764.05 | 0.001002842563 | 1.3112849 | 0.01912455797
| 3764 | 0.0009040790591 | 1.314063948 | 0.01720936659
| 3763.95 | 0.0007600635307 | 1.31525393 | 0.01446515724
| 3763.9 | 0.0006179646575 | 1.31527807 | 0.01177417561
| 3763.85 | 0.0004801615152 | 1.31443696 | 0.009171951421
| 3763.8 | 0.000355594325 | 1.312469565 | 0.006824527598
| 3763.75 | 0.0002831765457 | 1.309327986 | 0.005466606616
| 3763.7 | 0.0003029252396 | 1.305610579 | 0.005861183608
| 3763.65 | 0.0004322258765 | 1.302471241 | 0.008348460869
| 3763.6 | 0.0006435951205 | 1.301353857 | 0.01240093366
| 3763.55 | 0.0008453847858 | 1.303229489 | 0.0162396755
| 3763.5 | 0.0009113955293 | 1.307213591 | 0.01744666428
| 3763.45 | 0.0007932661118 | 1.310465203 | 0.01515556358
| 3763.4 | 0.000589599366 | 1.310461857 | 0.01128440239
| 3763.35 | 0.0004680561843 | 1.307329664 | 0.008998325753
| 3763.3 | 0.0005139480334 | 1.303521986 | 0.009903412243
| 3763.25 | 0.0006851949743 | 1.301448662 | 0.0131973515
| 3763.2 | 0.0008821855281 | 1.301981167 | 0.01696135919
| 3763.15 | 0.001017534176 | 1.30463473 | 0.01951132669
| 3763.1 | 0.001037892418 | 1.308109234 | 0.01984581405
| 3763.05 | 0.0009472779949 | 1.310728726 | 0.01808172219
| 3763 | 0.0008122175915 | 1.311465892 | 0.0155050265
| 3762.95 | 0.0007093129695 | 1.310634909 | 0.01355954158
| 3762.9 | 0.0006637754836 | 1.309282151 | 0.01270826773
| 3762.85 | 0.000659219922 | 1.307992554 | 0.01263507477
| 3762.8 | 0.0006867470205 | 1.30692358 | 0.01317095802
| 3762.75 | 0.0007394305446 | 1.3064064 | 0.01418136196
| 3762.7 | 0.0007872590779 | 1.306636508 | 0.01509096791
| 3762.65 | 0.0008033299835 | 1.307044836 | 0.01539259809
| 3762.6 | 0.0008145091107 | 1.306958223 | 0.01560700947
| 3762.55 | 0.0008642659541 | 1.306912696 | 0.01655651985
| 3762.5 | 0.0009278180058 | 1.30801065 | 0.01775304503
| 3762.45 | 0.0009302054551 | 1.310065602 | 0.0177694426
| 3762.4 | 0.0008515561913 | 1.311568556 | 0.01625363055
| 3762.35 | 0.0007530669698 | 1.311680679 | 0.01438119567
| 3762.3 | 0.0006859507397 | 1.311028436 | 0.0131134413
| 3762.25 | 0.0006350683993 | 1.310330772 | 0.01215360062
| 3762.2 | 0.0005752746935 | 1.309177237 | 0.01102738572
| 3762.15 | 0.0005429796886 | 1.306974653 | 0.01043193192
| 3762.1 | 0.0005912552575 | 1.304361425 | 0.01137640436
| 3762.05 | 0.0007177409731 | 1.302560168 | 0.0138125426
| 3762 | 0.000879541969 | 1.302205087 | 0.0169131335
| 3761.95 | 0.00103887683 | 1.303269976 | 0.01994667155
| 3761.9 | 0.001171024514 | 1.305699187 | 0.02243210348
| 3761.85 | 0.00123344688 | 1.309298252 | 0.02355746833
| 3761.8 | 0.001190796492 | 1.313006393 | 0.0226783323
| 3761.75 | 0.001065956431 | 1.315551933 | 0.02026612638
| 3761.7 | 0.0009196293521 | 1.316554142 | 0.0174789922
| 3761.65 | 0.0007923031243 | 1.316510578 | 0.01506905398
| 3761.6 | 0.0006875731036 | 1.315885911 | 0.01309345624
| 3761.55 | 0.0006072311676 | 1.314742723 | 0.01158334963
| 3761.5 | 0.00057049794 | 1.313283778 | 0.01090082341
| 3761.45 | 0.0005829851156 | 1.312277784 | 0.01114739245
| 3761.4 | 0.0006022406729 | 1.312402024 | 0.01151200317
| 3761.35 | 0.0005635893916 | 1.313250478 | 0.01077046394
| 3761.3 | 0.0004471773271 | 1.313358091 | 0.008560900976
| 3761.25 | 0.0003134789884 | 1.31144645 | 0.006035215796
| 3761.2 | 0.0002647046925 | 1.307712832 | 0.005126190523
| 3761.15 | 0.0003588637345 | 1.303993207 | 0.006941829653
| 3761.1 | 0.0005528605532 | 1.302399089 | 0.01066257919
| 3761.05 | 0.0007329261877 | 1.303603838 | 0.0140950999
| 3761 | 0.0008042301035 | 1.3063612 | 0.01542488381
| 3760.95 | 0.0007546683789 | 1.308681567 | 0.01445225945
| 3760.9 | 0.0006466913023 | 1.309227491 | 0.01239024958
| 3760.85 | 0.0005661002372 | 1.308032019 | 0.01086691381
| 3760.8 | 0.0005603078741 | 1.306200905 | 0.01077285845
| 3760.75 | 0.0006158375194 | 1.304913089 | 0.01184489916
| 3760.7 | 0.0006855032392 | 1.304507778 | 0.01318006361
| 3760.65 | 0.0007453216255 | 1.30450034 | 0.01432341052
| 3760.6 | 0.0008135396039 | 1.304602157 | 0.01562605668
| 3760.55 | 0.000905420633 | 1.305354421 | 0.01737190915
| 3760.5 | 0.0009883427972 | 1.307427864 | 0.01892504563
| 3760.45 | 0.001002339648 | 1.310630712 | 0.01914319718
| 3760.4 | 0.0009101959857 | 1.313902801 | 0.01734403739
| 3760.35 | 0.0007173200154 | 1.315997362 | 0.01366006016
| 3760.3 | 0.0004639727984 | 1.315825261 | 0.008862614805
| 3760.25 | 0.000232155901 | 1.312718372 | 0.004486043049
| 3760.2 | 0.0001324438486 | 1.30726293 | 0.0026086517
| 3760.15 | 0.0002295193267 | 1.301799252 | 0.004480179151
| 3760.1 | 0.0004599201484 | 1.299038633 | 0.008910363679
| 3760.05 | 0.0006755902446 | 1.299543428 | 0.01304388927
| 3760 | 0.0007845172643 | 1.301517132 | 0.01511058005
| 3759.95 | 0.0008092219958 | 1.303074732 | 0.01556500506
| 3759.9 | 0.0008135028167 | 1.303893431 | 0.01563700961
| 3759.85 | 0.0008168234507 | 1.304476627 | 0.0156934676
| 3759.8 | 0.0008117970994 | 1.304885927 | 0.0155925198
| 3759.75 | 0.0008082869479 | 1.304999896 | 0.01552423719
| 3759.7 | 0.0008174707165 | 1.305112816 | 0.01569852542
| 3759.65 | 0.0008206153306 | 1.305504216 | 0.01575391078
| 3759.6 | 0.0007975455357 | 1.305735011 | 0.01531061437
| 3759.55 | 0.0007701446318 | 1.305224671 | 0.01479352611
| 3759.5 | 0.0007805959305 | 1.304181689 | 0.01500584733
| 3759.45 | 0.0008376948553 | 1.303447941 | 0.01610724287
| 3759.4 | 0.0009115878474 | 1.303480141 | 0.01752092757
| 3759.35 | 0.0009785466848 | 1.304121843 | 0.0187929953
| 3759.3 | 0.00103411963 | 1.305240529 | 0.01983877274
| 3759.25 | 0.001065562016 | 1.306906121 | 0.02041312076
| 3759.2 | 0.001046138348 | 1.308800481 | 0.02001245106
| 3759.15 | 0.0009714285863 | 1.310057406 | 0.01856994996
| 3759.1 | 0.0008863327075 | 1.309957218 | 0.01695122868
| 3759.05 | 0.0008583962935 | 1.308947934 | 0.0164328756
| 3759 | 0.0009016254898 | 1.308502031 | 0.01726308039
| 3758.95 | 0.0009517059681 | 1.309633991 | 0.01820154722
| 3758.9 | 0.0009231562707 | 1.311704101 | 0.01762846522
| 3758.85 | 0.0008047251048 | 1.312876786 | 0.01536167139
| 3758.8 | 0.0006775814094 | 1.312187446 | 0.01295382898
| 3758.75 | 0.0006173439337 | 1.310556643 | 0.01182519691
| 3758.7 | 0.0006092470126 | 1.309446986 | 0.01168201481
| 3758.65 | 0.00058479095 | 1.308915378 | 0.01122133689
| 3758.6 | 0.0005335742596 | 1.307735981 | 0.01025572269
| 3758.55 | 0.0005222931515 | 1.305531358 | 0.01005894837
| 3758.5 | 0.0005917958903 | 1.303531654 | 0.01140505245
| 3758.45 | 0.0006945696674 | 1.302947139 | 0.01337779336
| 3758.4 | 0.0007564877144 | 1.303365301 | 0.01455849798
| 3758.35 | 0.0007733893597 | 1.303441792 | 0.01488126546
| 3758.3 | 0.0008043083346 | 1.30274001 | 0.01548177332
| 3758.25 | 0.000890354162 | 1.30211543 | 0.01713817382
| 3758.2 | 0.001013125757 | 1.302651145 | 0.01948277796
| 3758.15 | 0.001115701629 | 1.304736117 | 0.02141306363
| 3758.1 | 0.001139633821 | 1.307803867 | 0.0218182791
| 3758.05 | 0.001061055811 | 1.310567115 | 0.02027432863
| 3758 | 0.000915685201 | 1.311700485 | 0.01749057385
| 3757.95 | 0.0007865591923 | 1.310944354 | 0.01504391296
| 3757.9 | 0.0007271002963 | 1.30941328 | 0.01393000692
| 3757.85 | 0.0007168124445 | 1.308287385 | 0.0137467768
| 3757.8 | 0.0007028551757 | 1.307634251 | 0.01348795922
| 3757.75 | 0.0006723292186 | 1.306611731 | 0.01291646476
| 3757.7 | 0.0006658891202 | 1.30482189 | 0.01281212657
| 3757.65 | 0.0007207770847 | 1.30285445 | 0.01388341879
| 3757.6 | 0.0008325809596 | 1.301655019 | 0.01603978852
| 3757.55 | 0.0009605502729 | 1.30177258 | 0.0184915737
| 3757.5 | 0.001054876482 | 1.302968052 | 0.02028126474
| 3757.45 | 0.001093916597 | 1.304279897 | 0.02100777859
| 3757.4 | 0.001113899981 | 1.304792991 | 0.02138187557
| 3757.35 | 0.001187208577 | 1.304867938 | 0.02278332375
| 3757.3 | 0.001327814997 | 1.306372053 | 0.02544385053
| 3757.25 | 0.001429381318 | 1.310604223 | 0.0272945092
| 3757.2 | 0.00135199865 | 1.316119877 | 0.02570724412
| 3757.15 | 0.001082100442 | 1.319486962 | 0.02053097157
| 3757.1 | 0.0007749684138 | 1.318617929 | 0.01473237801
| 3757.05 | 0.0006104176878 | 1.314808335 | 0.01165684403
| 3757 | 0.0006258753115 | 1.311391413 | 0.01198472264
| 3756.95 | 0.0007000891507 | 1.310371141 | 0.01340820958
| 3756.9 | 0.0007062610224 | 1.310734918 | 0.01352187418
| 3756.85 | 0.0006422363236 | 1.310222402 | 0.0123084142
| 3756.8 | 0.0006111264216 | 1.308074258 | 0.01173689685
| 3756.75 | 0.0006874017432 | 1.305841389 | 0.01321590705
| 3756.7 | 0.0008281702159 | 1.305465561 | 0.01591105383
| 3756.65 | 0.0009253872578 | 1.30707851 | 0.01774721575
| 3756.6 | 0.000926356295 | 1.309054093 | 0.0177379072
| 3756.55 | 0.0008722902294 | 1.310037543 | 0.01669395459
| 3756.5 | 0.0008251802047 | 1.310140252 | 0.01579527156
| 3756.45 | 0.0007929918373 | 1.310127201 | 0.01518242379
| 3756.4 | 0.0007490334085 | 1.310018665 | 0.01434646514
| 3756.35 | 0.0006996025346 | 1.309234839 | 0.01341353526
| 3756.3 | 0.0006870748461 | 1.307799482 | 0.01319032885
| 3756.25 | 0.0007287249916 | 1.306593436 | 0.01399895499
| 3756.2 | 0.000790425109 | 1.306311034 | 0.01518119998
| 3756.15 | 0.0008258791658 | 1.30670131 | 0.01585390706
| 3756.1 | 0.0008265636844 | 1.306931969 | 0.01586426285
| 3756.05 | 0.0008237180317 | 1.306529037 | 0.01581521889
| 3756 | 0.0008541159314 | 1.305745027 | 0.01640646494
| 3755.95 | 0.0009278389644 | 1.305318799 | 0.01782221418
| 3755.9 | 0.001021053174 | 1.305832671 | 0.01959743381
| 3755.85 | 0.001097493807 | 1.307335752 | 0.02103438924
| 3755.8 | 0.001133829353 | 1.309434819 | 0.02169258154
| 3755.75 | 0.001125062353 | 1.311794203 | 0.0214851471
| 3755.7 | 0.001058743333 | 1.314205772 | 0.02018360314
| 3755.65 | 0.0009156269972 | 1.315953526 | 0.01743959937
| 3755.6 | 0.000721778719 | 1.315758803 | 0.0137644633
| 3755.55 | 0.0005749091519 | 1.313109723 | 0.01100328663
| 3755.5 | 0.0005719917814 | 1.309515437 | 0.01098107584
| 3755.45 | 0.0006942697815 | 1.307632616 | 0.01333241004
| 3755.4 | 0.000806716269 | 1.308467874 | 0.01546892137
| 3755.35 | 0.0008023735153 | 1.310237494 | 0.01536422173
| 3755.3 | 0.0007171193122 | 1.310494349 | 0.01373707908
| 3755.25 | 0.0006744200378 | 1.309013272 | 0.01293959445
| 3755.2 | 0.0007237801313 | 1.30776008 | 0.01389524544
| 3755.15 | 0.0007885624671 | 1.308148151 | 0.01512744247
| 3755.1 | 0.0007761083527 | 1.309232828 | 0.01487687484
| 3755.05 | 0.0007015829921 | 1.309037623 | 0.01345804852
| 3755 | 0.0006686123074 | 1.307102182 | 0.01284967111
| 3754.95 | 0.0007437802867 | 1.305029208 | 0.01430933803
| 3754.9 | 0.0008860942889 | 1.304586087 | 0.01703841737
| 3754.85 | 0.001006478911 | 1.30593653 | 0.01932252469
| 3754.8 | 0.001062444875 | 1.307925918 | 0.02036103661
| 3754.75 | 0.001079712065 | 1.309701914 | 0.02066183515
| 3754.7 | 0.001088576855 | 1.311459583 | 0.02080191531
| 3754.65 | 0.001078260599 | 1.313675975 | 0.02056896861
| 3754.6 | 0.001011155078 | 1.316206715 | 0.01925355584
| 3754.55 | 0.0008689719271 | 1.318170558 | 0.01652876162
| 3754.5 | 0.0006778081864 | 1.318589121 | 0.01290286437
| 3754.45 | 0.0005021649424 | 1.317072526 | 0.009590210049
| 3754.4 | 0.0004086671387 | 1.314307873 | 0.00783776447
| 3754.35 | 0.0004152273769 | 1.311774097 | 0.007980280815
| 3754.3 | 0.0004706950848 | 1.310700442 | 0.009044252198
| 3754.25 | 0.0004937839705 | 1.311005491 | 0.009481679425
| 3754.2 | 0.0004457803433 | 1.31144259 | 0.008564478593
| 3754.15 | 0.0003555482262 | 1.310884426 | 0.00685044206
| 3754.1 | 0.0002753152505 | 1.309162502 | 0.005331164356
| 3754.05 | 0.0002338658093 | 1.306710243 | 0.004551154683
| 3754 | 0.0002398849459 | 1.303858478 | 0.004677828106
| 3753.95 | 0.0003083958297 | 1.300950508 | 0.006003742463
| 3753.9 | 0.0004423437631 | 1.298741152 | 0.008588996316
| 3753.85 | 0.0006109019754 | 1.297892264 | 0.01183731793
| 3753.8 | 0.0007695383377 | 1.298435094 | 0.01488350257
| 3753.75 | 0.0008928994666 | 1.299895301 | 0.01723716091
| 3753.7 | 0.0009771282765 | 1.301935021 | 0.01882608941
| 3753.65 | 0.001011349263 | 1.304392848 | 0.01944548572
| 3753.6 | 0.0009775850902 | 1.3067508 | 0.01876402257
| 3753.55 | 0.0008879038524 | 1.308089533 | 0.01703154858
| 3753.5 | 0.0007966342365 | 1.308039018 | 0.01528948251
| 3753.45 | 0.0007485006952 | 1.307227486 | 0.01437995567
| 3753.4 | 0.0007396833956 | 1.306561916 | 0.01421928911
| 3753.35 | 0.0007330966197 | 1.306262601 | 0.01409694806
| 3753.3 | 0.0007122149676 | 1.305789604 | 0.01370305681
| 3753.25 | 0.0007018256016 | 1.304686144 | 0.01351645079
| 3753.2 | 0.0007420717723 | 1.303293323 | 0.01430294887
| 3753.15 | 0.0008374247717 | 1.302622943 | 0.01613927489
| 3753.1 | 0.0009425743464 | 1.303375202 | 0.01814544752
| 3753.05 | 0.0009968811667 | 1.305243272 | 0.01915855987
| 3753 | 0.0009767115096 | 1.307103795 | 0.0187450292
| 3752.95 | 0.0009126365204 | 1.308008727 | 0.01750777757
| 3752.9 | 0.0008583902363 | 1.307935143 | 0.01647279619
| 3752.85 | 0.0008350219595 | 1.307658023 | 0.01603020052
| 3752.8 | 0.0008173221705 | 1.307657698 | 0.01569224739
| 3752.75 | 0.0007754880951 | 1.307591007 | 0.01489399813
| 3752.7 | 0.0007200762614 | 1.306626757 | 0.01384629372
| 3752.65 | 0.0007088775761 | 1.304562428 | 0.01365495651
| 3752.6 | 0.0007916949673 | 1.302379375 | 0.0152674413
| 3752.55 | 0.0009568198604 | 1.301677893 | 0.01844571177
| 3752.5 | 0.001124043481 | 1.303298815 | 0.0216291666
| 3752.45 | 0.00121046603 | 1.306572913 | 0.02322720954
| 3752.4 | 0.001187800427 | 1.310015571 | 0.02273184955
| 3752.35 | 0.001087178478 | 1.312509508 | 0.02077065483
| 3752.3 | 0.0009498125853 | 1.313794234 | 0.01813621941
| 3752.25 | 0.0007991576585 | 1.313858837 | 0.01527006142
| 3752.2 | 0.0006596017614 | 1.312534332 | 0.01263032993
| 3752.15 | 0.0005795075571 | 1.309916354 | 0.01113039107
| 3752.1 | 0.0006004604498 | 1.307011548 | 0.01155771797
| 3752.05 | 0.0007089953884 | 1.305283011 | 0.01365150066
| 3752 | 0.0008331639675 | 1.305512989 | 0.01602573658
| 3751.95 | 0.0009008073267 | 1.307103624 | 0.0172988868
| 3751.9 | 0.0008923611585 | 1.308838849 | 0.01711382445
| 3751.85 | 0.0008351816814 | 1.309839123 | 0.01600930428
| 3751.8 | 0.0007686004958 | 1.309966405 | 0.01473770771
| 3751.75 | 0.000715702308 | 1.309453222 | 0.01373458882
| 3751.7 | 0.0006889305063 | 1.308583387 | 0.0132332937
| 3751.65 | 0.0006952127457 | 1.307723732 | 0.01336276311
| 3751.6 | 0.0007257224045 | 1.307387185 | 0.01394972378
| 3751.55 | 0.0007469072022 | 1.307762113 | 0.01435049187
| 3751.5 | 0.0007299408301 | 1.308382732 | 0.0140194209
| 3751.45 | 0.0006789960913 | 1.308503592 | 0.01304530455
| 3751.4 | 0.0006299992078 | 1.307831351 | 0.0121164547
| 3751.35 | 0.0006092279231 | 1.306796305 | 0.01172966267
| 3751.3 | 0.0006061317386 | 1.305845823 | 0.01167962511
| 3751.25 | 0.0006063454797 | 1.30474271 | 0.01169427791
| 3751.2 | 0.0006352956393 | 1.30322429 | 0.01226376181
| 3751.15 | 0.0007255170509 | 1.301935876 | 0.01400822738
| 3751.1 | 0.0008581229468 | 1.302048193 | 0.01655262549
| 3751.05 | 0.0009596413021 | 1.303886218 | 0.01847517745
| 3751 | 0.0009745173136 | 1.306431742 | 0.01872294854
| 3750.95 | 0.0009093992431 | 1.30840899 | 0.017449549
| 3750.9 | 0.0008045211417 | 1.309278935 | 0.01543520539
| 3750.85 | 0.0006882231697 | 1.308964218 | 0.01321863456
| 3750.8 | 0.0005925022984 | 1.307344064 | 0.01140639971
| 3750.75 | 0.0005655977887 | 1.304778836 | 0.01091503697
| 3750.7 | 0.0006330516176 | 1.302551428 | 0.01222887805
| 3750.65 | 0.0007426356912 | 1.30199377 | 0.01433806536
| 3750.6 | 0.0008047088033 | 1.302805672 | 0.01552005271
| 3750.55 | 0.0007933541218 | 1.303354525 | 0.01529576119
| 3750.5 | 0.000774414277 | 1.30255587 | 0.01494212747
| 3750.45 | 0.0008249236288 | 1.301182243 | 0.01592883927
| 3750.4 | 0.0009406381267 | 1.300868076 | 0.01815682688
| 3750.35 | 0.001044824256 | 1.302294779 | 0.02013724257
| 3750.3 | 0.00106849009 | 1.304524454 | 0.02055599635
| 3750.25 | 0.001014254989 | 1.306038878 | 0.01949330935
| 3750.2 | 0.0009452654029 | 1.306074047 | 0.01817218534
| 3750.15 | 0.0009287265149 | 1.305239102 | 0.01786761484
| 3750.1 | 0.0009684669765 | 1.304900778 | 0.01863415769
| 3750.05 | 0.001002921725 | 1.305653396 | 0.01928321522
| 3750 | 0.0009796270149 | 1.306566053 | 0.01882369087
| 3749.95 | 0.0009315866065 | 1.306322205 | 0.01790796236
| 3749.9 | 0.0009435112569 | 1.305187118 | 0.0181527895
| 3749.85 | 0.001034671443 | 1.304976369 | 0.01990300251
| 3749.8 | 0.00111696217 | 1.306844942 | 0.0214488097
| 3749.75 | 0.001089865344 | 1.309682142 | 0.02088336599
| 3749.7 | 0.0009548934156 | 1.311297041 | 0.01828236626
| 3749.65 | 0.0008022300916 | 1.310713186 | 0.01537861342
| 3749.6 | 0.0007095881723 | 1.308622449 | 0.0136348529
| 3749.55 | 0.0006946492955 | 1.306101411 | 0.01337689678
| 3749.5 | 0.0007517109609 | 1.303803116 | 0.01449594592
| 3749.45 | 0.0008763382229 | 1.302418204 | 0.01690475681
| 3749.4 | 0.001034649553 | 1.30284315 | 0.01993832521
| 3749.35 | 0.001150429717 | 1.305297741 | 0.02211893872
| 3749.3 | 0.001153751274 | 1.308655154 | 0.02212415844
| 3749.25 | 0.001043061728 | 1.311097733 | 0.01996953277
| 3749.2 | 0.0008872095477 | 1.311487667 | 0.01699119133
| 3749.15 | 0.0007726307975 | 1.31004156 | 0.01482402792
| 3749.1 | 0.0007439078747 | 1.308046666 | 0.01429910985
| 3749.05 | 0.0007778457382 | 1.306816125 | 0.0149629259
| 3749 | 0.0008098711243 | 1.306685189 | 0.01557761571
| 3748.95 | 0.0007983804697 | 1.306747207 | 0.01535713746
| 3748.9 | 0.0007713064535 | 1.306059948 | 0.01484737489
| 3748.85 | 0.0007791705446 | 1.304821122 | 0.01501298449
| 3748.8 | 0.0008286950161 | 1.303936879 | 0.01597360745
| 3748.75 | 0.0008814996127 | 1.303705522 | 0.01698978266
| 3748.7 | 0.000924483871 | 1.303586319 | 0.01781637713
| 3748.65 | 0.0009847218191 | 1.30353884 | 0.01897323799
| 3748.6 | 0.001059284897 | 1.30437265 | 0.02039112583
| 3748.55 | 0.001082143283 | 1.306245783 | 0.02079912854
| 3748.5 | 0.001010842154 | 1.307600293 | 0.01941288823
| 3748.45 | 0.0009151054565 | 1.306812393 | 0.01759258269
| 3748.4 | 0.0009155627321 | 1.304470444 | 0.01763429452
| 3748.35 | 0.001043034254 | 1.302965313 | 0.02010294929
| 3748.3 | 0.001209961714 | 1.303936438 | 0.02329119506
| 3748.25 | 0.001309446528 | 1.306926534 | 0.02514193773
| 3748.2 | 0.001301185691 | 1.310452309 | 0.02491461952
| 3748.15 | 0.001193070787 | 1.313340888 | 0.02279748404
| 3748.1 | 0.00101132225 | 1.314592629 | 0.0193152204
| 3748.05 | 0.0008213133569 | 1.31340347 | 0.01571470552
| 3748 | 0.000723200383 | 1.310116503 | 0.01388385311
| 3747.95 | 0.0007771975377 | 1.306646235 | 0.01495689475
| 3747.9 | 0.0009430441986 | 1.305218594 | 0.01815297021
| 3747.85 | 0.001106270126 | 1.306677618 | 0.02125793716
| 3747.8 | 0.00116227241 | 1.309988572 | 0.02227229118
| 3747.75 | 0.001071278008 | 1.313128141 | 0.02048254311
| 3747.7 | 0.0008759470638 | 1.313995386 | 0.01674875115
| 3747.65 | 0.0006995853052 | 1.311629465 | 0.01341751189
| 3747.6 | 0.0006773443878 | 1.307259159 | 0.01304013459
| 3747.55 | 0.0008489168267 | 1.303927978 | 0.01636698655
| 3747.5 | 0.001107526009 | 1.304196832 | 0.02132557082
| 3747.45 | 0.001288427043 | 1.307956813 | 0.02472458489
| 3747.4 | 0.001299989873 | 1.312911061 | 0.02484842779
| 3747.35 | 0.001163970682 | 1.316725491 | 0.02218703601
| 3747.3 | 0.0009588105583 | 1.318344871 | 0.01826327617
| 3747.25 | 0.0007622302527 | 1.317817723 | 0.01453880043
| 3747.2 | 0.0006281570517 | 1.315912956 | 0.01201326832
| 3747.15 | 0.0005694911828 | 1.313728405 | 0.01091861677
| 3747.1 | 0.0005560703563 | 1.312027751 | 0.01067863659
| 3747.05 | 0.0005517755647 | 1.310697742 | 0.01060877733
| 3747 | 0.0005587004113 | 1.309317812 | 0.01075345827
| 3746.95 | 0.0005974122336 | 1.30806916 | 0.01150505311
| 3746.9 | 0.000658571253 | 1.307545947 | 0.01268029919
| 3746.85 | 0.0007044198007 | 1.307785606 | 0.01355512346
| 3746.8 | 0.0007194480843 | 1.308174449 | 0.01383846106
| 3746.75 | 0.0007250462674 | 1.308329395 | 0.01394396617
| 3746.7 | 0.0007392568498 | 1.308606794 | 0.01421272997
| 3746.65 | 0.0007394407892 | 1.309379835 | 0.01420750496
| 3746.6 | 0.0006934213437 | 1.310245006 | 0.01331881933
| 3746.55 | 0.0006025685011 | 1.310319425 | 0.01158334644
| 3746.5 | 0.0005091517221 | 1.309018246 | 0.009810590767
| 3746.45 | 0.0004697656269 | 1.306505453 | 0.009077042659
| 3746.4 | 0.0005262806069 | 1.303775176 | 0.01018188442
| 3746.35 | 0.0006688106819 | 1.302275958 | 0.0129325939
| 3746.3 | 0.0008321553451 | 1.302956863 | 0.01606297716
| 3746.25 | 0.0009284657446 | 1.305527139 | 0.01787693989
| 3746.2 | 0.0009108055364 | 1.308476294 | 0.01749739907
| 3746.15 | 0.0008051511849 | 1.310298571 | 0.01545380414
| 3746.1 | 0.0006773453191 | 1.310459877 | 0.01301123308
| 3746.05 | 0.0005810838205 | 1.309414856 | 0.01118299637
| 3746 | 0.0005311584088 | 1.30797856 | 0.01024134872
| 3745.95 | 0.0005086101603 | 1.306632584 | 0.009821076937
| 3745.9 | 0.0004976666522 | 1.305254639 | 0.009622524976
| 3745.85 | 0.0005080294806 | 1.303664269 | 0.009833974408
| 3745.8 | 0.0005594748061 | 1.302191084 | 0.01083425693
| 3745.75 | 0.0006377198747 | 1.301570425 | 0.01234405937
| 3745.7 | 0.0006931056254 | 1.301816244 | 0.01340655476
| 3745.65 | 0.0007043676466 | 1.301968021 | 0.01362161294
| 3745.6 | 0.0007159109213 | 1.301292228 | 0.0138510514
| 3745.55 | 0.000780689066 | 1.300516166 | 0.01510635751
| 3745.5 | 0.0008746213262 | 1.300929339 | 0.01690907927
| 3745.45 | 0.0009192908202 | 1.302497806 | 0.0177471116
| 3745.4 | 0.0008851122093 | 1.30371056 | 0.01707411289
| 3745.35 | 0.0008328272978 | 1.303486011 | 0.01607320573
| 3745.3 | 0.0008351556008 | 1.302436913 | 0.01613145746
| 3745.25 | 0.0008927960899 | 1.301932848 | 0.01724641757
| 3745.2 | 0.0009506153854 | 1.302435083 | 0.0183513183
| 3745.15 | 0.0009737005477 | 1.303313597 | 0.01878241243
| 3745.1 | 0.0009748376886 | 1.303987877 | 0.01879454333
| 3745.05 | 0.0009710583856 | 1.304553508 | 0.01871388075
| 3745 | 0.0009520249421 | 1.30516208 | 0.01833998527
| 3744.95 | 0.0009018848669 | 1.305352437 | 0.01737569655
| 3744.9 | 0.0008514462952 | 1.304328796 | 0.01642179797
| 3744.85 | 0.0008741864021 | 1.302384534 | 0.01688436829
| 3744.8 | 0.001000720074 | 1.30124882 | 0.01933448587
| 3744.75 | 0.001158006957 | 1.302608293 | 0.02233826155
| 3744.7 | 0.001218249553 | 1.305972053 | 0.02343517394
| 3744.65 | 0.00114082359 | 1.308891215 | 0.02189985629
| 3744.6 | 0.001014030536 | 1.309734271 | 0.01946081938
| 3744.55 | 0.0009372388033 | 1.309334485 | 0.01799852617
| 3744.5 | 0.0008974443171 | 1.309359444 | 0.01723732049
| 3744.45 | 0.0008152788522 | 1.309720477 | 0.01566161719
| 3744.4 | 0.0006817285888 | 1.308736398 | 0.01311931939
| 3744.35 | 0.0005915635278 | 1.305599747 | 0.01142397085
| 3744.3 | 0.000632004811 | 1.301614558 | 0.0122384185
| 3744.25 | 0.0008015553483 | 1.298775504 | 0.01553429728
| 3744.2 | 0.001036770174 | 1.298385663 | 0.0200759602
| 3744.15 | 0.001254314559 | 1.300819334 | 0.02422767797
| 3744.1 | 0.001360741441 | 1.305570033 | 0.026180844
| 3744.05 | 0.001277198552 | 1.31064678 | 0.02447961116
| 3744 | 0.001032452562 | 1.313096563 | 0.01976273768
| 3743.95 | 0.000782344492 | 1.311433329 | 0.01501299014
| 3743.9 | 0.0006923251771 | 1.307173586 | 0.01334070688
| 3743.85 | 0.0007939240912 | 1.303646684 | 0.01533020927
| 3743.8 | 0.000975494271 | 1.303059201 | 0.0188273474
| 3743.75 | 0.001099648422 | 1.305041222 | 0.02118136424
| 3743.7 | 0.001108781432 | 1.307650332 | 0.02131303073
| 3743.65 | 0.001037080774 | 1.309228797 | 0.01991462418
| 3743.6 | 0.0009580086896 | 1.309413251 | 0.01839923277
| 3743.55 | 0.0009157080223 | 1.308984672 | 0.01759632774
| 3743.5 | 0.0008983653951 | 1.308738754 | 0.0172681076
| 3743.45 | 0.0008747102711 | 1.308665054 | 0.01681659552
| 3743.4 | 0.0008445125987 | 1.308283708 | 0.01624382427
| 3743.35 | 0.000831776766 | 1.307575995 | 0.01600931095
| 3743.3 | 0.0008439114299 | 1.306970737 | 0.01624984431
| 3743.25 | 0.0008647716622 | 1.306675239 | 0.01665377666
| 3743.2 | 0.0008915625494 | 1.306532463 | 0.01716953656
| 3743.15 | 0.0009315884692 | 1.3068467 | 0.01793270877
| 3743.1 | 0.0009534265826 | 1.308036284 | 0.01833418951
| 3743.05 | 0.0009053261039 | 1.309524425 | 0.01739241608
| 3743 | 0.0007911273261 | 1.309791669 | 0.01520483248
| 3742.95 | 0.0006956676968 | 1.308176112 | 0.01339719628
| 3742.9 | 0.0006882604197 | 1.305819806 | 0.01328083542
| 3742.85 | 0.0007510995508 | 1.304193094 | 0.01450513353
| 3742.8 | 0.0008276686986 | 1.303504287 | 0.01598466063
| 3742.75 | 0.0009081852641 | 1.303202611 | 0.01753645702
| 3742.7 | 0.001014405394 | 1.303536129 | 0.01957369665
| 3742.65 | 0.00112246955 | 1.305351297 | 0.02162047306
| 3742.6 | 0.001159620003 | 1.308645375 | 0.02227598638
| 3742.55 | 0.001071171372 | 1.312075415 | 0.02052610352
| 3742.5 | 0.0008728997763 | 1.313869953 | 0.01671539495
| 3742.45 | 0.0006421809099 | 1.312925955 | 0.01232629059
| 3742.4 | 0.0004845173087 | 1.309366189 | 0.009347114402
| 3742.35 | 0.0004771598625 | 1.304798836 | 0.009241469997
| 3742.3 | 0.0006090411904 | 1.301455115 | 0.01180445184
| 3742.25 | 0.000788342675 | 1.300542417 | 0.01526663389
| 3742.2 | 0.0009271595608 | 1.301483956 | 0.01792795281
| 3742.15 | 0.001003603919 | 1.303112478 | 0.01937533169
| 3742.1 | 0.001031452322 | 1.304835769 | 0.01988420735
| 3742.05 | 0.00101426244 | 1.306423615 | 0.01952980316
| 3742 | 0.0009583965855 | 1.30732983 | 0.01844512561
| 3741.95 | 0.0009051235412 | 1.307310742 | 0.01742448475
| 3741.9 | 0.000880028585 | 1.307043251 | 0.0169473186
| 3741.85 | 0.0008550803195 | 1.30698905 | 0.01646996039
| 3741.8 | 0.0008077397925 | 1.306499003 | 0.01556868558
| 3741.75 | 0.0007835323939 | 1.3049163 | 0.01512373343
| 3741.7 | 0.0008444357646 | 1.303121542 | 0.01631654744
| 3741.65 | 0.0009697070365 | 1.302784617 | 0.01873078162
| 3741.6 | 0.001071474978 | 1.304259911 | 0.02066499147
| 3741.55 | 0.00109981606 | 1.306405909 | 0.02117414037
| 3741.5 | 0.001069854011 | 1.308311367 | 0.02056843733
| 3741.45 | 0.0009936601876 | 1.309754225 | 0.01908690766
| 3741.4 | 0.0008737384323 | 1.310135275 | 0.01678719716
| 3741.35 | 0.0007622633146 | 1.308730662 | 0.01467186765
| 3741.3 | 0.0007448489762 | 1.306241248 | 0.01436745264
| 3741.25 | 0.000827472193 | 1.304785887 | 0.01597121649
| 3741.2 | 0.0009060222637 | 1.305321214 | 0.01747279667
| 3741.15 | 0.0008977022972 | 1.306352735 | 0.01729909708
| 3741.1 | 0.0008457167988 | 1.305979269 | 0.01630681128
| 3741.05 | 0.0008546500485 | 1.304400151 | 0.01649913343
| 3741 | 0.0009521301816 | 1.303466037 | 0.01838597964
| 3740.95 | 0.001070042609 | 1.30435433 | 0.02063948569
| 3740.9 | 0.00113044027 | 1.306615338 | 0.02176190386
| 3740.85 | 0.001107785853 | 1.309039723 | 0.02128654564
| 3740.8 | 0.001022665759 | 1.310681153 | 0.0196307885
| 3740.75 | 0.0009139906635 | 1.311138298 | 0.01754600095
| 3740.7 | 0.000821722204 | 1.310533829 | 0.01579002505
| 3740.65 | 0.0007684556784 | 1.309400056 | 0.01478514021
| 3740.6 | 0.0007535135357 | 1.308271972 | 0.01451259762
| 3740.55 | 0.000763556456 | 1.307523848 | 0.01471407162
| 3740.5 | 0.000775471328 | 1.307299001 | 0.01494536875
| 3740.45 | 0.0007649417983 | 1.307347901 | 0.01474310535
| 3740.4 | 0.0007286337189 | 1.307035818 | 0.01405074541
| 3740.35 | 0.0007003103398 | 1.306001959 | 0.01351906356
| 3740.3 | 0.0007110247373 | 1.304785049 | 0.0137382464
| 3740.25 | 0.0007401714117 | 1.304096741 | 0.01430615896
| 3740.2 | 0.000745645257 | 1.303572759 | 0.01441755055
| 3740.15 | 0.0007473062739 | 1.302164273 | 0.01446576767
| 3740.1 | 0.0008232034726 | 1.300118719 | 0.0159524948
| 3740.05 | 0.0009895693531 | 1.29935586 | 0.01917212112
| 3740 | 0.001148140521 | 1.301003792 | 0.02220415486
| 3739.95 | 0.001202720686 | 1.3036755 | 0.02320821637
| 3739.9 | 0.001183135898 | 1.305273236 | 0.02280318223
| 3739.85 | 0.001192040744 | 1.30579936 | 0.02296509395
| 3739.8 | 0.001252511514 | 1.307067791 | 0.02410287448
| 3739.75 | 0.001274481418 | 1.309958785 | 0.02446888385
| 3739.7 | 0.001174035945 | 1.312966689 | 0.02249180248
| 3739.65 | 0.000987101814 | 1.313862179 | 0.01890766322
| 3739.6 | 0.0008377381582 | 1.312124037 | 0.01608019734
| 3739.55 | 0.0008201305772 | 1.309445356 | 0.01577829316
| 3739.5 | 0.0009149336237 | 1.308258726 | 0.01761059553
| 3739.45 | 0.001005997418 | 1.309615517 | 0.01933538778
| 3739.4 | 0.0009811860488 | 1.312223703 | 0.01882097352
| 3739.35 | 0.0008330987785 | 1.313564156 | 0.0159737494
| 3739.3 | 0.0006706560947 | 1.312167824 | 0.01288837856
| 3739.25 | 0.0006174691966 | 1.309014317 | 0.01190351486
| 3739.2 | 0.0006961920284 | 1.306445397 | 0.01343930996
| 3739.15 | 0.0008289944398 | 1.305968612 | 0.01599428154
| 3739.1 | 0.0009218361209 | 1.307298758 | 0.01775838658
| 3739.05 | 0.0009389165809 | 1.309120487 | 0.01805996685
| 3739 | 0.0009046341273 | 1.310432623 | 0.01738507577
| 3738.95 | 0.0008619641904 | 1.311103474 | 0.01655970938
| 3738.9 | 0.0008303616178 | 1.311690361 | 0.01594783926
| 3738.85 | 0.0007866141403 | 1.312667703 | 0.01509957759
| 3738.8 | 0.0006902483277 | 1.313678184 | 0.01324779788
| 3738.75 | 0.0005381815148 | 1.313563838 | 0.01034674035
| 3738.7 | 0.0003936076528 | 1.31152161 | 0.007601550567
| 3738.65 | 0.0003353296787 | 1.308146604 | 0.00650720933
| 3738.6 | 0.0003864299497 | 1.305011097 | 0.007506198069
| 3738.55 | 0.0005011498008 | 1.303374945 | 0.009722798715
| 3738.5 | 0.0006103501642 | 1.303428525 | 0.01182294308
| 3738.45 | 0.0006629936411 | 1.304504045 | 0.01282477909
| 3738.4 | 0.0006430586786 | 1.30551401 | 0.01243167645
| 3738.35 | 0.0005778209319 | 1.305411126 | 0.01117980945
| 3738.3 | 0.0005330326956 | 1.303867099 | 0.01033263433
| 3738.25 | 0.0005651782279 | 1.301751984 | 0.01096941041
| 3738.2 | 0.0006721387603 | 1.300437301 | 0.01304332906
| 3738.15 | 0.0007993774505 | 1.300699637 | 0.015494067
| 3738.1 | 0.0008899122458 | 1.302224858 | 0.0172195404
| 3738.05 | 0.0009227646534 | 1.304287294 | 0.01782366507
| 3738 | 0.0008952114712 | 1.306319758 | 0.01726614206
| 3737.95 | 0.0008101617003 | 1.307747682 | 0.01561538412
| 3737.9 | 0.0006901463479 | 1.307878388 | 0.01331242197
| 3737.85 | 0.0005909265032 | 1.306430873 | 0.01142358078
| 3737.8 | 0.0005700183089 | 1.304085666 | 0.0110433516
| 3737.75 | 0.000643093606 | 1.302297232 | 0.01246646279
| 3737.7 | 0.0007544979437 | 1.302397359 | 0.01461096874
| 3737.65 | 0.000805254096 | 1.304322838 | 0.01556499778
| 3737.6 | 0.0007311799548 | 1.306335615 | 0.01411795011
| 3737.55 | 0.0005713393924 | 1.306254709 | 0.01105007264
| 3737.5 | 0.0004476653402 | 1.303403114 | 0.008696303123
| 3737.45 | 0.0004657078544 | 1.299262713 | 0.009073391537
| 3737.4 | 0.0006278264323 | 1.296360164 | 0.01223006893
| 3737.35 | 0.0008374173211 | 1.29619846 | 0.01628761908
| 3737.3 | 0.0009849290343 | 1.298340183 | 0.019111488
| 3737.25 | 0.001019058751 | 1.301093136 | 0.01972917746
| 3737.2 | 0.0009666187669 | 1.302790396 | 0.01869329216
| 3737.15 | 0.0009054243584 | 1.302809822 | 0.01751470108
| 3737.1 | 0.0009071947988 | 1.301967048 | 0.01756062958
| 3737.05 | 0.0009751934578 | 1.301857941 | 0.01887295561
| 3737 | 0.001036848405 | 1.303326407 | 0.02003861022
| 3736.95 | 0.001015102959 | 1.305477911 | 0.01958698565
| 3736.9 | 0.0009134677219 | 1.306536437 | 0.01761880406
| 3736.85 | 0.000815815294 | 1.305715754 | 0.01575399238
| 3736.8 | 0.0007997979393 | 1.304024505 | 0.01546719946
| 3736.75 | 0.000859015623 | 1.303212114 | 0.01661745903
| 3736.7 | 0.0009111138042 | 1.30399994 | 0.01760987294
| 3736.65 | 0.0008818330262 | 1.305278522 | 0.01702940817
| 3736.6 | 0.0007882639749 | 1.30516666 | 0.01523226451
| 3736.55 | 0.0007359082826 | 1.303033296 | 0.01425013539
| 3736.5 | 0.000813678371 | 1.300575473 | 0.01577823074
| 3736.45 | 0.0009813760428 | 1.300281765 | 0.01901848458
| 3736.4 | 0.001102355307 | 1.302584783 | 0.02131571057
| 3736.35 | 0.001097109637 | 1.30535126 | 0.02116893615
| 3736.3 | 0.001028551718 | 1.306563944 | 0.0198318954
| 3736.25 | 0.001001666302 | 1.306693232 | 0.0193136964
| 3736.2 | 0.0010199761 | 1.307551787 | 0.01965226752
| 3736.15 | 0.0009980178459 | 1.309591334 | 0.01919973637
| 3736.1 | 0.0008844658713 | 1.311433982 | 0.01699837498
| 3736.05 | 0.0007175561056 | 1.311705612 | 0.0138015618
| 3736 | 0.0005632927629 | 1.310267169 | 0.01086401118
| 3735.95 | 0.0004628603357 | 1.307534063 | 0.00896180797
| 3735.9 | 0.0004538311613 | 1.304127107 | 0.008813435213
| 3735.85 | 0.0005540796567 | 1.301424294 | 0.01076523244
| 3735.8 | 0.0007079909541 | 1.300963154 | 0.01373772104
| 3735.75 | 0.0008021281118 | 1.302744734 | 0.01553203358
| 3735.7 | 0.0007728110051 | 1.304807979 | 0.01494301914
| 3735.65 | 0.0006726649604 | 1.305271462 | 0.01301229175
| 3735.6 | 0.0005943067359 | 1.304155858 | 0.01151642292
| 3735.55 | 0.0005675842998 | 1.302579005 | 0.0110163405
| 3735.5 | 0.000571195035 | 1.301049545 | 0.01109949108
| 3735.45 | 0.000602568501 | 1.299454929 | 0.0117193589
| 3735.4 | 0.0006796568618 | 1.2981585 | 0.01322148221
| 3735.35 | 0.000785340091 | 1.298038164 | 0.01526621092
| 3735.3 | 0.000852684023 | 1.299284714 | 0.01655263493
| 3735.25 | 0.0008286358806 | 1.300633042 | 0.01607139599
| 3735.2 | 0.0007438175365 | 1.300318491 | 0.0144383349
| 3735.15 | 0.0007059494979 | 1.297784923 | 0.01373463053
| 3735.1 | 0.0008132942004 | 1.294666314 | 0.01584871716
| 3735.05 | 0.001049105546 | 1.293769925 | 0.0204353861
| 3735 | 0.001271916551 | 1.296482592 | 0.0247089095
| 3734.95 | 0.001337490513 | 1.301089704 | 0.02588738641
| 3734.9 | 0.001244711221 | 1.304397809 | 0.02403467851
| 3734.85 | 0.00112612732 | 1.305010299 | 0.02174141835
| 3734.8 | 0.001094127537 | 1.304424678 | 0.02113566597
| 3734.75 | 0.001125307756 | 1.304770007 | 0.02173032582
| 3734.7 | 0.001128170171 | 1.306247004 | 0.0217604024
| 3734.65 | 0.001069538298 | 1.30748702 | 0.02061324234
| 3734.6 | 0.00100239692 | 1.307637557 | 0.01932169033
| 3734.55 | 0.0009789215422 | 1.30739468 | 0.01887479746
| 3734.5 | 0.0009848549941 | 1.307827357 | 0.01898247086
| 3734.45 | 0.0009649298174 | 1.309144857 | 0.01858058291
| 3734.4 | 0.0008793692086 | 1.310522953 | 0.01692093501
| 3734.35 | 0.0007389425316 | 1.310830485 | 0.01422729526
| 3734.3 | 0.0006001670832 | 1.309480333 | 0.01158282253
| 3734.25 | 0.0005248100508 | 1.306985651 | 0.01015952483
| 3734.2 | 0.0005279667664 | 1.304501543 | 0.01024101476
| 3734.15 | 0.0005792761234 | 1.302823302 | 0.01124351528
| 3734.1 | 0.0006412798525 | 1.302053189 | 0.01244591056
| 3734.05 | 0.0006901617176 | 1.301993582 | 0.01338916076
| 3734 | 0.0007050083935 | 1.302291759 | 0.01367239701
| 3733.95 | 0.0006808214835 | 1.302145233 | 0.01320783368
| 3733.9 | 0.0006653084406 | 1.300846068 | 0.01292213451
| 3733.85 | 0.0007316973076 | 1.299118022 | 0.0142227607
| 3733.8 | 0.0008759377506 | 1.298969486 | 0.0170127874
| 3733.75 | 0.0009861234596 | 1.301321992 | 0.01910831551
| 3733.7 | 0.0009590466487 | 1.304522543 | 0.01853939387
| 3733.65 | 0.0008177906292 | 1.306099062 | 0.0158004947
| 3733.6 | 0.0006695445613 | 1.305290289 | 0.01295911849
| 3733.55 | 0.0005897120585 | 1.303062415 | 0.0114442087
| 3733.5 | 0.0005864850233 | 1.300576982 | 0.01140461811
| 3733.45 | 0.0006477050497 | 1.298453421 | 0.01260743109
| 3733.4 | 0.0007592989116 | 1.297353083 | 0.01477812043
| 3733.35 | 0.0008732317965 | 1.297797921 | 0.01697786817
| 3733.3 | 0.0009268820267 | 1.299262919 | 0.01799595469
| 3733.25 | 0.0009075994622 | 1.300329753 | 0.01760883926
| 3733.2 | 0.0008710785751 | 1.300106182 | 0.01690661086
| 3733.15 | 0.0008816081117 | 1.298978348 | 0.01712523661
| 3733.1 | 0.0009628529641 | 1.298075559 | 0.01870948977
| 3733.05 | 0.001088623891 | 1.298489352 | 0.02113694112
| 3733 | 0.001196350434 | 1.300635139 | 0.02318310533
| 3732.95 | 0.001222275666 | 1.303806989 | 0.02362584681
| 3732.9 | 0.001155295407 | 1.306568773 | 0.02228690781
| 3732.85 | 0.001048562119 | 1.30808454 | 0.02021043153
| 3732.8 | 0.0009492160732 | 1.308890753 | 0.01829090262
| 3732.75 | 0.0008363518882 | 1.309590296 | 0.01611598092
| 3732.7 | 0.0006805919096 | 1.309532867 | 0.013129519
| 3732.65 | 0.0005211057153 | 1.307743363 | 0.01008632783
| 3732.6 | 0.0004321127189 | 1.304576643 | 0.008399849645
| 3732.55 | 0.0004302258613 | 1.301331934 | 0.008385641643
| 3732.5 | 0.0004809526717 | 1.298637973 | 0.00938437576
| 3732.45 | 0.0005703191285 | 1.296370919 | 0.01113195578
| 3732.4 | 0.0007094792076 | 1.294934048 | 0.01384316302
| 3732.35 | 0.0008625662903 | 1.295119914 | 0.01681043545
| 3732.3 | 0.000963726079 | 1.296498152 | 0.01875311081
| 3732.25 | 0.001011254734 | 1.297735464 | 0.01965570317
| 3732.2 | 0.001064615322 | 1.298668132 | 0.02067424983
| 3732.15 | 0.001129058658 | 1.300463385 | 0.02189104215
| 3732.1 | 0.001130364367 | 1.303351064 | 0.02186731465
| 3732.05 | 0.001025321896 | 1.305764256 | 0.0198046695
| 3732 | 0.0008715330605 | 1.306308854 | 0.0168383411
| 3731.95 | 0.0007445546814 | 1.305249235 | 0.0144087665
| 3731.9 | 0.000665760132 | 1.303393973 | 0.01291166337
| 3731.85 | 0.0006364197484 | 1.301025122 | 0.01236957442
| 3731.8 | 0.0006828373284 | 1.298541679 | 0.01329165234
| 3731.75 | 0.0008028144965 | 1.297263649 | 0.01562829642
| 3731.7 | 0.0009161322359 | 1.297934545 | 0.0178139859
| 3731.65 | 0.0009467871879 | 1.29935719 | 0.01838744821
| 3731.6 | 0.0009225057419 | 1.299730302 | 0.01791293262
| 3731.55 | 0.0009372718652 | 1.299009723 | 0.01820881863
| 3731.5 | 0.001024123279 | 1.298856663 | 0.01989159364
| 3731.45 | 0.001118037386 | 1.300489013 | 0.02168166868
| 3731.4 | 0.001131212802 | 1.303408858 | 0.02188675316
| 3731.35 | 0.001028957313 | 1.305951666 | 0.01987537937
| 3731.3 | 0.0008554477226 | 1.306458303 | 0.01653007275
| 3731.25 | 0.0007153870553 | 1.304475634 | 0.01385854233
| 3731.2 | 0.0007004188359 | 1.301426431 | 0.01360324605
| 3731.15 | 0.0008025476726 | 1.299706687 | 0.01559609257
| 3731.1 | 0.0009086769987 | 1.300492868 | 0.01763746124
| 3731.05 | 0.0009104404618 | 1.302453969 | 0.01764471293
| 3731 | 0.0008137938549 | 1.303291567 | 0.01576979036
| 3730.95 | 0.0007136790097 | 1.302074832 | 0.01385308109
| 3730.9 | 0.0006893831291 | 1.299712684 | 0.01340925131
| 3730.85 | 0.0007479176872 | 1.297559577 | 0.01456533827
| 3730.8 | 0.0008583073487 | 1.296393392 | 0.01671839453
| 3730.75 | 0.0009839693105 | 1.296390217 | 0.01915485354
| 3730.7 | 0.001104368826 | 1.297409161 | 0.02147282189
| 3730.65 | 0.001208239237 | 1.299453285 | 0.02344885571
| 3730.6 | 0.001271381506 | 1.30272258 | 0.02460842313
| 3730.55 | 0.001232938844 | 1.306948826 | 0.02378785597
| 3730.5 | 0.001047944648 | 1.310433334 | 0.02017334395
| 3730.45 | 0.0007689809443 | 1.311075272 | 0.01481492352
| 3730.4 | 0.0005302238266 | 1.308371216 | 0.01026215199
| 3730.35 | 0.0004287608909 | 1.304032361 | 0.008343979762
| 3730.3 | 0.0004520206703 | 1.300018746 | 0.008820529071
| 3730.25 | 0.0005495254893 | 1.296979467 | 0.01073037675
| 3730.2 | 0.0007055695154 | 1.295071067 | 0.0137739049
| 3730.15 | 0.0009021922033 | 1.295091241 | 0.01758968624
| 3730.1 | 0.001062295863 | 1.297526046 | 0.02065906469
| 3730.05 | 0.001105588863 | 1.301203064 | 0.02143715579
| 3730 | 0.001034758052 | 1.304312455 | 0.02002002818
| 3729.95 | 0.000903815033 | 1.306138315 | 0.01747108982
| 3729.9 | 0.0007415437124 | 1.306731469 | 0.01434155953
| 3729.85 | 0.0005624480558 | 1.305724875 | 0.01090616636
| 3729.8 | 0.0004244744768 | 1.302787377 | 0.008270962378
| 3729.75 | 0.0003913212576 | 1.298855875 | 0.007655673857
| 3729.7 | 0.0004596738135 | 1.295457849 | 0.009001599461
| 3729.65 | 0.000576708467 | 1.293213388 | 0.01129108368
| 3729.6 | 0.0007198215448 | 1.291843069 | 0.01408705762
| 3729.55 | 0.0008956864494 | 1.291692349 | 0.01751131087
| 3729.5 | 0.001061778979 | 1.29352509 | 0.02071568208
| 3729.45 | 0.001135079192 | 1.296851621 | 0.02208467527
| 3729.4 | 0.001088954506 | 1.2998106 | 0.02114222214
| 3729.35 | 0.0009861690944 | 1.301119138 | 0.01913454012
| 3729.3 | 0.0008994122017 | 1.301040778 | 0.01745930484
| 3729.25 | 0.0008499636333 | 1.300498907 | 0.01651094002
| 3729.2 | 0.0008196919208 | 1.299985032 | 0.01593232379
| 3729.15 | 0.0007909000868 | 1.299453466 | 0.01538208315
| 3729.1 | 0.0007580453514 | 1.2985662 | 0.01475681557
| 3729.05 | 0.0007458468915 | 1.296907278 | 0.01453946043
| 3729 | 0.0008061598039 | 1.294864641 | 0.01573341118
| 3728.95 | 0.0009541674537 | 1.29397563 | 0.01862025845
| 3728.9 | 0.001114964483 | 1.295605611 | 0.02171854244
| 3728.85 | 0.001175229906 | 1.29916145 | 0.02282625824
| 3728.8 | 0.001094354314 | 1.302528707 | 0.0212051954
| 3728.75 | 0.0009222575483 | 1.304055605 | 0.01786113426
| 3728.7 | 0.0007336302645 | 1.303291631 | 0.01423288116
| 3728.65 | 0.0005938112748 | 1.300406463 | 0.01156236763
| 3728.6 | 0.0005683894257 | 1.296183248 | 0.01110744067
| 3728.55 | 0.000687209425 | 1.292428376 | 0.01345037968
| 3728.5 | 0.0008901352976 | 1.290953514 | 0.0174178078
| 3728.45 | 0.00107369479 | 1.291722736 | 0.02098184604
| 3728.4 | 0.001207108607 | 1.293438108 | 0.02354946626
| 3728.35 | 0.001318562779 | 1.295806979 | 0.02567115364
| 3728.3 | 0.001386533023 | 1.299474535 | 0.0269152804
| 3728.25 | 0.001330770089 | 1.303749022 | 0.02575026923
| 3728.2 | 0.001151553818 | 1.306248819 | 0.02224832767
| 3728.15 | 0.0009772372453 | 1.30593187 | 0.01889639794
| 3728.1 | 0.0009106560591 | 1.304675093 | 0.01763183129
| 3728.05 | 0.0008984068428 | 1.304755154 | 0.01739482394
| 3728 | 0.0008227098716 | 1.305796798 | 0.0159227207
| 3727.95 | 0.000670281706 | 1.305630126 | 0.01298913775
| 3727.9 | 0.000541301443 | 1.30339617 | 0.01052438269
| 3727.85 | 0.0005084178421 | 1.30041276 | 0.009913754707
| 3727.8 | 0.0005503329437 | 1.298202841 | 0.01074279842
| 3727.75 | 0.0006057047298 | 1.297112943 | 0.01182532996
| 3727.7 | 0.0006412868375 | 1.296522081 | 0.01252094575
| 3727.65 | 0.0006658085636 | 1.295843937 | 0.01300346859
| 3727.6 | 0.0007068291292 | 1.295032101 | 0.01380825177
| 3727.55 | 0.0007771966063 | 1.294717461 | 0.01517859647
| 3727.5 | 0.0008425526304 | 1.295559324 | 0.01643785107
| 3727.45 | 0.000838465059 | 1.297177154 | 0.01633841732
| 3727.4 | 0.0007457761079 | 1.297926491 | 0.01453301876
| 3727.35 | 0.0006397352567 | 1.29652693 | 0.01249196258
| 3727.3 | 0.0006227972905 | 1.293636916 | 0.01219039376
| 3727.25 | 0.0007196110688 | 1.291291369 | 0.01409755612
| 3727.2 | 0.0008588051406 | 1.290893435 | 0.01681408796
| 3727.15 | 0.0009502172489 | 1.292038345 | 0.01857964217
| 3727.1 | 0.0009678453187 | 1.293220989 | 0.01890618579
| 3727.05 | 0.0009575081077 | 1.293401764 | 0.01870276489
| 3727 | 0.0009859884138 | 1.292850126 | 0.01926508364
| 3726.95 | 0.001071260313 | 1.292923108 | 0.02092373471
| 3726.9 | 0.001153528688 | 1.294565069 | 0.02249703256
| 3726.85 | 0.001155724286 | 1.29711647 | 0.02249598927
| 3726.8 | 0.001067847943 | 1.298889173 | 0.02076301425
| 3726.75 | 0.0009587002007 | 1.298915322 | 0.01864843933
| 3726.7 | 0.0009016254898 | 1.297810955 | 0.01755809446
| 3726.65 | 0.0009057540465 | 1.29689847 | 0.01765076382
| 3726.6 | 0.0009274962339 | 1.296888274 | 0.01807295556
| 3726.55 | 0.0009167976696 | 1.297566381 | 0.01785630766
| 3726.5 | 0.0008477289212 | 1.298035361 | 0.01651128358
| 3726.45 | 0.000740142075 | 1.297140817 | 0.01443621992
| 3726.4 | 0.0006699101054 | 1.294353022 | 0.01310226676
| 3726.35 | 0.0007176026716 | 1.290721821 | 0.01406778036
| 3726.3 | 0.0008887168934 | 1.288333647 | 0.01743448971
| 3726.25 | 0.001098256095 | 1.288520273 | 0.02152457256
| 3726.2 | 0.001255484295 | 1.290747722 | 0.02455484877
| 3726.15 | 0.001332891176 | 1.293851347 | 0.02600343248
| 3726.1 | 0.001331869976 | 1.297144737 | 0.02591845012
| 3726.05 | 0.001245963855 | 1.30000141 | 0.02419812107
| 3726 | 0.001091312149 | 1.301317939 | 0.02118218133
| 3725.95 | 0.0009434018304 | 1.300443886 | 0.01833423563
| 3725.9 | 0.0008866800908 | 1.29829455 | 0.01726557919
| 3725.85 | 0.0009306836893 | 1.296792215 | 0.01813974709
| 3725.8 | 0.001002623232 | 1.297131849 | 0.01953106568
| 3725.75 | 0.001012428666 | 1.298947082 | 0.01969399326
| 3725.7 | 0.0009155082497 | 1.300675785 | 0.01779241182
| 3725.65 | 0.0007413583823 | 1.300607493 | 0.0144240201
| 3725.6 | 0.0005839439097 | 1.297922883 | 0.01140284817
| 3725.55 | 0.0005462486308 | 1.293608967 | 0.01070757446
| 3725.5 | 0.0006465469474 | 1.289883812 | 0.01269370323
| 3725.45 | 0.0008078780973 | 1.288114589 | 0.01586192529
| 3725.4 | 0.0009556636195 | 1.287791288 | 0.01875408652
| 3725.35 | 0.001093329864 | 1.288035509 | 0.02144127662
| 3725.3 | 0.00124578038 | 1.289220251 | 0.02439958815
| 3725.25 | 0.001372230708 | 1.29215552 | 0.02680995099
| 3725.2 | 0.001390840855 | 1.296172951 | 0.02708974753
| 3725.15 | 0.001288881528 | 1.299267433 | 0.0250494472
| 3725.1 | 0.001149170098 | 1.300280253 | 0.02232464154
| 3725.05 | 0.001055651347 | 1.299966827 | 0.02051914679
| 3725 | 0.001011743208 | 1.299791026 | 0.01967177133
| 3724.95 | 0.0009585507234 | 1.300221842 | 0.01863556796
| 3724.9 | 0.0008574440126 | 1.300314221 | 0.01667718159
| 3724.85 | 0.0007450995051 | 1.298950787 | 0.01451819921
| 3724.8 | 0.000703440512 | 1.296301948 | 0.01373929425
| 3724.75 | 0.000772320667 | 1.294134638 | 0.01510177265
| 3724.7 | 0.0008830232528 | 1.294212633 | 0.01725410933
| 3724.65 | 0.000913215803 | 1.296204244 | 0.01781447045
| 3724.6 | 0.0008121090924 | 1.297824653 | 0.01583143271
| 3724.55 | 0.0006523048519 | 1.297099764 | 0.01273959042
| 3724.5 | 0.00055105565 | 1.294177444 | 0.0107994158
| 3724.45 | 0.0005600536253 | 1.290705258 | 0.01100306754
| 3724.4 | 0.0006558084847 | 1.28811199 | 0.01289494934
| 3724.35 | 0.000787784347 | 1.287055083 | 0.01548601274
| 3724.3 | 0.000898236407 | 1.287532997 | 0.01764027701
| 3724.25 | 0.0009375498649 | 1.288666582 | 0.01839367404
| 3724.2 | 0.0009139832091 | 1.28895333 | 0.01792965822
| 3724.15 | 0.000906547999 | 1.287811983 | 0.0177998094
| 3724.1 | 0.000976423731 | 1.286498103 | 0.01918492188
| 3724.05 | 0.001084967984 | 1.286512874 | 0.02130945719
| 3724 | 0.001154944764 | 1.287586268 | 0.02266130449
| 3723.95 | 0.001181744041 | 1.288399378 | 0.02317164275
| 3723.9 | 0.001224254721 | 1.288816365 | 0.02399544398
| 3723.85 | 0.001288000497 | 1.290039247 | 0.02521829711
| 3723.8 | 0.001301802692 | 1.292307509 | 0.02544433232
| 3723.75 | 0.00122672925 | 1.294162072 | 0.02394749515
| 3723.7 | 0.001121321225 | 1.294316607 | 0.02189373172
| 3723.65 | 0.001065250954 | 1.293350146 | 0.02081829145
| 3723.6 | 0.001059628555 | 1.292641947 | 0.02072023067
| 3723.55 | 0.001049560031 | 1.292522473 | 0.02052619803
| 3723.5 | 0.001009654717 | 1.292122718 | 0.01975490359
| 3723.45 | 0.0009758779799 | 1.290740352 | 0.01911678927
| 3723.4 | 0.001002639064 | 1.288709438 | 0.01966917753
| 3723.35 | 0.00110986084 | 1.287277764 | 0.0217883139
| 3723.3 | 0.00125276623 | 1.287629149 | 0.02457852858
| 3723.25 | 0.001347622371 | 1.289777658 | 0.02639196367
| 3723.2 | 0.001339111009 | 1.292250412 | 0.02617690543
| 3723.15 | 0.001262878536 | 1.293335109 | 0.02467059214
| 3723.1 | 0.001211140768 | 1.292839199 | 0.02367203383
| 3723.05 | 0.001234064812 | 1.292197316 | 0.02413083715
| 3723 | 0.001290970014 | 1.292765657 | 0.02522976193
| 3722.95 | 0.00131145539 | 1.294452354 | 0.02559641398
| 3722.9 | 0.001265709751 | 1.296271335 | 0.02467194261
| 3722.85 | 0.001166598874 | 1.297370675 | 0.02272671621
| 3722.8 | 0.001043007241 | 1.297269962 | 0.02032872475
| 3722.75 | 0.0009376378749 | 1.295770872 | 0.0183040973
| 3722.7 | 0.0009027728792 | 1.293379034 | 0.01765880525
| 3722.65 | 0.0009551662971 | 1.291438693 | 0.01870682473
| 3722.6 | 0.001044753937 | 1.291089872 | 0.02045988968
| 3722.55 | 0.001094878653 | 1.292194453 | 0.02142028576
| 3722.5 | 0.00106715271 | 1.293551895 | 0.02085850437
| 3722.45 | 0.0009813443778 | 1.294020177 | 0.01918084562
| 3722.4 | 0.0008819992636 | 1.293128093 | 0.01725893743
| 3722.35 | 0.00081745675 | 1.290936053 | 0.01602848619
| 3722.3 | 0.0008297939768 | 1.288114787 | 0.01630370757
| 3722.25 | 0.0009300122056 | 1.285840075 | 0.01829451563
| 3722.2 | 0.001082283443 | 1.285262588 | 0.02128719149
| 3722.15 | 0.001211626923 | 1.286744273 | 0.02379675064
| 3722.1 | 0.001246070487 | 1.289386067 | 0.02442301201
| 3722.05 | 0.001166798642 | 1.291483688 | 0.02283785686
| 3722 | 0.001022767739 | 1.291555387 | 0.02002706643
| 3721.95 | 0.0009086146038 | 1.28918674 | 0.01783234783
| 3721.9 | 0.0009116614219 | 1.285502953 | 0.017941164
| 3721.85 | 0.001047471075 | 1.282547777 | 0.02064811954
| 3721.8 | 0.001253031192 | 1.281875844 | 0.02469941237
| 3721.75 | 0.001435409303 | 1.283632915 | 0.02824857197
| 3721.7 | 0.001532857303 | 1.286796256 | 0.0300910132
| 3721.65 | 0.001530862882 | 1.290107081 | 0.0299771589
| 3721.6 | 0.001449252476 | 1.292549863 | 0.02833014323
| 3721.55 | 0.001329276713 | 1.293572876 | 0.02597042618
| 3721.5 | 0.001219205556 | 1.29320607 | 0.02383269171
| 3721.45 | 0.001150581057 | 1.29204588 | 0.02251543894
| 3721.4 | 0.001123158725 | 1.290715573 | 0.02200300099
| 3721.35 | 0.001125758982 | 1.28945245 | 0.02207508831
| 3721.3 | 0.001157931515 | 1.288368482 | 0.02272272308
| 3721.25 | 0.001217495187 | 1.28785685 | 0.02389744484
| 3721.2 | 0.001275799235 | 1.288259339 | 0.02503130577
| 3721.15 | 0.001294049903 | 1.289205865 | 0.02537063307
| 3721.1 | 0.001268234567 | 1.289764706 | 0.02485571394
| 3721.05 | 0.001239241569 | 1.289445725 | 0.02429525189
| 3721 | 0.001245790159 | 1.288706421 | 0.02443721495
| 3720.95 | 0.001287720634 | 1.288274318 | 0.02526596762
| 3720.9 | 0.001345247959 | 1.288459736 | 0.02638835648
| 3720.85 | 0.001405143648 | 1.289389157 | 0.02754136769
| 3720.8 | 0.001443581187 | 1.291342011 | 0.02825150412
| 3720.75 | 0.001405990685 | 1.294089046 | 0.027460378
| 3720.7 | 0.001254068685 | 1.296164327 | 0.02446201895
| 3720.65 | 0.001036759934 | 1.295701251 | 0.02024334224
| 3720.6 | 0.0008812090364 | 1.292401043 | 0.01726129492
| 3720.55 | 0.0008749845455 | 1.28823734 | 0.01719377315
| 3720.5 | 0.0009846920128 | 1.28554101 | 0.01937904324
| 3720.45 | 0.001110932326 | 1.284970449 | 0.02186372697
| 3720.4 | 0.001190127337 | 1.285601597 | 0.02340662655
| 3720.35 | 0.001218609049 | 1.286502183 | 0.02394931325
| 3720.3 | 0.00120321335 | 1.287195577 | 0.02363564679
| 3720.25 | 0.001155543609 | 1.287128457 | 0.02270346672
| 3720.2 | 0.001116209196 | 1.285901559 | 0.02195347907
| 3720.15 | 0.001138644761 | 1.284080376 | 0.02242398627
| 3720.1 | 0.001220974603 | 1.283022147 | 0.02405964463
| 3720.05 | 0.001299207101 | 1.283172689 | 0.02559450126
| 3720 | 0.001334703059 | 1.283598604 | 0.02628401924
| 3719.95 | 0.001358259006 | 1.283474148 | 0.02674962301
| 3719.9 | 0.001410977912 | 1.283246539 | 0.02779055294
| 3719.85 | 0.001476985871 | 1.283677632 | 0.02907881924
| 3719.8 | 0.001519420647 | 1.284602506 | 0.02989222217
| 3719.75 | 0.001537862237 | 1.285369427 | 0.03023728186
| 3719.7 | 0.001561026551 | 1.285944324 | 0.03067898196
| 3719.65 | 0.001587715469 | 1.286837789 | 0.03118190528
| 3719.6 | 0.001592358105 | 1.287960213 | 0.03124681375
| 3719.55 | 0.001577482096 | 1.288817674 | 0.03093577444
| 3719.5 | 0.001567934171 | 1.289416726 | 0.0307353437
| 3719.45 | 0.001566621478 | 1.290281353 | 0.03068993167
| 3719.4 | 0.001543120478 | 1.291576054 | 0.03020112481
| 3719.35 | 0.001477012414 | 1.292741988 | 0.0288846882
| 3719.3 | 0.001380764411 | 1.293251855 | 0.02699654903
| 3719.25 | 0.001271633434 | 1.292920417 | 0.02487483081
| 3719.2 | 0.00116791995 | 1.291562631 | 0.02287573395
| 3719.15 | 0.001103711782 | 1.289141737 | 0.02166194639
| 3719.1 | 0.001119330989 | 1.286286554 | 0.02201480994
| 3719.05 | 0.001216165258 | 1.284276503 | 0.0239494959
| 3719 | 0.00133894663 | 1.283962403 | 0.02636725736
| 3718.95 | 0.001423076729 | 1.284983595 | 0.027998984
| 3718.9 | 0.001446667124 | 1.286362456 | 0.02843299644
| 3718.85 | 0.001420030373 | 1.287351908 | 0.02789021044
| 3718.8 | 0.00136946188 | 1.287488535 | 0.02689689619
| 3718.75 | 0.001330015718 | 1.286740376 | 0.02613909952
| 3718.7 | 0.001331102566 | 1.28554732 | 0.02618419038
| 3718.65 | 0.00137401419 | 1.284717196 | 0.02704341026
| 3718.6 | 0.001422376369 | 1.284653924 | 0.02799477214
| 3718.55 | 0.001442331824 | 1.284880924 | 0.02838221
| 3718.5 | 0.001443534155 | 1.284554206 | 0.02841316154
| 3718.45 | 0.001477540008 | 1.283527151 | 0.02910386751
| 3718.4 | 0.001581343819 | 1.282819935 | 0.03116144448
| 3718.35 | 0.001727539118 | 1.283779912 | 0.0340133184
| 3718.3 | 0.00183440372 | 1.286805578 | 0.03603233895
| 3718.25 | 0.001824397597 | 1.29074378 | 0.0357295273
| 3718.2 | 0.00169505132 | 1.293567267 | 0.03312916956
| 3718.15 | 0.001528870783 | 1.294128954 | 0.0298745818
| 3718.1 | 0.001415032425 | 1.293032147 | 0.02767841537
| 3718.05 | 0.001378673132 | 1.291761398 | 0.02699536744
| 3718 | 0.001381769774 | 1.29136851 | 0.02706429193
| 3717.95 | 0.001368543602 | 1.291901867 | 0.02679536663
| 3717.9 | 0.001302368471 | 1.292689746 | 0.02548802799
| 3717.85 | 0.001178016889 | 1.292689943 | 0.02306144135
| 3717.8 | 0.001040125264 | 1.290937743 | 0.02039797185
| 3717.75 | 0.0009717084487 | 1.28758313 | 0.01910949378
| 3717.7 | 0.001017632427 | 1.284304137 | 0.02005815948
| 3717.65 | 0.001118915623 | 1.282733358 | 0.02207336512
| 3717.6 | 0.001178817356 | 1.282385724 | 0.0232577129
| 3717.55 | 0.001196254047 | 1.281367081 | 0.02361885491
| 3717.5 | 0.001273053696 | 1.279375476 | 0.02516840041
| 3717.45 | 0.001453189182 | 1.278671197 | 0.02873666949
| 3717.4 | 0.001626758833 | 1.281030503 | 0.03210642168
| 3717.35 | 0.00165107055 | 1.284953346 | 0.03249001952
| 3717.3 | 0.001531842162 | 1.287206267 | 0.03009716866
| 3717.25 | 0.001411339737 | 1.286672219 | 0.02774595689
| 3717.2 | 0.001390836664 | 1.285191036 | 0.02737461351
| 3717.15 | 0.001428871884 | 1.28484389 | 0.02812921884
| 3717.1 | 0.001435032111 | 1.285441225 | 0.02823793633
| 3717.05 | 0.001398650001 | 1.285610721 | 0.02752047535
| 3717 | 0.001374635377 | 1.284918931 | 0.02706344165
| 3716.95 | 0.001398776661 | 1.284226641 | 0.02755227636
| 3716.9 | 0.001445972823 | 1.284453893 | 0.02847536916
| 3716.85 | 0.001465609766 | 1.28565871 | 0.02883553223
| 3716.8 | 0.001419876234 | 1.287121709 | 0.02790730328
| 3716.75 | 0.001307213682 | 1.287665511 | 0.02568794776
| 3716.7 | 0.001182282807 | 1.28630503 | 0.02326353002
| 3716.65 | 0.001137542075 | 1.283377276 | 0.02243495838
| 3716.6 | 0.001217491457 | 1.280908939 | 0.02405124238
| 3716.55 | 0.001347830522 | 1.28090758 | 0.02661966497
| 3716.5 | 0.001393272539 | 1.28301715 | 0.02747224031
| 3716.45 | 0.001300931445 | 1.284679387 | 0.02562419646
| 3716.4 | 0.001154940573 | 1.283860551 | 0.02277039465
| 3716.35 | 0.001077156982 | 1.280959463 | 0.02128731871
| 3716.3 | 0.001108425202 | 1.277867219 | 0.02195322011
| 3716.25 | 0.001204865056 | 1.275893513 | 0.02389251676
| 3716.2 | 0.001313499172 | 1.275119553 | 0.02605655413
| 3716.15 | 0.001409647523 | 1.275188369 | 0.0279588315
| 3716.1 | 0.001483314668 | 1.27579743 | 0.0294043666
| 3716.05 | 0.001530634242 | 1.276637547 | 0.0303223039
| 3716 | 0.001559073568 | 1.277501316 | 0.03086536514
| 3715.95 | 0.001571583099 | 1.278491902 | 0.03109010926
| 3715.9 | 0.001550414596 | 1.279538465 | 0.03064855773
| 3715.85 | 0.001488377809 | 1.279910468 | 0.02941664941
| 3715.8 | 0.001432061193 | 1.278972642 | 0.02832584553
| 3715.75 | 0.001444041266 | 1.277476108 | 0.02859441343
| 3715.7 | 0.001514906992 | 1.277061523 | 0.030004653
| 3715.65 | 0.001554823018 | 1.278254152 | 0.03076701568
| 3715.6 | 0.001493661196 | 1.279471975 | 0.02953248408
| 3715.55 | 0.001374664719 | 1.278619593 | 0.02720179937
| 3715.5 | 0.00132195791 | 1.275417475 | 0.02622317263
| 3715.45 | 0.001421850177 | 1.271872335 | 0.02827440572
| 3715.4 | 0.001644045111 | 1.270661346 | 0.03271546133
| 3715.35 | 0.00185787259 | 1.27299247 | 0.03690234949
| 3715.3 | 0.001928067297 | 1.277439865 | 0.03816873206
| 3715.25 | 0.001828208569 | 1.280989625 | 0.03609817922
| 3715.2 | 0.001666418273 | 1.2816944 | 0.03289088979
| 3715.15 | 0.00157302758 | 1.280399513 | 0.03108105485
| 3715.1 | 0.001564626113 | 1.279359551 | 0.03093974855
| 3715.05 | 0.00155662373 | 1.27935002 | 0.03078240668
| 3715 | 0.001504039389 | 1.279034264 | 0.02975175658
| 3714.95 | 0.001471259169 | 1.277458901 | 0.02913895023
| 3714.9 | 0.001525835597 | 1.275889664 | 0.03025345681
| 3714.85 | 0.001621994659 | 1.276130124 | 0.03215165361
| 3714.8 | 0.001653280571 | 1.277928169 | 0.03272750843
| 3714.75 | 0.00158761768 | 1.279326765 | 0.0313973331
| 3714.7 | 0.001491301224 | 1.279118759 | 0.02950075862
| 3714.65 | 0.001434761568 | 1.277791117 | 0.02841274981
| 3714.6 | 0.001431647685 | 1.276439995 | 0.02837991869
| 3714.55 | 0.00145282876 | 1.275660241 | 0.02881597048
| 3714.5 | 0.001470402812 | 1.275336975 | 0.02917125722
| 3714.45 | 0.001476853158 | 1.275121628 | 0.02930404751
| 3714.4 | 0.001485685349 | 1.274818059 | 0.02948599055
| 3714.35 | 0.001510215461 | 1.274840151 | 0.02997191622
| 3714.3 | 0.00152040878 | 1.275755575 | 0.0301538695
| 3714.25 | 0.001456323548 | 1.277023445 | 0.02885839673
| 3714.2 | 0.001315732018 | 1.276868118 | 0.0260812179
| 3714.15 | 0.00119595649 | 1.274364329 | 0.02375604822
| 3714.1 | 0.001188862135 | 1.270951774 | 0.02367414559
| 3714.05 | 0.00126903225 | 1.268765397 | 0.02530727797
| 3714 | 0.001344419082 | 1.268089569 | 0.02682129204
| 3713.95 | 0.001384533479 | 1.267711516 | 0.02762817465
| 3713.9 | 0.001426995729 | 1.267271008 | 0.02848366997
| 3713.85 | 0.001469048674 | 1.267506899 | 0.02931722557
| 3713.8 | 0.001454914452 | 1.26811698 | 0.02902305441
| 3713.75 | 0.00138861826 | 1.267509277 | 0.02771510128
| 3713.7 | 0.001364373599 | 1.265212133 | 0.02727750684
| 3713.65 | 0.001446226149 | 1.262949344 | 0.02895930107
| 3713.6 | 0.001584971786 | 1.262594419 | 0.03174317743
| 3713.55 | 0.001684651713 | 1.264187455 | 0.03369909067
| 3713.5 | 0.001696620133 | 1.266563868 | 0.03387969681
| 3713.45 | 0.00160861947 | 1.268623881 | 0.03207609934
| 3713.4 | 0.001427347769 | 1.268907065 | 0.02846064554
| 3713.35 | 0.001239318869 | 1.265870541 | 0.02477184976
| 3713.3 | 0.001204203812 | 1.260173032 | 0.02416876839
| 3713.25 | 0.001391911416 | 1.255514386 | 0.02802412907
| 3713.2 | 0.001666901164 | 1.255252573 | 0.03356450455
| 3713.15 | 0.001815767497 | 1.258537602 | 0.03647454566
| 3713.1 | 0.001778292932 | 1.261472931 | 0.03564598374
| 3713.05 | 0.001678116623 | 1.261742368 | 0.03363294507
| 3713 | 0.001645078879 | 1.260453585 | 0.03300260219
| 3712.95 | 0.001676479358 | 1.259755064 | 0.03364967405
| 3712.9 | 0.00169833237 | 1.260057933 | 0.03408100615
| 3712.85 | 0.00167886075 | 1.260462771 | 0.0336810163
| 3712.8 | 0.001641014122 | 1.260390069 | 0.03292439527
| 3712.75 | 0.001601631756 | 1.260081976 | 0.03214238384
| 3712.7 | 0.001549707257 | 1.259603935 | 0.0311122343
| 3712.65 | 0.001481602437 | 1.25858423 | 0.02976818406
| 3712.6 | 0.001421219201 | 1.256625017 | 0.02859622665
| 3712.55 | 0.001409239604 | 1.25403371 | 0.02840786881
| 3712.5 | 0.001456803639 | 1.251800857 | 0.02941308312
| 3712.45 | 0.001523628834 | 1.250731416 | 0.03078577099
| 3712.4 | 0.001551695631 | 1.250391758 | 0.03136082597
| 3712.35 | 0.001539302061 | 1.249543306 | 0.03112951124
| 3712.3 | 0.001545866017 | 1.247783965 | 0.03130167991
| 3712.25 | 0.001610798299 | 1.246311675 | 0.03265134053
| 3712.2 | 0.001681954597 | 1.246341548 | 0.03409403253
| 3712.15 | 0.001674381554 | 1.247213756 | 0.03391979566
| 3712.1 | 0.001579487693 | 1.246917979 | 0.03200398049
| 3712.05 | 0.001483480449 | 1.24440379 | 0.03011164209
| 3712 | 0.001471440771 | 1.240538118 | 0.02994812277
| 3711.95 | 0.001560654028 | 1.237004008 | 0.03184448302
| 3711.9 | 0.001709549219 | 1.234995038 | 0.03493665132
| 3711.85 | 0.001858255364 | 1.234898929 | 0.03798356564
| 3711.8 | 0.001939668316 | 1.236236729 | 0.03961284989
| 3711.75 | 0.001921155028 | 1.237465046 | 0.03920020353
| 3711.7 | 0.001845514398 | 1.237112899 | 0.03766476723
| 3711.65 | 0.001797267239 | 1.235177005 | 0.03672978574
| 3711.6 | 0.001813741397 | 1.233104013 | 0.03712204908
| 3711.55 | 0.001851400364 | 1.2319898 | 0.03792467648
| 3711.5 | 0.00185190234 | 1.231494094 | 0.03794884266
| 3711.45 | 0.001804859381 | 1.230590936 | 0.03700718551
| 3711.4 | 0.001736382951 | 1.228766866 | 0.03564651231
| 3711.35 | 0.001666141211 | 1.225897149 | 0.03427020849
| 3711.3 | 0.001621386499 | 1.221782479 | 0.03344247426
| 3711.25 | 0.00164821558 | 1.216783426 | 0.03411491835
| 3711.2 | 0.001768175975 | 1.212194404 | 0.03672405021
| 3711.15 | 0.001937666446 | 1.209283629 | 0.04034186399
| 3711.1 | 0.002083973489 | 1.207951755 | 0.04344278955
| 3711.05 | 0.002177651044 | 1.20712693 | 0.0454313865
| 3711 | 0.002233708739 | 1.206094538 | 0.04664099941
| 3710.95 | 0.00226785243 | 1.204751866 | 0.04740326578
| 3710.9 | 0.002280271142 | 1.20303007 | 0.04772347908
| 3710.85 | 0.002274154224 | 1.200594438 | 0.04767850065
| 3710.8 | 0.002270406573 | 1.197203632 | 0.04771557275
| 3710.75 | 0.002290884037 | 1.193049595 | 0.0482918518
| 3710.7 | 0.002341679759 | 1.188426282 | 0.04953298452
| 3710.65 | 0.002425562129 | 1.183497851 | 0.051501128
| 3710.6 | 0.002544351383 | 1.17848634 | 0.05423726724
| 3710.55 | 0.002694903878 | 1.173575315 | 0.05767651221
| 3710.5 | 0.002872497303 | 1.168940745 | 0.06171696522
| 3710.45 | 0.003066226846 | 1.164686429 | 0.06612129633
| 3710.4 | 0.00326131563 | 1.160753441 | 0.07057044745
| 3710.35 | 0.003442293506 | 1.156624081 | 0.07475207957
| 3710.3 | 0.00363232474 | 1.151461075 | 0.07922481634
| 3710.25 | 0.00389315701 | 1.145419122 | 0.08535956561
| 3710.2 | 0.004261882035 | 1.140066803 | 0.09390778757
| 3710.15 | 0.004694233658 | 1.137124425 | 0.1037616091
| 3710.1 | 0.00509748374 | 1.136550306 | 0.1128062762
| 3710.05 | 0.005416960467 | 1.136721606 | 0.1199212018
| 3710 | 0.005665744643 | 1.135958072 | 0.125552746
| 3709.95 | 0.005891447434 | 1.133447888 | 0.1308614856
| 3709.9 | 0.006150572547 | 1.128893457 | 0.1371720951
| 3709.85 | 0.006522081807 | 1.122763801 | 0.1462603726
| 3709.8 | 0.007078283451 | 1.117102304 | 0.1595883889
| 3709.75 | 0.007810189872 | 1.114997181 | 0.1765494053
| 3709.7 | 0.008603029399 | 1.118072466 | 0.1941334503
| 3709.65 | 0.009324977661 | 1.125113931 | 0.2093299358
| 3709.6 | 0.009919493903 | 1.133438922 | 0.2212451381
| 3709.55 | 0.01042229126 | 1.141098469 | 0.2310740322
| 3709.5 | 0.01090750375 | 1.147770468 | 0.240583214
| 3709.45 | 0.01144045734 | 1.154392655 | 0.2510532918
| 3709.4 | 0.01204476456 | 1.1626383 | 0.2626289531
| 3709.35 | 0.01267183668 | 1.173867115 | 0.2738778109
| 3709.3 | 0.01321514181 | 1.187692222 | 0.2825177041
| 3709.25 | 0.01359576875 | 1.201871771 | 0.2874136879
| 3709.2 | 0.01383689602 | 1.21418826 | 0.2896840894
| 3709.15 | 0.014034675 | 1.22430933 | 0.2915050949
| 3709.1 | 0.0142580792 | 1.233473964 | 0.2940463925
| 3709.05 | 0.01450889747 | 1.242776645 | 0.2970815349
| 3709 | 0.01476645001 | 1.252472506 | 0.3001157029
| 3708.95 | 0.01502412654 | 1.262634108 | 0.3029942288
| 3708.9 | 0.01527111788 | 1.273499243 | 0.3054429611
| 3708.85 | 0.01547781754 | 1.284980634 | 0.3068959682
| 3708.8 | 0.0156237059 | 1.296495823 | 0.3071048789
| 3708.75 | 0.01571830645 | 1.307622993 | 0.3063858114
| 3708.7 | 0.01577929404 | 1.318416182 | 0.305093504
| 3708.65 | 0.01580932879 | 1.329147308 | 0.3032306437
| 3708.6 | 0.01578905942 | 1.33982678 | 0.3004364595
| 3708.55 | 0.01569955194 | 1.349998122 | 0.2964719379
| 3708.5 | 0.01554495186 | 1.359040424 | 0.291571674
| 3708.45 | 0.01536172585 | 1.366621025 | 0.286500547
| 3708.4 | 0.0152029013 | 1.373167116 | 0.2821524358
| 3708.35 | 0.01509340949 | 1.379772528 | 0.2787498634
| 3708.3 | 0.01499582638 | 1.387268166 | 0.2754179019
| 3708.25 | 0.01484216799 | 1.395258933 | 0.270985746
| 3708.2 | 0.01460963345 | 1.402570983 | 0.2652851647
| 3708.15 | 0.01433766077 | 1.408562097 | 0.2591699427
| 3708.1 | 0.01407613509 | 1.413572635 | 0.2534750483
| 3708.05 | 0.01383830051 | 1.418256948 | 0.248307257
| 3708 | 0.01361387407 | 1.422869398 | 0.2434272484
| 3707.95 | 0.01340026225 | 1.427526089 | 0.2387646441
| 3707.9 | 0.01318973161 | 1.432500572 | 0.2341324294
| 3707.85 | 0.01295306396 | 1.437829468 | 0.2290050369
| 3707.8 | 0.01266463518 | 1.443020663 | 0.2230154853
| 3707.75 | 0.01232903174 | 1.447531518 | 0.2163388039
| 3707.7 | 0.01196805013 | 1.451183246 | 0.2093861572
| 3707.65 | 0.01159799707 | 1.454050389 | 0.202425297
| 3707.6 | 0.01123002449 | 1.456181496 | 0.1956352724
| 3707.55 | 0.01087829147 | 1.457741222 | 0.1892316115
| 3707.5 | 0.01054534454 | 1.459006798 | 0.1832129768
| 3707.45 | 0.01022091044 | 1.460023298 | 0.1773884626
| 3707.4 | 0.009909702911 | 1.460587561 | 0.171862961
| 3707.35 | 0.009639159795 | 1.460951057 | 0.1670804101
| 3707.3 | 0.009406909328 | 1.461931793 | 0.1628973882
| 3707.25 | 0.009150479938 | 1.463819986 | 0.1581915657
| 3707.2 | 0.008808732946 | 1.465465103 | 0.1520382765
| 3707.15 | 0.008414968865 | 1.465339967 | 0.1451872077
| 3707.1 | 0.008074525262 | 1.463398745 | 0.1394578488
| 3707.05 | 0.007849732895 | 1.461237453 | 0.1357583437
| 3707 | 0.007695450898 | 1.460248495 | 0.1331641943
| 3706.95 | 0.007534486257 | 1.460242869 | 0.1303529702
| 3706.9 | 0.007349330917 | 1.46026593 | 0.1271167225
| 3706.85 | 0.00717849379 | 1.460089792 | 0.1241501971
| 3706.8 | 0.007037539021 | 1.460389935 | 0.1216613783
| 3706.75 | 0.006890816628 | 1.461615593 | 0.1189889451
| 3706.7 | 0.006687572212 | 1.463407464 | 0.1152858603
| 3706.65 | 0.006409936132 | 1.464772479 | 0.1103344602
| 3706.6 | 0.006090885947 | 1.464995801 | 0.1047668397
| 3706.55 | 0.005774683797 | 1.4640411 | 0.09934409586
| 3706.5 | 0.005493925873 | 1.462237209 | 0.09459640827
| 3706.45 | 0.005264513671 | 1.460112546 | 0.09075639038
| 3706.4 | 0.005081504572 | 1.458177845 | 0.08770264169
| 3706.35 | 0.004925842873 | 1.456769693 | 0.08508323036
| 3706.3 | 0.004766887509 | 1.45599267 | 0.08235982376
| 3706.25 | 0.00456857496 | 1.455476149 | 0.07892953279
| 3706.2 | 0.004320544647 | 1.454327979 | 0.07466719464
| 3706.15 | 0.00406382746 | 1.451772442 | 0.07032869962
| 3706.1 | 0.003870750769 | 1.447934282 | 0.0671628504
| 3706.05 | 0.003787172501 | 1.443993693 | 0.06591188137
| 3706 | 0.003788106601 | 1.441257823 | 0.06607837258
| 3705.95 | 0.003808474177 | 1.440120573 | 0.06650061327
| 3705.9 | 0.003797226111 | 1.440151772 | 0.06630137462
| 3705.85 | 0.003734996085 | 1.440696669 | 0.06517508961
| 3705.8 | 0.003619909278 | 1.441234959 | 0.06311838288
| 3705.75 | 0.003459569075 | 1.441224507 | 0.06029396294
| 3705.7 | 0.003287664141 | 1.440248686 | 0.05731301275
| 3705.65 | 0.003153421458 | 1.43857556 | 0.05502553526
| 3705.6 | 0.003071855747 | 1.437207459 | 0.05364954618
| 3705.55 | 0.002992809757 | 1.436801178 | 0.05227234542
| 3705.5 | 0.002857249689 | 1.436725193 | 0.04988161785
| 3705.45 | 0.002672365407 | 1.435705921 | 0.04665839987
| 3705.4 | 0.002514486195 | 1.433366974 | 0.04396016914
| 3705.35 | 0.002437886322 | 1.43088629 | 0.04269934921
| 3705.3 | 0.00240200804 | 1.429562861 | 0.04211355509
| 3705.25 | 0.002322890336 | 1.429159551 | 0.04072508675
| 3705.2 | 0.002180933481 | 1.428224823 | 0.03823902035
| 3705.15 | 0.002043956896 | 1.425959792 | 0.03588244726
| 3705.1 | 0.001981827891 | 1.423161045 | 0.03486840605
| 3705.05 | 0.001985621644 | 1.421210452 | 0.03499927537
| 3705 | 0.001990624699 | 1.42052452 | 0.03511111424
| 3704.95 | 0.001950575509 | 1.420495841 | 0.03439771783
| 3704.9 | 0.001862250729 | 1.420328291 | 0.03282699243
| 3704.85 | 0.001748419837 | 1.419554592 | 0.03081847678
| 3704.8 | 0.001640431579 | 1.418076231 | 0.02893192275
| 3704.75 | 0.00156748854 | 1.416240245 | 0.02767800827
| 3704.7 | 0.001532946244 | 1.414738479 | 0.02709988317
| 3704.65 | 0.001501950439 | 1.414033309 | 0.02656335006
| 3704.6 | 0.001431575041 | 1.413750155 | 0.0253096975
| 3704.55 | 0.001320475716 | 1.41307987 | 0.02333480614
| 3704.5 | 0.001202107404 | 1.411691242 | 0.02124372026
| 3704.45 | 0.001100719444 | 1.409894057 | 0.01946207423
| 3704.4 | 0.001007507552 | 1.4079775 | 0.01782523475
| 3704.35 | 0.0009128064876 | 1.405682499 | 0.0161639016
| 3704.3 | 0.0008380790215 | 1.402689004 | 0.01486924332
| 3704.25 | 0.0008206809896 | 1.399233898 | 0.01461327563
| 3704.2 | 0.0008762120243 | 1.396140027 | 0.01567197567
| 3704.15 | 0.0009804866304 | 1.394205044 | 0.0175994563
| 3704.1 | 0.001087106761 | 1.393727451 | 0.01954603188
| 3704.05 | 0.001149686522 | 1.394384201 | 0.0206700251
| 3704 | 0.001147572414 | 1.395422792 | 0.02061038819
| 3703.95 | 0.001090102832 | 1.396205074 | 0.0195517989
| 3703.9 | 0.0009963493766 | 1.396462848 | 0.01784643306
| 3703.85 | 0.0008758674402 | 1.396098721 | 0.01566795552
| 3703.8 | 0.0007375953696 | 1.394805552 | 0.01318020416
| 3703.75 | 0.0006143967642 | 1.39228929 | 0.0109787255
| 3703.7 | 0.0005539869871 | 1.388836637 | 0.009924746937
| 3703.65 | 0.0005807648432 | 1.385410049 | 0.01045753727
| 3703.6 | 0.0006718705387 | 1.382985151 | 0.01215662327
| 3703.55 | 0.0007811011769 | 1.381919063 | 0.01417303594
| 3703.5 | 0.0008684983452 | 1.382058552 | 0.01577243903
| 3703.45 | 0.0009048958334 | 1.382993043 | 0.0164236792
| 3703.4 | 0.0008722706673 | 1.384076022 | 0.01580841006
| 3703.35 | 0.000777062031 | 1.384486188 | 0.01406026511
| 3703.3 | 0.0006558867151 | 1.383683982 | 0.0118553455
| 3703.25 | 0.0005527357589 | 1.38169565 | 0.009992787268
| 3703.2 | 0.0004983311502 | 1.378971621 | 0.00902767401
| 3703.15 | 0.000502941666 | 1.37608488 | 0.009145669176
| 3703.1 | 0.0005647474882 | 1.373607935 | 0.01031308385
| 3703.05 | 0.0006617377532 | 1.372139716 | 0.01212066639
| 3703 | 0.0007484815993 | 1.371835345 | 0.01372604936
| 3702.95 | 0.0007867841072 | 1.372112122 | 0.01442913985
| 3702.9 | 0.0007796203695 | 1.372069958 | 0.01429774634
| 3702.85 | 0.0007660971045 | 1.371317665 | 0.01405942976
| 3702.8 | 0.0007816315607 | 1.370206852 | 0.01436307597
| 3702.75 | 0.0008308342681 | 1.369436939 | 0.01528467899
| 3702.7 | 0.0008851941651 | 1.369491136 | 0.01628941628
| 3702.65 | 0.000902852046 | 1.370255208 | 0.01660362439
| 3702.6 | 0.0008551920741 | 1.370960915 | 0.0157116192
| 3702.55 | 0.0007588411703 | 1.370495079 | 0.01393859385
| 3702.5 | 0.0006851814667 | 1.368381029 | 0.01260628078
| 3702.45 | 0.0007052170133 | 1.365544476 | 0.01301616904
| 3702.4 | 0.0008166362509 | 1.363721914 | 0.01511042085
| 3702.35 | 0.0009359815183 | 1.363779522 | 0.01732646501
| 3702.3 | 0.0009847157609 | 1.364813958 | 0.01821400814
| 3702.25 | 0.000967864881 | 1.365257517 | 0.01789383641
| 3702.2 | 0.0009569609513 | 1.364649874 | 0.01770208949
| 3702.15 | 0.0009926916126 | 1.363912449 | 0.01837857849
| 3702.1 | 0.001052151431 | 1.363820976 | 0.01948506225
| 3702.05 | 0.001102366953 | 1.36435341 | 0.0204081982
| 3702 | 0.001136474774 | 1.365226163 | 0.02102499034
| 3701.95 | 0.00115247723 | 1.366575836 | 0.021295713
| 3701.9 | 0.001114745156 | 1.368364044 | 0.02056185244
| 3701.85 | 0.000997307713 | 1.369559894 | 0.01836615315
| 3701.8 | 0.0008462811797 | 1.368961726 | 0.01558186065
| 3701.75 | 0.0007530809401 | 1.366746099 | 0.01388929304
| 3701.7 | 0.0007548769915 | 1.364480387 | 0.01395523826
| 3701.65 | 0.0007987455487 | 1.363364346 | 0.01478645156
| 3701.6 | 0.0008159778059 | 1.363050311 | 0.01511158493
| 3701.55 | 0.0007997876986 | 1.362470191 | 0.01481947025
| 3701.5 | 0.0007938658797 | 1.36122502 | 0.01472785744
| 3701.45 | 0.0008315192558 | 1.359858084 | 0.01544956012
| 3701.4 | 0.0009053824446 | 1.359078023 | 0.01683854137
| 3701.35 | 0.000987256414 | 1.359219466 | 0.01836282583
| 3701.3 | 0.001042460554 | 1.36023835 | 0.01937398246
| 3701.25 | 0.001041045881 | 1.361580458 | 0.01932370505
| 3701.2 | 0.0009858533715 | 1.362318229 | 0.01828392228
| 3701.15 | 0.0009260028625 | 1.361930658 | 0.01717725528
| 3701.1 | 0.0009123315079 | 1.36103269 | 0.01693774417
| 3701.05 | 0.0009347288894 | 1.360705372 | 0.01736040927
| 3701 | 0.0009364332048 | 1.361133011 | 0.01738528817
| 3700.95 | 0.0008868668252 | 1.361361366 | 0.01645907555
| 3700.9 | 0.0008233268723 | 1.360483629 | 0.01528981188
| 3700.85 | 0.0008072452641 | 1.358735866 | 0.01501633727
| 3700.8 | 0.0008587222524 | 1.357193998 | 0.01600031991
| 3700.75 | 0.0009426898347 | 1.356631302 | 0.01757768863
| 3700.7 | 0.001019626853 | 1.356934802 | 0.01900992416
| 3700.65 | 0.001078295058 | 1.357758947 | 0.0200909154
| 3700.6 | 0.001119149846 | 1.35901079 | 0.0208301558
| 3700.55 | 0.001129806976 | 1.360788827 | 0.02099510475
| 3700.5 | 0.001079747916 | 1.362804203 | 0.02002539705
| 3700.45 | 0.0009578210327 | 1.364126057 | 0.01773539017
| 3700.4 | 0.0008031711892 | 1.36383537 | 0.01486671479
| 3700.35 | 0.0006872690302 | 1.36189253 | 0.01273925405
| 3700.3 | 0.0006616283189 | 1.359312569 | 0.01229550786
| 3700.25 | 0.0007174960357 | 1.357462836 | 0.01336208543
| 3700.2 | 0.0007980628849 | 1.35700385 | 0.01487297367
| 3700.15 | 0.000849018807 | 1.357622868 | 0.01581538617
| 3700.1 | 0.0008506770223 | 1.358510278 | 0.01583296903
| 3700.05 | 0.0008223177887 | 1.359082663 | 0.01529554666
| 3700 | 0.0007877387085 | 1.359442931 | 0.01464569898
| 3699.95 | 0.0007397108732 | 1.359914238 | 0.01374400866
| 3699.9 | 0.0006491029616 | 1.360302003 | 0.01205084152
| 3699.85 | 0.0005065030434 | 1.359628566 | 0.009401997974
| 3699.8 | 0.0003715381014 | 1.356865299 | 0.006911513786
| 3699.75 | 0.0003470098612 | 1.352497469 | 0.006489715594
| 3699.7 | 0.000474281142 | 1.348594459 | 0.008911956482
| 3699.65 | 0.0006906213257 | 1.347059475 | 0.01299634431
| 3699.6 | 0.000884610226 | 1.348177874 | 0.01662929188
| 3699.55 | 0.0009810677754 | 1.350645178 | 0.01840187545
| 3699.5 | 0.0009855069195 | 1.352879741 | 0.01844765936
| 3699.45 | 0.0009496421577 | 1.354265867 | 0.01775296851
| 3699.4 | 0.0009122923924 | 1.355111663 | 0.01704047941
| 3699.35 | 0.0008738716156 | 1.356006102 | 0.01630806189
| 3699.3 | 0.0007986812831 | 1.357055766 | 0.01488739349
| 3699.25 | 0.0006598867495 | 1.357353466 | 0.01229145162
| 3699.2 | 0.0004995916955 | 1.355665418 | 0.009316430751
| 3699.15 | 0.0004161992124 | 1.351979208 | 0.007791607444
| 3699.1 | 0.0004728892804 | 1.347925506 | 0.008893711748
| 3699.05 | 0.000638045838 | 1.345348504 | 0.01202952293
| 3699 | 0.0008351565318 | 1.344789076 | 0.01575157529
| 3698.95 | 0.001019387043 | 1.345916019 | 0.0192058153
| 3698.9 | 0.001165444494 | 1.348608926 | 0.02190620266
| 3698.85 | 0.001223613511 | 1.352625519 | 0.02291948169
| 3698.8 | 0.001145998944 | 1.356687264 | 0.02138632109
| 3698.75 | 0.0009579970526 | 1.35893015 | 0.01783475695
| 3698.7 | 0.0007637743817 | 1.358588789 | 0.01421605239
| 3698.65 | 0.0006559221092 | 1.356758896 | 0.01222690492
| 3698.6 | 0.0006395122018 | 1.355238301 | 0.01193923143
| 3698.55 | 0.0006484473142 | 1.354941513 | 0.0121102023
| 3698.5 | 0.0006167888624 | 1.355417165 | 0.01151238791
| 3698.45 | 0.0005273614095 | 1.35552684 | 0.009839001413
| 3698.4 | 0.0004218453528 | 1.354347284 | 0.007877228378
| 3698.35 | 0.0003692945478 | 1.352107182 | 0.006913007229
| 3698.3 | 0.0003929859946 | 1.350084283 | 0.007374746702
| 3698.25 | 0.0004442087388 | 1.349244302 | 0.008344235237
| 3698.2 | 0.00045849569 | 1.349192251 | 0.008613215687
| 3698.15 | 0.0004310519448 | 1.348765222 | 0.008101688408
| 3698.1 | 0.0004122247907 | 1.347558757 | 0.00775865813
| 3698.05 | 0.0004325946806 | 1.346223724 | 0.008153945864
| 3698 | 0.0004757316769 | 1.345333213 | 0.008974751745
| 3697.95 | 0.0005202121116 | 1.344848682 | 0.009817862081
| 3697.9 | 0.0005651130325 | 1.344654875 | 0.01066642726
| 3697.85 | 0.0006038835289 | 1.344951585 | 0.01139415224
| 3697.8 | 0.000608113127 | 1.345609564 | 0.01146652748
| 3697.75 | 0.0005686474049 | 1.345916463 | 0.01071979675
| 3697.7 | 0.0005138898254 | 1.345290491 | 0.009694896024
| 3697.65 | 0.0004874216407 | 1.343796511 | 0.009210750996
| 3697.6 | 0.0005127219469 | 1.342108726 | 0.009704966793
| 3697.55 | 0.0005771480516 | 1.340869178 | 0.01093544243
| 3697.5 | 0.0006564501656 | 1.340224363 | 0.01244272601
| 3697.45 | 0.0007381765191 | 1.340007171 | 0.01399194773
| 3697.4 | 0.0008313460255 | 1.340077395 | 0.01575435439
| 3697.35 | 0.0009528286778 | 1.340972854 | 0.01803946394
| 3697.3 | 0.00106285745 | 1.343768879 | 0.02007178225
| 3697.25 | 0.001045523214 | 1.348264686 | 0.01966597905
| 3697.2 | 0.0008234917165 | 1.351649383 | 0.01543952509
| 3697.15 | 0.0005080248244 | 1.350582677 | 0.009532140535
| 3697.1 | 0.0003444380116 | 1.345141929 | 0.006504374697
| 3697.05 | 0.0004697944982 | 1.339538091 | 0.008919278813
| 3697 | 0.0007632402684 | 1.338316122 | 0.01449050597
| 3696.95 | 0.0009653866315 | 1.34188667 | 0.01826413279
| 3696.9 | 0.0009290054417 | 1.34658754 | 0.01750214103
| 3696.85 | 0.0007182457503 | 1.34863992 | 0.01350561928
| 3696.8 | 0.0005042636752 | 1.346936411 | 0.009499355917
| 3696.75 | 0.0004278491264 | 1.342941093 | 0.008096506084
| 3696.7 | 0.0005233515971 | 1.339380195 | 0.009935448235
| 3696.65 | 0.000706237277 | 1.338433262 | 0.01341012218
| 3696.6 | 0.0008368864635 | 1.340160378 | 0.0158614284
| 3696.55 | 0.0008362024112 | 1.342397331 | 0.01581643122
| 3696.5 | 0.0007652165349 | 1.342959474 | 0.0144676913
| 3696.45 | 0.000744445717 | 1.342107091 | 0.0140868165
| 3696.4 | 0.0007973806912 | 1.341938309 | 0.0150898367
| 3696.35 | 0.0008236588931 | 1.343401919 | 0.0155658591
| 3696.3 | 0.0007409211229 | 1.34486109 | 0.01398446716
| 3696.25 | 0.0006023468466 | 1.34418096 | 0.01137878964
| 3696.2 | 0.0005382341318 | 1.341370441 | 0.01019826943
| 3696.15 | 0.0006120363267 | 1.338553622 | 0.01162541656
| 3696.1 | 0.0007651797477 | 1.337775383 | 0.01453796196
| 3696.05 | 0.0008840230315 | 1.339198927 | 0.0167705862
| 3696 | 0.0009066048056 | 1.341300742 | 0.01716633702
| 3695.95 | 0.0008591446116 | 1.342581311 | 0.01624987736
| 3695.9 | 0.0008079069646 | 1.342737019 | 0.01527963782
| 3695.85 | 0.0007908041609 | 1.342563027 | 0.01495909778
| 3695.8 | 0.0007858057486 | 1.342868828 | 0.01486062944
| 3695.75 | 0.0007451684233 | 1.343466844 | 0.01408516765
| 3695.7 | 0.0006617838499 | 1.343311015 | 0.01251266681
| 3695.65 | 0.000590274112 | 1.34177538 | 0.01117939125
| 3695.6 | 0.0005931304752 | 1.339472973 | 0.01125883035
| 3695.55 | 0.0006818682904 | 1.337804485 | 0.01295980754
| 3695.5 | 0.000801821703 | 1.337837638 | 0.01523440048
| 3695.45 | 0.0008747633568 | 1.339381479 | 0.01659512204
| 3695.4 | 0.0008582952411 | 1.341222628 | 0.01625628753
| 3695.35 | 0.0007710447555 | 1.34195822 | 0.01459586854
| 3695.3 | 0.0006830398907 | 1.34098704 | 0.01294409289
| 3695.25 | 0.0006615240144 | 1.338878913 | 0.01256231189
| 3695.2 | 0.0007332121004 | 1.336932697 | 0.01394595316
| 3695.15 | 0.000862103889 | 1.336430194 | 0.01639984691
| 3695.1 | 0.0009766621492 | 1.337603699 | 0.01855648881
| 3695.05 | 0.001026722605 | 1.339675273 | 0.01947144586
| 3695 | 0.001008608842 | 1.341629341 | 0.01909563315
| 3694.95 | 0.0009464994096 | 1.342887256 | 0.01790070203
| 3694.9 | 0.0008674277902 | 1.343229037 | 0.01640138415
| 3694.85 | 0.0007999874672 | 1.342600006 | 0.01513619742
| 3694.8 | 0.0007837819847 | 1.341285098 | 0.01484812568
| 3694.75 | 0.0008398694939 | 1.340388375 | 0.01592252989
| 3694.7 | 0.0009223413631 | 1.341072463 | 0.01747370866
| 3694.65 | 0.000940000175 | 1.343191665 | 0.01777444455
| 3694.6 | 0.0008478369542 | 1.344939805 | 0.01600737079
| 3694.55 | 0.0007128785383 | 1.3446949 | 0.01346403407
| 3694.5 | 0.0006392123161 | 1.342837627 | 0.01209588705
| 3694.45 | 0.0006534294243 | 1.341060941 | 0.01238584224
| 3694.4 | 0.0007007075456 | 1.340269667 | 0.01329054368
| 3694.35 | 0.0007377080638 | 1.340028925 | 0.01399446848
| 3694.3 | 0.0007758657428 | 1.339854949 | 0.01471970917
| 3694.25 | 0.0008303415982 | 1.34012821 | 0.01574796805
| 3694.2 | 0.0008723037296 | 1.341244103 | 0.01652634751
| 3694.15 | 0.0008651101983 | 1.342780568 | 0.01636758694
| 3694.1 | 0.0008085994029 | 1.343908477 | 0.01528359201
| 3694.05 | 0.0007354039718 | 1.344247755 | 0.01389689722
| 3694 | 0.0006720311922 | 1.344000946 | 0.01270356611
| 3693.95 | 0.0006247283908 | 1.343504153 | 0.01181624551
| 3693.9 | 0.0005879802613 | 1.342924634 | 0.01112863681
| 3693.85 | 0.0005564317123 | 1.342266175 | 0.01053955878
| 3693.8 | 0.0005303015918 | 1.341394376 | 0.01005453856
| 3693.75 | 0.0005255239099 | 1.340281702 | 0.009975467086
| 3693.7 | 0.000554485245 | 1.339375466 | 0.01053339934
| 3693.65 | 0.0005955491231 | 1.339219027 | 0.01131334457
| 3693.6 | 0.0006081899612 | 1.339626702 | 0.01154851437
| 3693.55 | 0.0005849585884 | 1.339835554 | 0.01110627251
| 3693.5 | 0.0005556181989 | 1.339470141 | 0.01055444854
| 3693.45 | 0.0005419813111 | 1.338865036 | 0.01030237906
| 3693.4 | 0.0005329651744 | 1.338258486 | 0.01013770066
| 3693.35 | 0.0005262261271 | 1.337383522 | 0.01001870807
| 3693.3 | 0.0005447389543 | 1.336200256 | 0.01038214752
| 3693.25 | 0.0006028683872 | 1.335248684 | 0.01149683267
| 3693.2 | 0.0006792610494 | 1.335038775 | 0.012951747
| 3693.15 | 0.0007481900994 | 1.335465449 | 0.01425710104
| 3693.1 | 0.0008055036868 | 1.33635923 | 0.01533455849
| 3693.05 | 0.0008422941922 | 1.337845391 | 0.01601244533
| 3693 | 0.0008253501708 | 1.339757567 | 0.01566397248
| 3692.95 | 0.0007382230852 | 1.341092772 | 0.0139956458
| 3692.9 | 0.0006262706576 | 1.340934657 | 0.01187834864
| 3692.85 | 0.0005546519548 | 1.339525063 | 0.01053741128
| 3692.8 | 0.0005489313029 | 1.337810395 | 0.01044676447
| 3692.75 | 0.0005972473898 | 1.336568952 | 0.01137721428
| 3692.7 | 0.0006768777949 | 1.336267608 | 0.01289348714
| 3692.65 | 0.0007520886157 | 1.33727873 | 0.01430949181
| 3692.6 | 0.0007623448017 | 1.339353973 | 0.01447688544
| 3692.55 | 0.0006723902206 | 1.341110848 | 0.01275054322
| 3692.5 | 0.0005276058786 | 1.341059447 | 0.01001042155
| 3692.45 | 0.0004204907467 | 1.339115082 | 0.007999627358
| 3692.4 | 0.0003999792959 | 1.336471446 | 0.007632443842
| 3692.35 | 0.0004565049907 | 1.334203928 | 0.008726091724
| 3692.3 | 0.000564794986 | 1.332895318 | 0.0108000535
| 3692.25 | 0.0006960094924 | 1.332964834 | 0.01329878336
| 3692.2 | 0.0008010803702 | 1.334626656 | 0.01527794839
| 3692.15 | 0.0008207429221 | 1.337182631 | 0.01561653129
| 3692.1 | 0.000746627802 | 1.339138104 | 0.01418365751
| 3692.05 | 0.0006362311559 | 1.339551736 | 0.01208568885
| 3692 | 0.0005538230747 | 1.338699456 | 0.01053266739
| 3691.95 | 0.0005239751204 | 1.337439013 | 0.009979194722
| 3691.9 | 0.0005365768433 | 1.336512975 | 0.01022783464
| 3691.85 | 0.000560260845 | 1.336324496 | 0.01067985112
| 3691.8 | 0.0005540209807 | 1.336652324 | 0.01055807569
| 3691.75 | 0.0005048983744 | 1.336561337 | 0.009625982632
| 3691.7 | 0.000459804664 | 1.335331354 | 0.008780446086
| 3691.65 | 0.0004806607043 | 1.333587669 | 0.009192990324
| 3691.6 | 0.0005617435075 | 1.332794743 | 0.01074497431
| 3691.55 | 0.00062611513 | 1.333450845 | 0.01196427464
| 3691.5 | 0.0006195586159 | 1.334389183 | 0.01182919697
| 3691.45 | 0.0005747019328 | 1.334313782 | 0.01097649587
| 3691.4 | 0.000558505299 | 1.333258722 | 0.01067914598
| 3691.35 | 0.0005963193268 | 1.332206058 | 0.01141075501
| 3691.3 | 0.0006617847813 | 1.33189732 | 0.01266245401
| 3691.25 | 0.0007178070973 | 1.332324695 | 0.01372563028
| 3691.2 | 0.0007460652832 | 1.333044897 | 0.01425531508
| 3691.15 | 0.0007511950117 | 1.333585236 | 0.01434628049
| 3691.1 | 0.0007560560461 | 1.333718049 | 0.01443733829
| 3691.05 | 0.0007873470914 | 1.333760381 | 0.01503293472
| 3691 | 0.0008419668281 | 1.334421849 | 0.01606405262
| 3690.95 | 0.0008830749451 | 1.336050023 | 0.01682272626
| 3690.9 | 0.0008705873021 | 1.338298466 | 0.01655231192
| 3690.85 | 0.0007878267226 | 1.340372981 | 0.01495307895
| 3690.8 | 0.0006484142487 | 1.341437401 | 0.01229858912
| 3690.75 | 0.0004957630313 | 1.340966109 | 0.009412996335
| 3690.7 | 0.000385631806 | 1.339159427 | 0.007341994221
| 3690.65 | 0.0003510634426 | 1.336969554 | 0.006702933278
| 3690.6 | 0.0003709676664 | 1.335484582 | 0.007092415555
| 3690.55 | 0.0003922702756 | 1.334862565 | 0.007502484392
| 3690.5 | 0.0003938903089 | 1.334486234 | 0.007536373816
| 3690.45 | 0.0003926316288 | 1.334080357 | 0.007515709492
| 3690.4 | 0.000388631596 | 1.334006728 | 0.007440239717
| 3690.35 | 0.0003458005387 | 1.3341466 | 0.006623982897
| 3690.3 | 0.0002557951948 | 1.333493902 | 0.004914817787
| 3690.25 | 0.0001693973324 | 1.331314873 | 0.003279776732
| 3690.2 | 0.0001478409389 | 1.328036692 | 0.002882229835
| 3690.15 | 0.0002063144936 | 1.324595828 | 0.004016620682
| 3690.1 | 0.0003401846616 | 1.321534086 | 0.006603007196
| 3690.05 | 0.0005540633588 | 1.319533025 | 0.01073258411
| 3690 | 0.0008217063713 | 1.319818454 | 0.01588195078
| 3689.95 | 0.001046567226 | 1.323020112 | 0.02015847056
| 3689.9 | 0.00112758856 | 1.327723283 | 0.02163076426
| 3689.85 | 0.001066301021 | 1.33154841 | 0.02039169486
| 3689.8 | 0.0009522298328 | 1.333422295 | 0.01818501588
| 3689.75 | 0.0008567674106 | 1.334038332 | 0.0163568674
| 3689.7 | 0.000777469946 | 1.334263124 | 0.01484351923
| 3689.65 | 0.0006967848184 | 1.333997231 | 0.0133103259
| 3689.6 | 0.0006365482679 | 1.333012654 | 0.01217427582
| 3689.55 | 0.0006203227692 | 1.331865583 | 0.01187779369
| 3689.5 | 0.0006262846275 | 1.331172944 | 0.01199933973
| 3689.45 | 0.0006225206905 | 1.330725894 | 0.01193256077
| 3689.4 | 0.0006123427286 | 1.329991451 | 0.01174631455
| 3689.35 | 0.0006212610767 | 1.328942525 | 0.01192826784
| 3689.3 | 0.0006558303705 | 1.327954232 | 0.01260060013
| 3689.25 | 0.0007100803795 | 1.327140007 | 0.01364870634
| 3689.2 | 0.0007916651647 | 1.326623559 | 0.01521799002
| 3689.15 | 0.0008999295554 | 1.326996706 | 0.0172869131
| 3689.1 | 0.0009892107896 | 1.328789379 | 0.0189685764
| 3689.05 | 0.0009940993064 | 1.331330878 | 0.01902108156
| 3689 | 0.0009078830459 | 1.332991015 | 0.01735001627
| 3688.95 | 0.0008023753782 | 1.332727728 | 0.01534189868
| 3688.9 | 0.0007652956974 | 1.331110749 | 0.01465603862
| 3688.85 | 0.0008224402574 | 1.329766006 | 0.01576597411
| 3688.8 | 0.0009245565139 | 1.329996214 | 0.01771476293
| 3688.75 | 0.0009905211651 | 1.331873257 | 0.0189454746
| 3688.7 | 0.0009638462192 | 1.334298204 | 0.01839791562
| 3688.65 | 0.0008487631588 | 1.335662291 | 0.01618587007
| 3688.6 | 0.0007225214485 | 1.335028601 | 0.0137915086
| 3688.55 | 0.0006680968235 | 1.333170013 | 0.01277738161
| 3688.5 | 0.000692367552 | 1.331648086 | 0.0132585835
| 3688.45 | 0.0007353858109 | 1.33121398 | 0.01408534944
| 3688.4 | 0.0007434957642 | 1.331118607 | 0.01424160754
| 3688.35 | 0.0007467083651 | 1.330214507 | 0.01431465848
| 3688.3 | 0.0008194325472 | 1.328983317 | 0.01572154241
| 3688.25 | 0.0009598643542 | 1.329192424 | 0.01840502824
| 3688.2 | 0.001074302939 | 1.33162154 | 0.02055230946
| 3688.15 | 0.001077073629 | 1.335030802 | 0.02054568119
| 3688.1 | 0.0009763385146 | 1.337553856 | 0.01858618505
| 3688.05 | 0.0008415137439 | 1.338453041 | 0.01601045363
| 3688 | 0.0007301983405 | 1.338174744 | 0.01389980261
| 3687.95 | 0.000653480647 | 1.337549827 | 0.01244990303
| 3687.9 | 0.0005906089193 | 1.336948152 | 0.01126171971
| 3687.85 | 0.0005234680153 | 1.336241443 | 0.009992337298
| 3687.8 | 0.0004503666411 | 1.335013437 | 0.008612774383
| 3687.75 | 0.0003981380735 | 1.332950008 | 0.007634960811
| 3687.7 | 0.0004051011044 | 1.330358205 | 0.007788297843
| 3687.65 | 0.0004856297759 | 1.32817364 | 0.009346354116
| 3687.6 | 0.0006067841298 | 1.327240173 | 0.01167502141
| 3687.55 | 0.0007213060762 | 1.327576365 | 0.01386465127
| 3687.5 | 0.000804508103 | 1.328788083 | 0.01544201102
| 3687.45 | 0.0008437302915 | 1.33058056 | 0.01616754345
| 3687.4 | 0.0008172686192 | 1.332580035 | 0.01563450238
| 3687.35 | 0.0007103565167 | 1.33375299 | 0.01358025183
| 3687.3 | 0.0005723112248 | 1.332722622 | 0.01095969467
| 3687.25 | 0.0005221399492 | 1.329446861 | 0.01003410158
| 3687.2 | 0.0006433888323 | 1.326110133 | 0.0123899649
| 3687.15 | 0.0008920831627 | 1.325581173 | 0.0171665617
| 3687.1 | 0.001112099734 | 1.329090627 | 0.02132587367
| 3687.05 | 0.001147170554 | 1.334886415 | 0.02189020837
| 3687 | 0.0009698122716 | 1.339663477 | 0.01843336509
| 3686.95 | 0.0006813439558 | 1.341196317 | 0.01293852207
| 3686.9 | 0.000416589434 | 1.339385065 | 0.007935220758
| 3686.85 | 0.000258588233 | 1.335504655 | 0.004960573179
| 3686.8 | 0.0002322867505 | 1.331007789 | 0.004484933062
| 3686.75 | 0.0003299596729 | 1.327284413 | 0.006375088415
| 3686.7 | 0.0005015959019 | 1.325626397 | 0.009677403992
| 3686.65 | 0.0006537879833 | 1.32635073 | 0.01258849837
| 3686.6 | 0.0007110838761 | 1.328236327 | 0.01366438837
| 3686.55 | 0.0006799642014 | 1.329517496 | 0.01305376517
| 3686.5 | 0.0006259758941 | 1.329556352 | 0.01202089053
| 3686.45 | 0.0005871048212 | 1.328767957 | 0.0112858122
| 3686.4 | 0.0005709598758 | 1.327308858 | 0.01099174765
| 3686.35 | 0.000610930381 | 1.325117427 | 0.0117808593
| 3686.3 | 0.0007618060317 | 1.323277449 | 0.01469992534
| 3686.25 | 0.0009904159256 | 1.324055773 | 0.01908224511
| 3686.2 | 0.001148150765 | 1.328080907 | 0.02203983516
| 3686.15 | 0.001119710508 | 1.332978227 | 0.0214067518
| 3686.1 | 0.0009496947727 | 1.335700652 | 0.01811881768
| 3686.05 | 0.0007863445227 | 1.335632223 | 0.01500884259
| 3686 | 0.0007115243916 | 1.334653024 | 0.01359630962
| 3685.95 | 0.0006776736135 | 1.334393174 | 0.01295448425
| 3685.9 | 0.0006127227082 | 1.334464848 | 0.01171589463
| 3685.85 | 0.0005221823244 | 1.333702539 | 0.009997949464
| 3685.8 | 0.0004614144551 | 1.331901779 | 0.008855198062
| 3685.75 | 0.0004628263426 | 1.329851712 | 0.008900086644
| 3685.7 | 0.0005125077428 | 1.328410084 | 0.009863667016
| 3685.65 | 0.0005702897921 | 1.327880213 | 0.01097536339
| 3685.6 | 0.0006002932772 | 1.327794323 | 0.01155108346
| 3685.55 | 0.0006103324719 | 1.327274969 | 0.01174907207
| 3685.5 | 0.0006553125551 | 1.326162011 | 0.01262374273
| 3685.45 | 0.0007718061116 | 1.325673602 | 0.01486476743
| 3685.4 | 0.000904932616 | 1.327301787 | 0.01739575874
| 3685.35 | 0.0009386483602 | 1.330709183 | 0.01798980502
| 3685.3 | 0.000824782064 | 1.33356903 | 0.01577300144
| 3685.25 | 0.0006402404995 | 1.333924553 | 0.01224863589
| 3685.2 | 0.0005041062818 | 1.331881096 | 0.00967204281
| 3685.15 | 0.0004729065125 | 1.32903709 | 0.009101438898
| 3685.1 | 0.0005220202716 | 1.326728742 | 0.01006315932
| 3685.05 | 0.0006112223506 | 1.325290635 | 0.01178874405
| 3685 | 0.0007214867492 | 1.324680834 | 0.01391289619
| 3684.95 | 0.0008468269391 | 1.325041584 | 0.01631550553
| 3684.9 | 0.0009641740448 | 1.326772151 | 0.01854227198
| 3684.85 | 0.001021098348 | 1.329863934 | 0.01958321256
| 3684.8 | 0.0009631877742 | 1.333376658 | 0.01841941513
| 3684.75 | 0.0007843743098 | 1.33551379 | 0.01497816363
| 3684.7 | 0.0005653370157 | 1.334768122 | 0.01081317931
| 3684.65 | 0.0004345136707 | 1.33142517 | 0.008348153074
| 3684.6 | 0.0004567275743 | 1.327677135 | 0.008804659694
| 3684.55 | 0.0005799666993 | 1.325571832 | 0.01118748587
| 3684.5 | 0.0007080668566 | 1.325441544 | 0.01364790709
| 3684.45 | 0.0007885205578 | 1.326275024 | 0.01518170183
| 3684.4 | 0.0008325721117 | 1.327186823 | 0.01601456761
| 3684.35 | 0.0008632917909 | 1.328096301 | 0.0165908631
| 3684.3 | 0.0008801119381 | 1.329189903 | 0.01689748717
| 3684.25 | 0.0008718352786 | 1.330334466 | 0.01672264165
| 3684.2 | 0.0008398392217 | 1.331236589 | 0.01609803107
| 3684.15 | 0.0007964056005 | 1.331703394 | 0.01526158404
| 3684.1 | 0.0007559163477 | 1.331809721 | 0.01448663556
| 3684.05 | 0.0007204385492 | 1.331675744 | 0.01381056087
| 3684 | 0.0006933282112 | 1.331281371 | 0.01329740293
| 3683.95 | 0.0006867297942 | 1.330627552 | 0.01317922709
| 3683.9 | 0.0007216841896 | 1.330135629 | 0.01385401245
| 3683.85 | 0.0007829121333 | 1.330772365 | 0.01501729286
| 3683.8 | 0.0007987706902 | 1.332848743 | 0.0152927031
| 3683.75 | 0.0007010037097 | 1.335099228 | 0.01339845757
| 3683.7 | 0.0005111782798 | 1.33543435 | 0.00977723094
| 3683.65 | 0.0003419118012 | 1.332989229 | 0.006569925283
| 3683.6 | 0.0002984250887 | 1.328989393 | 0.005765467699
| 3683.55 | 0.0003934786666 | 1.325667013 | 0.007610127185
| 3683.5 | 0.0005524973371 | 1.324489353 | 0.01067380667
| 3683.45 | 0.0006826464104 | 1.325351318 | 0.01316467691
| 3683.4 | 0.000733796971 | 1.327069139 | 0.01412590341
| 3683.35 | 0.0007138405944 | 1.32836068 | 0.01372764541
| 3683.3 | 0.0006707785634 | 1.328600039 | 0.01289995631
| 3683.25 | 0.000652170276 | 1.328072494 | 0.01254960515
| 3683.2 | 0.0006725979021 | 1.327513702 | 0.01294772445
| 3683.15 | 0.0007159272226 | 1.327456504 | 0.01377938527
| 3683.1 | 0.0007586996052 | 1.328064171 | 0.01459199666
| 3683.05 | 0.0007741283644 | 1.329262835 | 0.01487228758
| 3683 | 0.0007363241148 | 1.330491347 | 0.0141330695
| 3682.95 | 0.0006564427184 | 1.330716912 | 0.01260236599
| 3682.9 | 0.0006038304403 | 1.329524308 | 0.01160891006
| 3682.85 | 0.0006408169882 | 1.328122236 | 0.0123328007
| 3682.8 | 0.0007342006993 | 1.32832525 | 0.01412030319
| 3682.75 | 0.0007769595851 | 1.330333005 | 0.01491365096
| 3682.7 | 0.0007110219431 | 1.332391251 | 0.01362676782
| 3682.65 | 0.0005868319437 | 1.332830273 | 0.0112495981
| 3682.6 | 0.0004933681326 | 1.331742406 | 0.009474864284
| 3682.55 | 0.0004604803411 | 1.330290095 | 0.008859043087
| 3682.5 | 0.000468668061 | 1.329204672 | 0.009025278788
| 3682.45 | 0.0004955809577 | 1.328772175 | 0.009544663697
| 3682.4 | 0.0005104346187 | 1.329187964 | 0.009825458955
| 3682.35 | 0.0004662550067 | 1.329988657 | 0.008972629395
| 3682.3 | 0.0003571258847 | 1.32980414 | 0.006885725577
| 3682.25 | 0.0002532578081 | 1.327666271 | 0.004910036938
| 3682.2 | 0.0002469294697 | 1.324301326 | 0.004806795821
| 3682.15 | 0.0003516580919 | 1.321701691 | 0.006836800302
| 3682.1 | 0.0004919436748 | 1.320984043 | 0.009544600788
| 3682.05 | 0.0005973018721 | 1.321691003 | 0.01156784214
| 3682 | 0.0006470298379 | 1.322934836 | 0.01251225482
| 3681.95 | 0.0006428295762 | 1.324078326 | 0.01241907735
| 3681.9 | 0.0005959128015 | 1.324484338 | 0.01151293729
| 3681.85 | 0.0005468153409 | 1.323627827 | 0.01057756715
| 3681.8 | 0.0005560209961 | 1.321877442 | 0.01077166032
| 3681.75 | 0.0006439550795 | 1.320564181 | 0.01247971008
| 3681.7 | 0.0007615108025 | 1.320825931 | 0.01474331224
| 3681.65 | 0.0008281082866 | 1.322445007 | 0.0160056162
| 3681.6 | 0.0008117835949 | 1.323977738 | 0.01567095241
| 3681.55 | 0.0007551312465 | 1.324204302 | 0.0145785919
| 3681.5 | 0.0007352908124 | 1.323100783 | 0.01421078826
| 3681.45 | 0.0007985839639 | 1.321964484 | 0.01544419657
| 3681.4 | 0.000909928696 | 1.322296561 | 0.01758475251
| 3681.35 | 0.0009800917492 | 1.324241313 | 0.01890587153
| 3681.3 | 0.0009597567819 | 1.326320696 | 0.0184825174
| 3681.25 | 0.0008938419654 | 1.327138707 | 0.01720477081
| 3681.2 | 0.0008608736077 | 1.326971215 | 0.01657460822
| 3681.15 | 0.0008687698303 | 1.327227649 | 0.01672272588
| 3681.1 | 0.0008480139056 | 1.328306924 | 0.01630939758
| 3681.05 | 0.0007560155373 | 1.328891455 | 0.01453799417
| 3681 | 0.0006484184398 | 1.327547114 | 0.01249114521
| 3680.95 | 0.0006316564993 | 1.324600576 | 0.01220186485
| 3680.9 | 0.000753845552 | 1.322128358 | 0.01458243443
| 3680.85 | 0.0009519620821 | 1.322236677 | 0.01839811414
| 3680.8 | 0.00109443953 | 1.325215474 | 0.02109177226
| 3680.75 | 0.001085605941 | 1.329135515 | 0.02085368279
| 3680.7 | 0.0009490172356 | 1.331400564 | 0.01820007388
| 3680.65 | 0.0008076974211 | 1.331032356 | 0.01550115004
| 3680.6 | 0.0007638484221 | 1.32945137 | 0.01468266228
| 3680.55 | 0.0008032424395 | 1.328768512 | 0.01544692689
| 3680.5 | 0.0008370690027 | 1.329550511 | 0.01608473891
| 3680.45 | 0.0008129747604 | 1.330754736 | 0.01560680008
| 3680.4 | 0.0007509761471 | 1.331425127 | 0.01441153037
| 3680.35 | 0.0006811390648 | 1.331569992 | 0.01307382725
| 3680.3 | 0.000601948703 | 1.33129415 | 0.01156209906
| 3680.25 | 0.0005189343369 | 1.330171342 | 0.009984705613
| 3680.2 | 0.0004775105031 | 1.328060037 | 0.009210337525
| 3680.15 | 0.0005157813443 | 1.325902348 | 0.009964389646
| 3680.1 | 0.0006086085908 | 1.324944987 | 0.01175781957
| 3680.05 | 0.0006861360761 | 1.325434627 | 0.01324281687
| 3680 | 0.0007035136205 | 1.326399527 | 0.01356548656
| 3679.95 | 0.0006776312383 | 1.326744221 | 0.01306456694
| 3679.9 | 0.0006605125947 | 1.326172125 | 0.01274252522
| 3679.85 | 0.0006950125115 | 1.325387415 | 0.01341469875
| 3679.8 | 0.0007681185361 | 1.32556135 | 0.01481794706
| 3679.75 | 0.0008146157508 | 1.326993277 | 0.01569251492
| 3679.7 | 0.0007883245106 | 1.328717642 | 0.01516507309
| 3679.65 | 0.0007065511326 | 1.329500559 | 0.01358771217
| 3679.6 | 0.0006317547506 | 1.32905432 | 0.01215948263
| 3679.55 | 0.000598063694 | 1.328202595 | 0.01152280261
| 3679.5 | 0.0005853204042 | 1.32757984 | 0.01128495612
| 3679.45 | 0.000570676291 | 1.327014872 | 0.01100978651
| 3679.4 | 0.0005628815838 | 1.326249478 | 0.01086789697
| 3679.35 | 0.0005704765223 | 1.325495311 | 0.01102148162
| 3679.3 | 0.0005829054848 | 1.324834005 | 0.01126723414
| 3679.25 | 0.0006005372867 | 1.323997386 | 0.01161513431
| 3679.2 | 0.0006514806284 | 1.322980881 | 0.0126068791
| 3679.15 | 0.0007512415777 | 1.322698032 | 0.01453200693
| 3679.1 | 0.0008454197066 | 1.323995325 | 0.01632871953
| 3679.05 | 0.0008593522964 | 1.326118843 | 0.01656710112
| 3679 | 0.0007952051218 | 1.327356564 | 0.01531806321
| 3678.95 | 0.0007325978968 | 1.327042571 | 0.01412013302
| 3678.9 | 0.0007320377026 | 1.32619338 | 0.01412007099
| 3678.85 | 0.0007740557213 | 1.326060885 | 0.01492942109
| 3678.8 | 0.0008039535004 | 1.326773523 | 0.0154946957
| 3678.75 | 0.000799852891 | 1.327614332 | 0.01540488851
| 3678.7 | 0.000782404093 | 1.328132213 | 0.01506330813
| 3678.65 | 0.0007707253117 | 1.32852497 | 0.01483428619
| 3678.6 | 0.0007617115024 | 1.329108004 | 0.01465404308
| 3678.55 | 0.0007369183022 | 1.330012956 | 0.01416742981
| 3678.5 | 0.0006710239669 | 1.330902636 | 0.01289455262
| 3678.45 | 0.0005659339964 | 1.330901477 | 0.01088247768
| 3678.4 | 0.0004753810341 | 1.329441532 | 0.009161805035
| 3678.35 | 0.0004675774848 | 1.327221864 | 0.009031550523
| 3678.3 | 0.0005481005632 | 1.326029312 | 0.01058923782
| 3678.25 | 0.0006271325999 | 1.326928379 | 0.01209848754
| 3678.2 | 0.0006096926502 | 1.328821709 | 0.01174349725
| 3678.15 | 0.0005008229068 | 1.32964756 | 0.009648186787
| 3678.1 | 0.0003907661874 | 1.328665646 | 0.007546644845
| 3678.05 | 0.0003393068919 | 1.326935573 | 0.006571657833
| 3678 | 0.0003218394695 | 1.325492625 | 0.006245649592
| 3677.95 | 0.0002968534836 | 1.32402756 | 0.005774263641
| 3677.9 | 0.0002860324449 | 1.321722921 | 0.005579367771
| 3677.85 | 0.0003497940498 | 1.318900604 | 0.006827024291
| 3677.8 | 0.0005037737998 | 1.317001415 | 0.009818552594
| 3677.75 | 0.0006893849948 | 1.317181214 | 0.01340865245
| 3677.7 | 0.0008261036108 | 1.319214201 | 0.01602760476
| 3677.65 | 0.0008728434352 | 1.321952091 | 0.01689233737
| 3677.6 | 0.0008367067183 | 1.324178674 | 0.01616500843
| 3677.55 | 0.0007625371236 | 1.325177353 | 0.01472448271
| 3677.5 | 0.0007029180398 | 1.325106194 | 0.01357858406
| 3677.45 | 0.0006798310222 | 1.324713064 | 0.01313915369
| 3677.4 | 0.0006775213389 | 1.324589103 | 0.01309630917
| 3677.35 | 0.0006717797385 | 1.324723986 | 0.01298444304
| 3677.3 | 0.0006587924419 | 1.32490273 | 0.01273268204
| 3677.25 | 0.0006376085819 | 1.325158143 | 0.01232245491
| 3677.2 | 0.0005919211529 | 1.32538996 | 0.01144134345
| 3677.15 | 0.0005163797191 | 1.324891089 | 0.009993228225
| 3677.1 | 0.000461777671 | 1.323077873 | 0.008958039894
| 3677.05 | 0.0004902156082 | 1.32079657 | 0.009525780909
| 3677 | 0.0005875471965 | 1.319679841 | 0.01141553948
| 3676.95 | 0.0006660753877 | 1.320127105 | 0.01292773024
| 3676.9 | 0.0006822636334 | 1.320736609 | 0.01323360418
| 3676.85 | 0.0006860089505 | 1.320593413 | 0.01330772395
| 3676.8 | 0.0007211575267 | 1.320397168 | 0.01398887465
| 3676.75 | 0.0007530241291 | 1.320969691 | 0.01459732824
| 3676.7 | 0.0007307832112 | 1.321538032 | 0.01416130828
| 3676.65 | 0.0006919689493 | 1.32082767 | 0.01342080977
| 3676.6 | 0.0007199454104 | 1.319279209 | 0.01397953851
| 3676.55 | 0.0008199610767 | 1.318641632 | 0.01592145939
| 3676.5 | 0.0009119687581 | 1.319559695 | 0.01768771429
| 3676.45 | 0.0009434158005 | 1.320928306 | 0.01827501824
| 3676.4 | 0.000946822574 | 1.321722019 | 0.01832892503
| 3676.35 | 0.0009644418046 | 1.322327778 | 0.01865978066
| 3676.3 | 0.0009804731212 | 1.323365042 | 0.01895287866
| 3676.25 | 0.0009632082679 | 1.324568393 | 0.01860154962
| 3676.2 | 0.0009185112991 | 1.325286929 | 0.0177302403
| 3676.15 | 0.0008737766205 | 1.325459567 | 0.01686698943
| 3676.1 | 0.0008359411711 | 1.325307309 | 0.0161412227
| 3676.05 | 0.000806541184 | 1.324790068 | 0.01558254668
| 3676 | 0.0008049854058 | 1.323895192 | 0.01556473889
| 3675.95 | 0.0008492567597 | 1.323224328 | 0.01642726522
| 3675.9 | 0.0009154253618 | 1.32350325 | 0.01769892005
| 3675.85 | 0.0009555849269 | 1.324732947 | 0.0184541739
| 3675.8 | 0.0009415457003 | 1.326094383 | 0.01816315019
| 3675.75 | 0.000895265492 | 1.326747557 | 0.01726344116
| 3675.7 | 0.0008630226345 | 1.326592553 | 0.01664592393
| 3675.65 | 0.0008809189333 | 1.326404893 | 0.01699302356
| 3675.6 | 0.0009260126367 | 1.327422394 | 0.01784512651
| 3675.55 | 0.0009133503794 | 1.329879353 | 0.01756496671
| 3675.5 | 0.000772909725 | 1.332166867 | 0.01484103503
| 3675.45 | 0.0005494076773 | 1.331930438 | 0.01056432924
| 3675.4 | 0.0003865114402 | 1.328741609 | 0.007469880849
| 3675.35 | 0.000378753991 | 1.32475324 | 0.007350194071
| 3675.3 | 0.0004776795382 | 1.322501366 | 0.009273765276
| 3675.25 | 0.000558235684 | 1.322252651 | 0.01082970346
| 3675.2 | 0.0005685887285 | 1.32229662 | 0.01102911093
| 3675.15 | 0.0005546398475 | 1.321421386 | 0.01076861627
| 3675.1 | 0.000573223921 | 1.319848268 | 0.01114289383
| 3675.05 | 0.0006371228971 | 1.318286404 | 0.01239457511
| 3675 | 0.0007398421859 | 1.317102084 | 0.01439671873
| 3674.95 | 0.0008814269697 | 1.316647541 | 0.01714590249
| 3674.9 | 0.001046919727 | 1.317608491 | 0.0203375731
| 3674.85 | 0.001177988949 | 1.320359853 | 0.02282561723
| 3674.8 | 0.001210422252 | 1.324025889 | 0.02338275958
| 3674.75 | 0.00114052743 | 1.327038454 | 0.02198063733
| 3674.7 | 0.001024806404 | 1.328495528 | 0.01973095723
| 3674.65 | 0.0009235413767 | 1.328622975 | 0.01778394872
| 3674.6 | 0.0008607087636 | 1.328212701 | 0.01658323896
| 3674.55 | 0.0008189729435 | 1.327845729 | 0.01578666341
| 3674.5 | 0.0007754275556 | 1.327292065 | 0.01495731106
| 3674.45 | 0.0007502757963 | 1.326051938 | 0.01448968123
| 3674.4 | 0.0007937368918 | 1.324528448 | 0.01534630581
| 3674.35 | 0.0009122095092 | 1.324224435 | 0.0176335847
| 3674.3 | 0.001025643663 | 1.326205446 | 0.01978729622
| 3674.25 | 0.001031600873 | 1.32960956 | 0.01984519623
| 3674.2 | 0.0009099892318 | 1.332244343 | 0.01747110505
| 3674.15 | 0.0007396875899 | 1.332730064 | 0.01420288907
| 3674.1 | 0.0006104898623 | 1.331445739 | 0.01174346445
| 3674.05 | 0.0005535148099 | 1.329606639 | 0.01067022077
| 3674 | 0.0005518300444 | 1.32804581 | 0.01065346585
| 3673.95 | 0.0005837455407 | 1.327124492 | 0.0112762255
| 3673.9 | 0.0006241211652 | 1.327086475 | 0.01205303737
| 3673.85 | 0.0006369673663 | 1.327855868 | 0.01229169285
| 3673.8 | 0.000593957024 | 1.32872616 | 0.01145626673
| 3673.75 | 0.0005121352165 | 1.328724625 | 0.009885274887
| 3673.7 | 0.0004450227122 | 1.327660382 | 0.00860564555
| 3673.65 | 0.0004262109299 | 1.326272297 | 0.008255372006
| 3673.6 | 0.0004394501436 | 1.325422604 | 0.008517050616
| 3673.55 | 0.000439620578 | 1.325152435 | 0.008522633547
| 3673.5 | 0.0004115197796 | 1.324721489 | 0.007985053449
| 3673.45 | 0.0003836108382 | 1.32365376 | 0.007455412747
| 3673.4 | 0.0003883941089 | 1.322287594 | 0.007557598418
| 3673.35 | 0.00041840179 | 1.321295571 | 0.008144228022
| 3673.3 | 0.0004416420113 | 1.320638879 | 0.008598289458
| 3673.25 | 0.0004592766066 | 1.319736236 | 0.008946443179
| 3673.2 | 0.0005068629967 | 1.318618094 | 0.009876407343
| 3673.15 | 0.0005885483711 | 1.318171872 | 0.01146173295
| 3673.1 | 0.0006526624768 | 1.318737953 | 0.01269699
| 3673.05 | 0.0006622867675 | 1.319375138 | 0.01287638047
| 3673 | 0.0006550191886 | 1.319034321 | 0.01273970082
| 3672.95 | 0.0006976495514 | 1.318182555 | 0.01357458877
| 3672.9 | 0.000784636939 | 1.318220313 | 0.0152586969
| 3672.85 | 0.0008444194702 | 1.319427043 | 0.0164000726
| 3672.8 | 0.0008431179429 | 1.320523804 | 0.0163600579
| 3672.75 | 0.0008373227922 | 1.320631587 | 0.01624676986
| 3672.7 | 0.0008831513093 | 1.32067217 | 0.01713235614
| 3672.65 | 0.0009468123339 | 1.321983556 | 0.0183432802
| 3672.6 | 0.0009444821604 | 1.324328181 | 0.01826259456
| 3672.55 | 0.0008528269848 | 1.326059074 | 0.01647138883
| 3672.5 | 0.0007347073388 | 1.326089432 | 0.01419712
| 3672.45 | 0.0006649401055 | 1.324880231 | 0.01286801554
| 3672.4 | 0.0006604855864 | 1.323708832 | 0.01279554331
| 3672.35 | 0.0006809546629 | 1.323359557 | 0.01319447706
| 3672.3 | 0.0006812550111 | 1.323582382 | 0.01319788214
| 3672.25 | 0.000654456673 | 1.323721645 | 0.01267965054
| 3672.2 | 0.0006177998132 | 1.323497704 | 0.01197528722
| 3672.15 | 0.0005821795217 | 1.323034052 | 0.01129310305
| 3672.1 | 0.0005375910537 | 1.322338433 | 0.01043953494
| 3672.05 | 0.0004863240769 | 1.320883202 | 0.009462609548
| 3672 | 0.0004712934594 | 1.318343609 | 0.009193343216
| 3671.95 | 0.0005465266308 | 1.315428993 | 0.01067706104
| 3671.9 | 0.0007099723427 | 1.313720575 | 0.01386892198
| 3671.85 | 0.0008891751079 | 1.314020326 | 0.01734787523
| 3671.8 | 0.001019528599 | 1.31568462 | 0.01985476798
| 3671.75 | 0.001094282142 | 1.317635785 | 0.02127255826
| 3671.7 | 0.00114242872 | 1.319555171 | 0.02217160485
| 3671.65 | 0.001165440309 | 1.32171369 | 0.0225775737
| 3671.6 | 0.001142654565 | 1.323844329 | 0.02209870747
| 3671.55 | 0.001083998943 | 1.325256667 | 0.02094256088
| 3671.5 | 0.001032413912 | 1.325816451 | 0.01993917785
| 3671.45 | 0.001014112963 | 1.326246716 | 0.01957977208
| 3671.4 | 0.001005271447 | 1.327261857 | 0.01939315669
| 3671.35 | 0.0009642913961 | 1.328731687 | 0.01858151711
| 3671.3 | 0.0008754632414 | 1.32993776 | 0.01685663565
| 3671.25 | 0.0007599354741 | 1.330245643 | 0.01463430476
| 3671.2 | 0.0006519383734 | 1.329608623 | 0.01256851552
| 3671.15 | 0.0005731456928 | 1.328311722 | 0.01106874726
| 3671.1 | 0.0005338257165 | 1.326762245 | 0.01032791579
| 3671.05 | 0.0005320776268 | 1.325361272 | 0.01030769072
| 3671 | 0.0005577774704 | 1.324512156 | 0.01081125412
| 3670.95 | 0.0005813264303 | 1.324495056 | 0.0112655512
| 3670.9 | 0.0005615083486 | 1.324988378 | 0.01087878227
| 3670.85 | 0.0004829922704 | 1.324880134 | 0.00936681703
| 3670.8 | 0.0003981511098 | 1.323101756 | 0.007745229463
| 3670.75 | 0.0003989683475 | 1.31999872 | 0.007783846084
| 3670.7 | 0.0005271784017 | 1.317584578 | 0.01028575527
| 3670.65 | 0.0007079765218 | 1.317855745 | 0.01378689476
| 3670.6 | 0.0008062012474 | 1.320662791 | 0.0156538297
| 3670.55 | 0.0007486459817 | 1.32371693 | 0.01450286335
| 3670.5 | 0.0005857115597 | 1.324670926 | 0.0113496739
| 3670.45 | 0.0004334319394 | 1.32293191 | 0.008428135638
| 3670.4 | 0.000381000339 | 1.319648734 | 0.007439471432
| 3670.35 | 0.0004430310812 | 1.316588628 | 0.008663650497
| 3670.3 | 0.0005725030773 | 1.315053593 | 0.01118968231
| 3670.25 | 0.0006935321742 | 1.315274875 | 0.01353785697
| 3670.2 | 0.0007531507854 | 1.316353838 | 0.0146826352
| 3670.15 | 0.0007517756912 | 1.31706823 | 0.01464738703
| 3670.1 | 0.0007365653274 | 1.316751871 | 0.014356392
| 3670.05 | 0.0007557943481 | 1.315764347 | 0.01474177832
| 3670 | 0.000821449792 | 1.314870926 | 0.01602853974
| 3669.95 | 0.0009192875608 | 1.314630126 | 0.01793335604
| 3669.9 | 0.001027197109 | 1.315299427 | 0.02002016465
| 3669.85 | 0.001121278855 | 1.316963981 | 0.02181901082
| 3669.8 | 0.001169526016 | 1.319536938 | 0.02270819516
| 3669.75 | 0.001134154855 | 1.322319472 | 0.02197324396
| 3669.7 | 0.001020574009 | 1.323958578 | 0.01975131523
| 3669.65 | 0.0008966042682 | 1.323697495 | 0.0173625825
| 3669.6 | 0.0008358741159 | 1.322148894 | 0.01621178961
| 3669.55 | 0.0008554616963 | 1.320722554 | 0.01661048716
| 3669.5 | 0.0009125797057 | 1.320352819 | 0.01772128453
| 3669.45 | 0.0009553045988 | 1.320949235 | 0.01853926607
| 3669.4 | 0.0009607519 | 1.321925351 | 0.01862976821
| 3669.35 | 0.0009250962197 | 1.322728985 | 0.01792863602
| 3669.3 | 0.0008611120263 | 1.322732811 | 0.01669265441
| 3669.25 | 0.0008114115354 | 1.321594489 | 0.01574793308
| 3669.2 | 0.0008280589226 | 1.319837212 | 0.01609383151
| 3669.15 | 0.0009218673243 | 1.318813323 | 0.01792562319
| 3669.1 | 0.001035833263 | 1.319516951 | 0.02012290064
| 3669.05 | 0.001097459814 | 1.321588393 | 0.02128081489
| 3669 | 0.001080938147 | 1.323913463 | 0.02092130038
| 3668.95 | 0.0009989370616 | 1.325693469 | 0.01930950468
| 3668.9 | 0.0008661900626 | 1.326400848 | 0.01674028971
| 3668.85 | 0.0007120980899 | 1.325288454 | 0.01378510109
| 3668.8 | 0.0006172782726 | 1.321996461 | 0.0119920457
| 3668.75 | 0.0006743152642 | 1.317892991 | 0.01314086592
| 3668.7 | 0.0008786912056 | 1.315749153 | 0.01713440017
| 3668.65 | 0.001097536648 | 1.317173671 | 0.02136155947
| 3668.6 | 0.001187423707 | 1.32088644 | 0.02303703208
| 3668.55 | 0.001117781273 | 1.324075833 | 0.02163243403
| 3668.5 | 0.0009760213993 | 1.32485015 | 0.01888335277
| 3668.45 | 0.0008783158867 | 1.323338721 | 0.01702022412
| 3668.4 | 0.0008926531279 | 1.321081377 | 0.01733022597
| 3668.35 | 0.001008286143 | 1.320052165 | 0.01958462572
| 3668.3 | 0.001136525531 | 1.321403907 | 0.02204426558
| 3668.25 | 0.001168995167 | 1.324380846 | 0.02261752617
| 3668.2 | 0.001075484787 | 1.326736259 | 0.02077163036
| 3668.15 | 0.0009375195973 | 1.326882502 | 0.01811101159
| 3668.1 | 0.0008596428649 | 1.325343362 | 0.0166327604
| 3668.05 | 0.0008668149842 | 1.32379806 | 0.01679336448
| 3668 | 0.0009111766682 | 1.323180681 | 0.01765944484
| 3667.95 | 0.0009494102582 | 1.323245726 | 0.01839740378
| 3667.9 | 0.0009791236348 | 1.323623553 | 0.0189657667
| 3667.85 | 0.0009938254976 | 1.324396087 | 0.01923758635
| 3667.8 | 0.0009731771401 | 1.325168645 | 0.01882699777
| 3667.75 | 0.0009351610228 | 1.325308677 | 0.0180916275
| 3667.7 | 0.0009166165233 | 1.324938128 | 0.01773968005
| 3667.65 | 0.0009247842267 | 1.324666677 | 0.01790163664
| 3667.6 | 0.0009388574377 | 1.324746779 | 0.01817228744
| 3667.55 | 0.0009494456485 | 1.324949559 | 0.01837375804
| 3667.5 | 0.0009691631398 | 1.325331695 | 0.0187485005
| 3667.45 | 0.0009835609258 | 1.326412155 | 0.01900924584
| 3667.4 | 0.0009440653935 | 1.32790733 | 0.01822495136
| 3667.35 | 0.0008469251937 | 1.328633092 | 0.01634448898
| 3667.3 | 0.0007456042785 | 1.328074575 | 0.01440208923
| 3667.25 | 0.0006782948057 | 1.326769279 | 0.01312184748
| 3667.2 | 0.0006414209476 | 1.325192713 | 0.01242901064
| 3667.15 | 0.000635753853 | 1.32329345 | 0.01234056856
| 3667.1 | 0.0006881072169 | 1.321366176 | 0.01337441845
| 3667.05 | 0.0007950523887 | 1.320515417 | 0.01545492082
| 3667 | 0.0008867136182 | 1.32125406 | 0.01721932729
| 3666.95 | 0.0009052827976 | 1.322430333 | 0.01756162762
| 3666.9 | 0.0008842684307 | 1.322602219 | 0.01715302913
| 3666.85 | 0.0009012874237 | 1.321945358 | 0.01749196047
| 3666.8 | 0.0009698625631 | 1.321815429 | 0.01882084869
| 3666.75 | 0.00103619043 | 1.32279366 | 0.02008820617
| 3666.7 | 0.00106029026 | 1.324256511 | 0.02052955084
| 3666.65 | 0.001052584502 | 1.325533102 | 0.02035931855
| 3666.6 | 0.001029952427 | 1.326640418 | 0.01990438686
| 3666.55 | 0.0009873909899 | 1.32754679 | 0.01906945706
| 3666.5 | 0.0009328648425 | 1.327930337 | 0.0180133086
| 3666.45 | 0.0008931546494 | 1.327817663 | 0.01725039889
| 3666.4 | 0.0008790604749 | 1.32779714 | 0.01697945937
| 3666.35 | 0.0008620028405 | 1.328245552 | 0.01664470478
| 3666.3 | 0.0008154283258 | 1.328724321 | 0.01574160639
| 3666.25 | 0.0007516909409 | 1.328621467 | 0.01451639967
| 3666.2 | 0.0007051890698 | 1.327953487 | 0.01362963876
| 3666.15 | 0.0006865113991 | 1.32733296 | 0.01327747423
| 3666.1 | 0.0006693429297 | 1.327157305 | 0.01294892432
| 3666.05 | 0.0006190650181 | 1.327056581 | 0.01198147152
| 3666 | 0.0005369135165 | 1.326040414 | 0.01040851826
| 3665.95 | 0.000481693541 | 1.323428361 | 0.0093666772
| 3665.9 | 0.0005370890708 | 1.31991404 | 0.01046986053
| 3665.85 | 0.0007295040431 | 1.317659038 | 0.01422484624
| 3665.8 | 0.000973045358 | 1.318675013 | 0.01893669957
| 3665.75 | 0.001120047181 | 1.322786801 | 0.02171571161
| 3665.7 | 0.001082079017 | 1.327548804 | 0.02089866193
| 3665.65 | 0.0009001651801 | 1.330173098 | 0.01735403584
| 3665.6 | 0.0007100449857 | 1.329777154 | 0.0137031558
| 3665.55 | 0.0006112460994 | 1.327795103 | 0.01182451577
| 3665.5 | 0.0006022443979 | 1.326121405 | 0.01166894647
| 3665.45 | 0.0006136121244 | 1.32561501 | 0.01189372184
| 3665.4 | 0.0005828193374 | 1.325574286 | 0.01130024667
| 3665.35 | 0.0005159182487 | 1.324745414 | 0.01001740148
| 3665.3 | 0.0004740790452 | 1.322696865 | 0.009227411073
| 3665.25 | 0.0005065514719 | 1.320292366 | 0.009876715685
| 3665.2 | 0.0006023147129 | 1.318743385 | 0.01174753548
| 3665.15 | 0.000707721805 | 1.318580718 | 0.01379392283
| 3665.1 | 0.0007702452112 | 1.319312835 | 0.0149977518
| 3665.05 | 0.000778201038 | 1.319877345 | 0.01514499642
| 3665 | 0.0007668505404 | 1.319461019 | 0.01493046688
| 3664.95 | 0.0007934873011 | 1.318043832 | 0.01546548706
| 3664.9 | 0.000908281652 | 1.316541856 | 0.0177158458
| 3664.85 | 0.001108336731 | 1.316708665 | 0.02160151812
| 3664.8 | 0.001304544971 | 1.319760994 | 0.0253534519
| 3664.75 | 0.001379373952 | 1.325006688 | 0.02669169313
| 3664.7 | 0.001276883759 | 1.330174197 | 0.02460686075
| 3664.65 | 0.001043887811 | 1.333002451 | 0.02007537462
| 3664.6 | 0.0007949261906 | 1.332649586 | 0.01530114121
| 3664.55 | 0.0006363238224 | 1.330019776 | 0.01228609513
| 3664.5 | 0.000607084947 | 1.326987377 | 0.01175629061
| 3664.45 | 0.0006664218398 | 1.325249673 | 0.01292021057
| 3664.4 | 0.0007282500137 | 1.325218089 | 0.01411434645
| 3664.35 | 0.0007336461003 | 1.325900099 | 0.01421026792
| 3664.3 | 0.0006955596601 | 1.326005197 | 0.01347429198
| 3664.25 | 0.0006737634556 | 1.325311397 | 0.01306192697
| 3664.2 | 0.000697296111 | 1.324767302 | 0.01352283144
| 3664.15 | 0.0007315902058 | 1.325256705 | 0.01417931314
| 3664.1 | 0.0007150648144 | 1.32657399 | 0.01384447207
| 3664.05 | 0.0006206999549 | 1.327535463 | 0.01201427564
| 3664 | 0.0004801382298 | 1.326965001 | 0.009310776602
| 3663.95 | 0.0003616944897 | 1.324485286 | 0.007045153901
| 3663.9 | 0.0003293678155 | 1.320713642 | 0.006445055477
| 3663.85 | 0.0004128231678 | 1.316900769 | 0.008089589701
| 3663.8 | 0.0005971314371 | 1.314483094 | 0.01169403576
| 3663.75 | 0.0008187978548 | 1.314517995 | 0.01600863588
| 3663.7 | 0.0009855749063 | 1.316932578 | 0.01921812007
| 3663.65 | 0.00102934195 | 1.320283561 | 0.02001403501
| 3663.6 | 0.0009580855235 | 1.322549323 | 0.01859770526
| 3663.55 | 0.0008602039909 | 1.322596063 | 0.01670297825
| 3663.5 | 0.0008336370791 | 1.321165653 | 0.01620868105
| 3663.45 | 0.000899213834 | 1.320082334 | 0.01749512773
| 3663.4 | 0.0009960290021 | 1.320493377 | 0.01936611491
| 3663.35 | 0.00105542131 | 1.321996878 | 0.02049239616
| 3663.3 | 0.001066004855 | 1.323602268 | 0.02067016628
| 3663.25 | 0.001049697402 | 1.324853433 | 0.02033384106
| 3663.2 | 0.001027817835 | 1.325746514 | 0.01989644166
| 3663.15 | 0.00101127988 | 1.326531167 | 0.01956444612
| 3663.1 | 0.0009970227232 | 1.327499345 | 0.01927380748
| 3663.05 | 0.0009667379805 | 1.328853878 | 0.01866851843
| 3663 | 0.0008892165475 | 1.3303191 | 0.01715362491
| 3662.95 | 0.0007572686319 | 1.330984355 | 0.01460631586
| 3662.9 | 0.000611240974 | 1.330132309 | 0.01180771531
| 3662.85 | 0.0005055167726 | 1.327852733 | 0.009794904407
| 3662.8 | 0.0004786103951 | 1.32480626 | 0.009303121141
| 3662.75 | 0.0005468693576 | 1.321979604 | 0.01064879415
| 3662.7 | 0.0006945612823 | 1.320623381 | 0.01352395791
| 3662.65 | 0.0008482863216 | 1.321693663 | 0.01648892572
| 3662.6 | 0.0009031994247 | 1.324493986 | 0.01751149604
| 3662.55 | 0.0008303253 | 1.326706472 | 0.0160726157
| 3662.5 | 0.0007198047806 | 1.326822218 | 0.01393888632
| 3662.45 | 0.0006697159277 | 1.325660923 | 0.01298610211
| 3662.4 | 0.0006794901548 | 1.324933845 | 0.01318343497
| 3662.35 | 0.0006785318272 | 1.32495373 | 0.01316486857
| 3662.3 | 0.0006498927234 | 1.324596835 | 0.01261573598
| 3662.25 | 0.0006484268249 | 1.323586731 | 0.01259878126
| 3662.2 | 0.0006950907392 | 1.323027676 | 0.01350798441
| 3662.15 | 0.0007328228112 | 1.323563548 | 0.01423166943
| 3662.1 | 0.0007139653881 | 1.324222073 | 0.01385919872
| 3662.05 | 0.0006713611091 | 1.323886425 | 0.01303959978
| 3662 | 0.0006667710824 | 1.322745608 | 0.01296393943
| 3661.95 | 0.0007157167437 | 1.321813876 | 0.01392257447
| 3661.9 | 0.0007912456039 | 1.321694322 | 0.01538725063
| 3661.85 | 0.0008655991426 | 1.322481433 | 0.01681674164
| 3661.8 | 0.0009140078888 | 1.324129521 | 0.01772971454
| 3661.75 | 0.0009043123595 | 1.326304603 | 0.01751013798
| 3661.7 | 0.0008201631697 | 1.328068885 | 0.01586148656
| 3661.65 | 0.0006902799959 | 1.328436442 | 0.0133532326
| 3661.6 | 0.0005768695831 | 1.327068154 | 0.01118176624
| 3661.55 | 0.0005432851627 | 1.324611139 | 0.01055776289
| 3661.5 | 0.000613606999 | 1.322528609 | 0.01193897919
| 3661.45 | 0.000742069913 | 1.322349906 | 0.01442831002
| 3661.4 | 0.0008268170039 | 1.324291962 | 0.01604308218
| 3661.35 | 0.0007980982793 | 1.326723654 | 0.01545555445
| 3661.3 | 0.000694697721 | 1.32771108 | 0.01344830568
| 3661.25 | 0.0006151003779 | 1.327229481 | 0.01191866178
| 3661.2 | 0.0005828319102 | 1.326810419 | 0.01130064878
| 3661.15 | 0.0005292948349 | 1.326976147 | 0.01026617834
| 3661.1 | 0.0004175649944 | 1.326235193 | 0.008116652488
| 3661.05 | 0.0003359075645 | 1.323285737 | 0.006560129605
| 3661 | 0.000399117357 | 1.319539709 | 0.007810409595
| 3660.95 | 0.0005898750402 | 1.317851662 | 0.01152837324
| 3660.9 | 0.0007743551377 | 1.319358454 | 0.01509397697
| 3660.85 | 0.0008386163993 | 1.322653797 | 0.01629633749
| 3660.8 | 0.0007684365827 | 1.325504502 | 0.01490101401
| 3660.75 | 0.0006238995136 | 1.326476346 | 0.01209821684
| 3660.7 | 0.0004866914811 | 1.325277162 | 0.009460416677
| 3660.65 | 0.0004288167704 | 1.322563833 | 0.008363901269
| 3660.6 | 0.0004872875276 | 1.319849618 | 0.009519291797
| 3660.55 | 0.0006263754346 | 1.318858815 | 0.01222825706
| 3660.5 | 0.0007520080526 | 1.320181903 | 0.01465156631
| 3660.45 | 0.0007780520264 | 1.322802297 | 0.01512330851
| 3660.4 | 0.0006853509677 | 1.324749281 | 0.01330600514
| 3660.35 | 0.0005418537199 | 1.324415157 | 0.01053538195
| 3660.3 | 0.000463333911 | 1.321840034 | 0.009038944267
| 3660.25 | 0.0005197240984 | 1.31893384 | 0.01015773081
| 3660.2 | 0.0006696954353 | 1.317908392 | 0.01308124223
| 3660.15 | 0.0007986421716 | 1.319267326 | 0.01556976255
| 3660.1 | 0.0008359868059 | 1.321472883 | 0.01626494361
| 3660.05 | 0.0008122203891 | 1.323123195 | 0.01578231906
| 3660 | 0.000770602839 | 1.324272646 | 0.01496200224
| 3659.95 | 0.0007060631196 | 1.32518988 | 0.01370282643
| 3659.9 | 0.0006074085816 | 1.325359565 | 0.01179439352
| 3659.85 | 0.0005158795989 | 1.324059487 | 0.01003780566
| 3659.8 | 0.0005037123324 | 1.321892824 | 0.009821969761
| 3659.75 | 0.0005743023954 | 1.320548581 | 0.01120303628
| 3659.7 | 0.0006562238543 | 1.320847508 | 0.012788835
| 3659.65 | 0.0006852406094 | 1.322119546 | 0.01333708301
| 3659.6 | 0.0006565316564 | 1.323290256 | 0.01276797212
| 3659.55 | 0.0005931691282 | 1.323875617 | 0.01153561983
| 3659.5 | 0.0005148532787 | 1.323692994 | 0.010022251
| 3659.45 | 0.0004439940688 | 1.322668285 | 0.00865964944
| 3659.4 | 0.000406501348 | 1.32103767 | 0.00794599428
| 3659.35 | 0.0004079639922 | 1.319373457 | 0.007986785477
| 3659.3 | 0.0004304330785 | 1.317921759 | 0.008434161389
| 3659.25 | 0.0004676426773 | 1.316507986 | 0.009168882133
| 3659.2 | 0.0005339467885 | 1.315158238 | 0.01047119275
| 3659.15 | 0.0006336374224 | 1.314370835 | 0.01242129465
| 3659.1 | 0.0007417490688 | 1.314552978 | 0.01452654098
| 3659.05 | 0.000825792553 | 1.315515534 | 0.01615204421
| 3659 | 0.0008786628002 | 1.316740805 | 0.01716479945
| 3658.95 | 0.0009099212497 | 1.31804742 | 0.01775425189
| 3658.9 | 0.0009189927929 | 1.319463112 | 0.0179098796
| 3658.85 | 0.0008942992448 | 1.32086612 | 0.01741012102
| 3658.8 | 0.0008291439133 | 1.321701281 | 0.0161348571
| 3658.75 | 0.0007559438254 | 1.321302978 | 0.0147208529
| 3658.7 | 0.0007356796396 | 1.31993599 | 0.01434477011
| 3658.65 | 0.0007922723908 | 1.318907159 | 0.01545702962
| 3658.6 | 0.00087729655 | 1.319433385 | 0.01710184283
| 3658.55 | 0.0009017717115 | 1.321237342 | 0.01755108601
| 3658.5 | 0.0008382848444 | 1.322543222 | 0.01630181117
| 3658.45 | 0.0007545584831 | 1.322140487 | 0.01468467313
| 3658.4 | 0.0007376717386 | 1.320581655 | 0.01437670878
| 3658.35 | 0.0008039465193 | 1.31956582 | 0.01567645707
| 3658.3 | 0.0008936608189 | 1.320046859 | 0.01741222803
| 3658.25 | 0.0009467075601 | 1.321746483 | 0.01841648739
| 3658.2 | 0.000935426911 | 1.32386676 | 0.01816567692
| 3658.15 | 0.0008585234194 | 1.325629622 | 0.01665189843
| 3658.1 | 0.000733675899 | 1.326272977 | 0.01423025781
| 3658.05 | 0.0006097881139 | 1.325362324 | 0.01184626831
| 3658 | 0.0005410476574 | 1.323358699 | 0.01053653399
| 3657.95 | 0.0005417992375 | 1.321317065 | 0.01057055787
| 3657.9 | 0.0005836030454 | 1.31994329 | 0.01139514701
| 3657.85 | 0.0006324234434 | 1.319273823 | 0.01235027006
| 3657.8 | 0.0006705773978 | 1.318949189 | 0.01309523909
| 3657.75 | 0.0007036626356 | 1.318604322 | 0.01374233745
| 3657.7 | 0.0007502576318 | 1.318221866 | 0.01465294361
| 3657.65 | 0.0008210809921 | 1.31824283 | 0.01603001339
| 3657.6 | 0.000894660128 | 1.319248142 | 0.01744652967
| 3657.55 | 0.0009181331865 | 1.321138454 | 0.01787479632
| 3657.5 | 0.0008643837625 | 1.32268412 | 0.0168101284
| 3657.45 | 0.0007828162071 | 1.322799412 | 0.01522795443
| 3657.4 | 0.0007428270746 | 1.321854571 | 0.0144649394
| 3657.35 | 0.0007575550135 | 1.321022262 | 0.01476121638
| 3657.3 | 0.0007881484907 | 1.32085148 | 0.01535731674
| 3657.25 | 0.0008081709986 | 1.320972168 | 0.01574453173
| 3657.2 | 0.0008271918612 | 1.321063456 | 0.01611265639
| 3657.15 | 0.0008573248072 | 1.321317826 | 0.01669410209
| 3657.1 | 0.0008895131738 | 1.322043512 | 0.01730839044
| 3657.05 | 0.0009046467043 | 1.323257065 | 0.01758420352
| 3657 | 0.0008848900885 | 1.324771335 | 0.01717959711
| 3656.95 | 0.0008161491735 | 1.326063637 | 0.01583182209
| 3656.9 | 0.0007150350121 | 1.326420662 | 0.01387275843
| 3656.85 | 0.0006263675184 | 1.32570301 | 0.01216707992
| 3656.8 | 0.0005778251201 | 1.324606824 | 0.01123972516
| 3656.75 | 0.0005439938991 | 1.32369303 | 0.01059395903
| 3656.7 | 0.0005035935888 | 1.322392428 | 0.009823425337
| 3656.65 | 0.0005031744962 | 1.32019124 | 0.009834930616
| 3656.6 | 0.0006021973662 | 1.318241708 | 0.01177762908
| 3656.55 | 0.0007565114665 | 1.3186129 | 0.01477427406
| 3656.5 | 0.0008287033977 | 1.321348303 | 0.01614117368
| 3656.45 | 0.0007515549678 | 1.323931239 | 0.01461188423
| 3656.4 | 0.0006029559284 | 1.324185731 | 0.01173171855
| 3656.35 | 0.0005027451566 | 1.322320211 | 0.009808548733
| 3656.3 | 0.0004963823581 | 1.319996278 | 0.009705673697
| 3656.25 | 0.0005499655395 | 1.318438784 | 0.01076112117
| 3656.2 | 0.0006184740908 | 1.317806754 | 0.01209997846
| 3656.15 | 0.000676876867 | 1.31790644 | 0.01323529437
| 3656.1 | 0.0007050414553 | 1.318397075 | 0.01377770368
| 3656.05 | 0.0007002898509 | 1.318608219 | 0.0136830226
| 3656 | 0.0006958660653 | 1.318113289 | 0.01360289929
| 3655.95 | 0.0007264697942 | 1.317294134 | 0.01420824981
| 3655.9 | 0.0007954817246 | 1.316844782 | 0.01555773914
| 3655.85 | 0.0008822660914 | 1.317214402 | 0.01724289117
| 3655.8 | 0.0009631286353 | 1.318555869 | 0.01879699431
| 3655.75 | 0.001004231165 | 1.320915051 | 0.01955883092
| 3655.7 | 0.0009613740235 | 1.323669639 | 0.01868384423
| 3655.65 | 0.0008252928985 | 1.325447445 | 0.01602272956
| 3655.6 | 0.0006550238451 | 1.325036941 | 0.01273299798
| 3655.55 | 0.0005436977386 | 1.322652446 | 0.01060157965
| 3655.5 | 0.0005390793071 | 1.319724854 | 0.01053964863
| 3655.45 | 0.0006216829658 | 1.317785253 | 0.01216509464
| 3655.4 | 0.00072363857 | 1.317556161 | 0.01415211863
| 3655.35 | 0.0007737996075 | 1.31853401 | 0.01511634459
| 3655.3 | 0.0007456578296 | 1.319239527 | 0.01456044832
| 3655.25 | 0.0006946669908 | 1.318308769 | 0.01358007394
| 3655.2 | 0.0007204143313 | 1.316060868 | 0.01410783629
| 3655.15 | 0.0008616279831 | 1.314514025 | 0.01688174531
| 3655.1 | 0.00104477722 | 1.315426817 | 0.02044135605
| 3655.05 | 0.0011551464 | 1.318389597 | 0.02254052572
| 3655 | 0.001160681711 | 1.32150467 | 0.02259116128
| 3654.95 | 0.001110231506 | 1.323805653 | 0.02157085521
| 3654.9 | 0.001036708706 | 1.325486194 | 0.02011775841
| 3654.85 | 0.0009360155113 | 1.326622742 | 0.01815132928
| 3654.8 | 0.0008143084104 | 1.326698026 | 0.01579680617
| 3654.75 | 0.0007188068721 | 1.325488017 | 0.01396517281
| 3654.7 | 0.000691358464 | 1.323811379 | 0.01345387553
| 3654.65 | 0.0007163924183 | 1.32277519 | 0.01395164491
| 3654.6 | 0.0007450506073 | 1.322607171 | 0.01450969984
| 3654.55 | 0.0007503395919 | 1.32279687 | 0.01461010532
| 3654.5 | 0.0007371441443 | 1.322794013 | 0.01435443018
| 3654.45 | 0.0007286719065 | 1.322450388 | 0.01419451335
| 3654.4 | 0.0007407939975 | 1.322064411 | 0.01443463972
| 3654.35 | 0.0007701911982 | 1.322054632 | 0.01500542589
| 3654.3 | 0.0007962211947 | 1.322672909 | 0.01550262437
| 3654.25 | 0.000790155029 | 1.323770886 | 0.01537073959
| 3654.2 | 0.0007367283088 | 1.324728809 | 0.01432357829
| 3654.15 | 0.0006516668962 | 1.324932638 | 0.01267417053
| 3654.1 | 0.0005622878656 | 1.324183376 | 0.0109512216
| 3654.05 | 0.0004954342743 | 1.322483501 | 0.009671384205
| 3654 | 0.0004828758525 | 1.320187278 | 0.009447613167
| 3653.95 | 0.0005337260677 | 1.318157193 | 0.01045442849
| 3653.9 | 0.0006161262266 | 1.317063096 | 0.01206948215
| 3653.85 | 0.0006858771684 | 1.316695913 | 0.01343249451
| 3653.8 | 0.0007417593134 | 1.316194284 | 0.01452770018
| 3653.75 | 0.0008336929624 | 1.315462158 | 0.01633005971
| 3653.7 | 0.0009837108641 | 1.315750934 | 0.01925249756
| 3653.65 | 0.001124534293 | 1.318219856 | 0.02195605828
| 3653.6 | 0.001152429727 | 1.322032106 | 0.0224297556
| 3653.55 | 0.001052263195 | 1.324785271 | 0.02043830788
| 3653.5 | 0.0009288825072 | 1.325078096 | 0.01804355159
| 3653.45 | 0.0008951048388 | 1.324107899 | 0.01740381251
| 3653.4 | 0.000941853968 | 1.324227028 | 0.01830841762
| 3653.35 | 0.0009604464308 | 1.326078867 | 0.01863999211
| 3653.3 | 0.000882596241 | 1.328064864 | 0.01710428659
| 3653.25 | 0.0007522949037 | 1.328497937 | 0.01458085256
| 3653.2 | 0.000659448093 | 1.327496269 | 0.01279900199
| 3653.15 | 0.0006278962844 | 1.326491259 | 0.01220026652
| 3653.1 | 0.0006061722509 | 1.32615537 | 0.0117837508
| 3653.05 | 0.0005577658318 | 1.325796147 | 0.01085085197
| 3653 | 0.0005111745545 | 1.324655191 | 0.009959764009
| 3652.95 | 0.000516274014 | 1.323137899 | 0.01007259591
| 3652.9 | 0.0005725724608 | 1.32244676 | 0.01117138324
| 3652.85 | 0.00061607361 | 1.323199444 | 0.01200767128
| 3652.8 | 0.0005795042947 | 1.324502018 | 0.01128547577
| 3652.75 | 0.0004664603633 | 1.324636222 | 0.009094479884
| 3652.7 | 0.0003602630449 | 1.322636144 | 0.007051456306
| 3652.65 | 0.0003569596457 | 1.319386523 | 0.007009279969
| 3652.6 | 0.0004707905452 | 1.317021218 | 0.0092424481
| 3652.55 | 0.0006177523189 | 1.316893085 | 0.01210732909
| 3652.5 | 0.0007035005821 | 1.318361323 | 0.01376154845
| 3652.45 | 0.0007096612843 | 1.319800262 | 0.01386470717
| 3652.4 | 0.0006891521608 | 1.320344214 | 0.01345976669
| 3652.35 | 0.0006887190992 | 1.320539361 | 0.0134492777
| 3652.3 | 0.0006931000372 | 1.321147019 | 0.01352754907
| 3652.25 | 0.0006651454622 | 1.322009009 | 0.01297492852
| 3652.2 | 0.0005990033954 | 1.322397135 | 0.01168696498
| 3652.15 | 0.0005219955942 | 1.321876768 | 0.01019734585
| 3652.1 | 0.0004616635839 | 1.320526571 | 0.00903733262
| 3652.05 | 0.0004339762975 | 1.318517403 | 0.008515006718
| 3652 | 0.0004617031652 | 1.316045984 | 0.009074702449
| 3651.95 | 0.0005681207417 | 1.31384629 | 0.01117104204
| 3651.9 | 0.0007405220513 | 1.313050131 | 0.01454896766
| 3651.85 | 0.0009209862932 | 1.314440594 | 0.01805736252
| 3651.8 | 0.001028791068 | 1.317725048 | 0.02010990179
| 3651.75 | 0.0010156706 | 1.321455207 | 0.01979364695
| 3651.7 | 0.0008999952093 | 1.324058966 | 0.01750764466
| 3651.65 | 0.0007420857455 | 1.32474033 | 0.01443716899
| 3651.6 | 0.0006081671439 | 1.323572175 | 0.01185443439
| 3651.55 | 0.0005464926376 | 1.321301864 | 0.01068015112
| 3651.5 | 0.0005737524465 | 1.319054827 | 0.0112320087
| 3651.45 | 0.0006646015698 | 1.317974778 | 0.01301224885
| 3651.4 | 0.0007563061063 | 1.318529045 | 0.01479193551
| 3651.35 | 0.0007898705099 | 1.320079271 | 0.01542563011
| 3651.3 | 0.0007567438278 | 1.321454527 | 0.01476422115
| 3651.25 | 0.0006889244559 | 1.322047227 | 0.01343980804
| 3651.2 | 0.0006108651854 | 1.321866724 | 0.01192596852
| 3651.15 | 0.0005305609679 | 1.320810259 | 0.01037632482
| 3651.1 | 0.0004794197145 | 1.318553576 | 0.009401568088
| 3651.05 | 0.0005128909847 | 1.315609898 | 0.01007927276
| 3651 | 0.0006447234175 | 1.31343957 | 0.01267509379
| 3650.95 | 0.0008198623565 | 1.313201972 | 0.01610234781
| 3650.9 | 0.0009666485689 | 1.314697616 | 0.01895030461
| 3650.85 | 0.00106008258 | 1.317123809 | 0.02073524861
| 3650.8 | 0.001094412056 | 1.320102521 | 0.02135316942
| 3650.75 | 0.001046887601 | 1.32312638 | 0.02037769684
| 3650.7 | 0.0009210626572 | 1.324957822 | 0.01790751415
| 3650.65 | 0.0007900330258 | 1.324844659 | 0.0153692261
| 3650.6 | 0.0007297084649 | 1.323778686 | 0.01421317295
| 3650.55 | 0.0007199910487 | 1.32347458 | 0.01402854073
| 3650.5 | 0.0006740186346 | 1.323916426 | 0.01313161577
| 3650.45 | 0.0005749547869 | 1.323511906 | 0.01121439594
| 3650.4 | 0.0004969085554 | 1.321481874 | 0.009718359003
| 3650.35 | 0.0005057891844 | 1.31886619 | 0.00991419359
| 3650.3 | 0.0005833338932 | 1.317049092 | 0.01144202138
| 3650.25 | 0.0006818468699 | 1.316277665 | 0.01337169244
| 3650.2 | 0.000785347538 | 1.316358337 | 0.01539034385
| 3650.15 | 0.000878547786 | 1.317542572 | 0.01719238243
| 3650.1 | 0.0009097522103 | 1.319584276 | 0.01777097355
| 3650.05 | 0.0008624163477 | 1.32110981 | 0.0168282029
| 3650 | 0.0007927566747 | 1.321143014 | 0.01547352366
| 3649.95 | 0.0007727299836 | 1.320081391 | 0.01509793214
| 3649.9 | 0.0008230041693 | 1.319192338 | 0.01608841586
| 3649.85 | 0.0009149806596 | 1.319338446 | 0.01787761946
| 3649.8 | 0.001012898979 | 1.3209346 | 0.01975874711
| 3649.75 | 0.001061854887 | 1.324155747 | 0.02065628585
| 3649.7 | 0.000989076679 | 1.328194449 | 0.01917898512
| 3649.65 | 0.0007669911739 | 1.330936661 | 0.01484739441
| 3649.6 | 0.0004798951545 | 1.330309952 | 0.009312624512
| 3649.55 | 0.0002770591536 | 1.326429171 | 0.005420501342
| 3649.5 | 0.0002380427897 | 1.321449542 | 0.004690887148
| 3649.45 | 0.0003393874513 | 1.317517447 | 0.006685144025
| 3649.4 | 0.0005078017699 | 1.315739419 | 0.00998328797
| 3649.35 | 0.0006664982082 | 1.316119259 | 0.01307716776
| 3649.3 | 0.0007606251147 | 1.317905477 | 0.01489231226
| 3649.25 | 0.0007709083166 | 1.319897642 | 0.01506768593
| 3649.2 | 0.0007273531501 | 1.32111259 | 0.01420539034
| 3649.15 | 0.0006752545031 | 1.32150791 | 0.01318798241
| 3649.1 | 0.0006273561141 | 1.321554507 | 0.01225656117
| 3649.05 | 0.0005682776697 | 1.321306985 | 0.01111082496
| 3649 | 0.0005009188304 | 1.320241114 | 0.009810917737
| 3648.95 | 0.0004652342771 | 1.31810091 | 0.009134397782
| 3648.9 | 0.0005057845252 | 1.315438528 | 0.009947854566
| 3648.85 | 0.0006367084586 | 1.313460148 | 0.0125254836
| 3648.8 | 0.0008181338179 | 1.313410324 | 0.01607516945
| 3648.75 | 0.0009653787151 | 1.315573189 | 0.01892304737
| 3648.7 | 0.001006530595 | 1.318709677 | 0.01967676638
| 3648.65 | 0.0009518070169 | 1.320906263 | 0.01857667067
| 3648.6 | 0.0008897040949 | 1.321443598 | 0.01736079913
| 3648.55 | 0.0008869124598 | 1.321537971 | 0.01730537388
| 3648.5 | 0.0009086173937 | 1.322678103 | 0.01771079402
| 3648.45 | 0.0008753053865 | 1.324622142 | 0.01703573284
| 3648.4 | 0.000773204023 | 1.325942274 | 0.01503792237
| 3648.35 | 0.0006551272253 | 1.325975547 | 0.01274944695
| 3648.3 | 0.0005602156729 | 1.325166124 | 0.01091851871
| 3648.25 | 0.000487181825 | 1.323884896 | 0.009513998972
| 3648.2 | 0.0004467740643 | 1.322000376 | 0.008745326996
| 3648.15 | 0.0004765638163 | 1.320016815 | 0.009341134592
| 3648.1 | 0.0005674003609 | 1.319377636 | 0.01111546879
| 3648.05 | 0.0006277756781 | 1.320766238 | 0.01227663199
| 3648 | 0.0005685002528 | 1.322729783 | 0.01110427876
| 3647.95 | 0.000410065056 | 1.32285018 | 0.008026126088
| 3647.9 | 0.0002737669266 | 1.320211865 | 0.005394057678
| 3647.85 | 0.0002612126999 | 1.31623741 | 0.005170408551
| 3647.8 | 0.0003700442603 | 1.313108835 | 0.007315046961
| 3647.75 | 0.0005234298309 | 1.311869009 | 0.01032706528
| 3647.7 | 0.0006562015026 | 1.31212681 | 0.01292509177
| 3647.65 | 0.0007444256934 | 1.313103834 | 0.01464148202
| 3647.6 | 0.0007937136087 | 1.314107082 | 0.0155935624
| 3647.55 | 0.0008251438868 | 1.314907236 | 0.01619788896
| 3647.5 | 0.0008508251028 | 1.315535995 | 0.01669151851
| 3647.45 | 0.0008820490933 | 1.316113162 | 0.01729367742
| 3647.4 | 0.000919872427 | 1.317000838 | 0.01801958282
| 3647.35 | 0.0009409366198 | 1.318383666 | 0.01841006572
| 3647.3 | 0.0009282464139 | 1.319829072 | 0.01814113391
| 3647.25 | 0.000893159306 | 1.32106759 | 0.0174398751
| 3647.2 | 0.0008354103172 | 1.322139235 | 0.01630154861
| 3647.15 | 0.0007456820477 | 1.322806581 | 0.01454882228
| 3647.1 | 0.0006274874306 | 1.322439381 | 0.0122562653
| 3647.05 | 0.0005298811025 | 1.320476839 | 0.01037767633
| 3647 | 0.0005209245706 | 1.317621028 | 0.01022928564
| 3646.95 | 0.0006045033239 | 1.315544032 | 0.01188076024
| 3646.9 | 0.0007091774588 | 1.315095611 | 0.01393133835
| 3646.85 | 0.0007735039126 | 1.315509694 | 0.01518373611
| 3646.8 | 0.0008086813594 | 1.315665864 | 0.01586935838
| 3646.75 | 0.0008618533632 | 1.315548342 | 0.01691028335
| 3646.7 | 0.0009424583964 | 1.315943528 | 0.01847999142
| 3646.65 | 0.001019600781 | 1.317304562 | 0.0199655651
| 3646.6 | 0.001055858561 | 1.319398635 | 0.02063836212
| 3646.55 | 0.001034763178 | 1.321549561 | 0.02019165463
| 3646.5 | 0.0009658718458 | 1.323022415 | 0.0188281739
| 3646.45 | 0.0008910512573 | 1.323392399 | 0.01736870319
| 3646.4 | 0.0008573178181 | 1.323245443 | 0.01671554463
| 3646.35 | 0.0008544777541 | 1.323778698 | 0.01665305674
| 3646.3 | 0.0008084927666 | 1.325195411 | 0.01574093655
| 3646.25 | 0.0006789620983 | 1.325892693 | 0.01321982173
| 3646.2 | 0.0005390611463 | 1.324381011 | 0.01052186463
| 3646.15 | 0.0005004610879 | 1.32139996 | 0.0097993472
| 3646.1 | 0.0005803736843 | 1.319292802 | 0.01137510444
| 3646.05 | 0.0006835511902 | 1.319376423 | 0.0133849646
| 3646 | 0.0007160822843 | 1.320724348 | 0.01400301259
| 3645.95 | 0.0006754486838 | 1.321622091 | 0.01320190274
| 3645.9 | 0.0006205788798 | 1.321409172 | 0.01213688159
| 3645.85 | 0.0005979798749 | 1.320548785 | 0.01170615926
| 3645.8 | 0.0006138593874 | 1.319883276 | 0.01202244174
| 3645.75 | 0.0006365329043 | 1.319915479 | 0.01246394194
| 3645.7 | 0.0006261221117 | 1.320332923 | 0.01225687151
| 3645.65 | 0.0005781627275 | 1.320153215 | 0.01132488047
| 3645.6 | 0.0005473061451 | 1.318808619 | 0.01073677587
| 3645.55 | 0.0005919579431 | 1.317194067 | 0.0116236369
| 3645.5 | 0.0006928965432 | 1.316919808 | 0.01359741474
| 3645.45 | 0.0007595163789 | 1.318340906 | 0.01488079136
| 3645.4 | 0.0007345415634 | 1.319959677 | 0.01437408188
| 3645.35 | 0.0006596166657 | 1.320175775 | 0.01291212587
| 3645.3 | 0.0006225821547 | 1.318975777 | 0.01220358
| 3645.25 | 0.0006670267338 | 1.31775368 | 0.01308389456
| 3645.2 | 0.0007571047154 | 1.317934641 | 0.01483981848
| 3645.15 | 0.000813676512 | 1.319706968 | 0.01592043178
| 3645.1 | 0.0007827454227 | 1.322017994 | 0.01528784907
| 3645.05 | 0.0006656772474 | 1.323396967 | 0.01299490294
| 3645 | 0.0005254559205 | 1.322858797 | 0.01027529516
| 3644.95 | 0.0004411372368 | 1.320835271 | 0.00865265669
| 3644.9 | 0.0004372769024 | 1.318671525 | 0.008594581487
| 3644.85 | 0.0004783375201 | 1.317337145 | 0.009406489825
| 3644.8 | 0.0005166041652 | 1.316790579 | 0.01015842751
| 3644.75 | 0.0005368152647 | 1.316435933 | 0.01055651083
| 3644.7 | 0.0005546458983 | 1.315952841 | 0.01090951182
| 3644.65 | 0.0005839206293 | 1.31556253 | 0.01148559715
| 3644.6 | 0.0006115799755 | 1.315628087 | 0.01202580656
| 3644.55 | 0.0006030988894 | 1.315931053 | 0.01185711398
| 3644.5 | 0.0005506239818 | 1.315406315 | 0.01083659309
| 3644.45 | 0.0005164723856 | 1.313092475 | 0.01018927706
| 3644.4 | 0.0006047449992 | 1.309758835 | 0.0119514469
| 3644.35 | 0.0008404590209 | 1.308172567 | 0.01660215961
| 3644.3 | 0.001098527571 | 1.310516722 | 0.021638092
| 3644.25 | 0.001200713686 | 1.315696808 | 0.02354752418
| 3644.2 | 0.001097036989 | 1.320055502 | 0.02144354817
| 3644.15 | 0.0009106099628 | 1.321099153 | 0.01779400806
| 3644.1 | 0.0007972842994 | 1.319411349 | 0.01560927582
| 3644.05 | 0.0008126725462 | 1.317327686 | 0.01593727848
| 3644 | 0.0009091966764 | 1.316625058 | 0.01783316332
| 3643.95 | 0.001011184419 | 1.317735866 | 0.01980882149
| 3643.9 | 0.001057319341 | 1.320164561 | 0.02066904288
| 3643.85 | 0.001013172793 | 1.322774023 | 0.0197659599
| 3643.8 | 0.000902247613 | 1.324178794 | 0.01758728462
| 3643.75 | 0.0008001541739 | 1.324090062 | 0.01560472041
| 3643.7 | 0.0007503754441 | 1.323639016 | 0.0146432757
| 3643.65 | 0.0007129041496 | 1.323911376 | 0.01391179466
| 3643.6 | 0.0006202780626 | 1.324304514 | 0.01210771375
| 3643.55 | 0.0004876391044 | 1.323183671 | 0.009541121926
| 3643.5 | 0.0004125684489 | 1.320186761 | 0.008104574731
| 3643.45 | 0.0004614675429 | 1.316987919 | 0.009083453482
| 3643.4 | 0.0005923039265 | 1.315557727 | 0.01165347103
| 3643.35 | 0.0007031285221 | 1.316208098 | 0.0138135254
| 3643.3 | 0.0007335697283 | 1.317567227 | 0.01439241151
| 3643.25 | 0.0007048696297 | 1.318174122 | 0.01382500316
| 3643.2 | 0.0006824084541 | 1.317613059 | 0.01339311292
| 3643.15 | 0.0007172641362 | 1.316714498 | 0.0140846439
| 3643.1 | 0.0008015432376 | 1.316742315 | 0.01573162939
| 3643.05 | 0.0008740564829 | 1.318351866 | 0.01712634797
| 3643 | 0.0008629672208 | 1.320835415 | 0.01687508557
| 3642.95 | 0.0007553854976 | 1.322505696 | 0.01475801145
| 3642.9 | 0.0006201751514 | 1.322123849 | 0.01213130631
| 3642.85 | 0.0005537280827 | 1.320238161 | 0.01085641796
| 3642.8 | 0.0005774935693 | 1.318707918 | 0.011334871
| 3642.75 | 0.00061958749 | 1.318743033 | 0.01215603079
| 3642.7 | 0.0005900468662 | 1.319550464 | 0.01157165382
| 3642.65 | 0.0004912046728 | 1.319164378 | 0.009647742657
| 3642.6 | 0.0004139803339 | 1.316780916 | 0.008159378489
| 3642.55 | 0.0004402571369 | 1.313488917 | 0.008698119743
| 3642.5 | 0.0005682744072 | 1.311108984 | 0.01122844586
| 3642.45 | 0.0007358370366 | 1.310549952 | 0.01452420084
| 3642.4 | 0.0008840421194 | 1.311688227 | 0.01741919018
| 3642.35 | 0.0009729480394 | 1.313970828 | 0.01912902839
| 3642.3 | 0.0009758817009 | 1.316434525 | 0.01914834027
| 3642.25 | 0.0009116102032 | 1.317747907 | 0.01787231531
| 3642.2 | 0.000858485231 | 1.317367964 | 0.01683998232
| 3642.15 | 0.0008906219176 | 1.316474212 | 0.01748110219
| 3642.1 | 0.0009856340452 | 1.317070978 | 0.01933006965
| 3642.05 | 0.001034654214 | 1.319601362 | 0.02024673503
| 3642 | 0.0009667114331 | 1.322283752 | 0.01887921307
| 3641.95 | 0.0008313031888 | 1.323174332 | 0.01623062397
| 3641.9 | 0.0007308442127 | 1.322356801 | 0.01428635643
| 3641.85 | 0.0006984123046 | 1.321424428 | 0.01366618323
| 3641.8 | 0.0006762039831 | 1.321344943 | 0.01323465766
| 3641.75 | 0.0006042150796 | 1.32130946 | 0.01183283148
| 3641.7 | 0.0005029928857 | 1.31987198 | 0.009873978063
| 3641.65 | 0.000460771845 | 1.316675911 | 0.009076783588
| 3641.6 | 0.0005502393456 | 1.313219032 | 0.0108578137
| 3641.55 | 0.0007478725183 | 1.311692369 | 0.01475039319
| 3641.5 | 0.0009489976779 | 1.313109102 | 0.01867712545
| 3641.45 | 0.001049151181 | 1.316438893 | 0.02058605616
| 3641.4 | 0.001029843462 | 1.319688116 | 0.02015499328
| 3641.35 | 0.0009416318521 | 1.32169656 | 0.01840311748
| 3641.3 | 0.0008414424935 | 1.322413367 | 0.01644139305
| 3641.25 | 0.0007571307961 | 1.322310114 | 0.01480128703
| 3641.2 | 0.000697184818 | 1.321783882 | 0.01364045929
| 3641.15 | 0.0006583929078 | 1.321277271 | 0.01289071396
| 3641.1 | 0.0006145522914 | 1.320966845 | 0.01203992615
| 3641.05 | 0.0005422132104 | 1.320243245 | 0.01063714347
| 3641 | 0.0004740846331 | 1.318153741 | 0.009326405861
| 3640.95 | 0.0004892679875 | 1.314933074 | 0.009650267872
| 3640.9 | 0.0006263786912 | 1.312317407 | 0.01236179364
| 3640.85 | 0.0008280514759 | 1.312136405 | 0.01632131639
| 3640.8 | 0.0009829625464 | 1.314499851 | 0.01932511091
| 3640.75 | 0.001021992418 | 1.317890954 | 0.02003481494
| 3640.7 | 0.0009526223853 | 1.320500142 | 0.01863907171
| 3640.65 | 0.0008396743817 | 1.321355481 | 0.01642451598
| 3640.6 | 0.0007562427763 | 1.320643437 | 0.0148076202
| 3640.55 | 0.0007445840183 | 1.319489964 | 0.01459475695
| 3640.5 | 0.0007841535825 | 1.319166704 | 0.01537142178
| 3640.45 | 0.0008125263286 | 1.320036018 | 0.01591393884
| 3640.4 | 0.0007809754442 | 1.321232621 | 0.01528310461
| 3640.35 | 0.0007054852339 | 1.321596166 | 0.01380755398
| 3640.3 | 0.0006363885461 | 1.320827265 | 0.01246971271
| 3640.25 | 0.0006162216902 | 1.319381366 | 0.01209188455
| 3640.2 | 0.0006607426314 | 1.318206032 | 0.01297402215
| 3640.15 | 0.0007458212804 | 1.318358969 | 0.01463446084
| 3640.1 | 0.0007975795287 | 1.320340771 | 0.01561979723
| 3640.05 | 0.0007317285072 | 1.323025824 | 0.01430253782
| 3640 | 0.0005479501546 | 1.324073636 | 0.01071536006
| 3639.95 | 0.0003576031896 | 1.322126291 | 0.007027374321
| 3639.9 | 0.0002802545197 | 1.318289107 | 0.005542690657
| 3639.85 | 0.000329134521 | 1.314894912 | 0.006517966306
| 3639.8 | 0.0004218844686 | 1.313060132 | 0.008347558787
| 3639.75 | 0.0005002436241 | 1.312043338 | 0.00989282739
| 3639.7 | 0.0005771848359 | 1.311144639 | 0.01141162774
| 3639.65 | 0.000673784876 | 1.310540547 | 0.01331583678
| 3639.6 | 0.0007824776676 | 1.310699729 | 0.01545025297
| 3639.55 | 0.0008750539294 | 1.311675784 | 0.01725633485
| 3639.5 | 0.0009338641517 | 1.313117849 | 0.01839022768
| 3639.45 | 0.0009530060947 | 1.314585721 | 0.01874372294
| 3639.4 | 0.0009438907705 | 1.315555 | 0.01855065433
| 3639.35 | 0.0009430223167 | 1.315879785 | 0.01852898006
| 3639.3 | 0.0009783860273 | 1.316282123 | 0.01921539552
| 3639.25 | 0.001020300204 | 1.317650596 | 0.02001384744
| 3639.2 | 0.00100818509 | 1.319666817 | 0.01974450168
| 3639.15 | 0.0009358585835 | 1.321016347 | 0.01831196287
| 3639.1 | 0.0008651805089 | 1.321200025 | 0.01693100512
| 3639.05 | 0.0008353465257 | 1.321184962 | 0.01634962767
| 3639 | 0.0008086049909 | 1.321846547 | 0.01581949446
| 3638.95 | 0.0007314286213 | 1.322593173 | 0.01430630026
| 3638.9 | 0.0006201630442 | 1.322167425 | 0.01214378305
| 3638.85 | 0.000544989483 | 1.320426546 | 0.01069591661
| 3638.8 | 0.0005420632647 | 1.318522376 | 0.0106568296
| 3638.75 | 0.0005792342141 | 1.317489141 | 0.01139333665
| 3638.7 | 0.0006037247352 | 1.317302821 | 0.01187423861
| 3638.65 | 0.0005909279004 | 1.317179719 | 0.01162538074
| 3638.6 | 0.0005614282549 | 1.3163101 | 0.01105690236
| 3638.55 | 0.0005654799766 | 1.314589258 | 0.01115275908
| 3638.5 | 0.0006427285246 | 1.31291649 | 0.0126844764
| 3638.45 | 0.0007728175279 | 1.312676425 | 0.01524054317
| 3638.4 | 0.0008756397271 | 1.314301512 | 0.01723637012
| 3638.35 | 0.0008855150102 | 1.316613761 | 0.01739721431
| 3638.3 | 0.0008189878407 | 1.317949825 | 0.0160774238
| 3638.25 | 0.0007487768326 | 1.317865414 | 0.0147058915
| 3638.2 | 0.0007196911593 | 1.317178141 | 0.01414557174
| 3638.15 | 0.0007204809244 | 1.31674052 | 0.01416642162
| 3638.1 | 0.0007210071181 | 1.316683388 | 0.01417759124
| 3638.05 | 0.0007054349425 | 1.31677306 | 0.01387198098
| 3638 | 0.0006631091221 | 1.316679039 | 0.01304493913
| 3637.95 | 0.0005965158358 | 1.315718276 | 0.01175157261
| 3637.9 | 0.0005515054786 | 1.313248854 | 0.01089325508
| 3637.85 | 0.0006045727074 | 1.309690259 | 0.01196994473
| 3637.8 | 0.0007976992037 | 1.306889905 | 0.01580556468
| 3637.75 | 0.001075813084 | 1.306998539 | 0.02128927327
| 3637.7 | 0.001313161568 | 1.310559957 | 0.02589913677
| 3637.65 | 0.001401215329 | 1.316125447 | 0.02751050322
| 3637.6 | 0.001311402299 | 1.321169833 | 0.02564654501
| 3637.55 | 0.001114492773 | 1.323663804 | 0.02175885382
| 3637.5 | 0.0009309411957 | 1.323273295 | 0.01818991812
| 3637.45 | 0.0008503007723 | 1.32148164 | 0.01664436409
| 3637.4 | 0.0008648517521 | 1.320361079 | 0.01694433127
| 3637.35 | 0.0008916533574 | 1.320779235 | 0.01746173965
| 3637.3 | 0.0008600284324 | 1.321867603 | 0.01682934217
| 3637.25 | 0.0007746936773 | 1.322252448 | 0.0151605033
| 3637.2 | 0.0006879293343 | 1.321434394 | 0.01347888096
| 3637.15 | 0.0006414563411 | 1.319862371 | 0.01258976762
| 3637.1 | 0.0006429972111 | 1.318188458 | 0.01263818242
| 3637.05 | 0.0006856075505 | 1.316889505 | 0.01348631962
| 3637 | 0.0007500797492 | 1.316328333 | 0.01475535274
| 3636.95 | 0.0008108327185 | 1.316521207 | 0.0159427467
| 3636.9 | 0.00084959436 | 1.317211509 | 0.01669245492
| 3636.85 | 0.0008607041112 | 1.318019171 | 0.01689881773
| 3636.8 | 0.0008505373241 | 1.318653882 | 0.01669136717
| 3636.75 | 0.000828650782 | 1.318960103 | 0.01625952608
| 3636.7 | 0.0008093947525 | 1.318824187 | 0.0158851643
| 3636.65 | 0.0008163838667 | 1.318448972 | 0.01602703259
| 3636.6 | 0.0008527035804 | 1.318537984 | 0.01673624552
| 3636.55 | 0.0008800728268 | 1.319513672 | 0.01725767667
| 3636.5 | 0.0008572312051 | 1.320792284 | 0.01679360643
| 3636.45 | 0.0007960386594 | 1.321341258 | 0.01559204794
| 3636.4 | 0.0007514692824 | 1.321045402 | 0.01472632549
| 3636.35 | 0.0007441723738 | 1.320916645 | 0.01458571745
| 3636.3 | 0.0007252930645 | 1.321549859 | 0.01420973355
| 3636.25 | 0.0006498130986 | 1.322057442 | 0.01273185262
| 3636.2 | 0.0005493098856 | 1.321174197 | 0.01078080731
| 3636.15 | 0.0005076164393 | 1.318963153 | 0.009987177711
| 3636.1 | 0.0005632131346 | 1.317090328 | 0.01109188547
| 3636.05 | 0.000656476246 | 1.317088351 | 0.0129174924
| 3636 | 0.0006859116239 | 1.318729116 | 0.01347509453
| 3635.95 | 0.0006053238191 | 1.320165035 | 0.01188497207
| 3635.9 | 0.0004679905238 | 1.319685171 | 0.009207453339
| 3635.85 | 0.0003698123629 | 1.317212128 | 0.007306817597
| 3635.8 | 0.0003614625884 | 1.313984716 | 0.007164597828
| 3635.75 | 0.0004302999016 | 1.311133224 | 0.008536092543
| 3635.7 | 0.0005500242101 | 1.309030526 | 0.01090914207
| 3635.65 | 0.0007143393176 | 1.307945234 | 0.01415801707
| 3635.6 | 0.0009011584313 | 1.30861433 | 0.01783202371
| 3635.55 | 0.001039137135 | 1.31125279 | 0.02050861395
| 3635.5 | 0.001064046749 | 1.314532321 | 0.02094365898
| 3635.45 | 0.001001929867 | 1.316555556 | 0.01969256057
| 3635.4 | 0.0009475345701 | 1.317012984 | 0.01862009807
| 3635.35 | 0.0009444747143 | 1.317347077 | 0.01855533462
| 3635.3 | 0.0009385342687 | 1.318605582 | 0.01842017535
| 3635.25 | 0.0008651074043 | 1.319919506 | 0.0169655114
| 3635.2 | 0.0007523936201 | 1.319756229 | 0.01476532317
| 3635.15 | 0.0006883014011 | 1.318141901 | 0.01353169125
| 3635.1 | 0.0007053138671 | 1.316651363 | 0.01388215737
| 3635.05 | 0.0007458315249 | 1.316348271 | 0.01467970185
| 3635 | 0.0007480597105 | 1.316622525 | 0.01472018525
| 3634.95 | 0.0007197950053 | 1.316313772 | 0.01417038597
| 3634.9 | 0.0007147188281 | 1.315224249 | 0.01408394823
| 3634.85 | 0.0007618372347 | 1.314196809 | 0.01502090208
| 3634.8 | 0.0008399835768 | 1.314097474 | 0.01655622894
| 3634.75 | 0.0009036939613 | 1.315084359 | 0.01779276767
| 3634.7 | 0.0009189150274 | 1.316676172 | 0.01806803019
| 3634.65 | 0.0008714734598 | 1.318086274 | 0.01711878042
| 3634.6 | 0.0007800827715 | 1.318387456 | 0.01532654287
| 3634.55 | 0.0007000975328 | 1.317158933 | 0.01377615711
| 3634.5 | 0.0006948644278 | 1.314993883 | 0.01369875144
| 3634.45 | 0.000781871846 | 1.313482201 | 0.01542485058
| 3634.4 | 0.0008987137095 | 1.31388028 | 0.01771416683
| 3634.35 | 0.0009561260254 | 1.315874143 | 0.01881126004
| 3634.3 | 0.0009158444569 | 1.317880218 | 0.01799199426
| 3634.25 | 0.0008186399957 | 1.318547245 | 0.01608033817
| 3634.2 | 0.0007310244237 | 1.317782279 | 0.01437561547
| 3634.15 | 0.0006852759997 | 1.316300314 | 0.01349716076
| 3634.1 | 0.000677860806 | 1.314598673 | 0.01337111499
| 3634.05 | 0.0007087802532 | 1.312809667 | 0.01399877131
| 3634 | 0.0007895985599 | 1.311221028 | 0.01560733566
| 3633.95 | 0.0009219641819 | 1.310605518 | 0.01822115502
| 3633.9 | 0.001061393877 | 1.31173271 | 0.02094783673
| 3633.85 | 0.001138540453 | 1.314332123 | 0.02241930201
| 3633.8 | 0.001110794951 | 1.317107866 | 0.02182575762
| 3633.75 | 0.0009998446354 | 1.318375755 | 0.01963157649
| 3633.7 | 0.0008982503765 | 1.317373286 | 0.01765781915
| 3633.65 | 0.0009012226968 | 1.315247621 | 0.01774724003
| 3633.6 | 0.001011519225 | 1.314361392 | 0.01992595924
| 3633.55 | 0.001119419469 | 1.315984436 | 0.02201627163
| 3633.5 | 0.001111064104 | 1.318739864 | 0.02180388957
| 3633.45 | 0.0009932704294 | 1.320039393 | 0.01947781214
| 3633.4 | 0.0008801706114 | 1.318821083 | 0.01728435912
| 3633.35 | 0.0008738245836 | 1.316333638 | 0.01719575421
| 3633.3 | 0.0009792079194 | 1.314736592 | 0.0192872169
| 3633.25 | 0.001121270473 | 1.315220325 | 0.02206798881
| 3633.2 | 0.001219270282 | 1.317508415 | 0.02394779142
| 3633.15 | 0.001230377707 | 1.320486091 | 0.02410764401
| 3633.1 | 0.001159211618 | 1.322954953 | 0.02267070683
| 3633.05 | 0.001044864303 | 1.324216958 | 0.02041827277
| 3633 | 0.0009305519029 | 1.324336526 | 0.01818842719
| 3632.95 | 0.0008323071545 | 1.323687738 | 0.0162829536
| 3632.9 | 0.0007560681533 | 1.322325068 | 0.0148140391
| 3632.85 | 0.000727816021 | 1.320315684 | 0.01428739296
| 3632.8 | 0.0007761022988 | 1.318485838 | 0.01525488108
| 3632.75 | 0.0008722641526 | 1.318120502 | 0.01714264616
| 3632.7 | 0.0009349458828 | 1.319366492 | 0.01835145714
| 3632.65 | 0.0009153848536 | 1.320932408 | 0.0179456372
| 3632.6 | 0.0008402755463 | 1.321426108 | 0.0164713389
| 3632.55 | 0.0007769935784 | 1.320577779 | 0.0152464747
| 3632.5 | 0.0007679988611 | 1.319149462 | 0.01508907831
| 3632.45 | 0.0008149314692 | 1.318032443 | 0.01602251213
| 3632.4 | 0.0008941413813 | 1.317901101 | 0.01757590425
| 3632.35 | 0.0009613125608 | 1.318989231 | 0.01887499618
| 3632.3 | 0.0009726681723 | 1.320747814 | 0.01906981302
| 3632.25 | 0.0009245579154 | 1.322119214 | 0.01810894318
| 3632.2 | 0.000858479643 | 1.322582202 | 0.01681239274
| 3632.15 | 0.0008067279143 | 1.32254278 | 0.01580305903
| 3632.1 | 0.0007622507382 | 1.322465628 | 0.01493616314
| 3632.05 | 0.0007078712824 | 1.32222369 | 0.0138778777
| 3632 | 0.0006514587423 | 1.321462831 | 0.01278530785
| 3631.95 | 0.000610988123 | 1.320207173 | 0.01200819153
| 3631.9 | 0.0005962792769 | 1.318533486 | 0.01173785351
| 3631.85 | 0.0006293803469 | 1.316582845 | 0.01240660544
| 3631.8 | 0.0007313657534 | 1.315157402 | 0.0144233462
| 3631.75 | 0.0008711023277 | 1.315491646 | 0.01716174338
| 3631.7 | 0.000959511844 | 1.317715379 | 0.0188628493
| 3631.65 | 0.0009431159147 | 1.320267089 | 0.01850281135
| 3631.6 | 0.0008610249476 | 1.321684303 | 0.01687758234
| 3631.55 | 0.0007752138209 | 1.322052275 | 0.0151968113
| 3631.5 | 0.0006879237463 | 1.321995909 | 0.01349316159
| 3631.45 | 0.0005804649569 | 1.321109925 | 0.01140402081
| 3631.4 | 0.0004949057462 | 1.318640389 | 0.009754120223
| 3631.35 | 0.0005060727721 | 1.315244822 | 0.01000250081
| 3631.3 | 0.0006196717716 | 1.312698513 | 0.01225820858
| 3631.25 | 0.0007686419431 | 1.311907019 | 0.01519787164
| 3631.2 | 0.000896766314 | 1.312461193 | 0.01771177195
| 3631.15 | 0.0009887558432 | 1.313760019 | 0.01950151038
| 3631.1 | 0.001033818347 | 1.315422309 | 0.02036023086
| 3631.05 | 0.001026784072 | 1.316637141 | 0.02020244248
| 3631 | 0.001016987485 | 1.31660102 | 0.02001113467
| 3630.95 | 0.00108419359 | 1.316018656 | 0.02133990614
| 3630.9 | 0.001232282256 | 1.317023865 | 0.02422745216
| 3630.85 | 0.001352008435 | 1.320780131 | 0.02649639046
| 3630.8 | 0.001328730487 | 1.325943603 | 0.025932349
| 3630.75 | 0.001149049497 | 1.3300379 | 0.02235526728
| 3630.7 | 0.0008932445176 | 1.331518249 | 0.01736532746
| 3630.65 | 0.0006582988444 | 1.33046148 | 0.01282120181
| 3630.6 | 0.0005026003332 | 1.327876077 | 0.00982390459
| 3630.55 | 0.0004397733149 | 1.325079056 | 0.008625603595
| 3630.5 | 0.0004294933739 | 1.323145603 | 0.008440828903
| 3630.45 | 0.0004070098523 | 1.321956202 | 0.008011277966
| 3630.4 | 0.0003525582132 | 1.320367311 | 0.006958756536
| 3630.35 | 0.0003148578116 | 1.317545226 | 0.006238809558
| 3630.3 | 0.0003608269607 | 1.314012574 | 0.007162547982
| 3630.25 | 0.0005053095532 | 1.311263552 | 0.01002458381
| 3630.2 | 0.0006966348721 | 1.310450634 | 0.01380129827
| 3630.15 | 0.0008617783917 | 1.311541328 | 0.01704101044
| 3630.1 | 0.0009564687475 | 1.313551995 | 0.01887543014
| 3630.05 | 0.0009874920384 | 1.31530878 | 0.01945805641
| 3630 | 0.001000965477 | 1.316326386 | 0.01970662943
| 3629.95 | 0.001035568307 | 1.317073572 | 0.02037363907
| 3629.9 | 0.001089252529 | 1.318345412 | 0.02140487644
| 3629.85 | 0.001127684492 | 1.320482293 | 0.02211986024
| 3629.8 | 0.001116848082 | 1.323197844 | 0.02185935291
| 3629.75 | 0.001036858654 | 1.325872171 | 0.02025253902
| 3629.7 | 0.0008876943007 | 1.327596187 | 0.01732074694
| 3629.65 | 0.0007132194023 | 1.327475796 | 0.01392764694
| 3629.6 | 0.0005945106953 | 1.32567147 | 0.0116371546
| 3629.55 | 0.0005742120572 | 1.323788756 | 0.01126089489
| 3629.5 | 0.0005970415644 | 1.323410294 | 0.01171035781
| 3629.45 | 0.000563774725 | 1.324217691 | 0.01105332787
| 3629.4 | 0.0004490888665 | 1.324367634 | 0.008815713396
| 3629.35 | 0.000320949127 | 1.322734283 | 0.006327882914
| 3629.3 | 0.000250887125 | 1.319814593 | 0.004975597082
| 3629.25 | 0.0002543395393 | 1.3166461 | 0.005059289069
| 3629.2 | 0.0003184936932 | 1.313815029 | 0.006333995818
| 3629.15 | 0.0004327427607 | 1.311737497 | 0.00859496111
| 3629.1 | 0.000573970376 | 1.310862202 | 0.01138382788
| 3629.05 | 0.0007033352757 | 1.311196224 | 0.01392918272
| 3629 | 0.0008011292647 | 1.312191327 | 0.01584325528
| 3628.95 | 0.0008743773235 | 1.313595398 | 0.0172659438
| 3628.9 | 0.0009108553619 | 1.315479643 | 0.01795607998
| 3628.85 | 0.0008845175638 | 1.317270248 | 0.01741332477
| 3628.8 | 0.0008153989891 | 1.317848681 | 0.01605008829
| 3628.75 | 0.0007794573922 | 1.317062007 | 0.01535574473
| 3628.7 | 0.0008187647889 | 1.316311823 | 0.01613708981
| 3628.65 | 0.0008866107113 | 1.316876092 | 0.0174610085
| 3628.6 | 0.0009108912178 | 1.318441801 | 0.01791456761
| 3628.55 | 0.0008803494296 | 1.319841907 | 0.01729606605
| 3628.5 | 0.0008287476355 | 1.320676348 | 0.01627461795
| 3628.45 | 0.0007679774445 | 1.321179831 | 0.01507942049
| 3628.4 | 0.0006905798783 | 1.32124471 | 0.01356524755
| 3628.35 | 0.0006097750754 | 1.320522491 | 0.01199293031
| 3628.3 | 0.0005498528466 | 1.319083492 | 0.0108345244
| 3628.25 | 0.0005213725394 | 1.317166741 | 0.010294222
| 3628.2 | 0.0005320049809 | 1.314884212 | 0.01052363236
| 3628.15 | 0.0006040888853 | 1.312412195 | 0.01196488662
| 3628.1 | 0.0007586143893 | 1.310707714 | 0.01502811812
| 3628.05 | 0.000955551865 | 1.310946663 | 0.0189076704
| 3628 | 0.001127355729 | 1.313133844 | 0.02225656877
| 3627.95 | 0.001239382665 | 1.316640458 | 0.02439392692
| 3627.9 | 0.001273571045 | 1.321046316 | 0.0249767342
| 3627.85 | 0.001195659864 | 1.325842462 | 0.02336016343
| 3627.8 | 0.0009753000898 | 1.329614954 | 0.0190028999
| 3627.75 | 0.0006544995139 | 1.33035671 | 0.01275877269
| 3627.7 | 0.0003630546842 | 1.327154322 | 0.007121921758
| 3627.65 | 0.000236213208 | 1.321305733 | 0.004683277933
| 3627.6 | 0.000318712554 | 1.315620479 | 0.006330451068
| 3627.55 | 0.0005426388247 | 1.312630956 | 0.01075504905
| 3627.5 | 0.0007793884706 | 1.313208478 | 0.0154086788
| 3627.45 | 0.000914226754 | 1.316257301 | 0.01801795891
| 3627.4 | 0.0009098253191 | 1.319635305 | 0.0178818615
| 3627.35 | 0.0008072066141 | 1.321641371 | 0.01584522485
| 3627.3 | 0.0006823553686 | 1.321681235 | 0.01340339777
| 3627.25 | 0.0006026076168 | 1.320240334 | 0.01185917342
| 3627.2 | 0.0005970094338 | 1.318368496 | 0.01176885136
| 3627.15 | 0.0006558485346 | 1.317091867 | 0.01293644358
| 3627.1 | 0.0007387767528 | 1.317083573 | 0.014564035
| 3627.05 | 0.0007887594421 | 1.318161362 | 0.01553117045
| 3627 | 0.0007856441642 | 1.319260369 | 0.0154560425
| 3626.95 | 0.0007672300581 | 1.319715552 | 0.01508966125
| 3626.9 | 0.0007726158928 | 1.32001755 | 0.01519148829
| 3626.85 | 0.0007841414792 | 1.3210553 | 0.01540389353
| 3626.8 | 0.0007450021785 | 1.32269254 | 0.01461778071
| 3626.75 | 0.0006347997131 | 1.323733732 | 0.01245300481
| 3626.7 | 0.0004965998219 | 1.323133782 | 0.009760264166
| 3626.65 | 0.0004018498596 | 1.3209376 | 0.007926223341
| 3626.6 | 0.0003946046334 | 1.31817792 | 0.007804529789
| 3626.55 | 0.0004701088195 | 1.316176995 | 0.009301277959
| 3626.5 | 0.000573130323 | 1.315840119 | 0.0113275994
| 3626.45 | 0.0006294832581 | 1.316848784 | 0.01242405239
| 3626.4 | 0.0006095888078 | 1.317779926 | 0.01202412597
| 3626.35 | 0.0005623451448 | 1.317424398 | 0.01110104816
| 3626.3 | 0.0005632140659 | 1.31613938 | 0.01113056994
| 3626.25 | 0.0006252881155 | 1.315323098 | 0.01235836985
| 3626.2 | 0.0006938627904 | 1.315658046 | 0.0137024227
| 3626.15 | 0.0007269023936 | 1.316447836 | 0.01434236476
| 3626.1 | 0.000747150274 | 1.317005077 | 0.01473334509
| 3626.05 | 0.0007834909503 | 1.317805692 | 0.01543665903
| 3626 | 0.0008052727188 | 1.319621811 | 0.0158401637
| 3625.95 | 0.0007436140459 | 1.321963159 | 0.01460315192
| 3625.9 | 0.0005878121577 | 1.322977128 | 0.01154599461
| 3625.85 | 0.0004277396959 | 1.32139176 | 0.008430978222
| 3625.8 | 0.0003788787861 | 1.318065054 | 0.0074986636
| 3625.75 | 0.0004693730746 | 1.315497526 | 0.009294386915
| 3625.7 | 0.0006045703761 | 1.315514263 | 0.01195107093
| 3625.65 | 0.0006597926857 | 1.317451565 | 0.01301518111
| 3625.6 | 0.0006054993703 | 1.319032625 | 0.0119336235
| 3625.55 | 0.0005188044174 | 1.318897288 | 0.01023581354
| 3625.5 | 0.0004835929709 | 1.317675486 | 0.009556148577
| 3625.45 | 0.0005048373727 | 1.316853244 | 0.009980259864
| 3625.4 | 0.0005263844491 | 1.316937785 | 0.01040263682
| 3625.35 | 0.00051307073 | 1.317277192 | 0.01013841063
| 3625.3 | 0.0004760106082 | 1.317207493 | 0.009411804526
| 3625.25 | 0.0004369537358 | 1.31662936 | 0.008649869976
| 3625.2 | 0.0004072133441 | 1.315544638 | 0.008073920327
| 3625.15 | 0.0004086662095 | 1.314020449 | 0.008113554357
| 3625.1 | 0.0004571741435 | 1.312660521 | 0.009078673194
| 3625.05 | 0.0005331505103 | 1.312168214 | 0.01057960128
| 3625 | 0.0005914629422 | 1.312629098 | 0.01172425267
| 3624.95 | 0.0006038229928 | 1.313231272 | 0.01196185451
| 3624.9 | 0.0005983603172 | 1.313146843 | 0.01185529603
| 3624.85 | 0.0006227917053 | 1.312632181 | 0.01234186702
| 3624.8 | 0.0006823628193 | 1.3126571 | 0.0135153657
| 3624.75 | 0.0007316451538 | 1.313731503 | 0.01447368099
| 3624.7 | 0.0007232716289 | 1.315260225 | 0.01429087599
| 3624.65 | 0.0006553828733 | 1.316074607 | 0.01294725565
| 3624.6 | 0.000581351573 | 1.315376699 | 0.01149956868
| 3624.55 | 0.0005748914569 | 1.313672002 | 0.01138919901
| 3624.5 | 0.0006580748579 | 1.312621459 | 0.01303831924
| 3624.45 | 0.0007670079377 | 1.31370936 | 0.01517138851
| 3624.4 | 0.0007874211277 | 1.316670697 | 0.01553544782
| 3624.35 | 0.0006604073586 | 1.319263645 | 0.01301173841
| 3624.3 | 0.000446832272 | 1.319203072 | 0.008825722282
| 3624.25 | 0.0002772789456 | 1.3160419 | 0.005519704127
| 3624.2 | 0.0002500340336 | 1.311402974 | 0.005006760901
| 3624.15 | 0.0003633131282 | 1.307640102 | 0.007263708212
| 3624.1 | 0.0005341814818 | 1.306050076 | 0.01065658245
| 3624.05 | 0.0006785905005 | 1.306240986 | 0.01351436569
| 3624 | 0.0007683956046 | 1.307000715 | 0.01528365872
| 3623.95 | 0.0008307984118 | 1.307448899 | 0.01651312046
| 3623.9 | 0.0009087827035 | 1.307737683 | 0.01805239168
| 3623.85 | 0.001003044194 | 1.308695556 | 0.01990258077
| 3623.8 | 0.001068375537 | 1.310489845 | 0.021164478
| 3623.75 | 0.001081614758 | 1.312170253 | 0.0213974617
| 3623.7 | 0.001090118659 | 1.312990125 | 0.02155131373
| 3623.65 | 0.001150866507 | 1.313879939 | 0.02273289518
| 3623.6 | 0.001227441241 | 1.316496565 | 0.0241910189
| 3623.55 | 0.001202110204 | 1.320736574 | 0.02361210928
| 3623.5 | 0.001015225889 | 1.324001065 | 0.01989598381
| 3623.45 | 0.0007675294784 | 1.323869721 | 0.01505665064
| 3623.4 | 0.000621338839 | 1.320954798 | 0.01223105523
| 3623.35 | 0.000625853894 | 1.318125455 | 0.01234976856
| 3623.3 | 0.0006842226704 | 1.31726952 | 0.01350534991
| 3623.25 | 0.0006903014163 | 1.317494041 | 0.01362234349
| 3623.2 | 0.0006535449049 | 1.316950752 | 0.01290666834
| 3623.15 | 0.0006546778621 | 1.315367754 | 0.01294640119
| 3623.1 | 0.0007355432008 | 1.314044666 | 0.01455320095
| 3623.05 | 0.0008600754684 | 1.314344515 | 0.01700160813
| 3623 | 0.0009517581179 | 1.316477591 | 0.01877448635
| 3622.95 | 0.0009515490406 | 1.31949876 | 0.01872408006
| 3622.9 | 0.0008483002873 | 1.321886806 | 0.01666573823
| 3622.85 | 0.0006949882972 | 1.322376401 | 0.01365882354
| 3622.8 | 0.0005801888168 | 1.32101833 | 0.01142641244
| 3622.75 | 0.0005509611233 | 1.319247892 | 0.01087106401
| 3622.7 | 0.0005707023651 | 1.318450707 | 0.01126618774
| 3622.65 | 0.0005677202731 | 1.3186149 | 0.01120622048
| 3622.6 | 0.0005148323239 | 1.318567401 | 0.01016906606
| 3622.55 | 0.0004511242744 | 1.31741154 | 0.008928424241
| 3622.5 | 0.0004317294795 | 1.315305307 | 0.008563738745
| 3622.45 | 0.0004859380436 | 1.313114711 | 0.009648353467
| 3622.4 | 0.0006073839016 | 1.311858898 | 0.01205414106
| 3622.35 | 0.0007584653813 | 1.312369517 | 0.01502833599
| 3622.3 | 0.0008728061782 | 1.314845355 | 0.01724874091
| 3622.25 | 0.0008894233055 | 1.318451734 | 0.0175240432
| 3622.2 | 0.0007876986618 | 1.321797826 | 0.01548342865
| 3622.15 | 0.0005914387309 | 1.323550066 | 0.01162283605
| 3622.1 | 0.0003607952957 | 1.322806617 | 0.007119117942
| 3622.05 | 0.0001854151494 | 1.319469523 | 0.003703507155
| 3622 | 0.0001469328995 | 1.314867817 | 0.002964978248
| 3621.95 | 0.0002448596067 | 1.311281645 | 0.004908260317
| 3621.9 | 0.0003836760288 | 1.310029585 | 0.007655367002
| 3621.85 | 0.0004686019395 | 1.310189727 | 0.009331564636
| 3621.8 | 0.0005066744039 | 1.310052212 | 0.01008478831
| 3621.75 | 0.000567952638 | 1.309424964 | 0.01130125732
| 3621.7 | 0.0006729806757 | 1.309592691 | 0.01337547566
| 3621.65 | 0.0007604970615 | 1.311340894 | 0.01508396733
| 3621.6 | 0.0007673753407 | 1.313894571 | 0.01518811696
| 3621.55 | 0.0006868955696 | 1.316001058 | 0.01357882261
| 3621.5 | 0.000544109846 | 1.316788822 | 0.01076340088
| 3621.45 | 0.0003800746064 | 1.315579984 | 0.007548066041
| 3621.4 | 0.0002707205705 | 1.312143841 | 0.005414930184
| 3621.35 | 0.0002964916647 | 1.307737882 | 0.005946474025
| 3621.3 | 0.0004505356763 | 1.304678258 | 0.009017356861
| 3621.25 | 0.0006307801247 | 1.304077728 | 0.01259910719
| 3621.2 | 0.0007514599693 | 1.304801746 | 0.01498618278
| 3621.15 | 0.0008300542851 | 1.305258561 | 0.01653984942
| 3621.1 | 0.0009312392191 | 1.305463286 | 0.01854430263
| 3621.05 | 0.00106489612 | 1.306592227 | 0.02117706555
| 3621 | 0.001175754701 | 1.309191885 | 0.02332699781
| 3620.95 | 0.001214305873 | 1.312561309 | 0.02402572525
| 3620.9 | 0.001175829672 | 1.315689901 | 0.02320843286
| 3620.85 | 0.001085162165 | 1.317853105 | 0.02138616089
| 3620.8 | 0.0009862398705 | 1.318867556 | 0.01942608959
| 3620.75 | 0.0009116223104 | 1.319310611 | 0.01795450855
| 3620.7 | 0.0008493871407 | 1.319955156 | 0.01672413411
| 3620.65 | 0.0007528257575 | 1.320752838 | 0.01481999907
| 3620.6 | 0.0006096316486 | 1.320528894 | 0.01201540491
| 3620.55 | 0.0004844260415 | 1.318512811 | 0.009578261318
| 3620.5 | 0.0004475917655 | 1.315565741 | 0.008878509749
| 3620.45 | 0.0004965816637 | 1.31323973 | 0.009862363444
| 3620.4 | 0.0005754679427 | 1.312166798 | 0.01142789669
| 3620.35 | 0.0006468906083 | 1.312016591 | 0.01283890484
| 3620.3 | 0.0007005515491 | 1.31252169 | 0.01389229938
| 3620.25 | 0.0007184655423 | 1.313507466 | 0.0142343204
| 3620.2 | 0.0006849300099 | 1.314306164 | 0.01356437637
| 3620.15 | 0.0006241016105 | 1.31407907 | 0.01236852442
| 3620.1 | 0.00059030298 | 1.312779009 | 0.0117155444
| 3620.05 | 0.000613355545 | 1.311225645 | 0.01218613063
| 3620 | 0.000683199147 | 1.310177607 | 0.01357723704
| 3619.95 | 0.0007782746125 | 1.310051225 | 0.01545826116
| 3619.9 | 0.0008668275529 | 1.311074492 | 0.01719497663
| 3619.85 | 0.0009075473085 | 1.312924995 | 0.01797277767
| 3619.8 | 0.0008867080302 | 1.314589284 | 0.01753807863
| 3619.75 | 0.0008478066905 | 1.315367796 | 0.01676108573
| 3619.7 | 0.0008372203426 | 1.315973024 | 0.01654459449
| 3619.65 | 0.0008186404613 | 1.317535808 | 0.01615816923
| 3619.6 | 0.0007065297087 | 1.319392547 | 0.013932525
| 3619.55 | 0.0005003740093 | 1.31917763 | 0.009888229554
| 3619.5 | 0.000332934781 | 1.315572956 | 0.006624428117
| 3619.45 | 0.0003456813292 | 1.310377941 | 0.006907462776
| 3619.4 | 0.0005348450491 | 1.306997212 | 0.0106750944
| 3619.35 | 0.0007622852008 | 1.307193392 | 0.01517962396
| 3619.3 | 0.0008934065678 | 1.309798193 | 0.01774120801
| 3619.25 | 0.0009059677854 | 1.312486077 | 0.01795094688
| 3619.2 | 0.0008585592711 | 1.314037362 | 0.01699389713
| 3619.15 | 0.0008088075576 | 1.314541362 | 0.01600665033
| 3619.1 | 0.0007799635622 | 1.31457158 | 0.01543806455
| 3619.05 | 0.0007707397472 | 1.314565071 | 0.01525659238
| 3619 | 0.0007746890168 | 1.314765099 | 0.01533209333
| 3618.95 | 0.0007794555296 | 1.315431131 | 0.01541772691
| 3618.9 | 0.000755110288 | 1.316535772 | 0.01492475855
| 3618.85 | 0.0006823684106 | 1.317368829 | 0.01348416625
| 3618.8 | 0.000587733461 | 1.31713105 | 0.01162595989
| 3618.75 | 0.0005240356563 | 1.315958312 | 0.01038409748
| 3618.7 | 0.0005034445772 | 1.314827047 | 0.009988767362
| 3618.65 | 0.0004850933341 | 1.314126698 | 0.009633258806
| 3618.6 | 0.0004478027101 | 1.313068576 | 0.008906651037
| 3618.55 | 0.0004389374528 | 1.311110263 | 0.008746671274
| 3618.5 | 0.0005057877848 | 1.309232209 | 0.01008321096
| 3618.45 | 0.0006147380933 | 1.308849107 | 0.01224271104
| 3618.4 | 0.0006823451242 | 1.309871348 | 0.01356967558
| 3618.35 | 0.0006849528307 | 1.310819107 | 0.01361087142
| 3618.3 | 0.0006766733697 | 1.310994687 | 0.01344548105
| 3618.25 | 0.0006911843101 | 1.311203874 | 0.01373006959
| 3618.2 | 0.0006885644963 | 1.312014779 | 0.01366936529
| 3618.15 | 0.0006338618711 | 1.312574794 | 0.01258350161
| 3618.1 | 0.0005623693564 | 1.311851121 | 0.01117941866
| 3618.05 | 0.0005459520048 | 1.310145395 | 0.01087087923
| 3618 | 0.0005951318875 | 1.308998055 | 0.01185468341
| 3617.95 | 0.0006435918637 | 1.309011243 | 0.01281382795
| 3617.9 | 0.0006481241419 | 1.309299445 | 0.01290066972
| 3617.85 | 0.0006299549729 | 1.30891202 | 0.01254528378
| 3617.8 | 0.0006353743359 | 1.307858152 | 0.01266360406
| 3617.75 | 0.0006835171969 | 1.306846381 | 0.01362867733
| 3617.7 | 0.0007586432603 | 1.306492683 | 0.01512275878
| 3617.65 | 0.0008324845714 | 1.306951458 | 0.01658157607
| 3617.6 | 0.000880355479 | 1.308017385 | 0.01751619362
| 3617.55 | 0.0008888496107 | 1.309198627 | 0.01766803204
| 3617.5 | 0.0008663712049 | 1.309927028 | 0.01721317464
| 3617.45 | 0.0008433056084 | 1.309972572 | 0.01675641457
| 3617.4 | 0.0008450583535 | 1.309767734 | 0.01679409569
| 3617.35 | 0.0008622882908 | 1.309905538 | 0.01713338921
| 3617.3 | 0.0008623842129 | 1.310414689 | 0.0171284907
| 3617.25 | 0.0008313218152 | 1.31057734 | 0.01651214597
| 3617.2 | 0.000803753266 | 1.309784203 | 0.01597740535
| 3617.15 | 0.0008312915472 | 1.308423041 | 0.01654068791
| 3617.1 | 0.0009265164823 | 1.307724379 | 0.01843771167
| 3617.05 | 0.001042428429 | 1.308635932 | 0.02072086681
| 3617 | 0.001112063878 | 1.311004373 | 0.02205927815
| 3616.95 | 0.0010967562 | 1.313775488 | 0.02170858673
| 3616.9 | 0.001003920564 | 1.315769886 | 0.0198445795
| 3616.85 | 0.0008760970107 | 1.316179861 | 0.01732038764
| 3616.8 | 0.000778737476 | 1.314938462 | 0.01541892693
| 3616.75 | 0.0007678712737 | 1.312998387 | 0.01522926411
| 3616.7 | 0.0008447174894 | 1.312046139 | 0.01675963829
| 3616.65 | 0.0009324699663 | 1.313217791 | 0.01847629272
| 3616.6 | 0.0009329048894 | 1.315869991 | 0.01844527061
| 3616.55 | 0.0008133682443 | 1.317965062 | 0.01606240352
| 3616.5 | 0.000642191617 | 1.317893553 | 0.01269664161
| 3616.45 | 0.0005167010254 | 1.315914779 | 0.01024654228
| 3616.4 | 0.0004731086071 | 1.313486603 | 0.009408013847
| 3616.35 | 0.0004741703172 | 1.311701794 | 0.009443527414
| 3616.3 | 0.0004665860894 | 1.310316814 | 0.0093047581
| 3616.25 | 0.0004541003157 | 1.308344627 | 0.009073001834
| 3616.2 | 0.0004927031684 | 1.305720562 | 0.009859057559
| 3616.15 | 0.0006071496769 | 1.303641574 | 0.01215117274
| 3616.1 | 0.0007506711391 | 1.303190959 | 0.01501053881
| 3616.05 | 0.0008491803912 | 1.304025407 | 0.01695937259
| 3616 | 0.0008861734511 | 1.304678474 | 0.0176860436
| 3615.95 | 0.0009195520564 | 1.304331042 | 0.01835470372
| 3615.9 | 0.001009143421 | 1.303726234 | 0.02014574619
| 3615.85 | 0.001145482532 | 1.304270694 | 0.02284858147
| 3615.8 | 0.001260865011 | 1.306408433 | 0.02510164582
| 3615.75 | 0.001302971042 | 1.309213148 | 0.02588099974
| 3615.7 | 0.001282751092 | 1.311437747 | 0.02543586224
| 3615.65 | 0.001254320613 | 1.312759771 | 0.02484764882
| 3615.6 | 0.001248553392 | 1.313972366 | 0.02471010804
| 3615.55 | 0.001235240142 | 1.315780197 | 0.02441222046
| 3615.5 | 0.001168127635 | 1.317716577 | 0.02305324295
| 3615.45 | 0.001053503251 | 1.318583976 | 0.02078229892
| 3615.4 | 0.0009609521343 | 1.318005422 | 0.0189709815
| 3615.35 | 0.0009385217004 | 1.317232822 | 0.01854159789
| 3615.3 | 0.0009413268394 | 1.31757009 | 0.01859193909
| 3615.25 | 0.0008924221642 | 1.318526471 | 0.01761556485
| 3615.2 | 0.0007949494737 | 1.318502171 | 0.01569886665
| 3615.15 | 0.0007301904279 | 1.317154278 | 0.01444173471
| 3615.1 | 0.000739588866 | 1.315957059 | 0.01464161084
| 3615.05 | 0.0007615415398 | 1.316118295 | 0.01507240265
| 3615 | 0.0007190294546 | 1.316748324 | 0.01422743185
| 3614.95 | 0.0006343624571 | 1.316195395 | 0.01256611618
| 3614.9 | 0.0005878345095 | 1.314372935 | 0.01166772279
| 3614.85 | 0.0006134239972 | 1.312511063 | 0.01219172847
| 3614.8 | 0.0006778123772 | 1.311641017 | 0.01347369674
| 3614.75 | 0.0007294784318 | 1.311677565 | 0.0144949732
| 3614.7 | 0.0007520881463 | 1.311941073 | 0.01493899582
| 3614.65 | 0.0007576043736 | 1.311917106 | 0.01504854516
| 3614.6 | 0.0007755933311 | 1.311439383 | 0.01541039613
| 3614.55 | 0.0008377381621 | 1.311027929 | 0.01664526981
| 3614.5 | 0.000936862079 | 1.311823181 | 0.0185948969
| 3614.45 | 0.001000764316 | 1.314404418 | 0.01981762244
| 3614.4 | 0.0009552068054 | 1.317648413 | 0.01886862078
| 3614.35 | 0.0008062310537 | 1.31963356 | 0.01590939916
| 3614.3 | 0.0006369031018 | 1.319456836 | 0.01258332871
| 3614.25 | 0.0005197678706 | 1.317900556 | 0.01029530164
| 3614.2 | 0.0004581157106 | 1.316138862 | 0.009096555801
| 3614.15 | 0.000419241843 | 1.314541826 | 0.008342620937
| 3614.1 | 0.0003900215951 | 1.312763937 | 0.007778604024
| 3614.05 | 0.0003889882947 | 1.310625413 | 0.007772784836
| 3614 | 0.000437259673 | 1.308497332 | 0.008743651286
| 3613.95 | 0.0005323709933 | 1.307112702 | 0.01064083587
| 3613.9 | 0.0006395038202 | 1.3069559 | 0.01276831625
| 3613.85 | 0.0007171807828 | 1.307800553 | 0.0143003836
| 3613.8 | 0.0007497179304 | 1.308936492 | 0.01493227371
| 3613.75 | 0.0007517132926 | 1.309884463 | 0.01496052855
| 3613.7 | 0.0007355902326 | 1.310644179 | 0.01463236525
| 3613.65 | 0.0006971228885 | 1.311137661 | 0.01386557276
| 3613.6 | 0.0006441902353 | 1.31092859 | 0.01282071133
| 3613.55 | 0.0006144032829 | 1.309948632 | 0.01224138448
| 3613.5 | 0.000628984066 | 1.308987341 | 0.01254016452
| 3613.45 | 0.0006576408648 | 1.308675189 | 0.0131115731
| 3613.4 | 0.000667904502 | 1.308645983 | 0.01331552235
| 3613.35 | 0.0006706593574 | 1.308353114 | 0.01337349846
| 3613.3 | 0.000691935884 | 1.308010936 | 0.01379938935
| 3613.25 | 0.0007179491239 | 1.308250878 | 0.01431276451
| 3613.2 | 0.0007042321359 | 1.30879352 | 0.01403476013
| 3613.15 | 0.0006535225564 | 1.308493035 | 0.01303293944
| 3613.1 | 0.0006284611284 | 1.306964773 | 0.01255182002
| 3613.05 | 0.0006751003691 | 1.30518107 | 0.01349711921
| 3613 | 0.0007791724038 | 1.304311491 | 0.01557692854
| 3612.95 | 0.0008960738799 | 1.30486251 | 0.01789514662
| 3612.9 | 0.0009802328399 | 1.306734238 | 0.01954036122
| 3612.85 | 0.0009903442138 | 1.309347163 | 0.01970050413
| 3612.8 | 0.0009082099401 | 1.311446518 | 0.01804217813
| 3612.75 | 0.0007787477244 | 1.311786752 | 0.01547623134
| 3612.7 | 0.0006828051975 | 1.310400562 | 0.01359404144
| 3612.65 | 0.000658920502 | 1.308537897 | 0.01314127798
| 3612.6 | 0.0006772810577 | 1.307165615 | 0.01352055259
| 3612.55 | 0.0007012449222 | 1.306139963 | 0.01400798488
| 3612.5 | 0.0007342076843 | 1.305003104 | 0.01467637112
| 3612.45 | 0.0007974649798 | 1.303879598 | 0.01594868578
| 3612.4 | 0.0008928296135 | 1.303197569 | 0.0178567188
| 3612.35 | 0.001014106444 | 1.303282972 | 0.02027122184
| 3612.3 | 0.001146836669 | 1.304615151 | 0.02289162803
| 3612.25 | 0.001244368966 | 1.307522571 | 0.02477652831
| 3612.2 | 0.001244617157 | 1.311252974 | 0.02470884054
| 3612.15 | 0.001140485055 | 1.31415682 | 0.0225945183
| 3612.1 | 0.0009946622862 | 1.315230345 | 0.01969668122
| 3612.05 | 0.0008732513546 | 1.314885098 | 0.01730543488
| 3612 | 0.0007882970366 | 1.31392957 | 0.01564088907
| 3611.95 | 0.0007370151598 | 1.312623769 | 0.01464383374
| 3611.9 | 0.000726579221 | 1.311313231 | 0.01445322115
| 3611.85 | 0.0007450869325 | 1.310608846 | 0.01482826536
| 3611.8 | 0.0007446580548 | 1.310620204 | 0.01481983749
| 3611.75 | 0.00070071174 | 1.31018501 | 0.01395469504
| 3611.7 | 0.0006771911851 | 1.308400947 | 0.0135085773
| 3611.65 | 0.000750119334 | 1.306446014 | 0.01497900291
| 3611.6 | 0.0008853333981 | 1.306412016 | 0.01766637437
| 3611.55 | 0.0009665419371 | 1.308455709 | 0.01924921635
| 3611.5 | 0.0009370162129 | 1.310594108 | 0.01863167146
| 3611.45 | 0.0008568335345 | 1.311129005 | 0.01703614675
| 3611.4 | 0.0008145845475 | 1.310442472 | 0.01620883497
| 3611.35 | 0.0008243476061 | 1.309909402 | 0.0164095399
| 3611.3 | 0.0008411025608 | 1.310137049 | 0.01673876683
| 3611.25 | 0.0008282917572 | 1.31059303 | 0.01647905546
| 3611.2 | 0.00079928804 | 1.310556399 | 0.01590520703
| 3611.15 | 0.0007905047406 | 1.310036121 | 0.01573806465
| 3611.1 | 0.0008207531626 | 1.309724687 | 0.01634185671
| 3611.05 | 0.0008665160297 | 1.31044113 | 0.01723933205
| 3611 | 0.0008702389875 | 1.312244956 | 0.0172880942
| 3610.95 | 0.000790385997 | 1.314119897 | 0.01568421151
| 3610.9 | 0.0006414880029 | 1.314727701 | 0.0127363194
| 3610.85 | 0.0004846360547 | 1.313412952 | 0.009650622998
| 3610.8 | 0.0003818632094 | 1.310523075 | 0.00763922526
| 3610.75 | 0.0003692582259 | 1.306938324 | 0.007412429514
| 3610.7 | 0.0004559922952 | 1.303841536 | 0.00915809523
| 3610.65 | 0.00060901791 | 1.30251413 | 0.01221756252
| 3610.6 | 0.0007456969452 | 1.303516434 | 0.01493018453
| 3610.55 | 0.0007794159483 | 1.305788491 | 0.01557393528
| 3610.5 | 0.0006982628239 | 1.307145615 | 0.01394528037
| 3610.45 | 0.0005893134526 | 1.3061003 | 0.01179155829
| 3610.4 | 0.0005631172085 | 1.303263796 | 0.01129680374
| 3610.35 | 0.0006590546124 | 1.300607853 | 0.01323575241
| 3610.3 | 0.0008318643066 | 1.299960803 | 0.01669435106
| 3610.25 | 0.0009812829108 | 1.30188577 | 0.01965021234
| 3610.2 | 0.001016059422 | 1.305190079 | 0.02029169108
| 3610.15 | 0.0009197150379 | 1.307635138 | 0.01833907737
| 3610.1 | 0.0007732175272 | 1.307564955 | 0.01543063963
| 3610.05 | 0.0006929296085 | 1.305330541 | 0.0138612359
| 3610 | 0.0007270392945 | 1.302953489 | 0.01456743414
| 3609.95 | 0.0008177179862 | 1.302080234 | 0.016386185
| 3609.9 | 0.0008816169554 | 1.302439453 | 0.01765598979
| 3609.85 | 0.0009051784894 | 1.302730239 | 0.01812196849
| 3609.8 | 0.0009375526548 | 1.302555891 | 0.01877027586
| 3609.75 | 0.001001222993 | 1.30282314 | 0.02003610035
| 3609.7 | 0.001050056422 | 1.304178444 | 0.02098783645
| 3609.65 | 0.001030938702 | 1.305843503 | 0.02058031966
| 3609.6 | 0.0009564063489 | 1.306438417 | 0.01908886149
| 3609.55 | 0.0008933050579 | 1.305495728 | 0.01784777054
| 3609.5 | 0.0008964571149 | 1.30377409 | 0.01793509009
| 3609.45 | 0.0009752861247 | 1.302397107 | 0.01952705924
| 3609.4 | 0.001109840346 | 1.30232768 | 0.02221270902
| 3609.35 | 0.001252083111 | 1.304330443 | 0.02501213071
| 3609.3 | 0.001320213076 | 1.308449882 | 0.02628499874
| 3609.25 | 0.001229699704 | 1.313266897 | 0.02439409082
| 3609.2 | 0.0009726262628 | 1.316067522 | 0.01926391968
| 3609.15 | 0.0006658136861 | 1.314780625 | 0.01322238233
| 3609.1 | 0.0004776678967 | 1.309884836 | 0.009546073148
| 3609.05 | 0.0004986138095 | 1.304211834 | 0.01000804643
| 3609 | 0.000679047311 | 1.300825545 | 0.01363755683
| 3608.95 | 0.000883484727 | 1.300913208 | 0.01771897406
| 3608.9 | 0.0009879823751 | 1.303374187 | 0.01976817192
| 3608.85 | 0.0009496100269 | 1.305780138 | 0.01896750364
| 3608.8 | 0.0008298102746 | 1.305938515 | 0.01658201541
| 3608.75 | 0.0007597347739 | 1.303446121 | 0.01521834502
| 3608.7 | 0.0008382890354 | 1.300274841 | 0.01682595623
| 3608.65 | 0.001043585132 | 1.299234814 | 0.02094547344
| 3608.6 | 0.001249687743 | 1.301696834 | 0.0250208353
| 3608.55 | 0.001326227098 | 1.306492025 | 0.02645054556
| 3608.5 | 0.001234818713 | 1.311148812 | 0.02454177032
| 3608.45 | 0.001024892091 | 1.313751002 | 0.02033806659
| 3608.4 | 0.0007831854726 | 1.313602558 | 0.01555943156
| 3608.35 | 0.0005902620047 | 1.311054669 | 0.01176927255
| 3608.3 | 0.0005017863574 | 1.307229881 | 0.010048511
| 3608.25 | 0.000520040748 | 1.303703354 | 0.01044121924
| 3608.2 | 0.0005917884395 | 1.301446285 | 0.01189216908
| 3608.15 | 0.0006579896451 | 1.30023519 | 0.0132262988
| 3608.1 | 0.0007044612414 | 1.299174999 | 0.01416670701
| 3608.05 | 0.0007609426993 | 1.297858294 | 0.01531203834
| 3608 | 0.0008518947269 | 1.296710953 | 0.0171482952
| 3607.95 | 0.0009681731485 | 1.296366266 | 0.01948399349
| 3607.9 | 0.001077767925 | 1.297029972 | 0.02167046276
| 3607.85 | 0.001151437874 | 1.298335999 | 0.0231239145
| 3607.8 | 0.001184351274 | 1.299567432 | 0.02376063057
| 3607.75 | 0.001206391028 | 1.300269809 | 0.0241886988
| 3607.7 | 0.001252810002 | 1.300843285 | 0.02510601482
| 3607.65 | 0.001319386999 | 1.302225352 | 0.02640874622
| 3607.6 | 0.001348895949 | 1.304830782 | 0.02694362256
| 3607.55 | 0.00128246425 | 1.307596212 | 0.02556464684
| 3607.5 | 0.001139083875 | 1.308765397 | 0.02269302557
| 3607.45 | 0.001008644702 | 1.307707155 | 0.02011926918
| 3607.4 | 0.0009723980888 | 1.305471112 | 0.01943342324
| 3607.35 | 0.00104343612 | 1.303996873 | 0.02087239658
| 3607.3 | 0.0011509601 | 1.304822488 | 0.02300153174
| 3607.25 | 0.001181579663 | 1.307785565 | 0.02355705524
| 3607.2 | 0.001059856263 | 1.310901691 | 0.02108509335
| 3607.15 | 0.0008154627887 | 1.311490701 | 0.01623134281
| 3607.1 | 0.0005880836383 | 1.308289349 | 0.01175690932
| 3607.05 | 0.0005213408743 | 1.302777927 | 0.01047831141
| 3607 | 0.0006410134941 | 1.298124469 | 0.01291237233
| 3606.95 | 0.0008384785634 | 1.296441947 | 0.01688779862
| 3606.9 | 0.0009866319574 | 1.297214493 | 0.01984682796
| 3606.85 | 0.001043099912 | 1.298494602 | 0.02095811092
| 3606.8 | 0.001052989156 | 1.298918568 | 0.02114948058
| 3606.75 | 0.001077745578 | 1.298535081 | 0.02165173549
| 3606.7 | 0.0011444292 | 1.298154873 | 0.02299406704
| 3606.65 | 0.001239827837 | 1.298603025 | 0.02489682596
| 3606.6 | 0.001325742804 | 1.300207809 | 0.02658487446
| 3606.55 | 0.001361145641 | 1.302661811 | 0.02724158483
| 3606.5 | 0.00132534932 | 1.30512388 | 0.02647632906
| 3606.45 | 0.001232131853 | 1.30674021 | 0.02458777887
| 3606.4 | 0.001116704659 | 1.307078858 | 0.02228490359
| 3606.35 | 0.001018269456 | 1.306200054 | 0.02034097742
| 3606.3 | 0.0009658355243 | 1.304591534 | 0.01932197953
| 3606.25 | 0.000965216665 | 1.302958973 | 0.01933468432
| 3606.2 | 0.0009973370447 | 1.301766226 | 0.0199945827
| 3606.15 | 0.001045089217 | 1.30095376 | 0.02096199731
| 3606.1 | 0.001116165889 | 1.300506479 | 0.02239086976
| 3606.05 | 0.001211871396 | 1.301070122 | 0.02429455787
| 3606 | 0.001279195768 | 1.303234692 | 0.02559776657
| 3605.95 | 0.001243311915 | 1.306060136 | 0.02482696498
| 3605.9 | 0.001108173278 | 1.307455028 | 0.02211163759
| 3605.85 | 0.0009764563316 | 1.306451955 | 0.01950740983
| 3605.8 | 0.0009392220505 | 1.304502977 | 0.01879545605
| 3605.75 | 0.0009628157154 | 1.303636464 | 0.01927917403
| 3605.7 | 0.0009524030588 | 1.303714475 | 0.01907055571
| 3605.65 | 0.000896208456 | 1.303009339 | 0.01795987668
| 3605.6 | 0.0008785203079 | 1.300936943 | 0.01763570585
| 3605.55 | 0.0009580482751 | 1.299069045 | 0.01925356656
| 3605.5 | 0.001080655025 | 1.299196498 | 0.021706354
| 3605.45 | 0.00113987271 | 1.30104339 | 0.02285951249
| 3605.4 | 0.001101916188 | 1.302679681 | 0.02207280788
| 3605.35 | 0.001028534027 | 1.302821317 | 0.02060558813
| 3605.3 | 0.0009944210737 | 1.301930464 | 0.01993871092
| 3605.25 | 0.001008990223 | 1.301328559 | 0.02023953855
| 3605.2 | 0.001021226866 | 1.301605019 | 0.02047998654
| 3605.15 | 0.0009832442761 | 1.302036298 | 0.0197146129
| 3605.1 | 0.0009098332354 | 1.301309762 | 0.01825880424
| 3605.05 | 0.0008780383525 | 1.299065357 | 0.01765439998
| 3605 | 0.0009508114286 | 1.29664456 | 0.01914735187
| 3604.95 | 0.001101292672 | 1.29599813 | 0.02217743401
| 3604.9 | 0.001230319028 | 1.297694131 | 0.02473562079
| 3604.85 | 0.001262862238 | 1.300420982 | 0.02533506792
| 3604.8 | 0.001210119107 | 1.302457876 | 0.0242417092
| 3604.75 | 0.001135668254 | 1.303290774 | 0.02273999536
| 3604.7 | 0.001076002137 | 1.303584918 | 0.02154426566
| 3604.65 | 0.001014145559 | 1.303884676 | 0.02030532384
| 3604.6 | 0.0009260182247 | 1.303832903 | 0.01854814149
| 3604.55 | 0.0008246428353 | 1.302681098 | 0.01654097986
| 3604.5 | 0.0007657702063 | 1.300123811 | 0.01539658839
| 3604.45 | 0.0008135396075 | 1.297179375 | 0.01638975152
| 3604.4 | 0.0009627952218 | 1.295912068 | 0.0194018379
| 3604.35 | 0.0011140015 | 1.297656704 | 0.02240765554
| 3604.3 | 0.001139756289 | 1.301468949 | 0.02285685645
| 3604.25 | 0.001001149418 | 1.304618527 | 0.02003668046
| 3604.2 | 0.000781661829 | 1.305074744 | 0.01565468196
| 3604.15 | 0.0005959440037 | 1.302985338 | 0.0119737619
| 3604.1 | 0.0004918188776 | 1.299765129 | 0.009921163501
| 3604.05 | 0.000455996954 | 1.296355802 | 0.00922907889
| 3604 | 0.000478378496 | 1.293024432 | 0.009702619256
| 3603.95 | 0.0005625747157 | 1.290245382 | 0.01141968662
| 3603.9 | 0.0006857034735 | 1.288780967 | 0.01391686228
| 3603.85 | 0.0007968177106 | 1.288738739 | 0.01616012618
| 3603.8 | 0.0008653141539 | 1.289454179 | 0.01753359356
| 3603.75 | 0.0008953008821 | 1.290336595 | 0.01812682013
| 3603.7 | 0.0008938652443 | 1.291269971 | 0.01808539933
| 3603.65 | 0.0008521140572 | 1.29205509 | 0.01723422995
| 3603.6 | 0.0007734275405 | 1.292114282 | 0.01564944336
| 3603.55 | 0.0006893132829 | 1.291073352 | 0.01396717341
| 3603.5 | 0.0006342064575 | 1.289206669 | 0.01287499083
| 3603.45 | 0.0006169378771 | 1.287078536 | 0.01254637708
| 3603.4 | 0.0006305347183 | 1.285009806 | 0.01284064784
| 3603.35 | 0.0006704959102 | 1.283190996 | 0.01366770811
| 3603.3 | 0.0007288120671 | 1.281878133 | 0.01486419341
| 3603.25 | 0.000786413906 | 1.281231604 | 0.01604090377
| 3603.2 | 0.000818973871 | 1.281061387 | 0.01670434782
| 3603.15 | 0.0008155782725 | 1.280806668 | 0.01663868411
| 3603.1 | 0.0007890420949 | 1.279866444 | 0.01611079021
| 3603.05 | 0.0007764799537 | 1.277960086 | 0.01587729605
| 3603 | 0.0008197361586 | 1.27562299 | 0.01678611482
| 3602.95 | 0.0009231269379 | 1.274031077 | 0.01891685103
| 3602.9 | 0.001034846061 | 1.27405769 | 0.02119868106
| 3602.85 | 0.001084547958 | 1.275196243 | 0.02219593222
| 3602.8 | 0.001057383136 | 1.276019964 | 0.02162886546
| 3602.75 | 0.000995420853 | 1.275691235 | 0.02037020498
| 3602.7 | 0.0009379233213 | 1.274400493 | 0.01921530292
| 3602.65 | 0.0008906042222 | 1.272354595 | 0.01827584637
| 3602.6 | 0.0008738045562 | 1.269361671 | 0.01797025959
| 3602.55 | 0.0009305374716 | 1.265928975 | 0.01917964613
| 3602.5 | 0.001066670751 | 1.263490835 | 0.02201650975
| 3602.45 | 0.001216239299 | 1.263136861 | 0.0251045585
| 3602.4 | 0.001290938814 | 1.264246207 | 0.02662327935
| 3602.35 | 0.001268200113 | 1.26495948 | 0.02614197857
| 3602.3 | 0.001205697187 | 1.264114439 | 0.02487097306
| 3602.25 | 0.001163270327 | 1.26204109 | 0.02403292057
| 3602.2 | 0.001152471171 | 1.259536296 | 0.0238525948
| 3602.15 | 0.00115495641 | 1.256876006 | 0.02394892526
| 3602.1 | 0.001163679173 | 1.253789338 | 0.02418191782
| 3602.05 | 0.001193367413 | 1.250078959 | 0.02486267903
| 3602 | 0.00126388855 | 1.245921131 | 0.02640790224
| 3601.95 | 0.00138361892 | 1.241758421 | 0.02899462113
| 3601.9 | 0.001547383141 | 1.238030068 | 0.03251482128
| 3601.85 | 0.001740594864 | 1.235060251 | 0.03665781723
| 3601.8 | 0.00194229744 | 1.233020096 | 0.04097328925
| 3601.75 | 0.002121109054 | 1.231818434 | 0.0447918874
| 3601.7 | 0.00224596634 | 1.230668531 | 0.04747410881
| 3601.65 | 0.002326688269 | 1.228174038 | 0.04927454336
| 3601.6 | 0.002438840451 | 1.223442109 | 0.05183587161
| 3601.55 | 0.002683534293 | 1.217386213 | 0.05730806341
| 3601.5 | 0.003095444751 | 1.212706193 | 0.06636646651
| 3601.45 | 0.00358517236 | 1.211693561 | 0.0769639585
| 3601.4 | 0.004013815886 | 1.213817571 | 0.08606012799
| 3601.35 | 0.004328946593 | 1.216333323 | 0.09266228552
| 3601.3 | 0.004610813678 | 1.217253992 | 0.09864778308
| 3601.25 | 0.004978535243 | 1.217392484 | 0.1065330669
| 3601.2 | 0.005464779666 | 1.21942535 | 0.116793387
| 3601.15 | 0.005979914232 | 1.22524756 | 0.1272675433
| 3601.1 | 0.006391773917 | 1.234114341 | 0.1351306135
| 3601.05 | 0.006638383974 | 1.243418216 | 0.1393528538
| 3601 | 0.006769984945 | 1.251047562 | 0.1412879773
| 3600.95 | 0.006878547386 | 1.256957138 | 0.1429077909
| 3600.9 | 0.007005107573 | 1.26224616 | 0.1449541637
| 3600.85 | 0.0071339179 | 1.267526062 | 0.1470301997
| 3600.8 | 0.007255540213 | 1.272480158 | 0.1489775152
| 3600.75 | 0.007402164879 | 1.277133596 | 0.1514573384
| 3600.7 | 0.007595115789 | 1.282445598 | 0.1547885071
| 3600.65 | 0.007800141367 | 1.289406562 | 0.1581378898
| 3600.6 | 0.007943875138 | 1.29782995 | 0.1600300641
| 3600.55 | 0.007982251718 | 1.306386825 | 0.159761048
| 3600.5 | 0.007933289726 | 1.313757927 | 0.1578900942
| 3600.45 | 0.007859108056 | 1.319552705 | 0.1557220003
| 3600.4 | 0.007818563823 | 1.324525683 | 0.1543333346
| 3600.35 | 0.007819905895 | 1.330055811 | 0.153715678
| 3600.3 | 0.007798569725 | 1.336874399 | 0.1525065836
| 3600.25 | 0.00767554717 | 1.343977819 | 0.1492877707
| 3600.2 | 0.007451808994 | 1.349471464 | 0.1443184224
| 3600.15 | 0.007220940681 | 1.352689387 | 0.1394900136
| 3600.1 | 0.00706160486 | 1.355008297 | 0.1361615987
| 3600.05 | 0.006946684808 | 1.358012545 | 0.1336336961
| 3600 | 0.006797160938 | 1.36145632 | 0.1304060648
| 3599.95 | 0.006608052194 | 1.363913624 | 0.1265282124
| 3599.9 | 0.006456288494 | 1.365238401 | 0.1234874122
| 3599.85 | 0.006377428785 | 1.366986321 | 0.1218124614
| 3599.8 | 0.006301176254 | 1.37020318 | 0.120057413
| 3599.75 | 0.006142070065 | 1.373814287 | 0.1166932267
| 3599.7 | 0.005915913252 | 1.375980245 | 0.1121938607
| 3599.65 | 0.005720280124 | 1.376460684 | 0.1084293189
| 3599.6 | 0.005609360045 | 1.376793023 | 0.1062921478
| 3599.55 | 0.005543156074 | 1.37827473 | 0.1049145044
| 3599.5 | 0.005450788407 | 1.380831524 | 0.1029579383
| 3599.45 | 0.005300136761 | 1.383426373 | 0.09990166208
| 3599.4 | 0.005119104392 | 1.385357306 | 0.09633196148
| 3599.35 | 0.004937826202 | 1.386904864 | 0.09279539503
| 3599.3 | 0.004742632143 | 1.388459597 | 0.0890042491
| 3599.25 | 0.004503500658 | 1.389593979 | 0.08442246987
| 3599.2 | 0.004232404278 | 1.389383876 | 0.07933144208
| 3599.15 | 0.0039888532 | 1.387488364 | 0.07485846337
| 3599.1 | 0.003832744425 | 1.384663451 | 0.07207757257
| 3599.05 | 0.003772752368 | 1.382186916 | 0.07108460141
| 3599 | 0.003774644798 | 1.380915698 | 0.071192846
| 3598.95 | 0.003788166223 | 1.381152167 | 0.07143655792
| 3598.9 | 0.003758816971 | 1.382553058 | 0.07080341757
| 3598.85 | 0.003651457382 | 1.384060958 | 0.06869163432
| 3598.8 | 0.003488779991 | 1.384320251 | 0.06560597283
| 3598.75 | 0.003356294715 | 1.38295971 | 0.06317376698
| 3598.7 | 0.003326848607 | 1.381349668 | 0.06269879094
| 3598.65 | 0.003370835454 | 1.381508524 | 0.06352397013
| 3598.6 | 0.003372336264 | 1.38377566 | 0.06343822793
| 3598.55 | 0.003258534715 | 1.386429084 | 0.06115892912
| 3598.5 | 0.0030638799 | 1.387707099 | 0.05743091395
| 3598.45 | 0.002871998127 | 1.38737794 | 0.05383317158
| 3598.4 | 0.002726771396 | 1.386389323 | 0.05114079155
| 3598.35 | 0.002613443888 | 1.385566749 | 0.04903960278
| 3598.3 | 0.002497399685 | 1.384967759 | 0.04687619608
| 3598.25 | 0.00236302382 | 1.384093306 | 0.04437559466
| 3598.2 | 0.002225004131 | 1.382392817 | 0.04183242869
| 3598.15 | 0.002125816425 | 1.379670305 | 0.04005191761
| 3598.1 | 0.002117048012 | 1.376583943 | 0.03999039702
| 3598.05 | 0.002207647549 | 1.374659456 | 0.04177614565
| 3598 | 0.002328971861 | 1.375141973 | 0.04406344364
| 3597.95 | 0.002376880503 | 1.377694358 | 0.04487890331
| 3597.9 | 0.002298892936 | 1.380531977 | 0.04329883671
| 3597.85 | 0.002134320797 | 1.381988247 | 0.04013757123
| 3597.8 | 0.001966150938 | 1.381790006 | 0.03696782437
| 3597.75 | 0.001843386334 | 1.380891203 | 0.03467641007
| 3597.7 | 0.001749698068 | 1.380251661 | 0.03292464647
| 3597.65 | 0.001641865824 | 1.379906269 | 0.03089588942
| 3597.6 | 0.001503831703 | 1.379169132 | 0.02830508881
| 3597.55 | 0.001360125378 | 1.377504515 | 0.02562613963
| 3597.5 | 0.001245314718 | 1.374959506 | 0.02350776713
| 3597.45 | 0.001181345436 | 1.371927305 | 0.02235753449
| 3597.4 | 0.0011773142 | 1.368894991 | 0.02234353291
| 3597.35 | 0.001230598896 | 1.366465687 | 0.02341049979
| 3597.3 | 0.001314481251 | 1.365164873 | 0.0250409128
| 3597.25 | 0.001389632937 | 1.364991792 | 0.02648124532
| 3597.2 | 0.001432308458 | 1.365420234 | 0.02728694931
| 3597.15 | 0.001453198496 | 1.36599175 | 0.02767261387
| 3597.1 | 0.001464434896 | 1.366908802 | 0.02786522096
| 3597.05 | 0.001443264544 | 1.368412348 | 0.0274252354
| 3597 | 0.001353154887 | 1.370000748 | 0.02567126903
| 3596.95 | 0.001196079425 | 1.370518032 | 0.02267014104
| 3596.9 | 0.001029173841 | 1.369263614 | 0.01951752782
| 3596.85 | 0.0009182482053 | 1.366596127 | 0.01745037042
| 3596.8 | 0.0008958089139 | 1.363568608 | 0.01707230233
| 3596.75 | 0.0009537818869 | 1.361314149 | 0.01821981555
| 3596.7 | 0.001047357914 | 1.360734974 | 0.02002327074
| 3596.65 | 0.001098901036 | 1.361885595 | 0.02098938509
| 3596.6 | 0.001046130896 | 1.363490774 | 0.01994948848
| 3596.55 | 0.0009067356613 | 1.363603103 | 0.01728187381
| 3596.5 | 0.0007874192647 | 1.361458114 | 0.01503245023
| 3596.45 | 0.0007774215215 | 1.358484976 | 0.0148846009
| 3596.4 | 0.0008584130531 | 1.356759566 | 0.01646626374
| 3596.35 | 0.0009320904527 | 1.356967563 | 0.01787905891
| 3596.3 | 0.0009259660702 | 1.357779388 | 0.01774815092
| 3596.25 | 0.0008709174606 | 1.357619604 | 0.0166936866
| 3596.2 | 0.0008400091877 | 1.356433322 | 0.01611848057
| 3596.15 | 0.0008656918096 | 1.355247208 | 0.01663101861
| 3596.1 | 0.0009213765126 | 1.355010156 | 0.01770662749
| 3596.05 | 0.0009578121853 | 1.355787001 | 0.01839496383
| 3596 | 0.0009438842509 | 1.357018232 | 0.01810661612
| 3595.95 | 0.0008741072404 | 1.357914189 | 0.01675167853
| 3595.9 | 0.0007751588687 | 1.35776593 | 0.01485387086
| 3595.85 | 0.0007003503873 | 1.356510171 | 0.01343426436
| 3595.8 | 0.000684833152 | 1.35506494 | 0.01315515392
| 3595.75 | 0.0007041413358 | 1.354495043 | 0.01353446922
| 3595.7 | 0.0006940620931 | 1.354914848 | 0.01333508666
| 3595.65 | 0.0006167842094 | 1.355150379 | 0.01184531392
| 3595.6 | 0.0005143880827 | 1.354030357 | 0.009887474412
| 3595.55 | 0.0004569073223 | 1.351773107 | 0.008802993565
| 3595.5 | 0.0004650689646 | 1.349500388 | 0.008982720012
| 3595.45 | 0.000507056249 | 1.347895142 | 0.009810439981
| 3595.4 | 0.0005547893217 | 1.346803632 | 0.01074571645
| 3595.35 | 0.000610840043 | 1.346064246 | 0.01183956504
| 3595.3 | 0.0006702342051 | 1.346015606 | 0.01299086328
| 3595.25 | 0.000693869779 | 1.346666665 | 0.01344057091
| 3595.2 | 0.0006542745958 | 1.347020662 | 0.01266969275
| 3595.15 | 0.0005939579587 | 1.345842319 | 0.01151572869
| 3595.1 | 0.0006067799386 | 1.34330809 | 0.01179350302
| 3595.05 | 0.0007404238006 | 1.341288451 | 0.01441500853
| 3595 | 0.0009369063166 | 1.341799884 | 0.01822772258
| 3594.95 | 0.001070010013 | 1.345056295 | 0.02075680443
| 3594.9 | 0.001053660174 | 1.349197085 | 0.02036530766
| 3594.85 | 0.0009071757111 | 1.351875216 | 0.01749008081
| 3594.8 | 0.0007316777461 | 1.352110751 | 0.01410088881
| 3594.75 | 0.0006153360028 | 1.350766735 | 0.01187308184
| 3594.7 | 0.0005695819837 | 1.349394038 | 0.01100534195
| 3594.65 | 0.0005416027287 | 1.348707177 | 0.01047220733
| 3594.6 | 0.0004909122347 | 1.34817162 | 0.009497671386
| 3594.55 | 0.0004269573852 | 1.347072445 | 0.008270856527
| 3594.5 | 0.0003812559867 | 1.345293091 | 0.007401279978
| 3594.45 | 0.0003730212351 | 1.343122309 | 0.007259474878
| 3594.4 | 0.0004151198068 | 1.340884133 | 0.008096162721
| 3594.35 | 0.0005193399281 | 1.33921521 | 0.01013979445
| 3594.3 | 0.0006646029632 | 1.339187919 | 0.01296910737
| 3594.25 | 0.0007701846792 | 1.341260349 | 0.01499737678
| 3594.2 | 0.0007558134363 | 1.344191856 | 0.01467825005
| 3594.15 | 0.0006243661065 | 1.345811685 | 0.01210858359
| 3594.1 | 0.0004737367838 | 1.344916642 | 0.00919834171
| 3594.05 | 0.0004054461619 | 1.342398421 | 0.007895966422
| 3594 | 0.0004352903911 | 1.34011734 | 0.008496123782
| 3593.95 | 0.0005021523699 | 1.339102427 | 0.009807306879
| 3593.9 | 0.0005490682072 | 1.33890057 | 0.01072329206
| 3593.85 | 0.0005777822824 | 1.338693451 | 0.0112850448
| 3593.8 | 0.000620314384 | 1.338478929 | 0.01211636866
| 3593.75 | 0.0006750496123 | 1.338999462 | 0.01317688382
| 3593.7 | 0.0006890399362 | 1.340422067 | 0.01343184975
| 3593.65 | 0.0006248247828 | 1.341549527 | 0.01216920568
| 3593.6 | 0.0005343183859 | 1.340994702 | 0.01041532777
| 3593.55 | 0.0005165343188 | 1.339275165 | 0.01008679389
| 3593.5 | 0.0005840319192 | 1.338563914 | 0.01140933005
| 3593.45 | 0.0006274012867 | 1.339973639 | 0.01223834554
| 3593.4 | 0.0005402956142 | 1.341735701 | 0.01052444839
| 3593.35 | 0.0003689639283 | 1.341037431 | 0.007199547376
| 3593.3 | 0.000270340125 | 1.33758109 | 0.005303932739
| 3593.25 | 0.000322050416 | 1.333851365 | 0.006338244764
| 3593.2 | 0.0004558707574 | 1.331947384 | 0.008971708955
| 3593.15 | 0.0005786889249 | 1.331678975 | 0.01137996505
| 3593.1 | 0.0006736218911 | 1.332048952 | 0.01323553005
| 3593.05 | 0.0007553817725 | 1.332969046 | 0.01482509728
| 3593 | 0.0007979962953 | 1.334594682 | 0.01563702691
| 3592.95 | 0.0007723085603 | 1.33598249 | 0.01511620216
| 3592.9 | 0.000726820899 | 1.335987985 | 0.01422787235
| 3592.85 | 0.0007486077977 | 1.3352684 | 0.01466310598
| 3592.8 | 0.0008326861985 | 1.335978382 | 0.01629629494
| 3592.75 | 0.0008555571572 | 1.338805048 | 0.01670141284
| 3592.7 | 0.000722784547 | 1.341578761 | 0.01407741313
| 3592.65 | 0.0004876381733 | 1.341446467 | 0.009505526146
| 3592.6 | 0.0003121802573 | 1.337736692 | 0.006119748856
| 3592.55 | 0.0003170655119 | 1.332602986 | 0.006250461527
| 3592.5 | 0.0004906253875 | 1.329017544 | 0.009681128206
| 3592.45 | 0.0007219305281 | 1.32861931 | 0.01422748619
| 3592.4 | 0.0008909832663 | 1.330974077 | 0.01751308541
| 3592.35 | 0.0009349435592 | 1.334361885 | 0.01832194148
| 3592.3 | 0.0008659432619 | 1.336919077 | 0.01693426405
| 3592.25 | 0.0007530790774 | 1.337654066 | 0.01472121344
| 3592.2 | 0.0006735636834 | 1.336888797 | 0.0131793303
| 3592.15 | 0.0006575090829 | 1.335893585 | 0.01287795707
| 3592.1 | 0.0006683766823 | 1.335663983 | 0.01309320469
| 3592.05 | 0.0006505721267 | 1.33601495 | 0.01274136398
| 3592 | 0.000588404013 | 1.335915098 | 0.0115282669
| 3591.95 | 0.0005246931702 | 1.33462371 | 0.0102967262
| 3591.9 | 0.0005117775857 | 1.33258531 | 0.01006402714
| 3591.85 | 0.0005517760307 | 1.33071648 | 0.01086640223
| 3591.8 | 0.0006190175173 | 1.32927502 | 0.0122011902
| 3591.75 | 0.0007121451218 | 1.328047954 | 0.01404506229
| 3591.7 | 0.0008557168745 | 1.327416534 | 0.01687636788
| 3591.65 | 0.00103358133 | 1.328610313 | 0.0203545906
| 3591.6 | 0.00115251308 | 1.332132495 | 0.02262584918
| 3591.55 | 0.001117228533 | 1.336297 | 0.02185729256
| 3591.5 | 0.0009523173769 | 1.338229939 | 0.01860359317
| 3591.45 | 0.0008113253884 | 1.336826325 | 0.01587296489
| 3591.4 | 0.0008289120138 | 1.334243826 | 0.01625374258
| 3591.35 | 0.0009722583953 | 1.333830961 | 0.01906592824
| 3591.3 | 0.001078970262 | 1.336514986 | 0.0211071469
| 3591.25 | 0.001034578777 | 1.339999026 | 0.020179196
| 3591.2 | 0.0008863070956 | 1.341500941 | 0.01726684873
| 3591.15 | 0.0007662870943 | 1.340720811 | 0.01494177069
| 3591.1 | 0.0007365043255 | 1.339440086 | 0.01437892781
| 3591.05 | 0.0007554763018 | 1.339101694 | 0.01475347615
| 3591 | 0.0007639098891 | 1.339627915 | 0.0149109695
| 3590.95 | 0.0007483405082 | 1.340458563 | 0.01459661917
| 3590.9 | 0.0007081804777 | 1.34145408 | 0.01380182841
| 3590.85 | 0.000628069045 | 1.342336165 | 0.01223255652
| 3590.8 | 0.0005158870465 | 1.342325885 | 0.01005119221
| 3590.75 | 0.0004263469032 | 1.341232102 | 0.008319813819
| 3590.7 | 0.0003875950339 | 1.34016434 | 0.007574562201
| 3590.65 | 0.0003432920214 | 1.3399089 | 0.00671379756
| 3590.6 | 0.0002358248448 | 1.339309624 | 0.004624316892
| 3590.55 | 0.0001214193187 | 1.336658812 | 0.002406494834
| 3590.5 | 0.0001256889657 | 1.332570385 | 0.002506521748
| 3590.45 | 0.0002681030901 | 1.329931717 | 0.005311141988
| 3590.4 | 0.0004138392384 | 1.330312071 | 0.008168179661
| 3590.35 | 0.0004393565482 | 1.331940686 | 0.008655161052
| 3590.3 | 0.000376075505 | 1.332172645 | 0.007413377603
| 3590.25 | 0.0003414955001 | 1.330722604 | 0.006746193441
| 3590.2 | 0.0003745807323 | 1.329290382 | 0.007405950106
| 3590.15 | 0.0004160110851 | 1.328627873 | 0.008224934653
| 3590.1 | 0.0004403586486 | 1.327788436 | 0.008710435366
| 3590.05 | 0.0005029942855 | 1.326451932 | 0.009954386774
| 3590 | 0.0006312690658 | 1.326018643 | 0.01248421193
| 3589.95 | 0.000750889538 | 1.327613463 | 0.0148195219
| 3589.9 | 0.0007706079611 | 1.330205913 | 0.01517325133
| 3589.85 | 0.0006945906226 | 1.331721595 | 0.01366250896
| 3589.8 | 0.0006116451678 | 1.331330628 | 0.0120405376
| 3589.75 | 0.0005900128761 | 1.329995328 | 0.01163066635
| 3589.7 | 0.0006232899597 | 1.328874112 | 0.01229663625
| 3589.65 | 0.000683936758 | 1.328215558 | 0.01349649095
| 3589.6 | 0.0007724864388 | 1.328047438 | 0.01524008291
| 3589.55 | 0.000886451921 | 1.32900616 | 0.01746747991
| 3589.5 | 0.0009755557378 | 1.331658321 | 0.01917593258
| 3589.45 | 0.0009670183088 | 1.335400395 | 0.01894766061
| 3589.4 | 0.0008347039088 | 1.338471262 | 0.01631489105
| 3589.35 | 0.0006374926325 | 1.339342836 | 0.01245634567
| 3589.3 | 0.0004720818237 | 1.337996802 | 0.009243828252
| 3589.25 | 0.0003938702879 | 1.335805743 | 0.007735375241
| 3589.2 | 0.0003768042649 | 1.334197838 | 0.007414374151
| 3589.15 | 0.0003556422901 | 1.333313501 | 0.007006875807
| 3589.1 | 0.0003052507517 | 1.332092108 | 0.00602826211
| 3589.05 | 0.0002744696112 | 1.32974106 | 0.005439293647
| 3589 | 0.0003272653547 | 1.326974311 | 0.006494515635
| 3588.95 | 0.0004605283043 | 1.325463024 | 0.009129822474
| 3588.9 | 0.0005904748088 | 1.326041543 | 0.01168424015
| 3588.85 | 0.0006390195357 | 1.327618966 | 0.01262286422
| 3588.8 | 0.0006162528863 | 1.328464632 | 0.01216586648
| 3588.75 | 0.0005958336422 | 1.328023136 | 0.01176926659
| 3588.7 | 0.0006292094459 | 1.327207679 | 0.01243494463
| 3588.65 | 0.0007034069877 | 1.327090076 | 0.0138969006
| 3588.6 | 0.0007797158303 | 1.327999309 | 0.01538715587
| 3588.55 | 0.0008268482074 | 1.32978398 | 0.01628951061
| 3588.5 | 0.000818735452 | 1.332087122 | 0.01609798393
| 3588.45 | 0.0007354058345 | 1.334155285 | 0.01443709217
| 3588.4 | 0.0005925409479 | 1.334893592 | 0.0116317902
| 3588.35 | 0.0004530851743 | 1.33378456 | 0.008912961001
| 3588.3 | 0.0003749402228 | 1.331474611 | 0.007400483969
| 3588.25 | 0.0003674761404 | 1.328969766 | 0.007272683741
| 3588.2 | 0.0004143104876 | 1.326815219 | 0.008210331951
| 3588.15 | 0.00050638104 | 1.325325005 | 0.01003668468
| 3588.1 | 0.0006259982457 | 1.325036587 | 0.01239769636
| 3588.05 | 0.0007259906289 | 1.326145902 | 0.01435564142
| 3588 | 0.0007635988275 | 1.327935439 | 0.01507342341
| 3587.95 | 0.0007456783225 | 1.329362991 | 0.01470261906
| 3587.9 | 0.0007084128428 | 1.330200086 | 0.01395998143
| 3587.85 | 0.0006582080405 | 1.330707373 | 0.01296810074
| 3587.8 | 0.0005851830339 | 1.330566916 | 0.01153599583
| 3587.75 | 0.0005214610152 | 1.329107677 | 0.01029904495
| 3587.7 | 0.0005366113022 | 1.326747951 | 0.010620034
| 3587.65 | 0.0006492217089 | 1.325198817 | 0.01285533945
| 3587.6 | 0.0007892367409 | 1.325697487 | 0.01560973658
| 3587.55 | 0.0008744341344 | 1.327659179 | 0.01726069278
| 3587.5 | 0.0008945441781 | 1.329794405 | 0.01762463141
| 3587.45 | 0.0008800970414 | 1.33167908 | 0.01731274854
| 3587.4 | 0.0008362578206 | 1.33350401 | 0.0164263143
| 3587.35 | 0.0007481062805 | 1.334913972 | 0.01468029026
| 3587.3 | 0.000639815813 | 1.335271022 | 0.01255636958
| 3587.25 | 0.0005552936361 | 1.334801766 | 0.01090733764
| 3587.2 | 0.0004998561911 | 1.334324849 | 0.00982683868
| 3587.15 | 0.0004367586239 | 1.334092522 | 0.008593456529
| 3587.1 | 0.0003469721403 | 1.333392129 | 0.00684037837
| 3587.05 | 0.0002654087739 | 1.331598109 | 0.005253297901
| 3587 | 0.0002387999549 | 1.329136667 | 0.004744937753
| 3586.95 | 0.0002701664352 | 1.326901666 | 0.005374519639
| 3586.9 | 0.0003365329456 | 1.325339975 | 0.006691703063
| 3586.85 | 0.0004186052841 | 1.324577113 | 0.008315682885
| 3586.8 | 0.0004964000531 | 1.32477064 | 0.009848641978
| 3586.75 | 0.0005293590963 | 1.325768725 | 0.01048936347
| 3586.7 | 0.00049130665 | 1.326464389 | 0.00973320887
| 3586.65 | 0.0004261056905 | 1.325600906 | 0.008455896758
| 3586.6 | 0.0004218965757 | 1.323393373 | 0.008390520471
| 3586.55 | 0.0005082949079 | 1.321519662 | 0.01011365424
| 3586.5 | 0.0006280457584 | 1.321123275 | 0.01248626004
| 3586.45 | 0.0007182690334 | 1.321713092 | 0.01426426016
| 3586.4 | 0.0007866127396 | 1.322326018 | 0.01560803335
| 3586.35 | 0.0008697076723 | 1.323215218 | 0.01723820148
| 3586.3 | 0.0009452528296 | 1.325285106 | 0.01869874076
| 3586.25 | 0.00093986979 | 1.328210665 | 0.01854691871
| 3586.2 | 0.0008363043867 | 1.330154681 | 0.01648073263
| 3586.15 | 0.0007183416766 | 1.329968115 | 0.01416477284
| 3586.1 | 0.0006755292397 | 1.328627844 | 0.01333937366
| 3586.05 | 0.0006995964814 | 1.327941472 | 0.01382146655
| 3586 | 0.000715573782 | 1.328273428 | 0.01413207242
| 3585.95 | 0.0006922874618 | 1.328537285 | 0.01367075963
| 3585.9 | 0.0006717042979 | 1.328074525 | 0.01327137093
| 3585.85 | 0.0006889351662 | 1.327573875 | 0.01361675647
| 3585.8 | 0.0007167402636 | 1.327770476 | 0.01416206778
| 3585.75 | 0.0007140561958 | 1.328285972 | 0.01410302235
| 3585.7 | 0.0006911540385 | 1.328266449 | 0.01365266942
| 3585.65 | 0.0006916495059 | 1.32773956 | 0.0136689672
| 3585.6 | 0.0007267529125 | 1.327502721 | 0.01436338088
| 3585.55 | 0.0007639806738 | 1.328009293 | 0.01509018423
| 3585.5 | 0.0007736487293 | 1.328859782 | 0.01526944929
| 3585.45 | 0.0007618651746 | 1.329520078 | 0.01502910831
| 3585.4 | 0.0007479251342 | 1.329931107 | 0.01474981888
| 3585.35 | 0.000737820754 | 1.330310606 | 0.01454648439
| 3585.3 | 0.0007280986736 | 1.330736776 | 0.01435017254
| 3585.25 | 0.000720649494 | 1.331296688 | 0.01419693101
| 3585.2 | 0.000706456134 | 1.332278486 | 0.01390613171
| 3585.15 | 0.0006517474558 | 1.333671091 | 0.01281629264
| 3585.1 | 0.0005269465021 | 1.334581852 | 0.01036077421
| 3585.05 | 0.0003618164931 | 1.333633287 | 0.007133435279
| 3585 | 0.0002542948341 | 1.330462003 | 0.005044652744
| 3584.95 | 0.0002868161546 | 1.326741234 | 0.005706381901
| 3584.9 | 0.0004279105912 | 1.324969746 | 0.008500634132
| 3584.85 | 0.0005483659931 | 1.325939822 | 0.01086800502
| 3584.8 | 0.0005498002268 | 1.327841026 | 0.01087757062
| 3584.75 | 0.0004634601078 | 1.328267134 | 0.009173954021
| 3584.7 | 0.0004003192286 | 1.326740008 | 0.007943133152
| 3584.65 | 0.0004238178966 | 1.324746229 | 0.008422243446
| 3584.6 | 0.0005021286183 | 1.323767021 | 0.009976798433
| 3584.55 | 0.0005731913277 | 1.323841205 | 0.01137984372
| 3584.5 | 0.0006204666553 | 1.324277346 | 0.01230909708
| 3584.45 | 0.0006556995231 | 1.324844603 | 0.01299857337
| 3584.4 | 0.0006777928193 | 1.32567175 | 0.01342516186
| 3584.35 | 0.000668723138 | 1.326569233 | 0.01323596125
| 3584.3 | 0.0006348430162 | 1.326896664 | 0.01256454255
| 3584.25 | 0.0006142230721 | 1.326532505 | 0.01216226162
| 3584.2 | 0.0006296830235 | 1.326120673 | 0.01247179045
| 3584.15 | 0.0006615230832 | 1.326327654 | 0.01309752833
| 3584.1 | 0.0006753960606 | 1.327085674 | 0.01336235852
| 3584.05 | 0.0006570625137 | 1.32793182 | 0.0129914463
| 3584 | 0.0006128582155 | 1.328381965 | 0.01211606603
| 3583.95 | 0.0005635963769 | 1.328304823 | 0.01114712561
| 3583.9 | 0.0005174381644 | 1.327809768 | 0.01024317961
| 3583.85 | 0.0004808697863 | 1.326834333 | 0.009531795104
| 3583.8 | 0.0004705288434 | 1.325410735 | 0.009340519623
| 3583.75 | 0.0005033435314 | 1.323881689 | 0.01000209137
| 3583.7 | 0.0005794032461 | 1.322839346 | 0.01151546454
| 3583.65 | 0.0006772791985 | 1.322742118 | 0.01345208125
| 3583.6 | 0.0007649697343 | 1.323661689 | 0.01517461508
| 3583.55 | 0.0008180225289 | 1.32522443 | 0.01620186915
| 3583.5 | 0.000832216812 | 1.326971271 | 0.01645775185
| 3583.45 | 0.0008116439006 | 1.328606865 | 0.01602970663
| 3583.4 | 0.0007628407309 | 1.329882068 | 0.01505205954
| 3583.35 | 0.0007002633084 | 1.330618804 | 0.01381212493
| 3583.3 | 0.0006417846289 | 1.330929904 | 0.01265899964
| 3583.25 | 0.0005899579281 | 1.331174491 | 0.01163787748
| 3583.2 | 0.0005244100451 | 1.331504455 | 0.01034675101
| 3583.15 | 0.0004247277988 | 1.331388446 | 0.008389664718
| 3583.1 | 0.0003161365156 | 1.329939122 | 0.006266273836
| 3583.05 | 0.0002708537513 | 1.327172499 | 0.005392213779
| 3583 | 0.0003347047594 | 1.324654864 | 0.006667331763
| 3582.95 | 0.0004543564295 | 1.32426842 | 0.009033158008
| 3582.9 | 0.0005046492428 | 1.32605825 | 0.01001027053
| 3582.85 | 0.0004137121153 | 1.327642982 | 0.00820404891
| 3582.8 | 0.0002561667925 | 1.32649852 | 0.005106933147
| 3582.75 | 0.0001842435456 | 1.322624422 | 0.00370610584
| 3582.7 | 0.0002768342375 | 1.318529305 | 0.005559708052
| 3582.65 | 0.0004727933569 | 1.316677426 | 0.009462555281
| 3582.6 | 0.0006572534313 | 1.317389223 | 0.01311995479
| 3582.55 | 0.0007658465785 | 1.319392955 | 0.01525146873
| 3582.5 | 0.000802129505 | 1.321420409 | 0.01594415265
| 3582.45 | 0.0007926025449 | 1.322818293 | 0.01573705412
| 3582.4 | 0.000776940489 | 1.323263463 | 0.01542156455
| 3582.35 | 0.0008041500135 | 1.323245639 | 0.01596016558
| 3582.3 | 0.0008804667718 | 1.324136512 | 0.01745680454
| 3582.25 | 0.0009295768129 | 1.326885518 | 0.01838525581
| 3582.2 | 0.0008542351402 | 1.330335834 | 0.01684920213
| 3582.15 | 0.0006554177981 | 1.331979064 | 0.0129188279
| 3582.1 | 0.0004481528872 | 1.33043107 | 0.008860662738
| 3582.05 | 0.0003546988602 | 1.326747503 | 0.007049307033
| 3582 | 0.0004032095882 | 1.32315196 | 0.008033530096
| 3581.95 | 0.0005432842314 | 1.321227036 | 0.01082205133
| 3581.9 | 0.000704124568 | 1.32151349 | 0.01400450438
| 3581.85 | 0.000814060217 | 1.323784679 | 0.01615102073
| 3581.8 | 0.0008158357792 | 1.32683528 | 0.01614424224
| 3581.75 | 0.0007146652807 | 1.328884789 | 0.01412318582
| 3581.7 | 0.0005858633651 | 1.328936304 | 0.01158609521
| 3581.65 | 0.0005064527519 | 1.327638075 | 0.01003463997
| 3581.6 | 0.0004828441874 | 1.326211818 | 0.009582197479
| 3581.55 | 0.0004860661006 | 1.324972423 | 0.009656965384
| 3581.5 | 0.0005189799689 | 1.323780939 | 0.01031831468
| 3581.45 | 0.0005946229228 | 1.323256899 | 0.01181937075
| 3581.4 | 0.0006689168495 | 1.324242312 | 0.01327764044
| 3581.35 | 0.0006627645362 | 1.326132034 | 0.01313442989
| 3581.3 | 0.0005692746474 | 1.326925697 | 0.01128130297
| 3581.25 | 0.0004848390832 | 1.325676941 | 0.00962726057
| 3581.2 | 0.0004906593808 | 1.323694301 | 0.009760044663
| 3581.15 | 0.0005622273326 | 1.322803817 | 0.01118408012
| 3581.1 | 0.000616653355 | 1.323164478 | 0.0122572815
| 3581.05 | 0.0006296774389 | 1.323541279 | 0.01251097126
| 3581 | 0.0006468999182 | 1.323399725 | 0.01285335276
| 3580.95 | 0.0006996928733 | 1.323547943 | 0.01389603965
| 3580.9 | 0.0007499223555 | 1.324849763 | 0.01487313313
| 3580.85 | 0.0007363501956 | 1.32682998 | 0.01458008515
| 3580.8 | 0.000650667118 | 1.328137608 | 0.0128746841
| 3580.75 | 0.0005467375756 | 1.327973335 | 0.01082804644
| 3580.7 | 0.0004812837564 | 1.326771644 | 0.009548796131
| 3580.65 | 0.0004642456783 | 1.325490919 | 0.009223855196
| 3580.6 | 0.0004652021439 | 1.324562877 | 0.009250843075
| 3580.55 | 0.0004686685292 | 1.323582173 | 0.009327902858
| 3580.5 | 0.0005008135908 | 1.3223686 | 0.00997469492
| 3580.45 | 0.0005852500924 | 1.321684236 | 0.01165334241
| 3580.4 | 0.0006850692425 | 1.322686472 | 0.01361901187
| 3580.35 | 0.0007075495106 | 1.325214173 | 0.0140335025
| 3580.3 | 0.0006038136764 | 1.327315247 | 0.01196169248
| 3580.25 | 0.0004344298517 | 1.32693922 | 0.008624191244
| 3580.2 | 0.0003271391605 | 1.32394144 | 0.006527604629
| 3580.15 | 0.0003591775905 | 1.320239705 | 0.0071865298
| 3580.1 | 0.0005037803189 | 1.318015186 | 0.01007346921
| 3580.05 | 0.0006705485302 | 1.318179538 | 0.013384473
| 3580 | 0.0007767328041 | 1.320070651 | 0.01546947724
| 3579.95 | 0.0007947948782 | 1.322257592 | 0.01579885304
| 3579.9 | 0.0007530515994 | 1.323613269 | 0.01495497498
| 3579.85 | 0.0006997613255 | 1.323848031 | 0.01389801325
| 3579.8 | 0.0006705345568 | 1.323291903 | 0.01332651727
| 3579.75 | 0.0006800876017 | 1.322432755 | 0.01352579452
| 3579.7 | 0.0007372624221 | 1.321767526 | 0.01466653777
| 3579.65 | 0.0008367621362 | 1.322170765 | 0.01663268207
| 3579.6 | 0.0009220172627 | 1.324427125 | 0.01828737948
| 3579.55 | 0.0009007491195 | 1.327919172 | 0.01781423429
| 3579.5 | 0.0007387814092 | 1.33027445 | 0.01458944212
| 3579.45 | 0.0005348846332 | 1.329433738 | 0.01058391349
| 3579.4 | 0.0004403498011 | 1.326036807 | 0.008750502978
| 3579.35 | 0.0005069943159 | 1.322897868 | 0.01009542099
| 3579.3 | 0.0006479029526 | 1.322141969 | 0.01289334195
| 3579.25 | 0.0007524727864 | 1.323458354 | 0.01494819396
| 3579.2 | 0.0007880805039 | 1.325490932 | 0.01562597426
| 3579.15 | 0.0007689669749 | 1.327596055 | 0.01522075206
| 3579.1 | 0.0006901952419 | 1.329554773 | 0.01364312393
| 3579.05 | 0.0005441582777 | 1.33054076 | 0.01075670548
| 3579 | 0.0003731758322 | 1.329565793 | 0.007399051737
| 3578.95 | 0.0002560177827 | 1.326638365 | 0.005108579517
| 3578.9 | 0.0002458533264 | 1.322949774 | 0.004927702463
| 3578.85 | 0.0003394191163 | 1.319975585 | 0.006798950045
| 3578.8 | 0.0004907008247 | 1.318841189 | 0.009810032982
| 3578.75 | 0.0006198026256 | 1.319868982 | 0.01236297395
| 3578.7 | 0.0006491793302 | 1.321921262 | 0.01292323854
| 3578.65 | 0.0005814731137 | 1.322827201 | 0.01157262453
| 3578.6 | 0.0005202824235 | 1.321520626 | 0.0103733694
| 3578.55 | 0.0005644611098 | 1.319349446 | 0.01127051569
| 3578.5 | 0.0006987899524 | 1.318649588 | 0.0139458924
| 3578.45 | 0.0008182078621 | 1.32008356 | 0.01629909997
| 3578.4 | 0.0008607502073 | 1.322355742 | 0.01711116151
| 3578.35 | 0.0008407724112 | 1.324345227 | 0.01668746866
| 3578.3 | 0.0007811137454 | 1.325742642 | 0.01548880776
| 3578.25 | 0.0006914325077 | 1.326209133 | 0.01371111189
| 3578.2 | 0.0006102351455 | 1.325213768 | 0.01211807812
| 3578.15 | 0.0006080865877 | 1.323287119 | 0.0120963587
| 3578.1 | 0.0006982055474 | 1.322276939 | 0.01389276821
| 3578.05 | 0.0007980214453 | 1.323330434 | 0.0158566713
| 3578 | 0.000821340827 | 1.325540234 | 0.01628800941
| 3577.95 | 0.0007675420513 | 1.327250426 | 0.01520224548
| 3577.9 | 0.0006927801277 | 1.327865674 | 0.01371908661
| 3577.85 | 0.0006347815524 | 1.327830335 | 0.0125752775
| 3577.8 | 0.0005971090851 | 1.327681981 | 0.01183371429
| 3577.75 | 0.0005680117772 | 1.327779797 | 0.01125870354
| 3577.7 | 0.0005187308401 | 1.328223582 | 0.01028228136
| 3577.65 | 0.0004193023791 | 1.328333668 | 0.008320532738
| 3577.6 | 0.0002927435552 | 1.326885953 | 0.005833986254
| 3577.55 | 0.0002251588747 | 1.323636969 | 0.004516446977
| 3577.5 | 0.0002751243292 | 1.32013757 | 0.005524796386
| 3577.45 | 0.0004041641962 | 1.318067113 | 0.008100506306
| 3577.4 | 0.0005396460168 | 1.317529887 | 0.01079842928
| 3577.35 | 0.0006654583866 | 1.317766103 | 0.01329793565
| 3577.3 | 0.0008013010936 | 1.318989675 | 0.01598326298
| 3577.25 | 0.0009077214659 | 1.322000684 | 0.01805301618
| 3577.2 | 0.0008999276883 | 1.326194489 | 0.01783573157
| 3577.15 | 0.0007507647408 | 1.329478489 | 0.01484541435
| 3577.1 | 0.0005321246556 | 1.330166562 | 0.0105292066
| 3577.05 | 0.0003479886811 | 1.328304579 | 0.00691563248
| 3577 | 0.0002564578309 | 1.325132525 | 0.005128330049
| 3576.95 | 0.0002601901078 | 1.321952041 | 0.005219592173
| 3576.9 | 0.0003288178695 | 1.319690651 | 0.00659398144
| 3576.85 | 0.0004134899948 | 1.318603677 | 0.008283179937
| 3576.8 | 0.0004816567512 | 1.318184305 | 0.009641363662
| 3576.75 | 0.0005415300853 | 1.317854164 | 0.01083478592
| 3576.7 | 0.0006168396196 | 1.317842055 | 0.01233260033
| 3576.65 | 0.0006851991657 | 1.318799442 | 0.01368115565
| 3576.6 | 0.0006909389031 | 1.320307105 | 0.01377773551
| 3576.55 | 0.000629725402 | 1.32083686 | 0.01255702558
| 3576.5 | 0.0005813920855 | 1.319528685 | 0.01161139419
| 3576.45 | 0.0006290404143 | 1.317491687 | 0.01257985308
| 3576.4 | 0.0007657683435 | 1.316766375 | 0.01530947284
| 3576.35 | 0.0009022089676 | 1.318274548 | 0.01800377104
| 3576.3 | 0.0009569642109 | 1.321094052 | 0.01904873357
| 3576.25 | 0.0009199669608 | 1.323661042 | 0.01827552243
| 3576.2 | 0.0008321939946 | 1.325108696 | 0.01651687016
| 3576.15 | 0.0007349401732 | 1.325362231 | 0.01458978399
| 3576.1 | 0.0006560482998 | 1.324621098 | 0.01303806165
| 3576.05 | 0.0006184889952 | 1.323192241 | 0.01231045823
| 3576 | 0.0006414856744 | 1.321753561 | 0.01278218398
| 3575.95 | 0.0007047713753 | 1.321289769 | 0.01404308032
| 3575.9 | 0.0007481682095 | 1.32193267 | 0.01489618658
| 3575.85 | 0.0007361555492 | 1.322612416 | 0.01464964413
| 3575.8 | 0.0007100338097 | 1.32215988 | 0.01413754657
| 3575.75 | 0.0007506278363 | 1.321147761 | 0.01495555836
| 3575.7 | 0.0008515655041 | 1.321549481 | 0.01695331105
| 3575.65 | 0.0009048422822 | 1.323923358 | 0.01797495955
| 3575.6 | 0.0008373963624 | 1.326347558 | 0.01660502556
| 3575.55 | 0.0007086726856 | 1.326789953 | 0.01405506392
| 3575.5 | 0.000624070408 | 1.325552792 | 0.01239710542
| 3575.45 | 0.0006002788448 | 1.324219135 | 0.01194087161
| 3575.4 | 0.0005853320456 | 1.323097042 | 0.01165671503
| 3575.35 | 0.0005837711521 | 1.321249882 | 0.01164485946
| 3575.3 | 0.0006668297556 | 1.31896753 | 0.01331915648
| 3575.25 | 0.0008464953884 | 1.3182446 | 0.01690133247
| 3575.2 | 0.001023787071 | 1.320342518 | 0.02039386927
| 3575.15 | 0.001093387607 | 1.324112194 | 0.02170965268
| 3575.1 | 0.001047827766 | 1.32750626 | 0.02074865509
| 3575.05 | 0.0009450535315 | 1.329607976 | 0.01868479887
| 3575 | 0.0008263252653 | 1.330549885 | 0.01632961962
| 3574.95 | 0.000710810071 | 1.330384107 | 0.01405508595
| 3574.9 | 0.0006311540474 | 1.32924975 | 0.01249799461
| 3574.85 | 0.0006118761393 | 1.327890541 | 0.01213274309
| 3574.8 | 0.0006368802843 | 1.327225716 | 0.01263415395
| 3574.75 | 0.0006622541714 | 1.327456025 | 0.01313298027
| 3574.7 | 0.0006645251979 | 1.328181062 | 0.01316955649
| 3574.65 | 0.0006371270883 | 1.32907634 | 0.01261866135
| 3574.6 | 0.0005750078692 | 1.329796086 | 0.01138571148
| 3574.55 | 0.0004855250023 | 1.329815737 | 0.009621266183
| 3574.5 | 0.0004030549886 | 1.328866049 | 0.008002907165
| 3574.45 | 0.0003579938795 | 1.327429131 | 0.007124302079
| 3574.4 | 0.0003416268144 | 1.326144486 | 0.006809956218
| 3574.35 | 0.0003280984248 | 1.32494833 | 0.006550492525
| 3574.3 | 0.0003258190108 | 1.323363808 | 0.00651575738
| 3574.25 | 0.0003691422764 | 1.321593272 | 0.007386598649
| 3574.2 | 0.000463094561 | 1.320572304 | 0.009259196728
| 3574.15 | 0.0005625998617 | 1.320939557 | 0.01123157367
| 3574.1 | 0.000613628885 | 1.322234293 | 0.01223102831
| 3574.05 | 0.0006077606248 | 1.323330743 | 0.01210315097
| 3574 | 0.0005861506781 | 1.323603835 | 0.01167221958
| 3573.95 | 0.0005923453735 | 1.3234444 | 0.01179678851
| 3573.9 | 0.0006277114136 | 1.323801158 | 0.01249391459
| 3573.85 | 0.0006466633658 | 1.325090148 | 0.01285505239
| 3573.8 | 0.0006068674831 | 1.326706265 | 0.01205013826
| 3573.75 | 0.0005077016555 | 1.327576018 | 0.01008180341
| 3573.7 | 0.0003912681702 | 1.327066894 | 0.007785832119
| 3573.65 | 0.0003016171987 | 1.325255496 | 0.00602579629
| 3573.6 | 0.0002758940673 | 1.322584994 | 0.005532253059
| 3573.55 | 0.000335754362 | 1.319965688 | 0.006736087542
| 3573.5 | 0.0004701614367 | 1.318582309 | 0.009418092736
| 3573.45 | 0.0006167250702 | 1.319306294 | 0.01232590455
| 3573.4 | 0.0006969054211 | 1.321602652 | 0.013893096
| 3573.35 | 0.000686995687 | 1.324051302 | 0.01366765746
| 3573.3 | 0.0006196079759 | 1.325685077 | 0.01231490038
| 3573.25 | 0.0005293297596 | 1.326473715 | 0.01052115295
| 3573.2 | 0.0004220386023 | 1.326406853 | 0.008400327676
| 3573.15 | 0.0003182482916 | 1.325049518 | 0.006357039521
| 3573.1 | 0.000274591147 | 1.322492605 | 0.005507696827
| 3573.05 | 0.000327042305 | 1.3200698 | 0.006563263999
| 3573 | 0.000431246123 | 1.319190169 | 0.008640549769
| 3572.95 | 0.0005093747764 | 1.319766349 | 0.01018893599
| 3572.9 | 0.0005346131496 | 1.320660517 | 0.01068229473
| 3572.85 | 0.0005341521479 | 1.321205412 | 0.01066813787
| 3572.8 | 0.000530684831 | 1.321588016 | 0.01059583782
| 3572.75 | 0.0005148877404 | 1.322010659 | 0.01027852876
| 3572.7 | 0.0004780762815 | 1.322113258 | 0.009547329085
| 3572.65 | 0.0004412005668 | 1.321555618 | 0.008820325876
| 3572.6 | 0.0004302938456 | 1.320567284 | 0.008611765398
| 3572.55 | 0.0004502940004 | 1.319640418 | 0.009016728062
| 3572.5 | 0.000489032826 | 1.319106868 | 0.009791586137
| 3572.45 | 0.0005293819136 | 1.319059037 | 0.01059463923
| 3572.4 | 0.000553708522 | 1.319341815 | 0.0110759095
| 3572.35 | 0.0005559828148 | 1.319496843 | 0.01111978492
| 3572.3 | 0.0005572484791 | 1.319116708 | 0.01114880092
| 3572.25 | 0.0005929660999 | 1.318428424 | 0.01186645011
| 3572.2 | 0.0006721457449 | 1.31833962 | 0.01344351724
| 3572.15 | 0.000754293522 | 1.319560974 | 0.01506348463
| 3572.1 | 0.0007826518247 | 1.321774142 | 0.01559860218
| 3572.05 | 0.0007370435652 | 1.323895808 | 0.01466655273
| 3572 | 0.0006416155939 | 1.325097777 | 0.01276158651
| 3571.95 | 0.0005303388476 | 1.32510899 | 0.0105580103
| 3571.9 | 0.000435018445 | 1.323941529 | 0.008680211053
| 3571.85 | 0.0003896052961 | 1.321863286 | 0.007795710809
| 3571.8 | 0.0004209754977 | 1.319722006 | 0.008435047775
| 3571.75 | 0.0005101510338 | 1.318711913 | 0.01021724716
| 3571.7 | 0.0005900999515 | 1.319253338 | 0.01180279402
| 3571.65 | 0.0006066197546 | 1.320342154 | 0.01212016249
| 3571.6 | 0.0005821729994 | 1.320660007 | 0.01163118962
| 3571.55 | 0.000580206515 | 1.3201396 | 0.0115975372
| 3571.5 | 0.0006268308481 | 1.319885953 | 0.01252733964
| 3571.45 | 0.0006785751339 | 1.320729789 | 0.01354669579
| 3571.4 | 0.0006875572708 | 1.322190784 | 0.01370819938
| 3571.35 | 0.0006542908977 | 1.323524246 | 0.01303288038
| 3571.3 | 0.0005911872706 | 1.324575794 | 0.01177066439
| 3571.25 | 0.000487044455 | 1.325116612 | 0.009702531725
| 3571.2 | 0.0003532250401 | 1.3241955 | 0.00705897365
| 3571.15 | 0.000263372437 | 1.321370106 | 0.005294173881
| 3571.1 | 0.0002886867142 | 1.317869859 | 0.005816875181
| 3571.05 | 0.0004118531954 | 1.315632889 | 0.00828591652
| 3571 | 0.0005521890693 | 1.31523448 | 0.01108922895
| 3570.95 | 0.0006681811082 | 1.315918154 | 0.01339658761
| 3570.9 | 0.000768030526 | 1.317379639 | 0.0153700588
| 3570.85 | 0.0008315388135 | 1.319971647 | 0.01660016581
| 3570.8 | 0.0008021332302 | 1.323151726 | 0.01597257747
| 3570.75 | 0.0006717122178 | 1.325208571 | 0.01336097377
| 3570.7 | 0.0005184304886 | 1.325051825 | 0.01032630986
| 3570.65 | 0.0004258845014 | 1.323419297 | 0.008506287371
| 3570.6 | 0.0004021190095 | 1.321801592 | 0.008047310621
| 3570.55 | 0.0004001390201 | 1.320743123 | 0.008016002491
| 3570.5 | 0.0003978144366 | 1.319820061 | 0.007976728547
| 3570.45 | 0.000404013322 | 1.318836092 | 0.008107416562
| 3570.4 | 0.0004240516561 | 1.317895178 | 0.008513548722
| 3570.35 | 0.0004561604013 | 1.31709704 | 0.009159645623
| 3570.3 | 0.0005002752864 | 1.316485162 | 0.01004432809
| 3570.25 | 0.0005556666307 | 1.31622792 | 0.011151455
| 3570.2 | 0.0006119753218 | 1.316474058 | 0.01227216945
| 3570.15 | 0.0006562201324 | 1.317207289 | 0.0131465941
| 3570.1 | 0.0006759446096 | 1.318363547 | 0.01352672087
| 3570.05 | 0.0006487974914 | 1.319674826 | 0.01297169575
| 3570 | 0.0005659116417 | 1.320223741 | 0.01131738149
| 3569.95 | 0.0004752930267 | 1.319063382 | 0.009525400861
| 3569.9 | 0.0004623155097 | 1.316642696 | 0.009287182243
| 3569.85 | 0.0005475389786 | 1.314952521 | 0.01100257415
| 3569.8 | 0.0006450386701 | 1.315232042 | 0.01294652793
| 3569.75 | 0.0006626900303 | 1.316391417 | 0.01328617239
| 3569.7 | 0.0006159194729 | 1.316330495 | 0.01235404024
| 3569.65 | 0.0006055450083 | 1.314605161 | 0.01216501134
| 3569.6 | 0.0006901910511 | 1.312754268 | 0.01387727722
| 3569.55 | 0.000834838955 | 1.312335449 | 0.01677703903
| 3569.5 | 0.0009720819046 | 1.313527618 | 0.01950557829
| 3569.45 | 0.001068618617 | 1.315703602 | 0.0213991298
| 3569.4 | 0.001118490004 | 1.318420175 | 0.02234622491
| 3569.35 | 0.001109681561 | 1.321400956 | 0.02211719624
| 3569.3 | 0.001029555217 | 1.323973438 | 0.02048067407
| 3569.25 | 0.0008964864561 | 1.325215577 | 0.01782172217
| 3569.2 | 0.000768339725 | 1.324653261 | 0.01528915935
| 3569.15 | 0.0007096948121 | 1.32293824 | 0.01414742638
| 3569.1 | 0.0007352689262 | 1.321535091 | 0.0146729495
| 3569.05 | 0.0007929494625 | 1.321538864 | 0.01581960087
| 3569 | 0.0008094706551 | 1.322608528 | 0.01613365266
| 3568.95 | 0.000768381173 | 1.32337687 | 0.01530774411
| 3568.9 | 0.0007221004906 | 1.323101422 | 0.01439271133
| 3568.85 | 0.0007201563586 | 1.322452102 | 0.01436231033
| 3568.8 | 0.0007501393537 | 1.322487195 | 0.01495763491
| 3568.75 | 0.00076211896 | 1.323388166 | 0.01518413727
| 3568.7 | 0.0007269387114 | 1.324442442 | 0.01447286339
| 3568.65 | 0.000654033387 | 1.324920267 | 0.01302162588
| 3568.6 | 0.0005690464734 | 1.324456986 | 0.01134163169
| 3568.55 | 0.0005039735711 | 1.323003175 | 0.01006463022
| 3568.5 | 0.0004916000166 | 1.320926943 | 0.009837537772
| 3568.45 | 0.0005472106874 | 1.319089216 | 0.0109610655
| 3568.4 | 0.0006469828059 | 1.318406726 | 0.01295553577
| 3568.35 | 0.0007408866678 | 1.319167489 | 0.01481735011
| 3568.3 | 0.00078227883 | 1.320962763 | 0.01561834474
| 3568.25 | 0.0007411604767 | 1.322830288 | 0.01477720743
| 3568.2 | 0.0006282366795 | 1.323371402 | 0.01252879431
| 3568.15 | 0.0005184644848 | 1.321591171 | 0.01036654911
| 3568.1 | 0.0005195527323 | 1.318116492 | 0.0104202476
| 3568.05 | 0.0006788517366 | 1.315414931 | 0.01362612233
| 3568 | 0.0009173490084 | 1.315928221 | 0.01838268626
| 3567.95 | 0.001087184067 | 1.319850834 | 0.02170577234
| 3567.9 | 0.001088068818 | 1.32508437 | 0.02163049381
| 3567.85 | 0.000926017298 | 1.328994438 | 0.01835554555
| 3567.8 | 0.0006895661335 | 1.329983434 | 0.01366831333
| 3567.75 | 0.0004935190096 | 1.328061604 | 0.009813462372
| 3567.7 | 0.0004176557983 | 1.324748766 | 0.008339439312
| 3567.65 | 0.0004571797339 | 1.322088185 | 0.009145664542
| 3567.6 | 0.0005379458874 | 1.321130479 | 0.01075977674
| 3567.55 | 0.0005898633988 | 1.321395081 | 0.01178965341
| 3567.5 | 0.0005990304036 | 1.32186119 | 0.01196721342
| 3567.45 | 0.0005837804654 | 1.3220164 | 0.01166267074
| 3567.4 | 0.0005609085768 | 1.321665337 | 0.01121174624
| 3567.35 | 0.0005567031928 | 1.320704982 | 0.01113771797
| 3567.3 | 0.0006057568809 | 1.319695662 | 0.01212437345
| 3567.25 | 0.0006959945913 | 1.319893201 | 0.01391898639
| 3567.2 | 0.0007475311848 | 1.321683612 | 0.01492265552
| 3567.15 | 0.0007006656397 | 1.323542124 | 0.01396863945
| 3567.1 | 0.0006051347574 | 1.323691054 | 0.01207048942
| 3567.05 | 0.0005611288377 | 1.322375513 | 0.0112101739
| 3567 | 0.0005943444541 | 1.321349787 | 0.01188103038
| 3566.95 | 0.0006424095499 | 1.321558521 | 0.0128347848
| 3566.9 | 0.0006554350239 | 1.322312623 | 0.01308544743
| 3566.85 | 0.0006478102895 | 1.322939674 | 0.01292704604
| 3566.8 | 0.0006306567212 | 1.323636316 | 0.01257879838
| 3566.75 | 0.000585896896 | 1.324309288 | 0.01168331573
| 3566.7 | 0.0005179252461 | 1.324389792 | 0.0103339374
| 3566.65 | 0.0004585222354 | 1.323737607 | 0.00916099103
| 3566.6 | 0.0004256814706 | 1.32289743 | 0.008515905865
| 3566.55 | 0.0003946726222 | 1.322263673 | 0.007904844514
| 3566.5 | 0.000344173516 | 1.321255837 | 0.006908197855
| 3566.45 | 0.0003055031421 | 1.319207801 | 0.006151604611
| 3566.4 | 0.0003314483901 | 1.316428634 | 0.006685828315
| 3566.35 | 0.000443052036 | 1.314016038 | 0.008932385583
| 3566.3 | 0.0006199041365 | 1.313079002 | 0.01247930723
| 3566.25 | 0.0008092802039 | 1.314403383 | 0.01625290364
| 3566.2 | 0.0009270878485 | 1.317936968 | 0.01855591515
| 3566.15 | 0.0008994215192 | 1.322097607 | 0.01794220842
| 3566.1 | 0.000742519738 | 1.324398873 | 0.01479313598
| 3566.05 | 0.0005788928845 | 1.32359285 | 0.01155392105
| 3566 | 0.0005337642491 | 1.321096143 | 0.01068167393
| 3565.95 | 0.0006091636622 | 1.319682699 | 0.01219689975
| 3565.9 | 0.0006924867611 | 1.320645379 | 0.01384545153
| 3565.85 | 0.0006788508054 | 1.322755806 | 0.01354959501
| 3565.8 | 0.0005677766151 | 1.323763471 | 0.01133223674
| 3565.75 | 0.0004499806104 | 1.322591316 | 0.009003191753
| 3565.7 | 0.0004146676499 | 1.320150181 | 0.008320351939
| 3565.65 | 0.0004682070589 | 1.318219317 | 0.009402577692
| 3565.6 | 0.0005504232816 | 1.317698533 | 0.01104706712
| 3565.55 | 0.0006012348474 | 1.318173222 | 0.01205597609
| 3565.5 | 0.0006115701964 | 1.318599341 | 0.01225778424
| 3565.45 | 0.0006150794232 | 1.318565814 | 0.01232827313
| 3565.4 | 0.0006325067935 | 1.318409771 | 0.01267760729
| 3565.35 | 0.0006583412195 | 1.3184298 | 0.01319273501
| 3565.3 | 0.000686875077 | 1.31867351 | 0.01375910247
| 3565.25 | 0.0007092226315 | 1.319272326 | 0.01419769731
| 3565.2 | 0.0007049376126 | 1.320001786 | 0.01410375863
| 3565.15 | 0.0006789248455 | 1.32017126 | 0.01358382131
| 3565.1 | 0.0006812764314 | 1.319567206 | 0.01363786854
| 3565.05 | 0.0007513109614 | 1.319448453 | 0.01503516694
| 3565 | 0.0008286372737 | 1.321380272 | 0.01654980502
| 3564.95 | 0.0007917317583 | 1.324744357 | 0.01577040187
| 3564.9 | 0.000607648397 | 1.326692145 | 0.01209553271
| 3564.85 | 0.0003974903387 | 1.325180107 | 0.007942566012
| 3564.8 | 0.0003161816848 | 1.321293375 | 0.006354311791
| 3564.75 | 0.000395987184 | 1.318108625 | 0.007965455167
| 3564.7 | 0.000531379132 | 1.317644535 | 0.01067032315
| 3564.65 | 0.0005938522534 | 1.319347108 | 0.0118996659
| 3564.6 | 0.0005329474792 | 1.321042622 | 0.01067006293
| 3564.55 | 0.0003988458787 | 1.320738281 | 0.008003555199
| 3564.5 | 0.0002994160159 | 1.317968598 | 0.006040815127
| 3564.45 | 0.000319442247 | 1.314120659 | 0.00646341349
| 3564.4 | 0.0004515689786 | 1.311257921 | 0.009129220874
| 3564.35 | 0.0006201658414 | 1.31022026 | 0.01252090302
| 3564.3 | 0.0007757097463 | 1.310391607 | 0.01564109173
| 3564.25 | 0.0009272708581 | 1.31127969 | 0.01867041222
| 3564.2 | 0.001079648265 | 1.313394674 | 0.0216912583
| 3564.15 | 0.001179967544 | 1.317079944 | 0.02363151787
| 3564.1 | 0.001174274363 | 1.321250914 | 0.02343877521
| 3564.05 | 0.001080433375 | 1.324465534 | 0.02151307565
| 3564 | 0.0009513189991 | 1.326398676 | 0.01891758088
| 3563.95 | 0.0008065742462 | 1.327341168 | 0.016033829
| 3563.9 | 0.0006510899384 | 1.327084079 | 0.01295563427
| 3563.85 | 0.0005240519546 | 1.325387611 | 0.01045428705
| 3563.8 | 0.000469037796 | 1.323009804 | 0.009383370575
| 3563.75 | 0.0004712552777 | 1.321045831 | 0.009444408816
| 3563.7 | 0.0004883380593 | 1.319535593 | 0.009797819761
| 3563.65 | 0.0005244971267 | 1.317919974 | 0.01053353104
| 3563.6 | 0.0006157774462 | 1.316673123 | 0.01236848298
| 3563.55 | 0.0007324586642 | 1.317056197 | 0.01469505608
| 3563.5 | 0.0007867645452 | 1.318849924 | 0.01575644387
| 3563.45 | 0.0007525803541 | 1.320188498 | 0.01505776183
| 3563.4 | 0.0007085581291 | 1.319955453 | 0.01418352131
| 3563.35 | 0.0007260143776 | 1.319258633 | 0.01454020459
| 3563.3 | 0.0007745148594 | 1.319528283 | 0.01550412329
| 3563.25 | 0.0007860586068 | 1.320523727 | 0.01572136504
| 3563.2 | 0.000759086104 | 1.321004005 | 0.01517800165
| 3563.15 | 0.0007474240867 | 1.32078111 | 0.01494875979
| 3563.1 | 0.0007689967731 | 1.320722925 | 0.01537947268
| 3563.05 | 0.0007910276784 | 1.321310141 | 0.01581077685
| 3563 | 0.0007871934192 | 1.322082927 | 0.0157243672
| 3562.95 | 0.0007714745609 | 1.322614069 | 0.01540478737
| 3562.9 | 0.0007588146234 | 1.323096698 | 0.01514690211
| 3562.85 | 0.0007394873557 | 1.323792881 | 0.01475393667
| 3562.8 | 0.0006946637276 | 1.324548147 | 0.01385413128
| 3562.75 | 0.000618420543 | 1.324885703 | 0.01233613744
| 3562.7 | 0.0005264938794 | 1.324247487 | 0.01051694784
| 3562.65 | 0.0004624952575 | 1.322386511 | 0.009261548455
| 3562.6 | 0.0004784571925 | 1.31999506 | 0.009599873233
| 3562.55 | 0.0005755815671 | 1.318661811 | 0.0115491014
| 3562.5 | 0.0006763436813 | 1.319372699 | 0.01355159358
| 3562.45 | 0.0006906092185 | 1.32119643 | 0.01381479556
| 3562.4 | 0.0006177970191 | 1.322018767 | 0.01235599947
| 3562.35 | 0.0005519813873 | 1.321011908 | 0.0110560952
| 3562.3 | 0.0005631255902 | 1.319458442 | 0.01129354525
| 3562.25 | 0.0006205048429 | 1.318921089 | 0.01244368942
| 3562.2 | 0.0006508761999 | 1.319277606 | 0.01304583335
| 3562.15 | 0.0006431299279 | 1.319245991 | 0.01289185339
| 3562.1 | 0.0006572604162 | 1.318336739 | 0.01318410284
| 3562.05 | 0.0007355567087 | 1.317702739 | 0.0147550994
| 3562 | 0.0008358866886 | 1.318549549 | 0.01674754528
| 3561.95 | 0.000887833538 | 1.320714267 | 0.01775292768
| 3561.9 | 0.0008553899802 | 1.322997731 | 0.01707381982
| 3561.85 | 0.0007638963891 | 1.324163211 | 0.01523852937
| 3561.8 | 0.0006691925209 | 1.32389628 | 0.01335944948
| 3561.75 | 0.0006139115447 | 1.322599405 | 0.01227465494
| 3561.7 | 0.0006208955293 | 1.320976853 | 0.01243132844
| 3561.65 | 0.0006907577645 | 1.319941404 | 0.01383563968
| 3561.6 | 0.000788222065 | 1.32033261 | 0.01577423941
| 3561.55 | 0.0008495505922 | 1.322171161 | 0.01697107916
| 3561.5 | 0.0008316216968 | 1.324388886 | 0.01658323254
| 3561.45 | 0.0007527610307 | 1.32568196 | 0.01499925429
| 3561.4 | 0.0006756493803 | 1.325729147 | 0.01346776684
| 3561.35 | 0.0006362758595 | 1.325394072 | 0.01268996982
| 3561.3 | 0.0006117559952 | 1.325398531 | 0.01220316052
| 3561.25 | 0.0005716672183 | 1.325506152 | 0.01140613215
| 3561.2 | 0.0005249008521 | 1.325192309 | 0.01048068676
| 3561.15 | 0.0004976363867 | 1.324672839 | 0.009944084542
| 3561.1 | 0.0004758583368 | 1.324520616 | 0.009512878886
| 3561.05 | 0.0004208497716 | 1.324413677 | 0.008420881018
| 3561 | 0.0003412291397 | 1.323224659 | 0.006846952823
| 3560.95 | 0.0003100503246 | 1.320648551 | 0.00624286533
| 3560.9 | 0.000380410346 | 1.318057246 | 0.007663279276
| 3560.85 | 0.0005173594705 | 1.31711871 | 0.01040641108
| 3560.8 | 0.0006367159059 | 1.318132918 | 0.012780847
| 3560.75 | 0.0006851847302 | 1.320057496 | 0.01372658565
| 3560.7 | 0.0006683133524 | 1.321759628 | 0.01337075705
| 3560.65 | 0.0006138170155 | 1.322759103 | 0.01227480679
| 3560.6 | 0.0005453629404 | 1.322886305 | 0.01091142591
| 3560.55 | 0.0004899189821 | 1.322122241 | 0.009815131167
| 3560.5 | 0.0004769843058 | 1.320816977 | 0.009569021995
| 3560.45 | 0.0005149059012 | 1.319794254 | 0.01033426101
| 3560.4 | 0.000573671887 | 1.319651322 | 0.01150797885
| 3560.35 | 0.0006206198612 | 1.320277516 | 0.01243801489
| 3560.3 | 0.0006418800895 | 1.321391466 | 0.01284979615
| 3560.25 | 0.0006238883378 | 1.322738427 | 0.01247685517
| 3560.2 | 0.000557366757 | 1.32374191 | 0.0111430315
| 3560.15 | 0.0004596076919 | 1.323681123 | 0.009199538509
| 3560.1 | 0.0003793439817 | 1.322227958 | 0.007614032423
| 3560.05 | 0.0003682714898 | 1.320049945 | 0.007408933841
| 3560 | 0.0004299269046 | 1.318408391 | 0.00865134986
| 3559.95 | 0.0005198912709 | 1.318101236 | 0.0104506607
| 3559.9 | 0.0005853255263 | 1.318966291 | 0.01174905115
| 3559.85 | 0.0006033452244 | 1.320298139 | 0.01209501102
| 3559.8 | 0.0005758367463 | 1.321536147 | 0.01153408332
| 3559.75 | 0.0005085831522 | 1.322292181 | 0.01018742209
| 3559.7 | 0.0004125637921 | 1.32207576 | 0.008277446662
| 3559.65 | 0.0003233803446 | 1.320425496 | 0.006512190824
| 3559.6 | 0.000298336613 | 1.317563342 | 0.00602971249
| 3559.55 | 0.0003730948094 | 1.314701401 | 0.007542947403
| 3559.5 | 0.0005210000076 | 1.313275891 | 0.01051773294
| 3559.45 | 0.0006710034813 | 1.313697734 | 0.01352087678
| 3559.4 | 0.0007769553902 | 1.31516915 | 0.01562624608
| 3559.35 | 0.0008457568496 | 1.316914533 | 0.01698002594
| 3559.3 | 0.0008966210275 | 1.318949986 | 0.01796756059
| 3559.25 | 0.0009131375724 | 1.321611492 | 0.01825739853
| 3559.2 | 0.0008579832479 | 1.324382727 | 0.01711829767
| 3559.15 | 0.0007383064387 | 1.326119794 | 0.01471607866
| 3559.1 | 0.0006107948703 | 1.326334173 | 0.01218138638
| 3559.05 | 0.0005202512272 | 1.325715077 | 0.01038959329
| 3559 | 0.0004572118619 | 1.325026198 | 0.009143408372
| 3558.95 | 0.0003979089682 | 1.324277285 | 0.007970707557
| 3558.9 | 0.0003452831869 | 1.323065979 | 0.006932653497
| 3558.85 | 0.000328285155 | 1.321542495 | 0.006604297628
| 3558.8 | 0.0003443658342 | 1.320451018 | 0.006932006115
| 3558.75 | 0.000353504439 | 1.320011555 | 0.00711728722
| 3558.7 | 0.0003260364746 | 1.319406004 | 0.006573275816
| 3558.65 | 0.0002998146238 | 1.317579474 | 0.006060726178
| 3558.6 | 0.0003553852429 | 1.314860232 | 0.007189187877
| 3558.55 | 0.0005281497739 | 1.313198399 | 0.01066458353
| 3558.5 | 0.0007422482575 | 1.314674278 | 0.01494103973
| 3558.45 | 0.0008463691942 | 1.319147744 | 0.01696513518
| 3558.4 | 0.0007471144179 | 1.323727316 | 0.01492484195
| 3558.35 | 0.0005129184589 | 1.325085361 | 0.01025181527
| 3558.3 | 0.0003247968842 | 1.322490061 | 0.006529743221
| 3558.25 | 0.0003144191588 | 1.318410159 | 0.006348269652
| 3558.2 | 0.0004525869141 | 1.316185338 | 0.009126288422
| 3558.15 | 0.0005982546152 | 1.317009542 | 0.01203315487
| 3558.1 | 0.0006427750905 | 1.319346437 | 0.01289816152
| 3558.05 | 0.0005931057984 | 1.321029074 | 0.01188918613
| 3558 | 0.0005241422899 | 1.32131711 | 0.01051145074
| 3557.95 | 0.0004883236266 | 1.320925188 | 0.009800966476
| 3557.9 | 0.0004785465994 | 1.320760375 | 0.009607556546
| 3557.85 | 0.0004618577672 | 1.320979699 | 0.009273008983
| 3557.8 | 0.0004210132162 | 1.321126876 | 0.008457540541
| 3557.75 | 0.0003687068831 | 1.320735193 | 0.007417549304
| 3557.7 | 0.0003295843479 | 1.31977528 | 0.006643566956
| 3557.65 | 0.000321120956 | 1.318599386 | 0.006482033153
| 3557.6 | 0.0003399890837 | 1.317745992 | 0.0068644869
| 3557.55 | 0.0003599389467 | 1.31749312 | 0.007265038035
| 3557.5 | 0.0003512096581 | 1.317493041 | 0.007090618194
| 3557.45 | 0.0003158599148 | 1.316939923 | 0.006387318309
| 3557.4 | 0.0002972269422 | 1.315463066 | 0.006023127157
| 3557.35 | 0.0003367508771 | 1.313805431 | 0.006824882917
| 3557.3 | 0.0004138243373 | 1.313130013 | 0.008375239832
| 3557.25 | 0.0004644012091 | 1.313512491 | 0.009386940187
| 3557.2 | 0.0004547080013 | 1.313712536 | 0.00919106429
| 3557.15 | 0.0004351446417 | 1.312436804 | 0.008808593994
| 3557.1 | 0.000496970954 | 1.310140016 | 0.01006930355
| 3557.05 | 0.000669261908 | 1.308818832 | 0.01354916152
| 3557 | 0.0008828411788 | 1.310225173 | 0.01783009778
| 3556.95 | 0.001022574494 | 1.314344318 | 0.0205736645
| 3556.9 | 0.001005433497 | 1.319426235 | 0.02014663511
| 3556.85 | 0.0008345907576 | 1.322955538 | 0.01668402897
| 3556.8 | 0.0006087552739 | 1.323302325 | 0.01218129017
| 3556.75 | 0.0004581711268 | 1.320874394 | 0.009203174986
| 3556.7 | 0.0004455121221 | 1.317948851 | 0.008974396577
| 3556.65 | 0.0005136504783 | 1.316584551 | 0.01034911563
| 3556.6 | 0.0005639167487 | 1.31686539 | 0.01135263185
| 3556.55 | 0.0005524931491 | 1.317427012 | 0.01111879517
| 3556.5 | 0.0005095424116 | 1.317186077 | 0.0102619515
| 3556.45 | 0.0004778699963 | 1.316046593 | 0.009638057589
| 3556.4 | 0.0004891925478 | 1.314296169 | 0.009879858453
| 3556.35 | 0.0005702911891 | 1.312716679 | 0.01152146261
| 3556.3 | 0.0007030097749 | 1.31269128 | 0.01418668025
| 3556.25 | 0.0007929974256 | 1.314739279 | 0.01596715038
| 3556.2 | 0.0007582562956 | 1.316999708 | 0.01524217095
| 3556.15 | 0.0006591011788 | 1.316860694 | 0.01325927081
| 3556.1 | 0.000659617128 | 1.314553275 | 0.01329550844
| 3556.05 | 0.0008125212065 | 1.31354591 | 0.01637554703
| 3556 | 0.0009679119078 | 1.31616128 | 0.01945366545
| 3555.95 | 0.0009593903112 | 1.320431072 | 0.0192158094
| 3555.9 | 0.0008073924088 | 1.322765636 | 0.01614897601
| 3555.85 | 0.0006621056254 | 1.322323937 | 0.01325852503
| 3555.8 | 0.0005989712646 | 1.321001326 | 0.0120139496
| 3555.75 | 0.0005741775983 | 1.32008056 | 0.01152862972
| 3555.7 | 0.0005526239968 | 1.319114921 | 0.01110776331
| 3555.65 | 0.0005625854262 | 1.317814065 | 0.01131972493
| 3555.6 | 0.0006214636361 | 1.317026382 | 0.0125060567
| 3555.55 | 0.0006864597108 | 1.317400951 | 0.0138029362
| 3555.5 | 0.0007171221058 | 1.318413796 | 0.01440451514
| 3555.45 | 0.0007189922054 | 1.319479029 | 0.01442913989
| 3555.4 | 0.0006978535075 | 1.320627252 | 0.01399326443
| 3555.35 | 0.0006345845776 | 1.321603069 | 0.01271959143
| 3555.3 | 0.0005408381097 | 1.321495917 | 0.01085071299
| 3555.25 | 0.0004801186747 | 1.320121781 | 0.009651508937
| 3555.2 | 0.0004936833852 | 1.318741904 | 0.0099346611
| 3555.15 | 0.0005347346902 | 1.318726623 | 0.01075558012
| 3555.1 | 0.0005196304977 | 1.319677495 | 0.01044504291
| 3555.05 | 0.0004312414688 | 1.320000098 | 0.008676978499
| 3555 | 0.0003219395866 | 1.31865522 | 0.006502777224
| 3554.95 | 0.0002576112755 | 1.315722964 | 0.005232132621
| 3554.9 | 0.000284988898 | 1.311951223 | 0.005800913538
| 3554.85 | 0.0004297448334 | 1.308672787 | 0.008733683632
| 3554.8 | 0.0006593656709 | 1.307668139 | 0.01337072579
| 3554.75 | 0.0008667735405 | 1.309762628 | 0.01752433721
| 3554.7 | 0.0009400458051 | 1.313501708 | 0.01894310871
| 3554.65 | 0.0008764211111 | 1.31607356 | 0.01762860875
| 3554.6 | 0.0007911645787 | 1.31604235 | 0.01592060029
| 3554.55 | 0.0008009327596 | 1.314652031 | 0.01613505657
| 3554.5 | 0.0009055961831 | 1.314384579 | 0.01823922226
| 3554.45 | 0.001003979708 | 1.316219682 | 0.02018408043
| 3554.4 | 0.001014415172 | 1.318903484 | 0.02034899392
| 3554.35 | 0.0009542605865 | 1.32065087 | 0.01911842739
| 3554.3 | 0.0008997018425 | 1.321163065 | 0.01802114621
| 3554.25 | 0.0008861408592 | 1.321541374 | 0.01774501605
| 3554.2 | 0.0008772737323 | 1.322653348 | 0.01755192327
| 3554.15 | 0.0008237850874 | 1.324053867 | 0.01646581899
| 3554.1 | 0.0007292958888 | 1.32472127 | 0.01457519072
| 3554.05 | 0.0006380397844 | 1.324330192 | 0.01276279043
| 3554 | 0.0005792970753 | 1.323384232 | 0.01160282833
| 3553.95 | 0.0005511348151 | 1.322339834 | 0.01105201312
| 3553.9 | 0.0005521271362 | 1.321412473 | 0.01108104046
| 3553.85 | 0.0005774302424 | 1.321028492 | 0.01159010942
| 3553.8 | 0.0005958103558 | 1.32151129 | 0.01195220273
| 3553.75 | 0.0005664764919 | 1.322409653 | 0.01135792067
| 3553.7 | 0.000487582291 | 1.322644512 | 0.009782552446
| 3553.65 | 0.0004064925027 | 1.321663142 | 0.008173344896
| 3553.6 | 0.0003637801845 | 1.319907488 | 0.007333386443
| 3553.55 | 0.0003660419035 | 1.317944014 | 0.00739213516
| 3553.5 | 0.000414624809 | 1.316089651 | 0.008378239318
| 3553.45 | 0.0005150809898 | 1.314862298 | 0.01040239217
| 3553.4 | 0.0006465450843 | 1.315132661 | 0.01303684263
| 3553.35 | 0.0007446277906 | 1.317190706 | 0.01497886759
| 3553.3 | 0.0007532821017 | 1.320112371 | 0.0151153378
| 3553.25 | 0.0006675659697 | 1.322587879 | 0.01337401074
| 3553.2 | 0.0005157678373 | 1.323735489 | 0.01033584382
| 3553.15 | 0.0003350880007 | 1.322986427 | 0.006740966816
| 3553.1 | 0.0001841317856 | 1.319974027 | 0.003744950931
| 3553.05 | 0.0001427703542 | 1.315258044 | 0.002934893236
| 3553 | 0.0002527199678 | 1.310713601 | 0.005161219927
| 3552.95 | 0.0004676110124 | 1.30830352 | 0.009504367537
| 3552.9 | 0.0006943722238 | 1.308558591 | 0.01407393189
| 3552.85 | 0.0008681295462 | 1.310708274 | 0.01754758081
| 3552.8 | 0.0009691831631 | 1.313803756 | 0.01953385136
| 3552.75 | 0.0009949943076 | 1.317158727 | 0.01999818209
| 3552.7 | 0.0009502232981 | 1.320133057 | 0.01905469148
| 3552.65 | 0.0008559171133 | 1.322192906 | 0.01713999169
| 3552.6 | 0.0007387194762 | 1.323213519 | 0.01478813103
| 3552.55 | 0.000613633545 | 1.323113187 | 0.01229500282
| 3552.5 | 0.0005137557149 | 1.321706335 | 0.01031653726
| 3552.45 | 0.0004855627208 | 1.31960287 | 0.009772314741
| 3552.4 | 0.0005314126596 | 1.318124124 | 0.0107029515
| 3552.35 | 0.0005937754193 | 1.318071488 | 0.0119519396
| 3552.3 | 0.0006123734621 | 1.318804853 | 0.01231667324
| 3552.25 | 0.0005941265279 | 1.319173102 | 0.01194796554
| 3552.2 | 0.0005830507709 | 1.3191009 | 0.01172732294
| 3552.15 | 0.0005815806815 | 1.31926987 | 0.01169636815
| 3552.1 | 0.0005552628993 | 1.319591488 | 0.01116701748
| 3552.05 | 0.000509666746 | 1.319203474 | 0.01025896268
| 3552 | 0.0004979628124 | 1.31803699 | 0.01003532226
| 3551.95 | 0.0005434928477 | 1.317210871 | 0.01095477505
| 3551.9 | 0.0006019696577 | 1.317614121 | 0.01212223603
| 3551.85 | 0.0006170743162 | 1.318860734 | 0.01241168608
| 3551.8 | 0.0005770395494 | 1.319963528 | 0.01159968148
| 3551.75 | 0.0005047847531 | 1.320296146 | 0.01015234044
| 3551.7 | 0.000430087092 | 1.319633817 | 0.008664835077
| 3551.65 | 0.000391083305 | 1.318128035 | 0.007895994254
| 3551.6 | 0.0004112678568 | 1.316679706 | 0.008310959623
| 3551.55 | 0.0004587713642 | 1.316283148 | 0.009266282196
| 3551.5 | 0.0004684762085 | 1.316793903 | 0.009456726711
| 3551.45 | 0.0004179007386 | 1.316843498 | 0.00844299362
| 3551.4 | 0.0003642323416 | 1.315424916 | 0.007377232062
| 3551.35 | 0.0003784587617 | 1.313165121 | 0.007678123462
| 3551.3 | 0.0004662079724 | 1.311523054 | 0.009454775222
| 3551.25 | 0.0005779610962 | 1.311265727 | 0.01170614585
| 3551.2 | 0.0006641861965 | 1.312194303 | 0.0134316445
| 3551.15 | 0.0006970372069 | 1.313658167 | 0.01407566687
| 3551.1 | 0.0006698342022 | 1.314769756 | 0.01351672311
| 3551.05 | 0.000614113176 | 1.31460528 | 0.01239992717
| 3551 | 0.000597388482 | 1.313087146 | 0.01207968
| 3550.95 | 0.0006694779749 | 1.311401804 | 0.01354787223
| 3550.9 | 0.0008087153526 | 1.311221078 | 0.01635347872
| 3550.85 | 0.0009305500449 | 1.313103926 | 0.01877860233
| 3550.8 | 0.0009659132895 | 1.316015705 | 0.01944411327
| 3550.75 | 0.0009113331349 | 1.31835413 | 0.01831399033
| 3550.7 | 0.0008231652879 | 1.319176412 | 0.01653695806
| 3550.65 | 0.0007683346068 | 1.31880863 | 0.01544446523
| 3550.6 | 0.0007695006186 | 1.318473347 | 0.01547236557
| 3550.55 | 0.0007856912001 | 1.319093803 | 0.01578863673
| 3550.5 | 0.0007575699108 | 1.320357369 | 0.0152097595
| 3550.45 | 0.000669763891 | 1.320989785 | 0.01344680732
| 3550.4 | 0.0005765957742 | 1.320100967 | 0.01159393539
| 3550.35 | 0.0005429736354 | 1.31823035 | 0.01093957209
| 3550.3 | 0.0005814409799 | 1.31664537 | 0.0117260276
| 3550.25 | 0.000652907418 | 1.316218122 | 0.01316399194
| 3550.2 | 0.0007057106104 | 1.316873935 | 0.01421562863
| 3550.15 | 0.0007130592149 | 1.317881755 | 0.01435104046
| 3550.1 | 0.0006841504928 | 1.318443526 | 0.01376548063
| 3550.05 | 0.0006569069828 | 1.318256925 | 0.01322215204
| 3550 | 0.0006639268231 | 1.317941806 | 0.01336651505
| 3549.95 | 0.0006810985524 | 1.318386557 | 0.01370559174
| 3549.9 | 0.0006512263772 | 1.31927683 | 0.01309753172
| 3549.85 | 0.0005696406604 | 1.319209766 | 0.01146548308
| 3549.8 | 0.0005096988738 | 1.317466789 | 0.01028165491
| 3549.75 | 0.0005416153014 | 1.315145001 | 0.01094324117
| 3549.7 | 0.000652517656 | 1.313971426 | 0.01318297373
| 3549.65 | 0.0007724054178 | 1.314584577 | 0.01558485749
| 3549.6 | 0.0008477549978 | 1.316437004 | 0.01707301387
| 3549.55 | 0.0008590696402 | 1.318757139 | 0.01726718386
| 3549.5 | 0.0008038491921 | 1.320758436 | 0.01613434932
| 3549.45 | 0.0007056533378 | 1.321670649 | 0.01415985007
| 3549.4 | 0.0006148410013 | 1.32133676 | 0.01234900805
| 3549.35 | 0.0005613132396 | 1.320522047 | 0.01128745403
| 3549.3 | 0.0005227043279 | 1.319816058 | 0.01052209502
| 3549.25 | 0.0004765330827 | 1.318790842 | 0.009607250035
| 3549.2 | 0.0004551401349 | 1.316899924 | 0.009194478103
| 3549.15 | 0.0005061780116 | 1.314904321 | 0.01023563671
| 3549.1 | 0.0006053564122 | 1.3141559 | 0.01223535537
| 3549.05 | 0.0006814408134 | 1.314657504 | 0.01375888754
| 3549 | 0.0007157167401 | 1.315189135 | 0.01444135711
| 3548.95 | 0.0007576253285 | 1.315316182 | 0.01528166505
| 3548.9 | 0.0008290195816 | 1.316017197 | 0.01670614016
| 3548.85 | 0.0008786027343 | 1.317906773 | 0.01767429154
| 3548.8 | 0.000857855191 | 1.320098311 | 0.01722726998
| 3548.75 | 0.0007863976082 | 1.321463669 | 0.01577926912
| 3548.7 | 0.0007080817576 | 1.321901642 | 0.01420854302
| 3548.65 | 0.0006351694482 | 1.321745879 | 0.01275344734
| 3548.6 | 0.000572859308 | 1.320842186 | 0.01151752842
| 3548.55 | 0.0005607721411 | 1.319264534 | 0.01129152766
| 3548.5 | 0.0006234277954 | 1.31819284 | 0.01255768413
| 3548.45 | 0.0007117129881 | 1.318902057 | 0.01431854274
| 3548.4 | 0.0007350584472 | 1.321115002 | 0.01475874733
| 3548.35 | 0.0006600525248 | 1.323123452 | 0.01323606453
| 3548.3 | 0.0005325344376 | 1.323635191 | 0.01068545559
| 3548.25 | 0.0004178467219 | 1.32255893 | 0.00840548233
| 3548.2 | 0.0003555645224 | 1.320515452 | 0.007175836705
| 3548.15 | 0.0003630174335 | 1.318245121 | 0.007340516962
| 3548.1 | 0.0004394007834 | 1.316714353 | 0.008883066158
| 3548.05 | 0.0005443077549 | 1.316865387 | 0.01098626517
| 3548 | 0.0006023347361 | 1.318715959 | 0.01213124944
| 3547.95 | 0.0005629314125 | 1.320969338 | 0.01131978617
| 3547.9 | 0.0004442990744 | 1.32212678 | 0.008938145457
| 3547.85 | 0.0003075776631 | 1.32161082 | 0.006210102234
| 3547.8 | 0.0001986287527 | 1.319846422 | 0.004040924378
| 3547.75 | 0.0001301011076 | 1.317290553 | 0.002678299475
| 3547.7 | 0.0001128832805 | 1.314194391 | 0.002342066436
| 3547.65 | 0.0001640920533 | 1.310963809 | 0.003382263457
| 3547.6 | 0.0002896152429 | 1.308513439 | 0.005923800518
| 3547.55 | 0.0004475591716 | 1.307798789 | 0.009117546149
| 3547.5 | 0.0005650650695 | 1.308641899 | 0.01148339679
| 3547.45 | 0.0006128470429 | 1.309608968 | 0.01243840672
| 3547.4 | 0.0006393529458 | 1.309665575 | 0.01297275946
| 3547.35 | 0.0007038372587 | 1.309271024 | 0.01427857462
| 3547.3 | 0.0008064075352 | 1.309627516 | 0.01634442676
| 3547.25 | 0.000895768872 | 1.311039564 | 0.01812754709
| 3547.2 | 0.0009508216729 | 1.31281701 | 0.01921028378
| 3547.15 | 0.0009911390978 | 1.314679882 | 0.01999231843
| 3547.1 | 0.001020431516 | 1.317141214 | 0.02054062581
| 3547.05 | 0.0009911377009 | 1.320353751 | 0.01990052557
| 3547 | 0.0008666785411 | 1.323155206 | 0.01736818129
| 3546.95 | 0.0006799898129 | 1.324205857 | 0.01362668722
| 3546.9 | 0.0005021579549 | 1.323257423 | 0.01008665301
| 3546.85 | 0.0003782217402 | 1.32102509 | 0.00762818136
| 3546.8 | 0.000317810568 | 1.318212422 | 0.006437464708
| 3546.75 | 0.0003226907002 | 1.315335758 | 0.00655291536
| 3546.7 | 0.0003883377638 | 1.313019962 | 0.007887753921
| 3546.65 | 0.0004859589985 | 1.311832467 | 0.009862305796
| 3546.6 | 0.000574885866 | 1.31169829 | 0.01165510237
| 3546.55 | 0.0006377128901 | 1.312046819 | 0.01291739687
| 3546.5 | 0.000683323944 | 1.312512469 | 0.01383108151
| 3546.45 | 0.0007169544716 | 1.313103079 | 0.01450149898
| 3546.4 | 0.0007341317813 | 1.313699204 | 0.01484020555
| 3546.35 | 0.0007430403513 | 1.314032195 | 0.01501555091
| 3546.3 | 0.0007653143237 | 1.314186594 | 0.01546189311
| 3546.25 | 0.0008071507348 | 1.314710275 | 0.0162966961
| 3546.2 | 0.0008430783615 | 1.316082463 | 0.01700026153
| 3546.15 | 0.0008288179546 | 1.318118194 | 0.01668593042
| 3546.1 | 0.0007387744243 | 1.319821825 | 0.01485883292
| 3546.05 | 0.0005979845317 | 1.319968615 | 0.01203762372
| 3546 | 0.0004813647815 | 1.318137383 | 0.009718363274
| 3545.95 | 0.0004548151059 | 1.315360293 | 0.009208685132
| 3545.9 | 0.0005132160136 | 1.313282246 | 0.01040074409
| 3545.85 | 0.0005890056507 | 1.31256795 | 0.01193341758
| 3545.8 | 0.0006373068301 | 1.312388815 | 0.01290825656
| 3545.75 | 0.0006832149829 | 1.312007793 | 0.01383752812
| 3545.7 | 0.0007576043698 | 1.312004596 | 0.01533678294
| 3545.65 | 0.0008211680709 | 1.313198694 | 0.01660185375
| 3545.6 | 0.0008084350244 | 1.314784101 | 0.01632449416
| 3545.55 | 0.000736630058 | 1.314923992 | 0.01487894962
| 3545.5 | 0.0007107695546 | 1.313206022 | 0.01437958522
| 3545.45 | 0.000795735514 | 1.311531132 | 0.01611254119
| 3545.4 | 0.0009365128329 | 1.311832068 | 0.01894672998
| 3545.35 | 0.001030336602 | 1.314080331 | 0.0208010528
| 3545.3 | 0.001028091178 | 1.316671869 | 0.02071268744
| 3545.25 | 0.0009596743646 | 1.318173882 | 0.01931482979
| 3545.2 | 0.0008851010329 | 1.318142116 | 0.01781927357
| 3545.15 | 0.0008625709474 | 1.316962774 | 0.01738437178
| 3545.1 | 0.0009306007972 | 1.315798231 | 0.0187687043
| 3545.05 | 0.001072553455 | 1.316399596 | 0.02161220353
| 3545 | 0.001188970634 | 1.319769435 | 0.0238871903
| 3544.95 | 0.001163839366 | 1.324651094 | 0.02329075689
| 3544.9 | 0.0009784018595 | 1.328271566 | 0.01952814016
| 3544.85 | 0.0007329722887 | 1.328848404 | 0.01463371527
| 3544.8 | 0.0005468148722 | 1.326878851 | 0.01094908497
| 3544.75 | 0.0004655662938 | 1.324109936 | 0.009354253944
| 3544.7 | 0.0004613879123 | 1.321880473 | 0.009289895249
| 3544.65 | 0.0004913015305 | 1.320569127 | 0.009899965231
| 3544.6 | 0.0005258200675 | 1.320178332 | 0.01059489374
| 3544.55 | 0.0005337833442 | 1.320536407 | 0.01075114604
| 3544.5 | 0.0004913653233 | 1.320937143 | 0.009898399819
| 3544.45 | 0.0004116357316 | 1.320428029 | 0.00830654682
| 3544.4 | 0.000345386098 | 1.318564565 | 0.006992450067
| 3544.35 | 0.0003444515179 | 1.315903769 | 0.00699099384
| 3544.3 | 0.0004215980868 | 1.313531796 | 0.008558911768
| 3544.25 | 0.0005538575366 | 1.312377097 | 0.01123239489
| 3544.2 | 0.0006954912078 | 1.312933529 | 0.01408024687
| 3544.15 | 0.0007890802829 | 1.315021932 | 0.01593858234
| 3544.1 | 0.0007919208126 | 1.317530014 | 0.01596280266
| 3544.05 | 0.0007233233211 | 1.318950183 | 0.01456838887
| 3544 | 0.0006603617203 | 1.318801765 | 0.01330761831
| 3543.95 | 0.0006630090083 | 1.318251236 | 0.01336714535
| 3543.9 | 0.0007014935817 | 1.31890742 | 0.01413170573
| 3543.85 | 0.0006866380591 | 1.320809824 | 0.01381159112
| 3543.8 | 0.000577275174 | 1.322309497 | 0.01160642032
| 3543.75 | 0.0004247776245 | 1.321959675 | 0.008559309467
| 3543.7 | 0.000308834481 | 1.319859756 | 0.006253028379
| 3543.65 | 0.0002635647551 | 1.317068207 | 0.005361000227
| 3543.6 | 0.0002757650792 | 1.314369266 | 0.00562041485
| 3543.55 | 0.0003308891328 | 1.311913676 | 0.006744312976
| 3543.5 | 0.0004338147107 | 1.309908316 | 0.008834169659
| 3543.45 | 0.000578614419 | 1.308977617 | 0.01176694725
| 3543.4 | 0.0007292292993 | 1.309619257 | 0.01480319433
| 3543.35 | 0.000833429864 | 1.311657209 | 0.01688070637
| 3543.3 | 0.0008566328302 | 1.314058835 | 0.0173152089
| 3543.25 | 0.0008180253229 | 1.315593213 | 0.01651723202
| 3543.2 | 0.0007766000906 | 1.315899701 | 0.01568033281
| 3543.15 | 0.0007760245374 | 1.315745866 | 0.01567097227
| 3543.1 | 0.000802149994 | 1.316159839 | 0.01619105251
| 3543.05 | 0.0008049085758 | 1.317172285 | 0.01623314264
| 3543 | 0.0007724100703 | 1.317839841 | 0.01557184269
| 3542.95 | 0.0007463758831 | 1.317810012 | 0.01504970307
| 3542.9 | 0.0007496001179 | 1.317747547 | 0.01511544231
| 3542.85 | 0.0007611243075 | 1.318156295 | 0.01534182786
| 3542.8 | 0.0007570423165 | 1.318817941 | 0.0152516458
| 3542.75 | 0.0007445937974 | 1.319367469 | 0.01499515303
| 3542.7 | 0.0007381034064 | 1.320085464 | 0.01485618736
| 3542.65 | 0.0007125879657 | 1.32139575 | 0.01432895032
| 3542.6 | 0.0006263451633 | 1.322762829 | 0.01258719642
| 3542.55 | 0.000483669342 | 1.322973553 | 0.009731741763
| 3542.5 | 0.0003417436954 | 1.321326597 | 0.006904960597
| 3542.45 | 0.0002673850403 | 1.318245216 | 0.005433232607
| 3542.4 | 0.0002910844042 | 1.31492417 | 0.00592748085
| 3542.35 | 0.0003999220219 | 1.31265142 | 0.008133250418
| 3542.3 | 0.0005388832637 | 1.312336337 | 0.01093697345
| 3542.25 | 0.0006313342618 | 1.313808488 | 0.0127854916
| 3542.2 | 0.0006297514757 | 1.315723051 | 0.01273332231
| 3542.15 | 0.0005582710743 | 1.316495924 | 0.01128845467
| 3542.1 | 0.0004909648546 | 1.315672156 | 0.009942975983
| 3542.05 | 0.0004835585146 | 1.314141978 | 0.009807129175
| 3542 | 0.0005274969139 | 1.31318557 | 0.01070062651
| 3541.95 | 0.0005705486998 | 1.313189674 | 0.01156824179
| 3541.9 | 0.0005735373109 | 1.313497825 | 0.01162561476
| 3541.85 | 0.0005469769254 | 1.313061084 | 0.01109477165
| 3541.8 | 0.0005467436262 | 1.311602446 | 0.01110381953
| 3541.75 | 0.0006158892082 | 1.310027394 | 0.01251533072
| 3541.7 | 0.0007375744152 | 1.309671278 | 0.01497824679
| 3541.65 | 0.0008446020096 | 1.31089999 | 0.01712468535
| 3541.6 | 0.0008908486902 | 1.312849668 | 0.01803045726
| 3541.55 | 0.0008818996162 | 1.314466 | 0.01782681414
| 3541.5 | 0.0008542044066 | 1.315362093 | 0.01725660775
| 3541.45 | 0.0008331658341 | 1.315770186 | 0.016827768
| 3541.4 | 0.0008294484556 | 1.316057207 | 0.01674925227
| 3541.35 | 0.0008366005517 | 1.316721279 | 0.01688412733
| 3541.3 | 0.0008204230086 | 1.31793925 | 0.01654240658
| 3541.25 | 0.000748757275 | 1.318943963 | 0.01509034914
| 3541.2 | 0.0006505465117 | 1.318580438 | 0.0131234866
| 3541.15 | 0.0006022532487 | 1.316971722 | 0.01217093747
| 3541.1 | 0.0006286506524 | 1.315733546 | 0.01271496962
| 3541.05 | 0.0006570108253 | 1.315857978 | 0.01328433038
| 3541 | 0.0006187809614 | 1.3161127 | 0.01251275058
| 3540.95 | 0.0005584135667 | 1.314774436 | 0.01131169448
| 3540.9 | 0.0005784607477 | 1.312229354 | 0.01174054014
| 3540.85 | 0.0006979978662 | 1.310608171 | 0.01417096528
| 3540.8 | 0.0008328058735 | 1.311021698 | 0.01688882791
| 3540.75 | 0.0009109084518 | 1.312533072 | 0.01844408032
| 3540.7 | 0.0009428891329 | 1.313886134 | 0.01906872903
| 3540.65 | 0.0009687342706 | 1.31501014 | 0.01957212479
| 3540.6 | 0.0009914399099 | 1.316419736 | 0.02000680099
| 3540.55 | 0.0009877714354 | 1.318169275 | 0.01990486382
| 3540.5 | 0.000944923607 | 1.319864383 | 0.0190177021
| 3540.45 | 0.0008644480281 | 1.321071749 | 0.01738569581
| 3540.4 | 0.0007602446692 | 1.321334031 | 0.0152937443
| 3540.35 | 0.000666130336 | 1.320427143 | 0.01341838854
| 3540.3 | 0.0006186072698 | 1.318725927 | 0.01248390366
| 3540.25 | 0.000628605021 | 1.317021635 | 0.01270322561
| 3540.2 | 0.0006779129599 | 1.315885504 | 0.01370776407
| 3540.15 | 0.0007476685589 | 1.315486165 | 0.01511666334
| 3540.1 | 0.0008200714343 | 1.316027485 | 0.01656705072
| 3540.05 | 0.000859263821 | 1.31743377 | 0.01733594713
| 3540 | 0.0008428473934 | 1.318870644 | 0.01698594082
| 3539.95 | 0.0007996810622 | 1.319524684 | 0.01611053344
| 3539.9 | 0.0007763714509 | 1.319743998 | 0.01564003211
| 3539.85 | 0.0007558916716 | 1.320522305 | 0.01521928739
| 3539.8 | 0.0006733271275 | 1.321384365 | 0.01355366956
| 3539.75 | 0.0005402360127 | 1.320472669 | 0.01089552188
| 3539.7 | 0.0004711709903 | 1.317144453 | 0.009538993073
| 3539.65 | 0.0005653593705 | 1.313432601 | 0.01146867281
| 3539.6 | 0.0007835193517 | 1.31234652 | 0.01588164154
| 3539.55 | 0.0009815106194 | 1.314885513 | 0.01983755084
| 3539.5 | 0.001038248182 | 1.319438251 | 0.02090361498
| 3539.45 | 0.0009334553058 | 1.323369947 | 0.01873853081
| 3539.4 | 0.0007382892052 | 1.324794468 | 0.01481403795
| 3539.35 | 0.000566706063 | 1.323351715 | 0.01139865903
| 3539.3 | 0.0005137580432 | 1.32047337 | 0.01036589234
| 3539.25 | 0.0005835578793 | 1.318603885 | 0.01178492304
| 3539.2 | 0.0006759199295 | 1.319236444 | 0.01363288856
| 3539.15 | 0.0006759907138 | 1.32146412 | 0.01360859157
| 3539.1 | 0.0005577732793 | 1.323010652 | 0.01122408563
| 3539.05 | 0.0003937976447 | 1.322216532 | 0.007948047098
| 3539 | 0.0002890517926 | 1.319256664 | 0.005867774651
| 3538.95 | 0.0002966444017 | 1.315668853 | 0.006040860352
| 3538.9 | 0.0003991015244 | 1.313073994 | 0.008121478198
| 3538.85 | 0.000533740969 | 1.312213678 | 0.01084482272
| 3538.8 | 0.0006450451893 | 1.312726896 | 0.01308597952
| 3538.75 | 0.0007143882122 | 1.313818782 | 0.01447237781
| 3538.7 | 0.0007532001453 | 1.314992646 | 0.01524040751
| 3538.65 | 0.0007699956207 | 1.316182287 | 0.01556367812
| 3538.6 | 0.0007651280591 | 1.317246434 | 0.01545225414
| 3538.55 | 0.0007495330667 | 1.318000112 | 0.01512928922
| 3538.5 | 0.0007389998043 | 1.318640422 | 0.01490976284
| 3538.45 | 0.0007233400849 | 1.319563845 | 0.01458398862
| 3538.4 | 0.0006755660269 | 1.320603046 | 0.013612966
| 3538.35 | 0.0005895919183 | 1.321058305 | 0.01188381308
| 3538.3 | 0.0004982505911 | 1.320348851 | 0.01005882852
| 3538.25 | 0.0004469514837 | 1.31875872 | 0.009042807768
| 3538.2 | 0.0004503242659 | 1.317055843 | 0.009124477846
| 3538.15 | 0.0005001691184 | 1.315938353 | 0.01013687663
| 3538.1 | 0.0005639772847 | 1.315992642 | 0.0114209327
| 3538.05 | 0.0005864845605 | 1.31705901 | 0.01186338198
| 3538 | 0.0005387556724 | 1.317933993 | 0.0108952757
| 3537.95 | 0.0004638447439 | 1.317393874 | 0.009394234783
| 3537.9 | 0.0004412024269 | 1.315747775 | 0.008952114005
| 3537.85 | 0.0004861047505 | 1.314623833 | 0.009865819378
| 3537.8 | 0.0005285413921 | 1.314829172 | 0.01071921526
| 3537.75 | 0.0005090306527 | 1.315329447 | 0.01032181596
| 3537.7 | 0.0004498269396 | 1.314697371 | 0.009134626931
| 3537.65 | 0.0004191328783 | 1.312608852 | 0.008531829922
| 3537.6 | 0.0004717223333 | 1.309864752 | 0.009615591011
| 3537.55 | 0.0006230669112 | 1.307830972 | 0.01269791226
| 3537.5 | 0.0008402466752 | 1.308001814 | 0.01709628508
| 3537.45 | 0.001028321686 | 1.311164763 | 0.02085521444
| 3537.4 | 0.001078248953 | 1.316099584 | 0.02177856121
| 3537.35 | 0.0009697573285 | 1.320211292 | 0.01952769271
| 3537.3 | 0.0007871817776 | 1.321824125 | 0.01584077577
| 3537.25 | 0.0006259521487 | 1.321264672 | 0.01261455033
| 3537.2 | 0.0005156672545 | 1.31952443 | 0.01041899491
| 3537.15 | 0.0004664673483 | 1.316975345 | 0.009452552463
| 3537.1 | 0.0005100392722 | 1.314333901 | 0.01035284143
| 3537.05 | 0.0006353021616 | 1.31326015 | 0.01288997344
| 3537 | 0.0007423614132 | 1.314601943 | 0.01503404834
| 3536.95 | 0.000739833342 | 1.31674679 | 0.0149566507
| 3536.9 | 0.0006628064421 | 1.317407979 | 0.01339896951
| 3536.85 | 0.0006217523495 | 1.316451482 | 0.01258347537
| 3536.8 | 0.0006558531878 | 1.315731866 | 0.01327819274
| 3536.75 | 0.000698622318 | 1.316426796 | 0.014131714
| 3536.7 | 0.0006782319378 | 1.317801779 | 0.01370550603
| 3536.65 | 0.0005927071923 | 1.318386241 | 0.01197960804
| 3536.6 | 0.0004952740842 | 1.317377882 | 0.01003010256
| 3536.55 | 0.0004509305594 | 1.314984459 | 0.009157500688
| 3536.5 | 0.0005017397912 | 1.312387841 | 0.01020413815
| 3536.45 | 0.0006269398162 | 1.311170834 | 0.01274541568
| 3536.4 | 0.0007432224209 | 1.311888992 | 0.01508751549
| 3536.35 | 0.0007901159136 | 1.313260826 | 0.01601737842
| 3536.3 | 0.0008047465214 | 1.313935668 | 0.0163039545
| 3536.25 | 0.0008492823713 | 1.314427765 | 0.01719591029
| 3536.2 | 0.0008995276852 | 1.316045748 | 0.01818566961
| 3536.15 | 0.000874042979 | 1.318353927 | 0.01763894856
| 3536.1 | 0.0007728002945 | 1.319364697 | 0.01558989358
| 3536.05 | 0.0006983857621 | 1.318424382 | 0.01410602493
| 3536 | 0.0007194592598 | 1.317278161 | 0.01454395015
| 3535.95 | 0.000783479309 | 1.317746174 | 0.01582651093
| 3535.9 | 0.000795919446 | 1.319603691 | 0.01605216415
| 3535.85 | 0.0007269498912 | 1.321332895 | 0.0146451684
| 3535.8 | 0.0006102514436 | 1.321904634 | 0.0122978005
| 3535.75 | 0.0004905792899 | 1.321026565 | 0.009905981021
| 3535.7 | 0.0004151924501 | 1.318887968 | 0.008409941847
| 3535.65 | 0.0004206243915 | 1.316391489 | 0.008538309719
| 3535.6 | 0.0004922491485 | 1.314873367 | 0.009993740803
| 3535.55 | 0.0005629714594 | 1.314730427 | 0.01142105638
| 3535.5 | 0.0005943304843 | 1.31496793 | 0.01205112637
| 3535.45 | 0.0006223199906 | 1.314795695 | 0.01261742878
| 3535.4 | 0.0006849155743 | 1.315032658 | 0.01387713272
| 3535.35 | 0.0007322612238 | 1.316667446 | 0.01481184142
| 3535.3 | 0.0006878329422 | 1.318819699 | 0.01389210547
| 3535.25 | 0.0005595837735 | 1.319420443 | 0.01130803767
| 3535.2 | 0.0004543606179 | 1.317623606 | 0.009208709733
| 3535.15 | 0.000461156947 | 1.31496155 | 0.009367409804
| 3535.1 | 0.0005595735259 | 1.313608941 | 0.0113647458
| 3535.05 | 0.000656776132 | 1.314257847 | 0.01331969447
| 3535 | 0.0006848508474 | 1.315856234 | 0.01386784484
| 3534.95 | 0.0006466442737 | 1.316937994 | 0.01308616102
| 3534.9 | 0.0005985400623 | 1.316806569 | 0.01211912827
| 3534.85 | 0.0005996408889 | 1.316081321 | 0.01214894877
| 3534.8 | 0.0006513725948 | 1.316231162 | 0.01318977507
| 3534.75 | 0.0006788168121 | 1.318061817 | 0.0137217389
| 3534.7 | 0.0005953074416 | 1.320511282 | 0.01201637263
| 3534.65 | 0.0003938050953 | 1.321164952 | 0.007965736811
| 3534.6 | 0.0001866705709 | 1.318337993 | 0.003821642351
| 3534.55 | 0.0001152572226 | 1.312990443 | 0.002401464602
| 3534.5 | 0.000222324393 | 1.30780542 | 0.004584943722
| 3534.45 | 0.0004444052477 | 1.304843137 | 0.009108928518
| 3534.4 | 0.0006964984332 | 1.3045416 | 0.01423559906
| 3534.35 | 0.0009254664206 | 1.306632649 | 0.01886021414
| 3534.3 | 0.001082550731 | 1.310877569 | 0.02197609269
| 3534.25 | 0.001099989287 | 1.316370386 | 0.02223129845
| 3534.2 | 0.0009465743762 | 1.320872007 | 0.01906864523
| 3534.15 | 0.0007004672681 | 1.32216933 | 0.01411041935
| 3534.1 | 0.0005017123171 | 1.320232908 | 0.01014118427
| 3534.05 | 0.0004254579556 | 1.317024285 | 0.008634611906
| 3534 | 0.0004445309738 | 1.314322797 | 0.009040156408
| 3533.95 | 0.0005079298294 | 1.312459318 | 0.0103358426
| 3533.9 | 0.000606210435 | 1.311350274 | 0.01233333482
| 3533.85 | 0.0007316567954 | 1.311578695 | 0.01486818623
| 3533.8 | 0.000827197449 | 1.31357651 | 0.01677360652
| 3533.75 | 0.0008287527621 | 1.316334899 | 0.01676730207
| 3533.7 | 0.0007444685305 | 1.318197072 | 0.01504541874
| 3533.65 | 0.0006392933446 | 1.318493105 | 0.01292577829
| 3533.6 | 0.0005629034697 | 1.317837705 | 0.01139558631
| 3533.55 | 0.0005126530319 | 1.31688872 | 0.01039293798
| 3533.5 | 0.0004825913334 | 1.315755529 | 0.009797290583
| 3533.45 | 0.0004709814688 | 1.31458703 | 0.009573102416
| 3533.4 | 0.0004717195393 | 1.31341494 | 0.009597811844
| 3533.35 | 0.0004836907624 | 1.312114117 | 0.009850608461
| 3533.3 | 0.0005223387838 | 1.31058523 | 0.01064565152
| 3533.25 | 0.0006087799573 | 1.309266005 | 0.01240882471
| 3533.2 | 0.0007343390006 | 1.309000229 | 0.014956444
| 3533.15 | 0.0008537680864 | 1.310143282 | 0.01736159532
| 3533.1 | 0.0009321682131 | 1.312246183 | 0.01891788207
| 3533.05 | 0.0009571192811 | 1.314804843 | 0.01938266955
| 3533 | 0.0009224372891 | 1.317326019 | 0.01864446113
| 3532.95 | 0.0008290563732 | 1.319209784 | 0.0167373078
| 3532.9 | 0.0007018870655 | 1.319749336 | 0.01417304711
| 3532.85 | 0.0005936077812 | 1.31884422 | 0.01200572674
| 3532.8 | 0.0005414830506 | 1.317249934 | 0.01097248352
| 3532.75 | 0.000539165923 | 1.315888709 | 0.0109387753
| 3532.7 | 0.0005556731469 | 1.315084936 | 0.0112794671
| 3532.65 | 0.0005703312361 | 1.31463016 | 0.01157980618
| 3532.6 | 0.0005831453002 | 1.314248707 | 0.01184239263
| 3532.55 | 0.0006024306656 | 1.313948443 | 0.01223498588
| 3532.5 | 0.000628137028 | 1.313959692 | 0.01275415139
| 3532.45 | 0.0006411056983 | 1.314448643 | 0.01301091389
| 3532.4 | 0.0006177253073 | 1.314973969 | 0.01253357877
| 3532.35 | 0.0005693971195 | 1.314760091 | 0.01156065066
| 3532.3 | 0.0005421387017 | 1.313612455 | 0.01102143196
| 3532.25 | 0.0005706734971 | 1.312359196 | 0.01161016742
| 3532.2 | 0.0006323400868 | 1.312075782 | 0.01286023072
| 3532.15 | 0.0006675687636 | 1.312797615 | 0.01356484485
| 3532.1 | 0.0006512962264 | 1.313487455 | 0.01322851245
| 3532.05 | 0.000614260325 | 1.313377172 | 0.01248157188
| 3532 | 0.0005958690292 | 1.312634882 | 0.01211765804
| 3531.95 | 0.0006039333546 | 1.311868671 | 0.01228869047
| 3531.9 | 0.0006216135791 | 1.311346929 | 0.0126519776
| 3531.85 | 0.0006346213648 | 1.310917428 | 0.01291997514
| 3531.8 | 0.0006461283175 | 1.310237405 | 0.01316045601
| 3531.75 | 0.0006775828096 | 1.309258968 | 0.01380879664
| 3531.7 | 0.0007449169624 | 1.308416605 | 0.01518436385
| 3531.65 | 0.000837122558 | 1.308367141 | 0.01705592127
| 3531.6 | 0.0009134653932 | 1.309239002 | 0.01859229166
| 3531.55 | 0.0009496752197 | 1.310283214 | 0.01931073758
| 3531.5 | 0.0009717731711 | 1.310781545 | 0.01975092726
| 3531.45 | 0.001022275074 | 1.311067547 | 0.02076950379
| 3531.4 | 0.001098228616 | 1.312092799 | 0.02228999721
| 3531.35 | 0.001153569206 | 1.314185335 | 0.02337137326
| 3531.3 | 0.001149559391 | 1.316658384 | 0.02324445605
| 3531.25 | 0.001093790869 | 1.318539215 | 0.02208617408
| 3531.2 | 0.001025580333 | 1.31943548 | 0.02069744678
| 3531.15 | 0.0009848531362 | 1.319726519 | 0.01987326617
| 3531.1 | 0.0009784544792 | 1.320382597 | 0.0197341422
| 3531.05 | 0.0009594941538 | 1.32209667 | 0.01932568843
| 3531 | 0.000859265679 | 1.3241926 | 0.01728236382
| 3530.95 | 0.0006756512467 | 1.324740692 | 0.01359451383
| 3530.9 | 0.000508585012 | 1.322718552 | 0.01026564317
| 3530.85 | 0.0004554921774 | 1.319568937 | 0.009226658902
| 3530.8 | 0.0004883198985 | 1.317589329 | 0.009904381437
| 3530.75 | 0.0005009276807 | 1.316895368 | 0.01016465841
| 3530.7 | 0.0004689320909 | 1.315618505 | 0.009530523082
| 3530.65 | 0.0004815817824 | 1.312969422 | 0.009808210246
| 3530.6 | 0.0006043924934 | 1.310709018 | 0.01231442989
| 3530.55 | 0.0007717767751 | 1.310747342 | 0.01570474717
| 3530.5 | 0.0008775638393 | 1.312541404 | 0.01782232703
| 3530.45 | 0.0009108874971 | 1.314198447 | 0.01847203551
| 3530.4 | 0.0009419284736 | 1.315222193 | 0.01908375675
| 3530.35 | 0.0009973836158 | 1.316808266 | 0.02017796288
| 3530.3 | 0.00101825874 | 1.319688845 | 0.02055102007
| 3530.25 | 0.0009402572203 | 1.322853004 | 0.01893165002
| 3530.2 | 0.0007739551344 | 1.324583686 | 0.01557004242
| 3530.15 | 0.000594728628 | 1.324007237 | 0.01198332124
| 3530.1 | 0.0004884707727 | 1.321673122 | 0.009873510837
| 3530.05 | 0.0004947385765 | 1.319280307 | 0.0100208741
| 3530 | 0.0005728267117 | 1.318708492 | 0.01159827756
| 3529.95 | 0.0006091380509 | 1.320531525 | 0.01231024107
| 3529.9 | 0.0005006846026 | 1.322955071 | 0.01010777532
| 3529.85 | 0.0002646204093 | 1.322912627 | 0.005371125861
| 3529.8 | 5.28353263e-05 | 1.318825075 | 0.001131415633
| 3529.75 | 2.991221868e-05 | 1.312318585 | 0.0006805251612
| 3529.7 | 0.00022988161 | 1.307237957 | 0.004746742867
| 3529.65 | 0.0005141464076 | 1.306505712 | 0.010525925
| 3529.6 | 0.0006945617479 | 1.309506804 | 0.01415866094
| 3529.55 | 0.0006896881405 | 1.313047102 | 0.0140193059
| 3529.5 | 0.0005691139943 | 1.314253869 | 0.01156909241
| 3529.45 | 0.0004679155549 | 1.31274699 | 0.009536932163
| 3529.4 | 0.0004606815042 | 1.310064343 | 0.009412162355
| 3529.35 | 0.0005434886567 | 1.307677156 | 0.01111254983
| 3529.3 | 0.0006913812813 | 1.30640019 | 0.01413074021
| 3529.25 | 0.00087236427 | 1.306936638 | 0.01780323746
| 3529.2 | 0.001023379152 | 1.309678676 | 0.02082806963
| 3529.15 | 0.001066225584 | 1.313784461 | 0.02162661149
| 3529.1 | 0.0009812274922 | 1.317261005 | 0.01985172153
| 3529.05 | 0.0008321413793 | 1.318731332 | 0.01682444675
| 3529 | 0.0006937463749 | 1.318323109 | 0.01404162645
| 3528.95 | 0.0005970667133 | 1.316733305 | 0.01211033933
| 3528.9 | 0.0005567902684 | 1.314275179 | 0.01132178205
| 3528.85 | 0.0006077387387 | 1.311541845 | 0.01237974053
| 3528.8 | 0.0007555936443 | 1.310059351 | 0.01539304211
| 3528.75 | 0.0009337649705 | 1.311149071 | 0.01899007703
| 3528.7 | 0.001038498708 | 1.314573499 | 0.02105509225
| 3528.65 | 0.001015024262 | 1.318476305 | 0.02051574161
| 3528.6 | 0.000897813586 | 1.321262399 | 0.01811181999
| 3528.55 | 0.0007376587039 | 1.322609167 | 0.01487433136
| 3528.5 | 0.0005588587357 | 1.322531369 | 0.01128397142
| 3528.45 | 0.0003847088676 | 1.320780044 | 0.007799437916
| 3528.4 | 0.0002634073599 | 1.317319609 | 0.005379055321
| 3528.35 | 0.0002415943898 | 1.312892175 | 0.004960692288
| 3528.3 | 0.000335614196 | 1.308725383 | 0.006887594036
| 3528.25 | 0.0005243858336 | 1.306098721 | 0.010741768
| 3528.2 | 0.0007553314771 | 1.305940643 | 0.01544133677
| 3528.15 | 0.0009471979017 | 1.30849301 | 0.01930650245
| 3528.1 | 0.001014918086 | 1.312599272 | 0.02061459774
| 3528.05 | 0.0009408728244 | 1.315935896 | 0.01906395217
| 3528 | 0.0008096932412 | 1.316772137 | 0.01640366983
| 3527.95 | 0.0007409225238 | 1.315585771 | 0.01503087375
| 3527.9 | 0.0007761903086 | 1.314599341 | 0.01575624824
| 3527.85 | 0.0008417051308 | 1.3155453 | 0.01706763709
| 3527.8 | 0.0008280640446 | 1.317904479 | 0.01675966949
| 3527.75 | 0.00070316205 | 1.319507174 | 0.01422210673
| 3527.7 | 0.0005411165751 | 1.318745214 | 0.01096651532
| 3527.65 | 0.0004442837102 | 1.31594548 | 0.009038325477
| 3527.6 | 0.0004565282712 | 1.312755197 | 0.009311342196
| 3527.55 | 0.0005467324533 | 1.310607387 | 0.01115704215
| 3527.5 | 0.0006601554324 | 1.309866896 | 0.01346484746
| 3527.45 | 0.0007607103346 | 1.310209924 | 0.01550077476
| 3527.4 | 0.0008365474619 | 1.311223353 | 0.01702541362
| 3527.35 | 0.00088240579 | 1.312669451 | 0.01793428752
| 3527.3 | 0.0008935043565 | 1.314291363 | 0.01813540882
| 3527.25 | 0.0008672368736 | 1.315843033 | 0.01758210044
| 3527.2 | 0.0008005201795 | 1.316950757 | 0.01621979331
| 3527.15 | 0.0007044537943 | 1.316992728 | 0.01428071574
| 3527.1 | 0.0006263260712 | 1.315520646 | 0.01272014298
| 3527.05 | 0.0006291060726 | 1.313182145 | 0.01280150541
| 3527 | 0.0007265163566 | 1.311644973 | 0.01479176712
| 3526.95 | 0.0008523706369 | 1.312209451 | 0.01733451563
| 3526.9 | 0.0009150286181 | 1.314423958 | 0.0185708304
| 3526.85 | 0.0008851769404 | 1.316618651 | 0.01793513284
| 3526.8 | 0.0008083325789 | 1.31763873 | 0.01636998253
| 3526.75 | 0.0007390482371 | 1.317658224 | 0.01497221197
| 3526.7 | 0.0006886636819 | 1.317327399 | 0.01395990905
| 3526.65 | 0.0006426228228 | 1.316813915 | 0.01303679817
| 3526.6 | 0.0006029386988 | 1.315827065 | 0.01224624009
| 3526.55 | 0.0005929511988 | 1.314435628 | 0.01205884194
| 3526.5 | 0.000620809382 | 1.31313033 | 0.01263609456
| 3526.45 | 0.000676170459 | 1.312283682 | 0.01376650268
| 3526.4 | 0.0007470124381 | 1.312051303 | 0.01520460838
| 3526.35 | 0.0008211298867 | 1.312648509 | 0.01669850493
| 3526.3 | 0.0008666058979 | 1.314174603 | 0.01759801081
| 3526.25 | 0.0008464395091 | 1.315954131 | 0.01716523446
| 3526.2 | 0.0007697921225 | 1.316685235 | 0.01560744581
| 3526.15 | 0.0007107011062 | 1.315829191 | 0.01442483198
| 3526.1 | 0.0007337704281 | 1.314643885 | 0.014905763
| 3526.05 | 0.0008086729816 | 1.314997826 | 0.01641602607
| 3526 | 0.0008300868772 | 1.317193513 | 0.01681883961
| 3525.95 | 0.0007263515165 | 1.319363746 | 0.01469831109
| 3525.9 | 0.0005385833777 | 1.319185393 | 0.01091678805
| 3525.85 | 0.0003877999272 | 1.315941229 | 0.007902101671
| 3525.8 | 0.0003821239796 | 1.310968327 | 0.007821778461
| 3525.75 | 0.0005525667235 | 1.306820133 | 0.01131616748
| 3525.7 | 0.0008301730246 | 1.305959143 | 0.01697573224
| 3525.65 | 0.001070135276 | 1.309147237 | 0.02180763282
| 3525.6 | 0.001138021701 | 1.314530419 | 0.02308810291
| 3525.55 | 0.001016729048 | 1.31874652 | 0.02056349646
| 3525.5 | 0.0008258107096 | 1.319711959 | 0.0166999376
| 3525.45 | 0.0007037422639 | 1.31820706 | 0.01425861628
| 3525.4 | 0.0006849700566 | 1.316522172 | 0.01389983753
| 3525.35 | 0.0007055127081 | 1.315940486 | 0.01432189208
| 3525.3 | 0.0007062405329 | 1.316036517 | 0.01433565219
| 3525.25 | 0.0006824396569 | 1.316029228 | 0.01385503219
| 3525.2 | 0.0006498713028 | 1.315651182 | 0.0132013699
| 3525.15 | 0.0006170501018 | 1.314776678 | 0.01254745715
| 3525.1 | 0.000606468877 | 1.313207819 | 0.01234987095
| 3525.05 | 0.0006551998685 | 1.311383278 | 0.01335687736
| 3525 | 0.0007663662525 | 1.310486067 | 0.0156227377
| 3524.95 | 0.0008831187175 | 1.311315154 | 0.01798048825
| 3524.9 | 0.0009393966732 | 1.313245367 | 0.01909262487
| 3524.85 | 0.0009265732976 | 1.314914736 | 0.01880767342
| 3524.8 | 0.0008905222616 | 1.31557553 | 0.01806887643
| 3524.75 | 0.0008793952898 | 1.315609306 | 0.01784365292
| 3524.7 | 0.0008988650492 | 1.315923757 | 0.01823289259
| 3524.65 | 0.0009135408351 | 1.316997808 | 0.01851356625
| 3524.6 | 0.0008840956701 | 1.318418663 | 0.01789812158
| 3524.55 | 0.0008047535106 | 1.319230087 | 0.01628651367
| 3524.5 | 0.0007162736709 | 1.318696855 | 0.01450928535
| 3524.45 | 0.0006785285678 | 1.317173838 | 0.01376587267
| 3524.4 | 0.0007067122477 | 1.315865449 | 0.01435085219
| 3524.35 | 0.0007651397048 | 1.315558731 | 0.01553605295
| 3524.3 | 0.0008106450528 | 1.316196636 | 0.01644776187
| 3524.25 | 0.0008218367606 | 1.317204963 | 0.01666033077
| 3524.2 | 0.0008054571204 | 1.318059543 | 0.01631819042
| 3524.15 | 0.0007790704279 | 1.318611705 | 0.01577858941
| 3524.1 | 0.0007550604621 | 1.319072422 | 0.01528852258
| 3524.05 | 0.0007221894359 | 1.319753714 | 0.01461742539
| 3524 | 0.0006552198883 | 1.32040493 | 0.0132604252
| 3523.95 | 0.0005525108443 | 1.320277426 | 0.01119287797
| 3523.9 | 0.0004509272972 | 1.318726546 | 0.009159478326
| 3523.85 | 0.0004130122264 | 1.316028313 | 0.008415339082
| 3523.8 | 0.0004639825771 | 1.313566288 | 0.009465636503
| 3523.75 | 0.0005596750431 | 1.312486846 | 0.01141365277
| 3523.7 | 0.0006366022845 | 1.312655609 | 0.0129710376
| 3523.65 | 0.000673026314 | 1.313100884 | 0.01370432633
| 3523.6 | 0.0006945822369 | 1.313179285 | 0.01414031764
| 3523.55 | 0.0007353206185 | 1.313081214 | 0.01496705599
| 3523.5 | 0.000800821928 | 1.313570017 | 0.01628797842
| 3523.45 | 0.0008534998656 | 1.315178301 | 0.01733252339
| 3523.4 | 0.0008411761351 | 1.317466772 | 0.01705130914
| 3523.35 | 0.0007481919622 | 1.319114925 | 0.01515265744
| 3523.3 | 0.0006253854354 | 1.319018776 | 0.01267698083
| 3523.25 | 0.0005495497041 | 1.31744958 | 0.01116279839
| 3523.2 | 0.0005497066289 | 1.315778946 | 0.01118214578
| 3523.15 | 0.0005889250913 | 1.315070005 | 0.01198242527
| 3523.1 | 0.0006151581166 | 1.315283972 | 0.01251104194
| 3523.05 | 0.0006061103212 | 1.315765378 | 0.01232319262
| 3523 | 0.0005657621644 | 1.315987405 | 0.01150535444
| 3522.95 | 0.0005041784621 | 1.315541185 | 0.01026451994
| 3522.9 | 0.0004491661662 | 1.314087404 | 0.00916383474
| 3522.85 | 0.0004398040486 | 1.311856616 | 0.008991722539
| 3522.8 | 0.0004959963248 | 1.309670523 | 0.01014993351
| 3522.75 | 0.0005996399575 | 1.308387044 | 0.01226838488
| 3522.7 | 0.0007137008924 | 1.308282784 | 0.0145894183
| 3522.65 | 0.0008054156809 | 1.309198164 | 0.01644311377
| 3522.6 | 0.0008487161227 | 1.310572544 | 0.01730446152
| 3522.55 | 0.0008454159856 | 1.311480285 | 0.01722505765
| 3522.5 | 0.0008418126941 | 1.311335909 | 0.01715417466
| 3522.45 | 0.0008952040249 | 1.310806089 | 0.0182459136
| 3522.4 | 0.001000570596 | 1.311435027 | 0.02037570028
| 3522.35 | 0.001079385172 | 1.313841166 | 0.02193371508
| 3522.3 | 0.001064664681 | 1.31680634 | 0.02158405076
| 3522.25 | 0.0009775375974 | 1.318649028 | 0.01979298219
| 3522.2 | 0.0008913618488 | 1.319089677 | 0.01804692919
| 3522.15 | 0.0008406299189 | 1.319085788 | 0.01702343893
| 3522.1 | 0.0008020168148 | 1.319354903 | 0.0162408255
| 3522.05 | 0.0007429262644 | 1.319676051 | 0.01504484247
| 3522 | 0.0006622141209 | 1.319410138 | 0.0134202386
| 3521.95 | 0.0005846344882 | 1.318120411 | 0.01186873763
| 3521.9 | 0.0005532815106 | 1.315769085 | 0.01125861347
| 3521.85 | 0.0006145853566 | 1.313156782 | 0.01252614223
| 3521.8 | 0.0007727933096 | 1.311939018 | 0.01574872847
| 3521.75 | 0.000954214486 | 1.313525197 | 0.01940558395
| 3521.7 | 0.001045773734 | 1.317551849 | 0.02119285912
| 3521.65 | 0.0009875660789 | 1.321982658 | 0.01994412441
| 3521.6 | 0.0008122595004 | 1.324787952 | 0.0163747541
| 3521.55 | 0.0006025596539 | 1.325237139 | 0.01215647656
| 3521.5 | 0.0004250127809 | 1.323844745 | 0.008602223777
| 3521.45 | 0.000302946196 | 1.321440019 | 0.006163443047
| 3521.4 | 0.0002377158954 | 1.318602499 | 0.004864286758
| 3521.35 | 0.000225768891 | 1.3157272 | 0.004636717743
| 3521.3 | 0.0002626790657 | 1.313210442 | 0.005396017323
| 3521.25 | 0.0003296355727 | 1.311475778 | 0.006763230966
| 3521.2 | 0.0003952644754 | 1.310508836 | 0.008101728448
| 3521.15 | 0.0004429072154 | 1.30976008 | 0.009075079042
| 3521.1 | 0.0004935949096 | 1.30866766 | 0.01011438331
| 3521.05 | 0.0005873790958 | 1.307557104 | 0.01203292114
| 3521 | 0.0007248222809 | 1.307543822 | 0.01483151563
| 3520.95 | 0.0008490714267 | 1.309256052 | 0.0173380505
| 3520.9 | 0.0009006555168 | 1.311993496 | 0.0183470688
| 3520.85 | 0.0008727367991 | 1.314508819 | 0.01774439439
| 3520.8 | 0.0007980340139 | 1.316124323 | 0.01620978566
| 3520.75 | 0.0007053958271 | 1.316820653 | 0.01432749877
| 3520.7 | 0.0006089443324 | 1.31665987 | 0.01237927717
| 3520.65 | 0.000522687567 | 1.315675304 | 0.01064443221
| 3520.6 | 0.000458883586 | 1.314002568 | 0.009367244721
| 3520.55 | 0.000424848405 | 1.31172356 | 0.008695031294
| 3520.5 | 0.0004392745892 | 1.308807981 | 0.009010108487
| 3520.45 | 0.0005410984173 | 1.305735173 | 0.0111091073
| 3520.4 | 0.0007430873792 | 1.30404217 | 0.01524848768
| 3520.35 | 0.0009768852058 | 1.305209565 | 0.02000510565
| 3520.3 | 0.001132861242 | 1.308975399 | 0.02312007806
| 3520.25 | 0.001149876512 | 1.313417534 | 0.023384009
| 3520.2 | 0.001058575229 | 1.316591174 | 0.0214773709
| 3520.15 | 0.0009333747464 | 1.317902611 | 0.01892415393
| 3520.1 | 0.0008311541728 | 1.317798358 | 0.01685991562
| 3520.05 | 0.0007752631812 | 1.317121777 | 0.0157393999
| 3520 | 0.0007575964534 | 1.316637978 | 0.01538857653
| 3519.95 | 0.0007469723953 | 1.316727965 | 0.0151727549
| 3519.9 | 0.0007103295046 | 1.317028181 | 0.01442819711
| 3519.85 | 0.0006497823651 | 1.316770296 | 0.0132069598
| 3519.8 | 0.0006020013226 | 1.315615465 | 0.01225281936
| 3519.75 | 0.0006045713106 | 1.31405719 | 0.01232115901
| 3519.7 | 0.0006598308664 | 1.313088405 | 0.0134520373
| 3519.65 | 0.000726737084 | 1.313403551 | 0.0148054274
| 3519.6 | 0.0007484559881 | 1.314758761 | 0.01522908085
| 3519.55 | 0.0006934758295 | 1.315997171 | 0.01410094288
| 3519.5 | 0.0005928948505 | 1.315707559 | 0.01206857154
| 3519.45 | 0.0005341875382 | 1.313651732 | 0.0108995427
| 3519.4 | 0.0005776588789 | 1.311352239 | 0.01180361101
| 3519.35 | 0.0006852541137 | 1.310719302 | 0.01399625087
| 3519.3 | 0.0007547005059 | 1.311902104 | 0.01539290265
| 3519.25 | 0.0007372307611 | 1.313171274 | 0.0150227806
| 3519.2 | 0.0006840280239 | 1.313038476 | 0.01394533422
| 3519.15 | 0.0006762919966 | 1.3118243 | 0.01380239985
| 3519.1 | 0.0007312283832 | 1.310979844 | 0.01492838906
| 3519.05 | 0.0008013793289 | 1.311308115 | 0.01634974231
| 3519 | 0.0008393027797 | 1.312484912 | 0.01710414758
| 3518.95 | 0.0008309106365 | 1.313783903 | 0.01691613914
| 3518.9 | 0.0007848055081 | 1.314668814 | 0.01596981177
| 3518.85 | 0.0007150466573 | 1.314783673 | 0.01455503389
| 3518.8 | 0.0006469106284 | 1.313817452 | 0.01318533885
| 3518.75 | 0.0006210287118 | 1.31187691 | 0.01268120578
| 3518.7 | 0.0006699562055 | 1.309770518 | 0.01369849756
| 3518.65 | 0.0007842248326 | 1.308767859 | 0.01603590969
| 3518.6 | 0.0009000701806 | 1.30953172 | 0.01838339264
| 3518.55 | 0.000952456149 | 1.311286038 | 0.01942238455
| 3518.5 | 0.0009420923864 | 1.312494507 | 0.01919336945
| 3518.45 | 0.0009389701324 | 1.312606087 | 0.01912852321
| 3518.4 | 0.000992382874 | 1.312864105 | 0.02020907829
| 3518.35 | 0.001053209419 | 1.314698457 | 0.02141264377
| 3518.3 | 0.001026527953 | 1.317512574 | 0.0208245014
| 3518.25 | 0.0009023025656 | 1.319129077 | 0.01828746322
| 3518.2 | 0.000776530707 | 1.318494266 | 0.01575523308
| 3518.15 | 0.0007342640331 | 1.316892169 | 0.01492122137
| 3518.1 | 0.0007519777844 | 1.316142984 | 0.01528936851
| 3518.05 | 0.0007541659309 | 1.316339128 | 0.01533139146
| 3518 | 0.0007206187564 | 1.31637702 | 0.01465203778
| 3517.95 | 0.0006876089629 | 1.315763008 | 0.01399122911
| 3517.9 | 0.0006774100456 | 1.314971234 | 0.01379399331
| 3517.85 | 0.0006735497173 | 1.314250332 | 0.01372419302
| 3517.8 | 0.0006759804655 | 1.313179515 | 0.01378589645
| 3517.75 | 0.0007211482172 | 1.311815868 | 0.01471910346
| 3517.7 | 0.0008249473736 | 1.311221861 | 0.01683612776
| 3517.65 | 0.0009383517342 | 1.312399925 | 0.01912345381
| 3517.6 | 0.0009841774564 | 1.3149464 | 0.02001336757
| 3517.55 | 0.0009341635766 | 1.317299685 | 0.01896333664
| 3517.5 | 0.0008319495223 | 1.318140732 | 0.0168835643
| 3517.45 | 0.0007531675531 | 1.317412114 | 0.01530010952
| 3517.4 | 0.0007436885478 | 1.316253275 | 0.01512313741
| 3517.35 | 0.0007832553259 | 1.316066656 | 0.01592699402
| 3517.3 | 0.0007980419301 | 1.317197421 | 0.01621153006
| 3517.25 | 0.000735365322 | 1.318408811 | 0.0149283526
| 3517.2 | 0.0006258254853 | 1.318094469 | 0.01271762658
| 3517.15 | 0.0005617784352 | 1.316057048 | 0.0114428854
| 3517.1 | 0.000595826654 | 1.313954485 | 0.01215402583
| 3517.05 | 0.000678738581 | 1.31341677 | 0.01384206421
| 3517 | 0.0007239500972 | 1.314275198 | 0.01474929877
| 3516.95 | 0.0007039960493 | 1.315069795 | 0.01433538128
| 3516.9 | 0.0006633508001 | 1.314881442 | 0.01351391501
| 3516.85 | 0.0006484128553 | 1.314030922 | 0.01322068603
| 3516.8 | 0.0006665801611 | 1.313167182 | 0.01359910918
| 3516.75 | 0.0007099476662 | 1.312597699 | 0.01448635983
| 3516.7 | 0.0007770373465 | 1.312652667 | 0.01584833821
| 3516.65 | 0.0008423342392 | 1.313966305 | 0.01715635838
| 3516.6 | 0.0008387588873 | 1.316381899 | 0.01705029028
| 3516.55 | 0.0007264921462 | 1.318266054 | 0.0147536463
| 3516.5 | 0.0005598459377 | 1.317789339 | 0.01138890487
| 3516.45 | 0.0004550628377 | 1.314929309 | 0.009293157242
| 3516.4 | 0.0004724585438 | 1.311597043 | 0.009673422713
| 3516.35 | 0.0005725109965 | 1.309576148 | 0.01172628947
| 3516.3 | 0.0006814161297 | 1.309125412 | 0.01394828688
| 3516.25 | 0.0007669432109 | 1.309563891 | 0.01568462396
| 3516.2 | 0.0008265194461 | 1.310573074 | 0.01688405126
| 3516.15 | 0.0008438038662 | 1.311957909 | 0.01721666896
| 3516.1 | 0.0008031534941 | 1.312929633 | 0.01637779286
| 3516.05 | 0.0007418319603 | 1.312386881 | 0.01513944899
| 3516 | 0.0007452694679 | 1.310567395 | 0.01523206523
| 3515.95 | 0.0008473834045 | 1.30933663 | 0.01732695953
| 3515.9 | 0.0009803888362 | 1.310337197 | 0.02002019428
| 3515.85 | 0.001033185984 | 1.313117627 | 0.02104826613
| 3515.8 | 0.0009689074915 | 1.315452744 | 0.01970571653
| 3515.75 | 0.0008606310026 | 1.315670492 | 0.01750767127
| 3515.7 | 0.0008129840695 | 1.314182782 | 0.01656235228
| 3515.65 | 0.0008611194812 | 1.31288131 | 0.01755792997
| 3515.6 | 0.0009492267829 | 1.313203116 | 0.01934298611
| 3515.55 | 0.0009976956089 | 1.314965333 | 0.02029884174
| 3515.5 | 0.000973421612 | 1.316958727 | 0.01977469556
| 3515.45 | 0.0008964603791 | 1.318161077 | 0.01819828933
| 3515.4 | 0.0008062478133 | 1.318255056 | 0.01637198846
| 3515.35 | 0.0007347706726 | 1.31743503 | 0.01493647497
| 3515.3 | 0.0007002800684 | 1.316134379 | 0.01425404364
| 3515.25 | 0.0007059657966 | 1.314872632 | 0.01438453214
| 3515.2 | 0.0007382333259 | 1.314087435 | 0.01504891729
| 3515.15 | 0.0007744054331 | 1.313858152 | 0.01578620161
| 3515.1 | 0.0008002985247 | 1.313980213 | 0.01631040603
| 3515.05 | 0.0008115349359 | 1.314193556 | 0.01653582836
| 3515 | 0.0008106711299 | 1.314263045 | 0.01651759076
| 3514.95 | 0.000807490202 | 1.313933186 | 0.01645770939
| 3514.9 | 0.0008304174967 | 1.313166274 | 0.01693394667
| 3514.85 | 0.0009052772099 | 1.31269722 | 0.01846183291
| 3514.8 | 0.00100754434 | 1.313632918 | 0.02052500656
| 3514.75 | 0.001066127329 | 1.316100341 | 0.0216720603
| 3514.7 | 0.001034195998 | 1.318893188 | 0.02097736912
| 3514.65 | 0.0009310194317 | 1.320612057 | 0.01886373204
| 3514.6 | 0.000816801095 | 1.320844131 | 0.01655347715
| 3514.55 | 0.0007304637713 | 1.320115192 | 0.01481924082
| 3514.5 | 0.0006819101963 | 1.318933493 | 0.01385230894
| 3514.45 | 0.0006766831521 | 1.317781675 | 0.01376018785
| 3514.4 | 0.0007016183789 | 1.317334846 | 0.01427044114
| 3514.35 | 0.0007099402157 | 1.317814609 | 0.01443333931
| 3514.3 | 0.000663297249 | 1.318330723 | 0.01348356185
| 3514.25 | 0.0005883350985 | 1.317666126 | 0.01197395104
| 3514.2 | 0.0005562766439 | 1.31583941 | 0.01134297328
| 3514.15 | 0.0005958937125 | 1.314130749 | 0.0121636565
| 3514.1 | 0.0006709359568 | 1.313522957 | 0.01369387848
| 3514.05 | 0.0007341089678 | 1.313933797 | 0.01497195693
| 3514 | 0.0007698372917 | 1.314900628 | 0.01568511045
| 3513.95 | 0.0007669515929 | 1.316245502 | 0.01560943413
| 3513.9 | 0.0007017902079 | 1.317372431 | 0.01427547943
| 3513.85 | 0.0005867839807 | 1.316975812 | 0.0119509439
| 3513.8 | 0.000509941949 | 1.314304935 | 0.01041873485
| 3513.75 | 0.0005702544019 | 1.310732188 | 0.01167772354
| 3513.7 | 0.0007702559212 | 1.309001953 | 0.01577051754
| 3513.65 | 0.0009968089897 | 1.311007198 | 0.02035642603
| 3513.6 | 0.001097390891 | 1.316075504 | 0.02231358422
| 3513.55 | 0.0009906357181 | 1.321353288 | 0.02006213192
| 3513.5 | 0.0007245824652 | 1.323637035 | 0.01466074683
| 3513.45 | 0.0004600477419 | 1.321581322 | 0.00934679147
| 3513.4 | 0.0003527239886 | 1.316878274 | 0.007212511462
| 3513.35 | 0.0004257890408 | 1.312943622 | 0.008722481187
| 3513.3 | 0.0005570566266 | 1.311857479 | 0.01139990236
| 3513.25 | 0.0006172591837 | 1.312564295 | 0.01261694904
| 3513.2 | 0.0005986159651 | 1.312721943 | 0.01223657798
| 3513.15 | 0.0005846791917 | 1.311473377 | 0.01196593975
| 3513.1 | 0.0006326520798 | 1.309790277 | 0.01295994351
| 3513.05 | 0.0007330919635 | 1.308694004 | 0.01501953891
| 3513 | 0.0008671693481 | 1.308560798 | 0.01775568041
| 3512.95 | 0.00102003664 | 1.309917232 | 0.02085150384
| 3512.9 | 0.001138559074 | 1.313302501 | 0.02320464971
| 3512.85 | 0.001140166543 | 1.317964318 | 0.02315078739
| 3512.8 | 0.001000077927 | 1.321766343 | 0.02025025287
| 3512.75 | 0.0007897252239 | 1.323071913 | 0.01598495735
| 3512.7 | 0.0006059505959 | 1.322063532 | 0.01228922699
| 3512.65 | 0.0004870654098 | 1.319923697 | 0.009908964961
| 3512.6 | 0.0004279147821 | 1.317332945 | 0.008733800337
| 3512.55 | 0.0004339213496 | 1.314659418 | 0.008876449217
| 3512.5 | 0.000507258343 | 1.312732166 | 0.01038193569
| 3512.45 | 0.0006058574671 | 1.312430931 | 0.01238935866
| 3512.4 | 0.0006602606718 | 1.313538474 | 0.01348336289
| 3512.35 | 0.0006396551634 | 1.314781915 | 0.0130513701
| 3512.3 | 0.0005727945811 | 1.315077782 | 0.01169155929
| 3512.25 | 0.0005066255122 | 1.314283775 | 0.0103561199
| 3512.2 | 0.0004655630315 | 1.312793897 | 0.009534795757
| 3512.15 | 0.0004566027796 | 1.31088538 | 0.009368025596
| 3512.1 | 0.0004914174774 | 1.308808727 | 0.01009430003
| 3512.05 | 0.0005751699225 | 1.307104687 | 0.01181848912
| 3512 | 0.0006941291485 | 1.306338513 | 0.0142563386
| 3511.95 | 0.0008159391604 | 1.306882186 | 0.01673825309
| 3511.9 | 0.0008964743442 | 1.308481503 | 0.01836022563
| 3511.85 | 0.0009143454978 | 1.310218171 | 0.0186991527
| 3511.8 | 0.0008918936341 | 1.311150059 | 0.01822825239
| 3511.75 | 0.0008821086982 | 1.311195737 | 0.01802859792
| 3511.7 | 0.000909349413 | 1.311277669 | 0.01858231815
| 3511.65 | 0.0009412835377 | 1.312098333 | 0.01922014985
| 3511.6 | 0.0009375563798 | 1.313212578 | 0.01912738191
| 3511.55 | 0.0009111869173 | 1.31376338 | 0.018583193
| 3511.5 | 0.0009054415835 | 1.313926083 | 0.01846424851
| 3511.45 | 0.0009166514526 | 1.314681447 | 0.01868086531
| 3511.4 | 0.0008853669254 | 1.316158728 | 0.01802397327
| 3511.35 | 0.0007793046555 | 1.316994381 | 0.01586160509
| 3511.3 | 0.0006518997234 | 1.315876346 | 0.01329165317
| 3511.25 | 0.0005891979688 | 1.313094438 | 0.01204802459
| 3511.2 | 0.000625711864 | 1.310119439 | 0.01282195924
| 3511.15 | 0.0007330286336 | 1.308151407 | 0.01503285361
| 3511.1 | 0.0008676289558 | 1.307522016 | 0.01778931184
| 3511.05 | 0.0009989473064 | 1.308154303 | 0.02046137293
| 3511 | 0.001100082413 | 1.309812853 | 0.02249700494
| 3510.95 | 0.00115319854 | 1.311918387 | 0.02354117224
| 3510.9 | 0.001167326697 | 1.313837519 | 0.0237927567
| 3510.85 | 0.001170360952 | 1.315453573 | 0.02382395597
| 3510.8 | 0.001172207293 | 1.317266493 | 0.02382706043
| 3510.75 | 0.0011443859 | 1.319550144 | 0.02322024874
| 3510.7 | 0.001056913284 | 1.321714199 | 0.02141179432
| 3510.65 | 0.0009206105049 | 1.322784956 | 0.01864089504
| 3510.6 | 0.0007865116909 | 1.32237703 | 0.01593916241
| 3510.55 | 0.0006988537518 | 1.321152063 | 0.0141840427
| 3510.5 | 0.0006497409176 | 1.320094453 | 0.01320356715
| 3510.45 | 0.0005957381817 | 1.319338728 | 0.01211935861
| 3510.4 | 0.0005194805547 | 1.318024064 | 0.01058846148
| 3510.35 | 0.0004645963213 | 1.315410088 | 0.009498627555
| 3510.3 | 0.0004955669851 | 1.312071506 | 0.01015625101
| 3510.25 | 0.0006251134927 | 1.309589648 | 0.01281875002
| 3510.2 | 0.0007975772002 | 1.309137212 | 0.01634171798
| 3510.15 | 0.0009430553789 | 1.310552609 | 0.01928828088
| 3510.1 | 0.001029384785 | 1.313053769 | 0.02100620351
| 3510.05 | 0.001043612606 | 1.315976393 | 0.02124592855
| 3510 | 0.0009802430842 | 1.318515369 | 0.0199184926
| 3509.95 | 0.0008640969196 | 1.319716647 | 0.01754811352
| 3509.9 | 0.0007592379094 | 1.31936802 | 0.01543052296
| 3509.85 | 0.0007053888423 | 1.318537354 | 0.01435068192
| 3509.8 | 0.0006665158998 | 1.318204389 | 0.01356730946
| 3509.75 | 0.0005878275277 | 1.31767675 | 0.0119787137
| 3509.7 | 0.0005052830078 | 1.315427968 | 0.01032611684
| 3509.65 | 0.0005280338242 | 1.311812593 | 0.01082121347
| 3509.6 | 0.0006920918804 | 1.309488092 | 0.01418821997
| 3509.55 | 0.0008845413127 | 1.310571276 | 0.01809844527
| 3509.5 | 0.0009545199547 | 1.313929416 | 0.01947258043
| 3509.45 | 0.0008763042302 | 1.316487097 | 0.0178451357
| 3509.4 | 0.0007522571811 | 1.316492788 | 0.01532809991
| 3509.35 | 0.0006914930437 | 1.314602648 | 0.01411759955
| 3509.3 | 0.0007274118232 | 1.312516385 | 0.01487316077
| 3509.25 | 0.0008319118083 | 1.311550698 | 0.01701363153
| 3509.2 | 0.0009508496125 | 1.312293312 | 0.01942520788
| 3509.15 | 0.001023299529 | 1.314478238 | 0.0208640723
| 3509.1 | 0.001014161387 | 1.316963047 | 0.02063704841
| 3509.05 | 0.0009476379517 | 1.318507144 | 0.01926316669
| 3509 | 0.0008840383938 | 1.318998894 | 0.01796722833
| 3508.95 | 0.0008442285494 | 1.319370274 | 0.01715573954
| 3508.9 | 0.0007914588765 | 1.320075314 | 0.01607785019
| 3508.85 | 0.0006972556022 | 1.320358321 | 0.01416809075
| 3508.8 | 0.000594231764 | 1.319367852 | 0.01209418451
| 3508.75 | 0.0005360804514 | 1.317354336 | 0.01093611643
| 3508.7 | 0.0005398644119 | 1.315276984 | 0.01103264213
| 3508.65 | 0.0005817357467 | 1.31382377 | 0.01189774665
| 3508.6 | 0.0006326893327 | 1.313039912 | 0.01294239691
| 3508.55 | 0.0006752228383 | 1.312698089 | 0.01381188725
| 3508.5 | 0.0007035611178 | 1.31237738 | 0.01439264239
| 3508.45 | 0.0007361168993 | 1.31168473 | 0.01506417096
| 3508.4 | 0.0008089267627 | 1.310869948 | 0.01655852899
| 3508.35 | 0.0009280289548 | 1.311002136 | 0.01898480934
| 3508.3 | 0.001040399537 | 1.312799744 | 0.02124544604
| 3508.25 | 0.001083662271 | 1.315635797 | 0.02207632452
| 3508.2 | 0.001051401251 | 1.318186587 | 0.02137693521
| 3508.15 | 0.0009842035387 | 1.319868864 | 0.01998703652
| 3508.1 | 0.000909462103 | 1.320924731 | 0.01845758094
| 3508.05 | 0.0008270810381 | 1.321560959 | 0.01678203782
| 3508 | 0.0007389876971 | 1.321617817 | 0.0150001122
| 3507.95 | 0.0006616329793 | 1.321112971 | 0.01344206086
| 3507.9 | 0.0005991957133 | 1.320299663 | 0.01218797893
| 3507.85 | 0.0005476656386 | 1.319167698 | 0.01115632893
| 3507.8 | 0.0005208011702 | 1.317564954 | 0.01062720808
| 3507.75 | 0.0005459738911 | 1.31592766 | 0.01115350092
| 3507.7 | 0.0006134090928 | 1.315267313 | 0.01252992177
| 3507.65 | 0.0006662094984 | 1.3159656 | 0.01359491146
| 3507.6 | 0.0006551137176 | 1.317187497 | 0.01335604467
| 3507.55 | 0.0005862009728 | 1.317697928 | 0.01195292991
| 3507.5 | 0.0005039758966 | 1.316882639 | 0.01029299795
| 3507.45 | 0.0004592663622 | 1.314846437 | 0.009402697498
| 3507.4 | 0.0004923245856 | 1.312373634 | 0.01009590372
| 3507.35 | 0.000608487522 | 1.310835141 | 0.01247715953
| 3507.3 | 0.0007489561083 | 1.311446268 | 0.01533365703
| 3507.25 | 0.0008194930874 | 1.313845687 | 0.01673886327
| 3507.2 | 0.0007829130606 | 1.31618747 | 0.01596407946
| 3507.15 | 0.000691646712 | 1.31703472 | 0.0141008485
| 3507.1 | 0.0006158766319 | 1.316578423 | 0.01256826501
| 3507.05 | 0.0005713631415 | 1.315674447 | 0.01167382792
| 3507 | 0.0005446067064 | 1.314528675 | 0.01114135981
| 3506.95 | 0.0005478379332 | 1.313024658 | 0.01122145832
| 3506.9 | 0.0006015025994 | 1.311768485 | 0.01232680361
| 3506.85 | 0.0006782840956 | 1.311620462 | 0.01389314634
| 3506.8 | 0.000723334493 | 1.312389949 | 0.01480213873
| 3506.75 | 0.0007252073867 | 1.313017121 | 0.01483286402
| 3506.7 | 0.0007224641721 | 1.31304249 | 0.01477691523
| 3506.65 | 0.0007422347573 | 1.312957562 | 0.015180698
| 3506.6 | 0.0007731532657 | 1.313351767 | 0.01580536727
| 3506.55 | 0.0007873224116 | 1.314231886 | 0.01608243203
| 3506.5 | 0.0007713451029 | 1.315256441 | 0.01574435483
| 3506.45 | 0.0007178876569 | 1.316007164 | 0.01464882476
| 3506.4 | 0.000639236996 | 1.315789035 | 0.01305372086
| 3506.35 | 0.0005845283175 | 1.314349068 | 0.01195698151
| 3506.3 | 0.0005968110619 | 1.31255363 | 0.01222530078
| 3506.25 | 0.0006560999918 | 1.311636022 | 0.01344316305
| 3506.2 | 0.0007022195477 | 1.311632442 | 0.01438342688
| 3506.15 | 0.0007222211008 | 1.31149187 | 0.0147930322
| 3506.1 | 0.0007647811414 | 1.310921155 | 0.01566816844
| 3506.05 | 0.0008513028756 | 1.311044803 | 0.0174314782
| 3506 | 0.0009231925917 | 1.312668853 | 0.01887342539
| 3505.95 | 0.0009158086056 | 1.314815439 | 0.01869072978
| 3505.9 | 0.0008468986466 | 1.3158909 | 0.01727415511
| 3505.85 | 0.0007887003034 | 1.315593701 | 0.01609562375
| 3505.8 | 0.0007793363162 | 1.314920973 | 0.01591433114
| 3505.75 | 0.000799440781 | 1.314675332 | 0.01632671129
| 3505.7 | 0.0008244058095 | 1.314914473 | 0.01683147569
| 3505.65 | 0.0008435342484 | 1.315560402 | 0.01721166025
| 3505.6 | 0.0008450490399 | 1.31656045 | 0.01722855344
| 3505.55 | 0.0008153282128 | 1.31760124 | 0.01661076559
| 3505.5 | 0.0007617450298 | 1.31818432 | 0.01551586742
| 3505.45 | 0.0007086065618 | 1.318237605 | 0.01443740155
| 3505.4 | 0.0006657689791 | 1.31812116 | 0.01356995165
| 3505.35 | 0.0006191446463 | 1.318021423 | 0.01262536185
| 3505.3 | 0.0005589332415 | 1.317644469 | 0.0114077182
| 3505.25 | 0.0004942398533 | 1.316691449 | 0.01010351804
| 3505.2 | 0.0004395875136 | 1.315012436 | 0.009007193527
| 3505.15 | 0.000418560115 | 1.312508219 | 0.008598560649
| 3505.1 | 0.0004700752893 | 1.309516615 | 0.009672435831
| 3505.05 | 0.0006172084266 | 1.307257898 | 0.01270018695
| 3505 | 0.0008207252227 | 1.307238286 | 0.01686426127
| 3504.95 | 0.0009863222975 | 1.309785725 | 0.02021222779
| 3504.9 | 0.001042088025 | 1.313525713 | 0.02128789648
| 3504.85 | 0.0009951246929 | 1.316659166 | 0.02028013336
| 3504.8 | 0.0009069927012 | 1.318474514 | 0.01846210771
| 3504.75 | 0.0008188402303 | 1.319465725 | 0.01666002932
| 3504.7 | 0.0007250765318 | 1.320097586 | 0.01475153508
| 3504.65 | 0.0006117131579 | 1.320136484 | 0.01245445827
| 3504.6 | 0.0004958808407 | 1.319067558 | 0.01011764251
| 3504.55 | 0.0004167160963 | 1.316947011 | 0.008529147344
| 3504.5 | 0.0003979979071 | 1.314404331 | 0.008167660542
| 3504.45 | 0.0004375847069 | 1.312117829 | 0.008990850177
| 3504.4 | 0.0005254652336 | 1.310553333 | 0.01079618058
| 3504.35 | 0.0006445613707 | 1.31034674 | 0.01322906199
| 3504.3 | 0.0007407027277 | 1.311961145 | 0.01517191502
| 3504.25 | 0.0007394198349 | 1.314658096 | 0.01511247722
| 3504.2 | 0.0006198608299 | 1.316366093 | 0.01266175591
| 3504.15 | 0.0004640198326 | 1.315448633 | 0.009503124679
| 3504.1 | 0.0003858385596 | 1.312414054 | 0.007935051312
| 3504.05 | 0.0004230132338 | 1.309309356 | 0.008715691539
| 3504 | 0.0005195527323 | 1.307518731 | 0.01070355258
| 3503.95 | 0.0006198044883 | 1.306794044 | 0.0127620265
| 3503.9 | 0.0007215482163 | 1.3067253 | 0.01484581165
| 3503.85 | 0.0008183741033 | 1.307660393 | 0.01681594876
| 3503.8 | 0.0008606640599 | 1.309503116 | 0.01765549228
| 3503.75 | 0.000822901728 | 1.310813161 | 0.01686630732
| 3503.7 | 0.0007698745446 | 1.310275731 | 0.01579099741
| 3503.65 | 0.0008000778056 | 1.308625352 | 0.01642981018
| 3503.6 | 0.0009259525662 | 1.308146442 | 0.01901126594
| 3503.55 | 0.001052237119 | 1.310135657 | 0.02156117911
| 3503.5 | 0.001076183279 | 1.313571178 | 0.02199032502
| 3503.45 | 0.0009790323701 | 1.316259656 | 0.01996752466
| 3503.4 | 0.0008299113228 | 1.316647226 | 0.01693036447
| 3503.35 | 0.0007323473712 | 1.314815769 | 0.01497041717
| 3503.3 | 0.0007515684681 | 1.312476672 | 0.01539133572
| 3503.25 | 0.0008577574068 | 1.311803192 | 0.0175662735
| 3503.2 | 0.0009405673456 | 1.313470736 | 0.01923019826
| 3503.15 | 0.000914827923 | 1.315836882 | 0.01867004611
| 3503.1 | 0.0008081626125 | 1.31671912 | 0.01648874673
| 3503.05 | 0.0007192543728 | 1.315682209 | 0.0146946478
| 3503 | 0.0007018810119 | 1.314077124 | 0.0143605993
| 3502.95 | 0.000728206711 | 1.313018893 | 0.01490988459
| 3502.9 | 0.0007634642513 | 1.312398815 | 0.01563662925
| 3502.85 | 0.0008154744304 | 1.31195313 | 0.01670352445
| 3502.8 | 0.0008944259001 | 1.312238075 | 0.01831028009
| 3502.75 | 0.0009611155864 | 1.313855611 | 0.01964532857
| 3502.7 | 0.000959083901 | 1.31626635 | 0.01956593939
| 3502.65 | 0.0008768565046 | 1.318149495 | 0.01786627916
| 3502.6 | 0.0007568374255 | 1.31856639 | 0.01542401707
| 3502.55 | 0.0006556990575 | 1.317553249 | 0.01338284152
| 3502.5 | 0.0006072279049 | 1.315819488 | 0.01241674362
| 3502.45 | 0.0006120121124 | 1.314225583 | 0.01253099839
| 3502.4 | 0.0006425976735 | 1.313290523 | 0.01316423482
| 3502.35 | 0.0006677871588 | 1.312888405 | 0.01368229758
| 3502.3 | 0.0006801406834 | 1.31250623 | 0.01393871465
| 3502.25 | 0.0006995005552 | 1.311921914 | 0.01434057733
| 3502.2 | 0.0007379809374 | 1.311520271 | 0.01513082402
| 3502.15 | 0.0007790857947 | 1.311614811 | 0.01596874991
| 3502.1 | 0.0008027353302 | 1.312010513 | 0.01644636413
| 3502.05 | 0.0008084219902 | 1.312272914 | 0.01655909707
| 3502 | 0.0008123456478 | 1.312239009 | 0.01663983258
| 3501.95 | 0.0008256649621 | 1.312029649 | 0.01691466925
| 3501.9 | 0.0008536512009 | 1.311814611 | 0.01748901453
| 3501.85 | 0.0008964226605 | 1.311799491 | 0.01836243693
| 3501.8 | 0.0009495788228 | 1.312150404 | 0.01944219992
| 3501.75 | 0.001007570422 | 1.313003041 | 0.02061183003
| 3501.7 | 0.001061735672 | 1.314579602 | 0.02168940477
| 3501.65 | 0.001085339583 | 1.317102428 | 0.02212555973
| 3501.6 | 0.001030206677 | 1.320226371 | 0.02095142135
| 3501.55 | 0.0008643278876 | 1.32246429 | 0.01755432177
| 3501.5 | 0.0006431923229 | 1.321925204 | 0.01308372901
| 3501.45 | 0.0004984475687 | 1.318481814 | 0.01018393494
| 3501.4 | 0.0005145533927 | 1.314420108 | 0.01054795598
| 3501.35 | 0.00064390246 | 1.312378613 | 0.01320470053
| 3501.3 | 0.0007643811384 | 1.312890489 | 0.01565611652
| 3501.25 | 0.0008051330246 | 1.314423849 | 0.01646681321
| 3501.2 | 0.0007856371791 | 1.315534212 | 0.01605522998
| 3501.15 | 0.0007470715812 | 1.315958647 | 0.01526513944
| 3501.1 | 0.0007057609017 | 1.315859969 | 0.0144260118
| 3501.05 | 0.0006719548274 | 1.315207626 | 0.01374583382
| 3501 | 0.0006688847188 | 1.314182634 | 0.01369520712
| 3500.95 | 0.0007018563357 | 1.31350818 | 0.01437516264
| 3500.9 | 0.0007352679948 | 1.313617447 | 0.01505511978
| 3500.85 | 0.0007347338853 | 1.313915836 | 0.01504075267
| 3500.8 | 0.000719780566 | 1.313502013 | 0.01474124418
| 3500.75 | 0.0007457095219 | 1.312524214 | 0.01528229312
| 3500.7 | 0.0008274759143 | 1.312311822 | 0.01695373396
| 3500.65 | 0.0009020678724 | 1.313807539 | 0.01845395996
| 3500.6 | 0.0008870325958 | 1.31620314 | 0.01811231831
| 3500.55 | 0.0007717032007 | 1.317353824 | 0.01575078074
| 3500.5 | 0.0006526405905 | 1.3158688 | 0.01334733892
| 3500.45 | 0.0006473809499 | 1.312734839 | 0.01327511719
| 3500.4 | 0.0007846765199 | 1.310614796 | 0.0161038557
| 3500.35 | 0.0009672725599 | 1.311527967 | 0.0198213035
| 3500.3 | 0.001065609508 | 1.314856333 | 0.0217721146
| 3500.25 | 0.001036332923 | 1.31837894 | 0.02111555555
| 3500.2 | 0.0009317956839 | 1.32051032 | 0.01895831431
| 3500.15 | 0.0008185040229 | 1.32132395 | 0.01664904636
| 3500.1 | 0.0007123234661 | 1.321427454 | 0.014495624
| 3500.05 | 0.000607492404 | 1.320878274 | 0.01237708508
| 3500 | 0.0005197273552 | 1.319456779 | 0.01061121557
| 3499.95 | 0.0004787896774 | 1.317507841 | 0.009797394947
| 3499.9 | 0.0004839599118 | 1.315803051 | 0.009917324436
| 3499.85 | 0.0005058045514 | 1.314630935 | 0.0103724531
| 3499.8 | 0.0005295090362 | 1.313649351 | 0.01086450224
| 3499.75 | 0.0005690217965 | 1.31273491 | 0.01167910875
| 3499.7 | 0.0006278031488 | 1.312316151 | 0.01288296434
| 3499.65 | 0.0006786035393 | 1.312635664 | 0.01391629288
| 3499.6 | 0.0006963112372 | 1.313160427 | 0.01427165962
| 3499.55 | 0.0006991741267 | 1.313174543 | 0.01433009185
| 3499.5 | 0.0007306816968 | 1.312846265 | 0.0149770351
| 3499.45 | 0.0007994552165 | 1.313212863 | 0.01637568014
| 3499.4 | 0.0008577466919 | 1.314962131 | 0.01754012839
| 3499.35 | 0.0008449140028 | 1.317636457 | 0.01724101015
| 3499.3 | 0.0007341550642 | 1.319908985 | 0.01496068312
| 3499.25 | 0.0005552438104 | 1.320369499 | 0.01132540325
| 3499.2 | 0.0003835298109 | 1.318372305 | 0.007856965196
| 3499.15 | 0.0003032162795 | 1.314526421 | 0.006248236985
| 3499.1 | 0.0003539873277 | 1.310594457 | 0.007307885313
| 3499.05 | 0.0004960270612 | 1.308388489 | 0.01022921953
| 3499 | 0.0006409478356 | 1.308380239 | 0.01319630658
| 3498.95 | 0.0007286919301 | 1.30957283 | 0.01497865679
| 3498.9 | 0.0007613031173 | 1.310820247 | 0.01563025879
| 3498.85 | 0.0007642181611 | 1.311724184 | 0.01567854455
| 3498.8 | 0.0007480508627 | 1.312207498 | 0.01534248247
| 3498.75 | 0.0007266975028 | 1.311940087 | 0.01490995852
| 3498.7 | 0.0007424876074 | 1.310921785 | 0.01524528556
| 3498.65 | 0.0008290517166 | 1.310208135 | 0.01702466942
| 3498.6 | 0.0009528179627 | 1.311225008 | 0.0195404993
| 3498.55 | 0.001026857647 | 1.31409732 | 0.02100577033
| 3498.5 | 0.0009985356564 | 1.317389382 | 0.02037398788
| 3498.45 | 0.000892171173 | 1.319590587 | 0.01817731152
| 3498.4 | 0.0007702335694 | 1.320379455 | 0.01569076813
| 3498.35 | 0.0006637843345 | 1.320425624 | 0.01353013506
| 3498.3 | 0.0005592387153 | 1.320160851 | 0.01141157572
| 3498.25 | 0.0004413425936 | 1.319252986 | 0.009026617967
| 3498.2 | 0.0003310032179 | 1.317115141 | 0.006799921053
| 3498.15 | 0.0002766205007 | 1.313809216 | 0.005711896552
| 3498.1 | 0.0003125141365 | 1.310224862 | 0.006464420786
| 3498.05 | 0.0004327618529 | 1.307592967 | 0.008942649071
| 3498 | 0.0005898466318 | 1.306761385 | 0.01216951525
| 3497.95 | 0.0007227449697 | 1.307650025 | 0.01488426692
| 3497.9 | 0.0007940861375 | 1.309417064 | 0.01632342982
| 3497.85 | 0.0008019292749 | 1.311100821 | 0.0164618133
| 3497.8 | 0.0007692915366 | 1.312000265 | 0.01578331389
| 3497.75 | 0.0007354714928 | 1.31185304 | 0.01509448342
| 3497.7 | 0.0007414510453 | 1.311023057 | 0.01522715026
| 3497.65 | 0.0008062887959 | 1.310473836 | 0.01656025907
| 3497.6 | 0.0009028208418 | 1.311303189 | 0.01852268904
| 3497.55 | 0.0009617530767 | 1.313766003 | 0.01968871786
| 3497.5 | 0.0009246850361 | 1.316787273 | 0.01888612671
| 3497.45 | 0.0007948190927 | 1.31870072 | 0.01621681203
| 3497.4 | 0.0006403108109 | 1.31851833 | 0.01307859113
| 3497.35 | 0.0005387319268 | 1.316768907 | 0.01103077055
| 3497.3 | 0.0005089174941 | 1.314823906 | 0.01044163264
| 3497.25 | 0.0005131736412 | 1.313475124 | 0.01054063181
| 3497.2 | 0.0005166451432 | 1.312397235 | 0.01062128374
| 3497.15 | 0.0005336012706 | 1.311117535 | 0.01097943201
| 3497.1 | 0.0005862344971 | 1.310123441 | 0.01206534591
| 3497.05 | 0.0006473041157 | 1.310133094 | 0.01331476009
| 3497 | 0.0006619887408 | 1.310760618 | 0.01360839478
| 3496.95 | 0.0006299749966 | 1.310554027 | 0.01295613092
| 3496.9 | 0.0006276499463 | 1.309016409 | 0.01292501131
| 3496.85 | 0.0007089120355 | 1.307509976 | 0.01460696731
| 3496.8 | 0.000835177952 | 1.30765026 | 0.0171941618
| 3496.75 | 0.0009201169039 | 1.309409511 | 0.0189094909
| 3496.7 | 0.0009292997395 | 1.311395346 | 0.01906745735
| 3496.65 | 0.0008913702356 | 1.312606409 | 0.01827430919
| 3496.6 | 0.0008427812695 | 1.312872081 | 0.01727827682
| 3496.55 | 0.0008093738019 | 1.312223745 | 0.01660499114
| 3496.5 | 0.0008299518354 | 1.310912142 | 0.01704377666
| 3496.45 | 0.0009334343511 | 1.310172653 | 0.01917213894
| 3496.4 | 0.001075433564 | 1.311578243 | 0.02205443963
| 3496.35 | 0.001152134504 | 1.315230443 | 0.02355458388
| 3496.3 | 0.001095150129 | 1.319331226 | 0.02231862772
| 3496.25 | 0.0009333267834 | 1.321846528 | 0.01898966495
| 3496.2 | 0.0007487768286 | 1.322141633 | 0.01524209233
| 3496.15 | 0.0006032567489 | 1.320774177 | 0.01230586998
| 3496.1 | 0.0005219615981 | 1.318615901 | 0.01067612605
| 3496.05 | 0.000505262056 | 1.316498708 | 0.01035584067
| 3496 | 0.0005304198697 | 1.315124239 | 0.01088107753
| 3495.95 | 0.0005544819885 | 1.314613199 | 0.01137666651
| 3495.9 | 0.0005516014046 | 1.314281476 | 0.01132126176
| 3495.85 | 0.000543730335 | 1.313405891 | 0.01116912572
| 3495.8 | 0.0005757380261 | 1.312254968 | 0.01183403332
| 3495.75 | 0.0006513972785 | 1.311978078 | 0.01338314072
| 3495.7 | 0.000710610764 | 1.313288025 | 0.01457787443
| 3495.65 | 0.0006783185546 | 1.315295822 | 0.01389554981
| 3495.6 | 0.0005509373716 | 1.315921798 | 0.0112929207
| 3495.55 | 0.0004241820437 | 1.31380412 | 0.008726777677
| 3495.5 | 0.0004226821463 | 1.309929777 | 0.008725260207
| 3495.45 | 0.0005751117148 | 1.307216387 | 0.01187154226
| 3495.4 | 0.0007739630507 | 1.307784829 | 0.01594371529
| 3495.35 | 0.0008790669987 | 1.310920089 | 0.01805416308
| 3495.3 | 0.0008473028406 | 1.314121438 | 0.01735937526
| 3495.25 | 0.0007380824557 | 1.315741868 | 0.01511014707
| 3495.2 | 0.0006181546469 | 1.315736159 | 0.01266593159
| 3495.15 | 0.0005174730919 | 1.314460837 | 0.01062573195
| 3495.1 | 0.0004625930438 | 1.312108005 | 0.009525586032
| 3495.05 | 0.0004880884676 | 1.309346694 | 0.01007003706
| 3495 | 0.0005908869191 | 1.307490834 | 0.01219394928
| 3494.95 | 0.0007144850698 | 1.30719916 | 0.0147328125
| 3494.9 | 0.0008167084284 | 1.308005592 | 0.01681975498
| 3494.85 | 0.0008931411454 | 1.309471605 | 0.01836606709
| 3494.8 | 0.000934362409 | 1.311636426 | 0.01917759129
| 3494.75 | 0.0009029894161 | 1.314040098 | 0.01850016242
| 3494.7 | 0.0008026650153 | 1.315212532 | 0.01643636639
| 3494.65 | 0.000715627337 | 1.314471101 | 0.01467035176
| 3494.6 | 0.0007148040439 | 1.313162955 | 0.01466956949
| 3494.55 | 0.0007656998953 | 1.313209102 | 0.01570889175
| 3494.5 | 0.0007721101844 | 1.314547888 | 0.01582269403
| 3494.45 | 0.0007065827978 | 1.315490896 | 0.0144743604
| 3494.4 | 0.0006271018629 | 1.315057411 | 0.01285852427
| 3494.35 | 0.0005895746889 | 1.313840805 | 0.01210564879
| 3494.3 | 0.000591146758 | 1.312749571 | 0.01214899287
| 3494.25 | 0.0006099818291 | 1.311951444 | 0.01254232586
| 3494.2 | 0.0006443043222 | 1.311384579 | 0.01325045519
| 3494.15 | 0.0006962693316 | 1.311315402 | 0.01431446939
| 3494.1 | 0.0007485090734 | 1.312123433 | 0.01537332011
| 3494.05 | 0.0007661879084 | 1.313824553 | 0.01571316447
| 3494 | 0.0007125791142 | 1.31585861 | 0.01459403794
| 3493.95 | 0.0005730418505 | 1.316946593 | 0.01173852331
| 3493.9 | 0.0003983979101 | 1.315628667 | 0.008191266258
| 3493.85 | 0.0003011524686 | 1.311813298 | 0.006230728982
| 3493.8 | 0.0003592171696 | 1.307653601 | 0.00744447011
| 3493.75 | 0.000519570896 | 1.30575813 | 0.01075025751
| 3493.7 | 0.0006521469896 | 1.30646613 | 0.01346650584
| 3493.65 | 0.0006893775445 | 1.307785958 | 0.01421617276
| 3493.6 | 0.0006827842426 | 1.308022213 | 0.01407842091
| 3493.55 | 0.0007048062999 | 1.307521664 | 0.01453621186
| 3493.5 | 0.0007616113851 | 1.307385999 | 0.01570387151
| 3493.45 | 0.0008186399959 | 1.307963057 | 0.01686686703
| 3493.4 | 0.0008584796428 | 1.308944866 | 0.01767067013
| 3493.35 | 0.0008788113506 | 1.310201838 | 0.01806959359
| 3493.3 | 0.0008691283851 | 1.311579138 | 0.01785169626
| 3493.25 | 0.0008279732451 | 1.312624378 | 0.01699539243
| 3493.2 | 0.0007778741398 | 1.313103274 | 0.01596507297
| 3493.15 | 0.0007295394337 | 1.313387269 | 0.01497396319
| 3493.1 | 0.0006611025874 | 1.313503072 | 0.01357456661
| 3493.05 | 0.0005699894407 | 1.312655707 | 0.01172175766
| 3493 | 0.0005122078568 | 1.310319063 | 0.01056153717
| 3492.95 | 0.0005517648548 | 1.307563066 | 0.01139748169
| 3492.9 | 0.0006690286082 | 1.306298272 | 0.01381816419
| 3492.85 | 0.0007686023621 | 1.307052771 | 0.01585450171
| 3492.8 | 0.0007881694452 | 1.308371901 | 0.01623937117
| 3492.75 | 0.0007582465207 | 1.308714106 | 0.01562146293
| 3492.7 | 0.0007473058047 | 1.307983342 | 0.01540636082
| 3492.65 | 0.0007828334368 | 1.307232814 | 0.01614531541
| 3492.6 | 0.0008325446375 | 1.307137214 | 0.01716759468
| 3492.55 | 0.000867235011 | 1.307274267 | 0.01787829889
| 3492.5 | 0.0009054522937 | 1.307077501 | 0.01866627034
| 3492.45 | 0.0009879395392 | 1.306957179 | 0.02036276659
| 3492.4 | 0.001111478542 | 1.308274741 | 0.02287733753
| 3492.35 | 0.001194193497 | 1.311872852 | 0.02450568331
| 3492.3 | 0.001132055648 | 1.31651361 | 0.02314783088
| 3492.25 | 0.0009102243955 | 1.319344771 | 0.01858038846
| 3492.2 | 0.0006434596125 | 1.318324685 | 0.0131641059
| 3492.15 | 0.0004866905525 | 1.314144225 | 0.01000897515
| 3492.1 | 0.000500567256 | 1.309553578 | 0.01033239405
| 3492.05 | 0.0006207446585 | 1.306820354 | 0.0128239742
| 3492 | 0.0007464936914 | 1.306097315 | 0.01541600107
| 3491.95 | 0.0008386606373 | 1.306247699 | 0.01730861627
| 3491.9 | 0.0009128022915 | 1.306649164 | 0.01882682738
| 3491.85 | 0.0009790575158 | 1.307377865 | 0.02017702178
| 3491.8 | 0.001026689072 | 1.308465418 | 0.02113747758
| 3491.75 | 0.001050810332 | 1.309543237 | 0.02161437211
| 3491.7 | 0.00106879044 | 1.310477453 | 0.02196711293
| 3491.65 | 0.001083038285 | 1.311605939 | 0.02223943968
| 3491.6 | 0.001070670315 | 1.312886324 | 0.02196400713
| 3491.55 | 0.001028882342 | 1.313617417 | 0.02109706322
| 3491.5 | 0.0009987223866 | 1.313467256 | 0.02048320528
| 3491.45 | 0.001016186553 | 1.313199735 | 0.02084508202
| 3491.4 | 0.001058569641 | 1.313874716 | 0.02170048829
| 3491.35 | 0.001067494511 | 1.315371824 | 0.02185692819
| 3491.3 | 0.001033165955 | 1.316620651 | 0.02113489037
| 3491.25 | 0.0009961621863 | 1.31731766 | 0.02036875711
| 3491.2 | 0.000969749407 | 1.318205799 | 0.01981614431
| 3491.15 | 0.0009086225207 | 1.319531446 | 0.01855073071
| 3491.1 | 0.0007847300708 | 1.320088461 | 0.01602199968
| 3491.05 | 0.0006564618107 | 1.318662876 | 0.01342935629
| 3491 | 0.0006166733784 | 1.315896554 | 0.01264904604
| 3490.95 | 0.0006828680654 | 1.313800598 | 0.01402431362
| 3490.9 | 0.000788066534 | 1.313633013 | 0.01617693088
| 3490.85 | 0.0008570044325 | 1.315140535 | 0.01756496829
| 3490.8 | 0.0008525825082 | 1.317345142 | 0.01744334719
| 3490.75 | 0.0007679252907 | 1.319197284 | 0.01569341716
| 3490.7 | 0.0006261416693 | 1.319594301 | 0.012803077
| 3490.65 | 0.0004978808589 | 1.317923731 | 0.01020843487
| 3490.6 | 0.0004645017893 | 1.315189735 | 0.009551405732
| 3490.55 | 0.0005221054904 | 1.313518531 | 0.0107427468
| 3490.5 | 0.0005734208955 | 1.313807835 | 0.0117890093
| 3490.45 | 0.0005364296973 | 1.314607767 | 0.0110256796
| 3490.4 | 0.0004431479597 | 1.313829476 | 0.009126798022
| 3490.35 | 0.0003970777628 | 1.311211394 | 0.00820412639
| 3490.3 | 0.000457207671 | 1.308417831 | 0.009457605559
| 3490.25 | 0.0005864724533 | 1.307253067 | 0.01212199142
| 3490.2 | 0.0006990800593 | 1.308040106 | 0.01442635449
| 3490.15 | 0.0007387567332 | 1.309665669 | 0.01522127804
| 3490.1 | 0.000713522544 | 1.310737616 | 0.01469118584
| 3490.05 | 0.0006775953826 | 1.310680644 | 0.01395585744
| 3490 | 0.0006765606794 | 1.31018365 | 0.01394050501
| 3489.95 | 0.0006913319249 | 1.310186287 | 0.01424348243
| 3489.9 | 0.0006778868828 | 1.31038464 | 0.01396579788
| 3489.85 | 0.0006481483597 | 1.309734134 | 0.01336354781
| 3489.8 | 0.0006700512003 | 1.308317037 | 0.01382880213
| 3489.75 | 0.00076154154 | 1.307884039 | 0.01571285296
| 3489.7 | 0.0008319877065 | 1.309509221 | 0.01713772274
| 3489.65 | 0.0007859971396 | 1.311602972 | 0.01616706202
| 3489.6 | 0.0006608176027 | 1.31154173 | 0.01360418507
| 3489.55 | 0.0005935248935 | 1.308951856 | 0.01225232369
| 3489.5 | 0.0006613517162 | 1.306135865 | 0.01367538316
| 3489.45 | 0.0008053421065 | 1.305346662 | 0.01664751046
| 3489.4 | 0.0009222831552 | 1.306604084 | 0.01903583294
| 3489.35 | 0.0009691533659 | 1.308561711 | 0.01996900816
| 3489.3 | 0.0009641572807 | 1.310265174 | 0.01983973835
| 3489.25 | 0.0009260140385 | 1.311523077 | 0.01903852037
| 3489.2 | 0.0008607036411 | 1.3120696 | 0.01769286501
| 3489.15 | 0.0007895752809 | 1.311459365 | 0.01624454563
| 3489.1 | 0.0007614679614 | 1.30962759 | 0.01569220298
| 3489.05 | 0.0008244807854 | 1.307476584 | 0.01701451569
| 3489 | 0.0009844573188 | 1.306675725 | 0.02031563864
| 3488.95 | 0.001172820109 | 1.308822805 | 0.02414969414
| 3488.9 | 0.001261983063 | 1.313870703 | 0.02587786219
| 3488.85 | 0.001153733119 | 1.319437259 | 0.02355757146
| 3488.8 | 0.0008791442936 | 1.322223675 | 0.01792263164
| 3488.75 | 0.0005888785253 | 1.320785034 | 0.01203908424
| 3488.7 | 0.0004259184921 | 1.316516208 | 0.008758263165
| 3488.65 | 0.0004184250732 | 1.312119874 | 0.008638614372
| 3488.6 | 0.0004994906471 | 1.309194397 | 0.01032359095
| 3488.55 | 0.0006010816449 | 1.3077859 | 0.01242269011
| 3488.5 | 0.0006932113301 | 1.307365479 | 0.01432052437
| 3488.45 | 0.0007688836215 | 1.307550794 | 0.01587373727
| 3488.4 | 0.0008275136329 | 1.308076586 | 0.01707181118
| 3488.35 | 0.0008748234273 | 1.308837967 | 0.01803312933
| 3488.3 | 0.0009109871437 | 1.309994556 | 0.0187586848
| 3488.25 | 0.0009138942721 | 1.311608105 | 0.01879425242
| 3488.2 | 0.0008617448597 | 1.313062447 | 0.01770498137
| 3488.15 | 0.0007678978166 | 1.313472134 | 0.01577899802
| 3488.1 | 0.0006812131013 | 1.312414188 | 0.01401781201
| 3488.05 | 0.0006528971735 | 1.310440566 | 0.0134600223
| 3488 | 0.000697172245 | 1.30870243 | 0.01438845255
| 3487.95 | 0.0007799658946 | 1.308219354 | 0.01609516139
| 3487.9 | 0.0008401335194 | 1.30903641 | 0.01732024725
| 3487.85 | 0.000839931427 | 1.310166791 | 0.01730063435
| 3487.8 | 0.0008018631466 | 1.310426502 | 0.01651640387
| 3487.75 | 0.0007877526826 | 1.309818227 | 0.01623517731
| 3487.7 | 0.000816915182 | 1.309543714 | 0.01683758984
| 3487.65 | 0.0008322079689 | 1.310355493 | 0.01714054721
| 3487.6 | 0.0007736096137 | 1.311102428 | 0.01592906761
| 3487.55 | 0.0006794091333 | 1.310020541 | 0.01401047551
| 3487.5 | 0.0006556957942 | 1.307066573 | 0.01355659623
| 3487.45 | 0.000760497993 | 1.30427327 | 0.0157468905
| 3487.4 | 0.0009404723507 | 1.303650484 | 0.01946617598
| 3487.35 | 0.00110137882 | 1.305436437 | 0.02275340705
| 3487.3 | 0.001186085862 | 1.308694931 | 0.02443609214
| 3487.25 | 0.001170202627 | 1.312479215 | 0.02403781874
| 3487.2 | 0.001031839752 | 1.31551711 | 0.02115132273
| 3487.15 | 0.0008039549016 | 1.315803387 | 0.016489962
| 3487.1 | 0.0006188852695 | 1.312290595 | 0.01274654078
| 3487.05 | 0.000623298345 | 1.306828085 | 0.01289456283
| 3487 | 0.000825003253 | 1.303278172 | 0.01709190899
| 3486.95 | 0.001069555062 | 1.303849828 | 0.0221278872
| 3486.9 | 0.001200821247 | 1.30701893 | 0.02477439502
| 3486.85 | 0.001209157522 | 1.309848515 | 0.02489075577
| 3486.8 | 0.001187021375 | 1.311355941 | 0.02440736106
| 3486.75 | 0.001181723087 | 1.312589593 | 0.02427521752
| 3486.7 | 0.001159906384 | 1.31412076 | 0.02379937642
| 3486.65 | 0.0011034878 | 1.315223943 | 0.02262485622
| 3486.6 | 0.00105320336 | 1.315490571 | 0.02159218273
| 3486.55 | 0.001037790443 | 1.315844819 | 0.02127127047
| 3486.5 | 0.001009372992 | 1.317049523 | 0.02067051472
| 3486.45 | 0.0009150416616 | 1.318137114 | 0.01872781324
| 3486.4 | 0.0007873666451 | 1.317662327 | 0.01612966866
| 3486.35 | 0.0007088789736 | 1.315758259 | 0.01455132144
| 3486.3 | 0.000701751558 | 1.313969489 | 0.01442725066
| 3486.25 | 0.0007096389328 | 1.313007076 | 0.01460042416
| 3486.2 | 0.0006988360527 | 1.312029229 | 0.01439095515
| 3486.15 | 0.0007073902545 | 1.310405894 | 0.0145857807
| 3486.1 | 0.0007753595689 | 1.308976841 | 0.01599918587
| 3486.05 | 0.0008696136088 | 1.308906922 | 0.01793686993
| 3486 | 0.0009224871148 | 1.309973926 | 0.01900737467
| 3485.95 | 0.0009129960115 | 1.310895459 | 0.01879888043
| 3485.9 | 0.0008811093843 | 1.31076149 | 0.01814685966
| 3485.85 | 0.0008780751401 | 1.309748513 | 0.01809956629
| 3485.8 | 0.0009284457167 | 1.308606388 | 0.01915169625
| 3485.75 | 0.001028536822 | 1.30821354 | 0.02121607809
| 3485.7 | 0.001145692539 | 1.309248126 | 0.02360642767
| 3485.65 | 0.001226260796 | 1.311773108 | 0.02521218668
| 3485.6 | 0.001225788609 | 1.314932617 | 0.02513958005
| 3485.55 | 0.001143817793 | 1.317558049 | 0.02341303408
| 3485.5 | 0.001010494304 | 1.318909023 | 0.02066800454
| 3485.45 | 0.0008624414938 | 1.318685369 | 0.01765169232
| 3485.4 | 0.0007428736405 | 1.316788059 | 0.01523711541
| 3485.35 | 0.0007093856131 | 1.313795122 | 0.01458949599
| 3485.3 | 0.0007834369295 | 1.311344726 | 0.0161379083
| 3485.25 | 0.0009069815303 | 1.310922728 | 0.01867878402
| 3485.2 | 0.0009842091213 | 1.312315654 | 0.02024136287
| 3485.15 | 0.0009785355096 | 1.313778133 | 0.02010166471
| 3485.1 | 0.0009437692326 | 1.314058321 | 0.01938557559
| 3485.05 | 0.0009491206173 | 1.31364817 | 0.01950188018
| 3485 | 0.0009972834932 | 1.313939947 | 0.02048381887
| 3484.95 | 0.001026575922 | 1.315482016 | 0.02105779756
| 3484.9 | 0.0009815674248 | 1.317322539 | 0.02010738066
| 3484.85 | 0.0008764402034 | 1.317851251 | 0.01795264107
| 3484.8 | 0.0007987474069 | 1.316480619 | 0.01638535848
| 3484.75 | 0.000827463346 | 1.31468773 | 0.01699739534
| 3484.7 | 0.0009336797495 | 1.314893448 | 0.01916821003
| 3484.65 | 0.0009843027246 | 1.317755798 | 0.02015757384
| 3484.6 | 0.0008784718787 | 1.321012286 | 0.0179484556
| 3484.55 | 0.0006628250723 | 1.32175647 | 0.01354816282
| 3484.5 | 0.0004779254072 | 1.319477176 | 0.009805509854
| 3484.45 | 0.0003994442535 | 1.316062815 | 0.008231287544
| 3484.4 | 0.0003924211475 | 1.313049914 | 0.00810942508
| 3484.35 | 0.0004136804503 | 1.310290773 | 0.008565231469
| 3484.3 | 0.000481386202 | 1.307489392 | 0.009978264195
| 3484.25 | 0.0006111818383 | 1.305494689 | 0.01266897408
| 3484.2 | 0.0007592821473 | 1.305067032 | 0.01572643791
| 3484.15 | 0.000875287226 | 1.305649881 | 0.01811004338
| 3484.1 | 0.000974203923 | 1.306313747 | 0.02013853451
| 3484.05 | 0.001096093564 | 1.307565491 | 0.02262786367
| 3484 | 0.001206722107 | 1.310581891 | 0.02484649843
| 3483.95 | 0.001215370375 | 1.315046363 | 0.02493583359
| 3483.9 | 0.001076617275 | 1.318882349 | 0.02202739368
| 3483.85 | 0.0008473708318 | 1.319987327 | 0.01733345372
| 3483.8 | 0.0006457855906 | 1.317902383 | 0.01324769296
| 3483.75 | 0.0005675624141 | 1.314002263 | 0.01168966658
| 3483.7 | 0.000630582681 | 1.310562401 | 0.0130171665
| 3483.65 | 0.0007641501746 | 1.309341579 | 0.0157752391
| 3483.6 | 0.000862609127 | 1.310202356 | 0.01778685993
| 3483.55 | 0.0008816341894 | 1.311401191 | 0.01816041285
| 3483.5 | 0.0008711838139 | 1.311626762 | 0.01794292933
| 3483.45 | 0.0008960575821 | 1.311418549 | 0.0184566987
| 3483.4 | 0.0009445161533 | 1.312047631 | 0.01944174292
| 3483.35 | 0.0009543807272 | 1.313500604 | 0.01962143792
| 3483.3 | 0.0009094085519 | 1.314567633 | 0.01868392308
| 3483.25 | 0.0008560335287 | 1.314627264 | 0.01759043147
| 3483.2 | 0.0008311588294 | 1.314305897 | 0.01708587123
| 3483.15 | 0.0008159102895 | 1.314244985 | 0.01677467188
| 3483.1 | 0.0007874872513 | 1.314113323 | 0.01619455633
| 3483.05 | 0.0007615718081 | 1.313517128 | 0.01567165682
| 3483 | 0.0007601743543 | 1.312714946 | 0.01565351157
| 3482.95 | 0.0007772152334 | 1.312164447 | 0.01601031349
| 3482.9 | 0.0007973513544 | 1.311812718 | 0.01642828454
| 3482.85 | 0.0008271294669 | 1.31151856 | 0.01704360288
| 3482.8 | 0.0008757100416 | 1.311636773 | 0.01803925243
| 3482.75 | 0.0009189448345 | 1.312683152 | 0.0189109503
| 3482.7 | 0.0009110816729 | 1.314327167 | 0.01872503139
| 3482.65 | 0.000840742609 | 1.315457003 | 0.01726859461
| 3482.6 | 0.0007493835853 | 1.315226324 | 0.01540221544
| 3482.55 | 0.0006948178654 | 1.313887685 | 0.01430154295
| 3482.5 | 0.000698956659 | 1.312474605 | 0.01440328213
| 3482.45 | 0.0007345215438 | 1.311899493 | 0.01514000522
| 3482.4 | 0.0007510632256 | 1.312140477 | 0.0154765989
| 3482.35 | 0.000725876542 | 1.312354141 | 0.01495748771
| 3482.3 | 0.0006798310186 | 1.311772318 | 0.01401993011
| 3482.25 | 0.0006504189241 | 1.310316543 | 0.0134326231
| 3482.2 | 0.0006621354241 | 1.308347863 | 0.01369541091
| 3482.15 | 0.000728580637 | 1.306374452 | 0.0150865686
| 3482.1 | 0.0008526276774 | 1.305082478 | 0.01766125279
| 3482.05 | 0.00101357885 | 1.305346363 | 0.0209779544
| 3482 | 0.001149915156 | 1.307590995 | 0.02374922852
| 3481.95 | 0.001195474065 | 1.31095273 | 0.02462260413
| 3481.9 | 0.001140482721 | 1.31378157 | 0.02344017293
| 3481.85 | 0.001035269353 | 1.315029483 | 0.02126214115
| 3481.8 | 0.0009378027145 | 1.314682443 | 0.01927177421
| 3481.75 | 0.0008888314503 | 1.313226704 | 0.01829052871
| 3481.7 | 0.000917247494 | 1.311473947 | 0.01890017378
| 3481.65 | 0.001025340057 | 1.310766576 | 0.02113211006
| 3481.6 | 0.001151706089 | 1.312338184 | 0.02369956751
| 3481.55 | 0.001193472653 | 1.315826814 | 0.0244890047
| 3481.5 | 0.00110069988 | 1.319088857 | 0.02253056675
| 3481.45 | 0.0009331395876 | 1.320146392 | 0.01909273061
| 3481.4 | 0.000794928053 | 1.318984806 | 0.01628924156
| 3481.35 | 0.0007346947698 | 1.316977749 | 0.01508502692
| 3481.3 | 0.0007384438047 | 1.315240941 | 0.01518374454
| 3481.25 | 0.0007786187365 | 1.31419838 | 0.01602022241
| 3481.2 | 0.0008347504749 | 1.31403434 | 0.01717299126
| 3481.15 | 0.0008763954999 | 1.314887315 | 0.0180142837
| 3481.1 | 0.0008654957613 | 1.316206274 | 0.0177721165
| 3481.05 | 0.0008047632896 | 1.316918927 | 0.01651993408
| 3481 | 0.0007397257702 | 1.316530904 | 0.0151950449
| 3480.95 | 0.0007129707394 | 1.315555135 | 0.01465986777
| 3480.9 | 0.0007242993431 | 1.314904396 | 0.01490000069
| 3480.85 | 0.0007402729264 | 1.314969081 | 0.01522655788
| 3480.8 | 0.0007313895019 | 1.315471981 | 0.01503858151
| 3480.75 | 0.0006856680867 | 1.31585422 | 0.01409827689
| 3480.7 | 0.0006140270253 | 1.315422864 | 0.01263690209
| 3480.65 | 0.0005563604662 | 1.313834458 | 0.01147200652
| 3480.6 | 0.0005594547822 | 1.311493231 | 0.01155821718
| 3480.55 | 0.0006455290149 | 1.309612358 | 0.01334627791
| 3480.5 | 0.0007767248877 | 1.309496564 | 0.01604603082
| 3480.45 | 0.0008750432195 | 1.31137782 | 0.01804138761
| 3480.4 | 0.0008775079598 | 1.314140787 | 0.01805188117
| 3480.35 | 0.0007839510239 | 1.316106421 | 0.01610833002
| 3480.3 | 0.0006517781857 | 1.316250323 | 0.01340196269
| 3480.25 | 0.0005536079423 | 1.314767353 | 0.01140789086
| 3480.2 | 0.0005233394898 | 1.31285554 | 0.01080557813
| 3480.15 | 0.0005350145527 | 1.311584983 | 0.01105698845
| 3480.1 | 0.0005373219013 | 1.311050625 | 0.01110947171
| 3480.05 | 0.0005012787893 | 1.310406257 | 0.01037486659
| 3480 | 0.0004490576672 | 1.308629297 | 0.009315739818
| 3479.95 | 0.0004430445855 | 1.305477699 | 0.009216103633
| 3479.9 | 0.0005395016618 | 1.301938106 | 0.01123776137
| 3479.85 | 0.0007418468614 | 1.299749853 | 0.01545045219
| 3479.8 | 0.0009854310166 | 1.300344384 | 0.02049031917
| 3479.75 | 0.00116669806 | 1.303685951 | 0.02418431434
| 3479.7 | 0.001214008309 | 1.308097104 | 0.02507595745
| 3479.65 | 0.001135528091 | 1.311450803 | 0.02339700542
| 3479.6 | 0.001007126641 | 1.312554337 | 0.02074030645
| 3479.55 | 0.00091433991 | 1.311724193 | 0.01884821243
| 3479.5 | 0.0008998773967 | 1.310226113 | 0.01857371871
| 3479.45 | 0.0009536417227 | 1.309374804 | 0.01969312558
| 3479.4 | 0.001028595955 | 1.309957159 | 0.02122628793
| 3479.35 | 0.001058873723 | 1.311859329 | 0.0218164587
| 3479.3 | 0.0009982311139 | 1.313795133 | 0.02053893209
| 3479.25 | 0.0008714161838 | 1.313983735 | 0.01793516511
| 3479.2 | 0.0007805707843 | 1.311730951 | 0.01610196828
| 3479.15 | 0.0008234954462 | 1.3086344 | 0.01702636281
| 3479.1 | 0.0009864666472 | 1.307479071 | 0.02040141534
| 3479.05 | 0.001140932556 | 1.309590151 | 0.02354682554
| 3479 | 0.001159648873 | 1.313324159 | 0.02386155615
| 3478.95 | 0.00104309805 | 1.31569719 | 0.02142865592
| 3478.9 | 0.0009076306571 | 1.315366529 | 0.01865877584
| 3478.85 | 0.0008569816151 | 1.313601826 | 0.01764662681
| 3478.8 | 0.000887217929 | 1.31245737 | 0.01828415334
| 3478.75 | 0.0009252601329 | 1.312615105 | 0.01906321557
| 3478.7 | 0.0009217127201 | 1.31322169 | 0.01898135188
| 3478.65 | 0.0008917776893 | 1.313292575 | 0.01836616859
| 3478.6 | 0.0008755410066 | 1.312805843 | 0.01804031244
| 3478.55 | 0.0008846065054 | 1.312414372 | 0.01823245914
| 3478.5 | 0.0008931574387 | 1.31247274 | 0.01840746603
| 3478.45 | 0.0008762241365 | 1.312512544 | 0.01805939197
| 3478.4 | 0.0008510355814 | 1.311749675 | 0.01755320611
| 3478.35 | 0.0008735423932 | 1.310233588 | 0.01803791852
| 3478.3 | 0.0009739757489 | 1.309315116 | 0.02011916994
| 3478.25 | 0.001101858917 | 1.310471726 | 0.02273182312
| 3478.2 | 0.001152561043 | 1.313539829 | 0.02371739823
| 3478.15 | 0.001069700348 | 1.316326537 | 0.02196754321
| 3478.1 | 0.0009191282999 | 1.316611333 | 0.01887951781
| 3478.05 | 0.0008312258893 | 1.314395821 | 0.01711104766
| 3478 | 0.00087873684 | 1.311877257 | 0.01812260758
| 3477.95 | 0.001014583281 | 1.311456131 | 0.02092161897
| 3477.9 | 0.001121180129 | 1.313642415 | 0.02307330517
| 3477.85 | 0.001113205686 | 1.316870018 | 0.02285064028
| 3477.8 | 0.0009978958378 | 1.318978476 | 0.02045469445
| 3477.75 | 0.0008559883596 | 1.318926651 | 0.01755500327
| 3477.7 | 0.0007691807092 | 1.317319091 | 0.01580208308
| 3477.65 | 0.0007580877303 | 1.315650066 | 0.01559685386
| 3477.6 | 0.0007810005896 | 1.314789088 | 0.01607793195
| 3477.55 | 0.0008003171556 | 1.314490035 | 0.01647825983
| 3477.5 | 0.0008164034202 | 1.314340569 | 0.01681046356
| 3477.45 | 0.0008379663364 | 1.314524035 | 0.01725042417
| 3477.4 | 0.0008410420245 | 1.315297296 | 0.01730281907
| 3477.35 | 0.0007945150159 | 1.316027267 | 0.01633955359
| 3477.3 | 0.0007184464464 | 1.315630303 | 0.0147863741
| 3477.25 | 0.0006790552308 | 1.31401086 | 0.01399826541
| 3477.2 | 0.0007129544372 | 1.312440966 | 0.01471290435
| 3477.15 | 0.0007787509843 | 1.312162119 | 0.01606832712
| 3477.1 | 0.0008070012532 | 1.312880253 | 0.01663931177
| 3477.05 | 0.00078414893 | 1.31330403 | 0.01616465125
| 3477 | 0.000757283529 | 1.312723451 | 0.01562075758
| 3476.95 | 0.0007759402528 | 1.311727881 | 0.01601714124
| 3476.9 | 0.0008337167069 | 1.311438251 | 0.01720902813
| 3476.85 | 0.0008817347722 | 1.312187918 | 0.01818561084
| 3476.8 | 0.0008844905508 | 1.313281472 | 0.01822638345
| 3476.75 | 0.000854857734 | 1.313840423 | 0.01761017009
| 3476.7 | 0.00083225779 | 1.313789393 | 0.01714727413
| 3476.65 | 0.000829658939 | 1.313794045 | 0.01709411063
| 3476.6 | 0.0008186050668 | 1.314163715 | 0.01686237952
| 3476.55 | 0.0007795230507 | 1.314307643 | 0.01605877783
| 3476.5 | 0.0007399450967 | 1.313614357 | 0.01525568776
| 3476.45 | 0.0007442161462 | 1.3125074 | 0.01535749172
| 3476.4 | 0.0007875049465 | 1.312110915 | 0.01625233934
| 3476.35 | 0.0008131363452 | 1.312723582 | 0.01677102286
| 3476.3 | 0.0007867827058 | 1.313332031 | 0.01622181477
| 3476.25 | 0.0007398929468 | 1.312976762 | 0.01526367973
| 3476.2 | 0.0007223347182 | 1.311807619 | 0.01491754475
| 3476.15 | 0.0007520942038 | 1.310635195 | 0.01554432905
| 3476.1 | 0.0008137389064 | 1.310083335 | 0.01682048719
| 3476.05 | 0.0008864598373 | 1.310433584 | 0.0183127172
| 3476 | 0.0009380322855 | 1.311895882 | 0.01935182561
| 3475.95 | 0.0009177001219 | 1.313958417 | 0.01890254968
| 3475.9 | 0.0008118287637 | 1.315031236 | 0.01671479988
| 3475.85 | 0.0006914092247 | 1.313806573 | 0.01425979177
| 3475.8 | 0.0006610937398 | 1.310884974 | 0.01367058192
| 3475.75 | 0.0007541310063 | 1.308534604 | 0.01561447238
| 3475.7 | 0.000894197726 | 1.308493186 | 0.01850251857
| 3475.65 | 0.0009776144315 | 1.310363873 | 0.02019246054
| 3475.6 | 0.0009667896639 | 1.312362631 | 0.01993793331
| 3475.55 | 0.0009048520613 | 1.313128918 | 0.01865343516
| 3475.5 | 0.0008553247875 | 1.312606379 | 0.01764369129
| 3475.45 | 0.0008554188558 | 1.311553095 | 0.01766090664
| 3475.4 | 0.0009044497249 | 1.310929899 | 0.01867902644
| 3475.35 | 0.0009689573225 | 1.311335258 | 0.02000039316
| 3475.3 | 0.001005859577 | 1.312587469 | 0.02073915816
| 3475.25 | 0.001000667925 | 1.313926192 | 0.02061054282
| 3475.2 | 0.0009725019309 | 1.314863602 | 0.02001726761
| 3475.15 | 0.000942773654 | 1.315559197 | 0.01939655967
| 3475.1 | 0.0009003519055 | 1.316377773 | 0.01851442801
| 3475.05 | 0.0008188039088 | 1.316854846 | 0.01683671022
| 3475 | 0.000720301641 | 1.316016963 | 0.01482933692
| 3474.95 | 0.0006728475001 | 1.313874645 | 0.01388155537
| 3474.9 | 0.0007132659646 | 1.311829316 | 0.01473631168
| 3474.85 | 0.0007986789592 | 1.311263216 | 0.01650060502
| 3474.8 | 0.0008525182469 | 1.312062541 | 0.01759726434
| 3474.75 | 0.0008471380012 | 1.312926337 | 0.01747464513
| 3474.7 | 0.0008198260307 | 1.312975508 | 0.01691294073
| 3474.65 | 0.0008138879225 | 1.312489396 | 0.01679778986
| 3474.6 | 0.0008328403323 | 1.312178645 | 0.0171919771
| 3474.55 | 0.0008534379327 | 1.312283834 | 0.0176142796
| 3474.5 | 0.000860619822 | 1.312546271 | 0.01775843697
| 3474.45 | 0.0008562668251 | 1.312652745 | 0.01766767547
| 3474.4 | 0.0008539049862 | 1.312415579 | 0.01762275811
| 3474.35 | 0.000873875341 | 1.31199808 | 0.01803970851
| 3474.3 | 0.0009219031755 | 1.311947361 | 0.01902862567
| 3474.25 | 0.0009759180275 | 1.312761059 | 0.02012689943
| 3474.2 | 0.0009983004974 | 1.314296825 | 0.02056194843
| 3474.15 | 0.0009758844999 | 1.315857426 | 0.02007654179
| 3474.1 | 0.0009232037675 | 1.3169696 | 0.01897906293
| 3474.05 | 0.0008568000073 | 1.317582708 | 0.01760964739
| 3474 | 0.000779142601 | 1.317657221 | 0.01601832596
| 3473.95 | 0.0007070847807 | 1.316880149 | 0.01455230259
| 3473.9 | 0.0006781993414 | 1.315565188 | 0.01397598007
| 3473.85 | 0.0006961664205 | 1.314765859 | 0.01435422291
| 3473.8 | 0.0007070125992 | 1.315067872 | 0.01457339075
| 3473.75 | 0.0006584557724 | 1.315508847 | 0.01357225097
| 3473.7 | 0.0005784309452 | 1.314683107 | 0.01193936098
| 3473.65 | 0.0005420343966 | 1.312610087 | 0.01121215976
| 3473.6 | 0.000577246303 | 1.310641755 | 0.01195563529
| 3473.55 | 0.0006414600666 | 1.309677359 | 0.01328829436
| 3473.5 | 0.0006929156351 | 1.309330751 | 0.01435273435
| 3473.45 | 0.000738626348 | 1.309021918 | 0.01529891237
| 3473.4 | 0.0007953918517 | 1.308950659 | 0.01647044968
| 3473.35 | 0.0008474863158 | 1.309431568 | 0.01753813784
| 3473.3 | 0.0008721370226 | 1.310080457 | 0.01803715828
| 3473.25 | 0.0008873394715 | 1.310182842 | 0.01834915185
| 3473.2 | 0.0009444910076 | 1.310037006 | 0.01952925649
| 3473.15 | 0.001049083195 | 1.311069714 | 0.02166723492
| 3473.1 | 0.001128510103 | 1.314235337 | 0.02324460375
| 3473.05 | 0.001084468796 | 1.318636059 | 0.02226090364
| 3473 | 0.0008893953611 | 1.321781497 | 0.01821950617
| 3472.95 | 0.0006322935242 | 1.321624836 | 0.01297096721
| 3472.9 | 0.0004533063606 | 1.318436099 | 0.009342954071
| 3472.85 | 0.0004210579222 | 1.314599476 | 0.008712610387
| 3472.8 | 0.0004818649017 | 1.312356667 | 0.009979980834
| 3472.75 | 0.0005323383973 | 1.311922221 | 0.01102203326
| 3472.7 | 0.0005230428636 | 1.311866436 | 0.01083147989
| 3472.65 | 0.000485312195 | 1.310956495 | 0.01006317082
| 3472.6 | 0.0004719910198 | 1.309196145 | 0.009803538526
| 3472.55 | 0.0005083084121 | 1.307291008 | 0.01056887126
| 3472.5 | 0.0005869395083 | 1.306081164 | 0.01220430071
| 3472.45 | 0.0006684628334 | 1.306028227 | 0.01388984773
| 3472.4 | 0.0007047746311 | 1.306728769 | 0.01463236344
| 3472.35 | 0.0006811735239 | 1.306881038 | 0.01414328506
| 3472.3 | 0.0006580152531 | 1.305428026 | 0.01368107261
| 3472.25 | 0.000717473684 | 1.303119823 | 0.01493813194
| 3472.2 | 0.0008686124324 | 1.301901315 | 0.0180869685
| 3472.15 | 0.001035411379 | 1.302913844 | 0.02152994288
| 3472.1 | 0.001140022647 | 1.305438072 | 0.02365206042
| 3472.05 | 0.001170920211 | 1.308157071 | 0.02423986992
| 3472 | 0.001152917274 | 1.310446357 | 0.02382531454
| 3471.95 | 0.001102714802 | 1.312191131 | 0.02275922904
| 3471.9 | 0.001030263488 | 1.313180824 | 0.02125134587
| 3471.85 | 0.0009606778648 | 1.313283371 | 0.0198188205
| 3471.8 | 0.0009175003481 | 1.312891236 | 0.01893716522
| 3471.75 | 0.0008969921644 | 1.312518443 | 0.01852114977
| 3471.7 | 0.0008855280442 | 1.312261816 | 0.01828931644
| 3471.65 | 0.0008792490723 | 1.312124327 | 0.0181623707
| 3471.6 | 0.0008691204688 | 1.312160931 | 0.01795362794
| 3471.55 | 0.0008413451747 | 1.312123483 | 0.01738274837
| 3471.5 | 0.0008042855166 | 1.311380527 | 0.01663025273
| 3471.45 | 0.000807554929 | 1.309845365 | 0.01671851898
| 3471.4 | 0.0008806153176 | 1.308718197 | 0.01824159361
| 3471.35 | 0.0009780060527 | 1.309200302 | 0.02024409529
| 3471.3 | 0.001021896486 | 1.310947916 | 0.02112057226
| 3471.25 | 0.0009940816117 | 1.312388313 | 0.02052404051
| 3471.2 | 0.0009495858077 | 1.312686762 | 0.01960376968
| 3471.15 | 0.0009385752518 | 1.31244766 | 0.01938120489
| 3471.1 | 0.0009534144748 | 1.312649984 | 0.0196837
| 3471.05 | 0.0009535811868 | 1.313396362 | 0.01967558168
| 3471 | 0.0009241765339 | 1.313994254 | 0.01906186167
| 3470.95 | 0.0008931173968 | 1.313967056 | 0.01842402881
| 3470.9 | 0.000895403323 | 1.3137441 | 0.01847462456
| 3470.85 | 0.0009286580633 | 1.314361674 | 0.01914911862
| 3470.8 | 0.0009308112759 | 1.316470348 | 0.01916080573
| 3470.75 | 0.0008233077848 | 1.319015418 | 0.0169195245
| 3470.7 | 0.0006063044984 | 1.319735637 | 0.01246851925
| 3470.65 | 0.0003811181535 | 1.317208028 | 0.007879347031
| 3470.6 | 0.0002680243916 | 1.31231769 | 0.005587113334
| 3470.55 | 0.0002989335926 | 1.307340514 | 0.006250346095
| 3470.5 | 0.0004163645196 | 1.303825284 | 0.008700653634
| 3470.45 | 0.0005569700167 | 1.301660388 | 0.01163277518
| 3470.4 | 0.0007166336271 | 1.30037679 | 0.01496076492
| 3470.35 | 0.0008994825209 | 1.300423647 | 0.01875869398
| 3470.3 | 0.001064228357 | 1.302398044 | 0.02214787465
| 3470.25 | 0.001138265248 | 1.305778194 | 0.02362188787
| 3470.2 | 0.001093419731 | 1.308709646 | 0.02264171681
| 3470.15 | 0.0009860703749 | 1.309588228 | 0.02041117526
| 3470.1 | 0.0009120772568 | 1.308352392 | 0.01890340808
| 3470.05 | 0.0009295153457 | 1.306447089 | 0.01929294631
| 3470 | 0.001020605207 | 1.305449624 | 0.02119391109
| 3469.95 | 0.001128431878 | 1.305921129 | 0.0234177555
| 3469.9 | 0.00121056521 | 1.307505141 | 0.02508679266
| 3469.85 | 0.001250034202 | 1.309737436 | 0.02585765057
| 3469.8 | 0.001231336963 | 1.312189726 | 0.02542274399
| 3469.75 | 0.001145957507 | 1.314032522 | 0.02362954732
| 3469.7 | 0.001025833187 | 1.314322033 | 0.02115412599
| 3469.65 | 0.0009360765133 | 1.312990541 | 0.01932960622
| 3469.6 | 0.0009195120048 | 1.311095854 | 0.0190179247
| 3469.55 | 0.0009574494351 | 1.309798526 | 0.01982071106
| 3469.5 | 0.001007372976 | 1.309212625 | 0.02086082763
| 3469.45 | 0.001060328915 | 1.308918379 | 0.02195949992
| 3469.4 | 0.0011287434 | 1.308970195 | 0.02337168003
| 3469.35 | 0.001203576572 | 1.309819495 | 0.02490077929
| 3469.3 | 0.00125239696 | 1.311442051 | 0.02587561856
| 3469.25 | 0.001258808192 | 1.313262896 | 0.02597064653
| 3469.2 | 0.001230207734 | 1.314745045 | 0.02535226056
| 3469.15 | 0.001187585763 | 1.3156109 | 0.02445919983
| 3469.1 | 0.001156807408 | 1.315960476 | 0.0238203754
| 3469.05 | 0.001155629757 | 1.316352333 | 0.02378903821
| 3469 | 0.00116632925 | 1.317668987 | 0.0239837374
| 3468.95 | 0.001120386183 | 1.320010903 | 0.02299778274
| 3468.9 | 0.0009693088914 | 1.321759821 | 0.01987544516
| 3468.85 | 0.0007671583466 | 1.320985841 | 0.01575219978
| 3468.8 | 0.0006344253179 | 1.317638925 | 0.01307431725
| 3468.75 | 0.0006384998578 | 1.313774056 | 0.01320076514
| 3468.7 | 0.0007349825443 | 1.31140112 | 0.01521503978
| 3468.65 | 0.0008419696265 | 1.31075586 | 0.01742923652
| 3468.6 | 0.0009254519802 | 1.311022422 | 0.01914695293
| 3468.55 | 0.0009928559912 | 1.311815411 | 0.02052405791
| 3468.5 | 0.001037553416 | 1.313285991 | 0.02142028936
| 3468.45 | 0.001029499809 | 1.315192262 | 0.02122223318
| 3468.4 | 0.0009558945867 | 1.316573445 | 0.01968739577
| 3468.35 | 0.0008513908857 | 1.316500102 | 0.01754295057
| 3468.3 | 0.0007781791479 | 1.314892633 | 0.01606124224
| 3468.25 | 0.0007859217025 | 1.312735345 | 0.016249268
| 3468.2 | 0.0008661379082 | 1.31154113 | 0.01791857744
| 3468.15 | 0.0009534480077 | 1.312020691 | 0.01971095581
| 3468.1 | 0.0009849783937 | 1.313441446 | 0.02033776638
| 3468.05 | 0.0009616864872 | 1.31444887 | 0.01984244971
| 3468 | 0.0009344657857 | 1.314632816 | 0.01927995192
| 3467.95 | 0.0009330026832 | 1.314713855 | 0.019248873
| 3467.9 | 0.0009309337448 | 1.315371038 | 0.01919636352
| 3467.85 | 0.0008890442575 | 1.316150543 | 0.01832395257
| 3467.8 | 0.0008157175011 | 1.316104386 | 0.01681859858
| 3467.75 | 0.0007576225347 | 1.314917645 | 0.01564080828
| 3467.7 | 0.0007561403305 | 1.313246432 | 0.01563198415
| 3467.65 | 0.0008102585584 | 1.312176328 | 0.01676086151
| 3467.6 | 0.0008773864222 | 1.312391569 | 0.01814108984
| 3467.55 | 0.0009002857867 | 1.313580557 | 0.01859526375
| 3467.5 | 0.0008577462262 | 1.31447746 | 0.01770697298
| 3467.45 | 0.0007962351688 | 1.314035087 | 0.01644794591
| 3467.4 | 0.0007849298395 | 1.31269083 | 0.01623337137
| 3467.35 | 0.000833269211 | 1.311937079 | 0.01723978248
| 3467.3 | 0.0008768704695 | 1.312505026 | 0.01813035241
| 3467.25 | 0.000860461502 | 1.313401727 | 0.01777963119
| 3467.2 | 0.0008064531698 | 1.313324409 | 0.01666903464
| 3467.15 | 0.000774397517 | 1.312171422 | 0.01602436485
| 3467.1 | 0.000791037453 | 1.310816422 | 0.01638546336
| 3467.05 | 0.0008405363211 | 1.309885105 | 0.01741982881
| 3467 | 0.0009060823333 | 1.309510769 | 0.01877887869
| 3466.95 | 0.0009765308377 | 1.309760803 | 0.02023005806
| 3466.9 | 0.001036407423 | 1.310685457 | 0.02145103818
| 3466.85 | 0.001067407432 | 1.312022978 | 0.02206756888
| 3466.8 | 0.001069223505 | 1.3134089 | 0.02208084528
| 3466.75 | 0.001042183026 | 1.314702569 | 0.02150189247
| 3466.7 | 0.000981175338 | 1.3156 | 0.02023230872
| 3466.65 | 0.0008940156575 | 1.315467245 | 0.01844267034
| 3466.6 | 0.0008292542747 | 1.313835045 | 0.01713428948
| 3466.55 | 0.0008471389325 | 1.311416001 | 0.01753701747
| 3466.5 | 0.0009604082416 | 1.309716477 | 0.01990040196
| 3466.45 | 0.001126412771 | 1.310007223 | 0.02332409314
| 3466.4 | 0.001273334488 | 1.312661704 | 0.02630370775
| 3466.35 | 0.00133012189 | 1.317112516 | 0.02737777527
| 3466.3 | 0.001244053241 | 1.321916178 | 0.02551097629
| 3466.25 | 0.001018700658 | 1.324891535 | 0.02084756011
| 3466.2 | 0.0007501407504 | 1.324445668 | 0.01537054692
| 3466.15 | 0.0005652587878 | 1.321130392 | 0.01162958555
| 3466.1 | 0.0005171392097 | 1.317097888 | 0.01068243744
| 3466.05 | 0.0005615064891 | 1.314101014 | 0.01162297101
| 3466 | 0.0006333477777 | 1.312281816 | 0.01312127994
| 3465.95 | 0.0007150862386 | 1.311121921 | 0.01482001768
| 3465.9 | 0.0008138157404 | 1.310649599 | 0.01686337782
| 3465.85 | 0.0009141173239 | 1.31119908 | 0.01892543641
| 3465.8 | 0.0009884233559 | 1.312595751 | 0.02043599614
| 3465.75 | 0.001030052084 | 1.314419485 | 0.02126322888
| 3465.7 | 0.00104197161 | 1.316573576 | 0.02147157653
| 3465.65 | 0.001009986739 | 1.319095743 | 0.02077189976
| 3465.6 | 0.0009084260065 | 1.321534592 | 0.01865144211
| 3465.55 | 0.0007317131407 | 1.322924509 | 0.01501652114
| 3465.5 | 0.0005117943495 | 1.322222705 | 0.0105270848
| 3465.45 | 0.0003202799718 | 1.318921153 | 0.006631466694
| 3465.4 | 0.0002421289674 | 1.313676743 | 0.00505532449
| 3465.35 | 0.0003222324895 | 1.308434678 | 0.006735023265
| 3465.3 | 0.0005160989225 | 1.305368613 | 0.01076862594
| 3465.25 | 0.0007171202471 | 1.305074394 | 0.01493747131
| 3465.2 | 0.0008555860235 | 1.30622825 | 0.01779171023
| 3465.15 | 0.0009546075043 | 1.307503567 | 0.01982309126
| 3465.1 | 0.001057334241 | 1.309315234 | 0.02191802974
| 3465.05 | 0.001125423241 | 1.312650657 | 0.02326406523
| 3465 | 0.001072871961 | 1.316694943 | 0.02210892052
| 3464.95 | 0.000892873856 | 1.318980647 | 0.01837521017
| 3464.9 | 0.0006987401264 | 1.318029177 | 0.01440461471
| 3464.85 | 0.0006147660333 | 1.315112789 | 0.01271250546
| 3464.8 | 0.0006485660542 | 1.312872048 | 0.01343294218
| 3464.75 | 0.0007024258395 | 1.312494593 | 0.01454750728
| 3464.7 | 0.0006946469637 | 1.312794362 | 0.01438382432
| 3464.65 | 0.0006468193624 | 1.311952654 | 0.01340769038
| 3464.6 | 0.0006490452197 | 1.309742169 | 0.01347816611
| 3464.55 | 0.0007535573116 | 1.307878027 | 0.01566079101
| 3464.5 | 0.0009069894415 | 1.308291322 | 0.0188293571
| 3464.45 | 0.000992755874 | 1.310960746 | 0.02056012699
| 3464.4 | 0.0009466661114 | 1.313683773 | 0.01956599
| 3464.35 | 0.0008280905918 | 1.314185364 | 0.0171164548
| 3464.3 | 0.0007611685411 | 1.312429337 | 0.01576128507
| 3464.25 | 0.0008066678442 | 1.310469952 | 0.01672616643
| 3464.2 | 0.0009148754154 | 1.310160798 | 0.01896579483
| 3464.15 | 0.001003885644 | 1.311523707 | 0.0207823477
| 3464.1 | 0.001042584886 | 1.313629964 | 0.02154504759
| 3464.05 | 0.001036056786 | 1.316030869 | 0.02136947758
| 3464 | 0.0009664939689 | 1.31864422 | 0.01989651843
| 3463.95 | 0.0008036932 | 1.320389661 | 0.01653103337
| 3463.9 | 0.0005922089313 | 1.319529936 | 0.012205869
| 3463.85 | 0.0004550851895 | 1.315818912 | 0.009425131118
| 3463.8 | 0.0004804050536 | 1.311498863 | 0.009982643225
| 3463.75 | 0.0006202650274 | 1.309335075 | 0.01289110285
| 3463.7 | 0.0007450142854 | 1.309904539 | 0.01546254809
| 3463.65 | 0.0007736473366 | 1.311405815 | 0.01603488674
| 3463.6 | 0.0007380424046 | 1.311919135 | 0.01529389381
| 3463.55 | 0.0007118396481 | 1.311242422 | 0.01476170606
| 3463.5 | 0.0007273498902 | 1.310212346 | 0.01509468425
| 3463.45 | 0.0007772543489 | 1.309435056 | 0.01613592947
| 3463.4 | 0.0008578984974 | 1.30917931 | 0.01780687537
| 3463.35 | 0.000961727931 | 1.310125912 | 0.01993910901
| 3463.3 | 0.001032800876 | 1.31283455 | 0.02136193925
| 3463.25 | 0.0009941379568 | 1.316406585 | 0.02050567891
| 3463.2 | 0.0008342736377 | 1.318681934 | 0.01718588161
| 3463.15 | 0.0006400099974 | 1.318153744 | 0.01320436327
| 3463.1 | 0.0005214791729 | 1.315433478 | 0.01079615575
| 3463.05 | 0.0005142530442 | 1.312437856 | 0.0106747663
| 3463 | 0.0005788453838 | 1.310592333 | 0.01202524325
| 3462.95 | 0.0006560632046 | 1.310255334 | 0.01362383883
| 3462.9 | 0.0006982902976 | 1.31107987 | 0.01448665684
| 3462.85 | 0.0006721462142 | 1.312225918 | 0.0139339885
| 3462.8 | 0.0005798838084 | 1.312345947 | 0.01202987794
| 3462.75 | 0.0004863031223 | 1.310457543 | 0.01011617086
| 3462.7 | 0.0004795119153 | 1.307191698 | 0.01000313323
| 3462.65 | 0.000583298506 | 1.304526028 | 0.01217828915
| 3462.6 | 0.000732474027 | 1.303931634 | 0.01528109606
| 3462.55 | 0.0008398485393 | 1.305128682 | 0.01749421203
| 3462.5 | 0.0008710953383 | 1.306728848 | 0.01811974356
| 3462.45 | 0.0008488018089 | 1.307606593 | 0.01764572598
| 3462.4 | 0.0008160886332 | 1.307389251 | 0.01697152851
| 3462.35 | 0.0008113696262 | 1.306314625 | 0.01688848503
| 3462.3 | 0.0008576153754 | 1.305028402 | 0.01786548906
| 3462.25 | 0.0009498000171 | 1.304372289 | 0.01978881829
| 3462.2 | 0.00105376681 | 1.304761192 | 0.02194111567
| 3462.15 | 0.001141613352 | 1.305910316 | 0.02374371809
| 3462.1 | 0.001211379186 | 1.30746317 | 0.02516059372
| 3462.05 | 0.001269171018 | 1.309431143 | 0.02631771019
| 3462 | 0.001305262089 | 1.312085172 | 0.02700824928
| 3461.95 | 0.001286230519 | 1.315383121 | 0.02654601679
| 3461.9 | 0.001178312578 | 1.31854695 | 0.02426181697
| 3461.85 | 0.0009826105116 | 1.320158148 | 0.02021478296
| 3461.8 | 0.0007660281822 | 1.318950501 | 0.01578770047
| 3461.75 | 0.0006450433303 | 1.315161629 | 0.01334656547
| 3461.7 | 0.0006922422888 | 1.311246749 | 0.01436475274
| 3461.65 | 0.0008391020843 | 1.310017449 | 0.01741523086
| 3461.6 | 0.000930657142 | 1.311608677 | 0.01928379376
| 3461.55 | 0.0008921804863 | 1.313248155 | 0.01846504363
| 3461.5 | 0.0008133877977 | 1.312592325 | 0.01684924423
| 3461.45 | 0.0008264537924 | 1.310494698 | 0.01714813922
| 3461.4 | 0.0009450064946 | 1.30965617 | 0.01961186102
| 3461.35 | 0.001063756648 | 1.31139032 | 0.02203808968
| 3461.3 | 0.001083751206 | 1.314581339 | 0.02239429146
| 3461.25 | 0.0009878459415 | 1.317234609 | 0.02037424453
| 3461.2 | 0.0008234768151 | 1.317902634 | 0.01698488973
| 3461.15 | 0.0006735175868 | 1.315982915 | 0.01392565599
| 3461.1 | 0.0006380416434 | 1.312340663 | 0.01323585002
| 3461.05 | 0.0007513137555 | 1.309494652 | 0.01560967808
| 3461 | 0.0009269127596 | 1.309655822 | 0.01923983329
| 3460.95 | 0.001025195236 | 1.312451133 | 0.02122587879
| 3460.9 | 0.0009981640586 | 1.315422404 | 0.02061877239
| 3460.85 | 0.0009084004003 | 1.317080271 | 0.01874488646
| 3460.8 | 0.0008116406365 | 1.317821388 | 0.01674466605
| 3460.75 | 0.0006941682679 | 1.318061193 | 0.01432736725
| 3460.7 | 0.0005517699739 | 1.316945197 | 0.01141242298
| 3460.65 | 0.0004503517425 | 1.313949924 | 0.009351437121
| 3460.6 | 0.0004569399157 | 1.310233094 | 0.009517384044
| 3460.55 | 0.0005570580267 | 1.307613648 | 0.01161178644
| 3460.5 | 0.0006835805233 | 1.306706796 | 0.01424301257
| 3460.45 | 0.0007917331554 | 1.307115011 | 0.01647992164
| 3460.4 | 0.00086067477 | 1.308364836 | 0.01789126055
| 3460.35 | 0.0008709523851 | 1.309831412 | 0.01808312936
| 3460.3 | 0.0008337162412 | 1.310367196 | 0.01730570204
| 3460.25 | 0.0008216775046 | 1.309590249 | 0.01706769514
| 3460.2 | 0.0008881464576 | 1.30898838 | 0.0184520207
| 3460.15 | 0.0009792284136 | 1.310361445 | 0.02031555273
| 3460.1 | 0.0009792032624 | 1.313259798 | 0.02026820362
| 3460.05 | 0.0008591166722 | 1.315131662 | 0.01776352508
| 3460 | 0.0007177405039 | 1.314427233 | 0.01485975481
| 3459.95 | 0.0006593577583 | 1.312183811 | 0.01368198708
| 3459.9 | 0.0006871665808 | 1.310426685 | 0.01427681724
| 3459.85 | 0.000733931551 | 1.309883461 | 0.01525059379
| 3459.8 | 0.0007577934281 | 1.309911592 | 0.01574402802
| 3459.75 | 0.0007655634566 | 1.309886222 | 0.01590530082
| 3459.7 | 0.0007721264825 | 1.309845543 | 0.01604181568
| 3459.65 | 0.0007677301786 | 1.309901587 | 0.01595037864
| 3459.6 | 0.0007445830831 | 1.309619352 | 0.01547532031
| 3459.55 | 0.000727662353 | 1.308520334 | 0.01513887346
| 3459.5 | 0.0007636663483 | 1.306880316 | 0.01590553375
| 3459.45 | 0.0008721328365 | 1.305985428 | 0.01816778388
| 3459.4 | 0.00100371381 | 1.307137115 | 0.02087977383
| 3459.35 | 0.001064948275 | 1.31024272 | 0.02209553273
| 3459.3 | 0.0009948071064 | 1.313530014 | 0.02059044847
| 3459.25 | 0.0008228342072 | 1.314854679 | 0.01702374328
| 3459.2 | 0.0006455457751 | 1.31338402 | 0.01338641941
| 3459.15 | 0.0005497592517 | 1.309890164 | 0.0114437921
| 3459.1 | 0.0005692448451 | 1.305893292 | 0.01188565515
| 3459.05 | 0.0006874920819 | 1.30274918 | 0.01437520884
| 3459 | 0.0008640913269 | 1.301279038 | 0.01806996323
| 3458.95 | 0.001048784706 | 1.301747551 | 0.02190957839
| 3458.9 | 0.001194833309 | 1.303811082 | 0.02491170902
| 3458.85 | 0.001276724044 | 1.306653089 | 0.02655620094
| 3458.8 | 0.00129887601 | 1.309551451 | 0.02695492317
| 3458.75 | 0.001272007361 | 1.312104814 | 0.02634569583
| 3458.7 | 0.001211747989 | 1.314014355 | 0.0250625393
| 3458.65 | 0.001137190036 | 1.315192052 | 0.02350208389
| 3458.6 | 0.00106824096 | 1.315810204 | 0.02206990167
| 3458.55 | 0.001005328263 | 1.316335706 | 0.02076499158
| 3458.5 | 0.000924801917 | 1.316822598 | 0.01909913672
| 3458.45 | 0.0008135512495 | 1.316665702 | 0.01681125741
| 3458.4 | 0.0006985543275 | 1.315125529 | 0.0144625574
| 3458.35 | 0.0006365426835 | 1.312223058 | 0.01321657283
| 3458.3 | 0.0006698747146 | 1.308997666 | 0.01394188411
| 3458.25 | 0.0007870825961 | 1.306907868 | 0.0163965589
| 3458.2 | 0.000929015686 | 1.30672654 | 0.01934380127
| 3458.15 | 0.001032188072 | 1.30807641 | 0.02146199509
| 3458.1 | 0.001074706667 | 1.309861593 | 0.02231217528
| 3458.05 | 0.001076680611 | 1.311399881 | 0.0223260411
| 3458 | 0.001056965438 | 1.312657896 | 0.02189666043
| 3457.95 | 0.001013992357 | 1.313672923 | 0.02099208378
| 3457.9 | 0.0009447685416 | 1.314046923 | 0.01955755144
| 3457.85 | 0.0008766241397 | 1.313274473 | 0.01816304774
| 3457.8 | 0.0008598426333 | 1.311607266 | 0.0178408672
| 3457.75 | 0.0009167408596 | 1.310192154 | 0.01903898252
| 3457.7 | 0.001017416359 | 1.310144215 | 0.02112380498
| 3457.65 | 0.001100360885 | 1.311716267 | 0.02281260972
| 3457.6 | 0.001118231562 | 1.314167855 | 0.02313715342
| 3457.55 | 0.001058054625 | 1.316427705 | 0.02185569557
| 3457.5 | 0.000943639313 | 1.317468415 | 0.01948229898
| 3457.45 | 0.0008278428601 | 1.316954268 | 0.01710633968
| 3457.4 | 0.0007561766521 | 1.315321112 | 0.01565213559
| 3457.35 | 0.0007502362154 | 1.313440325 | 0.01555392318
| 3457.3 | 0.000799049621 | 1.312272848 | 0.01657760882
| 3457.25 | 0.0008596209834 | 1.312374781 | 0.01782804408
| 3457.2 | 0.0008809622352 | 1.313391159 | 0.01825428906
| 3457.15 | 0.0008455524245 | 1.314229981 | 0.01751145416
| 3457.1 | 0.0007913145214 | 1.313977868 | 0.01639592192
| 3457.05 | 0.0007782843918 | 1.312970812 | 0.0161405152
| 3457 | 0.0008170986525 | 1.312550074 | 0.01694821063
| 3456.95 | 0.0008472707147 | 1.31350575 | 0.01755825242
| 3456.9 | 0.0008026198461 | 1.314952937 | 0.01661693504
| 3456.85 | 0.0006874171106 | 1.315182863 | 0.01423865749
| 3456.8 | 0.0005780085904 | 1.313303535 | 0.01200214649
| 3456.75 | 0.0005562067979 | 1.310105057 | 0.01158302241
| 3456.7 | 0.0006440221314 | 1.307336831 | 0.01343077549
| 3456.65 | 0.0007956963986 | 1.30651159 | 0.01658805262
| 3456.6 | 0.0009282049697 | 1.307987024 | 0.01931652489
| 3456.55 | 0.0009692669873 | 1.310814696 | 0.0201230218
| 3456.5 | 0.0008982503761 | 1.313213687 | 0.018617671
| 3456.45 | 0.0007636337563 | 1.313702794 | 0.01583117766
| 3456.4 | 0.0006476710532 | 1.311986826 | 0.01345653156
| 3456.35 | 0.0006171418372 | 1.308966582 | 0.01285752781
| 3456.3 | 0.0006934888641 | 1.306164597 | 0.01447203496
| 3456.25 | 0.00084348256 | 1.305102271 | 0.01760167353
| 3456.2 | 0.0009862966808 | 1.306390641 | 0.02054955464
| 3456.15 | 0.001040849372 | 1.309125665 | 0.02163597299
| 3456.1 | 0.0009898892576 | 1.31131964 | 0.02054416233
| 3456.05 | 0.0009048185337 | 1.311691401 | 0.01877879146
| 3456 | 0.0008664294121 | 1.31088314 | 0.01799679566
| 3455.95 | 0.0008811666655 | 1.31046423 | 0.01830819794
| 3455.9 | 0.0008860672799 | 1.310993618 | 0.01840209059
| 3455.85 | 0.0008399831155 | 1.311464546 | 0.01744208169
| 3455.8 | 0.0007692957275 | 1.310794858 | 0.0159888334
| 3455.75 | 0.000730955044 | 1.308880261 | 0.01521917753
| 3455.7 | 0.0007638097719 | 1.306574691 | 0.01592969606
| 3455.65 | 0.0008651413979 | 1.30499036 | 0.01805652952
| 3455.6 | 0.0009977235431 | 1.304970066 | 0.02081370364
| 3455.55 | 0.001097061209 | 1.306548259 | 0.02285138407
| 3455.5 | 0.001118647863 | 1.308526976 | 0.02326379979
| 3455.45 | 0.001087596177 | 1.309453136 | 0.02260352743
| 3455.4 | 0.001079169099 | 1.309099469 | 0.02243547981
| 3455.35 | 0.001137551389 | 1.308748046 | 0.02365276597
| 3455.3 | 0.001232193314 | 1.309720155 | 0.02559635359
| 3455.25 | 0.001298664607 | 1.312176374 | 0.02692221211
| 3455.2 | 0.001296672966 | 1.315309278 | 0.02681463615
| 3455.15 | 0.001219667032 | 1.318252125 | 0.02516625501
| 3455.1 | 0.001075566278 | 1.320208467 | 0.02216414431
| 3455.05 | 0.0008973330285 | 1.320377537 | 0.01849785067
| 3455 | 0.0007524178341 | 1.318571675 | 0.01554340113
| 3454.95 | 0.0007007080151 | 1.315874325 | 0.01451225187
| 3454.9 | 0.0007391339147 | 1.313994112 | 0.01532851893
| 3454.85 | 0.0007995748915 | 1.313996788 | 0.01657682409
| 3454.8 | 0.0007960828929 | 1.315413262 | 0.01648581328
| 3454.75 | 0.0006890837123 | 1.316520899 | 0.01426570346
| 3454.7 | 0.00051841745 | 1.315452225 | 0.01075872247
| 3454.65 | 0.0003894972627 | 1.311544385 | 0.008128139785
| 3454.6 | 0.0004072440776 | 1.306097169 | 0.008534312139
| 3454.55 | 0.0005923537554 | 1.301867939 | 0.01242097001
| 3454.5 | 0.0008519161469 | 1.300985776 | 0.01784343161
| 3454.45 | 0.001054628289 | 1.303297283 | 0.02203308955
| 3454.4 | 0.001128354572 | 1.306744736 | 0.02350552564
| 3454.35 | 0.0010979143 | 1.309293558 | 0.02282747207
| 3454.3 | 0.001030690965 | 1.310195924 | 0.02141859456
| 3454.25 | 0.0009861080935 | 1.309721082 | 0.02050293624
| 3454.2 | 0.0009977947893 | 1.308675892 | 0.02076269504
| 3454.15 | 0.001071229114 | 1.308053465 | 0.02229731489
| 3454.1 | 0.001179967072 | 1.308782444 | 0.0245405729
| 3454.05 | 0.001267949123 | 1.311231728 | 0.02631548266
| 3454 | 0.001273548693 | 1.314788486 | 0.02635737043
| 3453.95 | 0.001169918574 | 1.317972548 | 0.02415558958
| 3453.9 | 0.0009916494572 | 1.319292722 | 0.02046132051
| 3453.85 | 0.0008186134534 | 1.318244294 | 0.01691575884
| 3453.8 | 0.0007227552102 | 1.31568711 | 0.01497409458
| 3453.75 | 0.000717857389 | 1.313154616 | 0.01490436525
| 3453.7 | 0.0007612220921 | 1.311639221 | 0.01582043003
| 3453.65 | 0.000803167934 | 1.310995082 | 0.0166974092
| 3453.6 | 0.0008332477859 | 1.310552644 | 0.01732665537
| 3453.55 | 0.0008707996482 | 1.310084647 | 0.0181115549
| 3453.5 | 0.0009290226709 | 1.309976379 | 0.01932003273
| 3453.45 | 0.0009905798389 | 1.310744966 | 0.02058354158
| 3453.4 | 0.001017163039 | 1.312345938 | 0.02110750756
| 3453.35 | 0.0009802640444 | 1.314001981 | 0.02031728092
| 3453.3 | 0.0008948813167 | 1.314578423 | 0.01854460004
| 3453.25 | 0.000822970646 | 1.313700222 | 0.01707192735
| 3453.2 | 0.0008152774512 | 1.312347554 | 0.01693179065
| 3453.15 | 0.0008505778411 | 1.311954081 | 0.01766793716
| 3453.1 | 0.0008523981063 | 1.312616539 | 0.01769637957
| 3453.05 | 0.000786631836 | 1.312765442 | 0.01633435711
| 3453 | 0.0007173102328 | 1.311059588 | 0.01492178298
| 3452.95 | 0.0007367036326 | 1.308222099 | 0.0153587473
| 3452.9 | 0.000857993958 | 1.306245668 | 0.01790426831
| 3452.85 | 0.001014802142 | 1.306291313 | 0.02116353334
| 3452.8 | 0.001140795645 | 1.30799318 | 0.02375157333
| 3452.75 | 0.001215664673 | 1.310574908 | 0.0252552439
| 3452.7 | 0.001232968174 | 1.313660432 | 0.02555168365
| 3452.65 | 0.001173764471 | 1.316728141 | 0.02426814957
| 3452.6 | 0.001041540407 | 1.31868218 | 0.02150674584
| 3452.55 | 0.0008898554396 | 1.318803441 | 0.01838118408
| 3452.5 | 0.0007793200179 | 1.317548531 | 0.0161222228
| 3452.45 | 0.0007221209838 | 1.316017095 | 0.01496270725
| 3452.4 | 0.0006882450523 | 1.314627109 | 0.01428047884
| 3452.35 | 0.0006683780831 | 1.313029038 | 0.0138887226
| 3452.3 | 0.0006864536534 | 1.311175303 | 0.01428438772
| 3452.25 | 0.0007583340652 | 1.309809942 | 0.01579059518
| 3452.2 | 0.0008547608716 | 1.309754521 | 0.01779080218
| 3452.15 | 0.0009251241598 | 1.310983941 | 0.01923117702
| 3452.1 | 0.0009394972558 | 1.312780964 | 0.01950107375
| 3452.05 | 0.0008970955412 | 1.31438722 | 0.01859988892
| 3452 | 0.0008105137362 | 1.315258646 | 0.01679912201
| 3451.95 | 0.0007011820583 | 1.314929694 | 0.01454590315
| 3451.9 | 0.0006096875277 | 1.313150706 | 0.01267551661
| 3451.85 | 0.0005849311145 | 1.310397561 | 0.0121915965
| 3451.8 | 0.0006468924675 | 1.307882843 | 0.01350326506
| 3451.75 | 0.0007620756536 | 1.306793049 | 0.01590891147
| 3451.7 | 0.000867709515 | 1.307291425 | 0.01809742364
| 3451.65 | 0.0009253365014 | 1.308595981 | 0.01927506719
| 3451.6 | 0.0009387782748 | 1.309865573 | 0.01953460068
| 3451.55 | 0.0009287972961 | 1.310838745 | 0.01931284801
| 3451.5 | 0.0009048250478 | 1.311540328 | 0.01880574261
| 3451.45 | 0.0008704187373 | 1.311956026 | 0.01808732977
| 3451.4 | 0.0008302824548 | 1.312037125 | 0.01725544367
| 3451.35 | 0.0007876567565 | 1.311835536 | 0.01637589762
| 3451.3 | 0.0007380335571 | 1.311220054 | 0.01535636464
| 3451.25 | 0.0006933496354 | 1.309814775 | 0.01444751669
| 3451.2 | 0.0006897663678 | 1.307564303 | 0.01439958729
| 3451.15 | 0.0007621399148 | 1.305270938 | 0.01593227357
| 3451.1 | 0.0008984236022 | 1.304165942 | 0.01878514228
| 3451.05 | 0.001046254768 | 1.304865736 | 0.02185318422
| 3451 | 0.001149769404 | 1.307017022 | 0.02396872407
| 3450.95 | 0.001183615535 | 1.309663141 | 0.02462144823
| 3450.9 | 0.001156791576 | 1.311884227 | 0.02402282889
| 3450.85 | 0.001103615857 | 1.313226165 | 0.02289706731
| 3450.8 | 0.001057925165 | 1.313923618 | 0.02193960839
| 3450.75 | 0.001028756148 | 1.314643968 | 0.02132428253
| 3450.7 | 0.0009863865534 | 1.315839633 | 0.02042903446
| 3450.65 | 0.0008924151797 | 1.317025493 | 0.01847087306
| 3450.6 | 0.0007453374543 | 1.317083555 | 0.0154362595
| 3450.55 | 0.000594419429 | 1.315173287 | 0.01234366809
| 3450.5 | 0.0005103335701 | 1.311440439 | 0.01064081639
| 3450.45 | 0.0005477094107 | 1.307058755 | 0.01145627924
| 3450.4 | 0.0007105069215 | 1.303852962 | 0.01487776221
| 3450.35 | 0.0009413715478 | 1.303428606 | 0.01969543782
| 3450.3 | 0.001133377195 | 1.306246443 | 0.02364697046
| 3450.25 | 0.001186166893 | 1.310868219 | 0.02465584817
| 3450.2 | 0.001076129728 | 1.314772517 | 0.02230478664
| 3450.15 | 0.0008717104818 | 1.315896627 | 0.01806298352
| 3450.1 | 0.0006888969781 | 1.313804706 | 0.01431309358
| 3450.05 | 0.0006268029119 | 1.309671603 | 0.01307369861
| 3450 | 0.0007237670923 | 1.30579698 | 0.01513240988
| 3449.95 | 0.0009278715614 | 1.304520803 | 0.01939957418
| 3449.9 | 0.001114095558 | 1.306748206 | 0.02323926122
| 3449.85 | 0.00115943421 | 1.310922892 | 0.02410323357
| 3449.8 | 0.001045632639 | 1.314060206 | 0.0216892286
| 3449.75 | 0.0008717551852 | 1.314181088 | 0.01809123761
| 3449.7 | 0.0007676831425 | 1.311724521 | 0.01597133497
| 3449.65 | 0.0007892777234 | 1.308790004 | 0.01645785426
| 3449.6 | 0.0009041419227 | 1.307271435 | 0.01886606475
| 3449.55 | 0.001037520359 | 1.307970327 | 0.02162768547
| 3449.5 | 0.001112354916 | 1.310494341 | 0.02313713985
| 3449.45 | 0.001080500896 | 1.3134838 | 0.02242313423
| 3449.4 | 0.0009520794238 | 1.315167996 | 0.01973867127
| 3449.35 | 0.0008032140345 | 1.314482181 | 0.01667165613
| 3449.3 | 0.0007244273999 | 1.312013538 | 0.01507341839
| 3449.25 | 0.0007460275686 | 1.309491592 | 0.01555283104
| 3449.2 | 0.0008247592463 | 1.308264491 | 0.01720404957
| 3449.15 | 0.0008948813218 | 1.308372206 | 0.01865960233
| 3449.1 | 0.0009263227668 | 1.308929391 | 0.01930455073
| 3449.05 | 0.000934314451 | 1.309218006 | 0.01946632695
| 3449 | 0.000945891251 | 1.309198404 | 0.01970730062
| 3448.95 | 0.0009725373266 | 1.309241441 | 0.02026021061
| 3448.9 | 0.001005668656 | 1.309718931 | 0.0209405532
| 3448.85 | 0.001023570079 | 1.310689819 | 0.02129601363
| 3448.8 | 0.001009971832 | 1.311806444 | 0.02099550517
| 3448.75 | 0.0009653200423 | 1.312603331 | 0.02005750928
| 3448.7 | 0.0009050094497 | 1.312721337 | 0.01880680361
| 3448.65 | 0.0008551212983 | 1.312140516 | 0.01778224135
| 3448.6 | 0.0008324193744 | 1.311327851 | 0.01732351947
| 3448.55 | 0.0008211904229 | 1.310791817 | 0.01709837299
| 3448.5 | 0.0007887915686 | 1.310229462 | 0.01643414473
| 3448.45 | 0.0007461695953 | 1.30856322 | 0.01557098902
| 3448.4 | 0.0007743514121 | 1.305551779 | 0.01619555273
| 3448.35 | 0.0009389081996 | 1.303221873 | 0.01965855429
| 3448.3 | 0.001169275024 | 1.304323459 | 0.02444477836
| 3448.25 | 0.001291311815 | 1.308839493 | 0.02689476804
| 3448.2 | 0.001209395469 | 1.31334998 | 0.02510290141
| 3448.15 | 0.001017039645 | 1.314529599 | 0.02109980706
| 3448.1 | 0.0008891387817 | 1.312563451 | 0.01848366247
| 3448.05 | 0.0008869981418 | 1.310242758 | 0.01847403153
| 3448 | 0.0009358357612 | 1.309251377 | 0.01950328118
| 3447.95 | 0.0009698369568 | 1.308920854 | 0.02021509959
| 3447.9 | 0.001008645629 | 1.308445476 | 0.02102964516
| 3447.85 | 0.001079467594 | 1.308444954 | 0.02250207011
| 3447.8 | 0.00114383781 | 1.309663637 | 0.02381758302
| 3447.75 | 0.001146599654 | 1.311406431 | 0.02384233442
| 3447.7 | 0.001099632584 | 1.312290712 | 0.02285237828
| 3447.65 | 0.00106704701 | 1.312100906 | 0.02218064587
| 3447.6 | 0.001078058031 | 1.311909831 | 0.02241264547
| 3447.55 | 0.001096074938 | 1.312529929 | 0.02277527424
| 3447.5 | 0.001072745767 | 1.313470571 | 0.02227535006
| 3447.45 | 0.001012935772 | 1.313555147 | 0.0210356176
| 3447.4 | 0.0009764255928 | 1.312325203 | 0.02029995099
| 3447.35 | 0.001022164247 | 1.310732605 | 0.02127530278
| 3447.3 | 0.001144551669 | 1.310587199 | 0.02381841442
| 3447.25 | 0.001256613996 | 1.312909767 | 0.02609711296
| 3447.2 | 0.001259365581 | 1.316638193 | 0.0260769869
| 3447.15 | 0.001139143951 | 1.319429738 | 0.02353990747
| 3447.1 | 0.0009804544942 | 1.319934223 | 0.02025991051
| 3447.05 | 0.0008711158323 | 1.318866428 | 0.01802283529
| 3447 | 0.0008215270912 | 1.317731493 | 0.01701638581
| 3446.95 | 0.0007858700142 | 1.317076764 | 0.01628949249
| 3446.9 | 0.0007401555755 | 1.316333 | 0.0153552195
| 3446.85 | 0.0007055895424 | 1.315106185 | 0.01465620526
| 3446.8 | 0.0007056444863 | 1.313741887 | 0.01467407023
| 3446.75 | 0.0007374365835 | 1.31284715 | 0.01534366753
| 3446.7 | 0.0007785903267 | 1.312784266 | 0.01619728951
| 3446.65 | 0.0007975413487 | 1.313630545 | 0.0165787347
| 3446.6 | 0.0007538357728 | 1.314914569 | 0.01565751776
| 3446.55 | 0.0006299754623 | 1.315332387 | 0.01309128655
| 3446.5 | 0.0004726462052 | 1.313380339 | 0.009855349354
| 3446.45 | 0.0003931690019 | 1.308742794 | 0.008242879603
| 3446.4 | 0.0004912284189 | 1.303371666 | 0.01032530279
| 3446.35 | 0.0007520928068 | 1.300558482 | 0.01580336809
| 3446.3 | 0.001028597352 | 1.302270773 | 0.02155857999
| 3446.25 | 0.001146226193 | 1.307022905 | 0.02392762441
| 3446.2 | 0.001061069776 | 1.310889386 | 0.02208726205
| 3446.15 | 0.0009022038456 | 1.311130742 | 0.01878647905
| 3446.1 | 0.0008425833633 | 1.308590805 | 0.01758542833
| 3446.05 | 0.0009284433935 | 1.30646381 | 0.01940349617
| 3446 | 0.001063883767 | 1.306692028 | 0.02222066684
| 3445.95 | 0.001152121465 | 1.308627965 | 0.02402205869
| 3445.9 | 0.001178052739 | 1.310968838 | 0.02451631854
| 3445.85 | 0.001156481452 | 1.313318478 | 0.02402390442
| 3445.8 | 0.001074841243 | 1.315415151 | 0.022294865
| 3445.75 | 0.0009342245785 | 1.316181313 | 0.01937403414
| 3445.7 | 0.0008029085561 | 1.314857976 | 0.01667769373
| 3445.65 | 0.0007535694189 | 1.312469326 | 0.01568766589
| 3445.6 | 0.0007729949407 | 1.310607017 | 0.01611489828
| 3445.55 | 0.0008046892495 | 1.30940131 | 0.01678938006
| 3445.5 | 0.0008513960032 | 1.308040756 | 0.01777950788
| 3445.45 | 0.0009636734639 | 1.307045984 | 0.020131407
| 3445.4 | 0.00111785391 | 1.30823803 | 0.02332027181
| 3445.35 | 0.001194666609 | 1.311896215 | 0.02484691447
| 3445.3 | 0.001117838078 | 1.315634365 | 0.02318373145
| 3445.25 | 0.000949477314 | 1.317038505 | 0.019678492
| 3445.2 | 0.0008048946014 | 1.316082352 | 0.01670441124
| 3445.15 | 0.0007288446671 | 1.314304102 | 0.01515451464
| 3445.1 | 0.0006933407838 | 1.312558612 | 0.01444045789
| 3445.05 | 0.0006865807829 | 1.310674123 | 0.014322594
| 3445 | 0.0007290868068 | 1.308915854 | 0.01522686525
| 3444.95 | 0.0008112816163 | 1.308250205 | 0.01694490613
| 3444.9 | 0.0008728108344 | 1.309036949 | 0.01821364801
| 3444.85 | 0.0008621918993 | 1.310249722 | 0.01797566446
| 3444.8 | 0.0007939948678 | 1.310419812 | 0.01655714648
| 3444.75 | 0.0007320330499 | 1.309027942 | 0.01528782833
| 3444.7 | 0.000730051657 | 1.306708012 | 0.01527528489
| 3444.65 | 0.000803224279 | 1.304573279 | 0.01682788153
| 3444.6 | 0.0009289965939 | 1.303603051 | 0.01946692662
| 3444.55 | 0.001061215068 | 1.304266437 | 0.02221662637
| 3444.5 | 0.001143854108 | 1.306264013 | 0.02390452429
| 3444.45 | 0.001143546313 | 1.308370975 | 0.02385886164
| 3444.4 | 0.001088661139 | 1.30910555 | 0.02270386137
| 3444.35 | 0.001067422333 | 1.308125237 | 0.02227974714
| 3444.3 | 0.001147031315 | 1.307062995 | 0.02395708484
| 3444.25 | 0.001288421921 | 1.308126589 | 0.02688071005
| 3444.2 | 0.001369390633 | 1.31165478 | 0.02848773377
| 3444.15 | 0.001312430486 | 1.315459672 | 0.02722313486
| 3444.1 | 0.001170519736 | 1.31725236 | 0.02425066176
| 3444.05 | 0.001053232237 | 1.317015623 | 0.02183060439
| 3444 | 0.001001049296 | 1.31638145 | 0.02076274994
| 3443.95 | 0.0009733601501 | 1.31633153 | 0.02019116183
| 3443.9 | 0.0009345370318 | 1.316552634 | 0.01938496163
| 3443.85 | 0.0008909204069 | 1.316746264 | 0.01848034764
| 3443.8 | 0.0008371071865 | 1.317221138 | 0.01736121786
| 3443.75 | 0.0007364191137 | 1.317708493 | 0.01527439081
| 3443.7 | 0.0005845841934 | 1.316982231 | 0.01214577578
| 3443.65 | 0.0004447237602 | 1.314239085 | 0.009277971952
| 3443.6 | 0.0003822888236 | 1.310226126 | 0.00801324204
| 3443.55 | 0.0003999839549 | 1.306081942 | 0.008410022352
| 3443.5 | 0.0004806378843 | 1.302125515 | 0.01012280586
| 3443.45 | 0.0006388160418 | 1.298537639 | 0.01346685084
| 3443.4 | 0.0008870060531 | 1.296519778 | 0.01869923035
| 3443.35 | 0.001165915749 | 1.297452541 | 0.02453993817
| 3443.3 | 0.001375096846 | 1.301092765 | 0.02885077194
| 3443.25 | 0.001461756885 | 1.305665343 | 0.03055715427
| 3443.2 | 0.001451924905 | 1.309588569 | 0.03025945827
| 3443.15 | 0.001394695141 | 1.312471473 | 0.02900330107
| 3443.1 | 0.001317466605 | 1.314480422 | 0.02735696659
| 3443.05 | 0.001236469954 | 1.315793204 | 0.02565179505
| 3443 | 0.001160798125 | 1.316808937 | 0.02406588798
| 3442.95 | 0.001070844944 | 1.31785458 | 0.02218673045
| 3442.9 | 0.0009381514947 | 1.318441312 | 0.01943534498
| 3442.85 | 0.0007777735614 | 1.317479964 | 0.01613593315
| 3442.8 | 0.0006615421715 | 1.314658156 | 0.01376647854
| 3442.75 | 0.0006459564921 | 1.311220768 | 0.01348214419
| 3442.7 | 0.0007121018114 | 1.308820859 | 0.01488474556
| 3442.65 | 0.0007868721172 | 1.308003337 | 0.0164512876
| 3442.6 | 0.000815060453 | 1.307823494 | 0.01704082221
| 3442.55 | 0.0008063707524 | 1.306911931 | 0.0168723905
| 3442.5 | 0.0008246665797 | 1.304697401 | 0.01728418133
| 3442.45 | 0.0009377282139 | 1.30207053 | 0.01968499248
| 3442.4 | 0.001156253737 | 1.300990757 | 0.02427729705
| 3442.35 | 0.001404026061 | 1.303115657 | 0.02941841468
| 3442.3 | 0.001559338994 | 1.308166888 | 0.03253903404
| 3442.25 | 0.001550379679 | 1.313992466 | 0.032205307
| 3442.2 | 0.001401661426 | 1.318257591 | 0.02902244777
| 3442.15 | 0.001201052222 | 1.320031187 | 0.0248402825
| 3442.1 | 0.001018278763 | 1.31987399 | 0.02107081692
| 3442.05 | 0.0008726581025 | 1.318639334 | 0.01808402499
| 3442 | 0.0007551824652 | 1.316687049 | 0.01568316896
| 3441.95 | 0.0006692358312 | 1.313776171 | 0.01393939078
| 3441.9 | 0.0006534717958 | 1.309871614 | 0.01365656177
| 3441.85 | 0.0007535689532 | 1.305949994 | 0.01578748782
| 3441.8 | 0.0009633232812 | 1.303923097 | 0.02019488261
| 3441.75 | 0.001194236803 | 1.305144572 | 0.02499639237
| 3441.7 | 0.001329865769 | 1.308962554 | 0.02774574144
| 3441.65 | 0.001322204717 | 1.313028051 | 0.02749830485
| 3441.6 | 0.001227000259 | 1.315515078 | 0.02547204515
| 3441.55 | 0.001122091434 | 1.316401494 | 0.02328255782
| 3441.5 | 0.001033335456 | 1.316518346 | 0.02144362569
| 3441.45 | 0.0009470395771 | 1.316031086 | 0.01966571237
| 3441.4 | 0.0008821487401 | 1.314529316 | 0.01834501084
| 3441.35 | 0.0008865026783 | 1.31249492 | 0.01846589188
| 3441.3 | 0.0009644012871 | 1.311371393 | 0.02010133727
| 3441.25 | 0.001052457377 | 1.312027419 | 0.02191985412
| 3441.2 | 0.001085964494 | 1.313810772 | 0.02258392671
| 3441.15 | 0.001057889316 | 1.315546449 | 0.02197124574
| 3441.1 | 0.0009942278237 | 1.316823457 | 0.02063150853
| 3441.05 | 0.0008951639783 | 1.317657851 | 0.01856921663
| 3441 | 0.0007540206403 | 1.317332098 | 0.01565527009
| 3440.95 | 0.0006208783034 | 1.31488955 | 0.01292873692
| 3440.9 | 0.0005890852754 | 1.310793105 | 0.01231221308
| 3440.85 | 0.000700191131 | 1.30727429 | 0.01466299366
| 3440.8 | 0.0008814460573 | 1.306510522 | 0.0184519369
| 3440.75 | 0.001003458633 | 1.308340511 | 0.02096668587
| 3440.7 | 0.001008628399 | 1.310541108 | 0.02103785323
| 3440.65 | 0.0009483993081 | 1.311179401 | 0.01977560305
| 3440.6 | 0.0009193946581 | 1.310221561 | 0.01918777024
| 3440.55 | 0.0009655030472 | 1.309230272 | 0.02016300205
| 3440.5 | 0.001047885508 | 1.309630705 | 0.02187130954
| 3440.45 | 0.001088559631 | 1.31143715 | 0.02268558937
| 3440.4 | 0.001046758608 | 1.313254834 | 0.02178544226
| 3440.35 | 0.0009568766718 | 1.313702298 | 0.01991313207
| 3440.3 | 0.0008898698699 | 1.312722765 | 0.01853798408
| 3440.25 | 0.0008761887464 | 1.311360786 | 0.0182742796
| 3440.2 | 0.0008959998351 | 1.310316157 | 0.01870193143
| 3440.15 | 0.0009306729798 | 1.309490909 | 0.01943620022
| 3440.1 | 0.0009970273794 | 1.30887731 | 0.02082775739
| 3440.05 | 0.001095737334 | 1.309439476 | 0.02287365131
| 3440 | 0.001159837466 | 1.311747183 | 0.02416431668
| 3439.95 | 0.001116855539 | 1.314535643 | 0.02321960673
| 3439.9 | 0.0009895944939 | 1.315674065 | 0.02056186605
| 3439.85 | 0.0008783894617 | 1.314756659 | 0.0182718807
| 3439.8 | 0.0008319457969 | 1.313268302 | 0.01733032267
| 3439.75 | 0.0008043698059 | 1.31218913 | 0.0167729748
| 3439.7 | 0.0007586483822 | 1.310531349 | 0.01584489381
| 3439.65 | 0.0007603564321 | 1.307348902 | 0.01592134283
| 3439.6 | 0.0008958824885 | 1.30406811 | 0.01879568615
| 3439.55 | 0.001138605181 | 1.303429067 | 0.02388203206
| 3439.5 | 0.001353366297 | 1.30638631 | 0.02831009355
| 3439.45 | 0.001428751745 | 1.311131881 | 0.02977346463
| 3439.4 | 0.001367030661 | 1.315059717 | 0.02840156405
| 3439.35 | 0.00125099067 | 1.317022453 | 0.02595466612
| 3439.3 | 0.001150822729 | 1.317506823 | 0.02387162282
| 3439.25 | 0.001085739586 | 1.317482059 | 0.02252538302
| 3439.2 | 0.001037129198 | 1.317491714 | 0.02151947705
| 3439.15 | 0.0009868312656 | 1.317351151 | 0.02048119009
| 3439.1 | 0.0009492416838 | 1.316694523 | 0.01971403209
| 3439.05 | 0.0009608478313 | 1.315897416 | 0.01996755873
| 3439 | 0.001022123263 | 1.316307014 | 0.02123049551
| 3438.95 | 0.001052828974 | 1.318828672 | 0.02182231584
| 3438.9 | 0.0009522517184 | 1.322232034 | 0.01968797816
| 3438.85 | 0.0007105530261 | 1.323779515 | 0.0146852832
| 3438.8 | 0.0004379558363 | 1.321601202 | 0.009091024745
| 3438.75 | 0.0002770191068 | 1.316328428 | 0.005802574322
| 3438.7 | 0.0002931156186 | 1.310430019 | 0.006168868026
| 3438.65 | 0.0004457137561 | 1.306362542 | 0.009373732711
| 3438.6 | 0.0006345664133 | 1.305103525 | 0.0133273154
| 3438.55 | 0.0007709413789 | 1.305939645 | 0.01616525724
| 3438.5 | 0.0008233920648 | 1.307256269 | 0.01724242001
| 3438.45 | 0.0008285357641 | 1.3077599 | 0.01734298536
| 3438.4 | 0.0008469340367 | 1.307486909 | 0.01773067657
| 3438.35 | 0.00089847483 | 1.307404141 | 0.01880702767
| 3438.3 | 0.0009516454275 | 1.30818152 | 0.0199040265
| 3438.25 | 0.0009643668336 | 1.309482254 | 0.02014866402
| 3438.2 | 0.0009299926433 | 1.310408131 | 0.01941872661
| 3438.15 | 0.0008767866555 | 1.310340705 | 0.01831276929
| 3438.1 | 0.0008468339195 | 1.309297079 | 0.0177045136
| 3438.05 | 0.0008696736793 | 1.307927746 | 0.01820033637
| 3438 | 0.0009464076693 | 1.307208301 | 0.01981183718
| 3437.95 | 0.001035693105 | 1.30791142 | 0.02166296046
| 3437.9 | 0.001079298087 | 1.309736159 | 0.0225400893
| 3437.85 | 0.001053776129 | 1.311568568 | 0.02197682095
| 3437.8 | 0.0009856750229 | 1.312437909 | 0.02054654363
| 3437.75 | 0.0009193304021 | 1.312269342 | 0.01917068226
| 3437.7 | 0.000877921467 | 1.311504569 | 0.01832162533
| 3437.65 | 0.0008647930833 | 1.310594766 | 0.01806209515
| 3437.6 | 0.0008737924484 | 1.309819711 | 0.01826097391
| 3437.55 | 0.0008953148525 | 1.309376889 | 0.01871601456
| 3437.5 | 0.0009135133561 | 1.30925687 | 0.01909719648
| 3437.45 | 0.000920640773 | 1.3091746 | 0.01924721966
| 3437.4 | 0.0009252694409 | 1.308862279 | 0.01934874803
| 3437.35 | 0.0009429086958 | 1.308375583 | 0.01972426511
| 3437.3 | 0.0009802328395 | 1.307991587 | 0.02050896181
| 3437.25 | 0.001033811833 | 1.308039657 | 0.02162590223
| 3437.2 | 0.001087772657 | 1.308752087 | 0.02273888603
| 3437.15 | 0.00112037361 | 1.31007903 | 0.02339428502
| 3437.1 | 0.001114459239 | 1.311650619 | 0.02324242678
| 3437.05 | 0.001069105233 | 1.312972844 | 0.02227579772
| 3437 | 0.0009923581937 | 1.313701379 | 0.02066923416
| 3436.95 | 0.0008953711975 | 1.313443705 | 0.0186593426
| 3436.9 | 0.0008108899905 | 1.311823755 | 0.016927291
| 3436.85 | 0.0007906164997 | 1.309146165 | 0.01654168391
| 3436.8 | 0.0008627017935 | 1.306675364 | 0.01807947361
| 3436.75 | 0.000990886244 | 1.305740129 | 0.0207713368
| 3436.7 | 0.001107828223 | 1.306344461 | 0.02320431032
| 3436.65 | 0.001194609798 | 1.307552952 | 0.02499376305
| 3436.6 | 0.001278824169 | 1.309260864 | 0.02671604301
| 3436.55 | 0.001344536901 | 1.312373856 | 0.02801759536
| 3436.5 | 0.00130759412 | 1.316731991 | 0.0271554564
| 3436.45 | 0.001116467643 | 1.32010871 | 0.02313093241
| 3436.4 | 0.0008453088787 | 1.320053602 | 0.01752712635
| 3436.35 | 0.0006426391211 | 1.316473782 | 0.01337949943
| 3436.3 | 0.0005967481975 | 1.311521499 | 0.01248042709
| 3436.25 | 0.0006916197037 | 1.307576942 | 0.0145000131
| 3436.2 | 0.0008534155762 | 1.305860176 | 0.01790026674
| 3436.15 | 0.001005808826 | 1.306375546 | 0.02107624317
| 3436.1 | 0.001093496565 | 1.308248696 | 0.02287456766
| 3436.05 | 0.001105468258 | 1.31011267 | 0.02309057573
| 3436 | 0.001085603607 | 1.311072451 | 0.02265979705
| 3435.95 | 0.001084656458 | 1.311607488 | 0.02263077
| 3435.9 | 0.001089604568 | 1.312751422 | 0.0227133421
| 3435.85 | 0.001042377672 | 1.31434021 | 0.02170411438
| 3435.8 | 0.0009302403751 | 1.314892859 | 0.01936730032
| 3435.75 | 0.0008231061535 | 1.313459059 | 0.01716422777
| 3435.7 | 0.0008006263501 | 1.310902449 | 0.01673212
| 3435.65 | 0.0008714003513 | 1.309070429 | 0.01823232913
| 3435.6 | 0.0009698960902 | 1.3090998 | 0.02028548199
| 3435.55 | 0.0010192371 | 1.310575172 | 0.02128949248
| 3435.5 | 0.0009883847059 | 1.312122505 | 0.02062174688
| 3435.45 | 0.0009047873344 | 1.312420355 | 0.0188786503
| 3435.4 | 0.0008377423486 | 1.311101399 | 0.01750340433
| 3435.35 | 0.0008414229402 | 1.309153815 | 0.01760778584
| 3435.3 | 0.0009067263428 | 1.307946397 | 0.01898764105
| 3435.25 | 0.000980443324 | 1.307976441 | 0.0205257337
| 3435.2 | 0.001025501636 | 1.308664439 | 0.02145466234
| 3435.15 | 0.00104655512 | 1.309449643 | 0.02188050965
| 3435.1 | 0.001051071097 | 1.310310748 | 0.02195995163
| 3435.05 | 0.001028399452 | 1.311165022 | 0.02147331631
| 3435 | 0.0009778276989 | 1.311444785 | 0.02041616998
| 3434.95 | 0.0009330255006 | 1.310853916 | 0.01949315853
| 3434.9 | 0.0009202524062 | 1.309949478 | 0.01924137873
| 3434.85 | 0.0009232121546 | 1.309313982 | 0.01931312462
| 3434.8 | 0.0009158803124 | 1.308633384 | 0.01917094266
| 3434.75 | 0.0009172577437 | 1.30726139 | 0.01922089134
| 3434.7 | 0.0009748153361 | 1.305524151 | 0.02045110859
| 3434.65 | 0.001094936396 | 1.304716653 | 0.02297793391
| 3434.6 | 0.001222354356 | 1.305573408 | 0.02562773985
| 3434.55 | 0.001304491427 | 1.307534963 | 0.02730426549
| 3434.5 | 0.001334136814 | 1.309656578 | 0.02787742433
| 3434.45 | 0.001333363358 | 1.311548922 | 0.02782019081
| 3434.4 | 0.001309593204 | 1.31336123 | 0.02728643439
| 3434.35 | 0.001250609293 | 1.314954242 | 0.02602722631
| 3434.3 | 0.001157127783 | 1.315758373 | 0.02407058343
| 3434.25 | 0.001059341247 | 1.315283423 | 0.02204985649
| 3434.2 | 0.001003855371 | 1.313706983 | 0.02092481634
| 3434.15 | 0.001018378421 | 1.31193939 | 0.02125705877
| 3434.1 | 0.001089400609 | 1.311027309 | 0.02275213978
| 3434.05 | 0.00117339101 | 1.311434258 | 0.02449414608
| 3434 | 0.001230608203 | 1.312861234 | 0.02565708543
| 3433.95 | 0.001246063042 | 1.314713631 | 0.0259407728
| 3433.9 | 0.001222301271 | 1.316548384 | 0.02541021814
| 3433.85 | 0.001165099911 | 1.318104919 | 0.02419357959
| 3433.8 | 0.001080932092 | 1.319135949 | 0.02243117809
| 3433.75 | 0.0009840098239 | 1.319427392 | 0.02042009017
| 3433.7 | 0.0008937213543 | 1.318985147 | 0.01855850964
| 3433.65 | 0.0008259792837 | 1.318034865 | 0.01716989374
| 3433.6 | 0.0007885205536 | 1.316993833 | 0.01640828762
| 3433.55 | 0.0007700426527 | 1.316352237 | 0.01603394904
| 3433.5 | 0.0007388191276 | 1.31622109 | 0.0153882416
| 3433.45 | 0.0006679017117 | 1.315980564 | 0.01392027522
| 3433.4 | 0.0005711154064 | 1.314676477 | 0.01192584582
| 3433.35 | 0.0004996838995 | 1.311986166 | 0.01046672061
| 3433.3 | 0.0004993909955 | 1.308558648 | 0.01049068394
| 3433.25 | 0.0005773534084 | 1.305469526 | 0.01214752065
| 3433.2 | 0.0007117385956 | 1.303515623 | 0.01498121408
| 3433.15 | 0.0008671204584 | 1.303255478 | 0.01824000687
| 3433.1 | 0.0009844698915 | 1.30474956 | 0.02067512047
| 3433.05 | 0.001006416514 | 1.30687874 | 0.02109944126
| 3433 | 0.0009414320785 | 1.307641243 | 0.01972970854
| 3432.95 | 0.0008887378524 | 1.306001818 | 0.01865365828
| 3432.9 | 0.0009514079402 | 1.303337159 | 0.02000637263
| 3432.85 | 0.001125260725 | 1.302281999 | 0.02366974685
| 3432.8 | 0.0013046856 | 1.304014241 | 0.0273974202
| 3432.75 | 0.001399017409 | 1.30745222 | 0.02929591062
| 3432.7 | 0.001394991759 | 1.310940915 | 0.02913233078
| 3432.65 | 0.001323501583 | 1.313571054 | 0.02758505816
| 3432.6 | 0.001214390151 | 1.315040395 | 0.02528603496
| 3432.55 | 0.00109665329 | 1.315182767 | 0.022837562
| 3432.5 | 0.001005236988 | 1.314161439 | 0.02095616825
| 3432.45 | 0.0009620147785 | 1.312587558 | 0.02008341722
| 3432.4 | 0.0009625772918 | 1.311039234 | 0.02012036251
| 3432.35 | 0.001001283995 | 1.309752016 | 0.02094866696
| 3432.3 | 0.001077728809 | 1.309241206 | 0.02255268265
| 3432.25 | 0.001155709385 | 1.310172248 | 0.0241626382
| 3432.2 | 0.00116848014 | 1.312156548 | 0.02439093872
| 3432.15 | 0.00109137921 | 1.313478933 | 0.02276167613
| 3432.1 | 0.0009916438692 | 1.312719761 | 0.0206999578
| 3432.05 | 0.000966588038 | 1.310465996 | 0.02021523013
| 3432 | 0.001039954831 | 1.308682407 | 0.02177594846
| 3431.95 | 0.001151006672 | 1.308653716 | 0.02409554448
| 3431.9 | 0.001227639146 | 1.310093399 | 0.02566704703
| 3431.85 | 0.001242167786 | 1.311911942 | 0.02593319808
| 3431.8 | 0.001209133767 | 1.313232458 | 0.02521893449
| 3431.75 | 0.001158451665 | 1.313706949 | 0.02415541269
| 3431.7 | 0.001120057419 | 1.313426423 | 0.02336228568
| 3431.65 | 0.001112524889 | 1.312859988 | 0.02321638638
| 3431.6 | 0.001130783462 | 1.312548845 | 0.02360264883
| 3431.55 | 0.001155728943 | 1.312666746 | 0.02412014518
| 3431.5 | 0.00117507856 | 1.313089862 | 0.02451512175
| 3431.45 | 0.001183757096 | 1.31366921 | 0.02468473396
| 3431.4 | 0.001179691866 | 1.314196562 | 0.02459017018
| 3431.35 | 0.001174534209 | 1.314422476 | 0.02447884327
| 3431.3 | 0.001192663793 | 1.314609463 | 0.02485249622
| 3431.25 | 0.001227547884 | 1.315577665 | 0.02555846223
| 3431.2 | 0.001225448676 | 1.317580731 | 0.02547436437
| 3431.15 | 0.001138318799 | 1.319429581 | 0.02363183588
| 3431.1 | 0.001002500296 | 1.319396914 | 0.02081925446
| 3431.05 | 0.0009215171476 | 1.317372931 | 0.01917387827
| 3431 | 0.0009554433608 | 1.31528454 | 0.01991166526
| 3430.95 | 0.001053348187 | 1.315170161 | 0.02194836396
| 3430.9 | 0.001111161892 | 1.317157803 | 0.02311328947
| 3430.85 | 0.001068812798 | 1.319706766 | 0.02218891624
| 3430.8 | 0.000947149002 | 1.321166881 | 0.01964588266
| 3430.75 | 0.0008048741171 | 1.321064624 | 0.01670459774
| 3430.7 | 0.0006811865585 | 1.319712199 | 0.01416271726
| 3430.65 | 0.0005926620233 | 1.317539961 | 0.01235312319
| 3430.6 | 0.0005474705232 | 1.31479243 | 0.01144298548
| 3430.55 | 0.0005628080124 | 1.311817349 | 0.01179117708
| 3430.5 | 0.0006451820936 | 1.309419594 | 0.01353346065
| 3430.45 | 0.000765883366 | 1.308484756 | 0.01606448603
| 3430.4 | 0.0008653565285 | 1.309149798 | 0.01813263801
| 3430.35 | 0.0009007877696 | 1.310462071 | 0.01885280751
| 3430.3 | 0.0008844044034 | 1.3112605 | 0.01849951769
| 3430.25 | 0.0008597341391 | 1.311263053 | 0.01798552561
| 3430.2 | 0.0008486718846 | 1.310951813 | 0.01775965746
| 3430.15 | 0.0008390923055 | 1.310647023 | 0.01756450107
| 3430.1 | 0.0008222456066 | 1.310012723 | 0.01722222955
| 3430.05 | 0.000821446071 | 1.308816221 | 0.01722231832
| 3430 | 0.0008585825538 | 1.307498365 | 0.01801701821
| 3429.95 | 0.0009259418611 | 1.306649156 | 0.01943855269
| 3429.9 | 0.001001847439 | 1.30633637 | 0.02103207227
| 3429.85 | 0.001086384992 | 1.306367761 | 0.02280106921
| 3429.8 | 0.001189770174 | 1.307080582 | 0.02495136215
| 3429.75 | 0.001287365802 | 1.309176661 | 0.02694924111
| 3429.7 | 0.001314309888 | 1.312487526 | 0.02744077659
| 3429.65 | 0.001231695995 | 1.315482397 | 0.02565848695
| 3429.6 | 0.00107996212 | 1.316410714 | 0.02248781362
| 3429.55 | 0.0009607030107 | 1.314959796 | 0.0200346052
| 3429.5 | 0.0009431764456 | 1.312693259 | 0.01970648218
| 3429.45 | 0.001006185546 | 1.311472698 | 0.02103968543
| 3429.4 | 0.001074616329 | 1.311857111 | 0.02245987101
| 3429.35 | 0.001097140371 | 1.313002483 | 0.02290878173
| 3429.3 | 0.001077906225 | 1.313918237 | 0.02249203783
| 3429.25 | 0.001044740903 | 1.314270721 | 0.02179594529
| 3429.2 | 0.001017428466 | 1.314173398 | 0.02122964591
| 3429.15 | 0.001008560884 | 1.313856201 | 0.02105080458
| 3429.1 | 0.001021963076 | 1.313782122 | 0.02133132075
| 3429.05 | 0.001034426506 | 1.314372191 | 0.02158082961
| 3429 | 0.001009081953 | 1.315293722 | 0.02103820268
| 3428.95 | 0.0009451448014 | 1.315544422 | 0.01970521396
| 3428.9 | 0.0008933059845 | 1.314706088 | 0.01864069453
| 3428.85 | 0.0008920659337 | 1.31371791 | 0.01863008604
| 3428.8 | 0.000905928665 | 1.313607968 | 0.01892058137
| 3428.75 | 0.0008749375146 | 1.313796059 | 0.01827295045
| 3428.7 | 0.000813901422 | 1.312722094 | 0.01701775157
| 3428.65 | 0.0008150939853 | 1.310168352 | 0.01707803476
| 3428.6 | 0.0009346990819 | 1.308101184 | 0.0196068376
| 3428.55 | 0.001111738387 | 1.308693259 | 0.023297756
| 3428.5 | 0.00122011732 | 1.311985006 | 0.02549707233
| 3428.45 | 0.001185337551 | 1.315867195 | 0.0246957251
| 3428.4 | 0.001036181112 | 1.318026677 | 0.02155772619
| 3428.35 | 0.0008690059211 | 1.317533001 | 0.01809636808
| 3428.3 | 0.0007732426725 | 1.315237853 | 0.01613953202
| 3428.25 | 0.0007711239182 | 1.312852092 | 0.01612716176
| 3428.2 | 0.0008177203102 | 1.311576394 | 0.01711563201
| 3428.15 | 0.0008513974051 | 1.311255268 | 0.0178226794
| 3428.1 | 0.0008574011711 | 1.310887232 | 0.01795346971
| 3428.05 | 0.0008695926543 | 1.310004825 | 0.01822097432
| 3428 | 0.0009149811204 | 1.309090832 | 0.01918284101
| 3427.95 | 0.0009848498768 | 1.30872729 | 0.02064892214
| 3427.9 | 0.001060476989 | 1.309049468 | 0.02222430334
| 3427.85 | 0.001131821893 | 1.310088742 | 0.02369616727
| 3427.8 | 0.001178528644 | 1.312033753 | 0.02463395217
| 3427.75 | 0.00115676504 | 1.314477005 | 0.02413343466
| 3427.7 | 0.001055331432 | 1.316003015 | 0.02199552081
| 3427.65 | 0.0009342674193 | 1.315500433 | 0.01948714066
| 3427.6 | 0.0008794767756 | 1.313405502 | 0.01837934353
| 3427.55 | 0.000923763032 | 1.311452431 | 0.01933230797
| 3427.5 | 0.001021076456 | 1.311093908 | 0.02136864622
| 3427.45 | 0.001098055861 | 1.31243362 | 0.02295087517
| 3427.4 | 0.001108313442 | 1.314593776 | 0.02312512223
| 3427.35 | 0.001042775347 | 1.31640748 | 0.02172960705
| 3427.3 | 0.00093318382 | 1.3168781 | 0.01944479922
| 3427.25 | 0.0008364361736 | 1.31580981 | 0.01745054099
| 3427.2 | 0.0007983865193 | 1.313903204 | 0.016685784
| 3427.15 | 0.0008213007847 | 1.312287662 | 0.01718561141
| 3427.1 | 0.0008694250111 | 1.311495483 | 0.01820067531
| 3427.05 | 0.0009155427132 | 1.311327575 | 0.01916553662
| 3427 | 0.0009576380225 | 1.311481181 | 0.02004162776
| 3426.95 | 0.001002882145 | 1.312138861 | 0.02097481281
| 3426.9 | 0.001025950999 | 1.313705869 | 0.02142927797
| 3426.85 | 0.0009777224651 | 1.315699657 | 0.02039221075
| 3426.8 | 0.0008434131716 | 1.316630606 | 0.01758605833
| 3426.75 | 0.0006830017103 | 1.315001751 | 0.0142726546
| 3426.7 | 0.0006153210979 | 1.310946133 | 0.01290838261
| 3426.65 | 0.0007116827203 | 1.306901725 | 0.01496798124
| 3426.6 | 0.0009113643292 | 1.305617594 | 0.01916774584
| 3426.55 | 0.001070945061 | 1.307532543 | 0.02247876603
| 3426.5 | 0.001100648657 | 1.310406389 | 0.02304838369
| 3426.45 | 0.001040786042 | 1.311838024 | 0.02177362434
| 3426.4 | 0.0009927097679 | 1.311521933 | 0.02077624454
| 3426.35 | 0.001003482382 | 1.310874166 | 0.02101219258
| 3426.3 | 0.001041803506 | 1.310968822 | 0.0218109049
| 3426.25 | 0.001064936168 | 1.31171641 | 0.0222808972
| 3426.2 | 0.001059979197 | 1.312546938 | 0.02216309611
| 3426.15 | 0.001034173652 | 1.31309727 | 0.02161578233
| 3426.1 | 0.0009985226177 | 1.313107705 | 0.02087283
| 3426.05 | 0.0009769019699 | 1.312493016 | 0.02043257437
| 3426 | 0.0009919633129 | 1.311656531 | 0.02076083868
| 3425.95 | 0.00104288664 | 1.311265978 | 0.02183056169
| 3425.9 | 0.001107021697 | 1.311669424 | 0.02316227042
| 3425.85 | 0.001166295729 | 1.312878737 | 0.02437624795
| 3425.8 | 0.001203983087 | 1.314951821 | 0.02512099187
| 3425.75 | 0.001187450256 | 1.317802427 | 0.02472063292
| 3425.7 | 0.001080820334 | 1.320528989 | 0.02245610695
| 3425.65 | 0.0009012115215 | 1.321708325 | 0.01871511026
| 3425.6 | 0.0007160762303 | 1.320804321 | 0.01489330433
| 3425.55 | 0.000578147361 | 1.318505438 | 0.01205992523
| 3425.5 | 0.00048598321 | 1.315575152 | 0.01017351024
| 3425.45 | 0.0004351567491 | 1.311876255 | 0.00914585326
| 3425.4 | 0.0004662447595 | 1.30742064 | 0.009830760995
| 3425.35 | 0.0006186184491 | 1.3035445 | 0.01306006555
| 3425.3 | 0.0008514188206 | 1.302192941 | 0.01796660466
| 3425.25 | 0.001056639015 | 1.303731266 | 0.02225404307
| 3425.2 | 0.00116539979 | 1.306590383 | 0.02448352997
| 3425.15 | 0.001196584668 | 1.309142075 | 0.02508701686
| 3425.1 | 0.001201428935 | 1.311160904 | 0.02514856204
| 3425.05 | 0.001188782047 | 1.313203646 | 0.02484448248
| 3425 | 0.001132037953 | 1.315198087 | 0.02362393717
| 3424.95 | 0.001028170347 | 1.316272425 | 0.02144329225
| 3424.9 | 0.0009235404405 | 1.315866201 | 0.01927369597
| 3424.85 | 0.0008703256052 | 1.314547367 | 0.01818638326
| 3424.8 | 0.0008769212265 | 1.313527686 | 0.01833915506
| 3424.75 | 0.0008994215195 | 1.313670366 | 0.01880619663
| 3424.7 | 0.0008735237617 | 1.314650236 | 0.01825225074
| 3424.65 | 0.0007743700431 | 1.31500881 | 0.01618306965
| 3424.6 | 0.0006531956586 | 1.313363979 | 0.01367969855
| 3424.55 | 0.0006060297619 | 1.309839685 | 0.01273396215
| 3424.5 | 0.0006886781173 | 1.306346731 | 0.01450190966
| 3424.45 | 0.0008528823989 | 1.305054294 | 0.01796134591
| 3424.4 | 0.0009852191405 | 1.306273734 | 0.0207180476
| 3424.35 | 0.001013992823 | 1.308227564 | 0.0212886298
| 3424.3 | 0.0009705712991 | 1.308855462 | 0.02036992315
| 3424.25 | 0.0009487965172 | 1.307749699 | 0.01993216874
| 3424.2 | 0.001010421661 | 1.306281577 | 0.02124743649
| 3424.15 | 0.001134416557 | 1.306186745 | 0.02384907129
| 3424.1 | 0.001242987342 | 1.307975795 | 0.02608947217
| 3424.05 | 0.001275958497 | 1.310652397 | 0.02672401307
| 3424 | 0.001234826628 | 1.312772323 | 0.0258213419
| 3423.95 | 0.001170462466 | 1.313655342 | 0.02446148257
| 3423.9 | 0.001130114772 | 1.313755252 | 0.02361865378
| 3423.85 | 0.001117245763 | 1.313962087 | 0.02334682731
| 3423.8 | 0.001099598125 | 1.314580444 | 0.02296791231
| 3423.75 | 0.001056347511 | 1.315131231 | 0.02205732228
| 3423.7 | 0.0009993780375 | 1.315076381 | 0.02087210725
| 3423.65 | 0.000956431034 | 1.314374138 | 0.01998932521
| 3423.6 | 0.0009443811113 | 1.313426898 | 0.01975361946
| 3423.55 | 0.00096171303 | 1.312724312 | 0.02012667941
| 3423.5 | 0.0009904094011 | 1.312572205 | 0.02072822478
| 3423.45 | 0.001009115487 | 1.312887229 | 0.02111354476
| 3423.4 | 0.001006720119 | 1.313284328 | 0.02105716958
| 3423.35 | 0.0009957323811 | 1.31335317 | 0.02082715389
| 3423.3 | 0.0009991005034 | 1.313282696 | 0.02089888333
| 3423.25 | 0.001012101307 | 1.313597389 | 0.02116500636
| 3423.2 | 0.001004820687 | 1.314374215 | 0.02100037223
| 3423.15 | 0.000958020336 | 1.314898372 | 0.02001686545
| 3423.1 | 0.0009021982524 | 1.314447353 | 0.01886121245
| 3423.05 | 0.0008820137035 | 1.313358734 | 0.0184571563
| 3423 | 0.0009039854604 | 1.312529671 | 0.01892830078
| 3422.95 | 0.0009370581274 | 1.312473112 | 0.01961966903
| 3422.9 | 0.0009511089856 | 1.312903555 | 0.01990632248
| 3422.85 | 0.0009421389578 | 1.313415188 | 0.01971133417
| 3422.8 | 0.0009086267065 | 1.313746238 | 0.01900759494
| 3422.75 | 0.0008563194449 | 1.313442401 | 0.0179216618
| 3422.7 | 0.0008161142444 | 1.312193868 | 0.01710078388
| 3422.65 | 0.0008270540299 | 1.310477558 | 0.01735339971
| 3422.6 | 0.0008886936095 | 1.309355089 | 0.01865881584
| 3422.55 | 0.0009557660697 | 1.309272005 | 0.02006371114
| 3422.5 | 0.0009965905891 | 1.309568152 | 0.02091333469
| 3422.45 | 0.001033148266 | 1.309640976 | 0.02167722921
| 3422.4 | 0.001092262563 | 1.309986838 | 0.02290804736
| 3422.35 | 0.001146689526 | 1.311346634 | 0.02402099164
| 3422.3 | 0.001143233382 | 1.313239171 | 0.02391309631
| 3422.25 | 0.001084860417 | 1.314318424 | 0.02267578708
| 3422.2 | 0.001032054887 | 1.314154644 | 0.02157801735
| 3422.15 | 0.00102549 | 1.313698615 | 0.02144929641
| 3422.1 | 0.001036071681 | 1.313936768 | 0.02166618737
| 3422.05 | 0.001015794932 | 1.314448975 | 0.02123488487
| 3422 | 0.0009770104633 | 1.314207549 | 0.0204306453
| 3421.95 | 0.0009745759918 | 1.313245223 | 0.02039597063
| 3421.9 | 0.001027431336 | 1.312762923 | 0.02150746646
| 3421.85 | 0.001087816901 | 1.313601908 | 0.02275310868
| 3421.8 | 0.001101077065 | 1.315212158 | 0.02300042242
| 3421.75 | 0.001067623965 | 1.316497945 | 0.0222805894
| 3421.7 | 0.0010264134 | 1.317196987 | 0.02141091319
| 3421.65 | 0.0009907172091 | 1.317884157 | 0.02065701038
| 3421.6 | 0.0009335828917 | 1.31877518 | 0.01945508293
| 3421.55 | 0.0008353861074 | 1.319202401 | 0.01740883818
| 3421.5 | 0.0007227477595 | 1.31837586 | 0.01508007179
| 3421.45 | 0.0006462167968 | 1.316383662 | 0.01351256846
| 3421.4 | 0.0006306618433 | 1.314056606 | 0.01321471781
| 3421.35 | 0.0006654933115 | 1.31217598 | 0.01396270982
| 3421.3 | 0.0007253694326 | 1.311082013 | 0.01522664949
| 3421.25 | 0.0007877266058 | 1.310775109 | 0.01653414647
| 3421.2 | 0.0008342983177 | 1.311076819 | 0.01750371891
| 3421.15 | 0.0008549708898 | 1.311567147 | 0.01792897919
| 3421.1 | 0.0008625644234 | 1.311856389 | 0.01808368555
| 3421.05 | 0.0008762120295 | 1.312134973 | 0.01836492718
| 3421 | 0.0008865296815 | 1.312883348 | 0.01856948283
| 3420.95 | 0.0008560530867 | 1.313997221 | 0.01791738202
| 3420.9 | 0.0007687583543 | 1.314369362 | 0.01609212789
| 3420.85 | 0.0006760540439 | 1.312979054 | 0.01417589833
| 3420.8 | 0.000658933537 | 1.31031199 | 0.01384905963
| 3420.75 | 0.0007430496647 | 1.308250694 | 0.01563429146
| 3420.7 | 0.0008610067864 | 1.308304361 | 0.01810472123
| 3420.65 | 0.0009146905531 | 1.309994971 | 0.01920374206
| 3420.6 | 0.0008760937464 | 1.311337115 | 0.01837664986
| 3420.55 | 0.0008108350472 | 1.311042285 | 0.0170169981
| 3420.5 | 0.0007934058062 | 1.309678151 | 0.01667120744
| 3420.45 | 0.0008319267096 | 1.308601234 | 0.01749265898
| 3420.4 | 0.0008842763465 | 1.308327858 | 0.01859346195
| 3420.35 | 0.0009285705191 | 1.308445686 | 0.01951993449
| 3420.3 | 0.000975476575 | 1.308841766 | 0.02049650485
| 3420.25 | 0.001016039404 | 1.309984542 | 0.02132707616
| 3420.2 | 0.001002664209 | 1.311735504 | 0.02101809441
| 3420.15 | 0.0009128763367 | 1.31269653 | 0.01912705889
| 3420.1 | 0.0008061430393 | 1.311510209 | 0.01691472255
| 3420.05 | 0.0007835198217 | 1.308591083 | 0.01648085767
| 3420 | 0.0008882065278 | 1.306068486 | 0.01871148452
| 3419.95 | 0.001062031838 | 1.30596716 | 0.02236243475
| 3419.9 | 0.001193675209 | 1.308517287 | 0.02507664588
| 3419.85 | 0.001205977056 | 1.312065551 | 0.0252639138
| 3419.8 | 0.001110239417 | 1.314442225 | 0.02321912942
| 3419.75 | 0.0009897998563 | 1.314659829 | 0.02070326903
| 3419.7 | 0.0009233602295 | 1.313456313 | 0.01933668288
| 3419.65 | 0.0009234817726 | 1.312341955 | 0.01935686389
| 3419.6 | 0.0009434926296 | 1.312018858 | 0.01978036024
| 3419.55 | 0.0009514489239 | 1.311998968 | 0.01994724168
| 3419.5 | 0.0009614019626 | 1.311840374 | 0.02015810684
| 3419.45 | 0.0009909281536 | 1.311928514 | 0.02077411652
| 3419.4 | 0.001017677129 | 1.31275315 | 0.02131947068
| 3419.35 | 0.001009247734 | 1.313973885 | 0.02112299281
| 3419.3 | 0.0009662471683 | 1.314908261 | 0.0202106274
| 3419.25 | 0.0009094364968 | 1.315384568 | 0.01901880502
| 3419.2 | 0.0008391584245 | 1.315506505 | 0.01755232631
| 3419.15 | 0.0007546008587 | 1.314818403 | 0.01579914031
| 3419.1 | 0.0006964975016 | 1.312975859 | 0.01460996814
| 3419.05 | 0.000709663613 | 1.310813555 | 0.01491139053
| 3419 | 0.0007771709911 | 1.309694206 | 0.01633835461
| 3418.95 | 0.0008332119348 | 1.309889465 | 0.01750911486
| 3418.9 | 0.0008435989705 | 1.31037708 | 0.01771987285
| 3418.85 | 0.0008329590807 | 1.310403466 | 0.0174971034
| 3418.8 | 0.0008255955739 | 1.310118108 | 0.01734724636
| 3418.75 | 0.0008188234666 | 1.309691257 | 0.01721165303
| 3418.7 | 0.0008155652298 | 1.308844064 | 0.01715533161
| 3418.65 | 0.0008465158778 | 1.30763445 | 0.01782124251
| 3418.6 | 0.0009237094755 | 1.306917479 | 0.01945151629
| 3418.55 | 0.001013884789 | 1.307371832 | 0.02133661681
| 3418.5 | 0.001073831224 | 1.3087174 | 0.02257069705
| 3418.45 | 0.001096704512 | 1.310265711 | 0.02302224263
| 3418.4 | 0.001091269307 | 1.311764072 | 0.02288152007
| 3418.35 | 0.001060272104 | 1.313041542 | 0.02221093872
| 3418.3 | 0.001012280115 | 1.313878603 | 0.02119435848
| 3418.25 | 0.0009647994331 | 1.314306596 | 0.02019638718
| 3418.2 | 0.0009195986177 | 1.314688889 | 0.01924735598
| 3418.15 | 0.0008579953599 | 1.315051197 | 0.01795707451
| 3418.1 | 0.000772217752 | 1.314870687 | 0.01617071869
| 3418.05 | 0.0006901114269 | 1.313725167 | 0.01447210125
| 3418 | 0.0006388640012 | 1.311994379 | 0.0134217287
| 3417.95 | 0.000615918545 | 1.310041006 | 0.01296312296
| 3417.9 | 0.0006222836655 | 1.307840528 | 0.01312000642
| 3417.85 | 0.0006793639643 | 1.305601594 | 0.01434280035
| 3417.8 | 0.0007902625925 | 1.304293349 | 0.01668987837
| 3417.75 | 0.0009057163287 | 1.304553417 | 0.01911427413
| 3417.7 | 0.0009731552535 | 1.305818407 | 0.02051230426
| 3417.65 | 0.0009872042603 | 1.306990745 | 0.020788541
| 3417.6 | 0.0009769597062 | 1.307603143 | 0.02056383152
| 3417.55 | 0.0009610438747 | 1.307674628 | 0.0202290419
| 3417.5 | 0.0009545264738 | 1.307195003 | 0.02010022798
| 3417.45 | 0.0009820233128 | 1.306392165 | 0.02069076063
| 3417.4 | 0.00105280522 | 1.306149523 | 0.02218194441
| 3417.35 | 0.001123954545 | 1.30717863 | 0.02365791159
| 3417.3 | 0.001139036376 | 1.308933095 | 0.02394176168
| 3417.25 | 0.001092352908 | 1.31000752 | 0.02294382088
| 3417.2 | 0.001042854969 | 1.309643436 | 0.02191360553
| 3417.15 | 0.00105096307 | 1.308505097 | 0.02210374086
| 3417.1 | 0.001128531058 | 1.307977619 | 0.02374077319
| 3417.05 | 0.001230436381 | 1.309194153 | 0.02585473726
| 3417 | 0.00127764139 | 1.312176557 | 0.02678175494
| 3416.95 | 0.001208196398 | 1.315447201 | 0.02526357275
| 3416.9 | 0.001044723202 | 1.316874975 | 0.02182793005
| 3416.85 | 0.0008913897936 | 1.315666215 | 0.01865130815
| 3416.8 | 0.000838764475 | 1.313251803 | 0.01758856965
| 3416.75 | 0.0008714799795 | 1.311863842 | 0.01829286728
| 3416.7 | 0.0008960780661 | 1.312116965 | 0.01880382257
| 3416.65 | 0.0008516167316 | 1.312674775 | 0.01786621704
| 3416.6 | 0.0007644374832 | 1.311988791 | 0.01605312497
| 3416.55 | 0.0007035681068 | 1.309807144 | 0.0148066888
| 3416.5 | 0.0007165507392 | 1.307021673 | 0.01511268818
| 3416.45 | 0.0008010906191 | 1.304984225 | 0.01691496162
| 3416.4 | 0.0009002764683 | 1.304412907 | 0.01900942501
| 3416.35 | 0.0009564147358 | 1.304601551 | 0.02018781691
| 3416.3 | 0.0009734691093 | 1.304032944 | 0.02055605948
| 3416.25 | 0.001036944336 | 1.302093589 | 0.0219255575
| 3416.2 | 0.001226284072 | 1.30066863 | 0.02594628538
| 3416.15 | 0.001487575476 | 1.302623746 | 0.03141525345
| 3416.1 | 0.001655567433 | 1.308414468 | 0.03480092084
| 3416.05 | 0.001609323551 | 1.315185974 | 0.03365145136
| 3416 | 0.001382594924 | 1.319353659 | 0.02882131781
| 3415.95 | 0.001121245328 | 1.319509981 | 0.02337948855
| 3415.9 | 0.0009537022532 | 1.316901655 | 0.01993646427
| 3415.85 | 0.0009149163989 | 1.313764139 | 0.01917706501
| 3415.8 | 0.000963650641 | 1.311744958 | 0.0202283565
| 3415.75 | 0.001031465831 | 1.311267164 | 0.02165610492
| 3415.7 | 0.001070242372 | 1.311701943 | 0.02246049685
| 3415.65 | 0.001076105985 | 1.312142289 | 0.02257563039
| 3415.6 | 0.001075245437 | 1.31221431 | 0.02255665696
| 3415.55 | 0.001088490713 | 1.312155246 | 0.02283519469
| 3415.5 | 0.001117372416 | 1.312378331 | 0.02343571699
| 3415.45 | 0.001148173123 | 1.313168287 | 0.02406535375
| 3415.4 | 0.001159306147 | 1.314553001 | 0.02427169175
| 3415.35 | 0.001128490552 | 1.316204956 | 0.02359708743
| 3415.3 | 0.001048512288 | 1.317440099 | 0.02190707727
| 3415.25 | 0.0009404304466 | 1.317607238 | 0.01965224716
| 3415.2 | 0.0008422913936 | 1.316560996 | 0.01762286939
| 3415.15 | 0.0007863785164 | 1.314664077 | 0.01648296165
| 3415.1 | 0.000790738964 | 1.312581351 | 0.01660240684
| 3415.05 | 0.0008524949688 | 1.311206246 | 0.01791408596
| 3415 | 0.000932121181 | 1.311332863 | 0.01957958269
| 3414.95 | 0.0009612920722 | 1.312754478 | 0.02016764615
| 3414.9 | 0.0009052543874 | 1.313949786 | 0.01897758323
| 3414.85 | 0.0008123717295 | 1.313422997 | 0.01704440883
| 3414.8 | 0.0007726056478 | 1.311348548 | 0.01624083862
| 3414.75 | 0.0008225617955 | 1.30942402 | 0.01731368982
| 3414.7 | 0.0009131254602 | 1.309058941 | 0.01921844926
| 3414.65 | 0.0009683957352 | 1.310091478 | 0.02036131772
| 3414.6 | 0.0009567970382 | 1.311258481 | 0.02009976052
| 3414.55 | 0.0009042555493 | 1.311429805 | 0.01899717033
| 3414.5 | 0.0008675074179 | 1.310341392 | 0.01824397616
| 3414.45 | 0.0008934931856 | 1.308823701 | 0.01881156623
| 3414.4 | 0.0009750826256 | 1.308227198 | 0.02053336432
| 3414.35 | 0.001051624309 | 1.309118363 | 0.02212485689
| 3414.3 | 0.001071699892 | 1.310661811 | 0.02251877869
| 3414.25 | 0.001047448258 | 1.311726002 | 0.02199225685
| 3414.2 | 0.001018435691 | 1.312274052 | 0.02137574377
| 3414.15 | 0.0009817918792 | 1.312822125 | 0.02060008372
| 3414.1 | 0.0009093475501 | 1.312949755 | 0.01908293855
| 3414.05 | 0.0008281418147 | 1.311520895 | 0.01740484614
| 3414 | 0.0008268845243 | 1.308701404 | 0.01741818214
| 3413.95 | 0.0009467252558 | 1.306650058 | 0.01996564573
| 3413.9 | 0.001111325339 | 1.307391013 | 0.02341232423
| 3413.85 | 0.001190793238 | 1.310589062 | 0.02501931572
| 3413.8 | 0.001124894709 | 1.313734903 | 0.02357925029
| 3413.75 | 0.0009741396672 | 1.314532663 | 0.02041426721
| 3413.7 | 0.0008568656605 | 1.312640611 | 0.017991827
| 3413.65 | 0.0008597024742 | 1.30976519 | 0.01809324379
| 3413.6 | 0.0009658248136 | 1.308382154 | 0.02034125694
| 3413.55 | 0.001065223015 | 1.309508493 | 0.02240843373
| 3413.5 | 0.001057826445 | 1.311557485 | 0.02221738377
| 3413.45 | 0.0009685941069 | 1.311896186 | 0.02034322228
| 3413.4 | 0.000926550475 | 1.310009794 | 0.01949261229
| 3413.35 | 0.001009270552 | 1.308272036 | 0.02125675519
| 3413.3 | 0.001140080389 | 1.309197446 | 0.02398651541
| 3413.25 | 0.001174379144 | 1.312250539 | 0.02464706637
| 3413.2 | 0.001070665192 | 1.314535078 | 0.02243482397
| 3413.15 | 0.0009240601239 | 1.314093411 | 0.01937814171
| 3413.1 | 0.0008526332651 | 1.31160878 | 0.01792131165
| 3413.05 | 0.0008866209563 | 1.309135057 | 0.01867033967
| 3413 | 0.000975880769 | 1.307963451 | 0.0205627734
| 3412.95 | 0.001064626503 | 1.30800722 | 0.02242644593
| 3412.9 | 0.00113627128 | 1.30870038 | 0.02391874149
| 3412.85 | 0.001194380227 | 1.309885894 | 0.02511575943
| 3412.8 | 0.001227734607 | 1.311673799 | 0.0257794637
| 3412.75 | 0.001208722129 | 1.313735245 | 0.02533998226
| 3412.7 | 0.001132215836 | 1.315077374 | 0.02371448002
| 3412.65 | 0.001044436827 | 1.31493807 | 0.02188305685
| 3412.6 | 0.001007651442 | 1.313813501 | 0.02113378233
| 3412.55 | 0.001031998082 | 1.31309193 | 0.02165581368
| 3412.5 | 0.001066887282 | 1.313539025 | 0.02237826275
| 3412.45 | 0.001061167105 | 1.314624336 | 0.02223956626
| 3412.4 | 0.001013695725 | 1.315307081 | 0.02123590195
| 3412.35 | 0.0009600962541 | 1.315228935 | 0.02011770279
| 3412.3 | 0.0009223534698 | 1.314712787 | 0.01933755422
| 3412.25 | 0.0009025312056 | 1.314072519 | 0.01893336733
| 3412.2 | 0.0008979360546 | 1.31347953 | 0.01884659206
| 3412.15 | 0.0009045912911 | 1.31310078 | 0.01899189559
| 3412.1 | 0.0009101508158 | 1.313007066 | 0.01910995463
| 3412.05 | 0.0009066639495 | 1.312988147 | 0.01903754957
| 3412 | 0.0008990941542 | 1.312872451 | 0.01888116374
| 3411.95 | 0.0008942289305 | 1.312724268 | 0.01878185103
| 3411.9 | 0.0008856588948 | 1.312654417 | 0.01860377606
| 3411.85 | 0.0008672671418 | 1.312395262 | 0.01822284479
| 3411.8 | 0.0008553890486 | 1.311704225 | 0.01798442801
| 3411.75 | 0.0008726259719 | 1.310853991 | 0.01835833629
| 3411.7 | 0.0009181713658 | 1.310515606 | 0.0193186488
| 3411.65 | 0.0009615672781 | 1.311005313 | 0.02022106643
| 3411.6 | 0.0009750919388 | 1.312010096 | 0.02048842173
| 3411.55 | 0.0009503690554 | 1.312955156 | 0.01995567205
| 3411.5 | 0.0009004203576 | 1.313334054 | 0.01890462647
| 3411.45 | 0.0008510565411 | 1.313031322 | 0.01787631252
| 3411.4 | 0.0008210022909 | 1.312405635 | 0.01725629084
| 3411.35 | 0.0008010347398 | 1.311956398 | 0.01684456246
| 3411.3 | 0.0007599615469 | 1.311524019 | 0.01599009331
| 3411.25 | 0.0006980528145 | 1.310133679 | 0.01470983688
| 3411.2 | 0.0006754477488 | 1.307251337 | 0.0142691456
| 3411.15 | 0.000760257712 | 1.303948599 | 0.01609426971
| 3411.1 | 0.0009455629597 | 1.302305806 | 0.02002595908
| 3411.05 | 0.001143862031 | 1.30343256 | 0.02419083965
| 3411 | 0.001263261303 | 1.306546824 | 0.02664501936
| 3410.95 | 0.001277331732 | 1.309868213 | 0.02687136957
| 3410.9 | 0.001222443298 | 1.312165685 | 0.02567279317
| 3410.85 | 0.001150897242 | 1.313197684 | 0.02415404925
| 3410.8 | 0.001099316866 | 1.313470483 | 0.02306939216
| 3410.75 | 0.001070600006 | 1.313735512 | 0.02246383793
| 3410.7 | 0.001035276797 | 1.314350573 | 0.02171419534
| 3410.65 | 0.0009638257353 | 1.314744263 | 0.02021351581
| 3410.6 | 0.0008756909493 | 1.313933833 | 0.01838302887
| 3410.55 | 0.0008366461868 | 1.311856685 | 0.01759601092
| 3410.5 | 0.000887062398 | 1.309939038 | 0.01868143607
| 3410.45 | 0.0009841527819 | 1.309724734 | 0.02072290264
| 3410.4 | 0.001040201631 | 1.311204107 | 0.02187408426
| 3410.35 | 0.001012917611 | 1.312796437 | 0.02127516798
| 3410.3 | 0.0009431391926 | 1.313163206 | 0.01980821271
| 3410.25 | 0.0008958932039 | 1.312403845 | 0.01883084679
| 3410.2 | 0.0008926503334 | 1.311583636 | 0.01877557298
| 3410.15 | 0.0009022280601 | 1.311329484 | 0.01898048616
| 3410.1 | 0.000893576068 | 1.311345942 | 0.01879911296
| 3410.05 | 0.0008668652761 | 1.310972121 | 0.0182448506
| 3410 | 0.0008531282631 | 1.309976853 | 0.0179713811
| 3409.95 | 0.0008755452025 | 1.308860869 | 0.0184585845
| 3409.9 | 0.0009260936613 | 1.30828526 | 0.01952966175
| 3409.85 | 0.0009742206922 | 1.308438341 | 0.02053897258
| 3409.8 | 0.0009985747718 | 1.308889751 | 0.02104357465
| 3409.75 | 0.001007370188 | 1.309087979 | 0.02122533413
| 3409.7 | 0.001029204109 | 1.309069969 | 0.02168462785
| 3409.65 | 0.001068403482 | 1.309521445 | 0.02250042883
| 3409.6 | 0.001088216432 | 1.31079086 | 0.02289382342
| 3409.55 | 0.001050365626 | 1.312177087 | 0.02207555915
| 3409.5 | 0.0009678541654 | 1.312526642 | 0.02034080132
| 3409.45 | 0.000894676431 | 1.311510829 | 0.01882324656
| 3409.4 | 0.0008685826298 | 1.309810058 | 0.01830136493
| 3409.35 | 0.0008838688981 | 1.308146329 | 0.01864729418
| 3409.3 | 0.0009274883169 | 1.306555217 | 0.0195892257
| 3409.25 | 0.001017129983 | 1.305075472 | 0.02150145194
| 3409.2 | 0.001165918071 | 1.304670802 | 0.02464551586
| 3409.15 | 0.001326047819 | 1.306434283 | 0.02798401499
| 3409.1 | 0.001411215398 | 1.310105012 | 0.02969277646
| 3409.05 | 0.001373554584 | 1.313892055 | 0.02881599041
| 3409 | 0.001252056096 | 1.316002627 | 0.0262278361
| 3408.95 | 0.001129043292 | 1.316041449 | 0.02365573147
| 3408.9 | 0.001067207192 | 1.314895051 | 0.02238408007
| 3408.85 | 0.001077690165 | 1.313965611 | 0.02262056688
| 3408.8 | 0.001121352423 | 1.314334239 | 0.02352813584
| 3408.75 | 0.001127601605 | 1.316105929 | 0.02362574827
| 3408.7 | 0.001041094304 | 1.317987231 | 0.02178463231
| 3408.65 | 0.0008841906701 | 1.318061286 | 0.01850903994
| 3408.6 | 0.0007572774752 | 1.315642051 | 0.01589276919
| 3408.55 | 0.0007474985928 | 1.312185612 | 0.01573305829
| 3408.5 | 0.0008431696308 | 1.309967059 | 0.01777025805
| 3408.45 | 0.0009546936518 | 1.309843971 | 0.02011429549
| 3408.4 | 0.001017941625 | 1.310851961 | 0.02142577146
| 3408.35 | 0.00103882002 | 1.311872681 | 0.02184649953
| 3408.3 | 0.001045292706 | 1.312766796 | 0.02196687552
| 3408.25 | 0.001035746656 | 1.313763935 | 0.02174975353
| 3408.2 | 0.0009997584827 | 1.314597486 | 0.02098232871
| 3408.15 | 0.0009508808172 | 1.314908172 | 0.01995470015
| 3408.1 | 0.0009086788605 | 1.314908129 | 0.01907201858
| 3408.05 | 0.0008599278543 | 1.314928177 | 0.01805204515
| 3408 | 0.0007857698923 | 1.314431146 | 0.01650761635
| 3407.95 | 0.0007195305101 | 1.312646586 | 0.01514383238
| 3407.9 | 0.0007244590648 | 1.310040498 | 0.01527966917
| 3407.85 | 0.0008105766052 | 1.308229301 | 0.01711297186
| 3407.8 | 0.0009114816758 | 1.308139561 | 0.01923653293
| 3407.75 | 0.0009652245818 | 1.308922512 | 0.02035451884
| 3407.7 | 0.0009865555883 | 1.309361602 | 0.02079596888
| 3407.65 | 0.001022055748 | 1.309539957 | 0.02153927156
| 3407.6 | 0.001071101051 | 1.310338046 | 0.02255593559
| 3407.55 | 0.0010908898 | 1.311805114 | 0.02294511157
| 3407.5 | 0.001070773226 | 1.313132114 | 0.02249958336
| 3407.45 | 0.001036234203 | 1.314035624 | 0.02176029147
| 3407.4 | 0.0009936317772 | 1.314837876 | 0.02085492441
| 3407.35 | 0.0009239516249 | 1.315382874 | 0.01938833266
| 3407.3 | 0.0008399910268 | 1.314940562 | 0.01763862306
| 3407.25 | 0.0007934100019 | 1.31359805 | 0.01668246982
| 3407.2 | 0.0007978505431 | 1.312600889 | 0.01678932559
| 3407.15 | 0.0007934044139 | 1.312525985 | 0.01669738615
| 3407.1 | 0.0007382440358 | 1.312133103 | 0.01554630561
| 3407.05 | 0.0006869169904 | 1.310108916 | 0.01449421507
| 3407 | 0.0007312162758 | 1.307258812 | 0.01546013133
| 3406.95 | 0.0008711195576 | 1.305874425 | 0.01842529977
| 3406.9 | 0.001012499907 | 1.306960724 | 0.02138675503
| 3406.85 | 0.001074462667 | 1.30947092 | 0.02264704301
| 3406.8 | 0.001052498349 | 1.311852113 | 0.02214371664
| 3406.75 | 0.0009761652938 | 1.313452971 | 0.02051610522
| 3406.7 | 0.0008635385867 | 1.313903639 | 0.01814979755
| 3406.65 | 0.0007497360953 | 1.312720009 | 0.01578179265
| 3406.6 | 0.0006977943682 | 1.310151788 | 0.01472404596
| 3406.55 | 0.0007415162422 | 1.307746224 | 0.01567284229
| 3406.5 | 0.0008284142216 | 1.307019349 | 0.01751179246
| 3406.45 | 0.0008689323466 | 1.307619209 | 0.01835646775
| 3406.4 | 0.0008424194505 | 1.307716947 | 0.01779732331
| 3406.35 | 0.00081950892 | 1.306235506 | 0.01733583422
| 3406.3 | 0.0008796425511 | 1.304128484 | 0.01863405055
| 3406.25 | 0.0010165507 | 1.303438442 | 0.02153561836
| 3406.2 | 0.001136110161 | 1.304973924 | 0.02403231911
| 3406.15 | 0.001157670285 | 1.30723496 | 0.02444417655
| 3406.1 | 0.001111163754 | 1.308021231 | 0.02345047572
| 3406.05 | 0.001106419604 | 1.30708212 | 0.02336823728
| 3406 | 0.001201507632 | 1.306539535 | 0.02538247463
| 3405.95 | 0.001320828222 | 1.308431348 | 0.02785649039
| 3405.9 | 0.00133934477 | 1.311950549 | 0.02816855178
| 3405.85 | 0.001241280235 | 1.314371115 | 0.02606028013
| 3405.8 | 0.001136439383 | 1.314490097 | 0.02386182029
| 3405.75 | 0.001108568631 | 1.313979775 | 0.02328782461
| 3405.7 | 0.001108961642 | 1.314675725 | 0.02328343674
| 3405.65 | 0.001048868991 | 1.31598725 | 0.02200192451
| 3405.6 | 0.0009351451853 | 1.316035127 | 0.01962211811
| 3405.55 | 0.0008536209378 | 1.314548065 | 0.01793868181
| 3405.5 | 0.0008371123087 | 1.313002382 | 0.01761531248
| 3405.45 | 0.0008345511767 | 1.312233193 | 0.0175728045
| 3405.4 | 0.0008063320978 | 1.31137418 | 0.01699285514
| 3405.35 | 0.0007928595902 | 1.309560042 | 0.01673473218
| 3405.3 | 0.0008489843433 | 1.30757589 | 0.01794323722
| 3405.25 | 0.0009567420958 | 1.306914363 | 0.02022305867
| 3405.2 | 0.001042323184 | 1.307814534 | 0.02201087171
| 3405.15 | 0.001067221168 | 1.309068498 | 0.02251314086
| 3405.1 | 0.001059491184 | 1.309668064 | 0.02234023652
| 3405.05 | 0.001061318445 | 1.309669033 | 0.02237896818
| 3405 | 0.001088595015 | 1.309668266 | 0.02295289399
| 3404.95 | 0.001129705462 | 1.310191459 | 0.0238079092
| 3404.9 | 0.001160377633 | 1.311365016 | 0.02443034752
| 3404.85 | 0.001157246533 | 1.312980198 | 0.02433369693
| 3404.8 | 0.001103263345 | 1.314407536 | 0.02317513682
| 3404.75 | 0.001014271754 | 1.314764547 | 0.02130460999
| 3404.7 | 0.0009412821354 | 1.313716147 | 0.01979275731
| 3404.65 | 0.0009381547598 | 1.311963922 | 0.01975530204
| 3404.6 | 0.001014448234 | 1.311059541 | 0.02137255819
| 3404.55 | 0.001108889937 | 1.31228616 | 0.02333420781
| 3404.5 | 0.001119900026 | 1.315311151 | 0.0235088125
| 3404.45 | 0.0009929458641 | 1.317914364 | 0.02080663538
| 3404.4 | 0.000788244882 | 1.317746198 | 0.01653165419
| 3404.35 | 0.0006394661052 | 1.314483272 | 0.01345981105
| 3404.3 | 0.0006372458282 | 1.310202882 | 0.01346088153
| 3404.25 | 0.0007510348246 | 1.30743864 | 0.0158876491
| 3404.2 | 0.0008806842353 | 1.306838657 | 0.01862753314
| 3404.15 | 0.0009717824898 | 1.307239418 | 0.02054123791
| 3404.1 | 0.00104715442 | 1.307748788 | 0.02212083567
| 3404.05 | 0.001133771151 | 1.308785736 | 0.02392621714
| 3404 | 0.00120625598 | 1.311014966 | 0.02540771215
| 3403.95 | 0.001214656051 | 1.314143827 | 0.02552120176
| 3403.9 | 0.001137641255 | 1.317115851 | 0.0238500044
| 3403.85 | 0.0009899595782 | 1.318960627 | 0.02073020261
| 3403.8 | 0.0008046263804 | 1.318965211 | 0.01685992921
| 3403.75 | 0.0006408346837 | 1.316724398 | 0.01346560622
| 3403.7 | 0.000575871205 | 1.312920435 | 0.01214599609
| 3403.65 | 0.0006396425907 | 1.309586402 | 0.01352058579
| 3403.6 | 0.0007637711219 | 1.308564632 | 0.016144381
| 3403.55 | 0.0008383998672 | 1.309585914 | 0.01770097003
| 3403.5 | 0.0008237129053 | 1.3106834 | 0.01737698696
| 3403.45 | 0.0007747011283 | 1.310493243 | 0.01634975957
| 3403.4 | 0.0007545994572 | 1.309411377 | 0.01594141504
| 3403.35 | 0.0007680403092 | 1.308307697 | 0.01623876047
| 3403.3 | 0.0008009867719 | 1.307307447 | 0.01694616906
| 3403.25 | 0.0008671716813 | 1.306465614 | 0.01835326931
| 3403.2 | 0.0009732400038 | 1.306708015 | 0.02058628269
| 3403.15 | 0.001058914236 | 1.308933423 | 0.02235380297
| 3403.1 | 0.001033220903 | 1.31223773 | 0.02175599106
| 3403.05 | 0.000879813454 | 1.314171735 | 0.01850632258
| 3403 | 0.0006921500878 | 1.313017516 | 0.01458662652
| 3402.95 | 0.0005914052035 | 1.309307034 | 0.01251169597
| 3402.9 | 0.0006331731546 | 1.305135052 | 0.01343560938
| 3402.85 | 0.0007877075136 | 1.302563942 | 0.01673123078
| 3402.8 | 0.0009787850985 | 1.302611165 | 0.02077232156
| 3402.75 | 0.001121085606 | 1.305126812 | 0.02373635281
| 3402.7 | 0.001147350759 | 1.308805005 | 0.02422123595
| 3402.65 | 0.001046874098 | 1.311573293 | 0.02205726373
| 3402.6 | 0.0008901674274 | 1.311748509 | 0.01876248548
| 3402.55 | 0.0007923599356 | 1.309473448 | 0.01673901709
| 3402.5 | 0.0008151810592 | 1.306833157 | 0.01725577332
| 3402.45 | 0.0009073969003 | 1.305928575 | 0.01921408941
| 3402.4 | 0.0009632687987 | 1.30673093 | 0.02038042549
| 3402.35 | 0.0009457767038 | 1.30729136 | 0.02000296193
| 3402.3 | 0.0009280461791 | 1.30637191 | 0.01964377882
| 3402.25 | 0.0009874403506 | 1.305120137 | 0.02091761627
| 3402.2 | 0.001097131517 | 1.305497707 | 0.02322750646
| 3402.15 | 0.001156365502 | 1.307626515 | 0.02443766305
| 3402.1 | 0.001123573628 | 1.309561408 | 0.02371051392
| 3402.05 | 0.00106407516 | 1.309984799 | 0.02245094398
| 3402 | 0.001049129289 | 1.309657517 | 0.02214253636
| 3401.95 | 0.001068284738 | 1.310016816 | 0.02253960465
| 3401.9 | 0.001060045787 | 1.311182782 | 0.02234585937
| 3401.85 | 0.00100289984 | 1.312083929 | 0.0211296101
| 3401.8 | 0.000931133979 | 1.312046907 | 0.01962291039
| 3401.75 | 0.0008790357996 | 1.311412688 | 0.01853825323
| 3401.7 | 0.000844677442 | 1.310710871 | 0.0178265168
| 3401.65 | 0.0008127572971 | 1.310008668 | 0.01716530024
| 3401.6 | 0.0007776780962 | 1.30902449 | 0.01644058611
| 3401.55 | 0.0007546800211 | 1.307492718 | 0.01597626666
| 3401.5 | 0.0007693557977 | 1.305583013 | 0.01631060974
| 3401.45 | 0.0008364464181 | 1.304018265 | 0.01774899348
| 3401.4 | 0.0009291372235 | 1.303687054 | 0.01971356733
| 3401.35 | 0.0009891311667 | 1.304510766 | 0.02096884811
| 3401.3 | 0.0009899190598 | 1.305300718 | 0.02097278779
| 3401.25 | 0.0009711193881 | 1.305069757 | 0.02057979117
| 3401.2 | 0.000985688527 | 1.304259187 | 0.02090113692
| 3401.15 | 0.00102902111 | 1.303849343 | 0.0218243887
| 3401.1 | 0.001064089124 | 1.303886795 | 0.02256557515
| 3401.05 | 0.001088212247 | 1.30367197 | 0.02307988263
| 3401 | 0.001138013784 | 1.303186 | 0.0241426993
| 3400.95 | 0.001221724789 | 1.303315985 | 0.02591178328
| 3400.9 | 0.001300877888 | 1.30456499 | 0.02756026748
| 3400.85 | 0.001335083511 | 1.306444546 | 0.02824239252
| 3400.8 | 0.001322233114 | 1.308059247 | 0.02793616252
| 3400.75 | 0.001288018193 | 1.308937668 | 0.0271963415
| 3400.7 | 0.001264429647 | 1.309056602 | 0.02669719073
| 3400.65 | 0.00128179137 | 1.308969481 | 0.02706524607
| 3400.6 | 0.001337506804 | 1.309796315 | 0.02822137348
| 3400.55 | 0.001368219503 | 1.312263243 | 0.0288126085
| 3400.5 | 0.001293912992 | 1.315288873 | 0.02718573307
| 3400.45 | 0.001120565928 | 1.316610367 | 0.02352604352
| 3400.4 | 0.0009499681153 | 1.315212326 | 0.01997575407
| 3400.35 | 0.000871986619 | 1.312390916 | 0.01838312607
| 3400.3 | 0.000876205505 | 1.310003835 | 0.01850748209
| 3400.25 | 0.0009025768404 | 1.30844442 | 0.01908653405
| 3400.2 | 0.0009311498115 | 1.306983311 | 0.01971178123
| 3400.15 | 0.000993988014 | 1.305432997 | 0.02106359328
| 3400.1 | 0.00110431248 | 1.304692219 | 0.0234082143
| 3400.05 | 0.001223486386 | 1.30552221 | 0.02591122884
| 3400 | 0.001293000296 | 1.307718317 | 0.02733345458
| 3399.95 | 0.001276566185 | 1.310136293 | 0.02693590722
| 3399.9 | 0.001187662125 | 1.311341834 | 0.02504041414
| 3399.85 | 0.001092668626 | 1.310477879 | 0.02305838811
| 3399.8 | 0.001077182588 | 1.308110913 | 0.02277540746
| 3399.75 | 0.001179415736 | 1.306219176 | 0.02496862314
| 3399.7 | 0.001340972256 | 1.30680996 | 0.02836814412
| 3399.65 | 0.001443203543 | 1.309996539 | 0.03045116193
| 3399.6 | 0.001407764848 | 1.313725786 | 0.0296179764
| 3399.55 | 0.001268472526 | 1.315469653 | 0.02665576552
| 3399.5 | 0.001145314422 | 1.314459534 | 0.02409257602
| 3399.45 | 0.001138916243 | 1.312390297 | 0.02399818608
| 3399.4 | 0.001232791688 | 1.312008379 | 0.02597987592
| 3399.35 | 0.001302035529 | 1.314346622 | 0.02738575951
| 3399.3 | 0.001235706728 | 1.317598931 | 0.02592629875
| 3399.25 | 0.001047864559 | 1.318758098 | 0.02197273216
| 3399.2 | 0.0008718441214 | 1.316544192 | 0.01832443619
| 3399.15 | 0.0008306126135 | 1.312537534 | 0.01751797522
| 3399.1 | 0.0009349524016 | 1.309510626 | 0.01975866799
| 3399.05 | 0.001101029574 | 1.309197534 | 0.02326336903
| 3399 | 0.00122243119 | 1.311543833 | 0.02577448898
| 3398.95 | 0.001227536708 | 1.314998945 | 0.02581138483
| 3398.9 | 0.001116705589 | 1.317502417 | 0.02343897507
| 3398.85 | 0.0009632776521 | 1.317702662 | 0.02022309433
| 3398.8 | 0.0008653155502 | 1.316076001 | 0.0181967395
| 3398.75 | 0.0008517089326 | 1.314535973 | 0.0179343031
| 3398.7 | 0.0008567417946 | 1.314316874 | 0.01804338693
| 3398.65 | 0.0008067446786 | 1.314600815 | 0.01699039226
| 3398.6 | 0.0007102577925 | 1.313754266 | 0.01497661147
| 3398.55 | 0.0006396020782 | 1.31123163 | 0.01352159891
| 3398.5 | 0.0006543854232 | 1.308034507 | 0.01386872241
| 3398.45 | 0.0007525393762 | 1.305640322 | 0.01596908624
| 3398.4 | 0.0008871844012 | 1.305009159 | 0.01882344198
| 3398.35 | 0.0009897360607 | 1.30613496 | 0.02097319592
| 3398.3 | 0.001012087797 | 1.307826981 | 0.02141707035
| 3398.25 | 0.0009723315044 | 1.308487586 | 0.02056784353
| 3398.2 | 0.0009499369161 | 1.30770379 | 0.02010841177
| 3398.15 | 0.0009944597289 | 1.306908202 | 0.02106136509
| 3398.1 | 0.001056634818 | 1.3075162 | 0.02236373364
| 3398.05 | 0.001057776626 | 1.308873149 | 0.02236417036
| 3398 | 0.001005335708 | 1.309251288 | 0.02125248387
| 3397.95 | 0.000976842831 | 1.308360567 | 0.02066686283
| 3397.9 | 0.001004167829 | 1.307644325 | 0.02125552643
| 3397.85 | 0.001029162671 | 1.307914911 | 0.02177866578
| 3397.8 | 0.001008162738 | 1.30809348 | 0.02133287593
| 3397.75 | 0.0009835329867 | 1.307071896 | 0.02083040647
| 3397.7 | 0.001022829206 | 1.305465767 | 0.02168779989
| 3397.65 | 0.001121290497 | 1.304844428 | 0.0237812978
| 3397.6 | 0.001216542438 | 1.305619476 | 0.02578099257
| 3397.55 | 0.001276227184 | 1.307000405 | 0.02701413251
| 3397.5 | 0.001316253558 | 1.308488902 | 0.02782752822
| 3397.45 | 0.001343556218 | 1.31040832 | 0.02836123517
| 3397.4 | 0.001328517213 | 1.312826077 | 0.02799134123
| 3397.35 | 0.001248445831 | 1.314946169 | 0.02626354472
| 3397.3 | 0.001125382722 | 1.315826513 | 0.02366357329
| 3397.25 | 0.001007087997 | 1.315286885 | 0.0211915485
| 3397.2 | 0.0009280298808 | 1.313817049 | 0.01955608339
| 3397.15 | 0.000898806381 | 1.312147415 | 0.01896799155
| 3397.1 | 0.0009046383175 | 1.310906871 | 0.01910995116
| 3397.05 | 0.0009153969613 | 1.310291602 | 0.01934626016
| 3397 | 0.0009026601883 | 1.309888814 | 0.01908439913
| 3396.95 | 0.0008702185031 | 1.308836826 | 0.01841660021
| 3396.9 | 0.0008637756083 | 1.306749828 | 0.01831138483
| 3396.85 | 0.0009313263027 | 1.304351052 | 0.01977577279
| 3396.8 | 0.001072868702 | 1.303080816 | 0.02279413722
| 3396.75 | 0.001229349527 | 1.303819779 | 0.02609488302
| 3396.7 | 0.001334307711 | 1.306062351 | 0.02826871152
| 3396.65 | 0.001371262599 | 1.308566061 | 0.02899369277
| 3396.6 | 0.001369927074 | 1.310682007 | 0.02891784025
| 3396.55 | 0.001351816584 | 1.312646455 | 0.02849248687
| 3396.5 | 0.001302151006 | 1.314669064 | 0.02740400514
| 3396.45 | 0.001204190314 | 1.316171521 | 0.02531628042
| 3396.4 | 0.001082315572 | 1.316416598 | 0.02275527269
| 3396.35 | 0.0009835152917 | 1.315477919 | 0.02069912753
| 3396.3 | 0.000925821715 | 1.314167594 | 0.01950930227
| 3396.25 | 0.000887291043 | 1.312887222 | 0.01871954579
| 3396.2 | 0.0008592209753 | 1.311258659 | 0.01815342027
| 3396.15 | 0.0008736155022 | 1.30911696 | 0.01848841304
| 3396.1 | 0.0009615267598 | 1.307445432 | 0.02036959004
| 3396.05 | 0.001088063701 | 1.307627074 | 0.02303883898
| 3396 | 0.00116720935 | 1.309801883 | 0.02466827248
| 3395.95 | 0.001136855691 | 1.312417628 | 0.02397886007
| 3395.9 | 0.001021453642 | 1.313473948 | 0.02153283003
| 3395.85 | 0.0009111999562 | 1.312270663 | 0.01923406026
| 3395.8 | 0.0008847126711 | 1.309857317 | 0.01871326586
| 3395.75 | 0.0009504640503 | 1.308058185 | 0.02012826889
| 3395.7 | 0.001048718576 | 1.308067403 | 0.02220255835
| 3395.65 | 0.00110184681 | 1.309568802 | 0.02329688141
| 3395.6 | 0.001079621722 | 1.311187789 | 0.02279921995
| 3395.55 | 0.001011754389 | 1.311775241 | 0.02136012191
| 3395.5 | 0.0009537031845 | 1.311246788 | 0.02014689828
| 3395.45 | 0.0009297663374 | 1.3104365 | 0.01965583956
| 3395.4 | 0.0009170761304 | 1.309913068 | 0.01939682908
| 3395.35 | 0.0008896449608 | 1.309323408 | 0.01882772623
| 3395.3 | 0.0008623497535 | 1.308008282 | 0.01827152443
| 3395.25 | 0.0008791266035 | 1.30609939 | 0.01865418069
| 3395.2 | 0.0009559234576 | 1.304698664 | 0.02030051397
| 3395.15 | 0.001048234294 | 1.304672809 | 0.02225526458
| 3395.1 | 0.001097176686 | 1.305496115 | 0.0232766863
| 3395.05 | 0.001104731582 | 1.305784251 | 0.02343157581
| 3395 | 0.001137814016 | 1.305244423 | 0.02414195109
| 3394.95 | 0.001231762119 | 1.305323741 | 0.02612905291
| 3394.9 | 0.001325764224 | 1.307435373 | 0.02807269755
| 3394.85 | 0.001315175094 | 1.310831343 | 0.02777512464
| 3394.8 | 0.00117896916 | 1.312962954 | 0.02486262642
| 3394.75 | 0.001012396536 | 1.312159402 | 0.02137207737
| 3394.7 | 0.0009324667016 | 1.309178349 | 0.01973685004
| 3394.65 | 0.0009722788847 | 1.306193347 | 0.02062574444
| 3394.6 | 0.001081280873 | 1.304704493 | 0.0229579675
| 3394.55 | 0.001195066146 | 1.304821639 | 0.02536534077
| 3394.5 | 0.001280004621 | 1.306018785 | 0.02713893774
| 3394.45 | 0.00131859817 | 1.307755538 | 0.02791793157
| 3394.4 | 0.001306178044 | 1.309287879 | 0.02762265104
| 3394.35 | 0.001268984754 | 1.309917347 | 0.02682476847
| 3394.3 | 0.001257041465 | 1.309803688 | 0.02657559301
| 3394.25 | 0.001282801855 | 1.310093837 | 0.02711326968
| 3394.2 | 0.001293953504 | 1.31142836 | 0.02732013831
| 3394.15 | 0.001234609637 | 1.312816296 | 0.02604140255
| 3394.1 | 0.001132246103 | 1.312534936 | 0.02389255828
| 3394.05 | 0.001086898151 | 1.31042926 | 0.02297671556
| 3394 | 0.00115783326 | 1.308534447 | 0.02450940068
| 3393.95 | 0.001281011853 | 1.309045174 | 0.02710024412
| 3393.9 | 0.001329213377 | 1.311704438 | 0.02805952187
| 3393.85 | 0.001250125472 | 1.314015904 | 0.02634523067
| 3393.8 | 0.001120654863 | 1.313922857 | 0.02362447003
| 3393.75 | 0.001057475808 | 1.31189278 | 0.02233231818
| 3393.7 | 0.001095263284 | 1.310034152 | 0.02316271266
| 3393.65 | 0.001173133034 | 1.309755198 | 0.02481112928
| 3393.6 | 0.001220749687 | 1.310640206 | 0.0257982099
| 3393.55 | 0.001228328798 | 1.311639856 | 0.0259379073
| 3393.5 | 0.001219250258 | 1.312420142 | 0.02573107768
| 3393.45 | 0.001201391224 | 1.313178783 | 0.02534009086
| 3393.4 | 0.001163102683 | 1.313912604 | 0.02452027964
| 3393.35 | 0.001100357625 | 1.314192495 | 0.0231956588
| 3393.3 | 0.001032467928 | 1.313675477 | 0.02177741189
| 3393.25 | 0.0009836964339 | 1.312414379 | 0.02077279928
| 3393.2 | 0.0009735450119 | 1.310726742 | 0.0205871217
| 3393.15 | 0.001011449847 | 1.309148155 | 0.02141341412
| 3393.1 | 0.001091709357 | 1.308363547 | 0.02312233098
| 3393.05 | 0.00117972121 | 1.308957686 | 0.02497022359
| 3393 | 0.001223111522 | 1.310715457 | 0.02585101667
| 3392.95 | 0.001191573221 | 1.312609529 | 0.02514849927
| 3392.9 | 0.001098643985 | 1.313454472 | 0.02317633434
| 3392.85 | 0.0009937342286 | 1.312607355 | 0.02098335867
| 3392.8 | 0.0009354166658 | 1.310293107 | 0.01979248026
| 3392.75 | 0.0009611938177 | 1.307498509 | 0.02038163609
| 3392.7 | 0.001069117334 | 1.305503705 | 0.02269881585
| 3392.65 | 0.001216540117 | 1.305228368 | 0.02582618657
| 3392.6 | 0.001346494999 | 1.306704242 | 0.02854633012
| 3392.55 | 0.001420389865 | 1.309258204 | 0.03005032371
| 3392.5 | 0.001428388055 | 1.312095845 | 0.03015241029
| 3392.45 | 0.001373214651 | 1.314634422 | 0.02893196744
| 3392.4 | 0.001261936497 | 1.31627617 | 0.02655713634
| 3392.35 | 0.001119440425 | 1.316363527 | 0.02356285961
| 3392.3 | 0.0009972881495 | 1.314616272 | 0.02102763596
| 3392.25 | 0.0009511709242 | 1.311629053 | 0.02010650829
| 3392.2 | 0.001005610448 | 1.308693503 | 0.02130374461
| 3392.15 | 0.001139620322 | 1.307180355 | 0.02416361186
| 3392.1 | 0.001291964199 | 1.307919092 | 0.02737046486
| 3392.05 | 0.001382479448 | 1.31057007 | 0.02922380934
| 3392 | 0.001364331688 | 1.313506808 | 0.02877457522
| 3391.95 | 0.00127096102 | 1.314872957 | 0.02678012373
| 3391.9 | 0.001200554889 | 1.314330661 | 0.02531078152
| 3391.85 | 0.001212827865 | 1.313620821 | 0.02558379785
| 3391.8 | 0.001252688464 | 1.314560704 | 0.02640355431
| 3391.75 | 0.001212686304 | 1.316554938 | 0.02552180758
| 3391.7 | 0.001083569598 | 1.317094282 | 0.02280047486
| 3391.65 | 0.0009824298352 | 1.315097422 | 0.02071113033
| 3391.6 | 0.001010073346 | 1.312612508 | 0.02133508713
| 3391.55 | 0.001107608903 | 1.312483087 | 0.02339232575
| 3391.5 | 0.00112322345 | 1.314428877 | 0.02368485813
| 3391.45 | 0.001014208424 | 1.31528809 | 0.0213771665
| 3391.4 | 0.0009099412682 | 1.31310962 | 0.01921957931
| 3391.35 | 0.0009500458865 | 1.309778034 | 0.02011780179
| 3391.3 | 0.001109221947 | 1.308759068 | 0.02349730064
| 3391.25 | 0.001228243116 | 1.310950806 | 0.02596771572
| 3391.2 | 0.00120560452 | 1.31374547 | 0.02543406706
| 3391.15 | 0.001102039594 | 1.314436288 | 0.02324145829
| 3391.1 | 0.001045076173 | 1.313042348 | 0.02206800635
| 3391.05 | 0.001085394997 | 1.311671065 | 0.02294252349
| 3391 | 0.001170335334 | 1.311963231 | 0.02472804709
| 3390.95 | 0.001218814406 | 1.313936144 | 0.02571014872
| 3390.9 | 0.001182788979 | 1.316442545 | 0.02490229343
| 3390.85 | 0.001063579697 | 1.318165785 | 0.02236704748
| 3390.8 | 0.0008967686417 | 1.318116764 | 0.01886866274
| 3390.75 | 0.0007444880926 | 1.315923125 | 0.01570322018
| 3390.7 | 0.0006689745912 | 1.312199864 | 0.01416053127
| 3390.65 | 0.0006938464961 | 1.308212645 | 0.01473229899
| 3390.6 | 0.000802448017 | 1.305031733 | 0.01707071307
| 3390.55 | 0.0009652730106 | 1.303266858 | 0.02054933018
| 3390.5 | 0.001148648557 | 1.303328921 | 0.02443989173
| 3390.45 | 0.001301364977 | 1.305285267 | 0.02763943234
| 3390.4 | 0.001373443748 | 1.308237529 | 0.0291004068
| 3390.35 | 0.001367593188 | 1.310724414 | 0.02892057874
| 3390.3 | 0.001340983432 | 1.31216938 | 0.02832700317
| 3390.25 | 0.001331502576 | 1.313422377 | 0.02809966402
| 3390.2 | 0.001303628083 | 1.315294347 | 0.02747204793
| 3390.15 | 0.001202808697 | 1.316922919 | 0.02531875252
| 3390.1 | 0.001057406884 | 1.316557602 | 0.02227131993
| 3390.05 | 0.000974163416 | 1.313952225 | 0.02056593473
| 3390 | 0.001026928422 | 1.311180546 | 0.02172507347
| 3389.95 | 0.001165479425 | 1.310789253 | 0.02465618302
| 3389.9 | 0.001260291781 | 1.313208775 | 0.02660682832
| 3389.85 | 0.001219404865 | 1.316451874 | 0.02567932929
| 3389.8 | 0.001063739878 | 1.317852853 | 0.02238294816
| 3389.75 | 0.0009059421746 | 1.316248917 | 0.01909602051
| 3389.7 | 0.0008621122662 | 1.312802834 | 0.01822620243
| 3389.65 | 0.0009558759659 | 1.31024904 | 0.02024333056
| 3389.6 | 0.001090992239 | 1.310507882 | 0.02309164503
| 3389.55 | 0.001136884097 | 1.312843985 | 0.02401626044
| 3389.5 | 0.001057609913 | 1.314451328 | 0.0223172473
| 3389.45 | 0.0009538847982 | 1.313447162 | 0.02015079799
| 3389.4 | 0.000952044499 | 1.310873451 | 0.02015387064
| 3389.35 | 0.00106631406 | 1.30955501 | 0.02258939133
| 3389.3 | 0.001187294718 | 1.310972115 | 0.02511777147
| 3389.25 | 0.001205727462 | 1.313845055 | 0.02544917517
| 3389.2 | 0.001119995486 | 1.315764146 | 0.02360761996
| 3389.15 | 0.001016609374 | 1.315772881 | 0.02143369408
| 3389.1 | 0.0009631179244 | 1.314841662 | 0.02032450665
| 3389.05 | 0.0009474922001 | 1.314356239 | 0.02000384866
| 3389 | 0.0009115021648 | 1.314428891 | 0.01924545296
| 3388.95 | 0.000832945111 | 1.31395241 | 0.01759917158
| 3388.9 | 0.0007533207513 | 1.311990591 | 0.0159485966
| 3388.85 | 0.0007361900084 | 1.308817624 | 0.01562771597
| 3388.8 | 0.0008125063007 | 1.305582839 | 0.01728535712
| 3388.75 | 0.0009726416349 | 1.303554482 | 0.0207119232
| 3388.7 | 0.001174464818 | 1.303709775 | 0.02499353627
| 3388.65 | 0.001348283146 | 1.30644273 | 0.02862311731
| 3388.6 | 0.001409165557 | 1.310940096 | 0.02980841159
| 3388.55 | 0.001315843318 | 1.314957259 | 0.02774985118
| 3388.5 | 0.00113008916 | 1.316161156 | 0.02381719858
| 3388.45 | 0.0009877998412 | 1.314219309 | 0.02085827375
| 3388.4 | 0.0009825564891 | 1.311240809 | 0.02079776142
| 3388.35 | 0.001087063927 | 1.309870282 | 0.02302877551
| 3388.3 | 0.001195684072 | 1.311001854 | 0.02530166962
| 3388.25 | 0.001224348325 | 1.313611598 | 0.02585375117
| 3388.2 | 0.001151656728 | 1.316037187 | 0.02427527908
| 3388.15 | 0.001006564129 | 1.316928732 | 0.02120887083
| 3388.1 | 0.0008508004222 | 1.315508668 | 0.01795682457
| 3388.05 | 0.000769156965 | 1.312023585 | 0.01628608564
| 3388 | 0.000822031868 | 1.30814859 | 0.0174556475
| 3387.95 | 0.0009856987774 | 1.306204034 | 0.02095034589
| 3387.9 | 0.001154089343 | 1.3072046 | 0.0244996317
| 3387.85 | 0.001231852923 | 1.309985829 | 0.02608969292
| 3387.8 | 0.001205075529 | 1.312567354 | 0.02547209316
| 3387.75 | 0.001124586913 | 1.313854543 | 0.02375049255
| 3387.7 | 0.001038445157 | 1.313928552 | 0.0219346284
| 3387.65 | 0.0009659901291 | 1.313114992 | 0.02042195773
| 3387.6 | 0.0009204279603 | 1.311553009 | 0.01948633932
| 3387.55 | 0.0009237043588 | 1.309548227 | 0.01958712689
| 3387.5 | 0.0009843427658 | 1.307897118 | 0.02089641253
| 3387.45 | 0.001074427742 | 1.307276708 | 0.02281449671
| 3387.4 | 0.001157004383 | 1.307560416 | 0.02455808981
| 3387.35 | 0.001224521551 | 1.308211061 | 0.02597482777
| 3387.3 | 0.001294845711 | 1.309151572 | 0.02744342923
| 3387.25 | 0.001368142669 | 1.310995106 | 0.02895232252
| 3387.2 | 0.001397680487 | 1.314090344 | 0.02950464989
| 3387.15 | 0.001327300448 | 1.317501869 | 0.02794594216
| 3387.1 | 0.001160738986 | 1.31943104 | 0.02440756603
| 3387.05 | 0.000974541533 | 1.318870296 | 0.02051014631
| 3387 | 0.0008496586207 | 1.316436034 | 0.0179250062
| 3386.95 | 0.000809680673 | 1.313524267 | 0.01712535007
| 3386.9 | 0.0008302498583 | 1.310978594 | 0.01759520602
| 3386.85 | 0.0008930433569 | 1.308945354 | 0.01895211024
| 3386.8 | 0.0009952485531 | 1.307704287 | 0.02113476977
| 3386.75 | 0.001116376374 | 1.307788663 | 0.02369812377
| 3386.7 | 0.001212099563 | 1.309173093 | 0.02569735477
| 3386.65 | 0.001260234047 | 1.311063414 | 0.02667620972
| 3386.6 | 0.001279743384 | 1.312959121 | 0.02704817807
| 3386.55 | 0.001281632114 | 1.315290072 | 0.02703836637
| 3386.5 | 0.001219827678 | 1.318336909 | 0.02567469418
| 3386.45 | 0.001038942489 | 1.320720361 | 0.02183299263
| 3386.4 | 0.0007749348854 | 1.320070768 | 0.01630759593
| 3386.35 | 0.0005693715084 | 1.315483634 | 0.01204450548
| 3386.3 | 0.0005559232069 | 1.30899167 | 0.01182544953
| 3386.25 | 0.00073800795 | 1.304121023 | 0.01573685163
| 3386.2 | 0.0009954720706 | 1.302995803 | 0.02122160919
| 3386.15 | 0.001196913425 | 1.305073693 | 0.02546200263
| 3386.1 | 0.001287201416 | 1.308409654 | 0.02730725257
| 3386.05 | 0.001283697788 | 1.31144117 | 0.02716855752
| 3386 | 0.001224057745 | 1.313570637 | 0.02586552958
| 3385.95 | 0.001134686175 | 1.314653465 | 0.02396064374
| 3385.9 | 0.001037692648 | 1.314575865 | 0.02191895548
| 3385.85 | 0.0009624324768 | 1.31333987 | 0.02035401963
| 3385.8 | 0.0009424183489 | 1.311362286 | 0.01996395853
| 3385.75 | 0.0009947922111 | 1.309595898 | 0.0210999465
| 3385.7 | 0.001097502184 | 1.309137764 | 0.02328087198
| 3385.65 | 0.001192502681 | 1.31041872 | 0.0252657575
| 3385.6 | 0.001224385571 | 1.312788861 | 0.02589153762
| 3385.55 | 0.001179555435 | 1.315039647 | 0.02490123836
| 3385.5 | 0.001083808016 | 1.316360221 | 0.02286044628
| 3385.45 | 0.0009661875695 | 1.31653994 | 0.02038289868
| 3385.4 | 0.0008469019059 | 1.315467164 | 0.01788955581
| 3385.35 | 0.0007576085651 | 1.312975443 | 0.01604278941
| 3385.3 | 0.0007485952205 | 1.309501795 | 0.01589762468
| 3385.25 | 0.000844135883 | 1.306467076 | 0.01796161461
| 3385.2 | 0.001004625109 | 1.305323546 | 0.02138336323
| 3385.15 | 0.001153752211 | 1.306345809 | 0.02452877582
| 3385.1 | 0.001237897199 | 1.308599337 | 0.0262672409
| 3385.05 | 0.001253914092 | 1.310912135 | 0.02655833772
| 3385 | 0.001227600496 | 1.312717324 | 0.0259654236
| 3384.95 | 0.001180352647 | 1.31395106 | 0.0249440532
| 3384.9 | 0.001123787832 | 1.314709114 | 0.02373728847
| 3384.85 | 0.001060752201 | 1.315052204 | 0.02240310527
| 3384.8 | 0.0009939279377 | 1.314915717 | 0.02099799073
| 3384.75 | 0.0009325593739 | 1.314173339 | 0.0197172424
| 3384.7 | 0.000896226612 | 1.312920386 | 0.01897087837
| 3384.65 | 0.0008945632753 | 1.311606677 | 0.0189560863
| 3384.6 | 0.00091936439 | 1.310671591 | 0.01949475147
| 3384.55 | 0.0009503420471 | 1.31026243 | 0.02015635626
| 3384.5 | 0.0009751990408 | 1.31019324 | 0.02068335345
| 3384.45 | 0.000989491123 | 1.310350036 | 0.02098324809
| 3384.4 | 0.0009858142555 | 1.310536553 | 0.02090270892
| 3384.35 | 0.0009668096929 | 1.310346357 | 0.02050436203
| 3384.3 | 0.0009575411648 | 1.309553245 | 0.02032152936
| 3384.25 | 0.000983627516 | 1.308585749 | 0.0208897622
| 3384.2 | 0.001042256129 | 1.308165824 | 0.02213879056
| 3384.15 | 0.001103708524 | 1.308671483 | 0.0234314526
| 3384.1 | 0.001138839867 | 1.309880009 | 0.02415265737
| 3384.05 | 0.00113166869 | 1.311388403 | 0.02397263352
| 3384 | 0.001070689407 | 1.312605594 | 0.02266239809
| 3383.95 | 0.0009648911684 | 1.312617206 | 0.02042907329
| 3383.9 | 0.0008662287119 | 1.310703389 | 0.01837505127
| 3383.85 | 0.0008494816746 | 1.30731147 | 0.01807022202
| 3383.8 | 0.000952338797 | 1.304047725 | 0.02030254938
| 3383.75 | 0.001148052517 | 1.302656065 | 0.02448843598
| 3383.7 | 0.00136406533 | 1.3040565 | 0.02905360223
| 3383.65 | 0.001515977089 | 1.308035571 | 0.03218389242
| 3383.6 | 0.001534352074 | 1.313257444 | 0.03244088313
| 3383.55 | 0.00140306354 | 1.317544896 | 0.02956880624
| 3383.5 | 0.001188937571 | 1.319071411 | 0.02503301824
| 3383.45 | 0.001002470034 | 1.317700045 | 0.02113874285
| 3383.4 | 0.0009150095256 | 1.314976754 | 0.01934240505
| 3383.35 | 0.0009122416405 | 1.312582424 | 0.01932165772
| 3383.3 | 0.000948233527 | 1.310956399 | 0.02010800051
| 3383.25 | 0.00100381859 | 1.309922874 | 0.02130089947
| 3383.2 | 0.001079590988 | 1.309550072 | 0.02291123933
| 3383.15 | 0.001160511751 | 1.310277354 | 0.02461029278
| 3383.1 | 0.001206306737 | 1.312068668 | 0.02554333794
| 3383.05 | 0.001187782738 | 1.314191753 | 0.02510991987
| 3383 | 0.001107675951 | 1.315612572 | 0.0233938695
| 3382.95 | 0.001007877293 | 1.315685966 | 0.02129021694
| 3382.9 | 0.0009377244831 | 1.314736921 | 0.01982784577
| 3382.85 | 0.0009085983066 | 1.313782963 | 0.01922894702
| 3382.8 | 0.0008778646561 | 1.313327304 | 0.01858772049
| 3382.75 | 0.0008099637951 | 1.31241438 | 0.01716783215
| 3382.7 | 0.0007530022389 | 1.309761374 | 0.01599963027
| 3382.65 | 0.000807249921 | 1.306025698 | 0.01719885624
| 3382.6 | 0.0009949170023 | 1.303884574 | 0.02121743972
| 3382.55 | 0.001208750535 | 1.305268511 | 0.02573646878
| 3382.5 | 0.001313107084 | 1.309240708 | 0.0278669782
| 3382.45 | 0.001267535616 | 1.313186438 | 0.02681848266
| 3382.4 | 0.00112611055 | 1.315279716 | 0.02379283209
| 3382.35 | 0.0009622778773 | 1.31506095 | 0.02034342861
| 3382.3 | 0.0008395146553 | 1.312792074 | 0.01778875476
| 3382.25 | 0.0008099265421 | 1.309385798 | 0.01721150168
| 3382.2 | 0.0008892267916 | 1.306419582 | 0.01893504495
| 3382.15 | 0.001030392948 | 1.305311593 | 0.02194997881
| 3382.1 | 0.001157879826 | 1.306147763 | 0.02464217289
| 3382.05 | 0.001229459424 | 1.308024583 | 0.02612374962
| 3382 | 0.001240463924 | 1.31006299 | 0.02631520663
| 3381.95 | 0.001197462905 | 1.311625417 | 0.02537394744
| 3381.9 | 0.001123113554 | 1.312008197 | 0.0237951439
| 3381.85 | 0.001070082191 | 1.311067701 | 0.02269163654
| 3381.8 | 0.001078175378 | 1.309682001 | 0.0228882852
| 3381.75 | 0.001134859401 | 1.308960341 | 0.02410255125
| 3381.7 | 0.001201933246 | 1.309073923 | 0.02552170946
| 3381.65 | 0.001274269078 | 1.309838677 | 0.0270383983
| 3381.6 | 0.001343786712 | 1.311739487 | 0.0284683327
| 3381.55 | 0.001353897158 | 1.314967768 | 0.02860947088
| 3381.5 | 0.001245349642 | 1.31808537 | 0.0262546771
| 3381.45 | 0.001055389646 | 1.318913572 | 0.02224300667
| 3381.4 | 0.000899134201 | 1.317129151 | 0.01898575233
| 3381.35 | 0.0008401181575 | 1.314537987 | 0.01778126057
| 3381.3 | 0.0008355863366 | 1.312654649 | 0.01771297073
| 3381.25 | 0.0008324869003 | 1.311064429 | 0.01767041921
| 3381.2 | 0.0008530933384 | 1.309014851 | 0.01813622334
| 3381.15 | 0.000941114503 | 1.307207351 | 0.0200297213
| 3381.1 | 0.001073228192 | 1.307063169 | 0.02283539996
| 3381.05 | 0.001173006374 | 1.308768302 | 0.02491963379
| 3381 | 0.001195620742 | 1.311168904 | 0.02535122642
| 3380.95 | 0.001149738211 | 1.313163817 | 0.0243423058
| 3380.9 | 0.00105927698 | 1.314233545 | 0.0224126773
| 3380.85 | 0.0009481404006 | 1.314019672 | 0.02007108878
| 3380.8 | 0.000855835152 | 1.312341945 | 0.01814790689
| 3380.75 | 0.0008273012962 | 1.309743823 | 0.01758197184
| 3380.7 | 0.000873230395 | 1.307354586 | 0.01859002636
| 3380.65 | 0.000964783135 | 1.305966462 | 0.02055494359
| 3380.6 | 0.001067882401 | 1.305730055 | 0.02274913491
| 3380.55 | 0.001155663285 | 1.306507669 | 0.02459936554
| 3380.5 | 0.001206416633 | 1.307891207 | 0.02564957817
| 3380.45 | 0.001214800406 | 1.309245966 | 0.02580028933
| 3380.4 | 0.001200001683 | 1.310051395 | 0.025470878
| 3380.35 | 0.00119181164 | 1.310443449 | 0.02528996736
| 3380.3 | 0.001189388331 | 1.310939512 | 0.02522913554
| 3380.25 | 0.00117263757 | 1.311474597 | 0.024864448
| 3380.2 | 0.001144645732 | 1.311557785 | 0.02427102717
| 3380.15 | 0.001137368384 | 1.311151156 | 0.02412521664
| 3380.1 | 0.001163693141 | 1.31108353 | 0.02468395724
| 3380.05 | 0.001185579229 | 1.311885383 | 0.0251315359
| 3380 | 0.001164725047 | 1.312952164 | 0.02466991841
| 3379.95 | 0.001113066453 | 1.31332254 | 0.02357162133
| 3379.9 | 0.001074645665 | 1.312957383 | 0.02276691597
| 3379.85 | 0.001059824604 | 1.312594691 | 0.0224605567
| 3379.8 | 0.001042274755 | 1.312430834 | 0.02209281659
| 3379.75 | 0.001016091558 | 1.311901694 | 0.02154873622
| 3379.7 | 0.001016538587 | 1.31087527 | 0.02157615412
| 3379.65 | 0.001061668623 | 1.310283204 | 0.02254227754
| 3379.6 | 0.001109382134 | 1.310913754 | 0.0235412555
| 3379.55 | 0.001102119688 | 1.312189754 | 0.02336417487
| 3379.5 | 0.001039696854 | 1.3127176 | 0.0220352143
| 3379.45 | 0.0009789951176 | 1.311963084 | 0.02076504356
| 3379.4 | 0.0009607113868 | 1.310667881 | 0.02039978772
| 3379.35 | 0.0009733419895 | 1.309624983 | 0.0206846371
| 3379.3 | 0.0009929053455 | 1.308815858 | 0.02111297791
| 3379.25 | 0.00102274679 | 1.307954494 | 0.0217607694
| 3379.2 | 0.001078348604 | 1.30723705 | 0.02295370745
| 3379.15 | 0.001155577603 | 1.307170224 | 0.02459486457
| 3379.1 | 0.001231187951 | 1.308004429 | 0.02618349073
| 3379.05 | 0.001279003922 | 1.309617332 | 0.02716413612
| 3379 | 0.001277981322 | 1.311528975 | 0.0271019919
| 3378.95 | 0.001226417724 | 1.312989613 | 0.02598098094
| 3378.9 | 0.001150757071 | 1.313394605 | 0.02437402734
| 3378.85 | 0.001092214141 | 1.312800438 | 0.0231482039
| 3378.8 | 0.001070694995 | 1.311859182 | 0.02271063398
| 3378.75 | 0.001077761877 | 1.311107906 | 0.02287413876
| 3378.7 | 0.001097014171 | 1.31068946 | 0.02328976116
| 3378.65 | 0.001121995974 | 1.310542938 | 0.02382190118
| 3378.6 | 0.001147661355 | 1.310752678 | 0.02436179907
| 3378.55 | 0.00116297603 | 1.311239512 | 0.02467696924
| 3378.5 | 0.001165309917 | 1.311850104 | 0.02471477708
| 3378.45 | 0.001151856039 | 1.312510457 | 0.02441764251
| 3378.4 | 0.001114804294 | 1.313043909 | 0.02362433417
| 3378.35 | 0.001056049022 | 1.312899356 | 0.02238516728
| 3378.3 | 0.001013241705 | 1.311770788 | 0.02149986366
| 3378.25 | 0.001021625477 | 1.310384704 | 0.02170151828
| 3378.2 | 0.001059101891 | 1.309786555 | 0.02250636623
| 3378.15 | 0.00106850453 | 1.309608024 | 0.02270918104
| 3378.1 | 0.001068038863 | 1.308445341 | 0.02272053023
| 3378.05 | 0.001145306978 | 1.306551097 | 0.02439654417
| 3378 | 0.00132505409 | 1.306345688 | 0.02822117834
| 3377.95 | 0.001490848143 | 1.309543618 | 0.03166693343
| 3377.9 | 0.00150844268 | 1.314451371 | 0.03191730002
| 3377.85 | 0.001379774888 | 1.317989477 | 0.02911721455
| 3377.8 | 0.001212121915 | 1.318943896 | 0.0255656437
| 3377.75 | 0.001081878323 | 1.318307641 | 0.02283596109
| 3377.7 | 0.0009891372143 | 1.31701141 | 0.02090523008
| 3377.65 | 0.0009334795206 | 1.3151366 | 0.01976239798
| 3377.6 | 0.0009390115709 | 1.313123853 | 0.01991174386
| 3377.55 | 0.000995701182 | 1.312126256 | 0.02112737652
| 3377.5 | 0.00103897601 | 1.312483578 | 0.02203703485
| 3377.45 | 0.001028185713 | 1.313071432 | 0.02179885899
| 3377.4 | 0.0009936541288 | 1.312798471 | 0.0210736558
| 3377.35 | 0.000989086929 | 1.311852743 | 0.02099325709
| 3377.3 | 0.001027094197 | 1.311279393 | 0.02180791495
| 3377.25 | 0.001070158559 | 1.311736921 | 0.02271183437
| 3377.2 | 0.001072505486 | 1.312894387 | 0.0227408631
| 3377.15 | 0.001016665253 | 1.313734636 | 0.0215457218
| 3377.1 | 0.0009347032727 | 1.313246971 | 0.01982161349
| 3377.05 | 0.0008910205243 | 1.311472331 | 0.01892542253
| 3377 | 0.0009187031509 | 1.30964894 | 0.01954018448
| 3376.95 | 0.0009821075976 | 1.308908836 | 0.02089693819
| 3376.9 | 0.001027137038 | 1.309005463 | 0.02185081818
| 3376.85 | 0.001050183553 | 1.309063741 | 0.02233900338
| 3376.8 | 0.001080591228 | 1.308970901 | 0.02298606951
| 3376.75 | 0.001122575257 | 1.309275147 | 0.02387140956
| 3376.7 | 0.001150930297 | 1.310127546 | 0.0244567658
| 3376.65 | 0.001151390377 | 1.31114625 | 0.02444716017
| 3376.6 | 0.00112444162 | 1.312073215 | 0.02385910212
| 3376.55 | 0.00106175803 | 1.312569588 | 0.02252370002
| 3376.5 | 0.0009764526009 | 1.311752503 | 0.02073271267
| 3376.45 | 0.0009372476517 | 1.30921317 | 0.01994345235
| 3376.4 | 0.001018417996 | 1.306350669 | 0.02171453161
| 3376.35 | 0.001197952781 | 1.305657634 | 0.02554582724
| 3376.3 | 0.001359751444 | 1.308051339 | 0.02893459162
| 3376.25 | 0.001406149943 | 1.312133985 | 0.02982483342
| 3376.2 | 0.001321686428 | 1.315805357 | 0.02795535223
| 3376.15 | 0.001144252721 | 1.317597362 | 0.02417477295
| 3376.1 | 0.0009404774726 | 1.316503892 | 0.01989712864
| 3376.05 | 0.0008202251072 | 1.312556507 | 0.01741668455
| 3376 | 0.0008755698773 | 1.307947173 | 0.01865657601
| 3375.95 | 0.001071389768 | 1.306006157 | 0.02284987934
| 3375.9 | 0.001248406243 | 1.307879735 | 0.02657646336
| 3375.85 | 0.00128590316 | 1.311330364 | 0.02729921722
| 3375.8 | 0.001205714416 | 1.313559865 | 0.02555539902
| 3375.75 | 0.001100441444 | 1.313818523 | 0.02332445045
| 3375.7 | 0.001020986584 | 1.312784914 | 0.02166274045
| 3375.65 | 0.0009828545183 | 1.310882816 | 0.02088794889
| 3375.6 | 0.001014014703 | 1.308578925 | 0.02158799238
| 3375.55 | 0.001125559214 | 1.307108407 | 0.02398406555
| 3375.5 | 0.001269496973 | 1.307644404 | 0.02703266244
| 3375.45 | 0.001370523129 | 1.310043977 | 0.02912513105
| 3375.4 | 0.001390652727 | 1.313201712 | 0.02947922258
| 3375.35 | 0.001327609647 | 1.316143818 | 0.02807989865
| 3375.3 | 0.001189369705 | 1.318006257 | 0.02512402874
| 3375.25 | 0.001007629562 | 1.317776774 | 0.02129716732
| 3375.2 | 0.000863272694 | 1.314973696 | 0.01829615353
| 3375.15 | 0.0008418038514 | 1.310818109 | 0.01790298709
| 3375.1 | 0.0009518545092 | 1.307513817 | 0.02028863044
| 3375.05 | 0.00112983771 | 1.306547933 | 0.02408914667
| 3375 | 0.001293884586 | 1.308132611 | 0.02754440381
| 3374.95 | 0.001373367388 | 1.311455932 | 0.02915737113
| 3374.9 | 0.001334920521 | 1.314800297 | 0.02826813739
| 3374.85 | 0.001218067486 | 1.316460612 | 0.02576430492
| 3374.8 | 0.001110313457 | 1.3161506 | 0.02349587771
| 3374.75 | 0.001061918217 | 1.315196835 | 0.0224916836
| 3374.7 | 0.00103945471 | 1.314691894 | 0.02202634228
| 3374.65 | 0.001004232097 | 1.314164182 | 0.02129125047
| 3374.6 | 0.0009824689447 | 1.312977176 | 0.02085127813
| 3374.55 | 0.001009590927 | 1.311852807 | 0.02144482921
| 3374.5 | 0.001052796837 | 1.31175992 | 0.02236199036
| 3374.45 | 0.001057408753 | 1.312168914 | 0.02245270284
| 3374.4 | 0.001037023958 | 1.311834859 | 0.02202719084
| 3374.35 | 0.001052390787 | 1.310870452 | 0.02237020087
| 3374.3 | 0.001108666879 | 1.31052461 | 0.02357006428
| 3374.25 | 0.001154130328 | 1.311061793 | 0.02452414606
| 3374.2 | 0.001173505556 | 1.311554375 | 0.02492553606
| 3374.15 | 0.001209627841 | 1.31179145 | 0.02568662286
| 3374.1 | 0.001273125406 | 1.312904046 | 0.02700878655
| 3374.05 | 0.001300707463 | 1.31542356 | 0.02753815872
| 3374 | 0.001237796616 | 1.318159448 | 0.02615182182
| 3373.95 | 0.001106632877 | 1.319597927 | 0.02335907213
| 3373.9 | 0.0009676180749 | 1.31942081 | 0.0204344126
| 3373.85 | 0.00085439347 | 1.318112143 | 0.01806938901
| 3373.8 | 0.0007806438928 | 1.316017338 | 0.01654346861
| 3373.75 | 0.0007653851086 | 1.313598695 | 0.01625370742
| 3373.7 | 0.0008077807699 | 1.311807346 | 0.01717565507
| 3373.65 | 0.0008607953814 | 1.311252308 | 0.01830710219
| 3373.6 | 0.0008757840815 | 1.311250996 | 0.01862505199
| 3373.55 | 0.0008656978634 | 1.310651122 | 0.01842042688
| 3373.5 | 0.000885171813 | 1.309404784 | 0.01885239659
| 3373.45 | 0.0009540040075 | 1.308614884 | 0.02032641482
| 3373.4 | 0.001032710072 | 1.309085787 | 0.02199025119
| 3373.35 | 0.001071592796 | 1.310497647 | 0.02279072019
| 3373.3 | 0.001055164259 | 1.311964716 | 0.02241639669
| 3373.25 | 0.0009955037416 | 1.312826093 | 0.02113807096
| 3373.2 | 0.0009138509603 | 1.312635641 | 0.01941254389
| 3373.15 | 0.0008459556874 | 1.311181843 | 0.01799627109
| 3373.1 | 0.0008351411645 | 1.30886006 | 0.01780040769
| 3373.05 | 0.0009018909214 | 1.306820486 | 0.01924926877
| 3373 | 0.001012373713 | 1.306229842 | 0.02160967432
| 3372.95 | 0.00110217743 | 1.307171889 | 0.0235039005
| 3372.9 | 0.001133762297 | 1.308652785 | 0.02414787966
| 3372.85 | 0.001121656973 | 1.309687834 | 0.02387151978
| 3372.8 | 0.001098431643 | 1.310088484 | 0.02337139382
| 3372.75 | 0.00107889809 | 1.31010303 | 0.02295691454
| 3372.7 | 0.001063458618 | 1.309804029 | 0.02263495205
| 3372.65 | 0.001064345244 | 1.309117847 | 0.02266641801
| 3372.6 | 0.001099938523 | 1.308437883 | 0.02343530845
| 3372.55 | 0.001161927361 | 1.308442362 | 0.02475294305
| 3372.5 | 0.001216333356 | 1.309361384 | 0.02589089247
| 3372.45 | 0.001235879961 | 1.310722986 | 0.02627821994
| 3372.4 | 0.001223143186 | 1.311916566 | 0.02598382408
| 3372.35 | 0.001195713881 | 1.312731745 | 0.02538632167
| 3372.3 | 0.001163737845 | 1.313273982 | 0.02469862178
| 3372.25 | 0.001127704981 | 1.313576668 | 0.02393017473
| 3372.2 | 0.001092365008 | 1.313600231 | 0.02318191687
| 3372.15 | 0.001063575971 | 1.313410297 | 0.022576224
| 3372.1 | 0.001044875008 | 1.313143691 | 0.02218533559
| 3372.05 | 0.00103291497 | 1.312982891 | 0.02193520589
| 3372 | 0.001017678526 | 1.312972224 | 0.02161301344
| 3371.95 | 0.0009889062525 | 1.312944694 | 0.02100441514
| 3371.9 | 0.0009470712364 | 1.312499985 | 0.02012587081
| 3371.85 | 0.0009147673874 | 1.311372211 | 0.01945938526
| 3371.8 | 0.0009199287714 | 1.309884925 | 0.01959239086
| 3371.75 | 0.0009665340215 | 1.308782899 | 0.02060009019
| 3371.7 | 0.001026632261 | 1.308590973 | 0.02188070282
| 3371.65 | 0.001063212756 | 1.309089333 | 0.02264954002
| 3371.6 | 0.001065216955 | 1.309520309 | 0.02268471439
| 3371.55 | 0.001056691635 | 1.309292231 | 0.02250804467
| 3371.5 | 0.001077579331 | 1.308585469 | 0.0229649213
| 3371.45 | 0.00114026666 | 1.308344978 | 0.02430233648
| 3371.4 | 0.00120641477 | 1.309309944 | 0.02568959105
| 3371.35 | 0.00122132339 | 1.310971915 | 0.02597266679
| 3371.3 | 0.001188797873 | 1.312010308 | 0.02526206062
| 3371.25 | 0.001168506224 | 1.312223472 | 0.02482797839
| 3371.2 | 0.00118151493 | 1.312866726 | 0.0250913212
| 3371.15 | 0.001160737131 | 1.314690965 | 0.02461562156
| 3371.1 | 0.001037638631 | 1.316104953 | 0.02198627116
| 3371.05 | 0.0008692164001 | 1.314756898 | 0.01844743287
| 3371 | 0.0008033718889 | 1.310778572 | 0.01711001007
| 3370.95 | 0.0009109210251 | 1.30727776 | 0.01944629496
| 3370.9 | 0.001095924523 | 1.307130492 | 0.02338577327
| 3370.85 | 0.001199871305 | 1.31004593 | 0.02553987611
| 3370.8 | 0.001149093729 | 1.313318527 | 0.02439842766
| 3370.75 | 0.0009907763482 | 1.314390258 | 0.02102704426
| 3370.7 | 0.0008378140602 | 1.312418036 | 0.01781876539
| 3370.65 | 0.0007947757865 | 1.308500949 | 0.01696036462
| 3370.6 | 0.0008947774741 | 1.305040422 | 0.01913861251
| 3370.55 | 0.00106782839 | 1.304116229 | 0.02284414691
| 3370.5 | 0.001198053356 | 1.305627027 | 0.02559260423
| 3370.45 | 0.001234272499 | 1.307605211 | 0.02632409312
| 3370.4 | 0.001226585355 | 1.30850452 | 0.02614241447
| 3370.35 | 0.001244446267 | 1.308753531 | 0.02651746046
| 3370.3 | 0.001286581155 | 1.309569768 | 0.02739623625
| 3370.25 | 0.001306094233 | 1.311175115 | 0.02777620936
| 3370.2 | 0.001277806233 | 1.312857376 | 0.02714006517
| 3370.15 | 0.00120954961 | 1.313936384 | 0.02567152392
| 3370.1 | 0.001122165468 | 1.313954363 | 0.02382080522
| 3370.05 | 0.001054150987 | 1.312684497 | 0.02240349679
| 3370 | 0.001055717465 | 1.310696803 | 0.02247256796
| 3369.95 | 0.001138150695 | 1.309524519 | 0.02424549686
| 3369.9 | 0.001239895817 | 1.310282113 | 0.02639242109
| 3369.85 | 0.00128551573 | 1.312418202 | 0.0273158029
| 3369.8 | 0.001260189336 | 1.314528237 | 0.02673431509
| 3369.75 | 0.001198498536 | 1.315990995 | 0.02539883873
| 3369.7 | 0.001116901633 | 1.317019422 | 0.023653996
| 3369.65 | 0.001003112647 | 1.317479601 | 0.02124202636
| 3369.6 | 0.0008671656223 | 1.316592401 | 0.01838442153
| 3369.55 | 0.000763509425 | 1.31405007 | 0.01622806296
| 3369.5 | 0.0007435046113 | 1.310660944 | 0.01584841126
| 3369.45 | 0.0008149258818 | 1.307836997 | 0.01740400188
| 3369.4 | 0.0009337905766 | 1.306701279 | 0.01995104083
| 3369.35 | 0.001030934978 | 1.307351815 | 0.02200888135
| 3369.3 | 0.001053329554 | 1.308698326 | 0.02246204493
| 3369.25 | 0.001009806994 | 1.3091124 | 0.02152976097
| 3369.2 | 0.0009709894627 | 1.307844469 | 0.02072569487
| 3369.15 | 0.001006912443 | 1.305787099 | 0.0215253046
| 3369.1 | 0.001119559627 | 1.304621392 | 0.02394853483
| 3369.05 | 0.001251544807 | 1.305248747 | 0.02675197864
| 3369 | 0.001340210434 | 1.307326664 | 0.0285971599
| 3368.95 | 0.001357831065 | 1.309774854 | 0.02891732351
| 3368.9 | 0.00131741352 | 1.311551388 | 0.02801932154
| 3368.85 | 0.001263473187 | 1.31217438 | 0.02686141787
| 3368.8 | 0.00123967975 | 1.312184382 | 0.02635675317
| 3368.75 | 0.001241944734 | 1.312603783 | 0.02639643485
| 3368.7 | 0.001220244911 | 1.313632767 | 0.02591537761
| 3368.65 | 0.001150595028 | 1.314124723 | 0.02443002316
| 3368.6 | 0.001085389402 | 1.313197278 | 0.02306609772
| 3368.55 | 0.001089984554 | 1.31167636 | 0.02319192251
| 3368.5 | 0.001154741269 | 1.311280692 | 0.02457442156
| 3368.45 | 0.001200716946 | 1.312509936 | 0.0255261182
| 3368.4 | 0.001173561435 | 1.314168351 | 0.0249175493
| 3368.35 | 0.001090362671 | 1.314867137 | 0.02314232937
| 3368.3 | 0.001003062349 | 1.314203827 | 0.02130561909
| 3368.25 | 0.0009516086459 | 1.312554468 | 0.02024284804
| 3368.2 | 0.0009552482486 | 1.310606049 | 0.02035202692
| 3368.15 | 0.001011399555 | 1.309117716 | 0.02157051157
| 3368.1 | 0.001095047217 | 1.308690918 | 0.02335763477
| 3368.05 | 0.001166956503 | 1.309333298 | 0.02487532927
| 3368 | 0.00120618939 | 1.310497477 | 0.02568647978
| 3367.95 | 0.001215888191 | 1.311712838 | 0.02586809349
| 3367.9 | 0.001206111159 | 1.312835213 | 0.02563809405
| 3367.85 | 0.001178909097 | 1.313914031 | 0.0250399775
| 3367.8 | 0.001124231141 | 1.314899348 | 0.02386272006
| 3367.75 | 0.001031098891 | 1.315267705 | 0.02188436228
| 3367.7 | 0.0009225271613 | 1.314165267 | 0.0196038322
| 3367.65 | 0.0008663181243 | 1.311407734 | 0.01845436925
| 3367.6 | 0.0009253937722 | 1.308456178 | 0.01975521861
| 3367.55 | 0.001065541062 | 1.307616079 | 0.02275288397
| 3367.5 | 0.001163601872 | 1.309292774 | 0.02480880291
| 3367.45 | 0.001147665087 | 1.311225002 | 0.02443281988
| 3367.4 | 0.001085795459 | 1.311271268 | 0.02311828675
| 3367.35 | 0.001090426001 | 1.310130701 | 0.02323798337
| 3367.3 | 0.001162247729 | 1.310206127 | 0.02476359595
| 3367.25 | 0.001191642139 | 1.312084547 | 0.02535112412
| 3367.2 | 0.001118397337 | 1.313665287 | 0.02376678412
| 3367.15 | 0.001013502482 | 1.313122563 | 0.02155273537
| 3367.1 | 0.0009778942882 | 1.311165611 | 0.02083048595
| 3367.05 | 0.00102050044 | 1.309746965 | 0.02176024058
| 3367 | 0.001075237986 | 1.30964628 | 0.02292630632
| 3366.95 | 0.001094467941 | 1.31005969 | 0.0233279621
| 3366.9 | 0.001094168049 | 1.310085615 | 0.02332145129
| 3366.85 | 0.001107361171 | 1.309830516 | 0.02360705108
| 3366.8 | 0.001136956733 | 1.309849254 | 0.02423639989
| 3366.75 | 0.001162018631 | 1.310356133 | 0.02475980585
| 3366.7 | 0.001164112236 | 1.311064527 | 0.02479078153
| 3366.65 | 0.001144832004 | 1.311487285 | 0.02437332932
| 3366.6 | 0.00112331472 | 1.311425557 | 0.02391782981
| 3366.55 | 0.001115925614 | 1.311002072 | 0.02376921347
| 3366.5 | 0.001135496419 | 1.310525286 | 0.02419454612
| 3366.45 | 0.001182215292 | 1.310538832 | 0.02518774702
| 3366.4 | 0.001233026382 | 1.311586734 | 0.02624655513
| 3366.35 | 0.001236701388 | 1.313612832 | 0.02628279772
| 3366.3 | 0.001158891242 | 1.315383054 | 0.02459813157
| 3366.25 | 0.001035155732 | 1.315428253 | 0.02197712439
| 3366.2 | 0.0009550377697 | 1.313681885 | 0.02030944842
| 3366.15 | 0.0009639039666 | 1.311916779 | 0.02052677594
| 3366.1 | 0.001004127782 | 1.311705687 | 0.02138474095
| 3366.05 | 0.0009824652255 | 1.312510939 | 0.02091154579
| 3366 | 0.0008830744745 | 1.312239113 | 0.01880664999
| 3365.95 | 0.0007857307816 | 1.309573449 | 0.01677686696
| 3365.9 | 0.0007954053556 | 1.305080747 | 0.01704375696
| 3365.85 | 0.0009671021282 | 1.301056481 | 0.02077369896
| 3365.8 | 0.001255515959 | 1.300221162 | 0.02696759284
| 3365.75 | 0.00151992776 | 1.303874343 | 0.03254348514
| 3365.7 | 0.001601988445 | 1.310234646 | 0.03412895731
| 3365.65 | 0.001466672872 | 1.315278699 | 0.03112666134
| 3365.6 | 0.001249952238 | 1.31624627 | 0.02651415421
| 3365.55 | 0.001126674939 | 1.314119373 | 0.0239452593
| 3365.5 | 0.001139754426 | 1.312040109 | 0.02426306803
| 3365.45 | 0.00120250136 | 1.31176202 | 0.02560177052
| 3365.4 | 0.001235501837 | 1.312668307 | 0.02628439509
| 3365.35 | 0.001232396815 | 1.313753134 | 0.02619631145
| 3365.3 | 0.001203406598 | 1.314809711 | 0.02556020681
| 3365.25 | 0.001139011238 | 1.315519361 | 0.02418193271
| 3365.2 | 0.001058582213 | 1.315095486 | 0.02248618916
| 3365.15 | 0.001021552834 | 1.313607634 | 0.02172783489
| 3365.1 | 0.001055855301 | 1.312453076 | 0.02247653086
| 3365.05 | 0.001108169559 | 1.312800322 | 0.02358113622
| 3365 | 0.001110490408 | 1.314078304 | 0.02360668636
| 3364.95 | 0.001055199656 | 1.315030083 | 0.02241734545
| 3364.9 | 0.000975459811 | 1.315043011 | 0.02072769711
| 3364.85 | 0.0008975863485 | 1.314160515 | 0.0190915625
| 3364.8 | 0.0008408259574 | 1.312368049 | 0.01791438498
| 3364.75 | 0.0008383356061 | 1.309993278 | 0.01789592935
| 3364.7 | 0.0009027160676 | 1.308072548 | 0.01929503987
| 3364.65 | 0.0009957570613 | 1.30754238 | 0.02128630778
| 3364.6 | 0.001060539853 | 1.308170023 | 0.02265618012
| 3364.55 | 0.001079227779 | 1.309005324 | 0.02303946028
| 3364.5 | 0.001070877534 | 1.309415457 | 0.02285459009
| 3364.45 | 0.00105810352 | 1.309389797 | 0.02258348506
| 3364.4 | 0.00104805268 | 1.309045636 | 0.02237597296
| 3364.35 | 0.00104700588 | 1.308411613 | 0.02236522635
| 3364.3 | 0.001063548025 | 1.307573955 | 0.02273296491
| 3364.25 | 0.001105438921 | 1.306771626 | 0.02364120686
| 3364.2 | 0.001173978668 | 1.306339306 | 0.0251121423
| 3364.15 | 0.00126085617 | 1.306773464 | 0.02695740798
| 3364.1 | 0.001328283917 | 1.308395766 | 0.02836041254
| 3364.05 | 0.001328863208 | 1.310559495 | 0.02832499674
| 3364 | 0.001259505745 | 1.311786932 | 0.026823802
| 3363.95 | 0.001187412072 | 1.311176102 | 0.02530413529
| 3363.9 | 0.001187855374 | 1.309555792 | 0.02534635257
| 3363.85 | 0.001269061122 | 1.308691595 | 0.02709408178
| 3363.8 | 0.001368734981 | 1.309626312 | 0.0291968774
| 3363.75 | 0.001417702068 | 1.311882808 | 0.03018649491
| 3363.7 | 0.001392273228 | 1.314208604 | 0.02959201687
| 3363.65 | 0.001317100603 | 1.315546074 | 0.02796758159
| 3363.6 | 0.001243147995 | 1.315649355 | 0.02639822244
| 3363.55 | 0.00120968372 | 1.315229882 | 0.02569793838
| 3363.5 | 0.001205885779 | 1.315365964 | 0.0256150181
| 3363.45 | 0.001176737253 | 1.316197 | 0.02498088663
| 3363.4 | 0.001094901931 | 1.316564327 | 0.02324074668
| 3363.35 | 0.001003442335 | 1.315372546 | 0.02132474228
| 3363.3 | 0.0009777825295 | 1.312955098 | 0.02082163307
| 3363.25 | 0.001044034961 | 1.310947687 | 0.022264373
| 3363.2 | 0.001155618575 | 1.310598534 | 0.02464483353
| 3363.15 | 0.001250183214 | 1.311910425 | 0.02662973937
| 3363.1 | 0.001294039186 | 1.314205461 | 0.02751245824
| 3363.05 | 0.001275083054 | 1.316910092 | 0.02705232021
| 3363 | 0.001180186864 | 1.319381298 | 0.02499339007
| 3362.95 | 0.001013729725 | 1.320608127 | 0.02145414994
| 3362.9 | 0.000818844882 | 1.319681574 | 0.01735338964
| 3362.85 | 0.0006660092644 | 1.3165173 | 0.01416287832
| 3362.8 | 0.0006136856953 | 1.312059152 | 0.01310384537
| 3362.75 | 0.0006773676745 | 1.307832384 | 0.01450648364
| 3362.7 | 0.0008229780917 | 1.305167185 | 0.01764757915
| 3362.65 | 0.0009899288446 | 1.304574889 | 0.02122410078
| 3362.6 | 0.001122117039 | 1.305646158 | 0.02402986157
| 3362.55 | 0.00119429082 | 1.30740653 | 0.02553666508
| 3362.5 | 0.001217136156 | 1.3090177 | 0.02599149185
| 3362.45 | 0.00121523254 | 1.310199605 | 0.02592715462
| 3362.4 | 0.00120295025 | 1.311067156 | 0.02564847452
| 3362.35 | 0.001180201773 | 1.311672159 | 0.02515282633
| 3362.3 | 0.001150706779 | 1.311817498 | 0.02452315791
| 3362.25 | 0.001133883375 | 1.311409105 | 0.02417364385
| 3362.2 | 0.001152496781 | 1.310834919 | 0.02458107236
| 3362.15 | 0.001205593351 | 1.310879759 | 0.02571041265
| 3362.1 | 0.001258606087 | 1.31206851 | 0.02681375957
| 3362.05 | 0.001264562834 | 1.314132138 | 0.02689681821
| 3362 | 0.001199780028 | 1.316046758 | 0.02548303168
| 3361.95 | 0.001085678119 | 1.316725015 | 0.02305229907
| 3361.9 | 0.0009775720506 | 1.315799189 | 0.02077816794
| 3361.85 | 0.0009236913204 | 1.313931139 | 0.0196660793
| 3361.8 | 0.0009297858894 | 1.31220714 | 0.01982319063
| 3361.75 | 0.0009641256214 | 1.311268236 | 0.02056879407
| 3361.7 | 0.0009936615794 | 1.310970743 | 0.021202378
| 3361.65 | 0.001008322466 | 1.310877311 | 0.02151622304
| 3361.6 | 0.001014754173 | 1.310701588 | 0.02165642587
| 3361.55 | 0.001022094864 | 1.31040457 | 0.02181812053
| 3361.5 | 0.001038018611 | 1.310056185 | 0.02216354466
| 3361.45 | 0.001064762476 | 1.309922058 | 0.02273576569
| 3361.4 | 0.001087628302 | 1.310193713 | 0.02321807507
| 3361.35 | 0.001086365435 | 1.31058027 | 0.02318442265
| 3361.3 | 0.001069536429 | 1.310354644 | 0.02283061421
| 3361.25 | 0.001085063446 | 1.309500634 | 0.02317720292
| 3361.2 | 0.001155177128 | 1.309232093 | 0.02467661651
| 3361.15 | 0.001225706194 | 1.310667704 | 0.0261505165
| 3361.1 | 0.001211689781 | 1.313043245 | 0.02580392745
| 3361.05 | 0.001108406115 | 1.314221877 | 0.02358727137
| 3361 | 0.001005396244 | 1.313195824 | 0.02141838382
| 3360.95 | 0.0009831916572 | 1.311159422 | 0.02098110832
| 3360.9 | 0.001029903066 | 1.30991501 | 0.02199709995
| 3360.85 | 0.001078560952 | 1.309918768 | 0.02303376402
| 3360.8 | 0.001090530303 | 1.310319322 | 0.02328167459
| 3360.75 | 0.001078026373 | 1.310276299 | 0.02301653559
| 3360.7 | 0.00107388198 | 1.309557883 | 0.02294167111
| 3360.65 | 0.001109249893 | 1.308588249 | 0.023713776
| 3360.6 | 0.001188937571 | 1.308283466 | 0.02541958626
| 3360.55 | 0.001273225997 | 1.309441043 | 0.02719331158
| 3360.5 | 0.001294555139 | 1.311645132 | 0.02760040158
| 3360.45 | 0.00123496354 | 1.313227709 | 0.02629974732
| 3360.4 | 0.001158114519 | 1.313079422 | 0.02466979126
| 3360.35 | 0.001137413088 | 1.311917087 | 0.02425255399
| 3360.3 | 0.001175051551 | 1.311205166 | 0.02506774595
| 3360.25 | 0.001225702468 | 1.31146303 | 0.02614096561
| 3360.2 | 0.001262450587 | 1.312332647 | 0.02690499088
| 3360.15 | 0.001282110814 | 1.313636234 | 0.02729540369
| 3360.1 | 0.001267511394 | 1.315296849 | 0.02695001938
| 3360.05 | 0.001203402881 | 1.316640433 | 0.02556243923
| 3360 | 0.001116065305 | 1.316865991 | 0.02370700857
| 3359.95 | 0.001054637137 | 1.316167362 | 0.02241803058
| 3359.9 | 0.001027712595 | 1.315411841 | 0.02186072122
| 3359.85 | 0.00101114251 | 1.314872828 | 0.02151880917
| 3359.8 | 0.0009987112103 | 1.314237428 | 0.02126612686
| 3359.75 | 0.001008339229 | 1.313582673 | 0.02148217866
| 3359.7 | 0.001035353166 | 1.313482355 | 0.02205823563
| 3359.65 | 0.001047642905 | 1.314013927 | 0.02231022209
| 3359.6 | 0.001030547541 | 1.31457167 | 0.0219376112
| 3359.55 | 0.00100167096 | 1.314818532 | 0.02132059486
| 3359.5 | 0.0009678546309 | 1.31491667 | 0.02060144043
| 3359.45 | 0.0009226668655 | 1.314733016 | 0.01964553314
| 3359.4 | 0.0008803233476 | 1.313903005 | 0.01875957276
| 3359.35 | 0.0008752048043 | 1.312715075 | 0.01866902495
| 3359.3 | 0.0009046867461 | 1.312179058 | 0.01930441394
| 3359.25 | 0.000917173925 | 1.312610383 | 0.01956352188
| 3359.2 | 0.0008755270364 | 1.313022814 | 0.01867206846
| 3359.15 | 0.0008088070925 | 1.312267327 | 0.01726475484
| 3359.1 | 0.000776527447 | 1.310377433 | 0.01660387494
| 3359.05 | 0.0008098725255 | 1.308342877 | 0.01734252577
| 3359 | 0.0008934847983 | 1.307230354 | 0.01914330539
| 3358.95 | 0.0009849257798 | 1.307521551 | 0.02109124431
| 3358.9 | 0.00103428587 | 1.308973489 | 0.02211999829
| 3358.85 | 0.001013690609 | 1.310534148 | 0.0216542474
| 3358.8 | 0.0009422171831 | 1.311119555 | 0.02012270468
| 3358.75 | 0.0008669942645 | 1.31036058 | 0.01853277845
| 3358.7 | 0.0008242242012 | 1.308665989 | 0.01764592995
| 3358.65 | 0.0008284263339 | 1.306506647 | 0.01776631873
| 3358.6 | 0.000892814246 | 1.304486053 | 0.01917273902
| 3358.55 | 0.001006983224 | 1.303565946 | 0.02163183861
| 3358.5 | 0.001117974516 | 1.304306906 | 0.02399552084
| 3358.45 | 0.001167483631 | 1.305926056 | 0.02502408965
| 3358.4 | 0.001161698248 | 1.306983785 | 0.02488010563
| 3358.35 | 0.001157242808 | 1.307142614 | 0.02478218779
| 3358.3 | 0.00118039548 | 1.307283089 | 0.02527439798
| 3358.25 | 0.001201609153 | 1.307947017 | 0.0257145391
| 3358.2 | 0.001197213303 | 1.308629999 | 0.02560730221
| 3358.15 | 0.001184187833 | 1.308875145 | 0.02532481311
| 3358.1 | 0.001179225739 | 1.30889987 | 0.02521881856
| 3358.05 | 0.001176496971 | 1.308811756 | 0.02516271363
| 3358 | 0.001186719161 | 1.308376802 | 0.02538990675
| 3357.95 | 0.001239031557 | 1.308101302 | 0.02651273816
| 3357.9 | 0.001311359923 | 1.309171603 | 0.02803404067
| 3357.85 | 0.001322822649 | 1.311524938 | 0.02822673618
| 3357.8 | 0.001236148175 | 1.313212915 | 0.02634587261
| 3357.75 | 0.001127574596 | 1.312594924 | 0.02404879149
| 3357.7 | 0.0011030063 | 1.310546463 | 0.02356468597
| 3357.65 | 0.001170244072 | 1.309301651 | 0.02502258383
| 3357.6 | 0.001251816746 | 1.309791812 | 0.0267529274
| 3357.55 | 0.001292498786 | 1.311169137 | 0.02759105501
| 3357.5 | 0.001302078362 | 1.312658499 | 0.02776291928
| 3357.45 | 0.001286426563 | 1.314414005 | 0.02739210527
| 3357.4 | 0.00121545605 | 1.316221212 | 0.02584686779
| 3357.35 | 0.001081148166 | 1.316836089 | 0.02298551332
| 3357.3 | 0.000948972997 | 1.315184798 | 0.02020942678
| 3357.25 | 0.0009152516752 | 1.312028978 | 0.01954330202
| 3357.2 | 0.001004695889 | 1.309743972 | 0.02148660058
| 3357.15 | 0.001132017005 | 1.310129737 | 0.02419484765
| 3357.1 | 0.001178130504 | 1.312550212 | 0.02513027477
| 3357.05 | 0.001106835905 | 1.314564214 | 0.02357535084
| 3357 | 0.0009951349316 | 1.314496221 | 0.02120331033
| 3356.95 | 0.0009368974745 | 1.313033021 | 0.01998970196
| 3356.9 | 0.0009361784876 | 1.311912649 | 0.01999266606
| 3356.85 | 0.0009304210573 | 1.31149551 | 0.01987702563
| 3356.8 | 0.0009019486578 | 1.31067468 | 0.01928362655
| 3356.75 | 0.000903431329 | 1.309087303 | 0.01933999136
| 3356.7 | 0.0009623672783 | 1.307940587 | 0.02061650836
| 3356.65 | 0.001027332622 | 1.308168049 | 0.02200033028
| 3356.6 | 0.001039078456 | 1.308985345 | 0.02223710894
| 3356.55 | 0.001012694094 | 1.309019036 | 0.02167377645
| 3356.5 | 0.001007348296 | 1.308226247 | 0.02157354913
| 3356.45 | 0.001038605351 | 1.307601163 | 0.02225232265
| 3356.4 | 0.001075962555 | 1.307614345 | 0.02305057684
| 3356.35 | 0.001095568765 | 1.307940542 | 0.02346380461
| 3356.3 | 0.001097975295 | 1.308175615 | 0.02351120284
| 3356.25 | 0.00109079853 | 1.308077082 | 0.02336008193
| 3356.2 | 0.001092955467 | 1.307442892 | 0.02341819686
| 3356.15 | 0.001136977229 | 1.306642148 | 0.02437467549
| 3356.1 | 0.001223253082 | 1.306871767 | 0.0262154412
| 3356.05 | 0.001282991845 | 1.308801628 | 0.027451759
| 3356 | 0.001244366165 | 1.31114462 | 0.02657825372
| 3355.95 | 0.001128697771 | 1.31176743 | 0.02410134715
| 3355.9 | 0.001037763428 | 1.310076854 | 0.0221944336
| 3355.85 | 0.00104328059 | 1.307562283 | 0.02235685976
| 3355.8 | 0.001128956672 | 1.305965483 | 0.02421851635
| 3355.75 | 0.001239325855 | 1.305866209 | 0.0265828018
| 3355.7 | 0.00133586302 | 1.307056534 | 0.02862286159
| 3355.65 | 0.001391053204 | 1.309248455 | 0.0297525548
| 3355.6 | 0.001375429328 | 1.311773495 | 0.02936107613
| 3355.55 | 0.001288190488 | 1.313391288 | 0.02746727939
| 3355.5 | 0.001184752207 | 1.313222427 | 0.02526969244
| 3355.45 | 0.001133373011 | 1.311822398 | 0.02420346777
| 3355.4 | 0.001146949824 | 1.310585756 | 0.02451709506
| 3355.35 | 0.001181561504 | 1.310283334 | 0.02526164221
| 3355.3 | 0.001194411885 | 1.310445557 | 0.02553287516
| 3355.25 | 0.001192202795 | 1.310190038 | 0.02549127475
| 3355.2 | 0.001219270747 | 1.309443677 | 0.02608448578
| 3355.15 | 0.001298082996 | 1.309240958 | 0.02777183689
| 3355.1 | 0.001391058783 | 1.310632777 | 0.02972520968
| 3355.05 | 0.001424985011 | 1.313474651 | 0.03038141969
| 3355 | 0.001360541205 | 1.316197148 | 0.02894754145
| 3354.95 | 0.001239011068 | 1.317308644 | 0.02634305388
| 3354.9 | 0.001135965806 | 1.31675531 | 0.02416737688
| 3354.85 | 0.001090684909 | 1.315703576 | 0.02322606617
| 3354.8 | 0.001079130914 | 1.315203752 | 0.02299015122
| 3354.75 | 0.001058172438 | 1.315270142 | 0.02254384953
| 3354.7 | 0.001009065655 | 1.315240643 | 0.02150108179
| 3354.65 | 0.0009489990801 | 1.314485289 | 0.02023723384
| 3354.6 | 0.0009116996051 | 1.313007879 | 0.01946762481
| 3354.55 | 0.000915929678 | 1.311330575 | 0.01958429989
| 3354.5 | 0.0009604152262 | 1.310014049 | 0.0205543371
| 3354.45 | 0.001032730568 | 1.309571694 | 0.02210542003
| 3354.4 | 0.001099873331 | 1.310428387 | 0.02352306611
| 3354.35 | 0.001106986779 | 1.312303452 | 0.02363996819
| 3354.3 | 0.001017764207 | 1.31372844 | 0.02171484991
| 3354.25 | 0.0008768588332 | 1.312756628 | 0.01873175104
| 3354.2 | 0.0008135363434 | 1.309098784 | 0.01743508685
| 3354.15 | 0.0009209010779 | 1.305394766 | 0.01978561714
| 3354.1 | 0.001130012792 | 1.305032674 | 0.02427103512
| 3354.05 | 0.001256255437 | 1.308295379 | 0.02690745592
| 3354 | 0.001198329028 | 1.311665222 | 0.0256015923
| 3353.95 | 0.001055570323 | 1.311823182 | 0.02255593345
| 3353.9 | 0.001001166177 | 1.309294779 | 0.02143987042
| 3353.85 | 0.001084269959 | 1.307264766 | 0.02325199924
| 3353.8 | 0.001206796613 | 1.307702758 | 0.02586428997
| 3353.75 | 0.00126716495 | 1.30970465 | 0.02711300762
| 3353.7 | 0.001263130452 | 1.311632814 | 0.02698620507
| 3353.65 | 0.001232383777 | 1.313221413 | 0.02629791338
| 3353.6 | 0.00117029063 | 1.314787501 | 0.02494485152
| 3353.55 | 0.001051550734 | 1.315743513 | 0.02240256381
| 3353.5 | 0.0009011942864 | 1.314882277 | 0.01922116349
| 3353.45 | 0.0007984191205 | 1.311983721 | 0.01707644947
| 3353.4 | 0.0008035246257 | 1.30842143 | 0.01723474675
| 3353.35 | 0.0008998550503 | 1.306033853 | 0.01932979444
| 3353.3 | 0.001015271988 | 1.305558026 | 0.02180914646
| 3353.25 | 0.001087797809 | 1.306314893 | 0.023349026
| 3353.2 | 0.001107592132 | 1.30706658 | 0.02375909551
| 3353.15 | 0.001109583307 | 1.307134917 | 0.02380077228
| 3353.1 | 0.001131121066 | 1.306759403 | 0.02426910215
| 3353.05 | 0.001182237644 | 1.306636584 | 0.02536596469
| 3353 | 0.001243572678 | 1.307347913 | 0.02666447277
| 3352.95 | 0.001276850704 | 1.308943222 | 0.02734267206
| 3352.9 | 0.001250941302 | 1.310710314 | 0.02675211071
| 3352.85 | 0.001171385873 | 1.311557921 | 0.02503786472
| 3352.8 | 0.001088177782 | 1.310814056 | 0.0232774642
| 3352.75 | 0.001063475389 | 1.309015726 | 0.02278316909
| 3352.7 | 0.001111105081 | 1.307605655 | 0.02382768082
| 3352.65 | 0.001182934273 | 1.307512908 | 0.02536643442
| 3352.6 | 0.001225529235 | 1.30835977 | 0.02626066267
| 3352.55 | 0.001227838922 | 1.309236879 | 0.02629229647
| 3352.5 | 0.001211304214 | 1.309629058 | 0.0259313608
| 3352.45 | 0.001198606569 | 1.309601089 | 0.02566106909
| 3352.4 | 0.001198206093 | 1.309399999 | 0.02565695982
| 3352.35 | 0.00121176802 | 1.309257779 | 0.02595000919
| 3352.3 | 0.001232117411 | 1.309417404 | 0.02638192432
| 3352.25 | 0.001242879782 | 1.309828182 | 0.0266036708
| 3352.2 | 0.001243380826 | 1.310128093 | 0.02660848036
| 3352.15 | 0.001250043515 | 1.310308954 | 0.02674735356
| 3352.1 | 0.001264447342 | 1.31078291 | 0.02704522574
| 3352.05 | 0.001259967689 | 1.311677068 | 0.02693098902
| 3352 | 0.001220993694 | 1.312268888 | 0.02608777125
| 3351.95 | 0.001180835072 | 1.312021688 | 0.02523684564
| 3351.9 | 0.001173781227 | 1.311474878 | 0.02509766193
| 3351.85 | 0.001186953861 | 1.311457741 | 0.02537941398
| 3351.8 | 0.001179100942 | 1.311877481 | 0.02520386453
| 3351.75 | 0.001146599654 | 1.311828692 | 0.02451198189
| 3351.7 | 0.001131834459 | 1.311046351 | 0.0242124328
| 3351.65 | 0.00116290525 | 1.310318333 | 0.02489023761
| 3351.6 | 0.001221895214 | 1.31055671 | 0.02614544757
| 3351.55 | 0.001264115799 | 1.312029141 | 0.02701596723
| 3351.5 | 0.001244490962 | 1.314282053 | 0.02655033108
| 3351.45 | 0.001134192575 | 1.316135932 | 0.02416639373
| 3351.4 | 0.0009596329152 | 1.315947993 | 0.02045886593
| 3351.35 | 0.0008163079646 | 1.313047216 | 0.01745343151
| 3351.3 | 0.0007964074586 | 1.308828819 | 0.01708771851
| 3351.25 | 0.0008949339418 | 1.305719262 | 0.01924116477
| 3351.2 | 0.001022996378 | 1.304707117 | 0.02200293012
| 3351.15 | 0.001118199903 | 1.304862007 | 0.02404215088
| 3351.1 | 0.001193506639 | 1.305225726 | 0.02565029433
| 3351.05 | 0.001270096753 | 1.3061405 | 0.02727349372
| 3351 | 0.001312952485 | 1.307958484 | 0.02815221668
| 3350.95 | 0.001285446812 | 1.309697749 | 0.02752637567
| 3350.9 | 0.001220699396 | 1.310068817 | 0.0261353894
| 3350.85 | 0.001189405102 | 1.309252106 | 0.0254835923
| 3350.8 | 0.001209607344 | 1.308540671 | 0.02593036703
| 3350.75 | 0.001240901653 | 1.308561354 | 0.02659972263
| 3350.7 | 0.001255281266 | 1.308787007 | 0.02690294342
| 3350.65 | 0.00126903132 | 1.308799608 | 0.02719716093
| 3350.6 | 0.001298030834 | 1.308922273 | 0.02781514941
| 3350.55 | 0.001326879491 | 1.309548625 | 0.02841859474
| 3350.5 | 0.001332730051 | 1.31034077 | 0.0285263285
| 3350.45 | 0.001329166819 | 1.310798148 | 0.02844038427
| 3350.4 | 0.001341754566 | 1.311165008 | 0.02870137802
| 3350.35 | 0.001365084205 | 1.312184843 | 0.02917653759
| 3350.3 | 0.001350598406 | 1.31402493 | 0.02882596478
| 3350.25 | 0.001261087138 | 1.315576341 | 0.02688603365
| 3350.2 | 0.001125285398 | 1.315348089 | 0.02400103372
| 3350.15 | 0.001032240692 | 1.312991471 | 0.02206297032
| 3350.1 | 0.001053769138 | 1.310072244 | 0.02257460911
| 3350.05 | 0.001166043807 | 1.308894501 | 0.02499716136
| 3350 | 0.001257885244 | 1.310210897 | 0.02693404275
| 3349.95 | 0.001243133102 | 1.312253759 | 0.0265762988
| 3349.9 | 0.001152141016 | 1.312678967 | 0.02462705563
| 3349.85 | 0.00109281205 | 1.311066548 | 0.02339209483
| 3349.8 | 0.00112789869 | 1.309209896 | 0.02417711218
| 3349.75 | 0.001211015511 | 1.308887366 | 0.02596148808
| 3349.7 | 0.001258529719 | 1.309832277 | 0.02695824845
| 3349.65 | 0.001257512722 | 1.310585947 | 0.02692091948
| 3349.6 | 0.00125822052 | 1.310678031 | 0.02693448575
| 3349.55 | 0.001286644493 | 1.311032305 | 0.02753446598
| 3349.5 | 0.001297909762 | 1.312297816 | 0.02774778173
| 3349.45 | 0.001246303324 | 1.313485454 | 0.02662191059
| 3349.4 | 0.001165024933 | 1.313177961 | 0.02489565553
| 3349.35 | 0.001141268764 | 1.311560671 | 0.02442082902
| 3349.3 | 0.001203408461 | 1.310662065 | 0.02576613475
| 3349.25 | 0.001268157739 | 1.311897656 | 0.02712348924
| 3349.2 | 0.001229958605 | 1.31411962 | 0.02626218308
| 3349.15 | 0.001088783148 | 1.314566047 | 0.02324600731
| 3349.1 | 0.0009683854847 | 1.311939468 | 0.02072567923
| 3349.05 | 0.0009890720279 | 1.307922531 | 0.02123512429
| 3349 | 0.00114884786 | 1.305589021 | 0.02470110698
| 3348.95 | 0.001329744239 | 1.30645785 | 0.02856242486
| 3348.9 | 0.001420931886 | 1.309306404 | 0.03045003553
| 3348.85 | 0.0014100913 | 1.311935363 | 0.03015623769
| 3348.8 | 0.001359859477 | 1.313324986 | 0.02905228185
| 3348.75 | 0.001319941137 | 1.314023009 | 0.02818574346
| 3348.7 | 0.001284681257 | 1.314716295 | 0.02741945959
| 3348.65 | 0.001234307889 | 1.315343088 | 0.02633354206
| 3348.6 | 0.001169878986 | 1.315540934 | 0.02495807158
| 3348.55 | 0.00110541657 | 1.315252712 | 0.02359153936
| 3348.5 | 0.001042803746 | 1.31457159 | 0.02227087404
| 3348.45 | 0.0009850468518 | 1.313278013 | 0.02106271513
| 3348.4 | 0.0009578149735 | 1.311285439 | 0.02051508347
| 3348.35 | 0.0009850729288 | 1.309203553 | 0.02113245068
| 3348.3 | 0.001054557037 | 1.307838488 | 0.0226434591
| 3348.25 | 0.001134425405 | 1.307384567 | 0.02436285115
| 3348.2 | 0.001208240163 | 1.307588201 | 0.0259405009
| 3348.15 | 0.001272760336 | 1.308408222 | 0.02730553924
| 3348.1 | 0.001307586204 | 1.30986907 | 0.02801945101
| 3348.05 | 0.001289514829 | 1.311331235 | 0.02760155224
| 3348 | 0.001235209402 | 1.311831766 | 0.02643133983
| 3347.95 | 0.001198751856 | 1.311228563 | 0.02566543391
| 3347.9 | 0.001208508383 | 1.310506786 | 0.0258890137
| 3347.85 | 0.001236528162 | 1.310418432 | 0.02649022357
| 3347.8 | 0.001251529898 | 1.310684363 | 0.02680572335
| 3347.75 | 0.001259407033 | 1.310839851 | 0.02697119282
| 3347.7 | 0.001274799924 | 1.311056426 | 0.02729593505
| 3347.65 | 0.001285240058 | 1.31161251 | 0.02750738754
| 3347.6 | 0.001274153586 | 1.312186403 | 0.02725860791
| 3347.55 | 0.001254038889 | 1.312360639 | 0.02682581186
| 3347.5 | 0.001244382929 | 1.312324142 | 0.02662082498
| 3347.45 | 0.001237982888 | 1.312415246 | 0.02648266599
| 3347.4 | 0.00122164562 | 1.312386537 | 0.02613486623
| 3347.35 | 0.001213526357 | 1.311927822 | 0.02597134069
| 3347.3 | 0.001235943284 | 1.311514542 | 0.02645913895
| 3347.25 | 0.001270752404 | 1.31183355 | 0.02719638787
| 3347.2 | 0.001278398554 | 1.312700206 | 0.02734139089
| 3347.15 | 0.001254206527 | 1.313288622 | 0.02681287301
| 3347.1 | 0.001228623088 | 1.313320252 | 0.02626673274
| 3347.05 | 0.00121776015 | 1.313257067 | 0.02603664965
| 3347 | 0.001205289733 | 1.313370109 | 0.02576863492
| 3346.95 | 0.001181663949 | 1.313351159 | 0.02526532582
| 3346.9 | 0.001156829294 | 1.313022833 | 0.02474229321
| 3346.85 | 0.001136485491 | 1.312430206 | 0.02431996127
| 3346.8 | 0.00112335011 | 1.311446276 | 0.02405866529
| 3346.75 | 0.001141645018 | 1.309949562 | 0.02447889804
| 3346.7 | 0.001222781833 | 1.308660254 | 0.0262415949
| 3346.65 | 0.001350551848 | 1.308888179 | 0.02897317188
| 3346.6 | 0.001451091836 | 1.31111056 | 0.03107257476
| 3346.55 | 0.001460503791 | 1.314117518 | 0.03120039068
| 3346.5 | 0.001389198001 | 1.31624163 | 0.02962990232
| 3346.45 | 0.001297364016 | 1.316803325 | 0.02766226099
| 3346.4 | 0.001240015026 | 1.316316163 | 0.02645223638
| 3346.35 | 0.00123210438 | 1.315820705 | 0.02629456915
| 3346.3 | 0.001248968761 | 1.316185947 | 0.02664644283
| 3346.25 | 0.001238556583 | 1.317518069 | 0.02639702632
| 3346.2 | 0.001164190467 | 1.318846078 | 0.0247889281
| 3346.15 | 0.001046556983 | 1.318940861 | 0.02228783056
| 3346.1 | 0.0009468570321 | 1.317596889 | 0.02019196398
| 3346.05 | 0.0008982941537 | 1.315747843 | 0.01918833737
| 3346 | 0.0008803922655 | 1.31412879 | 0.01883208337
| 3345.95 | 0.0008709058194 | 1.312502522 | 0.01865456764
| 3345.9 | 0.0008882954688 | 1.31059439 | 0.0190552372
| 3345.85 | 0.0009522736103 | 1.30903343 | 0.02044881509
| 3345.8 | 0.001035425809 | 1.308582727 | 0.02223720316
| 3345.75 | 0.001091782007 | 1.30893352 | 0.02343806849
| 3345.7 | 0.001121712845 | 1.309164553 | 0.02407495034
| 3345.65 | 0.001160137359 | 1.309184821 | 0.02489761307
| 3345.6 | 0.001214168962 | 1.309681536 | 0.02604471892
| 3345.55 | 0.001251542945 | 1.310949807 | 0.02681829549
| 3345.5 | 0.001247216012 | 1.31243562 | 0.02669480403
| 3345.45 | 0.001208793376 | 1.313565918 | 0.02585126302
| 3345.4 | 0.001148514446 | 1.314153892 | 0.02455367475
| 3345.35 | 0.001075059179 | 1.313938697 | 0.02299110721
| 3345.3 | 0.001018185165 | 1.312659926 | 0.02180043033
| 3345.25 | 0.001020552594 | 1.31089386 | 0.02188209062
| 3345.2 | 0.001078326252 | 1.310005197 | 0.02313410332
| 3345.15 | 0.001123273749 | 1.310528373 | 0.02408632564
| 3345.1 | 0.00110271759 | 1.31119894 | 0.02363438847
| 3345.05 | 0.001055585224 | 1.310486917 | 0.02263984162
| 3345 | 0.001065801826 | 1.308703728 | 0.02289101578
| 3344.95 | 0.001150907952 | 1.307636836 | 0.02473526488
| 3344.9 | 0.001245252784 | 1.30824547 | 0.0267457991
| 3344.85 | 0.001289427284 | 1.309746546 | 0.02766041154
| 3344.8 | 0.001290226351 | 1.311048396 | 0.02764957897
| 3344.75 | 0.001274844636 | 1.312104165 | 0.02729822634
| 3344.7 | 0.001231066879 | 1.313064141 | 0.02634298318
| 3344.65 | 0.001149104912 | 1.313055533 | 0.02459322949
| 3344.6 | 0.001090131697 | 1.31126277 | 0.02336758242
| 3344.55 | 0.001137800518 | 1.308873492 | 0.02443333605
| 3344.5 | 0.001276837658 | 1.308458087 | 0.02742146098
| 3344.45 | 0.001379208644 | 1.310890923 | 0.02955968772
| 3344.4 | 0.00134725682 | 1.31400363 | 0.02880566736
| 3344.35 | 0.001221897084 | 1.315150741 | 0.02610656651
| 3344.3 | 0.001117553558 | 1.313985438 | 0.02390425217
| 3344.25 | 0.001087473709 | 1.312091563 | 0.02329782242
| 3344.2 | 0.001104420047 | 1.310494359 | 0.02369033822
| 3344.15 | 0.001150323082 | 1.309088278 | 0.02470035476
| 3344.1 | 0.001243153583 | 1.308085106 | 0.02671051325
| 3344.05 | 0.001373654236 | 1.308567051 | 0.02949808679
| 3344 | 0.001472817729 | 1.310929967 | 0.03156594912
| 3343.95 | 0.001484412705 | 1.313985304 | 0.03173826248
| 3343.9 | 0.001423584293 | 1.316211783 | 0.0303864343
| 3343.85 | 0.001346960668 | 1.317262846 | 0.02872971079
| 3343.8 | 0.001282051202 | 1.317743348 | 0.02733735457
| 3343.75 | 0.001220496375 | 1.318064347 | 0.02602076289
| 3343.7 | 0.001150723543 | 1.31809957 | 0.02453565696
| 3343.65 | 0.001078560952 | 1.317593555 | 0.02300989452
| 3343.6 | 0.001017548141 | 1.316444953 | 0.02173170516
| 3343.55 | 0.0009888317468 | 1.314732092 | 0.02114945935
| 3343.5 | 0.001011462879 | 1.312975801 | 0.02166298535
| 3343.45 | 0.001079684127 | 1.312009943 | 0.02313834855
| 3343.4 | 0.001154318448 | 1.312282236 | 0.024728915
| 3343.35 | 0.001199146736 | 1.313396384 | 0.02566483655
| 3343.3 | 0.001207526769 | 1.314731 | 0.02581680872
| 3343.25 | 0.00118831173 | 1.31600686 | 0.02538136069
| 3343.2 | 0.001140866425 | 1.317108102 | 0.02434889415
| 3343.15 | 0.001068543646 | 1.317641456 | 0.02279917572
| 3343.1 | 0.0009966120092 | 1.317388138 | 0.02127264606
| 3343.05 | 0.0009503234209 | 1.316803542 | 0.0202970898
| 3343 | 0.0009151250094 | 1.31661914 | 0.01955063086
| 3342.95 | 0.0008478574483 | 1.316697331 | 0.01811690099
| 3342.9 | 0.0007331464415 | 1.315954756 | 0.01568368924
| 3342.85 | 0.0006138701012 | 1.313333451 | 0.01317118778
| 3342.8 | 0.0005672797542 | 1.308925275 | 0.01222112958
| 3342.75 | 0.000648546966 | 1.304122705 | 0.0140159036
| 3342.7 | 0.0008523110274 | 1.300965576 | 0.01844308347
| 3342.65 | 0.001102041457 | 1.300990022 | 0.02382721461
| 3342.6 | 0.001285748552 | 1.304044782 | 0.02772351086
| 3342.55 | 0.001328777526 | 1.30816277 | 0.0285578771
| 3342.5 | 0.001248942684 | 1.31091588 | 0.02678766432
| 3342.45 | 0.001139305536 | 1.311230349 | 0.02443528221
| 3342.4 | 0.001084879037 | 1.309896081 | 0.02329568781
| 3342.35 | 0.001109408218 | 1.308470219 | 0.02384826018
| 3342.3 | 0.00117955729 | 1.30814145 | 0.02535942974
| 3342.25 | 0.001240616668 | 1.309118194 | 0.02664913424
| 3342.2 | 0.001248801123 | 1.310759846 | 0.02679031946
| 3342.15 | 0.001196837056 | 1.311865679 | 0.02565575621
| 3342.1 | 0.001127647232 | 1.311585349 | 0.02418153043
| 3342.05 | 0.001101927835 | 1.310158104 | 0.02365840319
| 3342 | 0.001147976142 | 1.308832369 | 0.02467079937
| 3341.95 | 0.001234838743 | 1.308756338 | 0.02653519375
| 3341.9 | 0.001309093084 | 1.310069217 | 0.02809896576
| 3341.85 | 0.001337071885 | 1.312206555 | 0.02865058313
| 3341.8 | 0.001305652778 | 1.31456141 | 0.0279268736
| 3341.75 | 0.001206299294 | 1.31642185 | 0.02576775201
| 3341.7 | 0.001053331416 | 1.316728505 | 0.02250157433
| 3341.65 | 0.0009110346466 | 1.314731604 | 0.01950110166
| 3341.6 | 0.0008656326654 | 1.311151455 | 0.01858609737
| 3341.55 | 0.0009469091922 | 1.308118877 | 0.02037470225
| 3341.5 | 0.001089168709 | 1.30750803 | 0.02343795608
| 3341.45 | 0.001183863733 | 1.309235669 | 0.02543631748
| 3341.4 | 0.001172801476 | 1.311465686 | 0.02515519597
| 3341.35 | 0.001088680703 | 1.312320288 | 0.02333946503
| 3341.3 | 0.00101167522 | 1.311463749 | 0.02170786244
| 3341.25 | 0.000987660143 | 1.309894787 | 0.02122079757
| 3341.2 | 0.001006826755 | 1.3086271 | 0.02165348549
| 3341.15 | 0.00103680231 | 1.307853452 | 0.02231027787
| 3341.1 | 0.001068405804 | 1.307203889 | 0.02300056257
| 3341.05 | 0.001116368923 | 1.30664676 | 0.0240412485
| 3341 | 0.001183833923 | 1.306708037 | 0.02548966556
| 3340.95 | 0.001238422472 | 1.30780963 | 0.02663975075
| 3340.9 | 0.001233929764 | 1.309432006 | 0.02650988703
| 3340.85 | 0.001161526892 | 1.310202412 | 0.02494288766
| 3340.8 | 0.001077001911 | 1.308998701 | 0.02315439492
| 3340.75 | 0.001069920141 | 1.306170137 | 0.0230542016
| 3340.7 | 0.001188414168 | 1.303712744 | 0.02565032115
| 3340.65 | 0.001382861291 | 1.303901973 | 0.02983388191
| 3340.6 | 0.001526482399 | 1.307249242 | 0.03284190303
| 3340.55 | 0.001516915863 | 1.311672077 | 0.03252417018
| 3340.5 | 0.001370795067 | 1.314155407 | 0.02933860216
| 3340.45 | 0.001213749875 | 1.313348653 | 0.02600012456
| 3340.4 | 0.001165632155 | 1.310710831 | 0.0250241367
| 3340.35 | 0.001234391708 | 1.308881021 | 0.02653562628
| 3340.3 | 0.001333096992 | 1.309220925 | 0.02864593653
| 3340.25 | 0.001375518744 | 1.310977116 | 0.02951557889
| 3340.2 | 0.001347679641 | 1.312614808 | 0.02888236767
| 3340.15 | 0.001283617694 | 1.313338306 | 0.02749649677
| 3340.1 | 0.001215927299 | 1.313089076 | 0.02605474818
| 3340.05 | 0.001167252664 | 1.311966904 | 0.02503655025
| 3340 | 0.001165701073 | 1.310285102 | 0.02503701108
| 3339.95 | 0.001227164645 | 1.308978257 | 0.02638171411
| 3339.9 | 0.001320090141 | 1.309099092 | 0.02837304348
| 3339.85 | 0.001377733429 | 1.310632409 | 0.02957455159
| 3339.8 | 0.00136368535 | 1.312307295 | 0.02923537502
| 3339.75 | 0.001308057461 | 1.312889316 | 0.02803235261
| 3339.7 | 0.001268880438 | 1.312350721 | 0.0272062768
| 3339.65 | 0.001271413643 | 1.31151287 | 0.02727893787
| 3339.6 | 0.001304430883 | 1.310980074 | 0.02799816216
| 3339.55 | 0.00135455281 | 1.310847068 | 0.02907548566
| 3339.5 | 0.001422723751 | 1.311236261 | 0.03052742194
| 3339.45 | 0.001502145086 | 1.312602995 | 0.03219490746
| 3339.4 | 0.001559946681 | 1.315345425 | 0.03336061034
| 3339.35 | 0.001541528856 | 1.319168159 | 0.03286826995
| 3339.3 | 0.001408375795 | 1.32275966 | 0.02994693527
| 3339.25 | 0.001176990572 | 1.324396177 | 0.02500045044
| 3339.2 | 0.0009252037822 | 1.322981697 | 0.01968486272
| 3339.15 | 0.0007521212126 | 1.318926249 | 0.01606640716
| 3339.1 | 0.0007121097273 | 1.313951232 | 0.01527776769
| 3339.05 | 0.0007882360394 | 1.309845612 | 0.01696068547
| 3339 | 0.0009268205583 | 1.307510971 | 0.01996853481
| 3338.95 | 0.001075824726 | 1.307068999 | 0.02317710834
| 3338.9 | 0.001190580424 | 1.308195635 | 0.02562066794
| 3338.85 | 0.00123678707 | 1.310011528 | 0.02657522118
| 3338.8 | 0.001219645139 | 1.311219031 | 0.02618308049
| 3338.75 | 0.00119736791 | 1.311155809 | 0.02570750297
| 3338.7 | 0.001226650547 | 1.310722657 | 0.02634426426
| 3338.65 | 0.001288387929 | 1.311376854 | 0.02765362683
| 3338.6 | 0.001311400901 | 1.313202531 | 0.02810653836
| 3338.55 | 0.00126489066 | 1.31479675 | 0.02707765413
| 3338.5 | 0.001198021691 | 1.315138875 | 0.02564225197
| 3338.45 | 0.001166380946 | 1.314910939 | 0.02497129409
| 3338.4 | 0.001152534034 | 1.315320616 | 0.0246677675
| 3338.35 | 0.001093724746 | 1.316182846 | 0.02339595879
| 3338.3 | 0.0009785890547 | 1.315980919 | 0.02094255625
| 3338.25 | 0.0008730515866 | 1.31378154 | 0.01872380643
| 3338.2 | 0.0008555222275 | 1.310328055 | 0.01840044455
| 3338.15 | 0.0009434185952 | 1.307423846 | 0.02033151674
| 3338.1 | 0.001087423411 | 1.306373877 | 0.02344504915
| 3338.05 | 0.001218385998 | 1.307328271 | 0.02624218506
| 3338 | 0.001285720613 | 1.309454739 | 0.0276436228
| 3337.95 | 0.0012782421 | 1.311577694 | 0.0274376392
| 3337.9 | 0.001219116147 | 1.312758005 | 0.02614690339
| 3337.85 | 0.001152677465 | 1.312651174 | 0.02472736992
| 3337.8 | 0.001120917495 | 1.311632921 | 0.02406739223
| 3337.75 | 0.00114183687 | 1.310572991 | 0.02453645059
| 3337.7 | 0.001198898997 | 1.310323219 | 0.02576528378
| 3337.65 | 0.001253182072 | 1.311208546 | 0.02691099559
| 3337.6 | 0.001265447583 | 1.312868282 | 0.02713866423
| 3337.55 | 0.001218831171 | 1.314460333 | 0.02610823365
| 3337.5 | 0.001125939187 | 1.315137178 | 0.02410976143
| 3337.45 | 0.001024350527 | 1.314395838 | 0.02195275938
| 3337.4 | 0.0009618364243 | 1.312436563 | 0.02064929237
| 3337.35 | 0.0009674541683 | 1.310158377 | 0.02080765259
| 3337.3 | 0.001028375697 | 1.308665975 | 0.02214056494
| 3337.25 | 0.001096503813 | 1.308324973 | 0.0236100161
| 3337.2 | 0.001140069213 | 1.308541851 | 0.02454188106
| 3337.15 | 0.001166922975 | 1.308713734 | 0.02511555461
| 3337.1 | 0.001195158806 | 1.308891508 | 0.02571866766
| 3337.05 | 0.001218138266 | 1.309339077 | 0.02620323782
| 3337 | 0.001221636306 | 1.30979874 | 0.02626920453
| 3336.95 | 0.00121716224 | 1.309845434 | 0.02617262692
| 3336.9 | 0.001229684796 | 1.309645192 | 0.02644589439
| 3336.85 | 0.001257093627 | 1.309751066 | 0.027032284
| 3336.8 | 0.00127655081 | 1.310187029 | 0.02744084563
| 3336.75 | 0.001285830517 | 1.310526189 | 0.02763296945
| 3336.7 | 0.001306617628 | 1.310783343 | 0.02807357933
| 3336.65 | 0.001337887724 | 1.311588804 | 0.02872641762
| 3336.6 | 0.001342318948 | 1.313072508 | 0.02878812346
| 3336.55 | 0.001295519997 | 1.314458895 | 0.02775610586
| 3336.5 | 0.001216065135 | 1.314899305 | 0.02604814912
| 3336.45 | 0.001143259931 | 1.31423059 | 0.02450520088
| 3336.4 | 0.001106996086 | 1.312809212 | 0.02375687316
| 3336.35 | 0.001126062129 | 1.311255194 | 0.02419527088
| 3336.3 | 0.001200355586 | 1.310566426 | 0.02580231702
| 3336.25 | 0.001279167835 | 1.311676981 | 0.02746922124
| 3336.2 | 0.001279266547 | 1.313983798 | 0.02742167987
| 3336.15 | 0.001181794334 | 1.315390071 | 0.02530825263
| 3336.1 | 0.001068189737 | 1.314539899 | 0.02289642431
| 3336.05 | 0.001032000411 | 1.31239952 | 0.0221608369
| 3336 | 0.001071535047 | 1.310957026 | 0.02303431258
| 3335.95 | 0.0011167191 | 1.310778042 | 0.02400692608
| 3335.9 | 0.001131635156 | 1.311002311 | 0.02432286356
| 3335.85 | 0.001131173227 | 1.311072466 | 0.02431196924
| 3335.8 | 0.001122407612 | 1.311049882 | 0.02412480536
| 3335.75 | 0.001100612808 | 1.310648279 | 0.02366535267
| 3335.7 | 0.001093713563 | 1.309432179 | 0.02354036564
| 3335.65 | 0.001149017367 | 1.308063589 | 0.02475477359
| 3335.6 | 0.001252379264 | 1.308131763 | 0.02697544281
| 3335.55 | 0.00131663308 | 1.30998605 | 0.0283158146
| 3335.5 | 0.00128687359 | 1.311935481 | 0.02763492047
| 3335.45 | 0.001210251827 | 1.312287106 | 0.02598580298
| 3335.4 | 0.001169916239 | 1.31130453 | 0.02514148185
| 3335.35 | 0.001182949174 | 1.310406347 | 0.02543937185
| 3335.3 | 0.001207711171 | 1.310167959 | 0.02597598623
| 3335.25 | 0.001219455157 | 1.310045988 | 0.02623095611
| 3335.2 | 0.001240061592 | 1.309645535 | 0.02668209086
| 3335.15 | 0.001288821925 | 1.309557617 | 0.02773145646
| 3335.1 | 0.001336779441 | 1.310382208 | 0.02874319818
| 3335.05 | 0.001341929664 | 1.311673767 | 0.02882486112
| 3335 | 0.001304604109 | 1.312315715 | 0.02801073557
| 3334.95 | 0.001277860258 | 1.311831822 | 0.02744846858
| 3334.9 | 0.001307932656 | 1.311170943 | 0.02810827174
| 3334.85 | 0.001370204617 | 1.31169392 | 0.02943245691
| 3334.8 | 0.001391520719 | 1.313346855 | 0.02985113037
| 3334.75 | 0.001348277558 | 1.314564703 | 0.02889754248
| 3334.7 | 0.0013051331 | 1.314414008 | 0.02797811376
| 3334.65 | 0.001326261092 | 1.314073459 | 0.02843834145
| 3334.6 | 0.001373393457 | 1.315286647 | 0.02941949056
| 3334.55 | 0.001348668714 | 1.317725905 | 0.02883522499
| 3334.5 | 0.001229543235 | 1.319209121 | 0.02626147021
| 3334.45 | 0.001101385806 | 1.318587839 | 0.02354127548
| 3334.4 | 0.001035591584 | 1.317015717 | 0.02216646937
| 3334.35 | 0.00100931153 | 1.315826086 | 0.02162637835
| 3334.3 | 0.0009782481907 | 1.314725747 | 0.0209814125
| 3334.25 | 0.0009645763816 | 1.31297 | 0.02071849595
| 3334.2 | 0.001013755795 | 1.31125321 | 0.02180199765
| 3334.15 | 0.001102386046 | 1.310991462 | 0.02370823032
| 3334.1 | 0.001151878383 | 1.312260223 | 0.02474554316
| 3334.05 | 0.001122018326 | 1.31357396 | 0.02408069305
| 3334 | 0.001047760245 | 1.313536235 | 0.0224916845
| 3333.95 | 0.0009986106339 | 1.311928364 | 0.02146721849
| 3333.9 | 0.001030683514 | 1.30969918 | 0.0221944036
| 3333.85 | 0.00115456805 | 1.308599986 | 0.02487690563
| 3333.8 | 0.001300916072 | 1.310282119 | 0.02798650149
| 3333.75 | 0.001340322201 | 1.314394809 | 0.02873974276
| 3333.7 | 0.001201430332 | 1.317978149 | 0.02569352702
| 3333.65 | 0.0009712483766 | 1.318004807 | 0.0207805819
| 3333.6 | 0.0008188635084 | 1.314593282 | 0.01757817288
| 3333.55 | 0.0008196719018 | 1.310613797 | 0.01765241017
| 3333.5 | 0.0009069740743 | 1.308357892 | 0.01956114735
| 3333.45 | 0.0009922515633 | 1.307663189 | 0.02140645312
| 3333.4 | 0.001057695594 | 1.307578451 | 0.02281607229
| 3333.35 | 0.001113217328 | 1.307962167 | 0.02400367696
| 3333.3 | 0.001138830554 | 1.308870078 | 0.02453740976
| 3333.25 | 0.001117827374 | 1.309450138 | 0.02407528858
| 3333.2 | 0.001089991998 | 1.308960996 | 0.02348667363
| 3333.15 | 0.001103039834 | 1.307967798 | 0.02378608387
| 3333.1 | 0.001148417588 | 1.307534013 | 0.02477098803
| 3333.05 | 0.001183802266 | 1.307655309 | 0.02553036953
| 3333 | 0.001209691163 | 1.307605417 | 0.02608885221
| 3332.95 | 0.001261025671 | 1.307523748 | 0.02719571246
| 3332.9 | 0.001333927731 | 1.308456503 | 0.02874421861
| 3332.85 | 0.001366097484 | 1.310691087 | 0.02938505245
| 3332.8 | 0.001309406008 | 1.312988756 | 0.02811714279
| 3332.75 | 0.001186665151 | 1.313720003 | 0.02547193976
| 3332.7 | 0.001074982804 | 1.312375279 | 0.02310489174
| 3332.65 | 0.001038014892 | 1.309872282 | 0.02235709543
| 3332.6 | 0.001085771244 | 1.307735313 | 0.02342276985
| 3332.55 | 0.001171542335 | 1.307034357 | 0.025282655
| 3332.5 | 0.001231467347 | 1.307595172 | 0.02656163685
| 3332.45 | 0.001237981025 | 1.308228105 | 0.02668897274
| 3332.4 | 0.001224989068 | 1.307938395 | 0.02641587612
| 3332.35 | 0.001245163385 | 1.306937359 | 0.02687147023
| 3332.3 | 0.001315245401 | 1.306270088 | 0.02839599685
| 3332.25 | 0.001402067025 | 1.306690837 | 0.03025746836
| 3332.2 | 0.001465819771 | 1.307968056 | 0.03159996351
| 3332.15 | 0.001495094975 | 1.309497686 | 0.03219209511
| 3332.1 | 0.001496821637 | 1.31088248 | 0.03219477106
| 3332.05 | 0.001481307675 | 1.311903548 | 0.0318365138
| 3332 | 0.001465175296 | 1.312471498 | 0.031476703
| 3331.95 | 0.001466406514 | 1.312817553 | 0.03149501463
| 3331.9 | 0.001490673046 | 1.313514457 | 0.03199841023
| 3331.85 | 0.001511979853 | 1.315131109 | 0.03241436986
| 3331.8 | 0.001483181487 | 1.317455739 | 0.03173988379
| 3331.75 | 0.001378184189 | 1.319340982 | 0.02945209384
| 3331.7 | 0.001230953257 | 1.319483741 | 0.02630770272
| 3331.65 | 0.001119142402 | 1.317749212 | 0.02395613152
| 3331.6 | 0.001096734774 | 1.315472525 | 0.02352078416
| 3331.55 | 0.001139283184 | 1.314361708 | 0.02445326192
| 3331.5 | 0.001168891784 | 1.314734859 | 0.02508031078
| 3331.45 | 0.001140335578 | 1.315416806 | 0.02445593079
| 3331.4 | 0.00107628293 | 1.31523756 | 0.02308889689
| 3331.35 | 0.001020323488 | 1.31411332 | 0.02191137948
| 3331.3 | 0.0009904280273 | 1.312355283 | 0.02130134497
| 3331.25 | 0.001004498455 | 1.310103615 | 0.02164221565
| 3331.2 | 0.001093583178 | 1.308010992 | 0.02359557346
| 3331.15 | 0.001254498963 | 1.307690942 | 0.02706621762
| 3331.1 | 0.00139730237 | 1.310362047 | 0.03007861247
| 3331.05 | 0.001399416481 | 1.314818173 | 0.03001895678
| 3331 | 0.001231787722 | 1.317920858 | 0.02636397399
| 3330.95 | 0.000995922837 | 1.317382949 | 0.02133502708
| 3330.9 | 0.0008313078406 | 1.313403753 | 0.01787595167
| 3330.85 | 0.0008214246508 | 1.307917968 | 0.01774243571
| 3330.8 | 0.0009760651706 | 1.303298064 | 0.02114734581
| 3330.75 | 0.001240488146 | 1.301672875 | 0.02689369351
| 3330.7 | 0.001500155772 | 1.304063646 | 0.03245202297
| 3330.65 | 0.001624353235 | 1.309312104 | 0.03499220322
| 3330.6 | 0.001559652383 | 1.314306619 | 0.03346932828
| 3330.55 | 0.001386795197 | 1.316349964 | 0.02971700866
| 3330.5 | 0.001245547082 | 1.31537496 | 0.02671608302
| 3330.45 | 0.001208208505 | 1.313447603 | 0.02595681987
| 3330.4 | 0.001242378723 | 1.312485411 | 0.02671019564
| 3330.35 | 0.001277098436 | 1.312818525 | 0.02744837802
| 3330.3 | 0.00127214938 | 1.313662299 | 0.02732436192
| 3330.25 | 0.001228239391 | 1.314137307 | 0.02637343196
| 3330.2 | 0.001170435917 | 1.313703025 | 0.02514375044
| 3330.15 | 0.001135526229 | 1.312327236 | 0.02442247455
| 3330.1 | 0.001153983172 | 1.310577692 | 0.02485332226
| 3330.05 | 0.001228824262 | 1.309398601 | 0.02648656252
| 3330 | 0.001328820358 | 1.309485446 | 0.02863602095
| 3329.95 | 0.001412080605 | 1.310846728 | 0.03039508472
| 3329.9 | 0.001447819169 | 1.312965151 | 0.03111178913
| 3329.85 | 0.001426830892 | 1.315078185 | 0.03061083479
| 3329.8 | 0.001361541446 | 1.316531119 | 0.02917899965
| 3329.75 | 0.001280320812 | 1.316967345 | 0.02743197675
| 3329.7 | 0.001214807849 | 1.316558325 | 0.02603962494
| 3329.65 | 0.001180538911 | 1.315801451 | 0.02532213823
| 3329.6 | 0.001175517213 | 1.315277617 | 0.02522555662
| 3329.55 | 0.001174168665 | 1.315376382 | 0.02519506848
| 3329.5 | 0.001141760495 | 1.315798063 | 0.02449320513
| 3329.45 | 0.001070065427 | 1.31556429 | 0.022963165
| 3329.4 | 0.0010051541 | 1.313885588 | 0.02160295851
| 3329.35 | 0.001014847312 | 1.311386472 | 0.02185463551
| 3329.3 | 0.00110663287 | 1.309893761 | 0.02385447993
| 3329.25 | 0.001200802628 | 1.310419969 | 0.02586918245
| 3329.2 | 0.001218754794 | 1.311746828 | 0.02622800462
| 3329.15 | 0.001183144752 | 1.311904406 | 0.02546045096
| 3329.1 | 0.001185711469 | 1.310745028 | 0.02553935377
| 3329.05 | 0.001264633615 | 1.310022803 | 0.02725156697
| 3329 | 0.001361066471 | 1.311085115 | 0.02930159007
| 3328.95 | 0.001398868863 | 1.313321053 | 0.03006155255
| 3328.9 | 0.001372065391 | 1.315297179 | 0.02944087014
| 3328.85 | 0.001321015884 | 1.316531949 | 0.02831985357
| 3328.8 | 0.001265738155 | 1.317420184 | 0.02711796346
| 3328.75 | 0.001191509891 | 1.318099308 | 0.02551694114
| 3328.7 | 0.001095579934 | 1.318013379 | 0.02346847906
| 3328.65 | 0.001010220501 | 1.316836069 | 0.02166495205
| 3328.6 | 0.0009699091283 | 1.315011047 | 0.02083360784
| 3328.55 | 0.0009781513395 | 1.313399919 | 0.02103768703
| 3328.5 | 0.001006744799 | 1.312465384 | 0.02166746504
| 3328.45 | 0.001030394811 | 1.311996758 | 0.02218370976
| 3328.4 | 0.001046907153 | 1.311585359 | 0.02254598956
| 3328.35 | 0.001072028655 | 1.311122432 | 0.02309443701
| 3328.3 | 0.001115789633 | 1.311047118 | 0.02403660416
| 3328.25 | 0.0011547301 | 1.3118721 | 0.02485761748
| 3328.2 | 0.001145871352 | 1.313340059 | 0.02463897562
| 3328.15 | 0.001068228859 | 1.314387151 | 0.02295436476
| 3328.1 | 0.0009494349329 | 1.31380239 | 0.02041793516
| 3328.05 | 0.0008597020088 | 1.311183044 | 0.01853320788
| 3328 | 0.0008685030015 | 1.307416853 | 0.01877889822
| 3327.95 | 0.0009983498635 | 1.304395561 | 0.02162845661
| 3327.9 | 0.001193743195 | 1.303971665 | 0.02585824838
| 3327.85 | 0.001343183224 | 1.306423978 | 0.02903306009
| 3327.8 | 0.001360107209 | 1.309870929 | 0.02931942489
| 3327.75 | 0.001264553521 | 1.311661842 | 0.02722522571
| 3327.7 | 0.001167831939 | 1.310798905 | 0.02516452006
| 3327.65 | 0.001164991412 | 1.308646755 | 0.02514648037
| 3327.6 | 0.001255888488 | 1.30742334 | 0.0271305392
| 3327.55 | 0.001364026223 | 1.308161373 | 0.02944538473
| 3327.5 | 0.001418348397 | 1.3101614 | 0.0305685652
| 3327.45 | 0.001406187196 | 1.312057082 | 0.03026223147
| 3327.4 | 0.00136275589 | 1.313063123 | 0.02930622498
| 3327.35 | 0.001328812916 | 1.313308372 | 0.02857237274
| 3327.3 | 0.001319728787 | 1.313460442 | 0.02837439123
| 3327.25 | 0.001318853353 | 1.314032054 | 0.02834320933
| 3327.2 | 0.001300206404 | 1.314963066 | 0.02792296975
| 3327.15 | 0.001252995808 | 1.315801914 | 0.02689331552
| 3327.1 | 0.001183830198 | 1.316191779 | 0.02540401238
| 3327.05 | 0.001101730395 | 1.315893489 | 0.02365179142
| 3327 | 0.001025188711 | 1.314647896 | 0.02203471446
| 3326.95 | 0.0009894333812 | 1.312549544 | 0.02130430969
| 3326.9 | 0.001019796353 | 1.310519493 | 0.02199212752
| 3326.85 | 0.001088107008 | 1.309636313 | 0.02347804669
| 3326.8 | 0.001135379072 | 1.309843306 | 0.02449185874
| 3326.75 | 0.001141546298 | 1.309988111 | 0.02462213435
| 3326.7 | 0.001148970794 | 1.309449461 | 0.02479281012
| 3326.65 | 0.00119034015 | 1.308918566 | 0.02569456356
| 3326.6 | 0.001245811578 | 1.309156218 | 0.02688474028
| 3326.55 | 0.001279834662 | 1.30997143 | 0.02760019932
| 3326.5 | 0.001294188197 | 1.31081624 | 0.02789101541
| 3326.45 | 0.001298071821 | 1.31184134 | 0.02795238232
| 3326.4 | 0.001268975433 | 1.313091381 | 0.02730040396
| 3326.35 | 0.001189773906 | 1.313740701 | 0.02558691948
| 3326.3 | 0.001099620011 | 1.312827573 | 0.02366974749
| 3326.25 | 0.001066876579 | 1.310793543 | 0.02300413436
| 3326.2 | 0.001102544364 | 1.309144929 | 0.02380263218
| 3326.15 | 0.001153824855 | 1.308590271 | 0.02491826323
| 3326.1 | 0.001181846481 | 1.308472388 | 0.02552477451
| 3326.05 | 0.001199293886 | 1.308121814 | 0.02590827539
| 3326 | 0.001227086406 | 1.307635662 | 0.02651787583
| 3325.95 | 0.001263558869 | 1.307243971 | 0.02731318894
| 3325.9 | 0.001309432085 | 1.306841842 | 0.02831212362
| 3325.85 | 0.001380248 | 1.306631866 | 0.02984574495
| 3325.8 | 0.001471374179 | 1.307272714 | 0.03179745481
| 3325.75 | 0.001544220378 | 1.30905338 | 0.033323554
| 3325.7 | 0.001563481982 | 1.311327905 | 0.03367920812
| 3325.65 | 0.001533679669 | 1.313219451 | 0.03298953961
| 3325.6 | 0.001480685542 | 1.314385567 | 0.03182234701
| 3325.55 | 0.001423895364 | 1.314884234 | 0.030591906
| 3325.5 | 0.001377576958 | 1.314824165 | 0.02960007047
| 3325.45 | 0.001354804267 | 1.31455623 | 0.02911811735
| 3325.4 | 0.00134767964 | 1.314566072 | 0.02896544402
| 3325.35 | 0.001331239943 | 1.314880375 | 0.0286059897
| 3325.3 | 0.001297494392 | 1.31496998 | 0.02788049787
| 3325.25 | 0.001269759614 | 1.314636785 | 0.02729319308
| 3325.2 | 0.001256339248 | 1.314346654 | 0.02701186939
| 3325.15 | 0.001234605912 | 1.314231764 | 0.02654828015
| 3325.1 | 0.001193912696 | 1.313645874 | 0.02568726698
| 3325.05 | 0.001172494147 | 1.312052284 | 0.02525968982
| 3325 | 0.001220339905 | 1.310195611 | 0.0263272176
| 3324.95 | 0.001330640171 | 1.309596001 | 0.02871595211
| 3324.9 | 0.001433059569 | 1.310990421 | 0.03088903885
| 3324.85 | 0.001456037168 | 1.313471194 | 0.03132290112
| 3324.8 | 0.001388285305 | 1.315315153 | 0.02982447073
| 3324.75 | 0.001283288006 | 1.315271255 | 0.02757369929
| 3324.7 | 0.001220764588 | 1.313468096 | 0.02627066186
| 3324.65 | 0.001244686548 | 1.31120042 | 0.02683292188
| 3324.6 | 0.001341233026 | 1.309873103 | 0.02894087281
| 3324.55 | 0.001460880046 | 1.31004007 | 0.03151455881
| 3324.5 | 0.001569753508 | 1.31144143 | 0.03382326787
| 3324.45 | 0.001653557649 | 1.313913623 | 0.03555848087
| 3324.4 | 0.001685498277 | 1.317389418 | 0.03614639917
| 3324.35 | 0.001627283176 | 1.321116884 | 0.03479696912
| 3324.3 | 0.001482710237 | 1.32363045 | 0.03164530883
| 3324.25 | 0.001313956459 | 1.324134341 | 0.0280364947
| 3324.2 | 0.001183591779 | 1.323214503 | 0.02527780277
| 3324.15 | 0.001098984856 | 1.321985979 | 0.02349769443
| 3324.1 | 0.001032937315 | 1.320779041 | 0.02211033926
| 3324.05 | 0.0009784493628 | 1.319337477 | 0.02097155055
| 3324 | 0.0009482409773 | 1.317689473 | 0.02035327238
| 3323.95 | 0.0009419135781 | 1.316221446 | 0.02024220415
| 3323.9 | 0.000940831375 | 1.314981905 | 0.02023957259
| 3323.85 | 0.0009435284914 | 1.313583219 | 0.02032059826
| 3323.8 | 0.00097230449 | 1.312001876 | 0.02096538432
| 3323.75 | 0.001038528982 | 1.31081057 | 0.02241088194
| 3323.7 | 0.001122869548 | 1.310639729 | 0.02422981112
| 3323.65 | 0.00118386187 | 1.311504525 | 0.02552579761
| 3323.6 | 0.001195941117 | 1.312658067 | 0.02576253525
| 3323.55 | 0.001167705286 | 1.313259173 | 0.02514393387
| 3323.5 | 0.001134738322 | 1.312880814 | 0.02444330799
| 3323.45 | 0.00113550574 | 1.311882163 | 0.02447956718
| 3323.4 | 0.001181282099 | 1.311074399 | 0.02548086232
| 3323.35 | 0.001253601168 | 1.311154291 | 0.02703620933
| 3323.3 | 0.00131885707 | 1.312356742 | 0.02841435514
| 3323.25 | 0.001339145009 | 1.314481482 | 0.02880274448
| 3323.2 | 0.001281606029 | 1.316611244 | 0.02752106059
| 3323.15 | 0.001160239805 | 1.317318534 | 0.02490572603
| 3323.1 | 0.001049233597 | 1.315902445 | 0.02255377409
| 3323.05 | 0.001026172194 | 1.313438774 | 0.02210321052
| 3323 | 0.001086287197 | 1.311940007 | 0.02342302056
| 3322.95 | 0.001148438085 | 1.312203175 | 0.02475513036
| 3322.9 | 0.001148393374 | 1.313112136 | 0.02473668108
| 3322.85 | 0.001101598147 | 1.313230167 | 0.02372906464
| 3322.8 | 0.00105709396 | 1.312253485 | 0.02279076254
| 3322.75 | 0.001046245921 | 1.310554159 | 0.02258830926
| 3322.7 | 0.001086555418 | 1.308645547 | 0.02349209488
| 3322.65 | 0.001185918231 | 1.307362302 | 0.02566129439
| 3322.6 | 0.0013094563 | 1.307712001 | 0.02832129559
| 3322.55 | 0.001385206361 | 1.309458824 | 0.02991611434
| 3322.5 | 0.00139021128 | 1.311006839 | 0.02998802092
| 3322.45 | 0.001384276901 | 1.311381009 | 0.02985188424
| 3322.4 | 0.001425433899 | 1.311588458 | 0.03073346622
| 3322.35 | 0.001480290671 | 1.312945154 | 0.03188094249
| 3322.3 | 0.001487104217 | 1.314988972 | 0.03197647217
| 3322.25 | 0.001452350994 | 1.31652299 | 0.03119281084
| 3322.2 | 0.001422323282 | 1.317639332 | 0.03052219584
| 3322.15 | 0.001384194945 | 1.319274629 | 0.02966693948
| 3322.1 | 0.00127933919 | 1.32092317 | 0.02738700886
| 3322.05 | 0.001120040197 | 1.320831686 | 0.0239844686
| 3322 | 0.001000052315 | 1.318614046 | 0.02145916129
| 3321.95 | 0.0009745880994 | 1.315918399 | 0.02096008706
| 3321.9 | 0.001002829519 | 1.314222407 | 0.02159558859
| 3321.85 | 0.001026276502 | 1.313270008 | 0.02211636049
| 3321.8 | 0.001046812158 | 1.312272664 | 0.02257604903
| 3321.75 | 0.001086918641 | 1.311365451 | 0.02345605854
| 3321.7 | 0.001138562333 | 1.310950752 | 0.02457628005
| 3321.65 | 0.001185789708 | 1.310929875 | 0.02559419017
| 3321.6 | 0.00123146921 | 1.311166734 | 0.02657347306
| 3321.55 | 0.001269824807 | 1.311895524 | 0.02738414683
| 3321.5 | 0.001274153586 | 1.312879999 | 0.02745637039
| 3321.45 | 0.001247020442 | 1.313213787 | 0.02686607645
| 3321.4 | 0.001239595931 | 1.312620606 | 0.02671937079
| 3321.35 | 0.001284627248 | 1.312197259 | 0.02769782599
| 3321.3 | 0.001343777399 | 1.312968536 | 0.0289536747
| 3321.25 | 0.001361260195 | 1.314531581 | 0.02929399911
| 3321.2 | 0.001332798968 | 1.315800765 | 0.02865409843
| 3321.15 | 0.001292038713 | 1.316462973 | 0.02776500828
| 3321.1 | 0.001249747347 | 1.316864096 | 0.02684955773
| 3321.05 | 0.001197282229 | 1.316937975 | 0.02572328509
| 3321 | 0.001146430146 | 1.316388648 | 0.02464405047
| 3320.95 | 0.001119239259 | 1.315402685 | 0.02408011472
| 3320.9 | 0.001116482537 | 1.314427806 | 0.0240400045
| 3320.85 | 0.00112799928 | 1.313498362 | 0.02430578205
| 3320.8 | 0.001163985576 | 1.312573263 | 0.02509828606
| 3320.75 | 0.001233851541 | 1.31218658 | 0.02661009915
| 3320.7 | 0.001312538977 | 1.312977051 | 0.02828662047
| 3320.65 | 0.001353221019 | 1.314783472 | 0.02912069886
| 3320.6 | 0.001336548473 | 1.316677563 | 0.02871975208
| 3320.55 | 0.001280836765 | 1.31797168 | 0.02749656904
| 3320.5 | 0.001209484409 | 1.318515324 | 0.02595646265
| 3320.45 | 0.001140218232 | 1.318315224 | 0.02447698667
| 3320.4 | 0.001094220203 | 1.317588682 | 0.02350563889
| 3320.35 | 0.001077644531 | 1.31698427 | 0.02316194644
| 3320.3 | 0.001059753817 | 1.31697631 | 0.0227787756
| 3320.25 | 0.0009992606971 | 1.316955832 | 0.02148223945
| 3320.2 | 0.0009111538499 | 1.315588089 | 0.01961502181
| 3320.15 | 0.000871034342 | 1.312511914 | 0.01880087871
| 3320.1 | 0.0009435974031 | 1.309060504 | 0.02041847672
| 3320.05 | 0.001116644595 | 1.307312128 | 0.02418550216
| 3320 | 0.001308282833 | 1.308403783 | 0.02830263707
| 3319.95 | 0.001422123988 | 1.311820616 | 0.03067910716
| 3319.9 | 0.001407152037 | 1.315650474 | 0.03026551713
| 3319.85 | 0.001291582365 | 1.317917178 | 0.02773389216
| 3319.8 | 0.001159843054 | 1.317769751 | 0.02491317671
| 3319.75 | 0.001096718017 | 1.316062053 | 0.02359265435
| 3319.7 | 0.001118868586 | 1.31458852 | 0.02409682362
| 3319.65 | 0.001175133515 | 1.314494548 | 0.02530820393
| 3319.6 | 0.001201540228 | 1.315529269 | 0.02585483587
| 3319.55 | 0.001177264381 | 1.316591416 | 0.02531239583
| 3319.5 | 0.001130154353 | 1.316922642 | 0.02429541699
| 3319.45 | 0.001098126177 | 1.316701754 | 0.02361288399
| 3319.4 | 0.001086913046 | 1.316687118 | 0.02337292516
| 3319.35 | 0.001061985273 | 1.317226526 | 0.02282851876
| 3319.3 | 0.0009899809924 | 1.317611391 | 0.02127801168
| 3319.25 | 0.0008893571824 | 1.316677726 | 0.01913567781
| 3319.2 | 0.0008287113132 | 1.31417552 | 0.01787138283
| 3319.15 | 0.0008584931521 | 1.31140244 | 0.01855315281
| 3319.1 | 0.0009512267976 | 1.309973179 | 0.02057428186
| 3319.05 | 0.001032466072 | 1.310155992 | 0.0223233004
| 3319 | 0.001059489321 | 1.310806119 | 0.02289455693
| 3318.95 | 0.001056190584 | 1.310773615 | 0.02282438725
| 3318.9 | 0.001075340431 | 1.310087868 | 0.02325013304
| 3318.85 | 0.001135285947 | 1.309773655 | 0.02454944952
| 3318.8 | 0.001200178634 | 1.310634263 | 0.02593224206
| 3318.75 | 0.001212691892 | 1.312362151 | 0.02616668372
| 3318.7 | 0.001150365915 | 1.313530415 | 0.02480197364
| 3318.65 | 0.00106351823 | 1.312834542 | 0.02294675855
| 3318.6 | 0.001040792089 | 1.310496752 | 0.02249978311
| 3318.55 | 0.001127179716 | 1.308377973 | 0.02440360563
| 3318.5 | 0.001275220882 | 1.308347391 | 0.02760236152
| 3318.45 | 0.001388743524 | 1.310618195 | 0.03000190895
| 3318.4 | 0.001405451442 | 1.313693626 | 0.03028935489
| 3318.35 | 0.001341909175 | 1.315855034 | 0.02887303717
| 3318.3 | 0.001262383531 | 1.316500142 | 0.02715116926
| 3318.25 | 0.00122148544 | 1.316364376 | 0.02627632858
| 3318.2 | 0.001216474917 | 1.316732681 | 0.02616144825
| 3318.15 | 0.001189598818 | 1.318117571 | 0.0255565856
| 3318.1 | 0.001084391024 | 1.319424549 | 0.02327651398
| 3318.05 | 0.0009270627083 | 1.31880721 | 0.01991719698
| 3318 | 0.0008179768892 | 1.31591859 | 0.01762198711
| 3317.95 | 0.0008231494603 | 1.312562382 | 0.01778168209
| 3317.9 | 0.0008976347715 | 1.310715992 | 0.01941410543
| 3317.85 | 0.0009535141321 | 1.31020257 | 0.02062754622
| 3317.8 | 0.0009796861527 | 1.309546154 | 0.021203413
| 3317.75 | 0.001033691693 | 1.308498671 | 0.02238777261
| 3317.7 | 0.001129573207 | 1.308431213 | 0.02446049534
| 3317.65 | 0.001195067544 | 1.309954656 | 0.02584478322
| 3317.6 | 0.001173017543 | 1.311590403 | 0.02533656655
| 3317.55 | 0.001104185361 | 1.311589483 | 0.02385347852
| 3317.5 | 0.001076625657 | 1.309986429 | 0.0232894715
| 3317.45 | 0.001129439104 | 1.308229006 | 0.02446332281
| 3317.4 | 0.00123991258 | 1.307514581 | 0.02686601178
| 3317.35 | 0.001372851436 | 1.30832457 | 0.02972232351
| 3317.3 | 0.001488080243 | 1.310997086 | 0.03214611127
| 3317.25 | 0.001517435541 | 1.315245701 | 0.03267063338
| 3317.2 | 0.001407662402 | 1.319334647 | 0.03021256769
| 3317.15 | 0.001191027466 | 1.320925089 | 0.0255372385
| 3317.1 | 0.0009862482515 | 1.319083948 | 0.02118662767
| 3317.05 | 0.0009022727639 | 1.315255663 | 0.01944792597
| 3317 | 0.0009539741991 | 1.311902785 | 0.02061473586
| 3316.95 | 0.0010750033 | 1.310645051 | 0.02324616167
| 3316.9 | 0.001179197799 | 1.311543505 | 0.02547605238
| 3316.85 | 0.001211227853 | 1.313472655 | 0.02612702973
| 3316.8 | 0.001169964667 | 1.31496315 | 0.02520921155
| 3316.75 | 0.001104727391 | 1.315139884 | 0.02380347446
| 3316.7 | 0.001075742763 | 1.314451427 | 0.02319347221
| 3316.65 | 0.001089166853 | 1.314205363 | 0.02348718541
| 3316.6 | 0.001093113791 | 1.314940798 | 0.023558608
| 3316.55 | 0.001045720655 | 1.315847195 | 0.02252351661
| 3316.5 | 0.0009635388819 | 1.315873322 | 0.02075763991
| 3316.45 | 0.000887684527 | 1.314993693 | 0.01914192417
| 3316.4 | 0.0008223522427 | 1.313652943 | 0.01775707851
| 3316.35 | 0.0007593836661 | 1.31147907 | 0.0164313735
| 3316.3 | 0.0007451698159 | 1.307936339 | 0.01617130684
| 3316.25 | 0.0008511506049 | 1.304152515 | 0.01851732902
| 3316.2 | 0.001065637913 | 1.302686713 | 0.02319396952
| 3316.15 | 0.001262411479 | 1.304813264 | 0.02742057973
| 3316.1 | 0.001317525278 | 1.308645109 | 0.02853011829
| 3316.05 | 0.001241611321 | 1.311034311 | 0.02683923745
| 3316 | 0.001153394576 | 1.310864044 | 0.02493991263
| 3315.95 | 0.00113955513 | 1.309587005 | 0.02466658212
| 3315.9 | 0.001186303791 | 1.308972042 | 0.02568899046
| 3315.85 | 0.001238236208 | 1.309395543 | 0.02680260543
| 3315.8 | 0.001269686963 | 1.310339124 | 0.02746203011
| 3315.75 | 0.001283260067 | 1.311517037 | 0.02772971405
| 3315.7 | 0.001274678852 | 1.313003375 | 0.02751272798
| 3315.65 | 0.001221252609 | 1.314619562 | 0.02632833544
| 3315.6 | 0.001109847795 | 1.315549106 | 0.0239139678
| 3315.55 | 0.0009632669421 | 1.314811352 | 0.02077547241
| 3315.5 | 0.000841656697 | 1.311861493 | 0.01820365892
| 3315.45 | 0.0008240398047 | 1.307320807 | 0.01788909542
| 3315.4 | 0.0009504053711 | 1.303172801 | 0.02069000436
| 3315.35 | 0.001174954701 | 1.301616572 | 0.02559471559
| 3315.3 | 0.001388391475 | 1.303297963 | 0.03019473325
| 3315.25 | 0.00150575303 | 1.306887272 | 0.0326520473
| 3315.2 | 0.001515999431 | 1.310584161 | 0.03277962838
| 3315.15 | 0.001453198497 | 1.313372209 | 0.03135531386
| 3315.1 | 0.00134970061 | 1.314996686 | 0.02908849007
| 3315.05 | 0.001227658246 | 1.315249994 | 0.02645766543
| 3315 | 0.001124555241 | 1.314011265 | 0.02426428926
| 3314.95 | 0.001082055274 | 1.311857916 | 0.02338976478
| 3314.9 | 0.001109410074 | 1.309923435 | 0.02401676386
| 3314.85 | 0.001172933731 | 1.309025952 | 0.02540701644
| 3314.8 | 0.001229120414 | 1.309094198 | 0.02662036983
| 3314.75 | 0.001258140434 | 1.309444369 | 0.0272405079
| 3314.7 | 0.001278012987 | 1.309477971 | 0.02766961422
| 3314.65 | 0.001320553948 | 1.30942066 | 0.02859061211
| 3314.6 | 0.00138813443 | 1.310136334 | 0.03003475215
| 3314.55 | 0.001434825365 | 1.312197505 | 0.03099364817
| 3314.5 | 0.001399854194 | 1.314859605 | 0.03017641222
| 3314.45 | 0.001276008789 | 1.316372834 | 0.0274781781
| 3314.4 | 0.00113227218 | 1.315526587 | 0.02440529996
| 3314.35 | 0.001058639962 | 1.312830216 | 0.02287126044
| 3314.3 | 0.001092119139 | 1.310022084 | 0.02364575624
| 3314.25 | 0.001198569317 | 1.308722548 | 0.02597194353
| 3314.2 | 0.001305209469 | 1.309421061 | 0.02826280669
| 3314.15 | 0.001348495488 | 1.311354589 | 0.02915451789
| 3314.1 | 0.001311091702 | 1.313033856 | 0.02831013689
| 3314.05 | 0.001233285297 | 1.313307003 | 0.02662770956
| 3314 | 0.001178542148 | 1.312140764 | 0.02547200141
| 3313.95 | 0.001184880737 | 1.310514162 | 0.02564204774
| 3313.9 | 0.001240810375 | 1.309458662 | 0.02687257727
| 3313.85 | 0.001314997677 | 1.309334473 | 0.02847929138
| 3313.8 | 0.001382548358 | 1.31011447 | 0.02992177675
| 3313.75 | 0.001418471341 | 1.311611033 | 0.03066239673
| 3313.7 | 0.001399777825 | 1.313123811 | 0.03022337605
| 3313.65 | 0.001342119653 | 1.313554206 | 0.02897097365
| 3313.6 | 0.001309247683 | 1.312548156 | 0.02828547359
| 3313.55 | 0.001357804988 | 1.311267936 | 0.02936273412
| 3313.5 | 0.001469561825 | 1.311493857 | 0.03177044724
| 3313.45 | 0.001565439632 | 1.313821019 | 0.033779204
| 3313.4 | 0.001577729354 | 1.317327868 | 0.03395076119
| 3313.35 | 0.001490196218 | 1.320447918 | 0.03199047224
| 3313.3 | 0.001339342441 | 1.32194292 | 0.02872188968
| 3313.25 | 0.001189911742 | 1.32145504 | 0.02553230249
| 3313.2 | 0.001102145758 | 1.319764198 | 0.02368508547
| 3313.15 | 0.001081500206 | 1.318351857 | 0.02326917497
| 3313.1 | 0.001074077558 | 1.317963767 | 0.02311739292
| 3313.05 | 0.001029284674 | 1.317862425 | 0.0221576098
| 3313 | 0.0009649749813 | 1.316836684 | 0.02079409744
| 3312.95 | 0.0009404979678 | 1.314971599 | 0.02029893079
| 3312.9 | 0.0009708628026 | 1.313474248 | 0.02097798155
| 3312.85 | 0.001012826342 | 1.312994644 | 0.0218909288
| 3312.8 | 0.001030636948 | 1.312998798 | 0.02227512876
| 3312.75 | 0.001032322649 | 1.312853892 | 0.02231438296
| 3312.7 | 0.001038031649 | 1.312610564 | 0.02244216097
| 3312.65 | 0.00104302727 | 1.312597197 | 0.02255046745
| 3312.6 | 0.001031702381 | 1.312640255 | 0.02230581406
| 3312.55 | 0.001008743424 | 1.312394581 | 0.0218153272
| 3312.5 | 0.0009858589587 | 1.311827765 | 0.02133172693
| 3312.45 | 0.0009655337813 | 1.310985155 | 0.02090753391
| 3312.4 | 0.000954216343 | 1.309713551 | 0.02068442212
| 3312.35 | 0.0009740348937 | 1.308121597 | 0.0211397171
| 3312.3 | 0.001035761085 | 1.306901102 | 0.02249741813
| 3312.25 | 0.001110821966 | 1.306768854 | 0.02412623829
| 3312.2 | 0.001147169616 | 1.307455856 | 0.02490067621
| 3312.15 | 0.001128409062 | 1.307684113 | 0.02449039032
| 3312.1 | 0.001104328778 | 1.306410457 | 0.02399339039
| 3312.05 | 0.001151580367 | 1.304176497 | 0.02506157743
| 3312 | 0.001287061717 | 1.302849631 | 0.02803250057
| 3311.95 | 0.001442521815 | 1.303684504 | 0.03139204059
| 3311.9 | 0.00153513811 | 1.305944622 | 0.03334628862
| 3311.85 | 0.001560367649 | 1.307866904 | 0.03384338826
| 3311.8 | 0.001581490035 | 1.308941998 | 0.03427269497
| 3311.75 | 0.001629844313 | 1.310239707 | 0.03528409172
| 3311.7 | 0.001661835233 | 1.312498558 | 0.03591296752
| 3311.65 | 0.001632416626 | 1.314797566 | 0.03521486451
| 3311.6 | 0.001574669028 | 1.315939288 | 0.03394042341
| 3311.55 | 0.001552902167 | 1.316361789 | 0.03346113174
| 3311.5 | 0.00156667083 | 1.317507217 | 0.03372751211
| 3311.45 | 0.001552723353 | 1.319777905 | 0.03336810023
| 3311.4 | 0.001469794656 | 1.322178069 | 0.03152802586
| 3311.35 | 0.001328079034 | 1.323676144 | 0.02845774293
| 3311.3 | 0.001155581321 | 1.323759048 | 0.02476520478
| 3311.25 | 0.0009840615127 | 1.322087885 | 0.0211250441
| 3311.2 | 0.0008686277986 | 1.318624112 | 0.01870630484
| 3311.15 | 0.0008641332417 | 1.314540956 | 0.01867205993
| 3311.1 | 0.000957937908 | 1.311695885 | 0.02074015526
| 3311.05 | 0.001073921103 | 1.310908068 | 0.02325904321
| 3311 | 0.001149773594 | 1.311383175 | 0.0248888491
| 3310.95 | 0.001180790369 | 1.312054789 | 0.02554557904
| 3310.9 | 0.001183198761 | 1.312392232 | 0.02559111646
| 3310.85 | 0.001178633426 | 1.312041037 | 0.02550005647
| 3310.8 | 0.001209657635 | 1.311025959 | 0.02619125577
| 3310.75 | 0.001311453064 | 1.310591279 | 0.02840102978
| 3310.7 | 0.00143487751 | 1.312414479 | 0.0310253149
| 3310.65 | 0.001466870313 | 1.316178206 | 0.03162263803
| 3310.6 | 0.001362832259 | 1.319331139 | 0.02930972058
| 3310.55 | 0.001205855985 | 1.320018252 | 0.02592476355
| 3310.5 | 0.001092294227 | 1.318971852 | 0.02350785296
| 3310.45 | 0.001024212692 | 1.317661515 | 0.0220694558
| 3310.4 | 0.0009665992078 | 1.316045547 | 0.02085856835
| 3310.35 | 0.000948155302 | 1.313583685 | 0.02050255591
| 3310.3 | 0.00101587176 | 1.31135444 | 0.02200212005
| 3310.25 | 0.001127634201 | 1.311094258 | 0.02442175817
| 3310.2 | 0.001181470226 | 1.312530615 | 0.02555637374
| 3310.15 | 0.001152396206 | 1.313496808 | 0.02491005602
| 3310.1 | 0.001121176403 | 1.312970244 | 0.02424719235
| 3310.05 | 0.001146368686 | 1.312223057 | 0.02480586699
| 3310 | 0.001189488914 | 1.312516529 | 0.0257312946
| 3309.95 | 0.001193771143 | 1.313306748 | 0.02580795249
| 3309.9 | 0.001172823828 | 1.31342929 | 0.02535393518
| 3309.85 | 0.001180315394 | 1.313004847 | 0.0255245281
| 3309.8 | 0.001224763687 | 1.313237841 | 0.02647926321
| 3309.75 | 0.00125182793 | 1.314749478 | 0.02703125583
| 3309.7 | 0.001205014061 | 1.316712787 | 0.0259819756
| 3309.65 | 0.00107998215 | 1.317547442 | 0.02327606038
| 3309.6 | 0.0009386669813 | 1.31601904 | 0.02026272507
| 3309.55 | 0.0008789096057 | 1.312447651 | 0.01903152465
| 3309.5 | 0.0009558089046 | 1.308864287 | 0.0207508342
| 3309.45 | 0.001125095416 | 1.307604023 | 0.02443996278
| 3309.4 | 0.00127346627 | 1.309186567 | 0.02762155783
| 3309.35 | 0.001323791225 | 1.312076414 | 0.02864628578
| 3309.3 | 0.001281371336 | 1.314446538 | 0.02767843247
| 3309.25 | 0.00119437464 | 1.315521671 | 0.02578096326
| 3309.2 | 0.001100821417 | 1.315227246 | 0.02377158188
| 3309.15 | 0.00104077347 | 1.313645127 | 0.02250665412
| 3309.1 | 0.001059575003 | 1.311631479 | 0.02294934705
| 3309.05 | 0.001153074209 | 1.310993272 | 0.02498245035
| 3309 | 0.001227194439 | 1.312761183 | 0.02654810561
| 3308.95 | 0.001178929586 | 1.315426395 | 0.02545245397
| 3308.9 | 0.001014936712 | 1.316041455 | 0.02190882384
| 3308.85 | 0.0008668638795 | 1.313153424 | 0.01876480336
| 3308.8 | 0.0008683577151 | 1.308436116 | 0.01886845138
| 3308.75 | 0.001032145697 | 1.305196924 | 0.02247304057
| 3308.7 | 0.001243760805 | 1.305543662 | 0.02706130302
| 3308.65 | 0.001363238324 | 1.308696447 | 0.02958306984
| 3308.6 | 0.001336405049 | 1.31189775 | 0.02892936124
| 3308.55 | 0.001231327657 | 1.312791892 | 0.0266402975
| 3308.5 | 0.001170204948 | 1.311409465 | 0.02534862225
| 3308.45 | 0.001211278145 | 1.30987107 | 0.02626868762
| 3308.4 | 0.001300759609 | 1.310090574 | 0.02820085543
| 3308.35 | 0.001344615598 | 1.311876089 | 0.02910947747
| 3308.3 | 0.001310747112 | 1.313544793 | 0.02834057919
| 3308.25 | 0.001245720316 | 1.313980201 | 0.02692816123
| 3308.2 | 0.001200318333 | 1.313531869 | 0.02595820833
| 3308.15 | 0.001178536568 | 1.312889357 | 0.02550148599
| 3308.1 | 0.001168521117 | 1.312110007 | 0.02530123061
| 3308.05 | 0.001182178039 | 1.311086045 | 0.02561742887
| 3308 | 0.001235106956 | 1.310331586 | 0.02677829113
| 3307.95 | 0.001308826734 | 1.310547657 | 0.02836907072
| 3307.9 | 0.001363232727 | 1.311711551 | 0.02951965797
| 3307.85 | 0.001383272936 | 1.313164372 | 0.02991910933
| 3307.8 | 0.001381602134 | 1.314611982 | 0.02984935498
| 3307.75 | 0.001357844104 | 1.31623454 | 0.02929962648
| 3307.7 | 0.001285720612 | 1.317806413 | 0.0277114816
| 3307.65 | 0.001163814221 | 1.318228858 | 0.02508031164
| 3307.6 | 0.001048386093 | 1.316835616 | 0.02262347415
| 3307.55 | 0.001002142209 | 1.314269519 | 0.02167292754
| 3307.5 | 0.001039547842 | 1.31201998 | 0.02252052212
| 3307.45 | 0.001115346331 | 1.311027108 | 0.02417784004
| 3307.4 | 0.001187991347 | 1.311083966 | 0.02574820006
| 3307.35 | 0.00124641322 | 1.311897363 | 0.02699485025
| 3307.3 | 0.001274537291 | 1.313485221 | 0.02756859863
| 3307.25 | 0.001235008244 | 1.315350196 | 0.02667602128
| 3307.2 | 0.001122869547 | 1.315979759 | 0.02424661382
| 3307.15 | 0.001011461023 | 1.314238308 | 0.02187710828
| 3307.1 | 0.0010006614 | 1.310953988 | 0.02170130198
| 3307.05 | 0.001115653668 | 1.3085783 | 0.02423422695
| 3307 | 0.001274822276 | 1.308903282 | 0.02767700594
| 3306.95 | 0.001370348041 | 1.31149716 | 0.02968696134
| 3306.9 | 0.001355797048 | 1.314486069 | 0.02930353144
| 3306.85 | 0.00125904568 | 1.316209064 | 0.02717898514
| 3306.8 | 0.001142408695 | 1.316023698 | 0.02466973352
| 3306.75 | 0.001067627225 | 1.314236858 | 0.02309163938
| 3306.7 | 0.001074623313 | 1.311898571 | 0.02328628858
| 3306.65 | 0.001161547382 | 1.310456139 | 0.0251944526
| 3306.6 | 0.001273134719 | 1.31096644 | 0.027598943
| 3306.55 | 0.001332264398 | 1.313098536 | 0.02883033892
| 3306.5 | 0.001305233683 | 1.315367665 | 0.02819611712
| 3306.45 | 0.001222550873 | 1.316463055 | 0.02639039433
| 3306.4 | 0.001143770289 | 1.316189673 | 0.02469876687
| 3306.35 | 0.001103356484 | 1.315353135 | 0.02384419864
| 3306.3 | 0.001088295128 | 1.314718643 | 0.02353172817
| 3306.25 | 0.00107320771 | 1.314230293 | 0.023215659
| 3306.2 | 0.001060444858 | 1.313486279 | 0.02295420747
| 3306.15 | 0.001073213298 | 1.312532156 | 0.02324793267
| 3306.1 | 0.001120578494 | 1.312084847 | 0.02428047628
| 3306.05 | 0.001167954881 | 1.312740043 | 0.02529193698
| 3306 | 0.001170461993 | 1.314049564 | 0.0253201502
| 3305.95 | 0.001122506339 | 1.314974138 | 0.02426738283
| 3305.9 | 0.001058427613 | 1.314980264 | 0.02288536538
| 3305.85 | 0.001005692411 | 1.314343991 | 0.02175930672
| 3305.8 | 0.0009672287819 | 1.313351015 | 0.02094628248
| 3305.75 | 0.0009463727506 | 1.312018282 | 0.02051809363
| 3305.7 | 0.0009583421019 | 1.310546906 | 0.02080155412
| 3305.65 | 0.001001801345 | 1.309618437 | 0.02175847972
| 3305.6 | 0.001039208841 | 1.309515268 | 0.02257087639
| 3305.55 | 0.001041984189 | 1.309502495 | 0.0226315636
| 3305.5 | 0.001034079116 | 1.308705925 | 0.02247481714
| 3305.45 | 0.001064224172 | 1.307363914 | 0.02315306673
| 3305.4 | 0.001140600067 | 1.306521237 | 0.02482718717
| 3305.35 | 0.00122921728 | 1.30668945 | 0.0267484819
| 3305.3 | 0.001305958252 | 1.307612269 | 0.02839488691
| 3305.25 | 0.001367617403 | 1.309218058 | 0.02969613932
| 3305.2 | 0.001389315347 | 1.311660841 | 0.03010916675
| 3305.15 | 0.001326378439 | 1.314173236 | 0.02869088985
| 3305.1 | 0.001187751066 | 1.314935166 | 0.02568224609
| 3305.05 | 0.001072654504 | 1.313055527 | 0.02323384998
| 3305 | 0.00107881799 | 1.310159726 | 0.02342117455
| 3304.95 | 0.00118738227 | 1.308973469 | 0.02579686882
| 3304.9 | 0.001281427215 | 1.310368526 | 0.02780565277
| 3304.85 | 0.001275079329 | 1.312667721 | 0.02761846662
| 3304.8 | 0.001188699152 | 1.313752187 | 0.02572920845
| 3304.75 | 0.001100819562 | 1.313115069 | 0.02384346736
| 3304.7 | 0.001057133075 | 1.311610427 | 0.02292723409
| 3304.65 | 0.001056291166 | 1.31005545 | 0.02293764654
| 3304.6 | 0.001083802428 | 1.308762096 | 0.02355794913
| 3304.55 | 0.001132838432 | 1.307855274 | 0.02463911454
| 3304.5 | 0.001193122934 | 1.307564278 | 0.02595354543
| 3304.45 | 0.001243283976 | 1.307878478 | 0.02703606325
| 3304.4 | 0.001268813382 | 1.308359475 | 0.02758010411
| 3304.35 | 0.00128016435 | 1.308466553 | 0.0278244389
| 3304.3 | 0.001306431364 | 1.308133949 | 0.02840209076
| 3304.25 | 0.001370569696 | 1.307887203 | 0.02980012026
| 3304.2 | 0.001469386737 | 1.308629293 | 0.03192710096
| 3304.15 | 0.001560658222 | 1.311024769 | 0.03384454804
| 3304.1 | 0.00158145837 | 1.314799256 | 0.03419422684
| 3304.05 | 0.001489069318 | 1.318571984 | 0.0321035488
| 3304 | 0.00130307674 | 1.320608026 | 0.02805342341
| 3303.95 | 0.001099141318 | 1.320071908 | 0.02368046349
| 3303.9 | 0.0009560491857 | 1.317625523 | 0.02064538541
| 3303.85 | 0.0008946955234 | 1.314794774 | 0.01936872859
| 3303.8 | 0.0008781719923 | 1.312507032 | 0.01904750653
| 3303.75 | 0.0008665025263 | 1.310562343 | 0.0188248444
| 3303.7 | 0.000858180222 | 1.308293375 | 0.01867871604
| 3303.65 | 0.0008808076411 | 1.305551488 | 0.01921143705
| 3303.6 | 0.0009524673192 | 1.302791094 | 0.02081439082
| 3303.55 | 0.001071626324 | 1.300490665 | 0.02345257496
| 3303.5 | 0.001235157247 | 1.298999602 | 0.02705365365
| 3303.45 | 0.001436801632 | 1.298889174 | 0.03146426136
| 3303.4 | 0.001645842562 | 1.300819766 | 0.03598183702
| 3303.35 | 0.001800628385 | 1.304848451 | 0.0392401538
| 3303.3 | 0.001846451306 | 1.309802686 | 0.04008403819
| 3303.25 | 0.00178567507 | 1.31406447 | 0.03863758329
| 3303.2 | 0.001666184509 | 1.316747002 | 0.03597894106
| 3303.15 | 0.001537796115 | 1.317979947 | 0.03317741389
| 3303.1 | 0.001418655734 | 1.318311412 | 0.03060234265
| 3303.05 | 0.001304199923 | 1.31795425 | 0.02814515817
| 3303 | 0.001196023073 | 1.31668268 | 0.0258410784
| 3302.95 | 0.001119263474 | 1.314278662 | 0.02423269634
| 3302.9 | 0.001114411276 | 1.311098655 | 0.02418928964
| 3302.85 | 0.001205857847 | 1.308342847 | 0.02622693773
| 3302.8 | 0.001364909108 | 1.30749054 | 0.02969941239
| 3302.75 | 0.001513211062 | 1.309123056 | 0.03287961592
| 3302.7 | 0.001573929558 | 1.312247054 | 0.03411423773
| 3302.65 | 0.001533217733 | 1.315001653 | 0.03316153284
| 3302.6 | 0.001443877811 | 1.31618947 | 0.03120278358
| 3302.55 | 0.001371638854 | 1.315992882 | 0.02964885252
| 3302.5 | 0.001341989259 | 1.3154093 | 0.02902276984
| 3302.45 | 0.001335987826 | 1.315146933 | 0.02889962182
| 3302.4 | 0.001328013833 | 1.315108802 | 0.02872870608
| 3302.35 | 0.001322433357 | 1.314909719 | 0.02861312093
| 3302.3 | 0.001340873535 | 1.314788801 | 0.02901467277
| 3302.25 | 0.001376003032 | 1.315552668 | 0.02975610145
| 3302.2 | 0.001373974602 | 1.317520705 | 0.0296664387
| 3302.15 | 0.001278731976 | 1.319561834 | 0.02756848549
| 3302.1 | 0.001106867563 | 1.319749588 | 0.02386607048
| 3302.05 | 0.0009494535657 | 1.317287038 | 0.02052036089
| 3302 | 0.0008894447207 | 1.313252086 | 0.01929009265
| 3301.95 | 0.0009367931666 | 1.309443317 | 0.020375993
| 3301.9 | 0.001049395647 | 1.306829637 | 0.02286528072
| 3301.85 | 0.00119373389 | 1.305550264 | 0.02602852666
| 3301.8 | 0.001347154374 | 1.305755729 | 0.02936232588
| 3301.75 | 0.001472527166 | 1.30743582 | 0.03204868956
| 3301.7 | 0.001534776757 | 1.309836324 | 0.03333952751
| 3301.65 | 0.001540586357 | 1.311871393 | 0.03341280148
| 3301.6 | 0.001529403026 | 1.313219717 | 0.03313598153
| 3301.55 | 0.001521043484 | 1.31435096 | 0.03292629114
| 3301.5 | 0.001503972332 | 1.315509064 | 0.03252800754
| 3301.45 | 0.001474637543 | 1.316444283 | 0.03187127604
| 3301.4 | 0.001446999605 | 1.317190474 | 0.03125670637
| 3301.35 | 0.001415092503 | 1.318122137 | 0.03054625843
| 3301.3 | 0.001352654765 | 1.319030235 | 0.02917962723
| 3301.25 | 0.001262694601 | 1.319059278 | 0.02724159441
| 3301.2 | 0.001195466142 | 1.317906855 | 0.02581779257
| 3301.15 | 0.001189500097 | 1.316636439 | 0.02571567064
| 3301.1 | 0.001211207356 | 1.316473913 | 0.02618785863
| 3301.05 | 0.001192627479 | 1.317212754 | 0.02577206342
| 3301 | 0.001109905537 | 1.317392973 | 0.02398480412
| 3300.95 | 0.001011304561 | 1.315816015 | 0.02188677419
| 3300.9 | 0.0009728334811 | 1.312612395 | 0.02111082689
| 3300.85 | 0.001046251509 | 1.309147423 | 0.02276250724
| 3300.8 | 0.001221988346 | 1.307404031 | 0.02661301379
| 3300.75 | 0.001417649915 | 1.308731346 | 0.03083418598
| 3300.7 | 0.001519396896 | 1.312576456 | 0.0329450206
| 3300.65 | 0.001469321554 | 1.316499901 | 0.03176278442
| 3300.6 | 0.001320717852 | 1.318081662 | 0.02851921079
| 3300.55 | 0.001192428176 | 1.316909934 | 0.02577787887
| 3300.5 | 0.001161234449 | 1.314697108 | 0.02514956642
| 3300.45 | 0.001206904654 | 1.31336917 | 0.02616462333
| 3300.4 | 0.001260673623 | 1.313449321 | 0.02732669464
| 3300.35 | 0.001278426502 | 1.314181162 | 0.02769517975
| 3300.3 | 0.001264406364 | 1.314744986 | 0.02738016248
| 3300.25 | 0.001236973335 | 1.314947342 | 0.02678327567
| 3300.2 | 0.001198889684 | 1.314776282 | 0.02596413661
| 3300.15 | 0.001155126844 | 1.313821127 | 0.02503764708
| 3300.1 | 0.001145554703 | 1.311774078 | 0.02487136422
| 3300.05 | 0.001224860553 | 1.309465562 | 0.02663829711
| 3300 | 0.001393405716 | 1.308877585 | 0.03031108624
| 3299.95 | 0.001557791611 | 1.311303624 | 0.03381783879
| 3299.9 | 0.001605384046 | 1.315588165 | 0.03473339664
| 3299.85 | 0.001515634363 | 1.319044121 | 0.03270478068
| 3299.8 | 0.00137645937 | 1.320050173 | 0.02968173946
| 3299.75 | 0.001284834002 | 1.319320101 | 0.02772522246
| 3299.7 | 0.001258254047 | 1.318570523 | 0.02716923274
| 3299.65 | 0.001248953868 | 1.318646235 | 0.02696752039
| 3299.6 | 0.001213911917 | 1.3191211 | 0.02620258982
| 3299.55 | 0.001149401073 | 1.319208598 | 0.02481118998
| 3299.5 | 0.001079721373 | 1.318455581 | 0.02332449151
| 3299.45 | 0.001036167148 | 1.316992437 | 0.02241242468
| 3299.4 | 0.001033658158 | 1.315415644 | 0.02238697681
| 3299.35 | 0.001059208069 | 1.314282639 | 0.02296015119
| 3299.3 | 0.001090105619 | 1.313588246 | 0.02364175921
| 3299.25 | 0.001124925915 | 1.31303869 | 0.02440622056
| 3299.2 | 0.001176659014 | 1.312775962 | 0.02553184668
| 3299.15 | 0.001235747714 | 1.31333304 | 0.02679994378
| 3299.1 | 0.00126506574 | 1.314716085 | 0.02740494646
| 3299.05 | 0.001245018099 | 1.316167349 | 0.02694074871
| 3299 | 0.001190474253 | 1.317084387 | 0.02574414569
| 3298.95 | 0.001116951931 | 1.317353376 | 0.02415242258
| 3298.9 | 0.001030512151 | 1.316746718 | 0.02229849608
| 3298.85 | 0.0009588338467 | 1.314841274 | 0.02078349923
| 3298.8 | 0.0009572617677 | 1.31202461 | 0.02079675476
| 3298.75 | 0.001042423773 | 1.309861437 | 0.02268095769
| 3298.7 | 0.001157874238 | 1.309440361 | 0.02519525126
| 3298.65 | 0.001241870229 | 1.310274439 | 0.02700166479
| 3298.6 | 0.001288795839 | 1.311372942 | 0.02799616997
| 3298.55 | 0.001317163934 | 1.312584296 | 0.02858442014
| 3298.5 | 0.001315755765 | 1.313961212 | 0.02852330666
| 3298.45 | 0.001277705659 | 1.314786015 | 0.02768216579
| 3298.4 | 0.001249929886 | 1.314545031 | 0.0270870314
| 3298.35 | 0.001280106608 | 1.314371878 | 0.02774403302
| 3298.3 | 0.001322623338 | 1.315809445 | 0.0286317347
| 3298.25 | 0.001280199741 | 1.318295504 | 0.02766048077
| 3298.2 | 0.001135235648 | 1.319395578 | 0.02451227258
| 3298.15 | 0.0009906254743 | 1.317703803 | 0.0214257624
| 3298.1 | 0.000951586288 | 1.314591095 | 0.02063564302
| 3298.05 | 0.001013398174 | 1.312468148 | 0.0220100507
| 3298 | 0.00108850747 | 1.312271715 | 0.02364117681
| 3297.95 | 0.001108389352 | 1.312958011 | 0.02405920653
| 3297.9 | 0.001080827784 | 1.313044583 | 0.02346105466
| 3297.85 | 0.001061251391 | 1.31209467 | 0.02305490753
| 3297.8 | 0.001089807596 | 1.310940855 | 0.02369578484
| 3297.75 | 0.001148639251 | 1.310696552 | 0.02497712
| 3297.7 | 0.001181272786 | 1.31143093 | 0.02567065153
| 3297.65 | 0.001160642136 | 1.311968221 | 0.02521292573
| 3297.6 | 0.001128291707 | 1.311303592 | 0.02452497977
| 3297.55 | 0.00114400499 | 1.309887628 | 0.02489397252
| 3297.5 | 0.001216093074 | 1.309001253 | 0.02647799744
| 3297.45 | 0.001303337519 | 1.309322437 | 0.02836699284
| 3297.4 | 0.001367915417 | 1.310577512 | 0.02974114563
| 3297.35 | 0.001394107942 | 1.312301066 | 0.0302691257
| 3297.3 | 0.001372447233 | 1.313914975 | 0.02976211455
| 3297.25 | 0.001318003987 | 1.314640153 | 0.02856738131
| 3297.2 | 0.001280238848 | 1.314276005 | 0.02775862006
| 3297.15 | 0.001297004525 | 1.313909145 | 0.02813009731
| 3297.1 | 0.00132752582 | 1.314814462 | 0.02877075876
| 3297.05 | 0.001296050851 | 1.31644862 | 0.02805375652
| 3297 | 0.001198060807 | 1.31699449 | 0.02592537664
| 3296.95 | 0.001111770053 | 1.315692024 | 0.02408712415
| 3296.9 | 0.00109749287 | 1.313718749 | 0.02381632802
| 3296.85 | 0.001137141142 | 1.312422994 | 0.02470055811
| 3296.8 | 0.001185351979 | 1.311995067 | 0.02575460152
| 3296.75 | 0.001226458703 | 1.311963834 | 0.02664696545
| 3296.7 | 0.001266682516 | 1.312225041 | 0.02751394213
| 3296.65 | 0.001301074405 | 1.312877384 | 0.02824549162
| 3296.6 | 0.001321556042 | 1.313887939 | 0.02866690943
| 3296.55 | 0.001316530634 | 1.315211145 | 0.02852861898
| 3296.5 | 0.001265477385 | 1.316456663 | 0.02739743373
| 3296.45 | 0.001171695072 | 1.31657191 | 0.02536867395
| 3296.4 | 0.001099381592 | 1.314913698 | 0.0238380786
| 3296.35 | 0.00112062693 | 1.312667809 | 0.02434157292
| 3296.3 | 0.001214137297 | 1.31201444 | 0.02638231142
| 3296.25 | 0.001273376871 | 1.31330744 | 0.02763918701
| 3296.2 | 0.001246813681 | 1.314540721 | 0.02703763667
| 3296.15 | 0.001201167707 | 1.314160721 | 0.02605787418
| 3296.1 | 0.001220768313 | 1.313079803 | 0.0265053591
| 3296.05 | 0.001294614752 | 1.313120539 | 0.028105187
| 3296 | 0.001354102041 | 1.314731118 | 0.02935748182
| 3295.95 | 0.001352787022 | 1.317168676 | 0.02927287093
| 3295.9 | 0.001276170831 | 1.319546927 | 0.02756555341
| 3295.85 | 0.001120707024 | 1.320821502 | 0.024188481
| 3295.8 | 0.0009274892477 | 1.31963955 | 0.02004622169
| 3295.75 | 0.0007962640403 | 1.315751274 | 0.01727294266
| 3295.7 | 0.0008072182509 | 1.310901567 | 0.01757891023
| 3295.65 | 0.0009433738919 | 1.30748082 | 0.02058958918
| 3295.6 | 0.001125590872 | 1.306506144 | 0.02457388826
| 3295.55 | 0.001289723445 | 1.307774021 | 0.02812143535
| 3295.5 | 0.001386277373 | 1.310776784 | 0.03015227359
| 3295.45 | 0.001364698638 | 1.314268061 | 0.02960260349
| 3295.4 | 0.001232801001 | 1.315979955 | 0.02671020193
| 3295.35 | 0.001100813974 | 1.314620776 | 0.02388220581
| 3295.3 | 0.001086086031 | 1.311684567 | 0.02361891207
| 3295.25 | 0.001186570157 | 1.310016858 | 0.0258333916
| 3295.2 | 0.00129797868 | 1.310734809 | 0.02823837766
| 3295.15 | 0.001344565307 | 1.31262378 | 0.02920707797
| 3295.1 | 0.001333966847 | 1.314331563 | 0.02893862196
| 3295.05 | 0.001294421036 | 1.315541657 | 0.02805563559
| 3295 | 0.001237738873 | 1.316206025 | 0.02681540513
| 3294.95 | 0.001180265103 | 1.316243631 | 0.02557212387
| 3294.9 | 0.001137495037 | 1.316059964 | 0.0246512561
| 3294.85 | 0.001086406413 | 1.316054206 | 0.02354687133
| 3294.8 | 0.0009997002746 | 1.315494624 | 0.02168195368
| 3294.75 | 0.0009136069597 | 1.313289464 | 0.01985513142
| 3294.7 | 0.0009078346162 | 1.309831561 | 0.01978503097
| 3294.65 | 0.001001760367 | 1.307023249 | 0.02187448948
| 3294.6 | 0.001133063804 | 1.305949928 | 0.02475488717
| 3294.55 | 0.001247769226 | 1.306113451 | 0.02725202181
| 3294.5 | 0.001344168554 | 1.306847213 | 0.02933687419
| 3294.45 | 0.00142358989 | 1.308244966 | 0.03103383838
| 3294.4 | 0.001458125184 | 1.310025699 | 0.03174177589
| 3294.35 | 0.0014532283 | 1.311116308 | 0.03160877944
| 3294.3 | 0.001470513637 | 1.311277395 | 0.031980655
| 3294.25 | 0.001545783137 | 1.311946264 | 0.03359829919
| 3294.2 | 0.001622809092 | 1.314446905 | 0.0352019976
| 3294.15 | 0.001617148524 | 1.318129294 | 0.03497838609
| 3294.1 | 0.00151261128 | 1.321174873 | 0.03264110294
| 3294.05 | 0.001359494408 | 1.322540618 | 0.02930891613
| 3294 | 0.001208698373 | 1.322284131 | 0.02606798832
| 3293.95 | 0.001091174785 | 1.320780107 | 0.02356658081
| 3293.9 | 0.001033529636 | 1.318585479 | 0.0223641535
| 3293.85 | 0.001042401422 | 1.316778131 | 0.02258891318
| 3293.8 | 0.001073943447 | 1.316202437 | 0.02328195213
| 3293.75 | 0.001072118062 | 1.316392705 | 0.02323927217
| 3293.7 | 0.00103509612 | 1.316147748 | 0.02244336483
| 3293.65 | 0.001010267067 | 1.315140912 | 0.02192436993
| 3293.6 | 0.001022620123 | 1.314220919 | 0.02220847809
| 3293.55 | 0.001040769744 | 1.31410207 | 0.02260413781
| 3293.5 | 0.001022513952 | 1.314295409 | 0.02220552312
| 3293.45 | 0.0009733792428 | 1.313754981 | 0.02115068662
| 3293.4 | 0.0009409729359 | 1.312104196 | 0.0204758425
| 3293.35 | 0.0009672213379 | 1.310102518 | 0.02107926377
| 3293.3 | 0.001044388857 | 1.308923315 | 0.02277782088
| 3293.25 | 0.00112489425 | 1.309090181 | 0.0245262283
| 3293.2 | 0.001160452138 | 1.310029571 | 0.02528135199
| 3293.15 | 0.001148978252 | 1.310600223 | 0.02502103756
| 3293.1 | 0.001128751781 | 1.310302846 | 0.02458770614
| 3293.05 | 0.001132026319 | 1.309515734 | 0.02467457238
| 3293 | 0.001158948984 | 1.308811644 | 0.02527444721
| 3292.95 | 0.001197380949 | 1.308306689 | 0.02612146798
| 3292.9 | 0.001248143609 | 1.30799609 | 0.02723358359
| 3292.85 | 0.001310307537 | 1.308163612 | 0.02858396291
| 3292.8 | 0.001361260186 | 1.308987521 | 0.02967476934
| 3292.75 | 0.001377882441 | 1.309923727 | 0.03001493884
| 3292.7 | 0.001378366719 | 1.3101702 | 0.03002011959
| 3292.65 | 0.001412341376 | 1.309842915 | 0.0307672383
| 3292.6 | 0.001499785105 | 1.310175548 | 0.0326612893
| 3292.55 | 0.001593759289 | 1.312277611 | 0.03464863279
| 3292.5 | 0.001616071904 | 1.315789534 | 0.03503703679
| 3292.45 | 0.001532932749 | 1.319007234 | 0.03315258815
| 3292.4 | 0.001387238498 | 1.320433103 | 0.02997160377
| 3292.35 | 0.001253882427 | 1.319952662 | 0.02710509895
| 3292.3 | 0.001176301386 | 1.318594397 | 0.02545887983
| 3292.25 | 0.001143263657 | 1.317367611 | 0.0247698995
| 3292.2 | 0.001127140593 | 1.316432015 | 0.02443995029
| 3292.15 | 0.001122107733 | 1.315620124 | 0.02434721809
| 3292.1 | 0.001131748777 | 1.315049074 | 0.02456752915
| 3292.05 | 0.001145824794 | 1.315036242 | 0.02487306962
| 3292 | 0.001135617491 | 1.315552515 | 0.02464217384
| 3291.95 | 0.001079611484 | 1.315932429 | 0.02342268246
| 3291.9 | 0.0009882338311 | 1.315228961 | 0.02145722436
| 3291.85 | 0.0009072665156 | 1.31286434 | 0.01974172034
| 3291.8 | 0.0008990578323 | 1.309107003 | 0.01962279007
| 3291.75 | 0.001010168347 | 1.305371612 | 0.02210553105
| 3291.7 | 0.001220131289 | 1.303664386 | 0.02672357677
| 3291.65 | 0.001441834499 | 1.305011599 | 0.03153691402
| 3291.6 | 0.001582950348 | 1.308628939 | 0.03452209957
| 3291.55 | 0.001613438135 | 1.3127324 | 0.03507408541
| 3291.5 | 0.001556921745 | 1.316117314 | 0.03375743659
| 3291.45 | 0.001443520193 | 1.318184697 | 0.03125077582
| 3291.4 | 0.001310823481 | 1.318510522 | 0.02837484592
| 3291.35 | 0.001216588546 | 1.317154887 | 0.02636710185
| 3291.3 | 0.001209707927 | 1.315410237 | 0.02625511973
| 3291.25 | 0.001257823784 | 1.315044789 | 0.02730580817
| 3291.2 | 0.001271313052 | 1.316068794 | 0.02757611626
| 3291.15 | 0.001218941067 | 1.316742992 | 0.02642827277
| 3291.1 | 0.001165492456 | 1.315965313 | 0.02528764201
| 3291.05 | 0.00117967837 | 1.314850862 | 0.02561794453
| 3291 | 0.001228410746 | 1.315136188 | 0.02666850376
| 3290.95 | 0.001225743447 | 1.316583485 | 0.02658047565
| 3290.9 | 0.001151505854 | 1.317447241 | 0.02495669738
| 3290.85 | 0.001067642126 | 1.316764327 | 0.02315581359
| 3290.8 | 0.001031894233 | 1.315308687 | 0.02240877242
| 3290.75 | 0.001036468897 | 1.314199731 | 0.02252821368
| 3290.7 | 0.001046877351 | 1.313628487 | 0.02276462112
| 3290.65 | 0.001050069932 | 1.313269246 | 0.02284076578
| 3290.6 | 0.001045975831 | 1.312988326 | 0.02275737262
| 3290.55 | 0.001028368253 | 1.312641854 | 0.02238175961
| 3290.5 | 0.0009997151758 | 1.311802054 | 0.02177465864
| 3290.45 | 0.0009884741191 | 1.310230804 | 0.02155774449
| 3290.4 | 0.001023704183 | 1.308482291 | 0.0223552045
| 3290.35 | 0.001097343866 | 1.307451335 | 0.02397883349
| 3290.3 | 0.001167356964 | 1.307427818 | 0.025505867
| 3290.25 | 0.001204058532 | 1.307664251 | 0.02630149992
| 3290.2 | 0.001229021694 | 1.30735786 | 0.02685249267
| 3290.15 | 0.001285430048 | 1.306681738 | 0.02809770824
| 3290.1 | 0.001386618237 | 1.306721524 | 0.03030491873
| 3290.05 | 0.001486252998 | 1.30832433 | 0.03243885427
| 3290 | 0.001521321008 | 1.310914987 | 0.03313650788
| 3289.95 | 0.00148143061 | 1.312992672 | 0.03221670247
| 3289.9 | 0.001417515795 | 1.313731437 | 0.03081116846
| 3289.85 | 0.001377575104 | 1.313621872 | 0.02994732202
| 3289.8 | 0.001362089063 | 1.313472819 | 0.02961511511
| 3289.75 | 0.001349192117 | 1.313324045 | 0.02933903264
| 3289.7 | 0.001349912952 | 1.312828764 | 0.02936659433
| 3289.65 | 0.00139048696 | 1.312515004 | 0.0302557848
| 3289.6 | 0.001450253646 | 1.313387576 | 0.03153314382
| 3289.55 | 0.001465490093 | 1.315476437 | 0.03181207412
| 3289.5 | 0.001397101204 | 1.317428477 | 0.0302831077
| 3289.45 | 0.001277806242 | 1.317789985 | 0.02769343007
| 3289.4 | 0.001178182658 | 1.316355835 | 0.02556759627
| 3289.35 | 0.001143794511 | 1.314017451 | 0.02486950362
| 3289.3 | 0.001178847622 | 1.311812159 | 0.02567529974
| 3289.25 | 0.001265833159 | 1.310460856 | 0.02759576019
| 3289.2 | 0.001377347852 | 1.310435405 | 0.03002344574
| 3289.15 | 0.001473922287 | 1.311858026 | 0.03208997036
| 3289.1 | 0.001514688129 | 1.31421929 | 0.03291573465
| 3289.05 | 0.001484729355 | 1.316403382 | 0.03221048841
| 3289 | 0.001416005189 | 1.317463551 | 0.03069610164
| 3288.95 | 0.001361155887 | 1.317420894 | 0.02951012299
| 3288.9 | 0.00134825706 | 1.31724759 | 0.02923534063
| 3288.85 | 0.001345910137 | 1.317882697 | 0.02917024563
| 3288.8 | 0.001300504427 | 1.318931497 | 0.0281644834
| 3288.75 | 0.001208923761 | 1.319094483 | 0.02618123056
| 3288.7 | 0.001130023967 | 1.317783972 | 0.02450169622
| 3288.65 | 0.001113770533 | 1.315971919 | 0.0241854475
| 3288.6 | 0.001138230782 | 1.31490553 | 0.02473689124
| 3288.55 | 0.001148898158 | 1.314412798 | 0.02497841425
| 3288.5 | 0.001151883971 | 1.313370623 | 0.02506433311
| 3288.45 | 0.001209553335 | 1.311986303 | 0.02634581984
| 3288.4 | 0.001327203582 | 1.312090431 | 0.02890153184
| 3288.35 | 0.001405963679 | 1.314563166 | 0.03055470669
| 3288.3 | 0.001353187482 | 1.317475416 | 0.02934211032
| 3288.25 | 0.001208638777 | 1.317992832 | 0.02620211418
| 3288.2 | 0.001112082969 | 1.315632936 | 0.02415871014
| 3288.15 | 0.001146757979 | 1.312737855 | 0.02496820996
| 3288.1 | 0.001266766335 | 1.311687611 | 0.02759897379
| 3288.05 | 0.001373184849 | 1.312786449 | 0.02988794946
| 3288 | 0.001416137437 | 1.314726191 | 0.03077478853
| 3287.95 | 0.00140954182 | 1.316465302 | 0.03059004971
| 3287.9 | 0.001378586511 | 1.31776902 | 0.02988871945
| 3287.85 | 0.001333605503 | 1.318735129 | 0.02889308908
| 3287.8 | 0.001276876773 | 1.319316275 | 0.02765343031
| 3287.75 | 0.001214412977 | 1.31948965 | 0.02629952809
| 3287.7 | 0.00114799663 | 1.319197651 | 0.02486990334
| 3287.65 | 0.001086490233 | 1.318283846 | 0.0235576905
| 3287.6 | 0.001048801463 | 1.316741667 | 0.02277085063
| 3287.55 | 0.001054262746 | 1.314961208 | 0.02292220336
| 3287.5 | 0.001104494553 | 1.313554832 | 0.02403911477
| 3287.45 | 0.001184076075 | 1.313079328 | 0.02577747294
| 3287.4 | 0.001260207962 | 1.313783113 | 0.02741671963
| 3287.35 | 0.001297764485 | 1.315334659 | 0.0281980991
| 3287.3 | 0.001281138505 | 1.31687191 | 0.02780389652
| 3287.25 | 0.001234900211 | 1.317616451 | 0.02678657617
| 3287.2 | 0.001200009133 | 1.317662369 | 0.02603049917
| 3287.15 | 0.001189084728 | 1.317812064 | 0.02579126021
| 3287.1 | 0.001169625666 | 1.318534975 | 0.0253556655
| 3287.05 | 0.001110104848 | 1.319256662 | 0.02405416972
| 3287 | 0.001021064814 | 1.319126219 | 0.0221314199
| 3286.95 | 0.000939736146 | 1.317911444 | 0.02039316392
| 3286.9 | 0.0008923727988 | 1.316013818 | 0.01939825715
| 3286.85 | 0.0008859392286 | 1.31387581 | 0.01929242926
| 3286.8 | 0.0009244978396 | 1.311907118 | 0.02016164091
| 3286.75 | 0.0009999573265 | 1.310751169 | 0.02182282124
| 3286.7 | 0.001074671742 | 1.310722433 | 0.02344988418
| 3286.65 | 0.001116920266 | 1.311240368 | 0.02435990797
| 3286.6 | 0.00113641284 | 1.31156805 | 0.02477801309
| 3286.55 | 0.001162061472 | 1.311802872 | 0.02533168757
| 3286.5 | 0.001184700053 | 1.312571499 | 0.02580881962
| 3286.45 | 0.001165336002 | 1.313589336 | 0.02536772939
| 3286.4 | 0.001105558123 | 1.313735377 | 0.02406674913
| 3286.35 | 0.001060485843 | 1.312583273 | 0.02310936314
| 3286.3 | 0.001071227711 | 1.311098817 | 0.02337076813
| 3286.25 | 0.001113377515 | 1.310303288 | 0.02430376808
| 3286.2 | 0.001146901395 | 1.309973244 | 0.0250407614
| 3286.15 | 0.001177517701 | 1.309445991 | 0.02571880519
| 3286.1 | 0.001234093677 | 1.308886429 | 0.02696414383
| 3286.05 | 0.001313369726 | 1.309002098 | 0.02869069713
| 3286 | 0.001385031263 | 1.309919556 | 0.03023211453
| 3285.95 | 0.001437317585 | 1.311229378 | 0.03133988827
| 3285.9 | 0.001477684821 | 1.312842613 | 0.03217853278
| 3285.85 | 0.00149666891 | 1.314985646 | 0.03253699965
| 3285.8 | 0.001468066121 | 1.317377037 | 0.03185623747
| 3285.75 | 0.001389497896 | 1.319240196 | 0.03010936197
| 3285.7 | 0.001287277783 | 1.32018273 | 0.02787674802
| 3285.65 | 0.001178046693 | 1.320346111 | 0.02551196612
| 3285.6 | 0.001064315435 | 1.319607155 | 0.02306756265
| 3285.55 | 0.0009713657234 | 1.317701873 | 0.02109025101
| 3285.5 | 0.0009377039936 | 1.315070638 | 0.02040492781
| 3285.45 | 0.0009693857316 | 1.312823468 | 0.02113080038
| 3285.4 | 0.00102518126 | 1.311569567 | 0.02236638185
| 3285.35 | 0.00107448921 | 1.310814711 | 0.02345376023
| 3285.3 | 0.001132395115 | 1.310148277 | 0.02472806018
| 3285.25 | 0.001212671403 | 1.31009284 | 0.02647869208
| 3285.2 | 0.001281792294 | 1.311151986 | 0.02796203638
| 3285.15 | 0.001298973341 | 1.312643752 | 0.02830328665
| 3285.1 | 0.00127988122 | 1.313471234 | 0.02787020808
| 3285.05 | 0.001273974781 | 1.3136972 | 0.02773727931
| 3285 | 0.001287166025 | 1.31429062 | 0.02801124544
| 3284.95 | 0.001276269559 | 1.315520296 | 0.0277478809
| 3284.9 | 0.001214485611 | 1.316450981 | 0.02638777636
| 3284.85 | 0.001134669412 | 1.316202708 | 0.02466206815
| 3284.8 | 0.001082517203 | 1.315059315 | 0.02355279944
| 3284.75 | 0.001065826047 | 1.313780377 | 0.02321452724
| 3284.7 | 0.001066910099 | 1.312648238 | 0.0232594074
| 3284.65 | 0.001081071798 | 1.311508446 | 0.02358910654
| 3284.6 | 0.001116514202 | 1.310462126 | 0.02438117347
| 3284.55 | 0.001169700179 | 1.309825981 | 0.02555313575
| 3284.5 | 0.00122403353 | 1.309678248 | 0.02674106781
| 3284.45 | 0.001271601771 | 1.309735901 | 0.0277773683
| 3284.4 | 0.001321431245 | 1.309847821 | 0.02886174019
| 3284.35 | 0.001381849875 | 1.310177322 | 0.0301717465
| 3284.3 | 0.001451365645 | 1.311004607 | 0.03166714436
| 3284.25 | 0.001519620424 | 1.31257917 | 0.03311392502
| 3284.2 | 0.001565491775 | 1.315066309 | 0.03404625499
| 3284.15 | 0.001555260276 | 1.318248255 | 0.03373977852
| 3284.1 | 0.001463077957 | 1.321216681 | 0.0316678882
| 3284.05 | 0.00130447932 | 1.3227324 | 0.02820518189
| 3284 | 0.001139178868 | 1.322205107 | 0.02464702381
| 3283.95 | 0.001027451832 | 1.320251171 | 0.02226977808
| 3283.9 | 0.0009824167903 | 1.318096537 | 0.02133341181
| 3283.85 | 0.0009750854258 | 1.316484331 | 0.02120253733
| 3283.8 | 0.0009725112434 | 1.315363566 | 0.02116613498
| 3283.75 | 0.0009639803354 | 1.314290638 | 0.02099938144
| 3283.7 | 0.0009575765547 | 1.312968308 | 0.02088271147
| 3283.65 | 0.0009678024832 | 1.311300218 | 0.02113354761
| 3283.6 | 0.001015055921 | 1.309474434 | 0.022194985
| 3283.55 | 0.00111100078 | 1.308172616 | 0.02431263791
| 3283.5 | 0.001233493905 | 1.308228213 | 0.02698620774
| 3283.45 | 0.00133081526 | 1.309800259 | 0.02907578341
| 3283.4 | 0.001360161225 | 1.312026802 | 0.02966434784
| 3283.35 | 0.00132654794 | 1.313660229 | 0.02889563607
| 3283.3 | 0.001272758465 | 1.314150661 | 0.02771557319
| 3283.25 | 0.001236679037 | 1.313772504 | 0.02693978024
| 3283.2 | 0.00123327225 | 1.313090696 | 0.02688062109
| 3283.15 | 0.001262871553 | 1.312613081 | 0.02753537342
| 3283.1 | 0.001314423974 | 1.312880158 | 0.02865178796
| 3283.05 | 0.001353289937 | 1.314228389 | 0.02946665926
| 3283 | 0.00133301131 | 1.316163514 | 0.02898181109
| 3282.95 | 0.001241618772 | 1.31732558 | 0.02697337788
| 3282.9 | 0.001129513603 | 1.316630237 | 0.02455632468
| 3282.85 | 0.001071404669 | 1.314370514 | 0.02333816193
| 3282.8 | 0.001098921519 | 1.311988896 | 0.02398193278
| 3282.75 | 0.001180591066 | 1.31066573 | 0.0257875033
| 3282.7 | 0.001270104195 | 1.310449502 | 0.02774383871
| 3282.65 | 0.001356018712 | 1.310873083 | 0.02960771401
| 3282.6 | 0.001446740697 | 1.312052234 | 0.0315566773
| 3282.55 | 0.001523174351 | 1.314491455 | 0.03315852113
| 3282.5 | 0.001533174882 | 1.318084459 | 0.03328208815
| 3282.45 | 0.001437054952 | 1.321534842 | 0.03111290836
| 3282.4 | 0.001258334141 | 1.323235149 | 0.02721137193
| 3282.35 | 0.00106807426 | 1.322532675 | 0.02311675357
| 3282.3 | 0.000931350511 | 1.320019371 | 0.02020537288
| 3282.25 | 0.0008703880043 | 1.316725728 | 0.01893739588
| 3282.2 | 0.0008850824057 | 1.313376366 | 0.01930867462
| 3282.15 | 0.0009754784439 | 1.310679516 | 0.02132088294
| 3282.1 | 0.001123147081 | 1.309683872 | 0.02455932158
| 3282.05 | 0.001261712988 | 1.31110584 | 0.02755206577
| 3282 | 0.001304637636 | 1.31410228 | 0.02842084361
| 3281.95 | 0.001226937403 | 1.316384495 | 0.02668305929
| 3281.9 | 0.001104561608 | 1.316204637 | 0.02403042717
| 3281.85 | 0.001046327878 | 1.31396893 | 0.02280741184
| 3281.8 | 0.001097837459 | 1.311754766 | 0.02397003168
| 3281.75 | 0.001208733771 | 1.311389826 | 0.02639383874
| 3281.7 | 0.001291958611 | 1.312964207 | 0.02817299217
| 3281.65 | 0.001298794527 | 1.315239744 | 0.02827129331
| 3281.6 | 0.001236909996 | 1.316917904 | 0.02689098113
| 3281.55 | 0.001143377278 | 1.317351654 | 0.02485292443
| 3281.5 | 0.001058422025 | 1.316511041 | 0.02302592987
| 3281.45 | 0.001014137644 | 1.314816235 | 0.02209513209
| 3281.4 | 0.001025144007 | 1.313005632 | 0.0223670269
| 3281.35 | 0.001082755629 | 1.311842578 | 0.02364307919
| 3281.3 | 0.001158699389 | 1.311855799 | 0.02529763418
| 3281.25 | 0.001211440195 | 1.313066339 | 0.02642177163
| 3281.2 | 0.001205025237 | 1.31484342 | 0.02624549888
| 3281.15 | 0.001129835848 | 1.316045578 | 0.0245878231
| 3281.1 | 0.001024333757 | 1.315633134 | 0.02230446698
| 3281.05 | 0.0009540785137 | 1.313635989 | 0.02081217351
| 3281 | 0.000958273184 | 1.311150949 | 0.02094530898
| 3280.95 | 0.001022171233 | 1.309337188 | 0.02237049135
| 3280.9 | 0.001112030815 | 1.308496662 | 0.02434842647
| 3280.85 | 0.001214211811 | 1.30866654 | 0.02657738077
| 3280.8 | 0.001309163864 | 1.310237242 | 0.02861670337
| 3280.75 | 0.001339193438 | 1.313243277 | 0.0292032282
| 3280.7 | 0.001245435323 | 1.316144969 | 0.02710005319
| 3280.65 | 0.001059753824 | 1.316533762 | 0.02306034871
| 3280.6 | 0.0009068455516 | 1.313586899 | 0.01978820727
| 3280.55 | 0.0008935090185 | 1.309119132 | 0.01956818849
| 3280.5 | 0.001010078933 | 1.305873728 | 0.02217004089
| 3280.45 | 0.00116521493 | 1.304946534 | 0.02558473818
| 3280.4 | 0.001292608674 | 1.305612311 | 0.02836143274
| 3280.35 | 0.001383773987 | 1.306997834 | 0.03032566384
| 3280.3 | 0.001440549264 | 1.308902824 | 0.03152142842
| 3280.25 | 0.00144421496 | 1.311011582 | 0.03154985898
| 3280.2 | 0.001393023874 | 1.312370604 | 0.03040116991
| 3280.15 | 0.00132920966 | 1.312314023 | 0.02901239141
| 3280.1 | 0.001302924003 | 1.311155188 | 0.02846603134
| 3280.05 | 0.001337587838 | 1.309787363 | 0.02925389825
| 3280 | 0.00142653286 | 1.309101396 | 0.03121317873
| 3279.95 | 0.001545993616 | 1.309735449 | 0.03380700385
| 3279.9 | 0.001654958347 | 1.312069762 | 0.03612158299
| 3279.85 | 0.001697931444 | 1.315711889 | 0.03695364493
| 3279.8 | 0.001645963633 | 1.319352318 | 0.03572164209
| 3279.75 | 0.001527417456 | 1.321708783 | 0.03308977289
| 3279.7 | 0.00140029564 | 1.322633461 | 0.03031663738
| 3279.65 | 0.001289583747 | 1.322880554 | 0.02791742301
| 3279.6 | 0.001177800815 | 1.322857926 | 0.0255017433
| 3279.55 | 0.00104979426 | 1.322111737 | 0.02274894198
| 3279.5 | 0.0009341202643 | 1.320008799 | 0.02028266013
| 3279.45 | 0.0008848365427 | 1.316974 | 0.0192632388
| 3279.4 | 0.0009119417486 | 1.314414336 | 0.01989304883
| 3279.35 | 0.0009630043093 | 1.313231256 | 0.02102396158
| 3279.3 | 0.00097557902 | 1.312831312 | 0.02130486947
| 3279.25 | 0.0009494088623 | 1.311694262 | 0.02075410192
| 3279.2 | 0.0009518824485 | 1.309280337 | 0.02084835193
| 3279.15 | 0.001034406949 | 1.306761511 | 0.02269595368
| 3279.1 | 0.001171328123 | 1.305633968 | 0.02571535497
| 3279.05 | 0.001296876003 | 1.305948965 | 0.02845904715
| 3279 | 0.001394143323 | 1.306636857 | 0.0305736461
| 3278.95 | 0.001501264056 | 1.307420974 | 0.03289948751
| 3278.9 | 0.001630989829 | 1.309330456 | 0.03568604125
| 3278.85 | 0.001726713037 | 1.31306316 | 0.03766897257
| 3278.8 | 0.001720728347 | 1.31770693 | 0.03740270074
| 3278.75 | 0.001604586845 | 1.321488835 | 0.0347767043
| 3278.7 | 0.001430684696 | 1.323310571 | 0.03096650074
| 3278.65 | 0.001256698747 | 1.323158841 | 0.02720863897
| 3278.6 | 0.001124186437 | 1.321467725 | 0.0243775697
| 3278.55 | 0.001061957333 | 1.319014764 | 0.02307676275
| 3278.5 | 0.001073429357 | 1.31686533 | 0.02336625284
| 3278.45 | 0.001126110558 | 1.31587747 | 0.02453026407
| 3278.4 | 0.001173986118 | 1.316089136 | 0.02556707615
| 3278.35 | 0.001190219079 | 1.317029021 | 0.02590088401
| 3278.3 | 0.00116111524 | 1.318182181 | 0.02524579632
| 3278.25 | 0.001080855731 | 1.318808379 | 0.02349260386
| 3278.2 | 0.00097551569 | 1.317991338 | 0.0212222958
| 3278.15 | 0.0009101908686 | 1.315583783 | 0.01984373923
| 3278.1 | 0.0009345244584 | 1.31285382 | 0.0204178232
| 3278.05 | 0.001023205001 | 1.311448482 | 0.02237521
| 3278 | 0.001102628183 | 1.311627386 | 0.02410453425
| 3277.95 | 0.001137591902 | 1.312290224 | 0.02485444118
| 3277.9 | 0.001153251152 | 1.312692324 | 0.02518817738
| 3277.85 | 0.001171402637 | 1.3131898 | 0.02557408619
| 3277.8 | 0.001171197738 | 1.314081111 | 0.02555192207
| 3277.75 | 0.001132838432 | 1.314795084 | 0.02470307246
| 3277.7 | 0.001075722273 | 1.314645179 | 0.02346340476
| 3277.65 | 0.001037247483 | 1.313722678 | 0.02264317888
| 3277.6 | 0.001027625051 | 1.312679178 | 0.02245266968
| 3277.55 | 0.001030609015 | 1.311795934 | 0.0225338853
| 3277.5 | 0.001037377861 | 1.310883646 | 0.02269829438
| 3277.45 | 0.001057794321 | 1.309775969 | 0.02316454022
| 3277.4 | 0.001108033579 | 1.308706315 | 0.02428282608
| 3277.35 | 0.001190461222 | 1.308280052 | 0.02609415944
| 3277.3 | 0.001277333121 | 1.309124244 | 0.02797625259
| 3277.25 | 0.001312687998 | 1.311053033 | 0.02870607243
| 3277.2 | 0.001266054805 | 1.312631567 | 0.02765405477
| 3277.15 | 0.001184728001 | 1.312366852 | 0.02588677145
| 3277.1 | 0.001161782067 | 1.310485932 | 0.02542459744
| 3277.05 | 0.001233698804 | 1.30897425 | 0.02702762107
| 3277 | 0.001336712386 | 1.309355553 | 0.02927174045
| 3276.95 | 0.001387510453 | 1.311026256 | 0.03034293009
| 3276.9 | 0.001378366719 | 1.312361673 | 0.03011210944
| 3276.85 | 0.001362543558 | 1.312810718 | 0.0297568961
| 3276.8 | 0.001371825109 | 1.313107188 | 0.02995273928
| 3276.75 | 0.001389075075 | 1.313907015 | 0.03031015243
| 3276.7 | 0.00138781033 | 1.315127657 | 0.03025389257
| 3276.65 | 0.001358283688 | 1.316398125 | 0.02958184178
| 3276.6 | 0.001300480212 | 1.317406822 | 0.02830256355
| 3276.55 | 0.001218223949 | 1.317824213 | 0.02650684184
| 3276.5 | 0.001127284016 | 1.317304977 | 0.02454224602
| 3276.45 | 0.001055834819 | 1.315831244 | 0.02301747989
| 3276.4 | 0.001024007794 | 1.313800689 | 0.02236194026
| 3276.35 | 0.001038555059 | 1.311645384 | 0.0227181539
| 3276.3 | 0.001102808859 | 1.309854039 | 0.02415477102
| 3276.25 | 0.001206682999 | 1.309084452 | 0.02644107745
| 3276.2 | 0.001315375786 | 1.309833648 | 0.0288014964
| 3276.15 | 0.001378752296 | 1.311866571 | 0.03013911086
| 3276.1 | 0.001367770131 | 1.314144371 | 0.02984625725
| 3276.05 | 0.001295629893 | 1.315506602 | 0.02824446567
| 3276 | 0.001210659738 | 1.315388017 | 0.02639814478
| 3275.95 | 0.001163562764 | 1.314207077 | 0.02539738576
| 3275.9 | 0.00117250904 | 1.313036665 | 0.02561643935
| 3275.85 | 0.0012066979 | 1.312814586 | 0.02636690185
| 3275.8 | 0.001213997598 | 1.313345593 | 0.02651534316
| 3275.75 | 0.001181498174 | 1.313600892 | 0.02580205421
| 3275.7 | 0.001143233847 | 1.31296897 | 0.02498102683
| 3275.65 | 0.001135999341 | 1.311873945 | 0.02484522617
| 3275.6 | 0.001153837885 | 1.311093209 | 0.02525048985
| 3275.55 | 0.001166637991 | 1.310644423 | 0.02553943939
| 3275.5 | 0.001169279214 | 1.309969614 | 0.02561115489
| 3275.45 | 0.001181911681 | 1.308851992 | 0.02591043527
| 3275.4 | 0.001220522444 | 1.307428419 | 0.02678538957
| 3275.35 | 0.001302700494 | 1.305931461 | 0.02861909793
| 3275.3 | 0.001446787263 | 1.305097899 | 0.0317999754
| 3275.25 | 0.001635964965 | 1.306253745 | 0.03592037352
| 3275.2 | 0.001785978669 | 1.310081326 | 0.03909482405
| 3275.15 | 0.001806553459 | 1.315128178 | 0.03939000594
| 3275.1 | 0.001700486982 | 1.318868802 | 0.03697080708
| 3275.05 | 0.001564314594 | 1.320161118 | 0.0339784178
| 3275 | 0.001479845489 | 1.32019783 | 0.03214498234
| 3274.95 | 0.001433294271 | 1.320587354 | 0.03112573893
| 3274.9 | 0.001365352417 | 1.321438777 | 0.02963234867
| 3274.85 | 0.001258516689 | 1.321667525 | 0.02731209782
| 3274.8 | 0.001150403168 | 1.320660752 | 0.02499006839
| 3274.75 | 0.001077253375 | 1.318706623 | 0.02344125027
| 3274.7 | 0.001053875309 | 1.316338799 | 0.02297769582
| 3274.65 | 0.001085728411 | 1.314012911 | 0.0237150216
| 3274.6 | 0.001177558671 | 1.312404285 | 0.02574957974
| 3274.55 | 0.001305149873 | 1.312467777 | 0.02853308667
| 3274.5 | 0.001406211401 | 1.314554524 | 0.03068881711
| 3274.45 | 0.001414166768 | 1.317782803 | 0.03078398815
| 3274.4 | 0.001310322429 | 1.320257318 | 0.02847074117
| 3274.35 | 0.001155592505 | 1.320373546 | 0.02511182962
| 3274.3 | 0.001051632684 | 1.318255799 | 0.02289636111
| 3274.25 | 0.001053428281 | 1.315789754 | 0.02298122453
| 3274.2 | 0.00111629441 | 1.314915955 | 0.02436693642
| 3274.15 | 0.001143954698 | 1.315632147 | 0.02495555735
| 3274.1 | 0.00109723955 | 1.31611184 | 0.02392973554
| 3274.05 | 0.001037161801 | 1.314955065 | 0.02264370037
| 3274 | 0.001044880595 | 1.31291551 | 0.02284935273
| 3273.95 | 0.001120587815 | 1.31183278 | 0.02452234561
| 3273.9 | 0.001190565522 | 1.312430958 | 0.02603839762
| 3273.85 | 0.001196026806 | 1.313584072 | 0.02613411248
| 3273.8 | 0.001156006004 | 1.313861704 | 0.02525617312
| 3273.75 | 0.001127855856 | 1.313033151 | 0.02465904387
| 3273.7 | 0.00114401802 | 1.311985159 | 0.02503281366
| 3273.65 | 0.001183524732 | 1.311530024 | 0.02590514027
| 3273.6 | 0.001214735206 | 1.311550322 | 0.02658685949
| 3273.55 | 0.001231957231 | 1.311493067 | 0.02696468447
| 3273.5 | 0.001259703185 | 1.311103757 | 0.02757969729
| 3273.45 | 0.001318408181 | 1.310930038 | 0.02886700156
| 3273.4 | 0.001392796631 | 1.311672829 | 0.03047570943
| 3273.35 | 0.001443570485 | 1.313439975 | 0.03154167501
| 3273.3 | 0.001442566509 | 1.315570534 | 0.03146737085
| 3273.25 | 0.001393280928 | 1.317292509 | 0.03035278178
| 3273.2 | 0.001317277546 | 1.31815795 | 0.02868003418
| 3273.15 | 0.001241473485 | 1.31808573 | 0.02703409567
| 3273.1 | 0.001191634681 | 1.317336475 | 0.02596659097
| 3273.05 | 0.001179626216 | 1.316597023 | 0.02572097099
| 3273 | 0.001182889562 | 1.316505784 | 0.02579426094
| 3272.95 | 0.001162745063 | 1.316901815 | 0.02534818446
| 3272.9 | 0.001109240573 | 1.316908267 | 0.0241842915
| 3272.85 | 0.001057168473 | 1.316042344 | 0.0230677562
| 3272.8 | 0.001034982499 | 1.31482818 | 0.02260710069
| 3272.75 | 0.001029765237 | 1.313818702 | 0.02251192835
| 3272.7 | 0.001020705324 | 1.312760611 | 0.02233355686
| 3272.65 | 0.001027284194 | 1.31112731 | 0.02250671493
| 3272.6 | 0.001091066744 | 1.30951031 | 0.02393151709
| 3272.55 | 0.001194765795 | 1.309336885 | 0.0262046851
| 3272.5 | 0.001256508748 | 1.310849692 | 0.02752375068
| 3272.45 | 0.00122135133 | 1.312295743 | 0.02672497354
| 3272.4 | 0.001140153032 | 1.311655285 | 0.02496478994
| 3272.35 | 0.001126201827 | 1.309008829 | 0.02471197133
| 3272.3 | 0.00123503245 | 1.306606298 | 0.02714613956
| 3272.25 | 0.001408906658 | 1.306585233 | 0.03096147788
| 3272.2 | 0.001541581 | 1.308999041 | 0.03380947437
| 3272.15 | 0.001576403161 | 1.312112682 | 0.03448871927
| 3272.1 | 0.001542512322 | 1.314323625 | 0.03369011941
| 3272.05 | 0.001496410003 | 1.315439572 | 0.03265616414
| 3272 | 0.001463875169 | 1.316061572 | 0.03193183153
| 3271.95 | 0.00143719465 | 1.316596831 | 0.03133779394
| 3271.9 | 0.0014129281 | 1.316929906 | 0.03080169817
| 3271.85 | 0.00140315481 | 1.317243013 | 0.03058180409
| 3271.8 | 0.001398304472 | 1.318001965 | 0.03045836548
| 3271.75 | 0.001366447662 | 1.319191443 | 0.02973769656
| 3271.7 | 0.001289321105 | 1.319961368 | 0.02804469256
| 3271.65 | 0.001200884585 | 1.319512799 | 0.02613377597
| 3271.6 | 0.001149667423 | 1.31818148 | 0.025048241
| 3271.55 | 0.001145804305 | 1.316938169 | 0.02498947862
| 3271.5 | 0.001160260286 | 1.316295811 | 0.02531750971
| 3271.45 | 0.00117304549 | 1.31597654 | 0.02560285393
| 3271.4 | 0.001189673315 | 1.315879647 | 0.02596747403
| 3271.35 | 0.001203104858 | 1.316268665 | 0.0262523629
| 3271.3 | 0.001186164092 | 1.317014925 | 0.02586837618
| 3271.25 | 0.001129364599 | 1.317273861 | 0.02462726893
| 3271.2 | 0.001069141548 | 1.316447688 | 0.02333252084
| 3271.15 | 0.001044679437 | 1.314994613 | 0.02282678822
| 3271.1 | 0.001053357493 | 1.313692397 | 0.0230402701
| 3271.05 | 0.001071149487 | 1.312570973 | 0.02344979632
| 3271 | 0.001108495515 | 1.311197493 | 0.02429227015
| 3270.95 | 0.00120236725 | 1.310116407 | 0.02636768706
| 3270.9 | 0.001336749638 | 1.310842055 | 0.02929261207
| 3270.85 | 0.001419492071 | 1.313861214 | 0.0310295702
| 3270.8 | 0.001368649299 | 1.317377989 | 0.02983709505
| 3270.75 | 0.00121121109 | 1.3187458 | 0.02638152514
| 3270.7 | 0.001065624874 | 1.317092447 | 0.02324744076
| 3270.65 | 0.001027446244 | 1.313943861 | 0.02247342619
| 3270.6 | 0.001095581796 | 1.311559919 | 0.02400594244
| 3270.55 | 0.001200590287 | 1.310999414 | 0.0263136708
| 3270.5 | 0.001280808817 | 1.311871302 | 0.02804951699
| 3270.45 | 0.001314217229 | 1.313298934 | 0.02874792199
| 3270.4 | 0.00130506977 | 1.314636922 | 0.02851841171
| 3270.35 | 0.001264223833 | 1.315467738 | 0.02760954874
| 3270.3 | 0.001210004087 | 1.315489038 | 0.02642744818
| 3270.25 | 0.001169072468 | 1.314649735 | 0.02555259416
| 3270.2 | 0.001167435195 | 1.313328737 | 0.02554405926
| 3270.15 | 0.001215031375 | 1.312223085 | 0.02660705746
| 3270.1 | 0.001298973332 | 1.312128795 | 0.02844429681
| 3270.05 | 0.001377481972 | 1.313490448 | 0.0301286838
| 3270 | 0.00140118971 | 1.315924367 | 0.03058811417
| 3269.95 | 0.001343008135 | 1.318295727 | 0.0292651172
| 3269.9 | 0.001224480565 | 1.319322217 | 0.02666465118
| 3269.85 | 0.001105720181 | 1.318527363 | 0.02409869961
| 3269.8 | 0.001043684777 | 1.316570178 | 0.02278564711
| 3269.75 | 0.001050928611 | 1.31478524 | 0.02297662342
| 3269.7 | 0.001086911183 | 1.314132018 | 0.02377423051
| 3269.65 | 0.001093517993 | 1.31436466 | 0.02391434355
| 3269.6 | 0.001053005453 | 1.314273479 | 0.02303239128
| 3269.55 | 0.001006469134 | 1.313013773 | 0.02203946154
| 3269.5 | 0.001005457711 | 1.311057808 | 0.02205204171
| 3269.45 | 0.001048382375 | 1.309500007 | 0.02301973521
| 3269.4 | 0.001094954085 | 1.308486716 | 0.02405932886
| 3269.35 | 0.001141274352 | 1.307193142 | 0.02510056483
| 3269.3 | 0.001240564506 | 1.305596712 | 0.02731388344
| 3269.25 | 0.001414906238 | 1.305411159 | 0.03114994897
| 3269.2 | 0.001581039274 | 1.308070442 | 0.03473055805
| 3269.15 | 0.001626197254 | 1.312322199 | 0.03560355515
| 3269.1 | 0.001547411079 | 1.315353322 | 0.03380046767
| 3269.05 | 0.001449408015 | 1.316057594 | 0.03164512458
| 3269 | 0.001407086844 | 1.31589093 | 0.03072682851
| 3268.95 | 0.001383114611 | 1.316292959 | 0.03019491507
| 3268.9 | 0.00132204778 | 1.316525437 | 0.0288587863
| 3268.85 | 0.001260399823 | 1.315254404 | 0.02754339433
| 3268.8 | 0.001283720131 | 1.313113114 | 0.02810014091
| 3268.75 | 0.001397356396 | 1.312366686 | 0.03060187532
| 3268.7 | 0.001506738359 | 1.314091695 | 0.03294974042
| 3268.65 | 0.001526506623 | 1.317000236 | 0.03330566985
| 3268.6 | 0.001463977615 | 1.319179979 | 0.03188835339
| 3268.55 | 0.001379908999 | 1.320059376 | 0.03003875796
| 3268.5 | 0.001311698924 | 1.320252621 | 0.0285518737
| 3268.45 | 0.001251591374 | 1.320378021 | 0.02724305932
| 3268.4 | 0.001178422939 | 1.320396935 | 0.02565292545
| 3268.35 | 0.00108305924 | 1.319808592 | 0.02359219931
| 3268.3 | 0.0009852796758 | 1.317927065 | 0.02149976023
| 3268.25 | 0.0009368490461 | 1.314606262 | 0.02050079903
| 3268.2 | 0.0009909290786 | 1.310783614 | 0.02174756441
| 3268.15 | 0.001151073728 | 1.308313646 | 0.02530254483
| 3268.1 | 0.001346735279 | 1.308544067 | 0.02958947361
| 3268.05 | 0.001484764745 | 1.311069449 | 0.03255337018
| 3268 | 0.001523576672 | 1.314147893 | 0.0333231483
| 3267.95 | 0.001494949689 | 1.316260492 | 0.03264391253
| 3267.9 | 0.001464091236 | 1.317164578 | 0.03194854509
| 3267.85 | 0.001471631234 | 1.317839568 | 0.03209623835
| 3267.8 | 0.00149882398 | 1.319494568 | 0.03264635454
| 3267.75 | 0.001482050871 | 1.322346349 | 0.0322088711
| 3267.7 | 0.001372391353 | 1.325224794 | 0.02975989791
| 3267.65 | 0.001182598997 | 1.326486204 | 0.02562314394
| 3267.6 | 0.0009835492784 | 1.325285329 | 0.02133817231
| 3267.55 | 0.0008493363888 | 1.322204057 | 0.01847992423
| 3267.5 | 0.0008101984829 | 1.318564984 | 0.01768402767
| 3267.45 | 0.0008533038229 | 1.315611571 | 0.01866710342
| 3267.4 | 0.0009389109876 | 1.314141501 | 0.02055877808
| 3267.35 | 0.001009611416 | 1.314260115 | 0.02210083624
| 3267.3 | 0.001017747443 | 1.315018584 | 0.02226529915
| 3267.25 | 0.0009693130885 | 1.314898945 | 0.02121069019
| 3267.2 | 0.0009339470383 | 1.313165327 | 0.02046766486
| 3267.15 | 0.000980811197 | 1.310912913 | 0.02153076661
| 3267.1 | 0.001100566234 | 1.310100561 | 0.02416845449
| 3267.05 | 0.001206748192 | 1.311607851 | 0.02646379693
| 3267 | 0.001216029744 | 1.314250823 | 0.02661162336
| 3266.95 | 0.001121271406 | 1.315989583 | 0.02450828072
| 3266.9 | 0.0009823404218 | 1.315488827 | 0.02148710527
| 3266.85 | 0.0008788071604 | 1.312699034 | 0.01927202558
| 3266.8 | 0.0008722115277 | 1.308528064 | 0.01919199967
| 3266.75 | 0.000993104655 | 1.304600954 | 0.0219114181
| 3266.7 | 0.001213360574 | 1.302886346 | 0.0267938098
| 3266.65 | 0.001437371602 | 1.304390165 | 0.03169393608
| 3266.6 | 0.001565132285 | 1.30795283 | 0.0344119248
| 3266.55 | 0.001583978539 | 1.311260031 | 0.03473652808
| 3266.5 | 0.00156798772 | 1.313213074 | 0.03433421305
| 3266.45 | 0.001577762892 | 1.314860158 | 0.03450391666
| 3266.4 | 0.00157531164 | 1.31750909 | 0.03437914972
| 3266.35 | 0.001484142622 | 1.320331635 | 0.03231973129
| 3266.3 | 0.001319741826 | 1.321095151 | 0.02872660361
| 3266.25 | 0.001200279225 | 1.319235077 | 0.02616936919
| 3266.2 | 0.001206664364 | 1.317021738 | 0.02635532195
| 3266.15 | 0.00127643161 | 1.316989321 | 0.02787762175
| 3266.1 | 0.001280752937 | 1.318829815 | 0.02793130756
| 3266.05 | 0.00118243881 | 1.319978931 | 0.02576725454
| 3266 | 0.001069355752 | 1.318839455 | 0.02332918409
| 3265.95 | 0.001038668681 | 1.316469812 | 0.02270476131
| 3265.9 | 0.001088432964 | 1.314968824 | 0.02381903961
| 3265.85 | 0.001144168902 | 1.315086589 | 0.02503412274
| 3265.8 | 0.001151125874 | 1.315947173 | 0.02516913931
| 3265.75 | 0.001111829657 | 1.316415853 | 0.02430291928
| 3265.7 | 0.001057881858 | 1.316007608 | 0.02313411657
| 3265.65 | 0.00101825409 | 1.314805907 | 0.02229132779
| 3265.6 | 0.0010119006 | 1.313150302 | 0.02218227531
| 3265.55 | 0.001046467576 | 1.311520247 | 0.02296823259
| 3265.5 | 0.001119097691 | 1.310409692 | 0.02458040531
| 3265.45 | 0.00121432357 | 1.310326039 | 0.02666950329
| 3265.4 | 0.00129901431 | 1.311525539 | 0.0284994227
| 3265.35 | 0.001330921431 | 1.313678949 | 0.02914916988
| 3265.3 | 0.001285150643 | 1.315669923 | 0.02810443384
| 3265.25 | 0.001188237224 | 1.316246103 | 0.02597713863
| 3265.2 | 0.001104587685 | 1.315110257 | 0.02417420401
| 3265.15 | 0.001081114639 | 1.313175314 | 0.02369850568
| 3265.1 | 0.001110572364 | 1.311517835 | 0.0243751617
| 3265.05 | 0.001164836813 | 1.310361676 | 0.02558724931
| 3265 | 0.001243963833 | 1.309546276 | 0.02733968973
| 3264.95 | 0.001359311868 | 1.309640391 | 0.02986830686
| 3264.9 | 0.001475427295 | 1.311551684 | 0.0323677191
| 3264.85 | 0.001515880232 | 1.315016252 | 0.03316417164
| 3264.8 | 0.001438474278 | 1.318199545 | 0.03139413847
| 3264.75 | 0.001290012156 | 1.319239962 | 0.02813529149
| 3264.7 | 0.001164918761 | 1.317915443 | 0.02543861796
| 3264.65 | 0.001123396684 | 1.315533829 | 0.02458076605
| 3264.6 | 0.001159945499 | 1.313589378 | 0.0254185031
| 3264.55 | 0.001234391709 | 1.312775244 | 0.02706445136
| 3264.5 | 0.001311857249 | 1.313109681 | 0.02875266348
| 3264.45 | 0.001364158471 | 1.314368636 | 0.02986789098
| 3264.4 | 0.001371486108 | 1.315934271 | 0.02999141565
| 3264.35 | 0.001340825115 | 1.317051803 | 0.02929637991
| 3264.3 | 0.001305839042 | 1.317368462 | 0.02852633667
| 3264.25 | 0.001299723987 | 1.317448209 | 0.02839158842
| 3264.2 | 0.00130892172 | 1.318196407 | 0.028575626
| 3264.15 | 0.001286655669 | 1.31966698 | 0.02805775907
| 3264.1 | 0.001205736767 | 1.320873006 | 0.02627083516
| 3264.05 | 0.001095129181 | 1.320776106 | 0.02386716679
| 3264 | 0.001009767871 | 1.319454887 | 0.02203440495
| 3263.95 | 0.0009682159906 | 1.317855611 | 0.02115749825
| 3263.9 | 0.0009427946027 | 1.316426442 | 0.0206275381
| 3263.85 | 0.000921044502 | 1.31458033 | 0.02018329628
| 3263.8 | 0.0009459797259 | 1.311989707 | 0.02077156339
| 3263.75 | 0.001062791798 | 1.309882319 | 0.02336871159
| 3263.7 | 0.001235583793 | 1.310197399 | 0.02715270717
| 3263.65 | 0.001352276658 | 1.313338272 | 0.02963943793
| 3263.6 | 0.001325394954 | 1.317291888 | 0.02896082837
| 3263.55 | 0.001178715382 | 1.319370954 | 0.02571835538
| 3263.5 | 0.001019481566 | 1.318581518 | 0.02226499868
| 3263.45 | 0.0009355656836 | 1.316020969 | 0.02047930517
| 3263.4 | 0.0009421575781 | 1.313348681 | 0.02066790118
| 3263.35 | 0.001009583477 | 1.31164805 | 0.02217328982
| 3263.3 | 0.001096185293 | 1.311337141 | 0.02407673436
| 3263.25 | 0.001157749448 | 1.312348789 | 0.02540588701
| 3263.2 | 0.001152452077 | 1.313890007 | 0.02525936221
| 3263.15 | 0.001079551879 | 1.314488248 | 0.02365396564
| 3263.1 | 0.001002408561 | 1.313131616 | 0.02199176568
| 3263.05 | 0.001006826762 | 1.310531846 | 0.02213454829
| 3263 | 0.001111706715 | 1.30883501 | 0.02446739856
| 3262.95 | 0.001241482799 | 1.30956085 | 0.02730198542
| 3262.9 | 0.001293925564 | 1.312079393 | 0.02839719485
| 3262.85 | 0.001238133763 | 1.314176611 | 0.02713028937
| 3262.8 | 0.001138012852 | 1.314257853 | 0.02493927775
| 3262.75 | 0.001083754007 | 1.312595311 | 0.02378454745
| 3262.7 | 0.001112783324 | 1.310856124 | 0.0244542238
| 3262.65 | 0.001184351746 | 1.310437039 | 0.02603247055
| 3262.6 | 0.001231098543 | 1.311304048 | 0.02703980771
| 3262.55 | 0.001220948998 | 1.312300161 | 0.02679663634
| 3262.5 | 0.001180626448 | 1.312364627 | 0.02591245058
| 3262.45 | 0.001160416756 | 1.311508873 | 0.02548743415
| 3262.4 | 0.001183085139 | 1.310625816 | 0.02600279535
| 3262.35 | 0.001223798846 | 1.310485362 | 0.0268991855
| 3262.3 | 0.001243259753 | 1.310904257 | 0.02731750599
| 3262.25 | 0.001231534411 | 1.311070758 | 0.02705722253
| 3262.2 | 0.001217124979 | 1.310425088 | 0.02675527424
| 3262.15 | 0.001236733053 | 1.309249586 | 0.02721101663
| 3262.1 | 0.001300426196 | 1.308315148 | 0.02863112097
| 3262.05 | 0.00138983876 | 1.308204296 | 0.03059934299
| 3262 | 0.001478893677 | 1.308990717 | 0.03253749248
| 3261.95 | 0.001552347099 | 1.310445862 | 0.03411311566
| 3261.9 | 0.001605967054 | 1.312399644 | 0.03523670702
| 3261.85 | 0.001632321632 | 1.314819259 | 0.03574706745
| 3261.8 | 0.001616599033 | 1.317511889 | 0.03532876338
| 3261.75 | 0.001548336824 | 1.319961779 | 0.03377346529
| 3261.7 | 0.001438725735 | 1.321534598 | 0.0313461909
| 3261.65 | 0.001315174629 | 1.321992952 | 0.02864733055
| 3261.6 | 0.001200331371 | 1.321474879 | 0.02616052001
| 3261.55 | 0.001105213542 | 1.320200467 | 0.02411607
| 3261.5 | 0.001041460779 | 1.318267997 | 0.02276353788
| 3261.45 | 0.001027289782 | 1.316057532 | 0.02249481371
| 3261.4 | 0.00106431916 | 1.314326863 | 0.02333639175
| 3261.35 | 0.001121673737 | 1.313702449 | 0.02460368586
| 3261.3 | 0.001156801354 | 1.313929273 | 0.02536837508
| 3261.25 | 0.001159410928 | 1.314229289 | 0.02541981216
| 3261.2 | 0.001147827129 | 1.314178233 | 0.02516776006
| 3261.15 | 0.001135876406 | 1.313915057 | 0.02491185709
| 3261.1 | 0.001117451112 | 1.313436087 | 0.02451832198
| 3261.05 | 0.001100141559 | 1.312338779 | 0.02416078466
| 3261 | 0.001120269295 | 1.310589943 | 0.02463628693
| 3260.95 | 0.001205356796 | 1.309189953 | 0.02653296923
| 3260.9 | 0.001324171196 | 1.309328397 | 0.02914048543
| 3260.85 | 0.00140982308 | 1.311038422 | 0.03098115542
| 3260.8 | 0.001424355427 | 1.313027731 | 0.03125164304
| 3260.75 | 0.001401649793 | 1.314103933 | 0.03072857628
| 3260.7 | 0.001396942879 | 1.314503806 | 0.03061634352
| 3260.65 | 0.001418136065 | 1.315365038 | 0.0310595412
| 3260.6 | 0.001413809131 | 1.317149354 | 0.03092173047
| 3260.55 | 0.001341631641 | 1.318847756 | 0.02930610311
| 3260.5 | 0.001223379742 | 1.319085735 | 0.02672211759
| 3260.45 | 0.00112861209 | 1.31755457 | 0.02468632868
| 3260.4 | 0.001107243817 | 1.315286993 | 0.02426421786
| 3260.35 | 0.001155382026 | 1.313616731 | 0.02535093921
| 3260.3 | 0.001230003308 | 1.31325955 | 0.02699300106
| 3260.25 | 0.00128618442 | 1.314058701 | 0.02820628002
| 3260.2 | 0.001296604048 | 1.315332709 | 0.02840617537
| 3260.15 | 0.001265440141 | 1.316178989 | 0.02770635337
| 3260.1 | 0.001228433098 | 1.316200549 | 0.02689741034
| 3260.05 | 0.001219084491 | 1.315918095 | 0.02669948243
| 3260 | 0.001224173229 | 1.316261112 | 0.02680382684
| 3259.95 | 0.001190623273 | 1.317130293 | 0.02605287747
| 3259.9 | 0.001102907579 | 1.317134824 | 0.02413737213
| 3259.85 | 0.001024546105 | 1.315301885 | 0.02245942177
| 3259.8 | 0.001032663506 | 1.312593346 | 0.02268631952
| 3259.75 | 0.001122144986 | 1.3110479 | 0.02467790192
| 3259.7 | 0.001207353543 | 1.311348934 | 0.02654177882
| 3259.65 | 0.001234069471 | 1.312136953 | 0.02711148258
| 3259.6 | 0.001236043866 | 1.31210858 | 0.02715579911
| 3259.55 | 0.001273700972 | 1.311591516 | 0.02799342351
| 3259.5 | 0.001350045199 | 1.311904545 | 0.02966153146
| 3259.45 | 0.001412961637 | 1.31351148 | 0.03100296579
| 3259.4 | 0.001423973585 | 1.315737614 | 0.03118994053
| 3259.35 | 0.001382470136 | 1.317798062 | 0.03023318756
| 3259.3 | 0.001297492529 | 1.319290218 | 0.02834410878
| 3259.25 | 0.001177959148 | 1.319705324 | 0.02572868237
| 3259.2 | 0.001059265803 | 1.318532696 | 0.02316314058
| 3259.15 | 0.0009982455558 | 1.31612256 | 0.02187450892
| 3259.1 | 0.001016637307 | 1.313912682 | 0.02231636884
| 3259.05 | 0.001065542925 | 1.313032417 | 0.02340402691
| 3259 | 0.001078585159 | 1.312968848 | 0.02369137854
| 3258.95 | 0.001055780802 | 1.312203861 | 0.02320611426
| 3258.9 | 0.001065777611 | 1.310340204 | 0.02346032057
| 3258.85 | 0.001151939858 | 1.30877708 | 0.02538404522
| 3258.8 | 0.001269282769 | 1.309034137 | 0.02795904785
| 3258.75 | 0.001332901423 | 1.310783464 | 0.02931801031
| 3258.7 | 0.00131995603 | 1.312274747 | 0.02900013654
| 3258.65 | 0.001286780466 | 1.312484756 | 0.0282682223
| 3258.6 | 0.001288097347 | 1.312117567 | 0.02830572818
| 3258.55 | 0.001311000441 | 1.312203891 | 0.02880663077
| 3258.5 | 0.001319205384 | 1.312633909 | 0.02897723694
| 3258.45 | 0.001313807447 | 1.312771124 | 0.02885618136
| 3258.4 | 0.001321444283 | 1.31262607 | 0.02902739965
| 3258.35 | 0.001343363901 | 1.312793686 | 0.02950466373
| 3258.3 | 0.001350108529 | 1.313319838 | 0.02964072211
| 3258.25 | 0.001335648824 | 1.313464422 | 0.02932086812
| 3258.2 | 0.001338085155 | 1.312936143 | 0.02938695468
| 3258.15 | 0.00138711371 | 1.312586044 | 0.03047089021
| 3258.1 | 0.001455644141 | 1.313477939 | 0.03195220298
| 3258.05 | 0.001482112338 | 1.315546365 | 0.0324800193
| 3258 | 0.001432964573 | 1.317561541 | 0.0313547942
| 3257.95 | 0.001334685837 | 1.318180218 | 0.02919322084
| 3257.9 | 0.001256056125 | 1.317096562 | 0.02750004097
| 3257.85 | 0.001252541323 | 1.315359812 | 0.02746151174
| 3257.8 | 0.001318754624 | 1.314654465 | 0.02892735241
| 3257.75 | 0.001382038002 | 1.31583308 | 0.03028559819
| 3257.7 | 0.001366831357 | 1.317906531 | 0.02990412339
| 3257.65 | 0.00127227046 | 1.318931283 | 0.0278158996
| 3257.6 | 0.001173589374 | 1.317995287 | 0.02568147306
| 3257.55 | 0.001140257348 | 1.315974023 | 0.02499416447
| 3257.5 | 0.001175690438 | 1.314372605 | 0.02580256007
| 3257.45 | 0.001233587046 | 1.313844968 | 0.02708248327
| 3257.4 | 0.001280462365 | 1.313984239 | 0.02810708008
| 3257.35 | 0.001318387692 | 1.314309832 | 0.02893116969
| 3257.3 | 0.001363866026 | 1.314888402 | 0.02991438262
| 3257.25 | 0.001412447547 | 1.316326542 | 0.03094371849
| 3257.2 | 0.001419374714 | 1.318872053 | 0.03103314233
| 3257.15 | 0.001334708189 | 1.321569941 | 0.02912205988
| 3257.1 | 0.001164332028 | 1.322605263 | 0.02538889357
| 3257.05 | 0.0009936504102 | 1.320904555 | 0.02170387452
| 3257 | 0.0009193271365 | 1.317531284 | 0.02013971327
| 3256.95 | 0.0009482018684 | 1.314731337 | 0.02081787447
| 3256.9 | 0.001004669812 | 1.313485844 | 0.02207664374
| 3256.85 | 0.001034883786 | 1.312888319 | 0.02275007036
| 3256.8 | 0.001062035557 | 1.312071485 | 0.02336101834
| 3256.75 | 0.001111516733 | 1.311658152 | 0.02445523344
| 3256.7 | 0.001139666881 | 1.31220375 | 0.02506275294
| 3256.65 | 0.0011006631 | 1.312460448 | 0.02420230469
| 3256.6 | 0.001046860587 | 1.310751583 | 0.02305357385
| 3256.55 | 0.001084871594 | 1.307655208 | 0.02394737047
| 3256.5 | 0.001238085325 | 1.305724378 | 0.02736311273
| 3256.45 | 0.001413159077 | 1.306483259 | 0.03120702974
| 3256.4 | 0.001520281652 | 1.308806833 | 0.03350884427
| 3256.35 | 0.001567905774 | 1.311027296 | 0.03449785913
| 3256.3 | 0.001606369385 | 1.313062482 | 0.03528750203
| 3256.25 | 0.001632727688 | 1.315879715 | 0.03578732917
| 3256.2 | 0.001585438842 | 1.319380599 | 0.03465658654
| 3256.15 | 0.001437518751 | 1.321912671 | 0.03136359138
| 3256.1 | 0.001244474198 | 1.321984047 | 0.02715552958
| 3256.05 | 0.00109691732 | 1.319717459 | 0.02398490139
| 3256 | 0.001042859625 | 1.316558528 | 0.0228637056
| 3255.95 | 0.001065906141 | 1.313916606 | 0.02341761493
| 3255.9 | 0.001121331002 | 1.312207325 | 0.02466633923
| 3255.85 | 0.001187145714 | 1.311123019 | 0.02613374217
| 3255.8 | 0.001264084126 | 1.310588694 | 0.02783621629
| 3255.75 | 0.001341251661 | 1.310823248 | 0.0295274699
| 3255.7 | 0.001391315828 | 1.311581347 | 0.03061009198
| 3255.65 | 0.001414911826 | 1.311971194 | 0.03111939534
| 3255.6 | 0.00146240368 | 1.311704697 | 0.03216966123
| 3255.55 | 0.00157365576 | 1.312046572 | 0.03460508309
| 3255.5 | 0.001703275362 | 1.31468468 | 0.03737584131
| 3255.45 | 0.001739928505 | 1.319499802 | 0.03803609855
| 3255.4 | 0.001615291456 | 1.324046662 | 0.03518706513
| 3255.35 | 0.001385593792 | 1.325568974 | 0.03015099125
| 3255.3 | 0.001194320615 | 1.323527509 | 0.02603670413
| 3255.25 | 0.001147720967 | 1.320113848 | 0.02509175488
| 3255.2 | 0.001226119693 | 1.318397099 | 0.02683997697
| 3255.15 | 0.001300752168 | 1.319643349 | 0.02844322149
| 3255.1 | 0.001256192099 | 1.322020237 | 0.02741843207
| 3255.05 | 0.001109752808 | 1.322531496 | 0.02421732132
| 3255 | 0.0009916368836 | 1.320248424 | 0.02168510284
| 3254.95 | 0.0009944662488 | 1.317322263 | 0.02179873437
| 3254.9 | 0.001067979257 | 1.316242413 | 0.0234269771
| 3254.85 | 0.001098616053 | 1.316908827 | 0.02408506213
| 3254.8 | 0.001054268327 | 1.317186695 | 0.02311006524
| 3254.75 | 0.001007385556 | 1.316020622 | 0.02210573847
| 3254.7 | 0.001010593023 | 1.314427207 | 0.02220464683
| 3254.65 | 0.001040047038 | 1.313397353 | 0.02286935721
| 3254.6 | 0.001061893996 | 1.312603514 | 0.0233637041
| 3254.55 | 0.001092525203 | 1.311529941 | 0.02405691138
| 3254.5 | 0.001152416687 | 1.310620261 | 0.02539132554
| 3254.45 | 0.001224106182 | 1.310326072 | 0.02697419648
| 3254.4 | 0.001290427516 | 1.310296748 | 0.02843393343
| 3254.35 | 0.001377601181 | 1.310301426 | 0.03035179436
| 3254.3 | 0.001503853122 | 1.311398878 | 0.03310132023
| 3254.25 | 0.001610822981 | 1.314659062 | 0.03536312007
| 3254.2 | 0.001605384046 | 1.319230945 | 0.03511780401
| 3254.15 | 0.001467604195 | 1.322668172 | 0.03201963945
| 3254.1 | 0.001278780396 | 1.3233352 | 0.02788984534
| 3254.05 | 0.001142716039 | 1.321645315 | 0.02496087254
| 3254 | 0.001105314117 | 1.319419805 | 0.0241890707
| 3253.95 | 0.001134566967 | 1.318299792 | 0.02485073153
| 3253.9 | 0.001159457486 | 1.318756185 | 0.02538598462
| 3253.85 | 0.001117561017 | 1.319815457 | 0.02444990219
| 3253.8 | 0.001012690362 | 1.319735328 | 0.02216179332
| 3253.75 | 0.0009178221259 | 1.317692608 | 0.02012412682
| 3253.7 | 0.0009047519383 | 1.314605867 | 0.01988823213
| 3253.65 | 0.0009782426094 | 1.312143833 | 0.0215418121
| 3253.6 | 0.001092361282 | 1.311196246 | 0.02406664591
| 3253.55 | 0.001204852019 | 1.311806484 | 0.02652704858
| 3253.5 | 0.001280203457 | 1.313876612 | 0.02813728047
| 3253.45 | 0.001265900214 | 1.316806385 | 0.0277593
| 3253.4 | 0.001134369518 | 1.318648623 | 0.02484363579
| 3253.35 | 0.0009616985952 | 1.317333596 | 0.02109230628
| 3253.3 | 0.0008908230779 | 1.313253162 | 0.0196066675
| 3253.25 | 0.0009850505775 | 1.3094585 | 0.02174032667
| 3253.2 | 0.001157006245 | 1.308605807 | 0.02554285527
| 3253.15 | 0.001273430888 | 1.310281439 | 0.02807114255
| 3253.1 | 0.001297023143 | 1.31220654 | 0.0285474194
| 3253.05 | 0.00128294528 | 1.313203633 | 0.02821631849
| 3253 | 0.001272516321 | 1.313760697 | 0.0279754512
| 3252.95 | 0.001252239574 | 1.314297363 | 0.02751917795
| 3252.9 | 0.001212464641 | 1.314274863 | 0.02664752015
| 3252.85 | 0.001188328494 | 1.313302927 | 0.02613859053
| 3252.8 | 0.001217268403 | 1.312059679 | 0.02680066384
| 3252.75 | 0.001292094593 | 1.311635484 | 0.02845496922
| 3252.7 | 0.001371320332 | 1.31249235 | 0.03017687872
| 3252.65 | 0.001417128374 | 1.314348259 | 0.0311383702
| 3252.6 | 0.00140597857 | 1.316579901 | 0.0308397958
| 3252.55 | 0.001332497229 | 1.318272334 | 0.02919139418
| 3252.5 | 0.001226581629 | 1.318538201 | 0.02686919897
| 3252.45 | 0.00114686415 | 1.317326366 | 0.02515067177
| 3252.4 | 0.001130728047 | 1.315715958 | 0.02482980501
| 3252.35 | 0.001154458154 | 1.314869765 | 0.0253673235
| 3252.3 | 0.001166930418 | 1.314721968 | 0.02564424151
| 3252.25 | 0.001160737131 | 1.314357324 | 0.02551619358
| 3252.2 | 0.001172935586 | 1.313570068 | 0.02580032853
| 3252.15 | 0.001219367613 | 1.313234428 | 0.0268271959
| 3252.1 | 0.001258796076 | 1.313944612 | 0.02767792475
| 3252.05 | 0.001249248166 | 1.314942458 | 0.02744706844
| 3252 | 0.001206146549 | 1.315116021 | 0.02649850774
| 3251.95 | 0.001179017131 | 1.31436082 | 0.02591954313
| 3251.9 | 0.001187920566 | 1.313466628 | 0.02613382807
| 3251.85 | 0.001217955728 | 1.312868498 | 0.02680640803
| 3251.8 | 0.001264020796 | 1.312560582 | 0.02782557095
| 3251.75 | 0.001331154262 | 1.312936502 | 0.02929261492
| 3251.7 | 0.001386616374 | 1.314693628 | 0.03046941011
| 3251.65 | 0.001360295345 | 1.317296253 | 0.0298308216
| 3251.6 | 0.001233832906 | 1.318663694 | 0.02703250913
| 3251.55 | 0.001093229283 | 1.31721695 | 0.02398545031
| 3251.5 | 0.001055654135 | 1.313874354 | 0.02322520251
| 3251.45 | 0.001146022234 | 1.311314757 | 0.02526039781
| 3251.4 | 0.00127821974 | 1.31121877 | 0.02817080395
| 3251.35 | 0.001359248539 | 1.312911477 | 0.02991410917
| 3251.3 | 0.001370416949 | 1.314848209 | 0.0301139619
| 3251.25 | 0.001340899621 | 1.316337673 | 0.02943203177
| 3251.2 | 0.00128117762 | 1.317440123 | 0.02809893607
| 3251.15 | 0.00118275546 | 1.317679886 | 0.0259392539
| 3251.1 | 0.001076348122 | 1.316128723 | 0.02363971007
| 3251.05 | 0.001040890817 | 1.312800703 | 0.02292392395
| 3251 | 0.001134475689 | 1.309493836 | 0.02504586035
| 3250.95 | 0.001322504138 | 1.308535605 | 0.02921052713
| 3250.9 | 0.001495541999 | 1.310781853 | 0.03296878093
| 3250.85 | 0.00155411475 | 1.314819394 | 0.0341506415
| 3250.8 | 0.001482814545 | 1.318313782 | 0.03249640038
| 3250.75 | 0.001338576903 | 1.319646226 | 0.02930849012
| 3250.7 | 0.00120827369 | 1.318582361 | 0.02648244913
| 3250.65 | 0.001156104733 | 1.316141586 | 0.02539089023
| 3250.6 | 0.001199530433 | 1.313867407 | 0.02639084494
| 3250.55 | 0.001304432754 | 1.313095511 | 0.02871247789
| 3250.5 | 0.001409251238 | 1.314214431 | 0.03098915861
| 3250.45 | 0.001461377373 | 1.316674077 | 0.03207209539
| 3250.4 | 0.00143783539 | 1.319485278 | 0.03148638304
| 3250.35 | 0.001338807871 | 1.321708224 | 0.02926894649
| 3250.3 | 0.001183554526 | 1.322364406 | 0.02586607703
| 3250.25 | 0.001029262323 | 1.320725442 | 0.02253001416
| 3250.2 | 0.0009589027578 | 1.317304596 | 0.02105186717
| 3250.15 | 0.00100968406 | 1.314121811 | 0.02222098341
| 3250.1 | 0.001122599464 | 1.313041735 | 0.02472157517
| 3250.05 | 0.001198368151 | 1.31383942 | 0.02637034056
| 3250 | 0.001209545876 | 1.314703278 | 0.02659801742
| 3249.95 | 0.00121223927 | 1.314842544 | 0.02665459689
| 3249.9 | 0.001238537948 | 1.315226777 | 0.02722391432
| 3249.85 | 0.001241313298 | 1.316541745 | 0.02725673927
| 3249.8 | 0.001172810789 | 1.317605995 | 0.02573368709
| 3249.75 | 0.00107679889 | 1.31687757 | 0.0236451542
| 3249.7 | 0.0010407716 | 1.314727413 | 0.02289552731
| 3249.65 | 0.001085584987 | 1.312988541 | 0.02391252605
| 3249.6 | 0.001152280714 | 1.312675947 | 0.02538504818
| 3249.55 | 0.001188097526 | 1.313222646 | 0.02616155051
| 3249.5 | 0.001188850026 | 1.313766469 | 0.02616720607
| 3249.45 | 0.001169200991 | 1.313943633 | 0.025732337
| 3249.4 | 0.001139244061 | 1.313517607 | 0.02508322217
| 3249.35 | 0.001127632339 | 1.312259691 | 0.02485327411
| 3249.3 | 0.001170270141 | 1.310839395 | 0.02582037004
| 3249.25 | 0.001254942273 | 1.310433932 | 0.02769400152
| 3249.2 | 0.001325163986 | 1.311341546 | 0.02922043067
| 3249.15 | 0.001346850773 | 1.312567386 | 0.02966967407
| 3249.1 | 0.001346075903 | 1.313339587 | 0.02963504808
| 3249.05 | 0.001346819108 | 1.314012132 | 0.02963611252
| 3249 | 0.001328557725 | 1.314878617 | 0.02921533523
| 3248.95 | 0.001273809005 | 1.315163973 | 0.02800738621
| 3248.9 | 0.0012254063 | 1.314107392 | 0.02696795323
| 3248.85 | 0.001241024588 | 1.312451166 | 0.02734726305
| 3248.8 | 0.001312546427 | 1.311695185 | 0.028938159
| 3248.75 | 0.001380519946 | 1.312158117 | 0.03042373249
| 3248.7 | 0.001420255745 | 1.313009517 | 0.0312776684
| 3248.65 | 0.001450294634 | 1.313893626 | 0.0319165829
| 3248.6 | 0.001471796999 | 1.315194879 | 0.03235651225
| 3248.55 | 0.001451706519 | 1.316743116 | 0.03187690508
| 3248.5 | 0.001387743274 | 1.317401434 | 0.03045872693
| 3248.45 | 0.001339379703 | 1.316609832 | 0.0294175689
| 3248.4 | 0.001362446691 | 1.315453427 | 0.02995132248
| 3248.35 | 0.001437572767 | 1.315532664 | 0.03159904981
| 3248.3 | 0.001495141531 | 1.317195867 | 0.03282031302
| 3248.25 | 0.001489227643 | 1.319426464 | 0.0326335352
| 3248.2 | 0.001430887724 | 1.321103149 | 0.03131525336
| 3248.15 | 0.001354321842 | 1.321924269 | 0.02962252708
| 3248.1 | 0.001281257714 | 1.322114946 | 0.02802256615
| 3248.05 | 0.001216031615 | 1.321979593 | 0.02660128218
| 3248 | 0.001152493055 | 1.321601047 | 0.02522157899
| 3247.95 | 0.001090351496 | 1.320803421 | 0.02387975517
| 3247.9 | 0.001043340187 | 1.319467288 | 0.02287721502
| 3247.85 | 0.001031413678 | 1.317834414 | 0.02264642713
| 3247.8 | 0.001059219237 | 1.316583528 | 0.02327931893
| 3247.75 | 0.001099720601 | 1.316232788 | 0.02417465819
| 3247.7 | 0.001117052506 | 1.316587923 | 0.02454826777
| 3247.65 | 0.001096244905 | 1.316891444 | 0.02408644781
| 3247.6 | 0.001057120036 | 1.316474733 | 0.02323673357
| 3247.55 | 0.001033814628 | 1.315302683 | 0.02274731645
| 3247.5 | 0.001049600538 | 1.313937324 | 0.02311940951
| 3247.45 | 0.00109605119 | 1.313140006 | 0.02415587912
| 3247.4 | 0.001138642426 | 1.313118523 | 0.02509328847
| 3247.35 | 0.001153212045 | 1.313246691 | 0.02541150596
| 3247.3 | 0.001161342483 | 1.31280114 | 0.02559972836
| 3247.25 | 0.00120560639 | 1.312127814 | 0.02658803637
| 3247.2 | 0.00128454342 | 1.312435116 | 0.02831916086
| 3247.15 | 0.001334447418 | 1.314200578 | 0.02937700635
| 3247.1 | 0.001300439234 | 1.316133906 | 0.02858615804
| 3247.05 | 0.001213092361 | 1.316457231 | 0.02666274633
| 3247 | 0.001163642849 | 1.31502758 | 0.02560737946
| 3246.95 | 0.001198051502 | 1.313562028 | 0.02639419691
| 3246.9 | 0.00127023458 | 1.313572156 | 0.02798168649
| 3246.85 | 0.001306191091 | 1.314807267 | 0.02874478184
| 3246.8 | 0.001287447284 | 1.31592867 | 0.02830822557
| 3246.75 | 0.001251654704 | 1.316269629 | 0.02751546533
| 3246.7 | 0.001227220516 | 1.316265632 | 0.02697972728
| 3246.65 | 0.001199267809 | 1.316305898 | 0.02636583806
| 3246.6 | 0.001153489571 | 1.315877185 | 0.02537031308
| 3246.55 | 0.001120802019 | 1.314392511 | 0.02468236157
| 3246.5 | 0.001153612505 | 1.312372611 | 0.02544454557
| 3246.45 | 0.001259198417 | 1.311365576 | 0.02779117559
| 3246.4 | 0.001375520597 | 1.312422955 | 0.03032922055
| 3246.35 | 0.001423593616 | 1.314902586 | 0.03132691012
| 3246.3 | 0.001386182378 | 1.317042323 | 0.03045367772
| 3246.25 | 0.001314995815 | 1.317797901 | 0.02887500971
| 3246.2 | 0.001267377283 | 1.317538642 | 0.02783711885
| 3246.15 | 0.001253414904 | 1.317278771 | 0.02753705052
| 3246.1 | 0.001245882358 | 1.317447594 | 0.02736857337
| 3246.05 | 0.001223426317 | 1.317812149 | 0.02686869226
| 3246 | 0.001183884214 | 1.317986331 | 0.02599853423
| 3245.95 | 0.001135043804 | 1.317771316 | 0.02493259245
| 3245.9 | 0.001085618507 | 1.317046845 | 0.02386325479
| 3245.85 | 0.001048961658 | 1.315808478 | 0.02308247338
| 3245.8 | 0.001036027443 | 1.3142462 | 0.02282737705
| 3245.75 | 0.001049477611 | 1.31260678 | 0.02315361601
| 3245.7 | 0.001090276982 | 1.311020195 | 0.02408223996
| 3245.65 | 0.001164255668 | 1.309763181 | 0.02573847425
| 3245.6 | 0.00126349553 | 1.309360409 | 0.0279371197
| 3245.55 | 0.001354953279 | 1.310048286 | 0.02993999917
| 3245.5 | 0.001408215607 | 1.311181466 | 0.03108790339
| 3245.45 | 0.001441171398 | 1.311881354 | 0.03179741236
| 3245.4 | 0.001501092682 | 1.312362568 | 0.03310573217
| 3245.35 | 0.001593740663 | 1.313936367 | 0.03510383198
| 3245.3 | 0.001652246335 | 1.317366016 | 0.03629395019
| 3245.25 | 0.001596616587 | 1.321535945 | 0.03495829972
| 3245.2 | 0.001421865071 | 1.324099568 | 0.0310723114
| 3245.15 | 0.001218056311 | 1.323610615 | 0.02663419181
| 3245.1 | 0.001092381771 | 1.320734825 | 0.02394634012
| 3245.05 | 0.001087531451 | 1.317547272 | 0.02390184031
| 3245 | 0.00115884095 | 1.315828144 | 0.02550126695
| 3244.95 | 0.001229450111 | 1.315745872 | 0.02705432088
| 3244.9 | 0.001262716944 | 1.316254184 | 0.02777431527
| 3244.85 | 0.001280637463 | 1.316566173 | 0.02816130068
| 3244.8 | 0.001310737799 | 1.317034436 | 0.0288119027
| 3244.75 | 0.001335656275 | 1.318316444 | 0.02932941637
| 3244.7 | 0.001309948037 | 1.320190821 | 0.02872320714
| 3244.65 | 0.001216327776 | 1.321474871 | 0.02664627621
| 3244.6 | 0.001090195026 | 1.321139821 | 0.02389433482
| 3244.55 | 0.0009897183663 | 1.319029967 | 0.02173393315
| 3244.5 | 0.000965578478 | 1.315824916 | 0.0212603766
| 3244.45 | 0.001043003056 | 1.312813246 | 0.02301648803
| 3244.4 | 0.00120257027 | 1.311661097 | 0.02655414219
| 3244.35 | 0.001358736311 | 1.313357701 | 0.02995645952
| 3244.3 | 0.001411890606 | 1.316809346 | 0.03104246448
| 3244.25 | 0.001346318056 | 1.31949512 | 0.02954004538
| 3244.2 | 0.001252949233 | 1.320022891 | 0.02748305378
| 3244.15 | 0.001219000672 | 1.319592578 | 0.0267491651
| 3244.1 | 0.001226192336 | 1.320117494 | 0.02689583194
| 3244.05 | 0.001191474502 | 1.321774139 | 0.02610116851
| 3244 | 0.001077756282 | 1.322957065 | 0.02359179519
| 3243.95 | 0.0009317211842 | 1.32240672 | 0.02041071842
| 3243.9 | 0.0008133444905 | 1.320302524 | 0.01785501313
| 3243.85 | 0.0007460285006 | 1.317357883 | 0.01642187085
| 3243.8 | 0.0007360428544 | 1.314073855 | 0.01624675212
| 3243.75 | 0.0007877480268 | 1.31104799 | 0.01742657378
| 3243.7 | 0.0008839853076 | 1.308985441 | 0.01958041252
| 3243.65 | 0.0009871590918 | 1.308023182 | 0.02187552857
| 3243.6 | 0.001080710437 | 1.307577741 | 0.02395174779
| 3243.55 | 0.001185564328 | 1.307480634 | 0.02627248201
| 3243.5 | 0.001303706313 | 1.308477435 | 0.02886310205
| 3243.45 | 0.001384871085 | 1.31095729 | 0.03059790338
| 3243.4 | 0.001376083116 | 1.313873796 | 0.03033483021
| 3243.35 | 0.001289544632 | 1.315551778 | 0.02839273156
| 3243.3 | 0.001192284744 | 1.315364851 | 0.02625915646
| 3243.25 | 0.001135535542 | 1.313973297 | 0.02503976383
| 3243.2 | 0.001129226755 | 1.312164559 | 0.02493709183
| 3243.15 | 0.001174595211 | 1.310390441 | 0.02597360913
| 3243.1 | 0.001276781778 | 1.309276146 | 0.02825384048
| 3243.05 | 0.001415943732 | 1.309852668 | 0.03131433194
| 3243 | 0.001522423694 | 1.312581284 | 0.03359454986
| 3242.95 | 0.001523688441 | 1.316292488 | 0.03352502201
| 3242.9 | 0.001416098321 | 1.318886126 | 0.03109704308
| 3242.85 | 0.001273773615 | 1.319078568 | 0.02797178716
| 3242.8 | 0.001186201345 | 1.317388041 | 0.02608733845
| 3242.75 | 0.001183891673 | 1.315547414 | 0.02607525688
| 3242.7 | 0.001222679387 | 1.314775546 | 0.02694489566
| 3242.65 | 0.001247985293 | 1.3148153 | 0.02750113725
| 3242.6 | 0.001252757381 | 1.314739377 | 0.02760819946
| 3242.55 | 0.001271288847 | 1.314291266 | 0.02802626592
| 3242.5 | 0.001322017978 | 1.314177873 | 0.02914581804
| 3242.45 | 0.001381373038 | 1.315075709 | 0.0304312777
| 3242.4 | 0.001407375554 | 1.316886023 | 0.03095947741
| 3242.35 | 0.001378348102 | 1.318799718 | 0.03027625817
| 3242.3 | 0.001305304463 | 1.320032698 | 0.02864620937
| 3242.25 | 0.001218447466 | 1.320185916 | 0.02673991456
| 3242.2 | 0.001153586428 | 1.319471416 | 0.02533371104
| 3242.15 | 0.001124406238 | 1.318631685 | 0.02471108423
| 3242.1 | 0.001109106462 | 1.318265673 | 0.02438302258
| 3242.05 | 0.001072501768 | 1.318146766 | 0.02358250706
| 3242 | 0.001012036573 | 1.317359455 | 0.02227026741
| 3241.95 | 0.0009738244152 | 1.31550116 | 0.02146380035
| 3241.9 | 0.000995844599 | 1.313465339 | 0.02198406621
| 3241.85 | 0.001057187099 | 1.312345301 | 0.02335600761
| 3241.8 | 0.001109167929 | 1.312174297 | 0.02450540138
| 3241.75 | 0.001135742296 | 1.312112567 | 0.02509284281
| 3241.7 | 0.001164121549 | 1.311788114 | 0.02572551559
| 3241.65 | 0.001209430401 | 1.311720973 | 0.02672657061
| 3241.6 | 0.001247892152 | 1.312310541 | 0.027562493
| 3241.55 | 0.001251261686 | 1.313072702 | 0.02762057613
| 3241.5 | 0.001229688521 | 1.313189348 | 0.02714313139
| 3241.45 | 0.001221841206 | 1.312479189 | 0.02698579576
| 3241.4 | 0.00125660188 | 1.311557472 | 0.0277727091
| 3241.35 | 0.001331379642 | 1.311265456 | 0.02942969082
| 3241.3 | 0.001418199385 | 1.312211645 | 0.03132298062
| 3241.25 | 0.001468626788 | 1.314402332 | 0.03237991815
| 3241.2 | 0.001443704585 | 1.316865837 | 0.03176983035
| 3241.15 | 0.00135368668 | 1.318159629 | 0.02976133218
| 3241.1 | 0.001267705108 | 1.317563363 | 0.02788731476
| 3241.05 | 0.001259237532 | 1.316124121 | 0.02773347762
| 3241 | 0.001323893661 | 1.315909091 | 0.02916057992
| 3240.95 | 0.001370083546 | 1.317888096 | 0.03012967592
| 3240.9 | 0.001304693515 | 1.320660183 | 0.02863077696
| 3240.85 | 0.001132054259 | 1.321641513 | 0.02482856505
| 3240.8 | 0.0009555499965 | 1.319512355 | 0.02100123545
| 3240.75 | 0.000884594399 | 1.315315857 | 0.01951230143
| 3240.7 | 0.0009454134817 | 1.311409189 | 0.0209156468
| 3240.65 | 0.001079548154 | 1.309410662 | 0.02391311577
| 3240.6 | 0.001215035091 | 1.309425408 | 0.02690744106
| 3240.55 | 0.00130957738 | 1.310762832 | 0.02896710035
| 3240.5 | 0.001346061001 | 1.312688407 | 0.0297281529
| 3240.45 | 0.001314947386 | 1.314347455 | 0.02900452649
| 3240.4 | 0.001237966116 | 1.314630669 | 0.02730355537
| 3240.35 | 0.001180097465 | 1.313088627 | 0.02606180025
| 3240.3 | 0.00120850652 | 1.310716924 | 0.02673841494
| 3240.25 | 0.001323677604 | 1.30945824 | 0.02931115247
| 3240.2 | 0.00145248882 | 1.310313713 | 0.03213786289
| 3240.15 | 0.001523267483 | 1.31248645 | 0.03364505473
| 3240.1 | 0.001532161603 | 1.314499751 | 0.03378836528
| 3240.05 | 0.001521989709 | 1.315890624 | 0.03352811185
| 3240 | 0.001514641563 | 1.31718839 | 0.03333281881
| 3239.95 | 0.001490080735 | 1.318778211 | 0.03275222563
| 3239.9 | 0.001426074649 | 1.320140303 | 0.03131352525
| 3239.85 | 0.001339605083 | 1.320593169 | 0.02940691278
| 3239.8 | 0.001266086469 | 1.320172495 | 0.0278049576
| 3239.75 | 0.001217558984 | 1.319518001 | 0.02675524788
| 3239.7 | 0.001174110915 | 1.318905894 | 0.02581511758
| 3239.65 | 0.001124860723 | 1.317953003 | 0.02475347711
| 3239.6 | 0.001087935637 | 1.3162749 | 0.02397509202
| 3239.55 | 0.001094799493 | 1.314108924 | 0.0241681477
| 3239.5 | 0.001155821602 | 1.312242994 | 0.02555050872
| 3239.45 | 0.001250758772 | 1.311338315 | 0.02766511505
| 3239.4 | 0.001348832617 | 1.311483021 | 0.02982759675
| 3239.35 | 0.001432728027 | 1.31241263 | 0.03165736009
| 3239.3 | 0.00149497203 | 1.313938145 | 0.03299182809
| 3239.25 | 0.001524401834 | 1.315894327 | 0.0335893431
| 3239.2 | 0.001509476448 | 1.317831124 | 0.03321058286
| 3239.15 | 0.001459317287 | 1.319086534 | 0.03207681513
| 3239.1 | 0.001409236337 | 1.319411851 | 0.03096972698
| 3239.05 | 0.001388531183 | 1.319417239 | 0.03051558998
| 3239 | 0.001381952311 | 1.319898997 | 0.03036002409
| 3238.95 | 0.001348279421 | 1.320721185 | 0.02960224639
| 3238.9 | 0.001281389962 | 1.320802819 | 0.02813415361
| 3238.85 | 0.001238830392 | 1.319633604 | 0.02722693214
| 3238.8 | 0.001272566612 | 1.318463081 | 0.02799379546
| 3238.75 | 0.001346934592 | 1.31907959 | 0.02961325282
| 3238.7 | 0.00135958008 | 1.321534453 | 0.02983298959
| 3238.65 | 0.001253351574 | 1.323649275 | 0.02745873462
| 3238.6 | 0.001089446243 | 1.323216098 | 0.02388172289
| 3238.55 | 0.0009869989044 | 1.320291352 | 0.0216920256
| 3238.5 | 0.001006709408 | 1.316918779 | 0.02218495695
| 3238.45 | 0.001114459712 | 1.315108975 | 0.02458991738
| 3238.4 | 0.001232510428 | 1.315428898 | 0.02718290613
| 3238.35 | 0.001303298404 | 1.317229877 | 0.02870089531
| 3238.3 | 0.001302016894 | 1.31947035 | 0.02862209055
| 3238.25 | 0.001236697663 | 1.321064893 | 0.02715400844
| 3238.2 | 0.001144379373 | 1.321401778 | 0.02512368779
| 3238.15 | 0.001066979025 | 1.320608533 | 0.02344281753
| 3238.1 | 0.001023311164 | 1.319314856 | 0.02250919829
| 3238.05 | 0.00100737438 | 1.317923816 | 0.02218466826
| 3238 | 0.001017706465 | 1.316509864 | 0.02243754499
| 3237.95 | 0.001063387845 | 1.315353014 | 0.02346444692
| 3237.9 | 0.001136431466 | 1.315161167 | 0.02507689651
| 3237.85 | 0.001192549248 | 1.31623511 | 0.02629069075
| 3237.8 | 0.001192148771 | 1.317839904 | 0.02624866922
| 3237.75 | 0.001138927419 | 1.318898387 | 0.02505805012
| 3237.7 | 0.001068817448 | 1.318971936 | 0.02351740675
| 3237.65 | 0.001005651433 | 1.318321664 | 0.02214241859
| 3237.6 | 0.000951988619 | 1.317085804 | 0.02098490352
| 3237.55 | 0.0009200647507 | 1.315093233 | 0.02031598134
| 3237.5 | 0.0009434204514 | 1.312560936 | 0.0208729435
| 3237.45 | 0.001041959975 | 1.310540639 | 0.02308450753
| 3237.4 | 0.001188311722 | 1.310275901 | 0.02632502942
| 3237.35 | 0.001313783233 | 1.312217053 | 0.02905526448
| 3237.3 | 0.001349160443 | 1.315431878 | 0.02976128597
| 3237.25 | 0.001278750603 | 1.318085462 | 0.02815147717
| 3237.2 | 0.0011548344 | 1.3188033 | 0.02541361069
| 3237.15 | 0.001054611061 | 1.317599356 | 0.02323503623
| 3237.1 | 0.001022513952 | 1.315666444 | 0.02256478183
| 3237.05 | 0.001041976739 | 1.314247467 | 0.02301974074
| 3237 | 0.00106891058 | 1.313532695 | 0.02362720212
| 3236.95 | 0.001087464396 | 1.312938839 | 0.0240481049
| 3236.9 | 0.001115242015 | 1.312197304 | 0.02467589502
| 3236.85 | 0.001164436345 | 1.311668233 | 0.02577320004
| 3236.8 | 0.001223752271 | 1.311721627 | 0.0270826995
| 3236.75 | 0.001275125896 | 1.312353178 | 0.0282039216
| 3236.7 | 0.00130795687 | 1.313362377 | 0.0289062828
| 3236.65 | 0.001316426327 | 1.314523651 | 0.02906693856
| 3236.6 | 0.001298191021 | 1.315543235 | 0.02864225152
| 3236.55 | 0.001260226597 | 1.316065464 | 0.02779487706
| 3236.5 | 0.001222087066 | 1.315950823 | 0.02695796557
| 3236.45 | 0.001199441035 | 1.315393187 | 0.02647143841
| 3236.4 | 0.001199910413 | 1.314662529 | 0.02649755806
| 3236.35 | 0.00122488663 | 1.31407869 | 0.0270610276
| 3236.3 | 0.001269018273 | 1.313988612 | 0.02803670523
| 3236.25 | 0.001310767611 | 1.314681332 | 0.02894213686
| 3236.2 | 0.001320537175 | 1.31582302 | 0.02913163688
| 3236.15 | 0.001297213142 | 1.316642211 | 0.02859973682
| 3236.1 | 0.001272395249 | 1.316815601 | 0.02804998992
| 3236.05 | 0.001268872996 | 1.316936806 | 0.02797020061
| 3236 | 0.001262420784 | 1.317580452 | 0.02781438351
| 3235.95 | 0.001217722897 | 1.318216555 | 0.02681795651
| 3235.9 | 0.001151815053 | 1.317721735 | 0.02537937472
| 3235.85 | 0.001133225862 | 1.316083729 | 0.0250036415
| 3235.8 | 0.001196945082 | 1.314945981 | 0.02643111693
| 3235.75 | 0.001284988602 | 1.315904811 | 0.02835070062
| 3235.7 | 0.001297062258 | 1.31850109 | 0.0285581496
| 3235.65 | 0.001199556519 | 1.320522261 | 0.02637226335
| 3235.6 | 0.001061605286 | 1.320326524 | 0.02334856786
| 3235.55 | 0.0009756088293 | 1.318467437 | 0.02149377215
| 3235.5 | 0.0009563565219 | 1.316705415 | 0.02110100163
| 3235.45 | 0.0009451583063 | 1.315748717 | 0.02087097253
| 3235.4 | 0.0009019002285 | 1.314586764 | 0.01993727238
| 3235.35 | 0.0008648559483 | 1.312072561 | 0.01915976535
| 3235.3 | 0.0009077005055 | 1.308683648 | 0.02016062609
| 3235.25 | 0.001046475027 | 1.306298364 | 0.02327767338
| 3235.2 | 0.001216756176 | 1.306197178 | 0.02705854335
| 3235.15 | 0.001339655374 | 1.307972408 | 0.02974542154
| 3235.1 | 0.00138486735 | 1.310186239 | 0.03069488715
| 3235.05 | 0.001376058911 | 1.311737635 | 0.03046330783
| 3235 | 0.001352056856 | 1.312328911 | 0.02991930016
| 3234.95 | 0.001343427231 | 1.312255943 | 0.02973079788
| 3234.9 | 0.001360189165 | 1.312041802 | 0.03010670313
| 3234.85 | 0.001395491888 | 1.312119165 | 0.03088551378
| 3234.8 | 0.00143241323 | 1.312570329 | 0.03169075604
| 3234.75 | 0.001468406995 | 1.31318113 | 0.03247093742
| 3234.7 | 0.001513693476 | 1.314131531 | 0.03344665877
| 3234.65 | 0.001553017652 | 1.315996282 | 0.03426486473
| 3234.6 | 0.001534132281 | 1.318617278 | 0.03377927089
| 3234.55 | 0.001430509617 | 1.320465386 | 0.03145436086
| 3234.5 | 0.001301804553 | 1.320038378 | 0.02863788746
| 3234.45 | 0.001251593237 | 1.317881604 | 0.02758272449
| 3234.4 | 0.001308741043 | 1.316371235 | 0.02887522996
| 3234.35 | 0.001391885807 | 1.317097051 | 0.03068983784
| 3234.3 | 0.001405855636 | 1.319147703 | 0.03094761521
| 3234.25 | 0.001351233577 | 1.320574589 | 0.02971337586
| 3234.2 | 0.001294001932 | 1.320957059 | 0.02844822693
| 3234.15 | 0.001260528346 | 1.321357076 | 0.02770488802
| 3234.1 | 0.001207388933 | 1.322396795 | 0.02651687924
| 3234.05 | 0.001091899354 | 1.323170067 | 0.02396976884
| 3234 | 0.0009317845071 | 1.322369526 | 0.02047508998
| 3233.95 | 0.0007836520702 | 1.31944513 | 0.01726984374
| 3233.9 | 0.0007067862871 | 1.31468903 | 0.01564284002
| 3233.85 | 0.0007507726578 | 1.309036683 | 0.01668888663
| 3233.8 | 0.0009423699196 | 1.304253659 | 0.02101112761
| 3233.75 | 0.001242741947 | 1.302628332 | 0.02772452634
| 3233.7 | 0.0015322864 | 1.305272841 | 0.03410255788
| 3233.65 | 0.001686794689 | 1.310756223 | 0.03737795762
| 3233.6 | 0.001670787105 | 1.316205633 | 0.03686662201
| 3233.55 | 0.001547794795 | 1.319511795 | 0.03406674226
| 3233.5 | 0.001410476858 | 1.320468722 | 0.0310243021
| 3233.45 | 0.001310382043 | 1.320018445 | 0.02883608714
| 3233.4 | 0.00125470757 | 1.319064774 | 0.02763409835
| 3233.35 | 0.001235265289 | 1.318085339 | 0.02722824787
| 3233.3 | 0.001244487236 | 1.31738871 | 0.02744684067
| 3233.25 | 0.001270813872 | 1.317242498 | 0.0280302205
| 3233.2 | 0.00129638053 | 1.317802188 | 0.02858099039
| 3233.15 | 0.00129873306 | 1.318966743 | 0.02860670054
| 3233.1 | 0.001258645202 | 1.320344077 | 0.0276949335
| 3233.05 | 0.001168183987 | 1.321207398 | 0.02569003507
| 3233 | 0.001048594709 | 1.320793148 | 0.0230727048
| 3232.95 | 0.0009412523394 | 1.318823201 | 0.02074924072
| 3232.9 | 0.000891761851 | 1.315668234 | 0.01971170755
| 3232.85 | 0.0009225644205 | 1.3123514 | 0.02044535418
| 3232.8 | 0.001020412888 | 1.309861009 | 0.02265279604
| 3232.75 | 0.001151235778 | 1.308750234 | 0.02557250419
| 3232.7 | 0.001278759907 | 1.308923613 | 0.0283958481
| 3232.65 | 0.001387406146 | 1.309975317 | 0.03077932821
| 3232.6 | 0.001475473861 | 1.311702723 | 0.03268648229
| 3232.55 | 0.001534126705 | 1.314161147 | 0.0339192739
| 3232.5 | 0.001537078986 | 1.317112198 | 0.03390619735
| 3232.45 | 0.001469425862 | 1.319675932 | 0.03235026075
| 3232.4 | 0.001354718576 | 1.320890577 | 0.02979936864
| 3232.35 | 0.001243943353 | 1.320548456 | 0.02737375228
| 3232.3 | 0.001173336055 | 1.319261481 | 0.0258494467
| 3232.25 | 0.001148993154 | 1.317776307 | 0.0253446144
| 3232.2 | 0.001161653544 | 1.31659619 | 0.02564791539
| 3232.15 | 0.001195658003 | 1.31614422 | 0.02640720671
| 3232.1 | 0.001214897256 | 1.316564857 | 0.02682279741
| 3232.05 | 0.001185165723 | 1.317074767 | 0.0261572941
| 3232 | 0.001122778277 | 1.316394409 | 0.02479674724
| 3231.95 | 0.001100143422 | 1.314190364 | 0.02434100081
| 3231.9 | 0.001173544671 | 1.311894968 | 0.02600924582
| 3231.85 | 0.001315550883 | 1.311423649 | 0.02916171038
| 3231.8 | 0.001438112924 | 1.313281345 | 0.03182826684
| 3231.75 | 0.001477990305 | 1.316267697 | 0.03263340367
| 3231.7 | 0.001432722429 | 1.31895888 | 0.03156830723
| 3231.65 | 0.001329083001 | 1.320487447 | 0.0292523249
| 3231.6 | 0.001201726492 | 1.320373833 | 0.02645595825
| 3231.55 | 0.001100366939 | 1.318419881 | 0.02426672682
| 3231.5 | 0.001085525375 | 1.315363864 | 0.0239991181
| 3231.45 | 0.001174781476 | 1.312968618 | 0.02601809308
| 3231.4 | 0.001314213495 | 1.312704331 | 0.02910678376
| 3231.35 | 0.001422107225 | 1.314532775 | 0.03144786835
| 3231.3 | 0.001452472056 | 1.317254535 | 0.03205009143
| 3231.25 | 0.001408157875 | 1.319664554 | 0.03101461393
| 3231.2 | 0.001311499621 | 1.321081593 | 0.02885614177
| 3231.15 | 0.001190066342 | 1.32097849 | 0.02619058673
| 3231.1 | 0.001095920797 | 1.319127717 | 0.02415846482
| 3231.05 | 0.001088209454 | 1.316421579 | 0.02404132408
| 3231 | 0.001170184459 | 1.314757933 | 0.02588329853
| 3230.95 | 0.00126322173 | 1.315256689 | 0.02792673594
| 3230.9 | 0.001282829787 | 1.316923862 | 0.02832246862
| 3230.85 | 0.00122639351 | 1.317704832 | 0.02706201233
| 3230.8 | 0.001175105567 | 1.316694003 | 0.02595351277
| 3230.75 | 0.001199265946 | 1.315151736 | 0.0265190715
| 3230.7 | 0.001274963836 | 1.314878387 | 0.02819651117
| 3230.65 | 0.001323249196 | 1.315993114 | 0.02923729494
| 3230.6 | 0.001314606513 | 1.31702424 | 0.02902333233
| 3230.55 | 0.001300757756 | 1.317094626 | 0.02871687524
| 3230.5 | 0.001329127694 | 1.317156941 | 0.02934127055
| 3230.45 | 0.001366242771 | 1.318467776 | 0.03012858258
| 3230.4 | 0.001339185978 | 1.320629863 | 0.02948239373
| 3230.35 | 0.001235086475 | 1.321866146 | 0.02716716373
| 3230.3 | 0.001121286299 | 1.321281472 | 0.02467980576
| 3230.25 | 0.001053132121 | 1.319681843 | 0.02321278153
| 3230.2 | 0.001024154942 | 1.318033736 | 0.02260579612
| 3230.15 | 0.001011596996 | 1.316335114 | 0.02236011956
| 3230.1 | 0.001029025759 | 1.314298857 | 0.02278192633
| 3230.05 | 0.001102186743 | 1.312544175 | 0.02443230497
| 3230 | 0.001207010816 | 1.312120204 | 0.02676035
| 3229.95 | 0.001285498967 | 1.312872483 | 0.0284807898
| 3229.9 | 0.00132711045 | 1.313672678 | 0.02938309024
| 3229.85 | 0.001371543859 | 1.314197369 | 0.03035327923
| 3229.8 | 0.001434696833 | 1.315345093 | 0.03172073414
| 3229.75 | 0.001467090105 | 1.317641308 | 0.03237783615
| 3229.7 | 0.001422218973 | 1.31994667 | 0.03133188667
| 3229.65 | 0.001332387333 | 1.320766516 | 0.0293364895
| 3229.6 | 0.001276141028 | 1.320177722 | 0.02811334097
| 3229.55 | 0.001282699411 | 1.319750714 | 0.0282676832
| 3229.5 | 0.001300770785 | 1.320618409 | 0.02864597115
| 3229.45 | 0.001262646173 | 1.322182177 | 0.02777316428
| 3229.4 | 0.001163924109 | 1.322871586 | 0.02559092918
| 3229.35 | 0.001064129178 | 1.321922976 | 0.02341870014
| 3229.3 | 0.001024879511 | 1.320062935 | 0.02259096766
| 3229.25 | 0.001049812887 | 1.318839889 | 0.02316261369
| 3229.2 | 0.001079803329 | 1.319090068 | 0.02381850323
| 3229.15 | 0.001047957692 | 1.320115357 | 0.02309868853
| 3229.1 | 0.0009448844904 | 1.320183802 | 0.02083071414
| 3229.05 | 0.0008348133447 | 1.31821543 | 0.01844005972
| 3229 | 0.000792959702 | 1.314727057 | 0.01756855439
| 3228.95 | 0.0008460693093 | 1.311193215 | 0.01879496985
| 3228.9 | 0.0009666588122 | 1.308786658 | 0.02150660408
| 3228.85 | 0.001115441326 | 1.307826578 | 0.02482688953
| 3228.8 | 0.001267064358 | 1.308275549 | 0.0281846958
| 3228.75 | 0.001399395992 | 1.310137133 | 0.03107825841
| 3228.7 | 0.001478390763 | 1.313230135 | 0.03275109226
| 3228.65 | 0.001470249152 | 1.316702097 | 0.03248255149
| 3228.6 | 0.001375587652 | 1.319215787 | 0.0303336594
| 3228.55 | 0.001239240174 | 1.319721569 | 0.0273203879
| 3228.5 | 0.001135407011 | 1.318089678 | 0.02506810533
| 3228.45 | 0.001127975066 | 1.31551281 | 0.02495605297
| 3228.4 | 0.001221219073 | 1.313972324 | 0.02704844917
| 3228.35 | 0.001344762747 | 1.314957579 | 0.02975733716
| 3228.3 | 0.001392705361 | 1.318123109 | 0.03074012813
| 3228.25 | 0.001307845121 | 1.321313559 | 0.02879665513
| 3228.2 | 0.001130973916 | 1.32222897 | 0.02488971916
| 3228.15 | 0.0009696260131 | 1.320205713 | 0.0213807345
| 3228.1 | 0.0009111370857 | 1.316598264 | 0.02015332713
| 3228.05 | 0.0009611416644 | 1.313504124 | 0.02130962825
| 3228 | 0.001058716323 | 1.312086012 | 0.02349418795
| 3227.95 | 0.001142153521 | 1.312056443 | 0.02534246787
| 3227.9 | 0.001191794868 | 1.312529446 | 0.0264321744
| 3227.85 | 0.001219304283 | 1.31297287 | 0.02703206069
| 3227.8 | 0.00123674422 | 1.313321829 | 0.02741085572
| 3227.75 | 0.001246318226 | 1.313545646 | 0.02761821089
| 3227.7 | 0.001257093619 | 1.313491011 | 0.02785820595
| 3227.65 | 0.001287676399 | 1.313390528 | 0.02853748767
| 3227.6 | 0.001335145901 | 1.313915651 | 0.0295759963
| 3227.55 | 0.001360187312 | 1.315384687 | 0.03009541944
| 3227.5 | 0.001320295031 | 1.316969857 | 0.02917783226
| 3227.45 | 0.001227974896 | 1.317191165 | 0.02713632536
| 3227.4 | 0.001157982271 | 1.315415791 | 0.02562888925
| 3227.35 | 0.00118606538 | 1.312844569 | 0.02630324462
| 3227.3 | 0.001307470719 | 1.311711228 | 0.02901694227
| 3227.25 | 0.001430520793 | 1.313166621 | 0.03170770921
| 3227.2 | 0.001457596192 | 1.316068294 | 0.03223383825
| 3227.15 | 0.001376055186 | 1.318009121 | 0.03038659823
| 3227.1 | 0.001267788927 | 1.31749287 | 0.02801100488
| 3227.05 | 0.001234203582 | 1.315206458 | 0.02732015405
| 3227 | 0.001304639499 | 1.313200516 | 0.02892292909
| 3226.95 | 0.001430859794 | 1.312972762 | 0.03172297844
| 3226.9 | 0.001542722801 | 1.314663763 | 0.03415504719
| 3226.85 | 0.0015951749 | 1.317463739 | 0.03523801634
| 3226.8 | 0.001575049007 | 1.320381519 | 0.03471436742
| 3226.75 | 0.00149293617 | 1.322493839 | 0.03285158308
| 3226.7 | 0.001384370024 | 1.323160435 | 0.03044916715
| 3226.65 | 0.001300970097 | 1.322455361 | 0.02863343917
| 3226.6 | 0.001276802267 | 1.321306002 | 0.02812851405
| 3226.55 | 0.001302948226 | 1.32084661 | 0.02871471651
| 3226.5 | 0.001336080949 | 1.321659743 | 0.02942529893
| 3226.45 | 0.001327075069 | 1.323454904 | 0.02918571631
| 3226.4 | 0.001247284929 | 1.325237745 | 0.02739411721
| 3226.35 | 0.001109626148 | 1.325756091 | 0.02436480007
| 3226.3 | 0.000971419733 | 1.324344525 | 0.02136009167
| 3226.25 | 0.000897251073 | 1.321606898 | 0.01977741862
| 3226.2 | 0.000902164724 | 1.318998 | 0.0199282041
| 3226.15 | 0.0009458456224 | 1.31745658 | 0.02091701546
| 3226.1 | 0.0009824763947 | 1.316786239 | 0.02173713823
| 3226.05 | 0.001002546404 | 1.316345436 | 0.0221883171
| 3226 | 0.001013284545 | 1.315928383 | 0.02243326534
| 3225.95 | 0.001012763012 | 1.315368143 | 0.02243216736
| 3225.9 | 0.001010000702 | 1.314238492 | 0.02239171461
| 3225.85 | 0.001043437053 | 1.312427149 | 0.02316496455
| 3225.8 | 0.001147855069 | 1.310988926 | 0.0255070887
| 3225.75 | 0.001292960723 | 1.311390926 | 0.02871639846
| 3225.7 | 0.001398270945 | 1.313845905 | 0.03099209178
| 3225.65 | 0.001408224931 | 1.316932549 | 0.03113697284
| 3225.6 | 0.001340990881 | 1.319037353 | 0.02960327477
| 3225.55 | 0.001251216982 | 1.319623322 | 0.02761170046
| 3225.5 | 0.001183487471 | 1.319039879 | 0.02613197437
| 3225.45 | 0.001157669355 | 1.318000591 | 0.02558454863
| 3225.4 | 0.001169499005 | 1.31721506 | 0.02586213211
| 3225.35 | 0.00119539537 | 1.317083765 | 0.02643694219
| 3225.3 | 0.001208608966 | 1.31746327 | 0.02672098824
| 3225.25 | 0.00120110624 | 1.317853798 | 0.02654753235
| 3225.2 | 0.001185785975 | 1.31797339 | 0.02620739693
| 3225.15 | 0.001173775647 | 1.317915561 | 0.0259440161
| 3225.1 | 0.001166746016 | 1.317837132 | 0.02579093046
| 3225.05 | 0.001160873104 | 1.317854702 | 0.02566137855
| 3225 | 0.001145973797 | 1.317964913 | 0.02533078244
| 3224.95 | 0.001112759117 | 1.317811686 | 0.02460137181
| 3224.9 | 0.001076821234 | 1.316805264 | 0.02382799875
| 3224.85 | 0.001086315144 | 1.314940512 | 0.02407386278
| 3224.8 | 0.001177407797 | 1.313497016 | 0.0261186321
| 3224.75 | 0.001312067737 | 1.314145819 | 0.02908580849
| 3224.7 | 0.001394929359 | 1.317056589 | 0.03084938119
| 3224.65 | 0.001361766835 | 1.320509874 | 0.03003492958
| 3224.6 | 0.00123417377 | 1.32248368 | 0.0271817733
| 3224.55 | 0.001088788737 | 1.322181205 | 0.02399080759
| 3224.5 | 0.0009982995651 | 1.320211418 | 0.0220362079
| 3224.45 | 0.0009934678711 | 1.318062934 | 0.02196828405
| 3224.4 | 0.001041308041 | 1.317282019 | 0.02303855591
| 3224.35 | 0.001056309793 | 1.318132382 | 0.02335413547
| 3224.3 | 0.0009776465558 | 1.318893297 | 0.02160572903
| 3224.25 | 0.0008507519993 | 1.317332116 | 0.01883239486
| 3224.2 | 0.000800082457 | 1.313323493 | 0.01777218159
| 3224.15 | 0.0008927006308 | 1.309338357 | 0.01988614822
| 3224.1 | 0.001065280285 | 1.307720163 | 0.02374969887
| 3224.05 | 0.001215070491 | 1.308315951 | 0.02706901726
| 3224 | 0.001314146439 | 1.30962965 | 0.02924229908
| 3223.95 | 0.001393482094 | 1.311092245 | 0.03096972614
| 3223.9 | 0.001462208102 | 1.313197157 | 0.03244184836
| 3223.85 | 0.001487899577 | 1.316077893 | 0.03293694926
| 3223.8 | 0.00144421495 | 1.319001791 | 0.03189772839
| 3223.75 | 0.001337075611 | 1.321041052 | 0.02948671735
| 3223.7 | 0.001193499188 | 1.321566652 | 0.02631392728
| 3223.65 | 0.001055732373 | 1.320186173 | 0.02330781622
| 3223.6 | 0.0009869188033 | 1.317288878 | 0.02184315331
| 3223.55 | 0.001017699022 | 1.314493275 | 0.02257370189
| 3223.5 | 0.001101158555 | 1.313323961 | 0.02444368209
| 3223.45 | 0.001156268646 | 1.313570211 | 0.02565979576
| 3223.4 | 0.001163357864 | 1.313685318 | 0.02581484712
| 3223.35 | 0.001173952599 | 1.312955274 | 0.0260649567
| 3223.3 | 0.001229504119 | 1.312230757 | 0.02731201555
| 3223.25 | 0.001306016003 | 1.312586159 | 0.0290009224
| 3223.2 | 0.001352399583 | 1.313905707 | 0.02999851158
| 3223.15 | 0.001349071046 | 1.315250791 | 0.02989349246
| 3223.1 | 0.00131633691 | 1.315853069 | 0.02915576431
| 3223.05 | 0.001287892466 | 1.315562809 | 0.02853370119
| 3223 | 0.001295652236 | 1.314739474 | 0.02872450492
| 3222.95 | 0.001350967218 | 1.314307533 | 0.02995960017
| 3222.9 | 0.001423515374 | 1.31506785 | 0.03154773891
| 3222.85 | 0.001463422557 | 1.316922349 | 0.03238415233
| 3222.8 | 0.001445822412 | 1.318903245 | 0.0319455421
| 3222.75 | 0.001390757044 | 1.320199832 | 0.03069911696
| 3222.7 | 0.001326847817 | 1.32078317 | 0.02927695034
| 3222.65 | 0.001261096452 | 1.320853581 | 0.02782692251
| 3222.6 | 0.001196987922 | 1.320286009 | 0.02642682745
| 3222.55 | 0.001153845344 | 1.319023962 | 0.02550209199
| 3222.5 | 0.001152787353 | 1.317441698 | 0.02551142608
| 3222.45 | 0.001196943228 | 1.31622685 | 0.02651287698
| 3222.4 | 0.001267500217 | 1.315912189 | 0.02808047242
| 3222.35 | 0.001335864892 | 1.316690411 | 0.02957488242
| 3222.3 | 0.00137036852 | 1.31832904 | 0.03029879557
| 3222.25 | 0.00135028549 | 1.320120257 | 0.0298133207
| 3222.2 | 0.001285180445 | 1.321161438 | 0.02835456284
| 3222.15 | 0.001211946835 | 1.321073055 | 0.02674339892
| 3222.1 | 0.001164754848 | 1.320108033 | 0.02572398981
| 3222.05 | 0.001162378122 | 1.318888891 | 0.02569709012
| 3222 | 0.001203713934 | 1.318114984 | 0.02662619429
| 3221.95 | 0.001270134007 | 1.318502796 | 0.02808475018
| 3221.9 | 0.001309458161 | 1.32038748 | 0.02891000357
| 3221.85 | 0.001263976102 | 1.322856527 | 0.02785253188
| 3221.8 | 0.001129360865 | 1.324081529 | 0.02486606834
| 3221.75 | 0.0009799264409 | 1.322797473 | 0.02160432946
| 3221.7 | 0.0009112581576 | 1.319686689 | 0.0201451526
| 3221.65 | 0.0009528640694 | 1.316772343 | 0.02111271348
| 3221.6 | 0.001053478565 | 1.315613151 | 0.02335857681
| 3221.55 | 0.00113854744 | 1.316228795 | 0.02522869023
| 3221.5 | 0.001170266415 | 1.317631517 | 0.02590159226
| 3221.45 | 0.001151371752 | 1.318939675 | 0.02545787359
| 3221.4 | 0.001095348965 | 1.319675512 | 0.02420745262
| 3221.35 | 0.00101921149 | 1.319416105 | 0.02253315285
| 3221.3 | 0.0009592305833 | 1.317909881 | 0.02123619638
| 3221.25 | 0.0009617451615 | 1.315707357 | 0.02132990931
| 3221.2 | 0.001038888465 | 1.314262664 | 0.02306352486
| 3221.15 | 0.001132452865 | 1.314817898 | 0.02512523445
| 3221.1 | 0.001152122389 | 1.316794766 | 0.02552093116
| 3221.05 | 0.001071132724 | 1.318006492 | 0.02370766988
| 3221 | 0.0009654052519 | 1.316761669 | 0.02139435891
| 3220.95 | 0.0009456295556 | 1.313721403 | 0.02100882774
| 3220.9 | 0.001042641695 | 1.311299413 | 0.02320343868
| 3220.85 | 0.001184102152 | 1.31126047 | 0.02634540111
| 3220.8 | 0.00126974843 | 1.313159569 | 0.02820545927
| 3220.75 | 0.00126928464 | 1.31509094 | 0.02815257963
| 3220.7 | 0.001230211924 | 1.315815071 | 0.02727213259
| 3220.65 | 0.001213576649 | 1.315591924 | 0.02690916948
| 3220.6 | 0.001232460137 | 1.315563769 | 0.02732818205
| 3220.55 | 0.001248598103 | 1.316245551 | 0.02767086151
| 3220.5 | 0.001231499012 | 1.317013662 | 0.02727630252
| 3220.45 | 0.001201301818 | 1.31707874 | 0.02660762035
| 3220.4 | 0.001199347894 | 1.316786013 | 0.02657102342
| 3220.35 | 0.001217208807 | 1.317185864 | 0.02695786947
| 3220.3 | 0.001197513188 | 1.318322561 | 0.02649877153
| 3220.25 | 0.001115238298 | 1.318724346 | 0.02467376869
| 3220.2 | 0.001032933589 | 1.317168774 | 0.02288536696
| 3220.15 | 0.001039240513 | 1.314495402 | 0.02307450334
| 3220.1 | 0.001143857832 | 1.313002617 | 0.02542260414
| 3220.05 | 0.001258526002 | 1.314030114 | 0.02794383429
| 3220 | 0.001283392305 | 1.316594048 | 0.02843766822
| 3219.95 | 0.001196209346 | 1.318281255 | 0.02647370184
| 3219.9 | 0.001076992597 | 1.317250449 | 0.02386002839
| 3219.85 | 0.0010536667 | 1.313917158 | 0.02340702984
| 3219.8 | 0.001195713873 | 1.311184584 | 0.02661345458
| 3219.75 | 0.001424813648 | 1.312420056 | 0.03167310614
| 3219.7 | 0.001545680681 | 1.31800403 | 0.03420655707
| 3219.65 | 0.001420456921 | 1.324096812 | 0.03128675914
| 3219.6 | 0.001119431104 | 1.326002815 | 0.0246260637
| 3219.55 | 0.0008618030731 | 1.322592235 | 0.01902180362
| 3219.5 | 0.000803451982 | 1.317069822 | 0.01781829001
| 3219.45 | 0.0009100269561 | 1.313432512 | 0.02023403936
| 3219.4 | 0.001041496169 | 1.312996401 | 0.02315748036
| 3219.35 | 0.001091543589 | 1.314334276 | 0.02424223728
| 3219.3 | 0.001046152781 | 1.315220944 | 0.0232202478
| 3219.25 | 0.0009607318825 | 1.314155116 | 0.02134721952
| 3219.2 | 0.0009251553531 | 1.3109514 | 0.02061187014
| 3219.15 | 0.001014079902 | 1.307108204 | 0.02265648062
| 3219.1 | 0.001224925737 | 1.305099086 | 0.02739866653
| 3219.05 | 0.001465439802 | 1.306543525 | 0.03273203369
| 3219 | 0.001620572054 | 1.310841381 | 0.0360721246
| 3218.95 | 0.001636015257 | 1.315841419 | 0.03627386562
| 3218.9 | 0.001535963261 | 1.319558194 | 0.03395842632
| 3218.85 | 0.001385388901 | 1.321051662 | 0.0305968803
| 3218.8 | 0.001256290819 | 1.32050017 | 0.02776185057
| 3218.75 | 0.00119074062 | 1.319058485 | 0.02634626834
| 3218.7 | 0.001174371685 | 1.317927796 | 0.02600860799
| 3218.65 | 0.001163354148 | 1.317250641 | 0.02577937533
| 3218.6 | 0.001151276748 | 1.316252813 | 0.02553295297
| 3218.55 | 0.001181581993 | 1.314937847 | 0.0262316198
| 3218.5 | 0.001266214992 | 1.314719989 | 0.0281123787
| 3218.45 | 0.001329701399 | 1.316591487 | 0.02947640319
| 3218.4 | 0.001281207423 | 1.319166864 | 0.02834530807
| 3218.35 | 0.001132724811 | 1.319789756 | 0.02505318674
| 3218.3 | 0.0009975358806 | 1.317325609 | 0.0221130273
| 3218.25 | 0.0009816698767 | 1.313158754 | 0.02183536035
| 3218.2 | 0.001100087534 | 1.309769056 | 0.02452884527
| 3218.15 | 0.001288913195 | 1.308834176 | 0.02875151238
| 3218.1 | 0.001462969924 | 1.310602006 | 0.03258313972
| 3218.05 | 0.001550463965 | 1.314146372 | 0.03443414274
| 3218 | 0.001520894462 | 1.317648572 | 0.03368569797
| 3217.95 | 0.001412849879 | 1.31935995 | 0.03125332169
| 3217.9 | 0.00131100602 | 1.318824729 | 0.0290160062
| 3217.85 | 0.001282934104 | 1.317125308 | 0.02843441945
| 3217.8 | 0.001334575931 | 1.315862345 | 0.02960733206
| 3217.75 | 0.001426385721 | 1.316043582 | 0.03163723146
| 3217.7 | 0.00150601379 | 1.317873295 | 0.03335362765
| 3217.65 | 0.001524997881 | 1.320837347 | 0.03369513577
| 3217.6 | 0.001457132394 | 1.323790505 | 0.03212201157
| 3217.55 | 0.001318391417 | 1.325460911 | 0.02902799169
| 3217.5 | 0.001161102201 | 1.325189452 | 0.02557488162
| 3217.45 | 0.00104201958 | 1.323301894 | 0.0229915562
| 3217.4 | 0.0009870957545 | 1.320717059 | 0.02182823339
| 3217.35 | 0.0009937584438 | 1.318226479 | 0.02201994097
| 3217.3 | 0.001048270609 | 1.316415055 | 0.02325926795
| 3217.25 | 0.001125862826 | 1.315668008 | 0.02499246891
| 3217.2 | 0.001196082677 | 1.315977947 | 0.02654207054
| 3217.15 | 0.001236390327 | 1.316948392 | 0.02741422837
| 3217.1 | 0.001240367065 | 1.318044117 | 0.02747870709
| 3217.05 | 0.001214079563 | 1.318821679 | 0.02688100387
| 3217 | 0.001172496001 | 1.318948401 | 0.0259595827
| 3216.95 | 0.001141268764 | 1.318369111 | 0.02528152267
| 3216.9 | 0.001141728829 | 1.317533209 | 0.02530900805
| 3216.85 | 0.00117005967 | 1.317115089 | 0.02594492002
| 3216.8 | 0.00119772553 | 1.317389627 | 0.02655188332
| 3216.75 | 0.001201597978 | 1.317924558 | 0.02662663227
| 3216.7 | 0.001190498467 | 1.318147251 | 0.02637680895
| 3216.65 | 0.001191778113 | 1.318124308 | 0.0264060042
| 3216.6 | 0.001208271827 | 1.318570289 | 0.02676171675
| 3216.55 | 0.001202104618 | 1.319812061 | 0.02659933186
| 3216.5 | 0.001133460547 | 1.321127446 | 0.02505678704
| 3216.45 | 0.001005345959 | 1.321128458 | 0.02223003388
| 3216.4 | 0.0008793380078 | 1.318899499 | 0.01948560067
| 3216.35 | 0.0008340440722 | 1.314922295 | 0.0185448796
| 3216.3 | 0.0009102541919 | 1.310837764 | 0.0203008205
| 3216.25 | 0.001084230844 | 1.308474379 | 0.02421535231
| 3216.2 | 0.001285225148 | 1.30873493 | 0.02868889464
| 3216.15 | 0.001439908525 | 1.311236671 | 0.03207359096
| 3216.1 | 0.001509584481 | 1.314780723 | 0.03353074638
| 3216.05 | 0.001495102426 | 1.318234959 | 0.03311966668
| 3216 | 0.001414326946 | 1.320883975 | 0.03126697322
| 3215.95 | 0.001288123434 | 1.322241107 | 0.02844975381
| 3215.9 | 0.001148730512 | 1.321834479 | 0.02538402911
| 3215.85 | 0.001052718614 | 1.319696126 | 0.02330663686
| 3215.8 | 0.001048192378 | 1.31698629 | 0.02325765327
| 3215.75 | 0.001122761522 | 1.315464571 | 0.02493935609
| 3215.7 | 0.00119839422 | 1.315927564 | 0.02660666812
| 3215.65 | 0.001202682038 | 1.317272783 | 0.02667353392
| 3215.6 | 0.001141564916 | 1.317675424 | 0.02531266873
| 3215.55 | 0.001082127918 | 1.31642917 | 0.02402157162
| 3215.5 | 0.001080714162 | 1.314260446 | 0.02403220002
| 3215.45 | 0.00114634261 | 1.312321454 | 0.02552808663
| 3215.4 | 0.001259045671 | 1.311367084 | 0.02805442772
| 3215.35 | 0.00139188767 | 1.311852995 | 0.03099809102
| 3215.3 | 0.001502787689 | 1.313932116 | 0.03341047918
| 3215.25 | 0.001546954742 | 1.316915605 | 0.03431128301
| 3215.2 | 0.001520464191 | 1.31950747 | 0.03365592074
| 3215.15 | 0.001468315726 | 1.321060028 | 0.03246325748
| 3215.1 | 0.001427207137 | 1.322130926 | 0.03152892333
| 3215.05 | 0.001383522531 | 1.323396919 | 0.03053449003
| 3215 | 0.0013081897 | 1.324551691 | 0.02884740798
| 3214.95 | 0.001212494452 | 1.324879443 | 0.02673304639
| 3214.9 | 0.001129711042 | 1.32448407 | 0.02491871376
| 3214.85 | 0.00106046163 | 1.323974371 | 0.02340372529
| 3214.8 | 0.0009779203645 | 1.323291217 | 0.02159778215
| 3214.75 | 0.0008832048659 | 1.321581199 | 0.01953812252
| 3214.7 | 0.0008291546223 | 1.31845077 | 0.01839298933
| 3214.65 | 0.0008682645891 | 1.314943436 | 0.01931320383
| 3214.6 | 0.0009886436127 | 1.312744941 | 0.02202213217
| 3214.55 | 0.00112273917 | 1.312604276 | 0.02500489188
| 3214.5 | 0.001207413147 | 1.313801724 | 0.02686176283
| 3214.45 | 0.001233592634 | 1.314949682 | 0.02741861667
| 3214.4 | 0.001243427391 | 1.31529946 | 0.02762960094
| 3214.35 | 0.001282362272 | 1.315335856 | 0.02849293661
| 3214.3 | 0.001348044718 | 1.316160086 | 0.02993103316
| 3214.25 | 0.00139316917 | 1.318182081 | 0.03088259749
| 3214.2 | 0.001373246307 | 1.320694199 | 0.03038130576
| 3214.15 | 0.001287151133 | 1.322431116 | 0.02843981478
| 3214.1 | 0.00117882527 | 1.322669027 | 0.02604496847
| 3214.05 | 0.001097615812 | 1.321621568 | 0.02427446322
| 3214 | 0.0010717418 | 1.320150866 | 0.02373181952
| 3213.95 | 0.001090742652 | 1.319314241 | 0.02416839321
| 3213.9 | 0.001106686886 | 1.319559275 | 0.02451655379
| 3213.85 | 0.001072123651 | 1.320119948 | 0.02374195151
| 3213.8 | 0.0009968131742 | 1.319534842 | 0.02208833241
| 3213.75 | 0.0009548310227 | 1.317333394 | 0.02119820867
| 3213.7 | 0.001002747562 | 1.314918658 | 0.02230294471
| 3213.65 | 0.001110007991 | 1.314013251 | 0.02470117571
| 3213.6 | 0.001201158385 | 1.314769887 | 0.02670979503
| 3213.55 | 0.001245886092 | 1.315999784 | 0.02767604131
| 3213.5 | 0.001273518423 | 1.317142698 | 0.02826364904
| 3213.45 | 0.001292467122 | 1.31874746 | 0.02864742026
| 3213.4 | 0.00126205943 | 1.320878962 | 0.02792728821
| 3213.35 | 0.001157328491 | 1.322239328 | 0.02558554148
| 3213.3 | 0.001031575721 | 1.32155111 | 0.02282320761
| 3213.25 | 0.0009671784975 | 1.319265462 | 0.02144144723
| 3213.2 | 0.0009906794838 | 1.317106757 | 0.02199988014
| 3213.15 | 0.001053111632 | 1.316311072 | 0.02339836854
| 3213.1 | 0.001096324991 | 1.316596855 | 0.02435123772
| 3213.05 | 0.001103207473 | 1.317089487 | 0.02449452424
| 3213 | 0.001088846471 | 1.317128647 | 0.02417592032
| 3212.95 | 0.001081710685 | 1.316613856 | 0.02402807979
| 3212.9 | 0.00110257044 | 1.315922894 | 0.0245043836
| 3212.85 | 0.001153808091 | 1.315737497 | 0.02564501805
| 3212.8 | 0.001206496726 | 1.316610077 | 0.02679572109
| 3212.75 | 0.001216132198 | 1.31826974 | 0.02697408373
| 3212.7 | 0.001165116201 | 1.319642759 | 0.0258164245
| 3212.65 | 0.001083958898 | 1.319787487 | 0.02401887553
| 3212.6 | 0.001024546098 | 1.318722659 | 0.02272483259
| 3212.55 | 0.001013644043 | 1.317309268 | 0.02250951208
| 3212.5 | 0.001039016988 | 1.316322945 | 0.02309031433
| 3212.45 | 0.001075673852 | 1.315992859 | 0.02390983314
| 3212.4 | 0.00110618956 | 1.316172865 | 0.02458354762
| 3212.35 | 0.001122707505 | 1.31670754 | 0.02493963405
| 3212.3 | 0.001114366572 | 1.317383193 | 0.02474172297
| 3212.25 | 0.001079162587 | 1.317698998 | 0.02395594601
| 3212.2 | 0.001037800681 | 1.317231421 | 0.02304867451
| 3212.15 | 0.001022828747 | 1.316131064 | 0.02273732272
| 3212.1 | 0.001047108318 | 1.315114961 | 0.02329511683
| 3212.05 | 0.001092974101 | 1.314739904 | 0.02432087356
| 3212 | 0.001137975599 | 1.315027742 | 0.02531474488
| 3211.95 | 0.001172563066 | 1.315866218 | 0.02606567173
| 3211.9 | 0.001183554526 | 1.317331266 | 0.02627928204
| 3211.85 | 0.001137606804 | 1.319172652 | 0.02522406733
| 3211.8 | 0.00101128779 | 1.32015392 | 0.02241099977
| 3211.75 | 0.0008469950441 | 1.318673376 | 0.01880128157
| 3211.7 | 0.0007484536589 | 1.314448714 | 0.01667813995
| 3211.65 | 0.0008020065755 | 1.309307153 | 0.01794155143
| 3211.6 | 0.0009957719557 | 1.306069732 | 0.0223186517
| 3211.55 | 0.001226902013 | 1.306230151 | 0.0274825984
| 3211.5 | 0.001390375192 | 1.30909445 | 0.03106845772
| 3211.45 | 0.001440575352 | 1.312802783 | 0.03209566684
| 3211.4 | 0.00139552168 | 1.315710632 | 0.03102255787
| 3211.35 | 0.001301586633 | 1.316988413 | 0.02890839439
| 3211.3 | 0.001213906328 | 1.316467622 | 0.02697557453
| 3211.25 | 0.001186501239 | 1.314766593 | 0.02640371706
| 3211.2 | 0.00124331377 | 1.313337867 | 0.0276974172
| 3211.15 | 0.001342598354 | 1.313684097 | 0.029897759
| 3211.1 | 0.001397954295 | 1.315822607 | 0.03107670429
| 3211.05 | 0.001358877873 | 1.318092293 | 0.03015541642
| 3211 | 0.001261891792 | 1.318675052 | 0.02799353784
| 3210.95 | 0.001194227491 | 1.317423018 | 0.02652170393
| 3210.9 | 0.001200625668 | 1.315718505 | 0.02670016136
| 3210.85 | 0.001259826128 | 1.314793854 | 0.02803536921
| 3210.8 | 0.001332771028 | 1.314855325 | 0.02965503945
| 3210.75 | 0.001405268913 | 1.315715542 | 0.03124512409
| 3210.7 | 0.001466279844 | 1.31751988 | 0.03255409135
| 3210.65 | 0.001484073704 | 1.320214507 | 0.03287909844
| 3210.6 | 0.001430101687 | 1.323002997 | 0.03161490697
| 3210.55 | 0.001314839353 | 1.324785493 | 0.02902841167
| 3210.5 | 0.00118050165 | 1.325113502 | 0.02605956132
| 3210.45 | 0.001058982689 | 1.324246167 | 0.0233978043
| 3210.4 | 0.0009647551887 | 1.3224034 | 0.02135212297
| 3210.35 | 0.0009212847835 | 1.31983143 | 0.02043532386
| 3210.3 | 0.0009455941581 | 1.317349471 | 0.02101577267
| 3210.25 | 0.001017652456 | 1.315930288 | 0.02263945894
| 3210.2 | 0.001088926564 | 1.315763843 | 0.02422507102
| 3210.15 | 0.001134179537 | 1.316129599 | 0.02522276144
| 3210.1 | 0.001167951147 | 1.316565728 | 0.02596373917
| 3210.05 | 0.001200968404 | 1.317343972 | 0.02668026388
| 3210 | 0.001212894912 | 1.318687507 | 0.02691633165
| 3209.95 | 0.001182653014 | 1.320089424 | 0.02621727617
| 3209.9 | 0.001120349388 | 1.320929161 | 0.02482202655
| 3209.85 | 0.001046489928 | 1.321112691 | 0.02318548293
| 3209.8 | 0.0009649861567 | 1.32070139 | 0.02139083748
| 3209.75 | 0.0008819494431 | 1.319351233 | 0.01957628219
| 3209.7 | 0.0008333697883 | 1.316884353 | 0.01853845656
| 3209.65 | 0.0008581597391 | 1.314103357 | 0.01913156441
| 3209.6 | 0.0009444877469 | 1.312362277 | 0.0210800647
| 3209.55 | 0.001035314057 | 1.31208215 | 0.02310728657
| 3209.5 | 0.001092653717 | 1.312518551 | 0.02437596219
| 3209.45 | 0.001126078893 | 1.312844489 | 0.02511391799
| 3209.4 | 0.001162372525 | 1.313095533 | 0.02591692007
| 3209.35 | 0.001198850577 | 1.313694746 | 0.0267164106
| 3209.3 | 0.001218037675 | 1.314582579 | 0.02712455118
| 3209.25 | 0.001216100533 | 1.315388238 | 0.02706460777
| 3209.2 | 0.001204963769 | 1.315906632 | 0.02680656326
| 3209.15 | 0.001193745066 | 1.316271387 | 0.02655012943
| 3209.1 | 0.001179857175 | 1.316579074 | 0.02623577396
| 3209.05 | 0.001162908976 | 1.316789007 | 0.02585565849
| 3209 | 0.00114286318 | 1.316937276 | 0.0254081746
| 3208.95 | 0.001115113501 | 1.31697131 | 0.02479212081
| 3208.9 | 0.001078648489 | 1.316675471 | 0.02398905681
| 3208.85 | 0.001045437534 | 1.315787154 | 0.02326891022
| 3208.8 | 0.001038232814 | 1.314416286 | 0.02313460731
| 3208.75 | 0.001068184156 | 1.313036654 | 0.02382700056
| 3208.7 | 0.001130197193 | 1.312146983 | 0.0252253599
| 3208.65 | 0.001208350067 | 1.312034058 | 0.02696893553
| 3208.6 | 0.001285975794 | 1.312825377 | 0.02868083343
| 3208.55 | 0.001339897518 | 1.314494297 | 0.02984266612
| 3208.5 | 0.00134784169 | 1.31666358 | 0.02996838256
| 3208.45 | 0.001298006629 | 1.318646673 | 0.02881692069
| 3208.4 | 0.001203808929 | 1.31964748 | 0.02670776617
| 3208.35 | 0.001099932943 | 1.31928244 | 0.02441453218
| 3208.3 | 0.001026144247 | 1.317720051 | 0.02280891343
| 3208.25 | 0.001007722695 | 1.315729002 | 0.02243656499
| 3208.2 | 0.001035654913 | 1.314190382 | 0.02308574541
| 3208.15 | 0.001076677818 | 1.313430836 | 0.02401296847
| 3208.1 | 0.0011065416 | 1.313028798 | 0.02468581274
| 3208.05 | 0.001135595147 | 1.312478614 | 0.02534403325
| 3208 | 0.001187970857 | 1.312027868 | 0.02652042136
| 3207.95 | 0.001253856351 | 1.312386457 | 0.02798099677
| 3207.9 | 0.001294188197 | 1.313544021 | 0.02885359208
| 3207.85 | 0.001291668047 | 1.314653179 | 0.02877272162
| 3207.8 | 0.001275422047 | 1.315041993 | 0.02840310645
| 3207.75 | 0.001281643291 | 1.315186051 | 0.02853861731
| 3207.7 | 0.001296021039 | 1.315919305 | 0.02884196548
| 3207.65 | 0.001276580622 | 1.317088778 | 0.02838409058
| 3207.6 | 0.00121447071 | 1.317663376 | 0.02699333073
| 3207.55 | 0.001152448361 | 1.317074546 | 0.02562957498
| 3207.5 | 0.001129601146 | 1.315978774 | 0.0251447867
| 3207.45 | 0.001134151597 | 1.315296648 | 0.02525999662
| 3207.4 | 0.001127051185 | 1.315029173 | 0.02510790252
| 3207.35 | 0.001097688456 | 1.314333708 | 0.02446902197
| 3207.3 | 0.001082735132 | 1.312667118 | 0.02416878097
| 3207.25 | 0.001126896594 | 1.310632857 | 0.02519328109
| 3207.2 | 0.001229818906 | 1.309530588 | 0.02751370022
| 3207.15 | 0.00133908168 | 1.310109193 | 0.02994057551
| 3207.1 | 0.001393156121 | 1.311770879 | 0.03110766131
| 3207.05 | 0.001378439372 | 1.312972256 | 0.03075095264
| 3207 | 0.001349050547 | 1.312608568 | 0.03010536313
| 3206.95 | 0.001381475484 | 1.311202156 | 0.03086242904
| 3206.9 | 0.001499295229 | 1.310577104 | 0.03350775071
| 3206.85 | 0.001645375049 | 1.312282327 | 0.03672036998
| 3206.8 | 0.001721320667 | 1.31614003 | 0.03829866606
| 3206.75 | 0.001668307937 | 1.320180812 | 0.03700289095
| 3206.7 | 0.001517903054 | 1.322142404 | 0.03361769834
| 3206.65 | 0.001373680314 | 1.321177629 | 0.03045035807
| 3206.6 | 0.001334315161 | 1.318586351 | 0.02964029332
| 3206.55 | 0.001413106924 | 1.316880944 | 0.03143116655
| 3206.5 | 0.001526085654 | 1.317611535 | 0.03392216098
| 3206.45 | 0.001578884205 | 1.320036347 | 0.0350281672
| 3206.4 | 0.001555083314 | 1.322297638 | 0.03443944292
| 3206.35 | 0.001513650647 | 1.323573427 | 0.03348917286
| 3206.3 | 0.001497169951 | 1.324868777 | 0.0330912205
| 3206.25 | 0.001464728272 | 1.32728968 | 0.03231269945
| 3206.2 | 0.001338310535 | 1.330172619 | 0.02945789643
| 3206.15 | 0.001102115963 | 1.331250336 | 0.02424249515
| 3206.1 | 0.0008457209881 | 1.328768131 | 0.0186493121
| 3206.05 | 0.0006997585325 | 1.323210119 | 0.01551097034
| 3206 | 0.0007348060579 | 1.317137429 | 0.01636789965
| 3205.95 | 0.0009108483826 | 1.31335027 | 0.02033819863
| 3205.9 | 0.001117654141 | 1.313024062 | 0.02495028367
| 3205.85 | 0.00125227124 | 1.315295822 | 0.02789963194
| 3205.8 | 0.001272747288 | 1.318217254 | 0.02828983602
| 3205.75 | 0.001203525816 | 1.320029335 | 0.02671527347
| 3205.7 | 0.001108238469 | 1.319953055 | 0.02460547642
| 3205.65 | 0.001052755867 | 1.318347153 | 0.02340655446
| 3205.6 | 0.001071376722 | 1.31646861 | 0.02385598596
| 3205.55 | 0.001142365862 | 1.315666733 | 0.02545007041
| 3205.5 | 0.001205731179 | 1.316308984 | 0.02684578932
| 3205.45 | 0.001216642563 | 1.317522783 | 0.02706258371
| 3205.4 | 0.001183697949 | 1.318156614 | 0.02631809131
| 3205.35 | 0.001147720967 | 1.317867566 | 0.02552586716
| 3205.3 | 0.001136982809 | 1.31710805 | 0.02530323058
| 3205.25 | 0.001152228568 | 1.316432257 | 0.02565610968
| 3205.2 | 0.00118286721 | 1.316128887 | 0.02634383204
| 3205.15 | 0.001214902853 | 1.31635618 | 0.02705156696
| 3205.1 | 0.00122686475 | 1.317025359 | 0.02730335715
| 3205.05 | 0.001204062258 | 1.317547619 | 0.02678600856
| 3205 | 0.001165185119 | 1.317183755 | 0.02593053998
| 3204.95 | 0.001154080038 | 1.315955964 | 0.02570940371
| 3204.9 | 0.001193162049 | 1.31468883 | 0.02660558969
| 3204.85 | 0.001269655307 | 1.314179854 | 0.02832007075
| 3204.8 | 0.001354832197 | 1.314756393 | 0.03020367015
| 3204.75 | 0.00141992048 | 1.316396834 | 0.03161225846
| 3204.7 | 0.00143110379 | 1.318706547 | 0.03180330965
| 3204.65 | 0.001371746888 | 1.320535159 | 0.03044198725
| 3204.6 | 0.001282438631 | 1.32070239 | 0.02845912633
| 3204.55 | 0.001242117961 | 1.319419362 | 0.0275942956
| 3204.5 | 0.001281678672 | 1.318476829 | 0.02849366957
| 3204.45 | 0.001340745022 | 1.319190057 | 0.029788519
| 3204.4 | 0.001345396037 | 1.320854616 | 0.02985262482
| 3204.35 | 0.001297984277 | 1.321911697 | 0.02877806514
| 3204.3 | 0.001254973928 | 1.322108607 | 0.02782174568
| 3204.25 | 0.001231156294 | 1.32245279 | 0.02728733709
| 3204.2 | 0.001179743554 | 1.323203468 | 0.02613404671
| 3204.15 | 0.001080028717 | 1.323085356 | 0.02393118309
| 3204.1 | 0.000991575416 | 1.321122381 | 0.0220102395
| 3204.05 | 0.0009907092937 | 1.318197557 | 0.02204353544
| 3204 | 0.001078782599 | 1.316331777 | 0.02403509005
| 3203.95 | 0.001180132856 | 1.316424171 | 0.02628705543
| 3203.9 | 0.001232670615 | 1.317565541 | 0.02743077295
| 3203.85 | 0.001244617631 | 1.318428738 | 0.02767760591
| 3203.8 | 0.001264410089 | 1.318959306 | 0.02810562921
| 3203.75 | 0.001296922569 | 1.320164576 | 0.02880005707
| 3203.7 | 0.001289203758 | 1.32238467 | 0.02857858906
| 3203.65 | 0.001194559042 | 1.32437603 | 0.02644127438
| 3203.6 | 0.001045381646 | 1.324391319 | 0.02314417094
| 3203.55 | 0.0009344276078 | 1.322133516 | 0.02073085704
| 3203.5 | 0.0009266883099 | 1.319186042 | 0.02060933618
| 3203.45 | 0.0009990166911 | 1.317503191 | 0.02224453499
| 3203.4 | 0.001075819131 | 1.317658273 | 0.02394820392
| 3203.35 | 0.001102650542 | 1.31879916 | 0.02452221564
| 3203.3 | 0.001075597476 | 1.319815913 | 0.02390253206
| 3203.25 | 0.001016426835 | 1.320092608 | 0.02258548671
| 3203.2 | 0.0009518451952 | 1.319428747 | 0.02116525072
| 3203.15 | 0.0009077135509 | 1.317943617 | 0.02021096535
| 3203.1 | 0.0009031612391 | 1.316094247 | 0.02014031064
| 3203.05 | 0.0009370092339 | 1.31450991 | 0.02092003771
| 3203 | 0.0009899176619 | 1.313541764 | 0.02211563919
| 3202.95 | 0.001042045657 | 1.313108988 | 0.02328573308
| 3202.9 | 0.001086974512 | 1.312934039 | 0.02429115748
| 3202.85 | 0.001129239802 | 1.312863564 | 0.02523543559
| 3202.8 | 0.001173285763 | 1.312976459 | 0.02621580124
| 3202.75 | 0.001212919136 | 1.313388009 | 0.02709127838
| 3202.7 | 0.001237379382 | 1.313939203 | 0.02762501768
| 3202.65 | 0.001251108949 | 1.314211028 | 0.02792543803
| 3202.6 | 0.001282375301 | 1.314205301 | 0.02862273068
| 3202.55 | 0.001343540852 | 1.314757555 | 0.02997320558
| 3202.5 | 0.001394640649 | 1.316639219 | 0.03106589257
| 3202.45 | 0.001371970405 | 1.319197691 | 0.03050014364
| 3202.4 | 0.001272115852 | 1.320687778 | 0.02824997853
| 3202.35 | 0.001162173231 | 1.320227984 | 0.02582193116
| 3202.3 | 0.001107444982 | 1.318627357 | 0.02464005917
| 3202.25 | 0.001104293395 | 1.317213934 | 0.02459829331
| 3202.2 | 0.001118531446 | 1.316203151 | 0.02493533804
| 3202.15 | 0.001144973566 | 1.315368044 | 0.02554103722
| 3202.1 | 0.001186812292 | 1.314898548 | 0.02648284639
| 3202.05 | 0.001224609097 | 1.314993188 | 0.02732310595
| 3202 | 0.001242406662 | 1.315087093 | 0.02771788701
| 3201.95 | 0.001269824808 | 1.314761708 | 0.02833630211
| 3201.9 | 0.001334035764 | 1.314860959 | 0.02976504033
| 3201.85 | 0.001390168449 | 1.316385341 | 0.0309788675
| 3201.8 | 0.001365335653 | 1.318333483 | 0.03037978268
| 3201.75 | 0.00128284656 | 1.318546314 | 0.02854237465
| 3201.7 | 0.001253044228 | 1.31675044 | 0.02792055565
| 3201.65 | 0.00133783557 | 1.315247943 | 0.02984289201
| 3201.6 | 0.001467280084 | 1.316246363 | 0.03270122001
| 3201.55 | 0.001528663567 | 1.319255606 | 0.03398756183
| 3201.5 | 0.001491338009 | 1.3222421 | 0.03308062656
| 3201.45 | 0.001398442318 | 1.324050948 | 0.03097771521
| 3201.4 | 0.00128727592 | 1.32467766 | 0.0285038417
| 3201.35 | 0.00117386878 | 1.324055291 | 0.02600923789
| 3201.3 | 0.00109474733 | 1.322046136 | 0.02429863875
| 3201.25 | 0.001096958299 | 1.319458086 | 0.02439884679
| 3201.2 | 0.001178044821 | 1.317895098 | 0.02623224994
| 3201.15 | 0.001274200161 | 1.318209547 | 0.02836316114
| 3201.1 | 0.001322781662 | 1.319735452 | 0.02940775916
| 3201.05 | 0.001313686376 | 1.321172499 | 0.02917284125
| 3201 | 0.001282852138 | 1.321781768 | 0.02847556009
| 3200.95 | 0.001273131003 | 1.321820982 | 0.02825961462
| 3200.9 | 0.001297783102 | 1.322275164 | 0.02879608696
| 3200.85 | 0.001317480584 | 1.324004407 | 0.02919263629
| 3200.8 | 0.001264438028 | 1.326549989 | 0.02796175614
| 3200.75 | 0.001115819444 | 1.328083361 | 0.02464865098
| 3200.7 | 0.0009377133064 | 1.327025264 | 0.0207383925
| 3200.65 | 0.0008357819203 | 1.323803619 | 0.01853845267
| 3200.6 | 0.0008500870284 | 1.320594456 | 0.0189051921
| 3200.55 | 0.0009235404468 | 1.319111808 | 0.02055953545
| 3200.5 | 0.0009743422232 | 1.319174271 | 0.02168694227
| 3200.45 | 0.0009763874152 | 1.319469265 | 0.02172750696
| 3200.4 | 0.0009570699148 | 1.319235776 | 0.02130297552
| 3200.35 | 0.0009421259202 | 1.318584482 | 0.0209825301
| 3200.3 | 0.000933311876 | 1.317734251 | 0.02080134937
| 3200.25 | 0.0009339265562 | 1.316501197 | 0.02083608366
| 3200.2 | 0.0009710714183 | 1.314981601 | 0.02168947697
| 3200.15 | 0.001059714709 | 1.314109047 | 0.02368136711
| 3200.1 | 0.001161459829 | 1.314965988 | 0.02593287234
| 3200.05 | 0.001195129012 | 1.317264122 | 0.02663492055
| 3200 | 0.001125443722 | 1.318948924 | 0.02505119404
| 3199.95 | 0.001022376124 | 1.318160451 | 0.0227761611
| 3199.9 | 0.00100593641 | 1.31540245 | 0.02246079501
| 3199.85 | 0.001119904224 | 1.313434629 | 0.02503920413
| 3199.8 | 0.001274447883 | 1.314564677 | 0.02846273088
| 3199.75 | 0.001328773802 | 1.318151603 | 0.02959041819
| 3199.7 | 0.00123023055 | 1.321147186 | 0.0273340047
| 3199.65 | 0.001063406472 | 1.320976347 | 0.02363678126
| 3199.6 | 0.0009748451374 | 1.317771806 | 0.02172878698
| 3199.55 | 0.001046137888 | 1.314232932 | 0.02338068962
| 3199.5 | 0.001229893411 | 1.313401195 | 0.02749717078
| 3199.45 | 0.001388665294 | 1.316244082 | 0.03097195666
| 3199.4 | 0.001404656092 | 1.320896909 | 0.0312133807
| 3199.35 | 0.001268180092 | 1.324349791 | 0.02810680707
| 3199.3 | 0.001068519424 | 1.324803553 | 0.02367919648
| 3199.25 | 0.0009106937832 | 1.322481693 | 0.02022669617
| 3199.2 | 0.0008560493555 | 1.318816039 | 0.01907343568
| 3199.15 | 0.0009123776144 | 1.315532993 | 0.02037942669
| 3199.1 | 0.001041388135 | 1.314126685 | 0.02327999987
| 3199.05 | 0.001160563906 | 1.315213761 | 0.02591625285
| 3199 | 0.001185823227 | 1.317621312 | 0.02642897899
| 3198.95 | 0.001110145826 | 1.319003873 | 0.02471827313
| 3198.9 | 0.001024225723 | 1.31803267 | 0.02282706319
| 3198.85 | 0.001022864137 | 1.315921444 | 0.02283582444
| 3198.8 | 0.001098707314 | 1.314913242 | 0.02454538189
| 3198.75 | 0.001166146253 | 1.315694211 | 0.02603315578
| 3198.7 | 0.001169625665 | 1.316963531 | 0.0260847136
| 3198.65 | 0.001134196301 | 1.317419052 | 0.02528719507
| 3198.6 | 0.001106072213 | 1.317078326 | 0.02466844824
| 3198.55 | 0.001095425342 | 1.316536317 | 0.02444243328
| 3198.5 | 0.001090737056 | 1.315881648 | 0.02435114601
| 3198.45 | 0.00109989569 | 1.314909367 | 0.02457462238
| 3198.4 | 0.001141773532 | 1.313901641 | 0.02552919814
| 3198.35 | 0.001213599001 | 1.313492314 | 0.02714125491
| 3198.3 | 0.001290500159 | 1.31395281 | 0.0288480368
| 3198.25 | 0.001354252925 | 1.315097961 | 0.03024410077
| 3198.2 | 0.001397717739 | 1.316768567 | 0.03117279517
| 3198.15 | 0.001409912487 | 1.318886603 | 0.03139227164
| 3198.1 | 0.001371709625 | 1.321100914 | 0.03048945461
| 3198.05 | 0.001278799032 | 1.32256301 | 0.0283939938
| 3198 | 0.001163000236 | 1.322486384 | 0.02582828353
| 3197.95 | 0.001080922787 | 1.320853654 | 0.02404046068
| 3197.9 | 0.001074491065 | 1.318705473 | 0.02393943425
| 3197.85 | 0.001134565104 | 1.31741232 | 0.02530182678
| 3197.8 | 0.001210927959 | 1.317681935 | 0.02699630906
| 3197.75 | 0.001250682404 | 1.319157932 | 0.02784882557
| 3197.7 | 0.001230284567 | 1.320943022 | 0.02735667547
| 3197.65 | 0.001150984322 | 1.322097975 | 0.02557262846
| 3197.6 | 0.001040438186 | 1.321764943 | 0.02312719077
| 3197.55 | 0.000956572596 | 1.319595882 | 0.02130455381
| 3197.5 | 0.0009669363461 | 1.316493372 | 0.02158921147
| 3197.45 | 0.001081630592 | 1.314554936 | 0.02418171728
| 3197.4 | 0.00122259743 | 1.315296024 | 0.02731116937
| 3197.35 | 0.001284802337 | 1.318087062 | 0.02863539825
| 3197.3 | 0.001232944424 | 1.320718786 | 0.02742406529
| 3197.25 | 0.001119444151 | 1.321609936 | 0.02488588603
| 3197.2 | 0.001011211421 | 1.320728265 | 0.02250049448
| 3197.15 | 0.0009428001977 | 1.318628422 | 0.02101762795
| 3197.1 | 0.0009383633696 | 1.315840832 | 0.02096644206
| 3197.05 | 0.001017801468 | 1.313360456 | 0.02278234692
| 3197 | 0.001159684728 | 1.312669931 | 0.02596549558
| 3196.95 | 0.001279812311 | 1.314406174 | 0.02861125869
| 3196.9 | 0.001300577069 | 1.317146851 | 0.02901217711
| 3196.85 | 0.001235185196 | 1.318764433 | 0.02752060378
| 3196.8 | 0.001162726428 | 1.318592363 | 0.02591271187
| 3196.75 | 0.001136165117 | 1.317610706 | 0.02534208754
| 3196.7 | 0.001145880665 | 1.316880703 | 0.02557369154
| 3196.65 | 0.001161782075 | 1.31652965 | 0.0259355829
| 3196.6 | 0.001178523521 | 1.316251045 | 0.02631488481
| 3196.55 | 0.001201663171 | 1.31608749 | 0.02683455103
| 3196.5 | 0.001224609087 | 1.316141256 | 0.02734533557
| 3196.45 | 0.001240301882 | 1.316200207 | 0.02769430455
| 3196.4 | 0.001262368629 | 1.316038086 | 0.0281902904
| 3196.35 | 0.001306600874 | 1.316053451 | 0.02917661151
| 3196.3 | 0.001358022908 | 1.316753165 | 0.03030690575
| 3196.25 | 0.001388574024 | 1.318010416 | 0.03095748477
| 3196.2 | 0.001393126318 | 1.319232439 | 0.03102927236
| 3196.15 | 0.001392906537 | 1.320245022 | 0.03099994225
| 3196.1 | 0.001396069298 | 1.321528816 | 0.03103904492
| 3196.05 | 0.001373359939 | 1.323417721 | 0.03048921307
| 3196 | 0.001288378606 | 1.325181019 | 0.02856462986
| 3195.95 | 0.001154907052 | 1.325530536 | 0.02560212587
| 3195.9 | 0.001035688441 | 1.323954501 | 0.02299304031
| 3195.85 | 0.0009908843825 | 1.321302945 | 0.02204810102
| 3195.8 | 0.001025557514 | 1.319066902 | 0.02285964765
| 3195.75 | 0.001097721983 | 1.318108291 | 0.02448407058
| 3195.7 | 0.001161228861 | 1.31833427 | 0.02589359194
| 3195.65 | 0.001192696397 | 1.319112735 | 0.02657793618
| 3195.6 | 0.001194681968 | 1.319819316 | 0.0266074839
| 3195.55 | 0.001184510072 | 1.320147224 | 0.02637478491
| 3195.5 | 0.001181889321 | 1.320182864 | 0.0263161818
| 3195.45 | 0.00119440258 | 1.32035875 | 0.02659102551
| 3195.4 | 0.001207012678 | 1.321046925 | 0.02685693485
| 3195.35 | 0.001194221904 | 1.322160891 | 0.02654942109
| 3195.3 | 0.001138634975 | 1.323100063 | 0.02529672871
| 3195.25 | 0.00105219521 | 1.323003884 | 0.02338162437
| 3195.2 | 0.0009818989745 | 1.321457635 | 0.02185025511
| 3195.15 | 0.0009830575475 | 1.319125875 | 0.02191772903
| 3195.1 | 0.001068223264 | 1.317672433 | 0.02384055644
| 3195.05 | 0.001174909999 | 1.318451591 | 0.02620097058
| 3195 | 0.001208757977 | 1.3209822 | 0.02690045393
| 3194.95 | 0.001133309682 | 1.323182357 | 0.02517967285
| 3194.9 | 0.001004399728 | 1.323336467 | 0.02231785771
| 3194.85 | 0.0009090863204 | 1.321553404 | 0.02023406969
| 3194.8 | 0.0008841976488 | 1.319153997 | 0.01972037367
| 3194.75 | 0.0009143091774 | 1.317113432 | 0.0204242925
| 3194.7 | 0.0009780731014 | 1.315791896 | 0.0218685879
| 3194.65 | 0.001055816193 | 1.31544117 | 0.0236096726
| 3194.6 | 0.001114899288 | 1.316060227 | 0.02491611393
| 3194.55 | 0.001128798355 | 1.316864209 | 0.02521034005
| 3194.5 | 0.001120440658 | 1.31686221 | 0.02502446552
| 3194.45 | 0.001143146311 | 1.316194628 | 0.02554460836
| 3194.4 | 0.001212500031 | 1.316063797 | 0.02709475585
| 3194.35 | 0.001284865667 | 1.317263985 | 0.02868229624
| 3194.3 | 0.001311751077 | 1.31929283 | 0.02923489046
| 3194.25 | 0.001286936929 | 1.321220869 | 0.02863898601
| 3194.2 | 0.001226210962 | 1.322563043 | 0.02726050706
| 3194.15 | 0.001143971463 | 1.323026898 | 0.02542570127
| 3194.1 | 0.001067848872 | 1.322338119 | 0.02375015118
| 3194.05 | 0.001039043073 | 1.320900433 | 0.02313793708
| 3194 | 0.001066360618 | 1.31987585 | 0.02376507391
| 3193.95 | 0.001108240341 | 1.320001156 | 0.02469452067
| 3193.9 | 0.001122141253 | 1.320854201 | 0.02498695415
| 3193.85 | 0.001105349515 | 1.321747571 | 0.02459636024
| 3193.8 | 0.001065444197 | 1.322518778 | 0.02369550916
| 3193.75 | 0.0009935945312 | 1.322938759 | 0.0220932942
| 3193.7 | 0.0008971597963 | 1.322176577 | 0.01996618451
| 3193.65 | 0.0008355584029 | 1.319826645 | 0.01863482556
| 3193.6 | 0.0008652601357 | 1.317145843 | 0.01933789836
| 3193.55 | 0.0009605735578 | 1.315985111 | 0.02148261361
| 3193.5 | 0.001036975529 | 1.316663037 | 0.02317489538
| 3193.45 | 0.001048045237 | 1.317806716 | 0.02340063096
| 3193.4 | 0.001019611951 | 1.318168692 | 0.02276083931
| 3193.35 | 0.0009993445167 | 1.317688716 | 0.02231837287
| 3193.3 | 0.001007106151 | 1.31700897 | 0.02250397289
| 3193.25 | 0.001036481936 | 1.316654447 | 0.02316584914
| 3193.2 | 0.001069130372 | 1.316916756 | 0.02388932863
| 3193.15 | 0.001078188424 | 1.317653226 | 0.02407747496
| 3193.1 | 0.001052591946 | 1.318164088 | 0.02349774892
| 3193.05 | 0.001018486921 | 1.31786531 | 0.02274380873
| 3193 | 0.001011194657 | 1.317112785 | 0.02259534729
| 3192.95 | 0.001025615264 | 1.316712118 | 0.022924585
| 3192.9 | 0.001026263457 | 1.316641247 | 0.02294070239
| 3192.85 | 0.001012640078 | 1.316018852 | 0.0226485082
| 3192.8 | 0.001032950353 | 1.314734539 | 0.02312582892
| 3192.75 | 0.001109611247 | 1.313981477 | 0.02485355191
| 3192.7 | 0.001199327405 | 1.314772668 | 0.02684258731
| 3192.65 | 0.001241136347 | 1.316699992 | 0.02773468676
| 3192.6 | 0.001220617439 | 1.318570648 | 0.02723673266
| 3192.55 | 0.001161104073 | 1.319707268 | 0.02588774081
| 3192.5 | 0.001083876933 | 1.319924772 | 0.02416501812
| 3192.45 | 0.001009941105 | 1.319086254 | 0.0225354083
| 3192.4 | 0.0009690728 | 1.317310211 | 0.02165686107
| 3192.35 | 0.000985989351 | 1.315256236 | 0.02207074963
| 3192.3 | 0.001053908836 | 1.313858593 | 0.02361413966
| 3192.25 | 0.001140799378 | 1.31349916 | 0.02556444313
| 3192.2 | 0.001225007693 | 1.314054665 | 0.02743619274
| 3192.15 | 0.001294210558 | 1.315473472 | 0.02895144092
| 3192.1 | 0.001325521613 | 1.317697934 | 0.02959909591
| 3192.05 | 0.001288643112 | 1.320119198 | 0.02872179942
| 3192 | 0.001180414106 | 1.321457213 | 0.0262851542
| 3191.95 | 0.00105463155 | 1.320598642 | 0.0235054717
| 3191.9 | 0.0009994097015 | 1.317839943 | 0.02232717503
| 3191.85 | 0.001065649096 | 1.315131439 | 0.0238557343
| 3191.8 | 0.00120892934 | 1.31477092 | 0.02706472961
| 3191.75 | 0.001310395082 | 1.317194207 | 0.02927667151
| 3191.7 | 0.001287579531 | 1.32033037 | 0.02869642328
| 3191.65 | 0.001173604284 | 1.321686476 | 0.02613178501
| 3191.6 | 0.001072902228 | 1.320758395 | 0.02391142676
| 3191.55 | 0.001047445465 | 1.319093 | 0.02337690082
| 3191.5 | 0.001069381829 | 1.318218479 | 0.02388263795
| 3191.45 | 0.001082822685 | 1.318117497 | 0.02418454944
| 3191.4 | 0.001074956726 | 1.317985778 | 0.02401212413
| 3191.35 | 0.001063464214 | 1.317460226 | 0.02376631233
| 3191.3 | 0.001063572239 | 1.316583729 | 0.02378578952
| 3191.25 | 0.001087363814 | 1.315466509 | 0.02433884142
| 3191.2 | 0.001151833679 | 1.314480508 | 0.02579956593
| 3191.15 | 0.001254962762 | 1.314516866 | 0.02810484998
| 3191.1 | 0.00135233439 | 1.31616833 | 0.03024301989
| 3191.05 | 0.001392221084 | 1.318933591 | 0.03106627618
| 3191 | 0.001357857133 | 1.321709514 | 0.03023405083
| 3190.95 | 0.001266449695 | 1.323661127 | 0.02815757325
| 3190.9 | 0.001141240816 | 1.324405085 | 0.02536252734
| 3190.85 | 0.001008244235 | 1.323596915 | 0.02242661331
| 3190.8 | 0.0009131524675 | 1.321188769 | 0.02035603983
| 3190.75 | 0.000901246447 | 1.318032933 | 0.02014328722
| 3190.7 | 0.000974468883 | 1.315588711 | 0.02181887445
| 3190.65 | 0.001085905362 | 1.314830032 | 0.02432314497
| 3190.6 | 0.001176835965 | 1.315630895 | 0.02633936909
| 3190.55 | 0.001217873772 | 1.317082665 | 0.02722521738
| 3190.5 | 0.001214839513 | 1.318386072 | 0.02712974052
| 3190.45 | 0.001186750834 | 1.319156189 | 0.0264875895
| 3190.4 | 0.001150837164 | 1.319361232 | 0.0256835278
| 3190.35 | 0.001116715376 | 1.319000028 | 0.02493096156
| 3190.3 | 0.001099670302 | 1.318043862 | 0.02457034451
| 3190.25 | 0.001123953615 | 1.316763178 | 0.02513799143
| 3190.2 | 0.001201573755 | 1.316082701 | 0.02688574393
| 3190.15 | 0.001296941196 | 1.31694549 | 0.02899668706
| 3190.1 | 0.001348448912 | 1.31919416 | 0.03009340268
| 3190.05 | 0.001323759561 | 1.321578839 | 0.02948752081
| 3190 | 0.001248084004 | 1.322895943 | 0.0277750259
| 3189.95 | 0.001171259214 | 1.322951112 | 0.02606692934
| 3189.9 | 0.001122675832 | 1.322269687 | 0.02500146538
| 3189.85 | 0.001110969116 | 1.321348269 | 0.02475997617
| 3189.8 | 0.001141587268 | 1.320781254 | 0.02545318834
| 3189.75 | 0.001195933675 | 1.321407487 | 0.02664994917
| 3189.7 | 0.001216959203 | 1.323533472 | 0.02707194804
| 3189.65 | 0.001146929343 | 1.326088138 | 0.02546394869
| 3189.6 | 0.0009891670157 | 1.327242881 | 0.02194595792
| 3189.55 | 0.0008138641748 | 1.32581704 | 0.01808552708
| 3189.5 | 0.0007152277947 | 1.322280745 | 0.01594675138
| 3189.45 | 0.0007375925809 | 1.318579876 | 0.01649464568
| 3189.4 | 0.0008413232829 | 1.316754504 | 0.0188349946
| 3189.35 | 0.0009241960979 | 1.317303158 | 0.02067610049
| 3189.3 | 0.0009116549009 | 1.318501661 | 0.02037676311
| 3189.25 | 0.0008326415006 | 1.318098453 | 0.01862167803
| 3189.2 | 0.0007888022779 | 1.315666881 | 0.01767943148
| 3189.15 | 0.000839352611 | 1.312940916 | 0.01885048773
| 3189.1 | 0.0009463932328 | 1.311616332 | 0.02126985647
| 3189.05 | 0.001042982567 | 1.311611866 | 0.02343534456
| 3189 | 0.001117993142 | 1.312003401 | 0.02510951043
| 3188.95 | 0.001191843306 | 1.312730345 | 0.02674977953
| 3188.9 | 0.001253103833 | 1.314281935 | 0.02808818921
| 3188.85 | 0.001260768627 | 1.316331405 | 0.02821432097
| 3188.8 | 0.001211343328 | 1.317651597 | 0.02708197487
| 3188.75 | 0.001151658599 | 1.317593354 | 0.02575143475
| 3188.7 | 0.001131365071 | 1.316615035 | 0.02531865262
| 3188.65 | 0.001162767415 | 1.31583134 | 0.02603672982
| 3188.6 | 0.001214599232 | 1.316040701 | 0.02719115566
| 3188.55 | 0.001238193368 | 1.317151513 | 0.02769445729
| 3188.5 | 0.001206016163 | 1.31803222 | 0.02695741427
| 3188.45 | 0.001157965516 | 1.317405071 | 0.02589851966
| 3188.4 | 0.001180058341 | 1.315642319 | 0.02642923139
| 3188.35 | 0.001299183821 | 1.315017656 | 0.02910745197
| 3188.3 | 0.00142545625 | 1.317246107 | 0.03187683304
| 3188.25 | 0.001439493155 | 1.321206671 | 0.03209009171
| 3188.2 | 0.001325365151 | 1.32407695 | 0.0294813639
| 3188.15 | 0.001173548405 | 1.324385272 | 0.02610225623
| 3188.1 | 0.001069393005 | 1.322856972 | 0.02381890921
| 3188.05 | 0.001032631848 | 1.320766791 | 0.02304094088
| 3188 | 0.001057898622 | 1.31886864 | 0.02364010929
| 3187.95 | 0.001135827978 | 1.318009756 | 0.02539597459
| 3187.9 | 0.001216730098 | 1.31897094 | 0.02718124012
| 3187.85 | 0.001226073136 | 1.321093118 | 0.02734364528
| 3187.8 | 0.001151680942 | 1.322414672 | 0.02566014122
| 3187.75 | 0.001065945257 | 1.321887917 | 0.02376348284
| 3187.7 | 0.001034362238 | 1.320436584 | 0.02308815473
| 3187.65 | 0.001045977701 | 1.319322454 | 0.02336826484
| 3187.6 | 0.001067146655 | 1.318500398 | 0.02385638727
| 3187.55 | 0.00111407787 | 1.317617667 | 0.02492148016
| 3187.5 | 0.001209581266 | 1.317601886 | 0.02705468001
| 3187.45 | 0.001304043462 | 1.31965097 | 0.02911715781
| 3187.4 | 0.001306723798 | 1.323166903 | 0.02909561998
| 3187.35 | 0.001191783701 | 1.325897894 | 0.0264815264
| 3187.3 | 0.001028031107 | 1.326376446 | 0.02283933322
| 3187.25 | 0.0008888822085 | 1.324953808 | 0.01977687326
| 3187.2 | 0.0007965713707 | 1.322522754 | 0.01776383173
| 3187.15 | 0.0007515493811 | 1.319361876 | 0.01680689785
| 3187.1 | 0.0007810555367 | 1.315728316 | 0.01751692844
| 3187.05 | 0.0009033922142 | 1.312839751 | 0.0202991636
| 3187 | 0.001081716265 | 1.312092644 | 0.02430990528
| 3186.95 | 0.001237753784 | 1.313756835 | 0.02777309782
| 3186.9 | 0.001316720615 | 1.316712683 | 0.02947355732
| 3186.85 | 0.001314051454 | 1.319696266 | 0.02934475898
| 3186.8 | 0.001248488198 | 1.321882699 | 0.02783435293
| 3186.75 | 0.001147074629 | 1.322712592 | 0.02555990467
| 3186.7 | 0.001055618744 | 1.321889371 | 0.02354136997
| 3186.65 | 0.001030227173 | 1.320062168 | 0.0230105287
| 3186.6 | 0.001085072752 | 1.318878431 | 0.02425653559
| 3186.55 | 0.001159327109 | 1.319606719 | 0.02589865398
| 3186.5 | 0.001169919963 | 1.321674946 | 0.0260919773
| 3186.45 | 0.001095555727 | 1.323280238 | 0.02440482165
| 3186.4 | 0.0009875036736 | 1.3232625 | 0.0220026441
| 3186.35 | 0.0009011719412 | 1.32185412 | 0.02010651158
| 3186.3 | 0.0008569192107 | 1.319629245 | 0.01915673961
| 3186.25 | 0.0008710287546 | 1.31692536 | 0.0195145059
| 3186.2 | 0.0009691696576 | 1.314653181 | 0.02174724927
| 3186.15 | 0.001126810913 | 1.314501484 | 0.02527949785
| 3186.1 | 0.001244802023 | 1.317061291 | 0.02786531972
| 3186.05 | 0.001233421271 | 1.320490796 | 0.02753600265
| 3186 | 0.001119583841 | 1.321991377 | 0.0249686669
| 3185.95 | 0.001024862755 | 1.320875467 | 0.02288089869
| 3185.9 | 0.001028027381 | 1.319063429 | 0.0229853828
| 3185.85 | 0.001091988762 | 1.318676435 | 0.02442051427
| 3185.8 | 0.001130379732 | 1.319820648 | 0.02525465912
| 3185.75 | 0.001105764885 | 1.32115516 | 0.02467955698
| 3185.7 | 0.001042904328 | 1.321547064 | 0.02327205841
| 3185.65 | 0.000986944888 | 1.320841333 | 0.02203873488
| 3185.6 | 0.0009673647544 | 1.319529506 | 0.02162578121
| 3185.55 | 0.0009926129172 | 1.3183389 | 0.02221063763
| 3185.5 | 0.001045024018 | 1.31797082 | 0.02338807713
| 3185.45 | 0.001085342844 | 1.318521153 | 0.02427822818
| 3185.4 | 0.00109012797 | 1.319276693 | 0.02437065216
| 3185.35 | 0.001075206329 | 1.319495055 | 0.02403385259
| 3185.3 | 0.001079021017 | 1.319188288 | 0.02412528473
| 3185.25 | 0.001117721204 | 1.319246412 | 0.02498814305
| 3185.2 | 0.001159351314 | 1.320435668 | 0.02589289213
| 3185.15 | 0.001151625072 | 1.322521096 | 0.0256779218
| 3185.1 | 0.001068996261 | 1.324299925 | 0.02380448856
| 3185.05 | 0.0009393263646 | 1.324534943 | 0.02091832253
| 3185 | 0.0008251629736 | 1.322931844 | 0.01840607447
| 3184.95 | 0.0007718931915 | 1.320287339 | 0.017259034
| 3184.9 | 0.0007864721088 | 1.317513788 | 0.01762439665
| 3184.85 | 0.0008643772488 | 1.31528259 | 0.01940012612
| 3184.8 | 0.0009953081569 | 1.314388015 | 0.0223468012
| 3184.75 | 0.001136714597 | 1.315760176 | 0.02548685196
| 3184.7 | 0.001201178874 | 1.319315021 | 0.02685380309
| 3184.65 | 0.001119852071 | 1.323057887 | 0.02496366378
| 3184.6 | 0.0009244214706 | 1.324242037 | 0.02059493039
| 3184.55 | 0.0007404424281 | 1.32177011 | 0.01653963604
| 3184.5 | 0.0006850976469 | 1.317080388 | 0.01536734749
| 3184.45 | 0.0007857456835 | 1.312913996 | 0.01767657797
| 3184.4 | 0.0009773541204 | 1.311438658 | 0.02199909817
| 3184.35 | 0.001153199007 | 1.313159907 | 0.02591241921
| 3184.3 | 0.001222517337 | 1.316755641 | 0.0273892947
| 3184.25 | 0.001164922495 | 1.319918297 | 0.02603562755
| 3184.2 | 0.001040956001 | 1.320939294 | 0.02325096936
| 3184.15 | 0.0009395461567 | 1.319873062 | 0.02100894022
| 3184.1 | 0.0009005814755 | 1.317998433 | 0.0201707527
| 3184.05 | 0.0009114481545 | 1.316246992 | 0.02044276099
| 3184 | 0.0009550731591 | 1.314891446 | 0.02144233153
| 3183.95 | 0.001023983587 | 1.314118039 | 0.02300013352
| 3183.9 | 0.001104518767 | 1.31422441 | 0.02480324433
| 3183.85 | 0.001170264562 | 1.315192337 | 0.02625689109
| 3183.8 | 0.001207588236 | 1.316591439 | 0.02706313078
| 3183.75 | 0.001215098431 | 1.318144414 | 0.02719794588
| 3183.7 | 0.001188358287 | 1.319509966 | 0.02657179348
| 3183.65 | 0.00113848411 | 1.320153295 | 0.02544568971
| 3183.6 | 0.001101734112 | 1.319964924 | 0.02462984366
| 3183.55 | 0.001101380218 | 1.319817378 | 0.02462525166
| 3183.5 | 0.00110150687 | 1.3205135 | 0.02461467639
| 3183.45 | 0.001052221288 | 1.321352113 | 0.02349976429
| 3183.4 | 0.0009734369775 | 1.320906828 | 0.02175184629
| 3183.35 | 0.0009390208908 | 1.319248811 | 0.02101310831
| 3183.3 | 0.0009685065559 | 1.317957611 | 0.02169434035
| 3183.25 | 0.001004852359 | 1.317788971 | 0.02250999862
| 3183.2 | 0.001010281961 | 1.317735392 | 0.02263268777
| 3183.15 | 0.001026170332 | 1.3170448 | 0.02300095723
| 3183.1 | 0.001089654859 | 1.31673117 | 0.024427372
| 3183.05 | 0.001158069824 | 1.317919641 | 0.02593386351
| 3183 | 0.001165127377 | 1.319958573 | 0.02604952412
| 3182.95 | 0.001115214084 | 1.32133528 | 0.02490823641
| 3182.9 | 0.001060450445 | 1.321779468 | 0.02367908748
| 3182.85 | 0.001016823579 | 1.321999406 | 0.02270304895
| 3182.8 | 0.0009642112961 | 1.322146969 | 0.02152843304
| 3182.75 | 0.0009041260965 | 1.321771119 | 0.02019629657
| 3182.7 | 0.0008602403069 | 1.320972716 | 0.01923121161
| 3182.65 | 0.000827705491 | 1.320323259 | 0.01851593441
| 3182.6 | 0.0007742904095 | 1.319648259 | 0.01733428605
| 3182.55 | 0.0007043220132 | 1.317888131 | 0.01579600825
| 3182.5 | 0.0006789974841 | 1.314701179 | 0.01527038252
| 3182.45 | 0.0007489062876 | 1.311273604 | 0.0168834916
| 3182.4 | 0.0009003672713 | 1.309333664 | 0.02031742892
| 3182.35 | 0.00106357411 | 1.309729372 | 0.02398258159
| 3182.3 | 0.00116660818 | 1.31179099 | 0.02625832037
| 3182.25 | 0.001186102633 | 1.3139221 | 0.02665172598
| 3182.2 | 0.001162163909 | 1.314837514 | 0.02609626284
| 3182.15 | 0.001161485915 | 1.314621383 | 0.02608595011
| 3182.1 | 0.001212874423 | 1.314542336 | 0.02724009138
| 3182.05 | 0.00128262118 | 1.31566446 | 0.0287787745
| 3182 | 0.00131864659 | 1.317877691 | 0.02953451974
| 3181.95 | 0.001296019187 | 1.320388622 | 0.0289709453
| 3181.9 | 0.00121223181 | 1.322463422 | 0.02705592958
| 3181.85 | 0.001072682445 | 1.323219315 | 0.02393166722
| 3181.8 | 0.0009248964451 | 1.321587937 | 0.02066839463
| 3181.75 | 0.0008671376889 | 1.317735864 | 0.01944204075
| 3181.7 | 0.00096936151 | 1.314018443 | 0.0217931526
| 3181.65 | 0.001177279283 | 1.313551072 | 0.02646656403
| 3181.6 | 0.001333842049 | 1.317053141 | 0.02989766272
| 3181.55 | 0.001321196561 | 1.322016352 | 0.02949841206
| 3181.5 | 0.001154530789 | 1.325094595 | 0.02571848337
| 3181.45 | 0.0009487196842 | 1.324760868 | 0.02114691092
| 3181.4 | 0.0008147489246 | 1.321817912 | 0.01821156239
| 3181.35 | 0.000796530399 | 1.318224737 | 0.01785845444
| 3181.3 | 0.0008650813217 | 1.315725014 | 0.01943042923
| 3181.25 | 0.0009570792355 | 1.31487697 | 0.02150594331
| 3181.2 | 0.001025523986 | 1.315143799 | 0.02303554811
| 3181.15 | 0.001062128697 | 1.3157272 | 0.02384518547
| 3181.1 | 0.001076301556 | 1.316297219 | 0.02415207507
| 3181.05 | 0.001067666341 | 1.316600421 | 0.02395326555
| 3181 | 0.001051528375 | 1.316066596 | 0.02360241072
| 3180.95 | 0.001078119506 | 1.314673171 | 0.02422529184
| 3180.9 | 0.001185905184 | 1.31381206 | 0.02666085945
| 3180.85 | 0.001330297445 | 1.315298487 | 0.02986673492
| 3180.8 | 0.001404007891 | 1.319171251 | 0.03142349125
| 3180.75 | 0.001339504501 | 1.323280202 | 0.02988400814
| 3180.7 | 0.001176567743 | 1.325251077 | 0.02621194087
| 3180.65 | 0.001014353712 | 1.324529756 | 0.02261694632
| 3180.6 | 0.0009228363596 | 1.322194121 | 0.02061997224
| 3180.55 | 0.0009135901965 | 1.319645295 | 0.02045666294
| 3180.5 | 0.0009676124862 | 1.317782824 | 0.02169636746
| 3180.45 | 0.001057013873 | 1.317178562 | 0.02370823428
| 3180.4 | 0.001143103461 | 1.318014442 | 0.02561855514
| 3180.35 | 0.001188123603 | 1.319897674 | 0.02658612701
| 3180.3 | 0.001176338638 | 1.321944562 | 0.02628006591
| 3180.25 | 0.0011253655 | 1.323468914 | 0.02511253853
| 3180.2 | 0.001058783378 | 1.324417747 | 0.0236112991
| 3180.15 | 0.0009814109693 | 1.325017109 | 0.02187845271
| 3180.1 | 0.0008824523502 | 1.325117819 | 0.01967530809
| 3180.05 | 0.000770531598 | 1.324085342 | 0.01720066568
| 3180 | 0.0006911680074 | 1.321634571 | 0.01546605834
| 3179.95 | 0.000693598765 | 1.318634842 | 0.01555935557
| 3179.9 | 0.0007747877358 | 1.316715786 | 0.01740180428
| 3179.85 | 0.0008697621559 | 1.316857568 | 0.01952619576
| 3179.8 | 0.000902231779 | 1.318441362 | 0.02022747288
| 3179.75 | 0.000848749656 | 1.319771372 | 0.01901117494
| 3179.7 | 0.0007521081685 | 1.319513694 | 0.01685631501
| 3179.65 | 0.0006812438397 | 1.317605737 | 0.01529767032
| 3179.6 | 0.0006787907304 | 1.315128339 | 0.01527418603
| 3179.55 | 0.000732652846 | 1.313402704 | 0.01650489652
| 3179.5 | 0.0007899906455 | 1.31289045 | 0.01779951321
| 3179.45 | 0.0008095130357 | 1.312822279 | 0.0182391873
| 3179.4 | 0.0008039288191 | 1.312095185 | 0.01812466582
| 3179.35 | 0.0008222050998 | 1.310603083 | 0.01855780392
| 3179.3 | 0.0008835308219 | 1.309278576 | 0.01995879112
| 3179.25 | 0.0009612608739 | 1.308694958 | 0.02171979145
| 3179.2 | 0.001032961528 | 1.308577031 | 0.0233380501
| 3179.15 | 0.001105593522 | 1.308627965 | 0.02497446059
| 3179.1 | 0.001187700774 | 1.309176345 | 0.02681403408
| 3179.05 | 0.001254601409 | 1.310547006 | 0.02829148526
| 3179 | 0.00127713568 | 1.312166093 | 0.02876255651
| 3178.95 | 0.001265536999 | 1.313107911 | 0.02848106615
| 3178.9 | 0.0012634322 | 1.313122702 | 0.02843388832
| 3178.85 | 0.001303637405 | 1.312950997 | 0.02934166956
| 3178.8 | 0.001379644493 | 1.313586352 | 0.03103477718
| 3178.75 | 0.001451445749 | 1.315650012 | 0.03259534414
| 3178.7 | 0.001459522167 | 1.318784127 | 0.03269607485
| 3178.65 | 0.001373080542 | 1.321444051 | 0.03069729444
| 3178.6 | 0.001237107436 | 1.321919498 | 0.02765091802
| 3178.55 | 0.00115634874 | 1.320205368 | 0.02588443662
| 3178.5 | 0.001187279816 | 1.318461161 | 0.02661318638
| 3178.45 | 0.001274704938 | 1.318833369 | 0.0285616989
| 3178.4 | 0.001307602967 | 1.321281668 | 0.02924119506
| 3178.35 | 0.001233875756 | 1.32371724 | 0.02754118611
| 3178.3 | 0.001097116615 | 1.324345374 | 0.02448070257
| 3178.25 | 0.0009755138347 | 1.322830834 | 0.02179908336
| 3178.2 | 0.0009316038303 | 1.320078931 | 0.02086699313
| 3178.15 | 0.0009833816478 | 1.317687453 | 0.02206701272
| 3178.1 | 0.001088991757 | 1.317179971 | 0.02444192053
| 3178.05 | 0.001159954821 | 1.318725497 | 0.02599987434
| 3178 | 0.001139191906 | 1.320648795 | 0.02549633245
| 3177.95 | 0.001064360146 | 1.321050491 | 0.02381704247
| 3177.9 | 0.001027863469 | 1.319978053 | 0.02302220597
| 3177.85 | 0.001058850442 | 1.319300135 | 0.02372818369
| 3177.8 | 0.001091273497 | 1.320135822 | 0.02443730838
| 3177.75 | 0.001056550075 | 1.321477809 | 0.02363591862
| 3177.7 | 0.0009690858384 | 1.321599725 | 0.02168119435
| 3177.65 | 0.0009000804312 | 1.320074286 | 0.02016611216
| 3177.6 | 0.0009004157 | 1.317934967 | 0.02020903561
| 3177.55 | 0.0009625088462 | 1.316564737 | 0.0216233092
| 3177.5 | 0.001039186488 | 1.316579501 | 0.02334191333
| 3177.45 | 0.0010841433 | 1.317608213 | 0.02432991694
| 3177.4 | 0.001083603124 | 1.318698586 | 0.02429694688
| 3177.35 | 0.001062044878 | 1.319240022 | 0.023804501
| 3177.3 | 0.001045681532 | 1.319443826 | 0.02343497649
| 3177.25 | 0.001029498879 | 1.319730504 | 0.02306805727
| 3177.2 | 0.0009977053811 | 1.319863657 | 0.02235506169
| 3177.15 | 0.0009662583509 | 1.319387672 | 0.02166064625
| 3177.1 | 0.0009665880313 | 1.318679293 | 0.02168078015
| 3177.05 | 0.0009882561902 | 1.318709433 | 0.02216549838
| 3177 | 0.0009784623941 | 1.319517043 | 0.02193234081
| 3176.95 | 0.0009126812257 | 1.319879482 | 0.02045545302
| 3176.9 | 0.0008334927227 | 1.318686456 | 0.01870357192
| 3176.85 | 0.0008076336268 | 1.316316032 | 0.01816032235
| 3176.8 | 0.0008522160317 | 1.314101093 | 0.01919434164
| 3176.75 | 0.0009384509213 | 1.312919827 | 0.02115119692
| 3176.7 | 0.001030523326 | 1.312947313 | 0.02322078502
| 3176.65 | 0.001098852609 | 1.313998209 | 0.02473665962
| 3176.6 | 0.00111672468 | 1.315512647 | 0.0251082871
| 3176.55 | 0.001080991705 | 1.316456028 | 0.02428854025
| 3176.5 | 0.001031875606 | 1.316018103 | 0.02319572873
| 3176.45 | 0.001029348005 | 1.314541412 | 0.02316672912
| 3176.4 | 0.001092480491 | 1.313394056 | 0.02460724444
| 3176.35 | 0.001181900506 | 1.313590078 | 0.02661349469
| 3176.3 | 0.001241911198 | 1.314931668 | 0.02793312324
| 3176.25 | 0.001252807682 | 1.316353008 | 0.02814653072
| 3176.2 | 0.001240607346 | 1.317089732 | 0.02785699501
| 3176.15 | 0.001243319367 | 1.317234784 | 0.02791501558
| 3176.1 | 0.001276694233 | 1.317532814 | 0.02865686402
| 3176.05 | 0.00132163242 | 1.318650281 | 0.02963827614
| 3176 | 0.001340908924 | 1.320636645 | 0.03002303855
| 3175.95 | 0.00130732358 | 1.322796179 | 0.029222024
| 3175.9 | 0.001228762786 | 1.324214171 | 0.02743728805
| 3175.85 | 0.001143824314 | 1.324471844 | 0.02553826762
| 3175.8 | 0.001090764995 | 1.324108451 | 0.02436293017
| 3175.75 | 0.001064194371 | 1.324072494 | 0.02377149018
| 3175.7 | 0.001023324202 | 1.324571078 | 0.02285118036
| 3175.65 | 0.0009433347771 | 1.324731453 | 0.02106578856
| 3175.6 | 0.0008569769526 | 1.323665314 | 0.01915846443
| 3175.55 | 0.0008168127421 | 1.321747095 | 0.01829201628
| 3175.5 | 0.0008310824599 | 1.320152156 | 0.01863542448
| 3175.45 | 0.0008616764134 | 1.319494673 | 0.01933024927
| 3175.4 | 0.0008751302922 | 1.319407449 | 0.01963296893
| 3175.35 | 0.0008697174525 | 1.319325504 | 0.01951346101
| 3175.3 | 0.0008558724041 | 1.31909871 | 0.01920750089
| 3175.25 | 0.0008328184519 | 1.318645888 | 0.01869873906
| 3175.2 | 0.0008121523973 | 1.31760808 | 0.01825181229
| 3175.15 | 0.0008267276023 | 1.316223199 | 0.01859961697
| 3175.1 | 0.0008770134265 | 1.31549204 | 0.01973954442
| 3175.05 | 0.0009158719368 | 1.315764342 | 0.02060752545
| 3175 | 0.0009118150883 | 1.316134343 | 0.02051068736
| 3174.95 | 0.0008908715135 | 1.315684281 | 0.02004841554
| 3174.9 | 0.0008949506992 | 1.314683385 | 0.02015652197
| 3174.85 | 0.0009219888635 | 1.313843478 | 0.02077813277
| 3174.8 | 0.0009557027332 | 1.313066569 | 0.02154959619
| 3174.75 | 0.001015117396 | 1.312169411 | 0.02290257112
| 3174.7 | 0.001120408993 | 1.31201916 | 0.02527593093
| 3174.65 | 0.001227721577 | 1.313706626 | 0.0276555595
| 3174.6 | 0.001259578387 | 1.316647764 | 0.02830641262
| 3174.55 | 0.001200713222 | 1.318949198 | 0.02693660418
| 3174.5 | 0.001112315799 | 1.319502464 | 0.02494608086
| 3174.45 | 0.00105751865 | 1.318832133 | 0.02373254968
| 3174.4 | 0.00104902498 | 1.318021004 | 0.02355803801
| 3174.35 | 0.001067688693 | 1.317707124 | 0.02398272624
| 3174.3 | 0.001087559383 | 1.31809436 | 0.02442098023
| 3174.25 | 0.001078154896 | 1.318908853 | 0.02419477193
| 3174.2 | 0.001032048832 | 1.319202008 | 0.02315701934
| 3174.15 | 0.0009939651976 | 1.318346308 | 0.02232002707
| 3174.1 | 0.001015733923 | 1.317196651 | 0.0228292321
| 3174.05 | 0.001077583064 | 1.317362994 | 0.02421347769
| 3174 | 0.001096833493 | 1.318947902 | 0.02461429095
| 3173.95 | 0.001038283114 | 1.320202049 | 0.02327966143
| 3173.9 | 0.0009577944836 | 1.319854653 | 0.02148504197
| 3173.85 | 0.0009202566035 | 1.318522526 | 0.02066758519
| 3173.8 | 0.000923264768 | 1.317386617 | 0.02075437298
| 3173.75 | 0.000935917724 | 1.316564357 | 0.02105237802
| 3173.7 | 0.0009600892624 | 1.315737955 | 0.02160942051
| 3173.65 | 0.001008260999 | 1.315236103 | 0.02270049264
| 3173.6 | 0.001060683276 | 1.315531958 | 0.02387279806
| 3173.55 | 0.001089192931 | 1.316261209 | 0.0244992347
| 3173.5 | 0.001104673366 | 1.316842766 | 0.02483559553
| 3173.45 | 0.001129386951 | 1.317596882 | 0.02537525939
| 3173.4 | 0.001142982389 | 1.319178077 | 0.02564811793
| 3173.35 | 0.00109581091 | 1.321227306 | 0.02455134502
| 3173.3 | 0.000975355502 | 1.322287313 | 0.02183900171
| 3173.25 | 0.0008351616596 | 1.321252148 | 0.0187229018
| 3173.2 | 0.0007473211705 | 1.318385578 | 0.01679900534
| 3173.15 | 0.0007507149161 | 1.31492841 | 0.01692311613
| 3173.1 | 0.0008364319768 | 1.31224386 | 0.01888989416
| 3173.05 | 0.0009635183999 | 1.311108437 | 0.02177119051
| 3173 | 0.001086838539 | 1.311505669 | 0.02454320349
| 3172.95 | 0.001182762911 | 1.312914952 | 0.02667548144
| 3172.9 | 0.001247817645 | 1.315028258 | 0.02809350139
| 3172.85 | 0.001269798731 | 1.317772134 | 0.02852592051
| 3172.8 | 0.001224085684 | 1.320707513 | 0.02743661666
| 3172.75 | 0.001104846601 | 1.32277927 | 0.02472710805
| 3172.7 | 0.0009481292179 | 1.32315778 | 0.0212195399
| 3172.65 | 0.0007978174869 | 1.321841675 | 0.01788259036
| 3172.6 | 0.0006778389187 | 1.319150842 | 0.01523545635
| 3172.55 | 0.000607470053 | 1.315158907 | 0.01370540643
| 3172.5 | 0.0006283093218 | 1.310211011 | 0.01423118846
| 3172.45 | 0.0007723849297 | 1.305687754 | 0.01754317315
| 3172.4 | 0.001015694808 | 1.303476826 | 0.02308993257
| 3172.35 | 0.001274188985 | 1.304607339 | 0.02892676579
| 3172.3 | 0.001457657659 | 1.308457577 | 0.03298630543
| 3172.25 | 0.001514341688 | 1.31334425 | 0.03413727757
| 3172.2 | 0.001447139302 | 1.317271046 | 0.0325239074
| 3172.15 | 0.001316960906 | 1.318774943 | 0.02956683867
| 3172.1 | 0.001220043744 | 1.317776456 | 0.02741620208
| 3172.05 | 0.001226384198 | 1.315931063 | 0.02759932858
| 3172 | 0.001319976518 | 1.315447541 | 0.02971406619
| 3171.95 | 0.001416360965 | 1.317242961 | 0.03183615953
| 3171.9 | 0.001439429814 | 1.32041657 | 0.03227348066
| 3171.85 | 0.001372497534 | 1.323378281 | 0.03070237078
| 3171.8 | 0.0012457855 | 1.32505147 | 0.0278339344
| 3171.75 | 0.001100573693 | 1.325072546 | 0.02459363432
| 3171.7 | 0.0009764097591 | 1.323480439 | 0.02185224836
| 3171.65 | 0.0009128693529 | 1.320722986 | 0.02047952937
| 3171.6 | 0.0009340848736 | 1.31788349 | 0.02100301529
| 3171.55 | 0.001020127912 | 1.316226465 | 0.02296394571
| 3171.5 | 0.001114599402 | 1.316243287 | 0.02508602436
| 3171.45 | 0.001167925079 | 1.317180476 | 0.02626473771
| 3171.4 | 0.001189729194 | 1.317856514 | 0.02674024168
| 3171.35 | 0.00122868829 | 1.318284106 | 0.02760548419
| 3171.3 | 0.001294063399 | 1.31972175 | 0.02903932257
| 3171.25 | 0.001316938555 | 1.322943314 | 0.02947662852
| 3171.2 | 0.001213904465 | 1.326548135 | 0.02709484833
| 3171.15 | 0.0009957831394 | 1.327793531 | 0.02221022062
| 3171.1 | 0.0007840283182 | 1.325298975 | 0.01753238021
| 3171.05 | 0.0007034689218 | 1.320464523 | 0.01579984759
| 3171 | 0.0007815752146 | 1.316175955 | 0.01761035698
| 3170.95 | 0.0009430907705 | 1.314590621 | 0.02126562401
| 3170.9 | 0.001079073171 | 1.315836851 | 0.02430045429
| 3170.85 | 0.001117652287 | 1.318353063 | 0.02511735153
| 3170.8 | 0.001063060011 | 1.320065574 | 0.02386025472
| 3170.75 | 0.0009853802662 | 1.319930593 | 0.02212290346
| 3170.7 | 0.0009583514145 | 1.318604809 | 0.02154084096
| 3170.65 | 0.0009938553016 | 1.317737423 | 0.02235299487
| 3170.6 | 0.001035897057 | 1.31819762 | 0.02328822228
| 3170.55 | 0.001030329619 | 1.319303216 | 0.02314307579
| 3170.5 | 0.0009771957954 | 1.319847603 | 0.02194274252
| 3170.45 | 0.0009129084684 | 1.319298191 | 0.02051187447
| 3170.4 | 0.0008721221203 | 1.317798354 | 0.01962196023
| 3170.35 | 0.0008790455794 | 1.315879833 | 0.01980836551
| 3170.3 | 0.0009388048164 | 1.314392105 | 0.02117690802
| 3170.25 | 0.001023579393 | 1.314131124 | 0.02308949279
| 3170.2 | 0.001082004975 | 1.31503244 | 0.02438732671
| 3170.15 | 0.001090409239 | 1.316034869 | 0.02455710899
| 3170.1 | 0.001078141849 | 1.316328498 | 0.02427607752
| 3170.05 | 0.001080656429 | 1.316217921 | 0.02433511307
| 3170 | 0.001092365007 | 1.3163347 | 0.02459633564
| 3169.95 | 0.001089151953 | 1.316515332 | 0.02452097892
| 3169.9 | 0.001079265024 | 1.316156112 | 0.02430618635
| 3169.85 | 0.001096377154 | 1.315285553 | 0.02470832142
| 3169.8 | 0.001158522437 | 1.314702023 | 0.02611858186
| 3169.75 | 0.001243399461 | 1.315260327 | 0.02801669743
| 3169.7 | 0.001305991779 | 1.317064772 | 0.02938328585
| 3169.65 | 0.001309681689 | 1.319435838 | 0.02941124316
| 3169.6 | 0.001250952477 | 1.321185714 | 0.02805537218
| 3169.55 | 0.001176135619 | 1.321520354 | 0.02637313127
| 3169.5 | 0.001141961659 | 1.321033897 | 0.02561843043
| 3169.45 | 0.001144381245 | 1.321112378 | 0.02567140595
| 3169.4 | 0.001122130076 | 1.321992563 | 0.02515563402
| 3169.35 | 0.001047015194 | 1.322304847 | 0.02346899013
| 3169.3 | 0.0009753629525 | 1.320936091 | 0.02189058625
| 3169.25 | 0.0009831190149 | 1.318777683 | 0.02210321418
| 3169.2 | 0.001065148036 | 1.317851589 | 0.0239616237
| 3169.15 | 0.001139178877 | 1.318891706 | 0.02560285975
| 3169.1 | 0.001142684366 | 1.320728293 | 0.02564412745
| 3169.05 | 0.001082019885 | 1.321815189 | 0.02426408533
| 3169 | 0.001009259369 | 1.321410464 | 0.0226431626
| 3168.95 | 0.0009825751226 | 1.319913369 | 0.02207281476
| 3168.9 | 0.001029711213 | 1.31865964 | 0.02315317612
| 3168.85 | 0.001113353302 | 1.319208755 | 0.02501944857
| 3168.8 | 0.001136740665 | 1.321621172 | 0.02549505365
| 3168.75 | 0.001041572545 | 1.323722784 | 0.02332475388
| 3168.7 | 0.0008897576444 | 1.323179247 | 0.01994055023
| 3168.65 | 0.0008075200055 | 1.320126961 | 0.01814775516
| 3168.6 | 0.0008492637391 | 1.316932067 | 0.01913329639
| 3168.55 | 0.0009627919683 | 1.315488866 | 0.02170941078
| 3168.5 | 0.001075556497 | 1.315896769 | 0.02423848876
| 3168.45 | 0.001152604823 | 1.317510256 | 0.02593838167
| 3168.4 | 0.001174893225 | 1.319776568 | 0.02639168362
| 3168.35 | 0.001128392299 | 1.321767737 | 0.02530870567
| 3168.3 | 0.001043787222 | 1.322371708 | 0.02340320529
| 3168.25 | 0.00098597445 | 1.321665797 | 0.02212241768
| 3168.2 | 0.0009789373686 | 1.320916977 | 0.02197855674
| 3168.15 | 0.0009852275293 | 1.320876227 | 0.02212055942
| 3168.1 | 0.0009769126733 | 1.321036927 | 0.02193174798
| 3168.05 | 0.0009731836657 | 1.3211115 | 0.02184722832
| 3168 | 0.0009759925266 | 1.321820776 | 0.02189786973
| 3167.95 | 0.0009291004428 | 1.323291366 | 0.02082325626
| 3167.9 | 0.0007981993224 | 1.323835132 | 0.01788816183
| 3167.85 | 0.0006513576982 | 1.321758198 | 0.01463213325
| 3167.8 | 0.000599989665 | 1.31770744 | 0.01352872675
| 3167.75 | 0.0006723627476 | 1.314191754 | 0.01519781649
| 3167.7 | 0.0007938761232 | 1.312797894 | 0.01795415129
| 3167.65 | 0.0008847564495 | 1.313059937 | 0.01999887329
| 3167.6 | 0.0009214337878 | 1.313662966 | 0.0208158336
| 3167.55 | 0.0009261816778 | 1.313655282 | 0.02092325989
| 3167.5 | 0.0009391773454 | 1.312766161 | 0.02123147807
| 3167.45 | 0.001001883302 | 1.311521889 | 0.02266809046
| 3167.4 | 0.001123087476 | 1.311261331 | 0.02540945411
| 3167.35 | 0.001248028134 | 1.313081907 | 0.02819050617
| 3167.3 | 0.001294484357 | 1.316447956 | 0.02916094284
| 3167.25 | 0.001232171436 | 1.319439254 | 0.02769374538
| 3167.2 | 0.001108296211 | 1.320460346 | 0.0248938707
| 3167.15 | 0.001001048837 | 1.319295576 | 0.02251084821
| 3167.1 | 0.0009685438087 | 1.316899655 | 0.02182396284
| 3167.05 | 0.001025615264 | 1.3147366 | 0.02314733923
| 3167 | 0.001140950243 | 1.314091947 | 0.02575823244
| 3166.95 | 0.001252854248 | 1.315354441 | 0.02825209851
| 3166.9 | 0.001311941067 | 1.317807338 | 0.02952551751
| 3166.85 | 0.00131059066 | 1.320460571 | 0.02943350092
| 3166.8 | 0.001260630781 | 1.322881159 | 0.02825864128
| 3166.75 | 0.001157654454 | 1.324792658 | 0.02591375533
| 3166.7 | 0.001002358269 | 1.325300084 | 0.02243369815
| 3166.65 | 0.0008455812966 | 1.323444921 | 0.01896081854
| 3166.6 | 0.0007730424372 | 1.319642574 | 0.01739324084
| 3166.55 | 0.0008234940503 | 1.31578039 | 0.01858366928
| 3166.5 | 0.0009623616895 | 1.313563059 | 0.02174718913
| 3166.45 | 0.001125497748 | 1.313582455 | 0.0254247127
| 3166.4 | 0.001261737193 | 1.315524515 | 0.0284531752
| 3166.35 | 0.001336233696 | 1.3188476 | 0.03005188321
| 3166.3 | 0.001318735997 | 1.322628581 | 0.02957015675
| 3166.25 | 0.001209486281 | 1.325501556 | 0.02706119696
| 3166.2 | 0.00105365179 | 1.326471358 | 0.02356088218
| 3166.15 | 0.0009080600031 | 1.325546325 | 0.02032644764
| 3166.1 | 0.0008093100007 | 1.323223574 | 0.01815595334
| 3166.05 | 0.0007859636131 | 1.320172549 | 0.0176784176
| 3166 | 0.0008538681979 | 1.317573914 | 0.01924238067
| 3165.95 | 0.0009832624386 | 1.316956784 | 0.02216180683
| 3165.9 | 0.001084228973 | 1.318899668 | 0.02439476591
| 3165.85 | 0.001072341581 | 1.321880165 | 0.02407032898
| 3165.8 | 0.0009552836379 | 1.323406275 | 0.02142126856
| 3165.75 | 0.0008285380935 | 1.322296335 | 0.01860247458
| 3165.7 | 0.00078607164 | 1.319606598 | 0.01769101708
| 3165.65 | 0.0008422490244 | 1.317446596 | 0.01898531429
| 3165.6 | 0.0009375512562 | 1.317172639 | 0.02113256298
| 3165.55 | 0.0009948909323 | 1.318570541 | 0.02239700194
| 3165.5 | 0.0009776931216 | 1.320281636 | 0.02198060066
| 3165.45 | 0.000905871395 | 1.320992701 | 0.02035795174
| 3165.4 | 0.0008333511616 | 1.320235745 | 0.01874403918
| 3165.35 | 0.0008083749596 | 1.318636207 | 0.01820794731
| 3165.3 | 0.0008398033644 | 1.317358269 | 0.01893377939
| 3165.25 | 0.000892596323 | 1.317313996 | 0.020121697
| 3165.2 | 0.0009079780392 | 1.318415963 | 0.02044960072
| 3165.15 | 0.0008477326518 | 1.319409005 | 0.0190810309
| 3165.1 | 0.0007378049164 | 1.318592807 | 0.01662503064
| 3165.05 | 0.0006701946287 | 1.315399739 | 0.01514678812
| 3165 | 0.0007296595693 | 1.311389736 | 0.01653948397
| 3164.95 | 0.0009061209894 | 1.309251414 | 0.0205600478
| 3164.9 | 0.001093855123 | 1.310267873 | 0.02478832744
| 3164.85 | 0.001194737856 | 1.313232652 | 0.02700680759
| 3164.8 | 0.0011979863 | 1.316005689 | 0.02702109337
| 3164.75 | 0.001160703604 | 1.317585887 | 0.02614909202
| 3164.7 | 0.001128640021 | 1.318406558 | 0.02541173188
| 3164.65 | 0.001103157182 | 1.319120865 | 0.02482518164
| 3164.6 | 0.001067707311 | 1.319786223 | 0.02401642097
| 3164.55 | 0.001020723958 | 1.320098507 | 0.02295620617
| 3164.5 | 0.0009740143974 | 1.319920428 | 0.02191135801
| 3164.45 | 0.0009407475629 | 1.319358707 | 0.02117461683
| 3164.4 | 0.0009267739913 | 1.3187414 | 0.02087160449
| 3164.35 | 0.0009219665118 | 1.31835684 | 0.02077039537
| 3164.3 | 0.0009112432562 | 1.318080839 | 0.02053432646
| 3164.25 | 0.0008981581814 | 1.317564331 | 0.02024899516
| 3164.2 | 0.0009011384063 | 1.316897709 | 0.02032728735
| 3164.15 | 0.0009175464549 | 1.316628411 | 0.02070126845
| 3164.1 | 0.000915296372 | 1.316803727 | 0.02064803532
| 3164.05 | 0.0008797943628 | 1.316548748 | 0.01985362623
| 3164 | 0.0008495151962 | 1.315123906 | 0.0191946285
| 3163.95 | 0.0008776970244 | 1.313111002 | 0.01986196531
| 3163.9 | 0.0009656548461 | 1.311917258 | 0.0218678968
| 3163.85 | 0.001061148946 | 1.312207466 | 0.02401981709
| 3163.8 | 0.00111775286 | 1.31336234 | 0.02527553073
| 3163.75 | 0.001134248455 | 1.3143823 | 0.02562745425
| 3163.7 | 0.001139836381 | 1.31484633 | 0.02574438167
| 3163.65 | 0.001161249359 | 1.315011118 | 0.02622408439
| 3163.6 | 0.001206846903 | 1.315532393 | 0.02724110267
| 3163.55 | 0.001251099636 | 1.317079384 | 0.02820413845
| 3163.5 | 0.001242142166 | 1.319420645 | 0.02795083448
| 3163.45 | 0.001156153162 | 1.321157334 | 0.02598302033
| 3163.4 | 0.001042161133 | 1.320958532 | 0.0234295581
| 3163.35 | 0.000981034715 | 1.319208045 | 0.0220896349
| 3163.3 | 0.0009949598421 | 1.317555438 | 0.02243270626
| 3163.25 | 0.001036608596 | 1.31698492 | 0.02338072364
| 3163.2 | 0.001061815764 | 1.316961252 | 0.02394890388
| 3163.15 | 0.001084560533 | 1.316791023 | 0.0244645766
| 3163.1 | 0.001127826045 | 1.316883513 | 0.02543713616
| 3163.05 | 0.001169739296 | 1.317882142 | 0.02636015118
| 3163 | 0.00116772763 | 1.319403933 | 0.02628333783
| 3162.95 | 0.001121433456 | 1.320346432 | 0.02522438815
| 3162.9 | 0.001070929687 | 1.320304589 | 0.02409157747
| 3162.85 | 0.001045137648 | 1.319742025 | 0.02352348246
| 3162.8 | 0.001042935993 | 1.319206377 | 0.02348452382
| 3162.75 | 0.00105516613 | 1.318853044 | 0.02376649559
| 3162.7 | 0.001079479228 | 1.318817023 | 0.02431413348
| 3162.65 | 0.00110566244 | 1.31933131 | 0.02489289172
| 3162.6 | 0.00111113302 | 1.320382616 | 0.02499512129
| 3162.55 | 0.001078153034 | 1.321422659 | 0.02423459288
| 3162.5 | 0.001016896214 | 1.321747335 | 0.02285451103
| 3162.45 | 0.0009595695923 | 1.321062848 | 0.02158099907
| 3162.4 | 0.0009403713009 | 1.319768598 | 0.02117275273
| 3162.35 | 0.0009661465923 | 1.318738481 | 0.0217702384
| 3162.3 | 0.001010449599 | 1.318604151 | 0.02276910169
| 3162.25 | 0.001036016275 | 1.319197748 | 0.02333321254
| 3162.2 | 0.001035341989 | 1.319803144 | 0.02330705066
| 3162.15 | 0.001029692594 | 1.320187167 | 0.02317331011
| 3162.1 | 0.001026537265 | 1.320764328 | 0.02309203358
| 3162.05 | 0.001000229273 | 1.321711944 | 0.02248447974
| 3162 | 0.0009292922875 | 1.32229257 | 0.02088353301
| 3161.95 | 0.0008382108098 | 1.321563426 | 0.01885290728
| 3161.9 | 0.0007826350596 | 1.319498316 | 0.0176364727
| 3161.85 | 0.0007962286505 | 1.317127556 | 0.01797700889
| 3161.8 | 0.0008646286988 | 1.315580101 | 0.01954140701
| 3161.75 | 0.0009466353843 | 1.315286567 | 0.02139505128
| 3161.7 | 0.001005254682 | 1.315919329 | 0.02270548651
| 3161.65 | 0.001027686526 | 1.31668712 | 0.02319710365
| 3161.6 | 0.001036947589 | 1.31697666 | 0.02340063322
| 3161.55 | 0.001067711045 | 1.317027669 | 0.02409280453
| 3161.5 | 0.00112650543 | 1.317793102 | 0.0254017288
| 3161.45 | 0.001168180262 | 1.319957373 | 0.02629467657
| 3161.4 | 0.001134676854 | 1.322867914 | 0.02548246396
| 3161.35 | 0.001011433084 | 1.325023466 | 0.02267964595
| 3161.3 | 0.0008398145402 | 1.325160254 | 0.01883668919
| 3161.25 | 0.0006878953457 | 1.32308667 | 0.01546471431
| 3161.2 | 0.0006095152322 | 1.319561067 | 0.01374960288
| 3161.15 | 0.000624991956 | 1.31589551 | 0.01414067429
| 3161.1 | 0.0007104929507 | 1.313324373 | 0.01610109112
| 3161.05 | 0.0008155237917 | 1.312308459 | 0.01848785046
| 3161 | 0.0008980389648 | 1.312415603 | 0.02035110745
| 3160.95 | 0.0009451713452 | 1.312891869 | 0.02140841579
| 3160.9 | 0.0009654499551 | 1.313176649 | 0.02186191239
| 3160.85 | 0.0009742416481 | 1.312944282 | 0.02206492693
| 3160.8 | 0.0009992103983 | 1.312041473 | 0.02264563465
| 3160.75 | 0.001073688273 | 1.311048045 | 0.02434903534
| 3160.7 | 0.001194214444 | 1.311168865 | 0.02707428211
| 3160.65 | 0.001304786658 | 1.313063027 | 0.02953301069
| 3160.6 | 0.001347936684 | 1.315857629 | 0.03044156249
| 3160.55 | 0.00132923015 | 1.318137623 | 0.0299660126
| 3160.5 | 0.001296432684 | 1.319516228 | 0.02919606774
| 3160.45 | 0.001273052772 | 1.32064588 | 0.02864490021
| 3160.4 | 0.001243174071 | 1.321878171 | 0.02794639843
| 3160.35 | 0.001198589807 | 1.322997994 | 0.02692172697
| 3160.3 | 0.001144045959 | 1.324001505 | 0.02567795168
| 3160.25 | 0.001063499604 | 1.325040093 | 0.02385306534
| 3160.2 | 0.000929100435 | 1.325283051 | 0.02083988961
| 3160.15 | 0.0007791742716 | 1.323221532 | 0.01751436029
| 3160.1 | 0.0007211901217 | 1.318888844 | 0.01627339433
| 3160.05 | 0.0008221138303 | 1.314829591 | 0.01860478133
| 3160 | 0.001013156022 | 1.313872329 | 0.02293325487
| 3159.95 | 0.001155538489 | 1.316124638 | 0.02610260524
| 3159.9 | 0.001178476955 | 1.319268933 | 0.02655362587
| 3159.85 | 0.001119656493 | 1.32127513 | 0.02519023458
| 3159.8 | 0.001045875247 | 1.321902005 | 0.02352157327
| 3159.75 | 0.0009854193818 | 1.321746358 | 0.02216763016
| 3159.7 | 0.0009421165993 | 1.321145321 | 0.02120622312
| 3159.65 | 0.0009221341499 | 1.320398653 | 0.02077038973
| 3159.6 | 0.0009149648211 | 1.319930359 | 0.02061746156
| 3159.55 | 0.0008962582834 | 1.319596145 | 0.02020275921
| 3159.5 | 0.0008678473496 | 1.31868646 | 0.01957875166
| 3159.45 | 0.0008732359893 | 1.317041246 | 0.01972663569
| 3159.4 | 0.0009394548795 | 1.315815775 | 0.02123981558
| 3159.35 | 0.001023758207 | 1.316169448 | 0.02313492724
| 3159.3 | 0.001054346557 | 1.317673108 | 0.02379636948
| 3159.25 | 0.001015776773 | 1.318590023 | 0.02291109899
| 3159.2 | 0.0009714271833 | 1.317948251 | 0.02192460888
| 3159.15 | 0.000980636109 | 1.316576701 | 0.02215675985
| 3159.1 | 0.001039169725 | 1.315705656 | 0.02349299423
| 3159.05 | 0.001113280658 | 1.315706542 | 0.02516528251
| 3159 | 0.00118640996 | 1.316320791 | 0.02680255282
| 3158.95 | 0.00126462244 | 1.317580186 | 0.02853845662
| 3158.9 | 0.001333430404 | 1.320029252 | 0.03003106681
| 3158.85 | 0.001343633985 | 1.323623035 | 0.03017454906
| 3158.8 | 0.001257009799 | 1.327211818 | 0.02815039841
| 3158.75 | 0.001087566842 | 1.329245671 | 0.02431999565
| 3158.7 | 0.0008977092764 | 1.328896919 | 0.02008643948
| 3158.65 | 0.0007579512927 | 1.326493873 | 0.01699998709
| 3158.6 | 0.0007115229934 | 1.323293916 | 0.01600471568
| 3158.55 | 0.000750930983 | 1.320862351 | 0.01692288752
| 3158.5 | 0.000820131969 | 1.320135402 | 0.01848902857
| 3158.45 | 0.0008540973103 | 1.320686004 | 0.01924427191
| 3158.4 | 0.0008349735255 | 1.321217416 | 0.0188065844
| 3158.35 | 0.0007964801077 | 1.320889372 | 0.01794700477
| 3158.3 | 0.0007802303847 | 1.319945865 | 0.01759584482
| 3158.25 | 0.0007916055653 | 1.31916211 | 0.01786339752
| 3158.2 | 0.0008076764609 | 1.318818292 | 0.01823040194
| 3158.15 | 0.0008146390353 | 1.31862282 | 0.01839032933
| 3158.1 | 0.000819638368 | 1.318332024 | 0.01850754899
| 3158.05 | 0.0008301343804 | 1.318062514 | 0.0187482838
| 3158 | 0.0008429195697 | 1.317947269 | 0.01903829854
| 3157.95 | 0.0008523203468 | 1.317989172 | 0.01924968038
| 3157.9 | 0.0008545666897 | 1.318108998 | 0.01929869709
| 3157.85 | 0.0008480642026 | 1.318207115 | 0.0191510244
| 3157.8 | 0.0008326601202 | 1.318164275 | 0.01880508215
| 3157.75 | 0.0008102953468 | 1.317779199 | 0.01830746343
| 3157.7 | 0.0007972158458 | 1.316850923 | 0.01802675382
| 3157.65 | 0.0008148308877 | 1.315686319 | 0.01844157092
| 3157.6 | 0.0008667763287 | 1.314862392 | 0.0196270208
| 3157.55 | 0.0009372923562 | 1.31499348 | 0.02121738192
| 3157.5 | 0.0009836032946 | 1.31621043 | 0.02224171771
| 3157.45 | 0.0009718742262 | 1.317616505 | 0.02195261675
| 3157.4 | 0.0009194556586 | 1.317961637 | 0.02076587775
| 3157.35 | 0.0008900724388 | 1.316991589 | 0.02012002769
| 3157.3 | 0.0009242985359 | 1.31594572 | 0.02090962366
| 3157.25 | 0.0009905714582 | 1.316190545 | 0.02240103824
| 3157.2 | 0.001018909733 | 1.317629758 | 0.02301420285
| 3157.15 | 0.0009855534922 | 1.318770856 | 0.02224229432
| 3157.1 | 0.000940764319 | 1.318624392 | 0.02123657111
| 3157.05 | 0.0009444002101 | 1.317855061 | 0.02133204783
| 3157 | 0.0009930748451 | 1.31798259 | 0.02242696637
| 3156.95 | 0.001022882764 | 1.319525901 | 0.02307033912
| 3156.9 | 0.0009840223897 | 1.321460806 | 0.02216126093
| 3156.85 | 0.000887930397 | 1.322381466 | 0.01998696097
| 3156.8 | 0.0007892772522 | 1.321813324 | 0.01778025513
| 3156.75 | 0.0007292013646 | 1.320430294 | 0.01644987928
| 3156.7 | 0.0007043387711 | 1.319137556 | 0.01590812034
| 3156.65 | 0.0006842631876 | 1.318191419 | 0.01546862963
| 3156.6 | 0.0006488449844 | 1.31707416 | 0.01468471801
| 3156.55 | 0.0006136950132 | 1.315050096 | 0.01391591513
| 3156.5 | 0.0006270594869 | 1.312043346 | 0.01425297401
| 3156.45 | 0.0007275473356 | 1.309149104 | 0.01656582907
| 3156.4 | 0.0008974056654 | 1.307974333 | 0.02043825211
| 3156.35 | 0.001062981789 | 1.30920917 | 0.0241752262
| 3156.3 | 0.001157544549 | 1.311839411 | 0.026266946
| 3156.25 | 0.001185202976 | 1.31428391 | 0.02684186864
| 3156.2 | 0.001198163251 | 1.316268943 | 0.02709260799
| 3156.15 | 0.001203438272 | 1.318854627 | 0.02715616866
| 3156.1 | 0.001134134824 | 1.32216179 | 0.02552735592
| 3156.05 | 0.0009496305178 | 1.324147778 | 0.02134716731
| 3156 | 0.0007309950857 | 1.322613586 | 0.0164641702
| 3155.95 | 0.0006255153594 | 1.318176322 | 0.01414870298
| 3155.9 | 0.0006831772597 | 1.314142637 | 0.01549932657
| 3155.85 | 0.0008013434741 | 1.312907401 | 0.01818832977
| 3155.8 | 0.0008557587827 | 1.313468589 | 0.01941098817
| 3155.75 | 0.0008425395971 | 1.313278186 | 0.01911525685
| 3155.7 | 0.000853363421 | 1.311615998 | 0.01938619825
| 3155.65 | 0.0009420532772 | 1.310067791 | 0.02142163453
| 3155.6 | 0.001068724315 | 1.310162248 | 0.02429299411
| 3155.55 | 0.001167766755 | 1.311777379 | 0.02650601515
| 3155.5 | 0.001217171545 | 1.313951848 | 0.02757835335
| 3155.45 | 0.001225473364 | 1.316180341 | 0.02771760787
| 3155.4 | 0.001192137594 | 1.318236843 | 0.02692118242
| 3155.35 | 0.001117916782 | 1.319580744 | 0.02522111918
| 3155.3 | 0.001029703762 | 1.319647817 | 0.02323365247
| 3155.25 | 0.0009735450189 | 1.318609947 | 0.02198787619
| 3155.2 | 0.0009700339247 | 1.317479211 | 0.02192908532
| 3155.15 | 0.0009935628664 | 1.317110875 | 0.02246677719
| 3155.1 | 0.001002773638 | 1.317423212 | 0.02266925576
| 3155.05 | 0.0009842515033 | 1.317635146 | 0.02224801437
| 3155 | 0.0009622704198 | 1.317241247 | 0.0217595255
| 3154.95 | 0.0009656995575 | 1.316577892 | 0.02184888723
| 3154.9 | 0.0009897146333 | 1.316386509 | 0.02239474072
| 3154.85 | 0.001000152905 | 1.316797867 | 0.02262328086
| 3154.8 | 0.0009759720374 | 1.31711399 | 0.02207228028
| 3154.75 | 0.0009360834995 | 1.316498345 | 0.02118311335
| 3154.7 | 0.0009279120675 | 1.31488625 | 0.02102622999
| 3154.65 | 0.0009851194959 | 1.313182664 | 0.02234996207
| 3154.6 | 0.001098202537 | 1.312683799 | 0.02491969143
| 3154.55 | 0.001210365449 | 1.314096458 | 0.0274294779
| 3154.5 | 0.001257732505 | 1.31677976 | 0.02844107728
| 3154.45 | 0.001221753662 | 1.319162594 | 0.02757682534
| 3154.4 | 0.001149425278 | 1.320046776 | 0.02592882966
| 3154.35 | 0.001106670131 | 1.319764777 | 0.02497200944
| 3154.3 | 0.001108475025 | 1.319579318 | 0.02501678183
| 3154.25 | 0.00111817569 | 1.320103731 | 0.02522510794
| 3154.2 | 0.001110490407 | 1.320887503 | 0.02503665378
| 3154.15 | 0.001097464939 | 1.321666198 | 0.02472836566
| 3154.1 | 0.001076750453 | 1.322899103 | 0.02423864442
| 3154.05 | 0.001004012306 | 1.324474362 | 0.02257545117
| 3154 | 0.0008613169157 | 1.324834264 | 0.01936749819
| 3153.95 | 0.0007210988583 | 1.322647461 | 0.01625196069
| 3153.9 | 0.0006861817062 | 1.318840812 | 0.01551689403
| 3153.85 | 0.0007725190404 | 1.316031919 | 0.01750286073
| 3153.8 | 0.0008901134096 | 1.31574949 | 0.02016364504
| 3153.75 | 0.0009475983719 | 1.317106028 | 0.02143930183
| 3153.7 | 0.0009341482034 | 1.318319298 | 0.02111535905
| 3153.65 | 0.0008929446377 | 1.318621861 | 0.02018161149
| 3153.6 | 0.0008550547027 | 1.318192994 | 0.01933449498
| 3153.55 | 0.0008319374209 | 1.317293693 | 0.01882726805
| 3153.5 | 0.000831579786 | 1.316145988 | 0.0188370373
| 3153.45 | 0.0008556507564 | 1.315104382 | 0.01939732568
| 3153.4 | 0.0008931811862 | 1.31432989 | 0.02025862861
| 3153.35 | 0.0009438265154 | 1.313709044 | 0.02141518572
| 3153.3 | 0.001019557934 | 1.313478748 | 0.02313377423
| 3153.25 | 0.001112759118 | 1.314377187 | 0.02522614755
| 3153.2 | 0.001174394036 | 1.31674789 | 0.02657104117
| 3153.15 | 0.001154560601 | 1.319683516 | 0.02606232779
| 3153.1 | 0.001052614297 | 1.321666752 | 0.02372736186
| 3153.05 | 0.0009174943009 | 1.32173053 | 0.02068661249
| 3153 | 0.0008080359514 | 1.319911896 | 0.01825197039
| 3152.95 | 0.0007695201817 | 1.316874924 | 0.01742808303
| 3152.9 | 0.0008284430916 | 1.313799455 | 0.01880536756
| 3152.85 | 0.0009746328036 | 1.312267267 | 0.02214130175
| 3152.8 | 0.001140527423 | 1.313498703 | 0.02587610236
| 3152.75 | 0.001228947197 | 1.317050946 | 0.02780049777
| 3152.7 | 0.001189529891 | 1.320856142 | 0.02682905219
| 3152.65 | 0.001061394815 | 1.322848042 | 0.02390547355
| 3152.6 | 0.0009333584418 | 1.322622734 | 0.02103115985
| 3152.55 | 0.0008621271736 | 1.321364661 | 0.01945000898
| 3152.5 | 0.0008352808619 | 1.320460019 | 0.01886015431
| 3152.45 | 0.0008026063476 | 1.320166228 | 0.01812902315
| 3152.4 | 0.0007364768503 | 1.319698059 | 0.01664629808
| 3152.35 | 0.0006500296323 | 1.318135475 | 0.01471809709
| 3152.3 | 0.0005847029363 | 1.315038859 | 0.01327918452
| 3152.25 | 0.0005918871636 | 1.310627683 | 0.01349059828
| 3152.2 | 0.0007206723064 | 1.306021316 | 0.01647281224
| 3152.15 | 0.0009770039508 | 1.303375146 | 0.02235606647
| 3152.1 | 0.001283219079 | 1.304689472 | 0.02931551474
| 3152.05 | 0.001504620543 | 1.309950938 | 0.03422534839
| 3152 | 0.001543989399 | 1.316608472 | 0.03493775346
| 3151.95 | 0.001424076041 | 1.321478227 | 0.03210362355
| 3151.9 | 0.001255759964 | 1.323354217 | 0.02827124533
| 3151.85 | 0.001124968757 | 1.323249554 | 0.02533309163
| 3151.8 | 0.001040453087 | 1.322557273 | 0.02344643837
| 3151.75 | 0.0009778142017 | 1.321620208 | 0.02205462699
| 3151.7 | 0.0009412299802 | 1.320258781 | 0.02125503449
| 3151.65 | 0.000948285688 | 1.318910789 | 0.02143774907
| 3151.6 | 0.0009848643053 | 1.318361699 | 0.02227299998
| 3151.55 | 0.001008203257 | 1.31867327 | 0.02279430019
| 3151.5 | 0.0009981188881 | 1.318985341 | 0.02256146606
| 3151.45 | 0.0009809527587 | 1.318604678 | 0.02218143625
| 3151.4 | 0.0009943954605 | 1.3178231 | 0.02249924749
| 3151.35 | 0.001043837522 | 1.317504474 | 0.02362190529
| 3151.3 | 0.001101328055 | 1.318183207 | 0.02490714435
| 3151.25 | 0.001133048912 | 1.319694481 | 0.02559264518
| 3151.2 | 0.001121986653 | 1.32145489 | 0.02530779514
| 3151.15 | 0.001070542265 | 1.322809295 | 0.02412330885
| 3151.1 | 0.001001343127 | 1.323304713 | 0.02255798135
| 3151.05 | 0.000946527351 | 1.323013763 | 0.02133087027
| 3151 | 0.0009253080895 | 1.32264599 | 0.02086027258
| 3150.95 | 0.00091462769 | 1.322987501 | 0.02061457644
| 3150.9 | 0.0008684489839 | 1.323832393 | 0.01956275962
| 3150.85 | 0.0007720924947 | 1.324031498 | 0.01739471094
| 3150.8 | 0.0006701350183 | 1.322662654 | 0.01512167212
| 3150.75 | 0.0006233509657 | 1.320249351 | 0.01409847536
| 3150.7 | 0.000638522205 | 1.318169812 | 0.01446563246
| 3150.65 | 0.000669620934 | 1.317039042 | 0.01518185728
| 3150.6 | 0.0006856918306 | 1.31622642 | 0.01555549234
| 3150.55 | 0.0007047541469 | 1.315222112 | 0.01599973351
| 3150.5 | 0.0007433276592 | 1.314476871 | 0.0168827545
| 3150.45 | 0.0007739234748 | 1.314433212 | 0.01757615135
| 3150.4 | 0.0007634758917 | 1.314321373 | 0.01734151456
| 3150.35 | 0.0007416717739 | 1.31295202 | 0.01686691519
| 3150.3 | 0.0007810685751 | 1.31055094 | 0.01779427721
| 3150.25 | 0.0009088385888 | 1.308909673 | 0.02072260257
| 3150.2 | 0.001066802065 | 1.309474101 | 0.02430387026
| 3150.15 | 0.001176672061 | 1.311855686 | 0.02675160378
| 3150.1 | 0.00121335126 | 1.314703906 | 0.0275224022
| 3150.05 | 0.001196034258 | 1.317173739 | 0.02707755114
| 3150 | 0.001142462711 | 1.31908698 | 0.02582765612
| 3149.95 | 0.001057170336 | 1.320185306 | 0.02388208235
| 3149.9 | 0.0009629651864 | 1.31998262 | 0.02176197408
| 3149.85 | 0.0009054858276 | 1.318638869 | 0.02048856834
| 3149.8 | 0.0009082499853 | 1.317224186 | 0.02057482904
| 3149.75 | 0.0009427350054 | 1.316769069 | 0.0213622261
| 3149.7 | 0.0009570382495 | 1.317195583 | 0.02167844724
| 3149.65 | 0.0009310431817 | 1.317500474 | 0.02108615858
| 3149.6 | 0.0008923821114 | 1.316888107 | 0.02022305636
| 3149.55 | 0.0008816737719 | 1.315470945 | 0.02000421735
| 3149.5 | 0.0009201895407 | 1.313909912 | 0.02090222444
| 3149.45 | 0.001008318741 | 1.313011587 | 0.02291564114
| 3149.4 | 0.001123556863 | 1.313567683 | 0.02551777049
| 3149.35 | 0.001214167108 | 1.315973631 | 0.02751968919
| 3149.3 | 0.001214770595 | 1.31946628 | 0.02745737507
| 3149.25 | 0.001104742293 | 1.322100476 | 0.02492184166
| 3149.2 | 0.0009457599332 | 1.322183777 | 0.02134049867
| 3149.15 | 0.0008409637994 | 1.319885826 | 0.01901711485
| 3149.1 | 0.0008390899712 | 1.317093093 | 0.0190183922
| 3149.05 | 0.0009059887417 | 1.315370756 | 0.02055929099
| 3149 | 0.0009905639995 | 1.314928785 | 0.02248185691
| 3148.95 | 0.001072725286 | 1.315448933 | 0.02433260937
| 3148.9 | 0.001143109049 | 1.317008248 | 0.02589416543
| 3148.85 | 0.001166721811 | 1.319587321 | 0.02637418235
| 3148.8 | 0.001111119981 | 1.322186959 | 0.02506729306
| 3148.75 | 0.000996898864 | 1.323499656 | 0.02247114083
| 3148.7 | 0.0008808188103 | 1.323260632 | 0.01986387496
| 3148.65 | 0.0007923860137 | 1.322178815 | 0.0178905352
| 3148.6 | 0.0007243249534 | 1.320686438 | 0.01637868188
| 3148.55 | 0.0006759632408 | 1.318662239 | 0.01531464965
| 3148.5 | 0.0006665065856 | 1.316191783 | 0.01513230949
| 3148.45 | 0.0007060393721 | 1.313881313 | 0.0160569485
| 3148.4 | 0.0007787998733 | 1.31228067 | 0.01772873838
| 3148.35 | 0.0008627455717 | 1.311443667 | 0.01964677499
| 3148.3 | 0.0009491462221 | 1.311222488 | 0.0216126664
| 3148.25 | 0.00103361905 | 1.311620666 | 0.02352413552
| 3148.2 | 0.001107247542 | 1.31261718 | 0.02517657679
| 3148.15 | 0.001162853097 | 1.314112427 | 0.02640753807
| 3148.1 | 0.001192605118 | 1.316052385 | 0.02704076113
| 3148.05 | 0.001178478827 | 1.318238194 | 0.02667497733
| 3148 | 0.001108435909 | 1.319862532 | 0.02505996484
| 3147.95 | 0.001013617967 | 1.319995767 | 0.02291804931
| 3147.9 | 0.0009552817752 | 1.318744269 | 0.02162400425
| 3147.85 | 0.0009642187546 | 1.317424232 | 0.02184943764
| 3147.8 | 0.001003980632 | 1.317244874 | 0.02275202021
| 3147.75 | 0.001013873149 | 1.317982323 | 0.02296246917
| 3147.7 | 0.0009784288663 | 1.318405449 | 0.02215423058
| 3147.65 | 0.0009364262263 | 1.31780555 | 0.02121593001
| 3147.6 | 0.0009258352181 | 1.316598063 | 0.02099733548
| 3147.55 | 0.0009476933668 | 1.315486121 | 0.02151138467
| 3147.5 | 0.0009848438162 | 1.314610674 | 0.02236860321
| 3147.45 | 0.001040935521 | 1.313723737 | 0.02365670405
| 3147.4 | 0.00114136375 | 1.3131435 | 0.02594648324
| 3147.35 | 0.001286163931 | 1.314067051 | 0.02921131756
| 3147.3 | 0.001411607483 | 1.317400405 | 0.03197266854
| 3147.25 | 0.001432506373 | 1.322295925 | 0.0323204937
| 3147.2 | 0.001322761172 | 1.326595427 | 0.02974481047
| 3147.15 | 0.001140424987 | 1.328624145 | 0.02560702388
| 3147.1 | 0.0009675826836 | 1.328486132 | 0.0217338138
| 3147.05 | 0.0008359234816 | 1.327231358 | 0.0188015036
| 3147 | 0.0007364787129 | 1.325417199 | 0.01659536106
| 3146.95 | 0.0006705466687 | 1.32297849 | 0.01514525243
| 3146.9 | 0.00066162273 | 1.320218057 | 0.0149792788
| 3146.85 | 0.000713871795 | 1.318066981 | 0.01618702117
| 3146.8 | 0.0007942523773 | 1.317317158 | 0.01801479978
| 3146.75 | 0.0008513256944 | 1.317909561 | 0.01929643598
| 3146.7 | 0.0008534658664 | 1.318951822 | 0.01932871657
| 3146.65 | 0.0008065830951 | 1.31931872 | 0.01826460681
| 3146.6 | 0.0007571689752 | 1.318362218 | 0.01716263904
| 3146.55 | 0.0007598511907 | 1.316666153 | 0.01724744921
| 3146.5 | 0.0008196458186 | 1.315724417 | 0.01861483702
| 3146.45 | 0.0008719340004 | 1.316301782 | 0.01978990029
| 3146.4 | 0.0008586086296 | 1.317186789 | 0.0194746317
| 3146.35 | 0.0008121337776 | 1.316692848 | 0.01843112134
| 3146.3 | 0.000818630677 | 1.315001691 | 0.01860390478
| 3146.25 | 0.000901116062 | 1.314116666 | 0.0204877062
| 3146.2 | 0.0009839478839 | 1.315233712 | 0.02234633045
| 3146.15 | 0.0009898692411 | 1.31725273 | 0.02244447634
| 3146.1 | 0.0009281486234 | 1.318313216 | 0.02103049493
| 3146.05 | 0.0008626505769 | 1.317915156 | 0.0195566578
| 3146 | 0.0008304584736 | 1.316743685 | 0.01884706066
| 3145.95 | 0.0008335206693 | 1.315401055 | 0.01893723974
| 3145.9 | 0.0008710790389 | 1.314221038 | 0.01980717565
| 3145.85 | 0.0009382832835 | 1.313724204 | 0.0213398559
| 3145.8 | 0.001005941998 | 1.314279452 | 0.02286497755
| 3145.75 | 0.001041771848 | 1.315494677 | 0.0236549594
| 3145.7 | 0.001044513653 | 1.316658541 | 0.0236954021
| 3145.65 | 0.001031799246 | 1.317604136 | 0.02339020408
| 3145.6 | 0.001000469546 | 1.318467195 | 0.02266608367
| 3145.55 | 0.0009411387185 | 1.318763115 | 0.02132007233
| 3145.5 | 0.0008833203427 | 1.317863063 | 0.02002831893
| 3145.45 | 0.0008783154227 | 1.316175966 | 0.01994265725
| 3145.4 | 0.0009371917656 | 1.315122047 | 0.02129426075
| 3145.35 | 0.001006485899 | 1.315624167 | 0.02285598941
| 3145.3 | 0.001026917245 | 1.317051535 | 0.0232926586
| 3145.25 | 0.0009932015133 | 1.318103762 | 0.0225108509
| 3145.2 | 0.0009431354662 | 1.31816366 | 0.02137791732
| 3145.15 | 0.0009095221796 | 1.31750123 | 0.020629195
| 3145.1 | 0.0009004510901 | 1.316583115 | 0.0204394484
| 3145.05 | 0.0009140521326 | 1.315648278 | 0.02076333691
| 3145 | 0.0009529273917 | 1.314896238 | 0.02165755009
| 3144.95 | 0.001015266408 | 1.314759567 | 0.02307378448
| 3144.9 | 0.001078115772 | 1.315669987 | 0.02448160419
| 3144.85 | 0.001101791863 | 1.317464679 | 0.02498275418
| 3144.8 | 0.001061124723 | 1.319170209 | 0.02402987037
| 3144.75 | 0.0009779371363 | 1.319552531 | 0.02214323653
| 3144.7 | 0.0009193625262 | 1.318326493 | 0.02084087801
| 3144.65 | 0.0009354557881 | 1.31673094 | 0.0212324655
| 3144.6 | 0.001004373651 | 1.316425703 | 0.02279889212
| 3144.55 | 0.001048162584 | 1.3177739 | 0.02376540529
| 3144.5 | 0.001015046607 | 1.31934019 | 0.02298745529
| 3144.45 | 0.0009367819915 | 1.319477846 | 0.02121669485
| 3144.4 | 0.0008917599879 | 1.318109625 | 0.0202221623
| 3144.35 | 0.0009182356337 | 1.316735789 | 0.0208444667
| 3144.3 | 0.0009757298935 | 1.316737896 | 0.02214668915
| 3144.25 | 0.000993050639 | 1.317879638 | 0.02251861043
| 3144.2 | 0.0009487252642 | 1.318666645 | 0.02150237533
| 3144.15 | 0.0008893609085 | 1.31808108 | 0.02016995655
| 3144.1 | 0.0008729696237 | 1.316596365 | 0.01982331584
| 3144.05 | 0.000904669989 | 1.315438491 | 0.02056072649
| 3144 | 0.0009452737828 | 1.315066818 | 0.02148787889
| 3143.95 | 0.000969298188 | 1.314913935 | 0.0220356918
| 3143.9 | 0.00099461339 | 1.314412924 | 0.02261923163
| 3143.85 | 0.001049213116 | 1.313901891 | 0.02386814416
| 3143.8 | 0.001128679137 | 1.314133424 | 0.02566772805
| 3143.75 | 0.001201448967 | 1.315393382 | 0.02729268004
| 3143.7 | 0.001240065316 | 1.317289149 | 0.02812658282
| 3143.65 | 0.001239364972 | 1.319211435 | 0.02806821969
| 3143.6 | 0.001210531215 | 1.320730018 | 0.02738337282
| 3143.55 | 0.001172855501 | 1.321680831 | 0.02651256393
| 3143.5 | 0.001147184516 | 1.322331097 | 0.0259199974
| 3143.45 | 0.001131124799 | 1.323316062 | 0.02553781853
| 3143.4 | 0.001091189678 | 1.324852126 | 0.02460733455
| 3143.35 | 0.0009953081651 | 1.326187204 | 0.02242439019
| 3143.3 | 0.0008599348329 | 1.326072169 | 0.01938199115
| 3143.25 | 0.0007494576308 | 1.324150556 | 0.01692496844
| 3143.2 | 0.0007152277945 | 1.321437773 | 0.01619105844
| 3143.15 | 0.0007517915252 | 1.319368003 | 0.01704557382
| 3143.1 | 0.0008132588083 | 1.318631665 | 0.01844634268
| 3143.05 | 0.0008542705364 | 1.318982644 | 0.01936870394
| 3143 | 0.0008535589986 | 1.319635405 | 0.0193426201
| 3142.95 | 0.0008193720167 | 1.319783275 | 0.01856799127
| 3142.9 | 0.0007845219191 | 1.319002046 | 0.01779212661
| 3142.85 | 0.0007877685163 | 1.317707711 | 0.01788475281
| 3142.8 | 0.000831574198 | 1.316940432 | 0.01888835546
| 3142.75 | 0.000875053931 | 1.317180935 | 0.01986958841
| 3142.7 | 0.0008836258165 | 1.317786575 | 0.02005418854
| 3142.65 | 0.0008716452904 | 1.317867199 | 0.01978201316
| 3142.6 | 0.0008794534914 | 1.317587501 | 0.01996359355
| 3142.55 | 0.0009036809244 | 1.317909551 | 0.02050709962
| 3142.5 | 0.0008956734053 | 1.318888772 | 0.02031003105
| 3142.45 | 0.0008358880913 | 1.319281367 | 0.01895200138
| 3142.4 | 0.0007760021802 | 1.318142043 | 0.01761467489
| 3142.35 | 0.0007780157063 | 1.316229679 | 0.01768811153
| 3142.3 | 0.000840088349 | 1.315044107 | 0.01911351848
| 3142.25 | 0.0009107254484 | 1.315164219 | 0.02071432467
| 3142.2 | 0.0009545981844 | 1.316023363 | 0.02169499816
| 3142.15 | 0.000972211365 | 1.317118905 | 0.02207524281
| 3142.1 | 0.0009612981189 | 1.318337538 | 0.02180693252
| 3142.05 | 0.000910328705 | 1.31922345 | 0.02063885731
| 3142 | 0.0008380804175 | 1.318940135 | 0.01900956731
| 3141.95 | 0.0007986500893 | 1.317481895 | 0.01813954204
| 3141.9 | 0.0008201058919 | 1.316015096 | 0.0186479092
| 3141.85 | 0.0008698161728 | 1.315606212 | 0.01978175527
| 3141.8 | 0.0008964501283 | 1.316021408 | 0.02037931295
| 3141.75 | 0.0008918643036 | 1.316302613 | 0.02027105814
| 3141.7 | 0.0008839201145 | 1.316089381 | 0.02009474895
| 3141.65 | 0.0008884631135 | 1.315737178 | 0.02020380743
| 3141.6 | 0.0008970797024 | 1.315485567 | 0.02040368188
| 3141.55 | 0.0009028594979 | 1.315148577 | 0.02054068379
| 3141.5 | 0.0009172670505 | 1.314509458 | 0.02087863901
| 3141.45 | 0.0009600054513 | 1.313793202 | 0.02186177836
| 3141.4 | 0.001037508245 | 1.313667808 | 0.02362513906
| 3141.35 | 0.001124951993 | 1.314900179 | 0.02558737443
| 3141.3 | 0.001165658231 | 1.317514857 | 0.02645687387
| 3141.25 | 0.001114884396 | 1.320249684 | 0.02525149173
| 3141.2 | 0.0009949393528 | 1.321354499 | 0.02251983192
| 3141.15 | 0.0008860323616 | 1.320320242 | 0.02007712754
| 3141.1 | 0.0008477400952 | 1.318296811 | 0.01924362262
| 3141.05 | 0.0008699893988 | 1.316749677 | 0.01977240915
| 3141 | 0.000908881422 | 1.315993798 | 0.02066685828
| 3140.95 | 0.0009499061893 | 1.315658862 | 0.02160347407
| 3140.9 | 0.0009955670643 | 1.315751234 | 0.0226381032
| 3140.85 | 0.001032026489 | 1.316435832 | 0.02345280917
| 3140.8 | 0.001039309423 | 1.317305926 | 0.02360188727
| 3140.75 | 0.001030098651 | 1.317757277 | 0.02338505144
| 3140.7 | 0.001029958944 | 1.317937531 | 0.02337887317
| 3140.65 | 0.001036060978 | 1.318337983 | 0.02350990891
| 3140.6 | 0.001028079535 | 1.318862602 | 0.02331969449
| 3140.55 | 0.001012956728 | 1.319035477 | 0.02297452857
| 3140.5 | 0.001013711091 | 1.319104538 | 0.02299068743
| 3140.45 | 0.001016212632 | 1.319686894 | 0.02303685508
| 3140.4 | 0.0009831208694 | 1.320419449 | 0.02227536599
| 3140.35 | 0.0009229108731 | 1.320163034 | 0.02091872137
| 3140.3 | 0.0008944664112 | 1.318700515 | 0.02029993815
| 3140.25 | 0.0009342972229 | 1.317211777 | 0.02122750631
| 3140.2 | 0.001016534861 | 1.316897923 | 0.02309770714
| 3140.15 | 0.001095799734 | 1.31789804 | 0.02487547455
| 3140.1 | 0.001147985454 | 1.319903298 | 0.02601663296
| 3140.05 | 0.001150688161 | 1.322672131 | 0.02602030605
| 3140 | 0.001075604926 | 1.325439892 | 0.0242709507
| 3139.95 | 0.0009321775328 | 1.326818222 | 0.02101619254
| 3139.9 | 0.0007864907349 | 1.32615695 | 0.01774806727
| 3139.85 | 0.0006955191524 | 1.324391607 | 0.01572396365
| 3139.8 | 0.0006483290316 | 1.322788207 | 0.01468051487
| 3139.75 | 0.0006022267071 | 1.321411774 | 0.01365638441
| 3139.7 | 0.0005505401616 | 1.319474288 | 0.01250975115
| 3139.65 | 0.0005269534909 | 1.316616847 | 0.01200545819
| 3139.6 | 0.0005648992931 | 1.313314797 | 0.0129012296
| 3139.55 | 0.0006778351991 | 1.310400472 | 0.0155049298
| 3139.5 | 0.0008615925872 | 1.308991686 | 0.01971391185
| 3139.45 | 0.001068865885 | 1.310280379 | 0.02441805147
| 3139.4 | 0.001207374031 | 1.314303288 | 0.02748854702
| 3139.35 | 0.001203278085 | 1.319152876 | 0.0272905365
| 3139.3 | 0.001079859207 | 1.322297228 | 0.02443431246
| 3139.25 | 0.0009319577406 | 1.322887591 | 0.02108381673
| 3139.2 | 0.0008284542674 | 1.321940839 | 0.01876224782
| 3139.15 | 0.0007674917612 | 1.320667795 | 0.01740378972
| 3139.1 | 0.0007267985461 | 1.319208456 | 0.0165039311
| 3139.05 | 0.0007142927529 | 1.317421424 | 0.01624505322
| 3139 | 0.0007449649242 | 1.315771893 | 0.01696335877
| 3138.95 | 0.0008026436006 | 1.314990445 | 0.0182842223
| 3138.9 | 0.0008482523226 | 1.315083809 | 0.01931883994
| 3138.85 | 0.0008633527942 | 1.315338435 | 0.0196580373
| 3138.8 | 0.0008641239219 | 1.315104218 | 0.0196795732
| 3138.75 | 0.0008810758628 | 1.314404403 | 0.0200761713
| 3138.7 | 0.0009285565426 | 1.313784591 | 0.02116593556
| 3138.65 | 0.0009976681364 | 1.313813225 | 0.02273710216
| 3138.6 | 0.001063797618 | 1.314724612 | 0.02422354797
| 3138.55 | 0.001100840052 | 1.316261765 | 0.02503503024
| 3138.5 | 0.001100072633 | 1.317773933 | 0.02498781903
| 3138.45 | 0.001079034065 | 1.31874768 | 0.02449209992
| 3138.4 | 0.001066589723 | 1.319244879 | 0.02420088769
| 3138.35 | 0.001074079429 | 1.319936216 | 0.02435736253
| 3138.3 | 0.001076620068 | 1.321364745 | 0.02438720012
| 3138.25 | 0.00103505515 | 1.323281994 | 0.02341135383
| 3138.2 | 0.0009332764853 | 1.324634466 | 0.02109042559
| 3138.15 | 0.000804688785 | 1.32448454 | 0.01819311222
| 3138.1 | 0.0006999727308 | 1.322887702 | 0.01585311796
| 3138.05 | 0.0006459560274 | 1.320587331 | 0.0146621866
| 3138 | 0.0006403177948 | 1.318228729 | 0.01456357862
| 3137.95 | 0.0006795935362 | 1.316173333 | 0.01547990638
| 3137.9 | 0.0007573682782 | 1.315032599 | 0.01726121322
| 3137.85 | 0.0008362997359 | 1.315367994 | 0.01904935676
| 3137.8 | 0.0008589755707 | 1.316716013 | 0.01954337335
| 3137.75 | 0.0008079651778 | 1.317457722 | 0.01837520922
| 3137.7 | 0.000740688291 | 1.316359236 | 0.01686514289
| 3137.65 | 0.0007336400481 | 1.313923397 | 0.01673864455
| 3137.6 | 0.000808017325 | 1.311735913 | 0.0184624478
| 3137.55 | 0.0009252876082 | 1.31086517 | 0.02114848048
| 3137.5 | 0.001043550666 | 1.311219564 | 0.02383802722
| 3137.45 | 0.001152379443 | 1.31247243 | 0.02629292205
| 3137.4 | 0.001244029025 | 1.314708508 | 0.02833055123
| 3137.35 | 0.00128957071 | 1.317871617 | 0.02929310709
| 3137.3 | 0.001262251282 | 1.321102437 | 0.0286002034
| 3137.25 | 0.001180693512 | 1.323263431 | 0.02670881607
| 3137.2 | 0.001098277043 | 1.324140731 | 0.02482989168
| 3137.15 | 0.00104679354 | 1.324656664 | 0.02365823109
| 3137.1 | 0.00100028887 | 1.325719299 | 0.02258969746
| 3137.05 | 0.0009095929603 | 1.327001477 | 0.02052369266
| 3137 | 0.0007689036395 | 1.327140839 | 0.01735374347
| 3136.95 | 0.0006408616929 | 1.32536584 | 0.01449330614
| 3136.9 | 0.0005886629197 | 1.322633732 | 0.01334812298
| 3136.85 | 0.0006080623743 | 1.320588389 | 0.01381043169
| 3136.8 | 0.0006386786671 | 1.31990816 | 0.01451158781
| 3136.75 | 0.0006342362641 | 1.31982313 | 0.01441228344
| 3136.7 | 0.0006006341401 | 1.319387449 | 0.01365684126
| 3136.65 | 0.0005622617926 | 1.318339609 | 0.01279945575
| 3136.6 | 0.000531159339 | 1.316714529 | 0.01211143526
| 3136.55 | 0.0005237516039 | 1.314346079 | 0.01196729822
| 3136.5 | 0.0005768481617 | 1.311578015 | 0.01320448674
| 3136.45 | 0.0007030945301 | 1.309683146 | 0.01610539088
| 3136.4 | 0.0008564647251 | 1.309844931 | 0.01960285317
| 3136.35 | 0.0009620189707 | 1.311794497 | 0.02197786515
| 3136.3 | 0.0009922943967 | 1.314025531 | 0.02262791387
| 3136.25 | 0.0009811259848 | 1.315543767 | 0.02234704072
| 3136.2 | 0.0009633526165 | 1.316541083 | 0.02192595238
| 3136.15 | 0.0009360313456 | 1.317367511 | 0.02129174222
| 3136.1 | 0.0008937697819 | 1.317710214 | 0.0203274438
| 3136.05 | 0.0008610822297 | 1.317320227 | 0.01959242941
| 3136 | 0.000864921134 | 1.316801282 | 0.01968812528
| 3135.95 | 0.0008868221232 | 1.31712199 | 0.02018039499
| 3135.9 | 0.0008724704347 | 1.318218937 | 0.01983733031
| 3135.85 | 0.0007983669673 | 1.318801842 | 0.01814854287
| 3135.8 | 0.0007079783796 | 1.317725515 | 0.01611444773
| 3135.75 | 0.0006680972903 | 1.315323112 | 0.01524024668
| 3135.7 | 0.0006982907623 | 1.312920583 | 0.01595780802
| 3135.65 | 0.0007660221341 | 1.311356678 | 0.01752214762
| 3135.6 | 0.0008400678599 | 1.310373431 | 0.01922547798
| 3135.55 | 0.0009307749609 | 1.30957442 | 0.02130884027
| 3135.5 | 0.001058652993 | 1.309483856 | 0.0242307422
| 3135.45 | 0.001201447104 | 1.311106071 | 0.02745728713
| 3135.4 | 0.00129350088 | 1.314521787 | 0.02947845065
| 3135.35 | 0.001288818201 | 1.318373476 | 0.02928294588
| 3135.3 | 0.001207880671 | 1.321099508 | 0.02738733868
| 3135.25 | 0.001109912996 | 1.322288447 | 0.02514564169
| 3135.2 | 0.001032186668 | 1.322628347 | 0.02338155221
| 3135.15 | 0.0009677466047 | 1.322808472 | 0.02192164342
| 3135.1 | 0.0008963551333 | 1.322736292 | 0.02030926978
| 3135.05 | 0.0008267555422 | 1.32192102 | 0.01874878495
| 3135 | 0.0007908791269 | 1.320483703 | 0.01795885139
| 3134.95 | 0.0008002501016 | 1.319239855 | 0.01818988428
| 3134.9 | 0.0008282363379 | 1.318857728 | 0.01883037946
| 3134.85 | 0.0008369945026 | 1.319099648 | 0.01902549897
| 3134.8 | 0.0008231829816 | 1.319208604 | 0.0187110349
| 3134.75 | 0.0008109435474 | 1.319011091 | 0.01843687098
| 3134.7 | 0.0008068662102 | 1.318967422 | 0.01834538031
| 3134.65 | 0.0007851794396 | 1.319193739 | 0.0178506781
| 3134.6 | 0.000734766942 | 1.318865888 | 0.01671275531
| 3134.55 | 0.0006972495497 | 1.317416277 | 0.0158814107
| 3134.5 | 0.0007166732071 | 1.315639091 | 0.01634631327
| 3134.45 | 0.0007765926454 | 1.314822057 | 0.01772023729
| 3134.4 | 0.0008187778259 | 1.315042958 | 0.01867668253
| 3134.35 | 0.0008234381711 | 1.315124177 | 0.01878173122
| 3134.3 | 0.0008336231077 | 1.314382169 | 0.01902503473
| 3134.25 | 0.0008902698793 | 1.313577151 | 0.02032747578
| 3134.2 | 0.0009787492413 | 1.313822714 | 0.022338228
| 3134.15 | 0.001054072757 | 1.315342743 | 0.02402458221
| 3134.1 | 0.001088539134 | 1.317638285 | 0.02476350967
| 3134.05 | 0.001069333409 | 1.320274899 | 0.02427638459
| 3134 | 0.0009796190965 | 1.322541336 | 0.02220296462
| 3133.95 | 0.0008321944661 | 1.323202488 | 0.01885846708
| 3133.9 | 0.0006933193623 | 1.321489583 | 0.01574217941
| 3133.85 | 0.0006436929135 | 1.318270539 | 0.01465873823
| 3133.8 | 0.000697247681 | 1.315617905 | 0.01590861062
| 3133.75 | 0.0007901787792 | 1.31483151 | 0.01803309859
| 3133.7 | 0.0008508786523 | 1.315458197 | 0.01940452137
| 3133.65 | 0.0008628405668 | 1.316187078 | 0.01966527763
| 3133.6 | 0.0008586067669 | 1.316284729 | 0.01956781438
| 3133.55 | 0.0008729454167 | 1.316049177 | 0.01989779356
| 3133.5 | 0.0009074676743 | 1.316177807 | 0.02068075281
| 3133.45 | 0.0009393300901 | 1.317038834 | 0.02139054378
| 3133.4 | 0.0009355191101 | 1.318393603 | 0.02128102685
| 3133.35 | 0.0008885003665 | 1.319276601 | 0.02019982597
| 3133.3 | 0.000835584473 | 1.319157021 | 0.01900196959
| 3133.25 | 0.0008104518091 | 1.318521406 | 0.01844185338
| 3133.2 | 0.0008089635486 | 1.318151977 | 0.01841392849
| 3133.15 | 0.000799722973 | 1.318172141 | 0.01820418768
| 3133.1 | 0.0007714405622 | 1.317900587 | 0.01756647016
| 3133.05 | 0.0007545445147 | 1.316929811 | 0.01719685119
| 3133 | 0.0007787421312 | 1.315893092 | 0.0177618305
| 3132.95 | 0.0008280258661 | 1.315726094 | 0.01888523644
| 3132.9 | 0.000855719667 | 1.316478378 | 0.01950346719
| 3132.85 | 0.0008390639014 | 1.31720015 | 0.01911401626
| 3132.8 | 0.0008037518675 | 1.317049877 | 0.01831440228
| 3132.75 | 0.0007924698328 | 1.316124771 | 0.01807197722
| 3132.7 | 0.0008235648239 | 1.315217073 | 0.01879301414
| 3132.65 | 0.0008850134947 | 1.315050916 | 0.020194112
| 3132.6 | 0.0009483937133 | 1.316031457 | 0.0216197725
| 3132.55 | 0.0009738039267 | 1.31804426 | 0.02216210633
| 3132.5 | 0.000929241996 | 1.320223649 | 0.02111327165
| 3132.45 | 0.0008234307206 | 1.321206891 | 0.0186999434
| 3132.4 | 0.0007200930236 | 1.320319413 | 0.01637178011
| 3132.35 | 0.0006801690936 | 1.318518325 | 0.01549040927
| 3132.3 | 0.0006929971247 | 1.317372335 | 0.0157967031
| 3132.25 | 0.0006973296435 | 1.317134438 | 0.01589847413
| 3132.2 | 0.0006707999826 | 1.316673013 | 0.01530184447
| 3132.15 | 0.0006568934797 | 1.315356073 | 0.01500231263
| 3132.1 | 0.0006917342513 | 1.314137859 | 0.01581087389
| 3132.05 | 0.0007383357765 | 1.314032223 | 0.01687376205
| 3132 | 0.0007454492119 | 1.314413437 | 0.01703076553
| 3131.95 | 0.0007277540894 | 1.314058815 | 0.01663294269
| 3131.9 | 0.0007390193609 | 1.313109543 | 0.0169027631
| 3131.85 | 0.0007791016284 | 1.312756826 | 0.01782165187
| 3131.8 | 0.0007963720675 | 1.313075172 | 0.0182110187
| 3131.75 | 0.000780899081 | 1.312829935 | 0.01786214465
| 3131.7 | 0.0007904767956 | 1.311582474 | 0.01809892493
| 3131.65 | 0.0008598063178 | 1.310627552 | 0.01969642844
| 3131.6 | 0.0009452663322 | 1.311084949 | 0.02164083831
| 3131.55 | 0.0009907428217 | 1.312406243 | 0.02265584516
| 3131.5 | 0.001002609726 | 1.313459064 | 0.0229077286
| 3131.45 | 0.00101792999 | 1.314344529 | 0.02324092638
| 3131.4 | 0.001024030145 | 1.315808584 | 0.02335295363
| 3131.35 | 0.0009762607557 | 1.317415227 | 0.02223760701
| 3131.3 | 0.0008809119425 | 1.317750237 | 0.02006559401
| 3131.25 | 0.0008061416482 | 1.316312817 | 0.01838872671
| 3131.2 | 0.0008067619021 | 1.314277427 | 0.01843347739
| 3131.15 | 0.000865789134 | 1.313235537 | 0.01979490211
| 3131.1 | 0.0009200852325 | 1.313598 | 0.02102700623
| 3131.05 | 0.000925976787 | 1.314425389 | 0.02114761713
| 3131 | 0.0008953977338 | 1.314505859 | 0.02045005694
| 3130.95 | 0.0008778683879 | 1.313475733 | 0.02006769142
| 3130.9 | 0.000914938744 | 1.3121355 | 0.02093547535
| 3130.85 | 0.0009950809223 | 1.311751304 | 0.02277170467
| 3130.8 | 0.001064063977 | 1.312602794 | 0.02433055133
| 3130.75 | 0.001090159644 | 1.31371998 | 0.02490429571
| 3130.7 | 0.001101948316 | 1.314143168 | 0.02516500383
| 3130.65 | 0.001151490961 | 1.314300874 | 0.02629132212
| 3130.6 | 0.001239096741 | 1.315650271 | 0.02825827565
| 3130.55 | 0.001297419896 | 1.318947654 | 0.02950962013
| 3130.5 | 0.001250132913 | 1.323162364 | 0.0283404662
| 3130.45 | 0.001084016641 | 1.32613189 | 0.02452089252
| 3130.4 | 0.0008672624788 | 1.326206954 | 0.01962463012
| 3130.35 | 0.0007039345832 | 1.323478967 | 0.01597379604
| 3130.3 | 0.000658966598 | 1.319748102 | 0.01500363911
| 3130.25 | 0.0007113181086 | 1.317160195 | 0.0162261932
| 3130.2 | 0.0007795728709 | 1.316470801 | 0.01778812856
| 3130.15 | 0.0008036624675 | 1.316620668 | 0.01833414848
| 3130.1 | 0.0007990561391 | 1.316252321 | 0.01823512478
| 3130.05 | 0.0008163303172 | 1.315356353 | 0.01864196426
| 3130 | 0.0008674357049 | 1.314927067 | 0.01981272102
| 3129.95 | 0.0009158644865 | 1.315522545 | 0.02090613922
| 3129.9 | 0.0009236708244 | 1.316613217 | 0.0210657199
| 3129.85 | 0.0008918847927 | 1.317259447 | 0.02033230402
| 3129.8 | 0.0008491128646 | 1.317029193 | 0.01936368177
| 3129.75 | 0.0008227732068 | 1.3160103 | 0.01878049787
| 3129.7 | 0.0008332133257 | 1.314586055 | 0.01904030422
| 3129.65 | 0.0008873213121 | 1.313361068 | 0.0202934001
| 3129.6 | 0.0009757187176 | 1.312929078 | 0.02231762269
| 3129.55 | 0.001074574892 | 1.313671766 | 0.02455928607
| 3129.5 | 0.00115602463 | 1.31558341 | 0.02637743318
| 3129.45 | 0.001195052644 | 1.318425821 | 0.02720528598
| 3129.4 | 0.001167744393 | 1.321647749 | 0.02651659071
| 3129.35 | 0.001065690075 | 1.324310344 | 0.02415108211
| 3129.3 | 0.0009117871483 | 1.325451247 | 0.02065012856
| 3129.25 | 0.0007540565018 | 1.324694043 | 0.01709638041
| 3129.2 | 0.0006375927449 | 1.322408256 | 0.01449136883
| 3129.15 | 0.0005861967829 | 1.319370158 | 0.01336194386
| 3129.1 | 0.0006017181996 | 1.316375889 | 0.0137488371
| 3129.05 | 0.0006723888248 | 1.314050845 | 0.01538630183
| 3129 | 0.0007801540162 | 1.312846436 | 0.01786046931
| 3128.95 | 0.0009003076741 | 1.313099914 | 0.02059845841
| 3128.9 | 0.0009978525298 | 1.314907127 | 0.02279175678
| 3128.85 | 0.001030270015 | 1.317862346 | 0.02347532864
| 3128.8 | 0.0009660888421 | 1.320786239 | 0.02196435695
| 3128.75 | 0.000820221383 | 1.322040199 | 0.01863633767
| 3128.7 | 0.0006655026197 | 1.320659911 | 0.01514806711
| 3128.65 | 0.0005861502167 | 1.317250498 | 0.01338678409
| 3128.6 | 0.0006198789897 | 1.31350604 | 0.01419780639
| 3128.55 | 0.000745745379 | 1.311113051 | 0.01710165933
| 3128.5 | 0.000906571742 | 1.311015314 | 0.02077887362
| 3128.45 | 0.001031849538 | 1.31321372 | 0.02360168992
| 3128.4 | 0.001060362901 | 1.316571082 | 0.02418805315
| 3128.35 | 0.0009816195858 | 1.319122175 | 0.02234994702
| 3128.3 | 0.0008592810444 | 1.319354304 | 0.01956725649
| 3128.25 | 0.0007862933015 | 1.317573149 | 0.01793596847
| 3128.2 | 0.0008019562776 | 1.31552406 | 0.01832295426
| 3128.15 | 0.0008702073284 | 1.314669621 | 0.01989163507
| 3128.1 | 0.000933419909 | 1.315037538 | 0.0213266586
| 3128.05 | 0.0009729657364 | 1.315898638 | 0.02221297807
| 3128 | 0.0009997710543 | 1.316972274 | 0.02280426802
| 3127.95 | 0.001011757184 | 1.318523027 | 0.02304871576
| 3127.9 | 0.00097988918 | 1.320427868 | 0.02229028966
| 3127.85 | 0.0008898563722 | 1.321749087 | 0.02022510327
| 3127.8 | 0.000770905983 | 1.321487255 | 0.01753205126
| 3127.75 | 0.0006854049892 | 1.319540879 | 0.01561873518
| 3127.7 | 0.0006758775532 | 1.317038719 | 0.01543455926
| 3127.65 | 0.0007293615522 | 1.315339218 | 0.01667488256
| 3127.6 | 0.0007949545945 | 1.314945283 | 0.01817544744
| 3127.55 | 0.0008360408283 | 1.315233517 | 0.01910776903
| 3127.5 | 0.0008588470481 | 1.315522836 | 0.01962322956
| 3127.45 | 0.000881988559 | 1.315792956 | 0.0201464403
| 3127.4 | 0.0009044427386 | 1.316397323 | 0.02064824739
| 3127.35 | 0.0009068902621 | 1.317259728 | 0.02068991028
| 3127.3 | 0.0008896868637 | 1.317914871 | 0.02028798029
| 3127.25 | 0.0008677337357 | 1.31831691 | 0.0197825066
| 3127.2 | 0.0008395463191 | 1.318682449 | 0.01913618393
| 3127.15 | 0.0007907301222 | 1.318780504 | 0.0180253718
| 3127.1 | 0.0007336046514 | 1.317915597 | 0.01673916237
| 3127.05 | 0.0007158238472 | 1.316074565 | 0.01635973061
| 3127 | 0.0007647182759 | 1.314395165 | 0.0174974398
| 3126.95 | 0.0008488092608 | 1.314015426 | 0.0194214876
| 3126.9 | 0.0009138472339 | 1.314839884 | 0.02089185995
| 3126.85 | 0.0009440947365 | 1.315956449 | 0.0215626029
| 3126.8 | 0.0009621735621 | 1.317003827 | 0.02195638683
| 3126.75 | 0.000974185769 | 1.318438419 | 0.02220457133
| 3126.7 | 0.0009480789262 | 1.320331464 | 0.02157810123
| 3126.65 | 0.000864844773 | 1.321704864 | 0.01966615375
| 3126.6 | 0.000760780644 | 1.32158783 | 0.01730758186
| 3126.55 | 0.000696308914 | 1.320273833 | 0.01586273796
| 3126.5 | 0.0006885062872 | 1.31910851 | 0.01570100887
| 3126.45 | 0.0006947014512 | 1.31896246 | 0.01584396497
| 3126.4 | 0.0006654597789 | 1.319408586 | 0.01517396351
| 3126.35 | 0.0005923751769 | 1.319355841 | 0.01351432303
| 3126.3 | 0.0005074907071 | 1.318124577 | 0.01159821223
| 3126.25 | 0.0004481226226 | 1.315809825 | 0.01026881872
| 3126.2 | 0.0004358775894 | 1.312939324 | 0.01001444551
| 3126.15 | 0.000472707676 | 1.310110584 | 0.01088090381
| 3126.1 | 0.000549761576 | 1.307711987 | 0.0126686581
| 3126.05 | 0.0006570741562 | 1.305965833 | 0.01514998035
| 3126 | 0.000787472349 | 1.305031222 | 0.01815729462
| 3125.95 | 0.0009311381767 | 1.305206302 | 0.02145585495
| 3125.9 | 0.001061718906 | 1.306667543 | 0.02442889688
| 3125.85 | 0.001149142166 | 1.309012971 | 0.02638770296
| 3125.8 | 0.001186696807 | 1.31141436 | 0.02719740415
| 3125.75 | 0.001198682939 | 1.3133664 | 0.02742978209
| 3125.7 | 0.001208925615 | 1.31514386 | 0.02762534298
| 3125.65 | 0.001211570581 | 1.317227116 | 0.02764041102
| 3125.6 | 0.001184144984 | 1.319609218 | 0.0269649057
| 3125.55 | 0.001112300907 | 1.321845795 | 0.02528641997
| 3125.5 | 0.0009959712581 | 1.323352703 | 0.02261894878
| 3125.45 | 0.0008503012397 | 1.323486018 | 0.01931531014
| 3125.4 | 0.0007186681 | 1.321776963 | 0.01635596267
| 3125.35 | 0.0006618406653 | 1.31880356 | 0.01510435674
| 3125.3 | 0.0006973613023 | 1.316234493 | 0.01594601157
| 3125.25 | 0.0007723607157 | 1.315347364 | 0.01766789284
| 3125.2 | 0.0008172281051 | 1.315712646 | 0.01868574402
| 3125.15 | 0.0008263662494 | 1.316014815 | 0.0188897459
| 3125.1 | 0.0008390787952 | 1.316066181 | 0.01917900414
| 3125.05 | 0.0008563920893 | 1.31662016 | 0.01956515991
| 3125 | 0.0008360799365 | 1.317607495 | 0.01908738903
| 3124.95 | 0.0007709115778 | 1.317756358 | 0.01760194403
| 3124.9 | 0.0007202774254 | 1.316468797 | 0.01646707174
| 3124.85 | 0.0007311590048 | 1.314821286 | 0.01673773742
| 3124.8 | 0.0007798634435 | 1.314060303 | 0.01786012375
| 3124.75 | 0.0008201245254 | 1.314110123 | 0.01877874638
| 3124.7 | 0.0008468553387 | 1.314353827 | 0.01938547218
| 3124.65 | 0.000870618973 | 1.314868185 | 0.01991995517
| 3124.6 | 0.0008697565607 | 1.315850189 | 0.01988485167
| 3124.55 | 0.0008191000706 | 1.316429918 | 0.01872139906
| 3124.5 | 0.0007568709519 | 1.315437345 | 0.01731755643
| 3124.45 | 0.0007591918144 | 1.313269433 | 0.01740130819
| 3124.4 | 0.0008474905007 | 1.311819415 | 0.01944131553
| 3124.35 | 0.0009590722662 | 1.312397377 | 0.02198370553
| 3124.3 | 0.001020222898 | 1.314489583 | 0.02334340362
| 3124.25 | 0.001008786265 | 1.316700446 | 0.02304190652
| 3124.2 | 0.0009512957144 | 1.318028864 | 0.02170874159
| 3124.15 | 0.0008853077927 | 1.31830837 | 0.02020213907
| 3124.1 | 0.0008377116137 | 1.317859557 | 0.01912608513
| 3124.05 | 0.0008156951553 | 1.317297724 | 0.01863362387
| 3124 | 0.0008002314681 | 1.316957038 | 0.01828675644
| 3123.95 | 0.0007750913535 | 1.31650449 | 0.01772079312
| 3123.9 | 0.0007535517183 | 1.315429925 | 0.01724524794
| 3123.85 | 0.0007711369578 | 1.313875239 | 0.01766889063
| 3123.8 | 0.0008427351677 | 1.312817856 | 0.01932077992
| 3123.75 | 0.0009395293932 | 1.313182354 | 0.02152749982
| 3123.7 | 0.001009820025 | 1.315093894 | 0.02309917042
| 3123.65 | 0.001009885226 | 1.317779308 | 0.02305139664
| 3123.6 | 0.0009291619022 | 1.319942875 | 0.02117602171
| 3123.55 | 0.0008005388117 | 1.3204207 | 0.01824464569
| 3123.5 | 0.0006879493563 | 1.318940837 | 0.01570546806
| 3123.45 | 0.0006413981347 | 1.316386096 | 0.01467775338
| 3123.4 | 0.0006641745538 | 1.313958935 | 0.01522743724
| 3123.35 | 0.0007323715868 | 1.312303948 | 0.01680763392
| 3123.3 | 0.0008277799898 | 1.311674611 | 0.01899935712
| 3123.25 | 0.0009283833246 | 1.312464064 | 0.02128834431
| 3123.2 | 0.0009848084258 | 1.314673258 | 0.02253948075
| 3123.15 | 0.0009551774752 | 1.317051284 | 0.02182157206
| 3123.1 | 0.0008676424584 | 1.317932036 | 0.01981270784
| 3123.05 | 0.0008032918012 | 1.317117387 | 0.01835962659
| 3123 | 0.000803822648 | 1.316161618 | 0.01838628925
| 3122.95 | 0.0008228644765 | 1.316385859 | 0.01881741922
| 3122.9 | 0.0007942505146 | 1.317217642 | 0.01815297737
| 3122.85 | 0.0007179379495 | 1.317068617 | 0.01641637759
| 3122.8 | 0.0006603635818 | 1.315354951 | 0.01512598349
| 3122.75 | 0.0006706621527 | 1.313210536 | 0.01538814575
| 3122.7 | 0.0007289331375 | 1.311982221 | 0.0167368023
| 3122.65 | 0.0007802769576 | 1.311883059 | 0.01791316511
| 3122.6 | 0.0007950421388 | 1.311927725 | 0.01825064427
| 3122.55 | 0.0008019059931 | 1.311177524 | 0.01841906026
| 3122.5 | 0.0008538477086 | 1.309898567 | 0.01962858265
| 3122.45 | 0.0009685941082 | 1.3095164 | 0.02226565867
| 3122.4 | 0.001094499598 | 1.311278651 | 0.02511817035
| 3122.35 | 0.001149779191 | 1.314890137 | 0.02630936658
| 3122.3 | 0.001087943087 | 1.318667884 | 0.02482246811
| 3122.25 | 0.0009289234917 | 1.320738119 | 0.02116602168
| 3122.2 | 0.0007397867706 | 1.320083201 | 0.01687589
| 3122.15 | 0.000601539391 | 1.316776102 | 0.01377046806
| 3122.1 | 0.0005832388971 | 1.312030701 | 0.01340598533
| 3122.05 | 0.0007050242306 | 1.308028967 | 0.01624467814
| 3122 | 0.0009099338165 | 1.30683445 | 0.02096809632
| 3121.95 | 0.00109051541 | 1.308913841 | 0.02507721558
| 3121.9 | 0.001159066329 | 1.312743533 | 0.02657040471
| 3121.85 | 0.001104978849 | 1.315947614 | 0.02526887551
| 3121.8 | 0.0009924638973 | 1.316936782 | 0.02268326199
| 3121.75 | 0.0009120497892 | 1.315760084 | 0.02086958284
| 3121.7 | 0.0009182989557 | 1.313993993 | 0.02104234233
| 3121.65 | 0.0009865090294 | 1.313480076 | 0.02261096103
| 3121.6 | 0.00103604048 | 1.314633898 | 0.02372216072
| 3121.55 | 0.001014228915 | 1.315963024 | 0.02319954954
| 3121.5 | 0.0009608566719 | 1.315804796 | 0.02198453345
| 3121.45 | 0.0009600240779 | 1.314398615 | 0.02199062582
| 3121.4 | 0.001038368787 | 1.313611646 | 0.02379622492
| 3121.35 | 0.00113632903 | 1.314748284 | 0.02601336402
| 3121.3 | 0.001184556628 | 1.317295526 | 0.02706106667
| 3121.25 | 0.001166231935 | 1.320068306 | 0.02658466667
| 3121.2 | 0.001095239068 | 1.322424697 | 0.02492204454
| 3121.15 | 0.0009769573851 | 1.324034033 | 0.02220633872
| 3121.1 | 0.000822534781 | 1.324189908 | 0.0187010306
| 3121.05 | 0.0006790924848 | 1.322404296 | 0.01547129287
| 3121 | 0.000601878387 | 1.319221125 | 0.01375509531
| 3120.95 | 0.0006101559875 | 1.315905514 | 0.01398229116
| 3120.9 | 0.0006823502451 | 1.31345397 | 0.01566135906
| 3120.85 | 0.0007887445425 | 1.312304739 | 0.01811112939
| 3120.8 | 0.000896330919 | 1.312651294 | 0.02056824364
| 3120.75 | 0.0009671226186 | 1.314201106 | 0.02216126499
| 3120.7 | 0.0009791925507 | 1.316080982 | 0.02240382014
| 3120.65 | 0.0009468179237 | 1.317373163 | 0.02164263664
| 3120.6 | 0.0009032040795 | 1.317894727 | 0.02063967751
| 3120.55 | 0.0008623525538 | 1.317958492 | 0.01970777761
| 3120.5 | 0.0008229017221 | 1.317601728 | 0.01881434289
| 3120.45 | 0.0007999241387 | 1.316690426 | 0.0183043512
| 3120.4 | 0.0008150432223 | 1.315731342 | 0.01866408929
| 3120.35 | 0.0008550416716 | 1.315544716 | 0.01958059915
| 3120.3 | 0.0008787047079 | 1.316260677 | 0.02010968923
| 3120.25 | 0.000860000033 | 1.317080057 | 0.01967003343
| 3120.2 | 0.0008170567417 | 1.317174989 | 0.01868935164
| 3120.15 | 0.0007844101672 | 1.316507616 | 0.0179547974
| 3120.1 | 0.000780081373 | 1.315579722 | 0.01786977423
| 3120.05 | 0.0008006282186 | 1.314904275 | 0.01834929985
| 3120 | 0.0008312854879 | 1.314797962 | 0.0190517089
| 3119.95 | 0.0008480306752 | 1.315285766 | 0.01942702506
| 3119.9 | 0.0008298829161 | 1.315865602 | 0.01900386325
| 3119.85 | 0.0007827729021 | 1.315676512 | 0.01793125284
| 3119.8 | 0.0007502380725 | 1.314293121 | 0.01720791483
| 3119.75 | 0.0007776003365 | 1.312415823 | 0.0178607188
| 3119.7 | 0.0008664894811 | 1.311415398 | 0.01991197458
| 3119.65 | 0.0009653233033 | 1.312157715 | 0.02216395176
| 3119.6 | 0.001013481985 | 1.314153541 | 0.02323043038
| 3119.55 | 0.0009919535412 | 1.316105478 | 0.02270299059
| 3119.5 | 0.0009295362938 | 1.317049745 | 0.02126185401
| 3119.45 | 0.0008640904018 | 1.316941109 | 0.01977059083
| 3119.4 | 0.0008123200351 | 1.316061933 | 0.01860284628
| 3119.35 | 0.0007847659324 | 1.314476417 | 0.01799711458
| 3119.3 | 0.0008096080238 | 1.312382161 | 0.0185966412
| 3119.25 | 0.0009092204312 | 1.310936062 | 0.0209020537
| 3119.2 | 0.00104248337 | 1.311610547 | 0.02394503782
| 3119.15 | 0.001117795711 | 1.314354686 | 0.0256158168
| 3119.1 | 0.001084158192 | 1.31717425 | 0.02479109497
| 3119.05 | 0.0009910184933 | 1.3181239 | 0.02264852309
| 3119 | 0.0009298250038 | 1.317318694 | 0.02126721715
| 3118.95 | 0.0009316131513 | 1.316370996 | 0.02132462341
| 3118.9 | 0.0009569153148 | 1.316217527 | 0.02190543513
| 3118.85 | 0.0009736418767 | 1.316473286 | 0.02228322111
| 3118.8 | 0.0009924303697 | 1.316812789 | 0.02270642742
| 3118.75 | 0.001017002393 | 1.317714146 | 0.02325095911
| 3118.7 | 0.001012219112 | 1.319397644 | 0.02311089165
| 3118.65 | 0.0009453855497 | 1.321015492 | 0.0215601337
| 3118.6 | 0.0008309800141 | 1.321345871 | 0.01895196773
| 3118.55 | 0.0007215738329 | 1.319857143 | 0.01648389284
| 3118.5 | 0.0006720721691 | 1.316952605 | 0.0153939284
| 3118.45 | 0.0007203854652 | 1.313757149 | 0.01653981009
| 3118.4 | 0.0008671693466 | 1.312092558 | 0.01992501463
| 3118.35 | 0.00103794225 | 1.31360844 | 0.02380964036
| 3118.3 | 0.001107314597 | 1.317876433 | 0.02531186888
| 3118.25 | 0.001005470757 | 1.321980023 | 0.02291255876
| 3118.2 | 0.0008001644128 | 1.322859881 | 0.01823051401
| 3118.15 | 0.0006399024307 | 1.320132733 | 0.01462269023
| 3118.1 | 0.0006161127212 | 1.316093554 | 0.01412879406
| 3118.05 | 0.0007072575422 | 1.313244269 | 0.0162483067
| 3118 | 0.0008414816075 | 1.312646324 | 0.01933038177
| 3117.95 | 0.0009480714839 | 1.314152162 | 0.02174599005
| 3117.9 | 0.0009808484422 | 1.316720867 | 0.0224501119
| 3117.85 | 0.0009302068543 | 1.319053776 | 0.02125391596
| 3117.8 | 0.0008237361871 | 1.319953458 | 0.01881342819
| 3117.75 | 0.0007211659136 | 1.319124208 | 0.01648877499
| 3117.7 | 0.000660719347 | 1.317296356 | 0.01513440258
| 3117.65 | 0.000644546005 | 1.315134982 | 0.0147919106
| 3117.6 | 0.0006746016413 | 1.31289561 | 0.01550747212
| 3117.55 | 0.0007639136199 | 1.311217576 | 0.01757659457
| 3117.5 | 0.0008892547301 | 1.311316408 | 0.02044952125
| 3117.45 | 0.0009708013428 | 1.313474388 | 0.02228165898
| 3117.4 | 0.0009460989344 | 1.315968813 | 0.02167308933
| 3117.35 | 0.0008502844759 | 1.316605117 | 0.01947385984
| 3117.3 | 0.000783398744 | 1.315017005 | 0.01796970997
| 3117.25 | 0.0008068028873 | 1.312866668 | 0.01853727843
| 3117.2 | 0.0008942037782 | 1.311933416 | 0.02055486067
| 3117.15 | 0.0009807907087 | 1.312593792 | 0.02252832331
| 3117.1 | 0.001025915141 | 1.314085178 | 0.02353479225
| 3117.05 | 0.001028416683 | 1.315531045 | 0.023565246
| 3117 | 0.001006500791 | 1.31644853 | 0.0230475825
| 3116.95 | 0.0009844414933 | 1.316758985 | 0.02253829877
| 3116.9 | 0.0009799133943 | 1.316812989 | 0.02243424615
| 3116.85 | 0.0009907260581 | 1.317084728 | 0.02267665634
| 3116.8 | 0.001000637184 | 1.317750064 | 0.02289115211
| 3116.75 | 0.0009972639426 | 1.318617054 | 0.02279861084
| 3116.7 | 0.0009818971114 | 1.319442624 | 0.02243346444
| 3116.65 | 0.0009613800836 | 1.320209699 | 0.0219524269
| 3116.6 | 0.0009360015351 | 1.321078739 | 0.02135943459
| 3116.55 | 0.0008942820172 | 1.322142912 | 0.02039208823
| 3116.5 | 0.0008195526861 | 1.323173329 | 0.01867639078
| 3116.45 | 0.0007027145507 | 1.323534876 | 0.01601599277
| 3116.4 | 0.0005638822887 | 1.322329644 | 0.01287503596
| 3116.35 | 0.0004614572994 | 1.319251635 | 0.01057446045
| 3116.3 | 0.0004512127468 | 1.315248354 | 0.01037672977
| 3116.25 | 0.0005385372812 | 1.311973676 | 0.01240691892
| 3116.2 | 0.0006767697602 | 1.310577715 | 0.01559327022
| 3116.15 | 0.0008079651779 | 1.311164036 | 0.01859577509
| 3116.1 | 0.0008896700999 | 1.313185831 | 0.02043763259
| 3116.05 | 0.0008946154306 | 1.315757985 | 0.02050887243
| 3116 | 0.0008182842248 | 1.317632652 | 0.01873540646
| 3115.95 | 0.0006992649318 | 1.317648872 | 0.01601830626
| 3115.9 | 0.0006074067178 | 1.31564902 | 0.01394484303
| 3115.85 | 0.0005940496948 | 1.312723963 | 0.01367263444
| 3115.8 | 0.0006555635453 | 1.31029696 | 0.01511197696
| 3115.75 | 0.000754091892 | 1.309037861 | 0.017391649
| 3115.7 | 0.0008589699827 | 1.30891492 | 0.01980419149
| 3115.65 | 0.0009517502081 | 1.309758145 | 0.02192265605
| 3115.6 | 0.001016402613 | 1.31130207 | 0.02337983415
| 3115.55 | 0.001044454058 | 1.3130703 | 0.02399033331
| 3115.5 | 0.001046285029 | 1.314627734 | 0.02400293835
| 3115.45 | 0.001037461688 | 1.316059721 | 0.02377415315
| 3115.4 | 0.001010425384 | 1.317620522 | 0.02312732191
| 3115.35 | 0.0009463354987 | 1.31902266 | 0.0216393645
| 3115.3 | 0.0008483063392 | 1.319526905 | 0.01939527656
| 3115.25 | 0.0007509626482 | 1.318728367 | 0.01718710575
| 3115.2 | 0.0006888788162 | 1.317028707 | 0.01579304235
| 3115.15 | 0.0006675757498 | 1.315134952 | 0.01533049619
| 3115.1 | 0.0006725341052 | 1.313336511 | 0.0154668688
| 3115.05 | 0.0007024575056 | 1.311507981 | 0.01617655169
| 3115 | 0.0007731504704 | 1.309906201 | 0.01782152756
| 3114.95 | 0.0008815135845 | 1.309342574 | 0.02032034291
| 3114.9 | 0.0009858477818 | 1.310404444 | 0.02269984326
| 3114.85 | 0.001028286298 | 1.312517857 | 0.02363542055
| 3114.8 | 0.0009974855886 | 1.31401933 | 0.02290203773
| 3114.75 | 0.0009559672368 | 1.313846097 | 0.02195438185
| 3114.7 | 0.0009783022063 | 1.312835164 | 0.02248453208
| 3114.65 | 0.001066364353 | 1.313000602 | 0.02450089464
| 3114.6 | 0.001137329261 | 1.315296231 | 0.02608094979
| 3114.55 | 0.001111237337 | 1.318424427 | 0.02542064084
| 3114.5 | 0.0009950622872 | 1.320153103 | 0.02273653581
| 3114.45 | 0.0008744597474 | 1.319554363 | 0.01999666514
| 3114.4 | 0.0008225403689 | 1.317697214 | 0.01884118954
| 3114.35 | 0.0008428990878 | 1.316258855 | 0.0193290492
| 3114.3 | 0.0008851531854 | 1.316183236 | 0.02029687916
| 3114.25 | 0.0008904151658 | 1.317087283 | 0.02040265941
| 3114.2 | 0.0008380673788 | 1.31770944 | 0.01919688902
| 3114.15 | 0.0007617995177 | 1.316861793 | 0.01746711898
| 3114.1 | 0.000733092424 | 1.314539288 | 0.01684312165
| 3114.05 | 0.0007940866088 | 1.312290499 | 0.01827307979
| 3114 | 0.0009060073604 | 1.311826046 | 0.02084845803
| 3113.95 | 0.0009831059767 | 1.313156291 | 0.02259429993
| 3113.9 | 0.0009897947268 | 1.314561977 | 0.02272254479
| 3113.85 | 0.0009794905825 | 1.314841044 | 0.02248188372
| 3113.8 | 0.001013141121 | 1.314876678 | 0.02325218448
| 3113.75 | 0.001064492394 | 1.316267066 | 0.02440149678
| 3113.7 | 0.001049021254 | 1.31878914 | 0.02399942798
| 3113.65 | 0.0009407512885 | 1.320333055 | 0.02150080085
| 3113.6 | 0.0008159354293 | 1.31938981 | 0.01866929741
| 3113.55 | 0.0007716324215 | 1.316756707 | 0.01769676143
| 3113.5 | 0.0008281748705 | 1.314581744 | 0.01902325387
| 3113.45 | 0.0009289924096 | 1.31422458 | 0.02133879537
| 3113.4 | 0.001007938753 | 1.315604433 | 0.0231225576
| 3113.35 | 0.001025132839 | 1.317824385 | 0.02347476439
| 3113.3 | 0.0009734351145 | 1.319726526 | 0.02225956367
| 3113.25 | 0.0008808653841 | 1.320276286 | 0.02013865576
| 3113.2 | 0.000808341425 | 1.319242498 | 0.01850060364
| 3113.15 | 0.0008032769001 | 1.317731629 | 0.01840799791
| 3113.1 | 0.0008492227606 | 1.31726392 | 0.0194655709
| 3113.05 | 0.0008813161442 | 1.31824636 | 0.0201834841
| 3113 | 0.0008556842766 | 1.319663531 | 0.01957569471
| 3112.95 | 0.0007845591789 | 1.320387237 | 0.01794238151
| 3112.9 | 0.0007025487689 | 1.320108132 | 0.01607620652
| 3112.85 | 0.0006313473015 | 1.319016313 | 0.01446574403
| 3112.8 | 0.0005837734762 | 1.317298289 | 0.01339938145
| 3112.75 | 0.0005731321897 | 1.315315144 | 0.0131781578
| 3112.7 | 0.0005947146538 | 1.313651605 | 0.01369114309
| 3112.65 | 0.0006244648276 | 1.312425378 | 0.01438761841
| 3112.6 | 0.0006573460967 | 1.311181966 | 0.01515747229
| 3112.55 | 0.0007198676499 | 1.309900322 | 0.01661060816
| 3112.5 | 0.0008209850603 | 1.309575132 | 0.0189404457
| 3112.45 | 0.0009086616377 | 1.310976203 | 0.02093386263
| 3112.4 | 0.000917121764 | 1.313228088 | 0.02109068289
| 3112.35 | 0.0008447505571 | 1.314426713 | 0.01941241656
| 3112.3 | 0.0007622986998 | 1.313619215 | 0.01753493845
| 3112.25 | 0.0007336661252 | 1.311587593 | 0.01690650094
| 3112.2 | 0.0007659308579 | 1.309596229 | 0.01767580493
| 3112.15 | 0.0008312854952 | 1.308246546 | 0.01919971577
| 3112.1 | 0.0009103435983 | 1.307455148 | 0.02103342418
| 3112.05 | 0.001000128691 | 1.307154591 | 0.02310794687
| 3112 | 0.00109865516 | 1.307434999 | 0.02537367685
| 3111.95 | 0.001199264084 | 1.308453853 | 0.02767074686
| 3111.9 | 0.00128817744 | 1.310301497 | 0.02967608725
| 3111.85 | 0.001346372074 | 1.312837064 | 0.03095353801
| 3111.8 | 0.001362249249 | 1.315575109 | 0.0312511602
| 3111.75 | 0.001343764371 | 1.318052773 | 0.03076784784
| 3111.7 | 0.001305963838 | 1.320216917 | 0.0298525705
| 3111.65 | 0.001248901715 | 1.322254306 | 0.02850390962
| 3111.6 | 0.001159794623 | 1.324010483 | 0.02643591349
| 3111.55 | 0.001038355757 | 1.324942505 | 0.02365431027
| 3111.5 | 0.0009075738449 | 1.324596508 | 0.02068626846
| 3111.45 | 0.0008007753677 | 1.323000884 | 0.01828155787
| 3111.4 | 0.0007451735403 | 1.32061362 | 0.01704944925
| 3111.35 | 0.0007540527765 | 1.318239448 | 0.01728599504
| 3111.3 | 0.0008123628759 | 1.316830935 | 0.01864023864
| 3111.25 | 0.0008735265622 | 1.316775907 | 0.0200408728
| 3111.2 | 0.0008986704012 | 1.317369587 | 0.02060667695
| 3111.15 | 0.0008984282653 | 1.317674821 | 0.02059638673
| 3111.1 | 0.0009070057382 | 1.317753607 | 0.02079154526
| 3111.05 | 0.0009209904861 | 1.318344035 | 0.02110161055
| 3111 | 0.0009006597061 | 1.319377971 | 0.02061994403
| 3110.95 | 0.0008360445537 | 1.319744656 | 0.01913878543
| 3110.9 | 0.0007744859869 | 1.318795392 | 0.01774742692
| 3110.85 | 0.0007587913458 | 1.317286817 | 0.01741062203
| 3110.8 | 0.0007753372158 | 1.316177496 | 0.0178054446
| 3110.75 | 0.0007917769289 | 1.315341571 | 0.01819442644
| 3110.7 | 0.0008196514063 | 1.314143254 | 0.01885152153
| 3110.65 | 0.0008982960174 | 1.313051407 | 0.02067334835
| 3110.6 | 0.001017268743 | 1.313459091 | 0.02339696894
| 3110.55 | 0.001104293396 | 1.315842953 | 0.02534650735
| 3110.5 | 0.00109705701 | 1.31885263 | 0.02512069369
| 3110.45 | 0.001012189318 | 1.320500902 | 0.02315051708
| 3110.4 | 0.0009348038542 | 1.320097222 | 0.02139143518
| 3110.35 | 0.0009363126051 | 1.319014979 | 0.02144500777
| 3110.3 | 0.0009988471821 | 1.319371203 | 0.02286788231
| 3110.25 | 0.001027464871 | 1.321832612 | 0.02347546898
| 3110.2 | 0.0009437818038 | 1.324682094 | 0.02151732177
| 3110.15 | 0.0007763896173 | 1.325465878 | 0.01769730168
| 3110.1 | 0.0006324276298 | 1.323648971 | 0.01444669842
| 3110.05 | 0.0005753040341 | 1.32093446 | 0.01317696007
| 3110 | 0.0005713142428 | 1.318864112 | 0.01310908223
| 3109.95 | 0.0005706511464 | 1.317156842 | 0.01311291537
| 3109.9 | 0.000589616594 | 1.31502715 | 0.013570988
| 3109.85 | 0.0006691049815 | 1.313148924 | 0.0154163943
| 3109.8 | 0.0007826127077 | 1.312966211 | 0.01802450097
| 3109.75 | 0.0008500572332 | 1.314355437 | 0.01955133943
| 3109.7 | 0.0008488129787 | 1.315490317 | 0.01950527078
| 3109.65 | 0.0008441694118 | 1.315489951 | 0.01939917837
| 3109.6 | 0.0008833277931 | 1.315584683 | 0.02029530393
| 3109.55 | 0.0009194314521 | 1.317079846 | 0.02109758256
| 3109.5 | 0.0008755307605 | 1.319097997 | 0.02006017951
| 3109.45 | 0.000761546198 | 1.319472448 | 0.01745016084
| 3109.4 | 0.0006716344475 | 1.317480197 | 0.01542183376
| 3109.35 | 0.0006792657108 | 1.314593122 | 0.01563366801
| 3109.3 | 0.0007707513834 | 1.312804544 | 0.01775735175
| 3109.25 | 0.0008799079845 | 1.312814358 | 0.02026420514
| 3109.2 | 0.0009594820397 | 1.31401154 | 0.02207104046
| 3109.15 | 0.001003183429 | 1.315625463 | 0.02304456589
| 3109.1 | 0.001020424063 | 1.317331881 | 0.0234081342
| 3109.05 | 0.00101683103 | 1.319092079 | 0.02329330502
| 3109 | 0.0009900983379 | 1.320936648 | 0.02264875805
| 3108.95 | 0.0009297113908 | 1.322772901 | 0.02123874221
| 3108.9 | 0.0008240453861 | 1.324168699 | 0.01880863279
| 3108.85 | 0.0006789527865 | 1.324336246 | 0.01550311173
| 3108.8 | 0.0005345083748 | 1.322626521 | 0.01223347603
| 3108.75 | 0.0004519503585 | 1.319329095 | 0.0103820933
| 3108.7 | 0.0004639700033 | 1.315875246 | 0.0106884238
| 3108.65 | 0.0005388911838 | 1.313739198 | 0.01242688963
| 3108.6 | 0.0006105583133 | 1.313150717 | 0.01407837672
| 3108.55 | 0.0006399303704 | 1.313055688 | 0.01475407786
| 3108.5 | 0.0006474908412 | 1.312345844 | 0.01493653823
| 3108.45 | 0.0006792843372 | 1.311008488 | 0.01568416231
| 3108.4 | 0.0007561482456 | 1.309896552 | 0.01746778006
| 3108.35 | 0.0008597355374 | 1.30985599 | 0.01985343464
| 3108.3 | 0.0009508486795 | 1.311072499 | 0.02193048733
| 3108.25 | 0.0009972378655 | 1.31302499 | 0.02296245268
| 3108.2 | 0.0009920112745 | 1.314832193 | 0.02280986665
| 3108.15 | 0.0009589064909 | 1.315811196 | 0.0220334805
| 3108.1 | 0.0009353514719 | 1.316015278 | 0.02149033603
| 3108.05 | 0.0009356737178 | 1.316156255 | 0.02149563084
| 3108 | 0.0009400378871 | 1.316679934 | 0.02158690699
| 3107.95 | 0.0009288005572 | 1.317315206 | 0.02131889922
| 3107.9 | 0.0009091719944 | 1.31762795 | 0.02086450492
| 3107.85 | 0.0009010136168 | 1.31774946 | 0.02067603656
| 3107.8 | 0.0009007323493 | 1.31817676 | 0.02066278729
| 3107.75 | 0.0008844006846 | 1.318914534 | 0.02027724951
| 3107.7 | 0.0008441992066 | 1.319420363 | 0.01935015177
| 3107.65 | 0.0007979869879 | 1.319366451 | 0.01829479048
| 3107.6 | 0.0007614847238 | 1.318936808 | 0.01746674172
| 3107.55 | 0.000735163692 | 1.318337257 | 0.01687341084
| 3107.5 | 0.0007203593817 | 1.317601597 | 0.01654497533
| 3107.45 | 0.0007215142283 | 1.316958198 | 0.0165804206
| 3107.4 | 0.0007228683647 | 1.316715444 | 0.01661500111
| 3107.35 | 0.0006980374487 | 1.316406823 | 0.01605051486
| 3107.3 | 0.0006650146067 | 1.314966088 | 0.01531223738
| 3107.25 | 0.0006964206727 | 1.312361262 | 0.01606684987
| 3107.2 | 0.0008390229158 | 1.31060336 | 0.0193721363
| 3107.15 | 0.00102639385 | 1.312037121 | 0.0236591047
| 3107.1 | 0.001121733333 | 1.316460056 | 0.02576181145
| 3107.05 | 0.001055847858 | 1.320978925 | 0.02416411273
| 3107 | 0.00089397281 | 1.32295098 | 0.02043377831
| 3106.95 | 0.0007512290065 | 1.322330478 | 0.01718756834
| 3106.9 | 0.0006751231818 | 1.320821867 | 0.01547107069
| 3106.85 | 0.0006354749232 | 1.319536385 | 0.014581483
| 3106.8 | 0.0006024576696 | 1.318245246 | 0.0138418906
| 3106.75 | 0.0005879718837 | 1.316532555 | 0.01352996983
| 3106.7 | 0.0006176736178 | 1.31478307 | 0.01423127081
| 3106.65 | 0.0006856936992 | 1.313871028 | 0.0158039415
| 3106.6 | 0.0007572378929 | 1.314214823 | 0.01744218916
| 3106.55 | 0.0007949620521 | 1.315596362 | 0.0182881129
| 3106.5 | 0.0007723346318 | 1.317299961 | 0.01774482234
| 3106.45 | 0.0006850622626 | 1.318230479 | 0.01573410131
| 3106.4 | 0.0005691163215 | 1.317312944 | 0.01309087982
| 3106.35 | 0.0004935357743 | 1.314373869 | 0.011388513
| 3106.3 | 0.0005167461908 | 1.310531896 | 0.01195932641
| 3106.25 | 0.0006429813831 | 1.30756798 | 0.01490090834
| 3106.2 | 0.0008253753149 | 1.306744807 | 0.01912257404
| 3106.15 | 0.001000216235 | 1.308326552 | 0.02313220237
| 3106.1 | 0.00111508369 | 1.311741051 | 0.02571361292
| 3106.05 | 0.001135965814 | 1.315975924 | 0.02610690527
| 3106 | 0.001055495809 | 1.319638805 | 0.02419025232
| 3105.95 | 0.000908765946 | 1.321526186 | 0.02080232657
| 3105.9 | 0.0007563661749 | 1.321314681 | 0.01732513834
| 3105.85 | 0.0006455350697 | 1.319664514 | 0.01481460472
| 3105.8 | 0.0005856826874 | 1.317456206 | 0.01347122303
| 3105.75 | 0.0005661062922 | 1.315150612 | 0.01304814796
| 3105.7 | 0.0005824528608 | 1.312807389 | 0.01344935245
| 3105.65 | 0.0006456319272 | 1.310697565 | 0.01492730399
| 3105.6 | 0.0007523708012 | 1.309598045 | 0.01740050663
| 3105.55 | 0.0008632801511 | 1.310098924 | 0.01994902025
| 3105.5 | 0.0009263139177 | 1.311711062 | 0.02137433259
| 3105.45 | 0.0009306166362 | 1.313084903 | 0.02145020224
| 3105.4 | 0.0009240172762 | 1.313371937 | 0.02129393858
| 3105.35 | 0.0009621270044 | 1.313327118 | 0.02217108328
| 3105.3 | 0.001033943142 | 1.314510583 | 0.0238000168
| 3105.25 | 0.001067016278 | 1.317394001 | 0.02450369834
| 3105.2 | 0.0009973943189 | 1.320651276 | 0.02284833854
| 3105.15 | 0.0008371584156 | 1.3221887 | 0.01916136322
| 3105.1 | 0.0006682481586 | 1.321013496 | 0.01532040185
| 3105.05 | 0.0005749166039 | 1.317864213 | 0.01322329506
| 3105 | 0.000588519496 | 1.314569453 | 0.01357212987
| 3104.95 | 0.0006706621528 | 1.31277899 | 0.01548093596
| 3104.9 | 0.0007447898354 | 1.312797353 | 0.017185417
| 3104.85 | 0.0007591228966 | 1.313335474 | 0.01750767893
| 3104.8 | 0.0007400382277 | 1.312769376 | 0.01707708671
| 3104.75 | 0.0007666368072 | 1.311023644 | 0.01771387066
| 3104.7 | 0.0008793305567 | 1.309897364 | 0.02032760179
| 3104.65 | 0.001021888112 | 1.311194908 | 0.02359005178
| 3104.6 | 0.001092268149 | 1.314651778 | 0.02514257249
| 3104.55 | 0.001041777437 | 1.318143601 | 0.0239162083
| 3104.5 | 0.0009143575985 | 1.319675193 | 0.02097127312
| 3104.45 | 0.0007983706928 | 1.318900536 | 0.01832926706
| 3104.4 | 0.0007575601305 | 1.317043386 | 0.01742173828
| 3104.35 | 0.0007892735338 | 1.315932758 | 0.01816545275
| 3104.3 | 0.0008245520256 | 1.31654042 | 0.01896591319
| 3104.25 | 0.0007853973693 | 1.317931921 | 0.01804770027
| 3104.2 | 0.0006677601456 | 1.317873106 | 0.01535366203
| 3104.15 | 0.0005639251348 | 1.315078437 | 0.01300551215
| 3104.1 | 0.0005772355918 | 1.310790013 | 0.01335825532
| 3104.05 | 0.0007156394454 | 1.307639557 | 0.01658814791
| 3104 | 0.0009010322352 | 1.307011679 | 0.02088009852
| 3103.95 | 0.00106421486 | 1.308486132 | 0.02462296902
| 3103.9 | 0.001183174545 | 1.311285208 | 0.02730974533
| 3103.85 | 0.001243986195 | 1.315106363 | 0.02862501365
| 3103.8 | 0.001215578983 | 1.31929309 | 0.02787997696
| 3103.75 | 0.001094121491 | 1.322400605 | 0.0250363101
| 3103.7 | 0.0009324289816 | 1.32336103 | 0.02132625634
| 3103.65 | 0.0007949341125 | 1.322426592 | 0.01820245593
| 3103.6 | 0.000709544864 | 1.320466342 | 0.01627918163
| 3103.55 | 0.0006818920405 | 1.318117861 | 0.01567750551
| 3103.5 | 0.0007189102438 | 1.31604811 | 0.01655394645
| 3103.45 | 0.0008053332604 | 1.315347727 | 0.01854806683
| 3103.4 | 0.0008790530225 | 1.316556765 | 0.02022154272
| 3103.35 | 0.0008781701366 | 1.318721836 | 0.02016624606
| 3103.3 | 0.000799506899 | 1.320148213 | 0.01834328354
| 3103.25 | 0.0006962586226 | 1.319909046 | 0.01598450125
| 3103.2 | 0.0006215479196 | 1.318309769 | 0.01429435752
| 3103.15 | 0.0005985070048 | 1.316106724 | 0.01379203505
| 3103.1 | 0.0006310120196 | 1.314055782 | 0.01456268482
| 3103.05 | 0.000705285001 | 1.312917396 | 0.01628506948
| 3103 | 0.0007839016581 | 1.313120981 | 0.01809106451
| 3102.95 | 0.0008238107003 | 1.314241077 | 0.01899234101
| 3102.9 | 0.0008150543981 | 1.315218639 | 0.01877654974
| 3102.85 | 0.0007876362687 | 1.315386222 | 0.01814461663
| 3102.8 | 0.0007754955406 | 1.314925926 | 0.01787274941
| 3102.75 | 0.0007905028796 | 1.314422174 | 0.01822524167
| 3102.7 | 0.0008236877583 | 1.314416027 | 0.01898835604
| 3102.65 | 0.0008486676999 | 1.315128812 | 0.01955161075
| 3102.6 | 0.0008387789092 | 1.316147058 | 0.01930885758
| 3102.55 | 0.0007901769167 | 1.316666728 | 0.0181858031
| 3102.5 | 0.0007323902067 | 1.31596794 | 0.01686977423
| 3102.45 | 0.0007190704378 | 1.314276297 | 0.01658710356
| 3102.4 | 0.0007696542854 | 1.312894529 | 0.01776996874
| 3102.35 | 0.0008463598826 | 1.312805457 | 0.01953691143
| 3102.3 | 0.0008995551576 | 1.313810079 | 0.02074495252
| 3102.25 | 0.0009138397913 | 1.315042937 | 0.0210530377
| 3102.2 | 0.0009065642912 | 1.316056152 | 0.02086918463
| 3102.15 | 0.0008853245566 | 1.317013242 | 0.02036607748
| 3102.1 | 0.0008345358036 | 1.317809288 | 0.01918865472
| 3102.05 | 0.0007519479875 | 1.317623319 | 0.01729787136
| 3102 | 0.0006844401328 | 1.315738508 | 0.01577450768
| 3101.95 | 0.0007013659956 | 1.312845427 | 0.01620154672
| 3101.9 | 0.0008189175241 | 1.310981924 | 0.01893566057
| 3101.85 | 0.0009659919931 | 1.311692448 | 0.02231387249
| 3101.8 | 0.001047471534 | 1.314402611 | 0.02413986129
| 3101.75 | 0.001034816732 | 1.317110291 | 0.0237977249
| 3101.7 | 0.0009803716049 | 1.318555547 | 0.02252239204
| 3101.65 | 0.0009361524177 | 1.319216184 | 0.02149758141
| 3101.6 | 0.0008966121782 | 1.319857454 | 0.02058126205
| 3101.55 | 0.0008392222264 | 1.320268961 | 0.01926088588
| 3101.5 | 0.0007799062842 | 1.31984655 | 0.01790956208
| 3101.45 | 0.0007562842255 | 1.318946006 | 0.01738180335
| 3101.4 | 0.0007639583165 | 1.31859704 | 0.01756294876
| 3101.35 | 0.0007563754951 | 1.319034511 | 0.0173831877
| 3101.3 | 0.0007067844239 | 1.31924985 | 0.01624432298
| 3101.25 | 0.0006502196223 | 1.318295335 | 0.01496067432
| 3101.2 | 0.0006398297817 | 1.316585191 | 0.01474360819
| 3101.15 | 0.0006825607301 | 1.315343579 | 0.01574071131
| 3101.1 | 0.0007401891019 | 1.315222466 | 0.01706679784
| 3101.05 | 0.0007756408339 | 1.315878303 | 0.01787228048
| 3101 | 0.0007855147088 | 1.316625924 | 0.01808838856
| 3100.95 | 0.0007863063401 | 1.317321453 | 0.01809660586
| 3100.9 | 0.0007786638999 | 1.318221382 | 0.01790836924
| 3100.85 | 0.0007452890311 | 1.319329849 | 0.01712774723
| 3100.8 | 0.0006727427213 | 1.320126941 | 0.0154557128
| 3100.75 | 0.0005720146027 | 1.319916038 | 0.01315216349
| 3100.7 | 0.0004767924524 | 1.318305371 | 0.0109873566
| 3100.65 | 0.0004296656719 | 1.315569433 | 0.009930631026
| 3100.6 | 0.000455059109 | 1.312647746 | 0.01054000474
| 3100.55 | 0.0005435552473 | 1.310684373 | 0.01259789692
| 3100.5 | 0.0006507970363 | 1.310421354 | 0.01507432321
| 3100.45 | 0.0007188934865 | 1.311583758 | 0.01662982795
| 3100.4 | 0.0007193945316 | 1.312888815 | 0.01662411606
| 3100.35 | 0.0006820261509 | 1.313084387 | 0.01576145098
| 3100.3 | 0.0006684064835 | 1.312107843 | 0.01546040776
| 3100.25 | 0.0007120538535 | 1.311190594 | 0.01647846008
| 3100.2 | 0.0007803123409 | 1.31160295 | 0.01804663267
| 3100.15 | 0.0008071549273 | 1.313298668 | 0.01864030962
| 3100.1 | 0.0007561556961 | 1.314900293 | 0.01744385514
| 3100.05 | 0.0006576087356 | 1.314923175 | 0.01517797509
| 3100 | 0.0005803015056 | 1.31307279 | 0.01342134819
| 3099.95 | 0.0005771163877 | 1.310325628 | 0.01337824307
| 3099.9 | 0.0006493069202 | 1.30819452 | 0.01506980373
| 3099.85 | 0.0007500797544 | 1.30754724 | 0.01740802288
| 3099.8 | 0.0008291471713 | 1.308116057 | 0.01922813046
| 3099.75 | 0.0008668601551 | 1.308978836 | 0.02008654246
| 3099.7 | 0.0008819755128 | 1.309361903 | 0.02042987763
| 3099.65 | 0.0009083580266 | 1.309272071 | 0.02104107884
| 3099.6 | 0.0009612571405 | 1.309348439 | 0.02226208258
| 3099.55 | 0.001024011527 | 1.310216597 | 0.02369590781
| 3099.5 | 0.001063149418 | 1.311836035 | 0.02456844284
| 3099.45 | 0.001063162466 | 1.313522406 | 0.02453632452
| 3099.4 | 0.001041667531 | 1.314704415 | 0.02401907755
| 3099.35 | 0.001024417584 | 1.315589798 | 0.02360586214
| 3099.3 | 0.001004412766 | 1.316772422 | 0.0231243469
| 3099.25 | 0.0009462814821 | 1.31812187 | 0.02176559054
| 3099.2 | 0.0008388590029 | 1.31849743 | 0.01929490617
| 3099.15 | 0.0007328502868 | 1.316926696 | 0.01688519831
| 3099.1 | 0.0007026102362 | 1.313995146 | 0.01622981922
| 3099.05 | 0.0007685180788 | 1.311569165 | 0.01778178188
| 3099 | 0.0008744802287 | 1.311028652 | 0.0202344701
| 3098.95 | 0.0009455103469 | 1.312029979 | 0.02185635251
| 3098.9 | 0.0009585209148 | 1.313068351 | 0.02213839707
| 3098.85 | 0.0009573120667 | 1.313128344 | 0.02210984227
| 3098.8 | 0.0009989272758 | 1.312756038 | 0.0230758525
| 3098.75 | 0.001085015019 | 1.313484187 | 0.02504599248
| 3098.7 | 0.001148574049 | 1.316102174 | 0.02645573465
| 3098.65 | 0.0011163801 | 1.319508518 | 0.02564609337
| 3098.6 | 0.0009902380362 | 1.3215498 | 0.02271621976
| 3098.55 | 0.0008515566627 | 1.321198745 | 0.0195471792
| 3098.5 | 0.0007750820333 | 1.319412068 | 0.01782254639
| 3098.45 | 0.000763457272 | 1.317778468 | 0.0175798106
| 3098.4 | 0.0007739793474 | 1.316848637 | 0.01783516142
| 3098.35 | 0.0007849391586 | 1.316248313 | 0.01809606047
| 3098.3 | 0.0008002296054 | 1.315807784 | 0.01845438483
| 3098.25 | 0.0008150488175 | 1.315636464 | 0.01879802478
| 3098.2 | 0.0008188728206 | 1.315442012 | 0.01888923426
| 3098.15 | 0.0008302424141 | 1.314804962 | 0.01916089114
| 3098.1 | 0.000882126387 | 1.314205153 | 0.02036500526
| 3098.05 | 0.0009647514714 | 1.314870308 | 0.02225599088
| 3098 | 0.001010984178 | 1.317165294 | 0.02327769277
| 3097.95 | 0.0009695664092 | 1.31973125 | 0.02228033201
| 3097.9 | 0.0008634924849 | 1.320893227 | 0.01982957092
| 3097.85 | 0.0007620342111 | 1.320215014 | 0.01751547158
| 3097.8 | 0.0007136855241 | 1.318625805 | 0.01642923939
| 3097.75 | 0.0007142797145 | 1.317245916 | 0.01646179538
| 3097.7 | 0.000733338293 | 1.316476087 | 0.016910472
| 3097.65 | 0.0007513444905 | 1.316045684 | 0.01733067532
| 3097.6 | 0.0007743835414 | 1.315700546 | 0.01786568589
| 3097.55 | 0.0008110906966 | 1.315743566 | 0.01870957485
| 3097.5 | 0.0008419025651 | 1.316618126 | 0.01940483215
| 3097.45 | 0.0008286032864 | 1.318011346 | 0.01907786842
| 3097.4 | 0.0007630083675 | 1.318754885 | 0.01756137236
| 3097.35 | 0.0006914511355 | 1.318126766 | 0.01592793002
| 3097.3 | 0.0006581656604 | 1.316743528 | 0.01518141301
| 3097.25 | 0.0006571617008 | 1.315470524 | 0.01517446447
| 3097.2 | 0.0006667990207 | 1.314229794 | 0.01541202915
| 3097.15 | 0.0007089097085 | 1.312712499 | 0.0164020696
| 3097.1 | 0.0008126161956 | 1.311988937 | 0.01880412959
| 3097.05 | 0.0009273830843 | 1.313598131 | 0.02142462763
| 3097 | 0.0009449310558 | 1.316983188 | 0.02177023052
| 3096.95 | 0.0008335206696 | 1.319261097 | 0.01917433838
| 3096.9 | 0.0006939955023 | 1.31849511 | 0.01598378513
| 3096.85 | 0.0006443765044 | 1.315771912 | 0.01487859242
| 3096.8 | 0.000698417422 | 1.313687937 | 0.01614922247
| 3096.75 | 0.0007783006912 | 1.313459422 | 0.01799325314
| 3096.7 | 0.0008194614165 | 1.31434814 | 0.01892855706
| 3096.65 | 0.0008153282143 | 1.315129213 | 0.01882180338
| 3096.6 | 0.000796336677 | 1.315183452 | 0.01838416844
| 3096.55 | 0.0007980186529 | 1.314662758 | 0.01843093201
| 3096.5 | 0.0008366797081 | 1.314430382 | 0.01932506283
| 3096.45 | 0.0008801519911 | 1.315311473 | 0.02031223058
| 3096.4 | 0.0008757300635 | 1.316903286 | 0.02018485542
| 3096.35 | 0.0008158013262 | 1.31780536 | 0.01879369229
| 3096.3 | 0.0007561948116 | 1.317340116 | 0.0174313281
| 3096.25 | 0.0007385313545 | 1.316451058 | 0.01703808174
| 3096.2 | 0.0007362980362 | 1.316022717 | 0.01699293569
| 3096.15 | 0.0007180497083 | 1.315466462 | 0.01658097094
| 3096.1 | 0.000719496977 | 1.314013591 | 0.0166341884
| 3096.05 | 0.0007955040819 | 1.312678923 | 0.01840537495
| 3096 | 0.0009158626157 | 1.313470526 | 0.02116843666
| 3095.95 | 0.0009716730609 | 1.316569431 | 0.02239989583
| 3095.9 | 0.0008998010266 | 1.319702969 | 0.02069464436
| 3095.85 | 0.0007478594815 | 1.320565454 | 0.01719665803
| 3095.8 | 0.0006160214514 | 1.318760133 | 0.0141959583
| 3095.75 | 0.0005734842298 | 1.315544366 | 0.01325532028
| 3095.7 | 0.0006316825718 | 1.312663487 | 0.01462922531
| 3095.65 | 0.0007512848858 | 1.311523857 | 0.01740394307
| 3095.6 | 0.0008616242519 | 1.312487602 | 0.01993633498
| 3095.55 | 0.0009053405415 | 1.314508499 | 0.02091150144
| 3095.5 | 0.0008890982677 | 1.316050274 | 0.02051220084
| 3095.45 | 0.0008659251074 | 1.316727159 | 0.01996836674
| 3095.4 | 0.0008594021162 | 1.317463739 | 0.01980685321
| 3095.35 | 0.0008299127259 | 1.318825729 | 0.01910813288
| 3095.3 | 0.0007375609095 | 1.319808341 | 0.01697413841
| 3095.25 | 0.0006125997781 | 1.318892391 | 0.01411833887
| 3095.2 | 0.0005397051547 | 1.315917313 | 0.01247638685
| 3095.15 | 0.0005749221918 | 1.312493592 | 0.01332444775
| 3095.1 | 0.0006954669921 | 1.3105824 | 0.01613045778
| 3095.05 | 0.0008254181631 | 1.310876701 | 0.01912900114
| 3095 | 0.0009062513668 | 1.312506689 | 0.02096972036
| 3094.95 | 0.0009347815109 | 1.314248877 | 0.02159842561
| 3094.9 | 0.0009410064625 | 1.315657855 | 0.02171773303
| 3094.85 | 0.0009393915577 | 1.317074892 | 0.02165623446
| 3094.8 | 0.0009152181405 | 1.318673515 | 0.02107338523
| 3094.75 | 0.0008540339807 | 1.320000379 | 0.01964701827
| 3094.7 | 0.000770201903 | 1.320410601 | 0.01771768858
| 3094.65 | 0.0006974060121 | 1.319867841 | 0.016055415
| 3094.6 | 0.0006535053222 | 1.318911026 | 0.01506030826
| 3094.55 | 0.0006324872404 | 1.318032699 | 0.01458858367
| 3094.5 | 0.0006195083231 | 1.317365866 | 0.01429851849
| 3094.45 | 0.0006055850564 | 1.316742172 | 0.01398591183
| 3094.4 | 0.0005952790352 | 1.315976525 | 0.01375783837
| 3094.35 | 0.0005974378465 | 1.315178717 | 0.01381685565
| 3094.3 | 0.0006082840235 | 1.314622572 | 0.01407328811
| 3094.25 | 0.0006119608908 | 1.314265563 | 0.01416237769
| 3094.2 | 0.000607673076 | 1.313615078 | 0.0140713063
| 3094.15 | 0.0006258059322 | 1.312533978 | 0.01450241461
| 3094.1 | 0.0006860773979 | 1.311960357 | 0.01590091424
| 3094.05 | 0.0007459186052 | 1.312874471 | 0.01727011731
| 3094 | 0.0007349755581 | 1.314611503 | 0.01699397194
| 3093.95 | 0.0006481986523 | 1.315111314 | 0.014988524
| 3093.9 | 0.0005715582493 | 1.313352589 | 0.01324279059
| 3093.85 | 0.0005823280689 | 1.310627244 | 0.0135214772
| 3093.8 | 0.0006703175574 | 1.308899967 | 0.01557691932
| 3093.75 | 0.0007704999333 | 1.308764939 | 0.0178978348
| 3093.7 | 0.000848112624 | 1.309552828 | 0.01968256668
| 3093.65 | 0.0009019821923 | 1.310885977 | 0.02090721031
| 3093.6 | 0.0009198300499 | 1.31262928 | 0.02129056298
| 3093.55 | 0.0008872952353 | 1.314075639 | 0.02051604289
| 3093.5 | 0.0008325129709 | 1.314312734 | 0.01924942183
| 3093.45 | 0.0008094441183 | 1.313586153 | 0.01872883288
| 3093.4 | 0.0008306298367 | 1.31308866 | 0.01922552893
| 3093.35 | 0.0008564535567 | 1.313460071 | 0.01981589424
| 3093.3 | 0.0008515380284 | 1.314113959 | 0.01969245977
| 3093.25 | 0.0008256044276 | 1.314193445 | 0.01909350981
| 3093.2 | 0.0008140746467 | 1.31359188 | 0.01883707119
| 3093.15 | 0.0008350238242 | 1.312914949 | 0.01933117302
| 3093.1 | 0.0008809305688 | 1.312746266 | 0.02039390819
| 3093.05 | 0.0009283423466 | 1.313370261 | 0.02147817205
| 3093 | 0.0009545814203 | 1.314473812 | 0.0220646213
| 3092.95 | 0.0009628497108 | 1.315626673 | 0.02223512725
| 3092.9 | 0.0009640697346 | 1.316941071 | 0.02224014004
| 3092.85 | 0.0009408053054 | 1.318773912 | 0.0216729813
| 3092.8 | 0.0008528772702 | 1.3205447 | 0.01962403942
| 3092.75 | 0.0007071867618 | 1.320614746 | 0.01627969027
| 3092.7 | 0.0005911197485 | 1.31818896 | 0.01364439441
| 3092.65 | 0.0005867499886 | 1.314911766 | 0.01358112184
| 3092.6 | 0.0006637722223 | 1.313213066 | 0.0153776785
| 3092.55 | 0.000721914697 | 1.313345804 | 0.01671792
| 3092.5 | 0.0007247589495 | 1.313493834 | 0.01678181174
| 3092.45 | 0.0007300488684 | 1.312655982 | 0.01691559709
| 3092.4 | 0.0007856693083 | 1.311905219 | 0.01821113831
| 3092.35 | 0.0008553396949 | 1.312512341 | 0.01981157993
| 3092.3 | 0.0008764825721 | 1.31397805 | 0.02027641747
| 3092.25 | 0.0008481089064 | 1.31489005 | 0.0196077446
| 3092.2 | 0.0008190516345 | 1.3148181 | 0.01893925176
| 3092.15 | 0.0008167084344 | 1.314477677 | 0.01889071687
| 3092.1 | 0.0008280537985 | 1.314457362 | 0.01915298409
| 3092.05 | 0.0008325241544 | 1.314764312 | 0.01925163179
| 3092 | 0.0008190255575 | 1.315077729 | 0.01893589777
| 3091.95 | 0.0007883235848 | 1.3149504 | 0.01823032272
| 3091.9 | 0.0007617939229 | 1.313895214 | 0.01763404797
| 3091.85 | 0.0007853526658 | 1.312102156 | 0.01820415527
| 3091.8 | 0.0008844658692 | 1.310882131 | 0.02051454366
| 3091.75 | 0.001020587985 | 1.311735134 | 0.02364760628
| 3091.7 | 0.001107811923 | 1.314748521 | 0.02560343146
| 3091.65 | 0.001092048367 | 1.318255278 | 0.02516976637
| 3091.6 | 0.001000763844 | 1.320431761 | 0.02302966368
| 3091.55 | 0.0009061433417 | 1.320971994 | 0.02084778936
| 3091.5 | 0.0008423272481 | 1.320958217 | 0.01938342972
| 3091.45 | 0.0007801633365 | 1.321090491 | 0.01795486644
| 3091.4 | 0.0006919279662 | 1.320641373 | 0.01593608402
| 3091.35 | 0.0006165541738 | 1.318629518 | 0.01422999169
| 3091.3 | 0.0006284434319 | 1.315710519 | 0.01453867111
| 3091.25 | 0.0007391981815 | 1.314127095 | 0.01711306839
| 3091.2 | 0.0008616987576 | 1.315371399 | 0.0199200524
| 3091.15 | 0.000891763721 | 1.318487364 | 0.02056177744
| 3091.1 | 0.0008042789958 | 1.321069081 | 0.01851075869
| 3091.05 | 0.0006604492696 | 1.321455722 | 0.01520480452
| 3091 | 0.0005419254277 | 1.319623262 | 0.01250522496
| 3090.95 | 0.000502314421 | 1.316650751 | 0.01162476326
| 3090.9 | 0.0005496572677 | 1.314090427 | 0.01274216455
| 3090.85 | 0.0006403084874 | 1.313137462 | 0.01484545609
| 3090.8 | 0.0007079094616 | 1.313715165 | 0.01639901951
| 3090.75 | 0.0007236413691 | 1.31452021 | 0.01675147424
| 3090.7 | 0.0007281377878 | 1.314644589 | 0.01685377004
| 3090.65 | 0.0007615294343 | 1.314921328 | 0.01762037241
| 3090.6 | 0.0007854457908 | 1.316447342 | 0.01814980525
| 3090.55 | 0.0007287710939 | 1.318438602 | 0.0168169865
| 3090.5 | 0.0005964990677 | 1.318704378 | 0.01377181561
| 3090.45 | 0.0004859697097 | 1.316306949 | 0.01125351186
| 3090.4 | 0.0004831589735 | 1.312702715 | 0.01122284297
| 3090.35 | 0.0005842950222 | 1.310150127 | 0.0135873935
| 3090.3 | 0.0007241591778 | 1.309788495 | 0.0168299506
| 3090.25 | 0.0008381232657 | 1.311547873 | 0.0194420377
| 3090.2 | 0.0008718818386 | 1.314675826 | 0.02017257229
| 3090.15 | 0.0007929019667 | 1.317543783 | 0.01830790076
| 3090.1 | 0.000634111461 | 1.318141961 | 0.01464543597
| 3090.05 | 0.000496886673 | 1.315720573 | 0.01151212977
| 3090 | 0.0004711765774 | 1.311741463 | 0.01095624465
| 3089.95 | 0.0005580987807 | 1.308506219 | 0.01300007849
| 3089.9 | 0.0006950441716 | 1.307184634 | 0.016191526
| 3089.85 | 0.0008253622837 | 1.307565073 | 0.01921013243
| 3089.8 | 0.0009263865608 | 1.309052736 | 0.0215291534
| 3089.75 | 0.0009870361581 | 1.311239716 | 0.02289565161
| 3089.7 | 0.0009992551013 | 1.313603819 | 0.0231353159
| 3089.65 | 0.0009696297392 | 1.315615011 | 0.02241529662
| 3089.6 | 0.0009116809773 | 1.317010968 | 0.02105545235
| 3089.55 | 0.0008353777268 | 1.31758866 | 0.01928884136
| 3089.5 | 0.0007627624983 | 1.317069434 | 0.01762452003
| 3089.45 | 0.0007321313058 | 1.315749694 | 0.01693745488
| 3089.4 | 0.0007571522111 | 1.314808165 | 0.01752805336
| 3089.35 | 0.0007905270941 | 1.315174716 | 0.01829306167
| 3089.3 | 0.0007724463904 | 1.316081327 | 0.01786308875
| 3089.25 | 0.0007146969471 | 1.315901405 | 0.01653448037
| 3089.2 | 0.0006936714021 | 1.314370201 | 0.01607005549
| 3089.15 | 0.0007490664755 | 1.313210937 | 0.01736530073
| 3089.1 | 0.0008220076523 | 1.313947626 | 0.01903967284
| 3089.05 | 0.0008262656667 | 1.315883261 | 0.01910846406
| 3089 | 0.0007519908214 | 1.316955793 | 0.01738079825
| 3088.95 | 0.0006694532962 | 1.316158005 | 0.01548960594
| 3088.9 | 0.0006417166412 | 1.314304971 | 0.01487307555
| 3088.85 | 0.0006705783339 | 1.312690588 | 0.01556002161
| 3088.8 | 0.000726478171 | 1.311799157 | 0.01686451508
| 3088.75 | 0.0007936824149 | 1.31159621 | 0.01842239262
| 3088.7 | 0.0008630230983 | 1.312213593 | 0.02001725035
| 3088.65 | 0.000911159445 | 1.313684311 | 0.02110614618
| 3088.6 | 0.0009174644905 | 1.315482698 | 0.0212215707
| 3088.55 | 0.0008886680048 | 1.31692519 | 0.02053360798
| 3088.5 | 0.0008498839995 | 1.317905529 | 0.01962446494
| 3088.45 | 0.0008030813225 | 1.318851351 | 0.01853262574
| 3088.4 | 0.0007254183258 | 1.319603703 | 0.016735361
| 3088.35 | 0.0006179790973 | 1.319320848 | 0.01426823462
| 3088.3 | 0.0005246661578 | 1.317460705 | 0.01214142061
| 3088.25 | 0.0004974491918 | 1.314703262 | 0.01154158242
| 3088.2 | 0.0005400367056 | 1.312424001 | 0.01254829929
| 3088.15 | 0.0006107799737 | 1.311432995 | 0.01419562261
| 3088.1 | 0.0006622448533 | 1.311450064 | 0.01538656611
| 3088.05 | 0.0006828513028 | 1.31154746 | 0.01586243214
| 3088 | 0.0006983056632 | 1.31123388 | 0.01622441464
| 3087.95 | 0.0007323585484 | 1.310877052 | 0.01701778682
| 3087.9 | 0.0007747020537 | 1.311079592 | 0.01799560571
| 3087.85 | 0.0007940288669 | 1.311697448 | 0.0184342392
| 3087.8 | 0.000789618116 | 1.31185217 | 0.01833018574
| 3087.75 | 0.0008065085895 | 1.31130107 | 0.01872959
| 3087.7 | 0.0008737910499 | 1.311231917 | 0.02028869134
| 3087.65 | 0.0009432677223 | 1.312918166 | 0.02186838448
| 3087.6 | 0.0009316410827 | 1.315700626 | 0.02155183748
| 3087.55 | 0.0008238460907 | 1.317370351 | 0.01903890087
| 3087.5 | 0.0006979498979 | 1.316545553 | 0.01614891927
| 3087.45 | 0.0006406847418 | 1.314008999 | 0.01485975789
| 3087.4 | 0.0006698146431 | 1.311447571 | 0.01556526444
| 3087.35 | 0.0007564052974 | 1.309863633 | 0.01759222527
| 3087.3 | 0.0008727833589 | 1.309649847 | 0.02029348124
| 3087.25 | 0.0009859353349 | 1.311209052 | 0.02288912128
| 3087.2 | 0.001037044446 | 1.314326036 | 0.02401379839
| 3087.15 | 0.0009857956365 | 1.317476492 | 0.02277250094
| 3087.1 | 0.0008639711846 | 1.318923052 | 0.01994141181
| 3087.05 | 0.0007457323407 | 1.31836672 | 0.01722750094
| 3087 | 0.0006709974228 | 1.31669814 | 0.01552802458
| 3086.95 | 0.0006403885812 | 1.31454119 | 0.01484882796
| 3086.9 | 0.0006624590575 | 1.312136935 | 0.01538888381
| 3086.85 | 0.0007531903719 | 1.310295609 | 0.01751447143
| 3086.8 | 0.0008855331649 | 1.310338032 | 0.02058114027
| 3086.75 | 0.0009791795209 | 1.312502135 | 0.02271298656
| 3086.7 | 0.0009775012687 | 1.315173158 | 0.02262629197
| 3086.65 | 0.0009087566328 | 1.316414676 | 0.02101808232
| 3086.6 | 0.0008582416882 | 1.315834487 | 0.01986227868
| 3086.55 | 0.0008819978725 | 1.314897728 | 0.0204263031
| 3086.5 | 0.0009566303299 | 1.315386497 | 0.0221419348
| 3086.45 | 0.001003067945 | 1.317831924 | 0.02316926717
| 3086.4 | 0.0009535439268 | 1.320941595 | 0.02197283747
| 3086.35 | 0.0008135419377 | 1.322681585 | 0.01872715285
| 3086.3 | 0.0006576254932 | 1.321994292 | 0.01515627301
| 3086.25 | 0.0005627553937 | 1.31958966 | 0.01300391185
| 3086.2 | 0.0005491897437 | 1.317025032 | 0.01271942005
| 3086.15 | 0.0005840584663 | 1.315397859 | 0.0135418217
| 3086.1 | 0.0006251782149 | 1.31479209 | 0.01449851646
| 3086.05 | 0.0006477758319 | 1.314857416 | 0.01501988212
| 3086 | 0.0006388444423 | 1.314990608 | 0.0148122211
| 3085.95 | 0.0006104633241 | 1.314504884 | 0.01416268642
| 3085.9 | 0.0005973763736 | 1.313193417 | 0.01387551787
| 3085.85 | 0.0006290227204 | 1.311721303 | 0.01462511445
| 3085.8 | 0.0006938260017 | 1.311013195 | 0.01613497941
| 3085.75 | 0.0007546264713 | 1.31129685 | 0.01753986872
| 3085.7 | 0.0007861610466 | 1.312025705 | 0.01825996255
| 3085.65 | 0.0007934011556 | 1.312592946 | 0.01841949468
| 3085.6 | 0.0007928870582 | 1.312773566 | 0.01840522135
| 3085.55 | 0.0008016359098 | 1.312681556 | 0.01860934468
| 3085.5 | 0.0008248221091 | 1.312705518 | 0.01914587123
| 3085.45 | 0.0008490290532 | 1.313159301 | 0.01969924912
| 3085.4 | 0.0008521117231 | 1.313778017 | 0.0197610791
| 3085.35 | 0.0008438024709 | 1.31385593 | 0.01956801515
| 3085.3 | 0.0008646845778 | 1.313529981 | 0.02005646672
| 3085.25 | 0.000922303651 | 1.313993321 | 0.02138171505
| 3085.2 | 0.0009594839022 | 1.315926949 | 0.02220750732
| 3085.15 | 0.0009188968731 | 1.318158122 | 0.02123244639
| 3085.1 | 0.0008286945483 | 1.318959931 | 0.01914098005
| 3085.05 | 0.000765053559 | 1.318447813 | 0.01768266574
| 3085 | 0.000739511099 | 1.318110543 | 0.01709907482
| 3084.95 | 0.0006951317224 | 1.318299744 | 0.01607392457
| 3084.9 | 0.0006097331614 | 1.317571113 | 0.0141147532
| 3084.85 | 0.0005535967674 | 1.314959858 | 0.01284867496
| 3084.8 | 0.0006019398542 | 1.311839568 | 0.01400146113
| 3084.75 | 0.0007348321412 | 1.310536359 | 0.01709728547
| 3084.7 | 0.0008553545883 | 1.311778021 | 0.01987232699
| 3084.65 | 0.0008927565109 | 1.314124268 | 0.02070028333
| 3084.6 | 0.0008568260779 | 1.315746696 | 0.01984376914
| 3084.55 | 0.0008071772792 | 1.315936937 | 0.01869448278
| 3084.5 | 0.0007955487781 | 1.315356186 | 0.01843491382
| 3084.45 | 0.0008240509816 | 1.315228914 | 0.01909567967
| 3084.4 | 0.000848595049 | 1.316076753 | 0.01964968748
| 3084.35 | 0.0008344054261 | 1.317175479 | 0.01930515217
| 3084.3 | 0.0007986519448 | 1.317634307 | 0.01847361816
| 3084.25 | 0.0007815565951 | 1.317646816 | 0.0180794282
| 3084.2 | 0.0007801577412 | 1.318251007 | 0.01803856012
| 3084.15 | 0.0007382147049 | 1.319548137 | 0.01705370861
| 3084.1 | 0.0006281584471 | 1.320004793 | 0.01451386682
| 3084.05 | 0.0005093067909 | 1.318186314 | 0.0117964912
| 3084 | 0.0004755463428 | 1.314663805 | 0.0110514876
| 3083.95 | 0.0005573201951 | 1.311628475 | 0.01297399604
| 3083.9 | 0.0006970502404 | 1.310870597 | 0.0162214291
| 3083.85 | 0.0008057393171 | 1.312402992 | 0.01871871623
| 3083.8 | 0.0008336100689 | 1.314819947 | 0.01932696646
| 3083.75 | 0.0007904991544 | 1.31664481 | 0.01830353672
| 3083.7 | 0.0007196925547 | 1.317234525 | 0.01666119266
| 3083.65 | 0.0006583109529 | 1.31681302 | 0.01525046112
| 3083.6 | 0.0006198864401 | 1.315842025 | 0.01437539875
| 3083.55 | 0.0006071552663 | 1.314594219 | 0.01409607805
| 3083.5 | 0.0006281305075 | 1.313347905 | 0.01459611872
| 3083.45 | 0.0006807185741 | 1.312766378 | 0.0158208264
| 3083.4 | 0.0007301066037 | 1.313300846 | 0.01695729626
| 3083.35 | 0.0007348898833 | 1.314412972 | 0.01705291817
| 3083.3 | 0.0006936360118 | 1.314901323 | 0.01609273744
| 3083.25 | 0.0006524194063 | 1.314154182 | 0.01514944784
| 3083.2 | 0.000656152141 | 1.312760925 | 0.01525333548
| 3083.15 | 0.0007087886366 | 1.311811492 | 0.0164850466
| 3083.1 | 0.000780263912 | 1.31196911 | 0.01813940824
| 3083.05 | 0.0008328799197 | 1.313246756 | 0.01933919516
| 3083 | 0.0008341632745 | 1.315062424 | 0.0193409551
| 3082.95 | 0.0007782634384 | 1.316292766 | 0.01803086197
| 3082.9 | 0.0007070396062 | 1.316042739 | 0.01638943396
| 3082.85 | 0.000683160502 | 1.314730071 | 0.01585508248
| 3082.8 | 0.0007210522856 | 1.313958538 | 0.01674203745
| 3082.75 | 0.0007591489738 | 1.314734944 | 0.01761276004
| 3082.7 | 0.0007292497869 | 1.316045766 | 0.01690355375
| 3082.65 | 0.0006444547356 | 1.315971759 | 0.01494581383
| 3082.6 | 0.0005887877168 | 1.313928542 | 0.01368312365
| 3082.55 | 0.0006284806907 | 1.311407194 | 0.01463177795
| 3082.5 | 0.0007390100475 | 1.310483062 | 0.01720731864
| 3082.45 | 0.0008357819208 | 1.311623151 | 0.01943537909
| 3082.4 | 0.0008659250994 | 1.313521305 | 0.02010405103
| 3082.35 | 0.0008505601475 | 1.314776773 | 0.01972872267
| 3082.3 | 0.0008417367896 | 1.31542378 | 0.01951477148
| 3082.25 | 0.0008442681322 | 1.316513054 | 0.01955640477
| 3082.2 | 0.0008073598108 | 1.318271976 | 0.01867739277
| 3082.15 | 0.0006983168456 | 1.319343742 | 0.01614795339
| 3082.1 | 0.0005639623823 | 1.318187163 | 0.01306446516
| 3082.05 | 0.0004974175269 | 1.314944997 | 0.01156144152
| 3082 | 0.0005497895155 | 1.311549226 | 0.01280837624
| 3081.95 | 0.0006859935852 | 1.310097397 | 0.01598504436
| 3081.9 | 0.0008185505829 | 1.311278118 | 0.01904449701
| 3081.85 | 0.0008700601797 | 1.314073337 | 0.02019442822
| 3081.8 | 0.0008207932076 | 1.316532715 | 0.01901657215
| 3081.75 | 0.0007214993273 | 1.317112613 | 0.01671502838
| 3081.7 | 0.000656293702 | 1.315856872 | 0.01522540344
| 3081.65 | 0.0006691068442 | 1.314376341 | 0.01554059688
| 3081.6 | 0.0007239114459 | 1.314280536 | 0.01681028905
| 3081.55 | 0.0007457137143 | 1.315621905 | 0.01729627585
| 3081.5 | 0.0006957109985 | 1.317013137 | 0.01612217504
| 3081.45 | 0.0005993638216 | 1.317062461 | 0.01389693366
| 3081.4 | 0.0005148593311 | 1.315386936 | 0.01196278119
| 3081.35 | 0.0004930198216 | 1.312624493 | 0.01148455137
| 3081.3 | 0.0005524475101 | 1.31008116 | 0.01288832203
| 3081.25 | 0.0006628725708 | 1.309018007 | 0.01546526166
| 3081.2 | 0.0007638726348 | 1.30967892 | 0.01780306738
| 3081.15 | 0.0008145310022 | 1.311136942 | 0.0189579778
| 3081.1 | 0.0008262172303 | 1.312355077 | 0.01921071755
| 3081.05 | 0.0008283015379 | 1.313276313 | 0.01924512519
| 3081 | 0.0008203126452 | 1.314240047 | 0.01904559445
| 3080.95 | 0.0007893722541 | 1.314994852 | 0.0183184767
| 3080.9 | 0.0007508303935 | 1.315083921 | 0.01742582329
| 3080.85 | 0.0007295776193 | 1.314797773 | 0.01693838881
| 3080.8 | 0.0007168687846 | 1.314679139 | 0.01664620313
| 3080.75 | 0.0006901379707 | 1.314446042 | 0.0160309519
| 3080.7 | 0.0006680749325 | 1.313428484 | 0.01553345354
| 3080.65 | 0.0006933938744 | 1.312075779 | 0.01613782566
| 3080.6 | 0.0007593184674 | 1.311653948 | 0.01767273114
| 3080.55 | 0.0008089896329 | 1.312426895 | 0.01881359903
| 3080.5 | 0.0008154362402 | 1.313255722 | 0.01895075609
| 3080.45 | 0.0008146222719 | 1.313373475 | 0.01893040967
| 3080.4 | 0.0008423980286 | 1.313350899 | 0.01957461607
| 3080.35 | 0.000886173923 | 1.314018255 | 0.02057826985
| 3080.3 | 0.000916721295 | 1.315354314 | 0.02126333403
| 3080.25 | 0.0009283032312 | 1.317100166 | 0.0215014912
| 3080.2 | 0.0009105838793 | 1.319386114 | 0.02105346782
| 3080.15 | 0.0008277334312 | 1.321862755 | 0.01910394713
| 3080.1 | 0.0006675850568 | 1.323085876 | 0.01540165267
| 3080.05 | 0.0004884190882 | 1.321751112 | 0.01129492778
| 3080 | 0.0003795530628 | 1.318184247 | 0.008817417831
| 3079.95 | 0.0003872327526 | 1.314141896 | 0.009026351729
| 3079.9 | 0.0004896745062 | 1.31148955 | 0.01142308766
| 3079.85 | 0.0006217174261 | 1.311211509 | 0.01448984799
| 3079.8 | 0.0007071737167 | 1.31311139 | 0.01644805908
| 3079.75 | 0.00068858825 | 1.315757358 | 0.01598311269
| 3079.7 | 0.0005711000385 | 1.317009513 | 0.01325234635
| 3079.65 | 0.0004323497436 | 1.31551485 | 0.01005994639
| 3079.6 | 0.0003712493908 | 1.311738915 | 0.008675145855
| 3079.55 | 0.0004386995009 | 1.307699171 | 0.01027389151
| 3079.5 | 0.0006070006611 | 1.305634322 | 0.0142135405
| 3079.45 | 0.0007855221665 | 1.306678198 | 0.0183599328
| 3079.4 | 0.000873753797 | 1.30991677 | 0.0203633698
| 3079.35 | 0.0008374359498 | 1.312907079 | 0.01947315633
| 3079.3 | 0.0007415376569 | 1.313647435 | 0.01723977334
| 3079.25 | 0.0006875712457 | 1.312411409 | 0.01600567863
| 3079.2 | 0.0007098372993 | 1.311068528 | 0.01654022463
| 3079.15 | 0.000763835389 | 1.310850595 | 0.01779726663
| 3079.1 | 0.0008021481298 | 1.311438811 | 0.01867847824
| 3079.05 | 0.0008213985749 | 1.312226512 | 0.01911359235
| 3079 | 0.0008252598307 | 1.313150446 | 0.01918926277
| 3078.95 | 0.0008028242775 | 1.313986784 | 0.01865686987
| 3078.9 | 0.0007652882451 | 1.31408576 | 0.01778608771
| 3078.85 | 0.0007526986336 | 1.313578152 | 0.01750189527
| 3078.8 | 0.0007691029423 | 1.313487675 | 0.01788366821
| 3078.75 | 0.0007690712846 | 1.314098387 | 0.01787440854
| 3078.7 | 0.0007314737852 | 1.314290944 | 0.01700100945
| 3078.65 | 0.0007067117873 | 1.313381028 | 0.01643984581
| 3078.6 | 0.0007355865057 | 1.312516293 | 0.01712137325
| 3078.55 | 0.0007743611968 | 1.312853418 | 0.01801619518
| 3078.5 | 0.0007656887138 | 1.313508738 | 0.0178059517
| 3078.45 | 0.0007404927199 | 1.313001484 | 0.01722926334
| 3078.4 | 0.0007745511794 | 1.311868823 | 0.01803573807
| 3078.35 | 0.0008615050505 | 1.312189392 | 0.02004918178
| 3078.3 | 0.0009054802316 | 1.314360294 | 0.02103354625
| 3078.25 | 0.0008578989695 | 1.31635779 | 0.01989941279
| 3078.2 | 0.0007811281793 | 1.316511328 | 0.01812151155
| 3078.15 | 0.0007597133553 | 1.315597703 | 0.01763958235
| 3078.1 | 0.0007922593467 | 1.315502376 | 0.01839460193
| 3078.05 | 0.0008096043059 | 1.316881105 | 0.01877544079
| 3078 | 0.0007547195965 | 1.318619689 | 0.01748169835
| 3077.95 | 0.0006386190684 | 1.31906153 | 0.01479551261
| 3077.9 | 0.0005244109754 | 1.317399493 | 0.01217671355
| 3077.85 | 0.00048629381 | 1.31426979 | 0.01132590129
| 3077.8 | 0.0005478337381 | 1.311540072 | 0.01278034778
| 3077.75 | 0.0006571020962 | 1.31073189 | 0.01532728265
| 3077.7 | 0.000734141093 | 1.311645252 | 0.01710479481
| 3077.65 | 0.0007536616212 | 1.312737486 | 0.01754287992
| 3077.6 | 0.0007574949378 | 1.313145451 | 0.01762629731
| 3077.55 | 0.000784559179 | 1.313489748 | 0.01824922965
| 3077.5 | 0.0008151344917 | 1.314752973 | 0.01893924339
| 3077.45 | 0.000798281286 | 1.316719757 | 0.0185196042
| 3077.4 | 0.0007181502844 | 1.318184777 | 0.01664636793
| 3077.35 | 0.00060822815 | 1.318200032 | 0.01410686917
| 3077.3 | 0.0005172137146 | 1.316764172 | 0.01201913773
| 3077.25 | 0.0004755388969 | 1.314551518 | 0.01107629297
| 3077.2 | 0.0004849489755 | 1.312386071 | 0.01131486165
| 3077.15 | 0.000528287145 | 1.310721068 | 0.01233745973
| 3077.1 | 0.0005914662005 | 1.309637195 | 0.01381767793
| 3077.05 | 0.0006711576165 | 1.309192432 | 0.01567673494
| 3077 | 0.0007609724963 | 1.309815353 | 0.01775776523
| 3076.95 | 0.0008224472442 | 1.311827457 | 0.01915699383
| 3076.9 | 0.0008062142841 | 1.314506208 | 0.01873994716
| 3076.85 | 0.0006996486369 | 1.316175112 | 0.01624854443
| 3076.8 | 0.0005642883452 | 1.315293668 | 0.01312591571
| 3076.75 | 0.0005025863672 | 1.312273181 | 0.0117268697
| 3076.7 | 0.0005557984087 | 1.30933725 | 0.01299311728
| 3076.65 | 0.000670304525 | 1.308454005 | 0.01566817172
| 3076.6 | 0.0007493123377 | 1.309644246 | 0.01749124414
| 3076.55 | 0.0007454510813 | 1.311068987 | 0.01738186332
| 3076.5 | 0.000701261681 | 1.311062697 | 0.01635541887
| 3076.45 | 0.0006928946855 | 1.309758594 | 0.01617821713
| 3076.4 | 0.0007457882131 | 1.308630625 | 0.01742447671
| 3076.35 | 0.0008204262742 | 1.308646191 | 0.01916227349
| 3076.3 | 0.0008741002489 | 1.309436196 | 0.02039956545
| 3076.25 | 0.0009079277557 | 1.310252735 | 0.02117341248
| 3076.2 | 0.000942856069 | 1.311120456 | 0.02197101781
| 3076.15 | 0.0009721908763 | 1.312470068 | 0.02262899368
| 3076.1 | 0.0009713657155 | 1.314109577 | 0.02258070256
| 3076.05 | 0.0009408723607 | 1.315348693 | 0.02185217797
| 3076 | 0.0009089335757 | 1.315999361 | 0.02110146867
| 3075.95 | 0.0008889045608 | 1.316600991 | 0.02062796892
| 3075.9 | 0.000860499214 | 1.317511197 | 0.01995609269
| 3075.85 | 0.0008009504565 | 1.318284864 | 0.0185672927
| 3075.8 | 0.0007213316823 | 1.31814485 | 0.0167290451
| 3075.75 | 0.0006605964186 | 1.316951995 | 0.01534039369
| 3075.7 | 0.0006442759155 | 1.315379825 | 0.01498240654
| 3075.65 | 0.0006643738629 | 1.314180429 | 0.01546337252
| 3075.6 | 0.0006961394068 | 1.313552938 | 0.01620843901
| 3075.55 | 0.0007288772647 | 1.313182668 | 0.01697328686
| 3075.5 | 0.0007756799423 | 1.313007051 | 0.01806228961
| 3075.45 | 0.0008387547026 | 1.313593702 | 0.01951751737
| 3075.4 | 0.000885799523 | 1.315370432 | 0.02058011535
| 3075.35 | 0.0008727535647 | 1.317833869 | 0.02023786724
| 3075.3 | 0.0007897969298 | 1.319708739 | 0.01829141501
| 3075.25 | 0.0006743297014 | 1.320082664 | 0.0156202006
| 3075.2 | 0.0005748439552 | 1.318990916 | 0.01333602783
| 3075.15 | 0.0005198884781 | 1.317071251 | 0.01208621756
| 3075.1 | 0.0005165208106 | 1.315010743 | 0.01202927192
| 3075.05 | 0.0005595069406 | 1.313510246 | 0.01304175197
| 3075 | 0.0006210450053 | 1.313141798 | 0.01447407514
| 3074.95 | 0.0006616115602 | 1.313770733 | 0.01540794337
| 3074.9 | 0.0006631258843 | 1.314626345 | 0.01543254518
| 3074.85 | 0.0006400458545 | 1.315084552 | 0.01489210337
| 3074.8 | 0.000612244007 | 1.315128916 | 0.01424748796
| 3074.75 | 0.000584002587 | 1.314916416 | 0.01359561471
| 3074.7 | 0.0005555786166 | 1.314376433 | 0.01294280734
| 3074.65 | 0.0005390886243 | 1.313437427 | 0.01257042616
| 3074.6 | 0.0005457252238 | 1.312445548 | 0.01273502946
| 3074.55 | 0.0005649756667 | 1.311731414 | 0.01318998822
| 3074.5 | 0.0005876179757 | 1.31116064 | 0.01372269594
| 3074.45 | 0.0006211996108 | 1.310694641 | 0.0145090719
| 3074.4 | 0.0006668157844 | 1.310715756 | 0.01556992796
| 3074.35 | 0.0006994567844 | 1.311464536 | 0.01631949757
| 3074.3 | 0.0006934814122 | 1.312351357 | 0.01616927586
| 3074.25 | 0.0006631463798 | 1.312497791 | 0.01546302794
| 3074.2 | 0.0006507057666 | 1.311874996 | 0.0151819919
| 3074.15 | 0.0006720088454 | 1.311351043 | 0.01568392587
| 3074.1 | 0.0007019955632 | 1.311472278 | 0.01637972913
| 3074.05 | 0.0007156077806 | 1.311994754 | 0.01668941571
| 3074 | 0.0007101092454 | 1.31244107 | 0.01655593969
| 3073.95 | 0.0006972681764 | 1.312566531 | 0.01625624598
| 3073.9 | 0.0006907712635 | 1.312410663 | 0.01610762346
| 3073.85 | 0.0006989054415 | 1.312284804 | 0.01629851467
| 3073.8 | 0.0007114578005 | 1.312599517 | 0.01658621381
| 3073.75 | 0.0007009953294 | 1.313281812 | 0.01633441425
| 3073.7 | 0.0006559137224 | 1.31353272 | 0.01528487718
| 3073.65 | 0.0006086472451 | 1.312611959 | 0.01419865573
| 3073.6 | 0.0006118547142 | 1.310948516 | 0.01429271789
| 3073.55 | 0.0006722062858 | 1.309984048 | 0.01570884457
| 3073.5 | 0.000736046579 | 1.31047272 | 0.0171884326
| 3073.45 | 0.0007526110893 | 1.311675372 | 0.01755723517
| 3073.4 | 0.0007262174006 | 1.312336392 | 0.01693485358
| 3073.35 | 0.0007001198861 | 1.312070208 | 0.01633219402
| 3073.3 | 0.0007041860339 | 1.311460161 | 0.0164350485
| 3073.25 | 0.0007328707759 | 1.31127295 | 0.01710492196
| 3073.2 | 0.0007593817973 | 1.311728584 | 0.01771532361
| 3073.15 | 0.0007646847552 | 1.312525389 | 0.01782749035
| 3073.1 | 0.0007447488571 | 1.313189363 | 0.01735522554
| 3073.05 | 0.0007131472264 | 1.313347296 | 0.01661942379
| 3073 | 0.0006900187549 | 1.31306346 | 0.01608630232
| 3072.95 | 0.0006830263915 | 1.312742346 | 0.01592829611
| 3072.9 | 0.0006797164646 | 1.312729234 | 0.01585182179
| 3072.85 | 0.0006585214318 | 1.312854554 | 0.01535808323
| 3072.8 | 0.0006168652296 | 1.312487463 | 0.01439494186
| 3072.75 | 0.0005807578591 | 1.311179585 | 0.01357065411
| 3072.7 | 0.0005890130969 | 1.30921281 | 0.01378485016
| 3072.65 | 0.0006557088376 | 1.307683749 | 0.01535759713
| 3072.6 | 0.000746691596 | 1.307541165 | 0.01748203181
| 3072.55 | 0.0008068494536 | 1.308662245 | 0.0188690346
| 3072.5 | 0.0008096657656 | 1.3098855 | 0.01891658049
| 3072.45 | 0.0007810629941 | 1.31017291 | 0.01824654149
| 3072.4 | 0.0007662530953 | 1.309454462 | 0.0179122636
| 3072.35 | 0.0007902663238 | 1.308414227 | 0.01848730072
| 3072.3 | 0.0008490551224 | 1.307685093 | 0.01986989011
| 3072.25 | 0.0009328648491 | 1.307627813 | 0.02182673952
| 3072.2 | 0.001027338202 | 1.308578247 | 0.02401385854
| 3072.15 | 0.00110645779 | 1.310729916 | 0.02581580526
| 3072.1 | 0.00113540701 | 1.313768682 | 0.02642688627
| 3072.05 | 0.001096636062 | 1.316791497 | 0.02546530813
| 3072 | 0.001003442327 | 1.318915282 | 0.0232659581
| 3071.95 | 0.0008863695008 | 1.319708545 | 0.02054417794
| 3071.9 | 0.000778321173 | 1.319178299 | 0.01805401334
| 3071.85 | 0.0007063951377 | 1.317737239 | 0.01641013444
| 3071.8 | 0.0006812252072 | 1.316042307 | 0.01584966632
| 3071.75 | 0.0006931927088 | 1.314739698 | 0.01614453284
| 3071.7 | 0.0007178839262 | 1.313994064 | 0.01672793871
| 3071.65 | 0.0007470343297 | 1.313600775 | 0.01741066725
| 3071.6 | 0.0007784292065 | 1.31359933 | 0.01814026873
| 3071.55 | 0.0008032843509 | 1.31397491 | 0.01871231464
| 3071.5 | 0.0008131638131 | 1.31457825 | 0.01893286786
| 3071.45 | 0.0008057281413 | 1.31506154 | 0.01875323884
| 3071.4 | 0.0007964596114 | 1.315166154 | 0.01853688224
| 3071.35 | 0.0008044429162 | 1.315192483 | 0.01872203788
| 3071.3 | 0.0008221119603 | 1.31574248 | 0.01912386598
| 3071.25 | 0.0008184686342 | 1.316872102 | 0.01902226538
| 3071.2 | 0.0007734093778 | 1.317888301 | 0.01796338822
| 3071.15 | 0.0007048584555 | 1.317923736 | 0.01637574521
| 3071.1 | 0.0006586722998 | 1.316924683 | 0.0153191643
| 3071.05 | 0.0006607137652 | 1.315797756 | 0.01538095637
| 3071 | 0.0006898902323 | 1.315484561 | 0.0160620166
| 3070.95 | 0.0007040351663 | 1.315921419 | 0.01638459299
| 3070.9 | 0.000694243234 | 1.316342395 | 0.01615219281
| 3070.85 | 0.0006843637708 | 1.316523327 | 0.01592103304
| 3070.8 | 0.0006815884229 | 1.317050948 | 0.01585008376
| 3070.75 | 0.0006492864372 | 1.318198596 | 0.01508748793
| 3070.7 | 0.0005541928085 | 1.318925772 | 0.01287828071
| 3070.65 | 0.0004287548385 | 1.317769693 | 0.009986311298
| 3070.6 | 0.0003569442761 | 1.314653412 | 0.008346500167
| 3070.55 | 0.0003878790904 | 1.311324231 | 0.009090285929
| 3070.5 | 0.0004826150811 | 1.309627634 | 0.0113106728
| 3070.45 | 0.0005599595633 | 1.309712004 | 0.01311226092
| 3070.4 | 0.0005789380493 | 1.31019572 | 0.01354940241
| 3070.35 | 0.0005658585605 | 1.309772465 | 0.01324949561
| 3070.3 | 0.0005757268491 | 1.308319042 | 0.01349550715
| 3070.25 | 0.0006410963863 | 1.306751952 | 0.01503958595
| 3070.2 | 0.0007529035176 | 1.306172916 | 0.01765974169
| 3070.15 | 0.0008711107116 | 1.307182888 | 0.02040673866
| 3070.1 | 0.0009476523802 | 1.30952462 | 0.02215404031
| 3070.05 | 0.0009550862059 | 1.312185566 | 0.02228070276
| 3070 | 0.000906858589 | 1.314029931 | 0.02112760058
| 3069.95 | 0.0008458904962 | 1.314638044 | 0.01970154361
| 3069.9 | 0.0008074063769 | 1.314467837 | 0.01881060397
| 3069.85 | 0.0007933266499 | 1.314246243 | 0.01848715648
| 3069.8 | 0.0007843915336 | 1.314152526 | 0.01828124958
| 3069.75 | 0.0007766205854 | 1.313858057 | 0.01810529159
| 3069.7 | 0.0007903911136 | 1.313285515 | 0.01843411101
| 3069.65 | 0.000841775913 | 1.313102163 | 0.01963207398
| 3069.6 | 0.0009077936368 | 1.314163778 | 0.02114980012
| 3069.55 | 0.0009375717535 | 1.316498681 | 0.02180137173
| 3069.5 | 0.0008954182224 | 1.319113377 | 0.02077988771
| 3069.45 | 0.0007915850767 | 1.320735876 | 0.01835193146
| 3069.4 | 0.0006723310765 | 1.320798702 | 0.0155941957
| 3069.35 | 0.0005802139669 | 1.319664799 | 0.01347785636
| 3069.3 | 0.0005306825015 | 1.318097056 | 0.01234852699
| 3069.25 | 0.0005136765565 | 1.316696269 | 0.01196897347
| 3069.2 | 0.0005124378924 | 1.315629722 | 0.01195114342
| 3069.15 | 0.0005159508462 | 1.314859269 | 0.01204060814
| 3069.1 | 0.0005173664515 | 1.314265177 | 0.01207964967
| 3069.05 | 0.0005135238196 | 1.313675149 | 0.01199646129
| 3069 | 0.0005090776806 | 1.312841705 | 0.01190154581
| 3068.95 | 0.0005207806851 | 1.311756359 | 0.01218480998
| 3068.9 | 0.0005591679338 | 1.310867338 | 0.01308804254
| 3068.85 | 0.0006095841556 | 1.310730268 | 0.01426424205
| 3068.8 | 0.0006383359402 | 1.311280672 | 0.01492768306
| 3068.75 | 0.000631140548 | 1.311737596 | 0.01475488162
| 3068.7 | 0.0006101410807 | 1.311431509 | 0.01426978428
| 3068.65 | 0.0006106514513 | 1.310475138 | 0.01429298241
| 3068.6 | 0.0006458274989 | 1.309560226 | 0.01512410845
| 3068.55 | 0.0007019862566 | 1.309224519 | 0.01643850678
| 3068.5 | 0.0007588490808 | 1.309577238 | 0.01776037786
| 3068.45 | 0.0007994491645 | 1.310471363 | 0.01869434535
| 3068.4 | 0.0008123647383 | 1.311491918 | 0.01898024205
| 3068.35 | 0.0008063223251 | 1.312071642 | 0.01883106195
| 3068.3 | 0.0008128099105 | 1.312121535 | 0.01898165898
| 3068.25 | 0.000851193447 | 1.312428453 | 0.01987078234
| 3068.2 | 0.0008936971384 | 1.313847938 | 0.02083691258
| 3068.15 | 0.0008858777625 | 1.316142256 | 0.02061740149
| 3068.1 | 0.0008064024112 | 1.317913398 | 0.01874584448
| 3068.05 | 0.000697948042 | 1.317984157 | 0.01623116502
| 3068 | 0.0006256327003 | 1.316515001 | 0.01457306729
| 3067.95 | 0.0006210189343 | 1.31470411 | 0.01448784516
| 3067.9 | 0.0006676446614 | 1.313678811 | 0.0155844594
| 3067.85 | 0.0007284972852 | 1.313923119 | 0.01699648354
| 3067.8 | 0.0007641781085 | 1.315319928 | 0.01780629149
| 3067.75 | 0.0007449369914 | 1.31722648 | 0.01733271009
| 3067.7 | 0.000662051138 | 1.318597264 | 0.01539310369
| 3067.65 | 0.0005444232402 | 1.318384795 | 0.01267046264
| 3067.6 | 0.0004515387095 | 1.316294283 | 0.01053746774
| 3067.55 | 0.0004417188488 | 1.313172031 | 0.01033705752
| 3067.5 | 0.0005307402436 | 1.310789193 | 0.01243228292
| 3067.45 | 0.000667775053 | 1.310781638 | 0.01562638896
| 3067.4 | 0.0007586255633 | 1.313323402 | 0.01770817157
| 3067.35 | 0.0007321666961 | 1.31675938 | 0.01704521455
| 3067.3 | 0.0005946978897 | 1.318735803 | 0.01383285313
| 3067.25 | 0.0004268120996 | 1.317894076 | 0.009951131526
| 3067.2 | 0.0003206972016 | 1.31467994 | 0.007513292774
| 3067.15 | 0.00032435544 | 1.310767081 | 0.007624197194
| 3067.1 | 0.0004208646694 | 1.308013666 | 0.009895823777
| 3067.05 | 0.000547200444 | 1.307341088 | 0.01285362035
| 3067 | 0.0006381031095 | 1.308356682 | 0.01496615011
| 3066.95 | 0.0006680246474 | 1.309789142 | 0.0156472266
| 3066.9 | 0.0006597861616 | 1.310707019 | 0.01544385164
| 3066.85 | 0.0006424710185 | 1.311084424 | 0.01503582796
| 3066.8 | 0.0006191339314 | 1.311171656 | 0.01449112528
| 3066.75 | 0.0005864035366 | 1.310621019 | 0.01373471804
| 3066.7 | 0.0005783922943 | 1.309077526 | 0.01356511805
| 3066.65 | 0.0006378479332 | 1.307359815 | 0.01497382338
| 3066.6 | 0.000756181773 | 1.307095021 | 0.0177440347
| 3066.55 | 0.0008566863875 | 1.309055872 | 0.02006344453
| 3066.5 | 0.0008696112741 | 1.311937293 | 0.02031898266
| 3066.45 | 0.000806879256 | 1.31392293 | 0.01882760031
| 3066.4 | 0.0007237009669 | 1.314440433 | 0.016885791
| 3066.35 | 0.0006571225854 | 1.313936539 | 0.01534423692
| 3066.3 | 0.0006140265584 | 1.312908073 | 0.0143541147
| 3066.25 | 0.0005953758984 | 1.3115325 | 0.01393582728
| 3066.2 | 0.0006092581869 | 1.309994484 | 0.01427733979
| 3066.15 | 0.0006602406533 | 1.308753402 | 0.01548249076
| 3066.1 | 0.0007353927905 | 1.308291882 | 0.01724430676
| 3066.05 | 0.0008126068899 | 1.308757334 | 0.01904175758
| 3066 | 0.0008710622746 | 1.310005831 | 0.02038740244
| 3065.95 | 0.0008961018217 | 1.311603631 | 0.02094553397
| 3065.9 | 0.0008907113182 | 1.312978733 | 0.02079738998
| 3065.85 | 0.0008765403223 | 1.313843784 | 0.02045355394
| 3065.8 | 0.0008768569636 | 1.314524938 | 0.02045008433
| 3065.75 | 0.0008876714898 | 1.315749498 | 0.02068162936
| 3065.7 | 0.0008721873122 | 1.317785179 | 0.02028876658
| 3065.65 | 0.0007934607604 | 1.319927326 | 0.01843013758
| 3065.6 | 0.000652760264 | 1.32086382 | 0.01515954575
| 3065.55 | 0.00050137006 | 1.319706246 | 0.01166771628
| 3065.5 | 0.0004049446413 | 1.316789496 | 0.009458657626
| 3065.45 | 0.0003964789232 | 1.31340404 | 0.009289265625
| 3065.4 | 0.000459084285 | 1.310857132 | 0.01076912608
| 3065.35 | 0.000551152977 | 1.309634359 | 0.01292909175
| 3065.3 | 0.000642536205 | 1.309585774 | 0.01506307722
| 3065.25 | 0.000716036189 | 1.310438914 | 0.01676784237
| 3065.2 | 0.0007599089258 | 1.311863846 | 0.01777151441
| 3065.15 | 0.0007711406834 | 1.313425187 | 0.01801097943
| 3065.1 | 0.0007599331402 | 1.314887496 | 0.01772936747
| 3065.05 | 0.0007283855265 | 1.316378042 | 0.0169753689
| 3065 | 0.0006591547248 | 1.317789124 | 0.01534962768
| 3064.95 | 0.0005434323129 | 1.318253617 | 0.01265992396
| 3064.9 | 0.0004243329146 | 1.316876306 | 0.00990984238
| 3064.85 | 0.0003671590258 | 1.314162967 | 0.008603050174
| 3064.8 | 0.000387378035 | 1.311689498 | 0.009092593021
| 3064.75 | 0.0004367474488 | 1.310435102 | 0.01025403492
| 3064.7 | 0.0004700385011 | 1.309857342 | 0.01103611866
| 3064.65 | 0.0004961565161 | 1.309161976 | 0.01165254339
| 3064.6 | 0.0005437564079 | 1.30855091 | 0.01277074616
| 3064.55 | 0.0006027985393 | 1.308893827 | 0.01414672199
| 3064.5 | 0.0006226468801 | 1.310193588 | 0.01459536802
| 3064.45 | 0.0005745161353 | 1.311236995 | 0.01346080714
| 3064.4 | 0.0004864465421 | 1.310577273 | 0.01141344858
| 3064.35 | 0.000437077137 | 1.307790139 | 0.01028541585
| 3064.3 | 0.000498346982 | 1.304220457 | 0.01175177659
| 3064.25 | 0.0006712153585 | 1.302285553 | 0.01582939171
| 3064.2 | 0.0008671805222 | 1.303643733 | 0.02041074858
| 3064.15 | 0.0009717401162 | 1.307509728 | 0.02279569936
| 3064.1 | 0.0009460337415 | 1.311297728 | 0.02212818323
| 3064.05 | 0.0008520558517 | 1.313052035 | 0.01990797376
| 3064 | 0.0007804129235 | 1.312955613 | 0.01824053304
| 3063.95 | 0.0007624384052 | 1.312538743 | 0.0178280129
| 3063.9 | 0.0007673744076 | 1.31281513 | 0.0179393558
| 3063.85 | 0.0007536653465 | 1.313757307 | 0.017606806
| 3063.8 | 0.0006977450069 | 1.314676402 | 0.01629280048
| 3063.75 | 0.0006031394034 | 1.314645394 | 0.01409220713
| 3063.7 | 0.0005082450782 | 1.312889343 | 0.01190201888
| 3063.65 | 0.0004776753509 | 1.309605763 | 0.01122047549
| 3063.6 | 0.0005540363464 | 1.306299224 | 0.01303875539
| 3063.55 | 0.0007114987854 | 1.304933592 | 0.01674434992
| 3063.5 | 0.0008650459309 | 1.306208906 | 0.02032431189
| 3063.45 | 0.0009458661124 | 1.309027062 | 0.02216874799
| 3063.4 | 0.0009491722986 | 1.311779274 | 0.02219796228
| 3063.35 | 0.0009137932255 | 1.313739933 | 0.02133957232
| 3063.3 | 0.0008679497946 | 1.315213138 | 0.02024809783
| 3063.25 | 0.0008004382291 | 1.316557303 | 0.01865735433
| 3063.2 | 0.0006916727837 | 1.317149983 | 0.01612201102
| 3063.15 | 0.0005710944562 | 1.31594889 | 0.01333482803
| 3063.1 | 0.0005117431258 | 1.31299157 | 0.0119848122
| 3063.05 | 0.0005608908859 | 1.310038205 | 0.01316184222
| 3063 | 0.0006751101432 | 1.309085498 | 0.01584166456
| 3062.95 | 0.0007621217555 | 1.310275989 | 0.01785877701
| 3062.9 | 0.0007754545622 | 1.311997039 | 0.01814543211
| 3062.85 | 0.0007472652978 | 1.312924242 | 0.01747517497
| 3062.8 | 0.0007206629927 | 1.313205709 | 0.01685158461
| 3062.75 | 0.0006959456984 | 1.313368997 | 0.01627373033
| 3062.7 | 0.0006610285459 | 1.313158746 | 0.01546309869
| 3062.65 | 0.0006413944097 | 1.312177235 | 0.01501780731
| 3062.6 | 0.0006720498172 | 1.311132314 | 0.01574623682
| 3062.55 | 0.0007350035047 | 1.311325232 | 0.01721319752
| 3062.5 | 0.0007616989278 | 1.312929933 | 0.01781352903
| 3062.45 | 0.0007106512819 | 1.31446227 | 0.0166032467
| 3062.4 | 0.0006176494032 | 1.314310012 | 0.01444007814
| 3062.35 | 0.0005632750718 | 1.312341153 | 0.01319568635
| 3062.3 | 0.0005974303902 | 1.310059742 | 0.01401829259
| 3062.25 | 0.0006965808604 | 1.309239195 | 0.01634545359
| 3062.2 | 0.0007884111218 | 1.310449469 | 0.01847468282
| 3062.15 | 0.0008145812938 | 1.312732184 | 0.01905147002
| 3062.1 | 0.0007722359113 | 1.314661387 | 0.01803628786
| 3062.05 | 0.0006974823807 | 1.315533071 | 0.01628454042
| 3062 | 0.0006207097291 | 1.315475094 | 0.01449932658
| 3061.95 | 0.0005512759117 | 1.314714843 | 0.01289230768
| 3061.9 | 0.0004969481354 | 1.313250676 | 0.01164211828
| 3061.85 | 0.0004759933823 | 1.311197086 | 0.01117303943
| 3061.8 | 0.0005014575993 | 1.30910601 | 0.01178770556
| 3061.75 | 0.0005634892759 | 1.307549863 | 0.01325470363
| 3061.7 | 0.000647297126 | 1.30670785 | 0.01522692522
| 3061.65 | 0.0007453933393 | 1.306760457 | 0.01752444053
| 3061.6 | 0.0008385162761 | 1.308051229 | 0.01968631742
| 3061.55 | 0.0008850097698 | 1.31043177 | 0.02073578313
| 3061.5 | 0.0008593331981 | 1.312738409 | 0.02009916615
| 3061.45 | 0.0007911250033 | 1.313752267 | 0.01849353616
| 3061.4 | 0.00074299052 | 1.313403777 | 0.01737697211
| 3061.35 | 0.0007490254975 | 1.312990903 | 0.01752376762
| 3061.3 | 0.0007719993554 | 1.313728868 | 0.01804903759
| 3061.25 | 0.0007502920962 | 1.315331157 | 0.01752067736
| 3061.2 | 0.0006630178508 | 1.316383526 | 0.01547615276
| 3061.15 | 0.0005537234274 | 1.315709954 | 0.01294193271
| 3061.1 | 0.0004881489998 | 1.313571747 | 0.01143697175
| 3061.05 | 0.0004907492572 | 1.31125243 | 0.01151986951
| 3061 | 0.0005338583116 | 1.309730074 | 0.012542019
| 3060.95 | 0.0005816780059 | 1.308918944 | 0.01366890434
| 3060.9 | 0.0006318055063 | 1.308395548 | 0.01484783693
| 3060.85 | 0.000693181533 | 1.308314939 | 0.01628538868
| 3060.8 | 0.000752197575 | 1.30904905 | 0.01765656842
| 3060.75 | 0.0007791481949 | 1.310416338 | 0.01826738302
| 3060.7 | 0.0007651112937 | 1.311615704 | 0.01792242503
| 3060.65 | 0.0007331166452 | 1.312133201 | 0.01716856485
| 3060.6 | 0.0007079616155 | 1.312076925 | 0.01658252517
| 3060.55 | 0.0007006097619 | 1.311853886 | 0.01641416222
| 3060.5 | 0.0007058344747 | 1.311902023 | 0.0165357483
| 3060.45 | 0.0007007923011 | 1.312428009 | 0.01641134634
| 3060.4 | 0.00065784156 | 1.31286454 | 0.01540397094
| 3060.35 | 0.00059263781 | 1.312035396 | 0.013892785
| 3060.3 | 0.0005769543322 | 1.309735492 | 0.01355231789
| 3060.25 | 0.0006603803517 | 1.307796628 | 0.01552719161
| 3060.2 | 0.0007843151651 | 1.308344303 | 0.01842177954
| 3060.15 | 0.0008322708348 | 1.31098707 | 0.01950376597
| 3060.1 | 0.0007667466961 | 1.31304544 | 0.01794347103
| 3060.05 | 0.0006702560964 | 1.312745722 | 0.01569683237
| 3060 | 0.0006321091174 | 1.310937002 | 0.01482887322
| 3059.95 | 0.0006595850023 | 1.309248522 | 0.01549205102
| 3059.9 | 0.0007208771969 | 1.308260473 | 0.01693951326
| 3059.85 | 0.00080468506 | 1.30802308 | 0.01890560788
| 3059.8 | 0.0008998867082 | 1.309032171 | 0.02111876976
| 3059.75 | 0.0009604226843 | 1.311459923 | 0.02249272783
| 3059.7 | 0.0009489972099 | 1.314294187 | 0.02217606796
| 3059.65 | 0.0008791834158 | 1.316400577 | 0.02051415462
| 3059.6 | 0.0007818266711 | 1.317501175 | 0.01823236073
| 3059.55 | 0.0006656423244 | 1.317545866 | 0.01553063667
| 3059.5 | 0.0005517136278 | 1.315893967 | 0.01290007539
| 3059.45 | 0.0005103684987 | 1.312650057 | 0.01197025608
| 3059.4 | 0.000583721322 | 1.309830615 | 0.01371345712
| 3059.35 | 0.0007071886246 | 1.309515608 | 0.01660533344
| 3059.3 | 0.0007709376477 | 1.311229196 | 0.01807224755
| 3059.25 | 0.0007497668302 | 1.312677244 | 0.01755742733
| 3059.2 | 0.0007099267061 | 1.31269787 | 0.01662759128
| 3059.15 | 0.000705480579 | 1.312116754 | 0.0165318502
| 3059.1 | 0.0007237344945 | 1.311904714 | 0.0169612371
| 3059.05 | 0.0007405616379 | 1.312000839 | 0.01735315586
| 3059 | 0.0007583536171 | 1.312186179 | 0.0177662944
| 3058.95 | 0.0007789898701 | 1.312687209 | 0.01824111862
| 3058.9 | 0.0007853098176 | 1.31353296 | 0.01837643702
| 3058.85 | 0.0007729288228 | 1.314293941 | 0.01807680813
| 3058.8 | 0.000756023448 | 1.314872068 | 0.01767468549
| 3058.75 | 0.0007327832317 | 1.315569022 | 0.0171236755
| 3058.7 | 0.0006819851663 | 1.316137347 | 0.01593338345
| 3058.65 | 0.0006152335585 | 1.315738397 | 0.01438438346
| 3058.6 | 0.0005810689152 | 1.314375824 | 0.01360435411
| 3058.55 | 0.0006004776835 | 1.313233317 | 0.01407017979
| 3058.5 | 0.0006304942041 | 1.313216367 | 0.01477094961
| 3058.45 | 0.0006218366355 | 1.313583034 | 0.01456482091
| 3058.4 | 0.0005941018433 | 1.313058684 | 0.01392409232
| 3058.35 | 0.0006092898577 | 1.311783757 | 0.01429358725
| 3058.3 | 0.0006856322255 | 1.311343379 | 0.01608287757
| 3058.25 | 0.0007643159516 | 1.312930613 | 0.01789915196
| 3058.2 | 0.0007639005743 | 1.315925409 | 0.01784648839
| 3058.15 | 0.0006580799851 | 1.318322683 | 0.01535193362
| 3058.1 | 0.0005000401263 | 1.318535906 | 0.01167658371
| 3058.05 | 0.0003683678825 | 1.316592001 | 0.008631863297
| 3058 | 0.000302292405 | 1.313679724 | 0.007112903304
| 3057.95 | 0.000287668781 | 1.310754503 | 0.006789368831
| 3057.9 | 0.0003073383107 | 1.307831362 | 0.007267215925
| 3057.85 | 0.0003749597836 | 1.30491043 | 0.008872594745
| 3057.8 | 0.0005026068514 | 1.302795485 | 0.01188997452
| 3057.75 | 0.0006588362188 | 1.302450652 | 0.01556934681
| 3057.7 | 0.0007877275311 | 1.303775941 | 0.01858354356
| 3057.65 | 0.0008649751585 | 1.305731313 | 0.02036887387
| 3057.6 | 0.0009096488314 | 1.307636598 | 0.02138604261
| 3057.55 | 0.0009352620735 | 1.309657853 | 0.02195188658
| 3057.5 | 0.0009281858758 | 1.311826619 | 0.02174913435
| 3057.45 | 0.0008791014594 | 1.313574972 | 0.02057351597
| 3057.4 | 0.0008091293236 | 1.314254204 | 0.01893033303
| 3057.35 | 0.0007569547779 | 1.313932502 | 0.01771817021
| 3057.3 | 0.000742522996 | 1.313340546 | 0.01739004825
| 3057.25 | 0.0007529594041 | 1.313211728 | 0.01763577899
| 3057.2 | 0.0007584150844 | 1.31362433 | 0.01775752274
| 3057.15 | 0.0007455721534 | 1.314040181 | 0.01745220522
| 3057.1 | 0.0007350984925 | 1.314029705 | 0.01720826763
| 3057.05 | 0.0007543526627 | 1.314166953 | 0.01765583035
| 3057 | 0.0007800608835 | 1.315493344 | 0.01823635036
| 3056.95 | 0.0007447525895 | 1.317862087 | 0.01738011831
| 3056.9 | 0.0006167460202 | 1.319454644 | 0.01438337197
| 3056.85 | 0.0004549026513 | 1.318650551 | 0.0106309449
| 3056.8 | 0.0003463737648 | 1.315803292 | 0.008128980021
| 3056.75 | 0.0003173351304 | 1.312454432 | 0.00747464874
| 3056.7 | 0.0003420580161 | 1.309360025 | 0.008073287511
| 3056.65 | 0.0004160814008 | 1.306491622 | 0.009829286694
| 3056.6 | 0.0005568470779 | 1.304480528 | 0.0131532987
| 3056.55 | 0.0007409099525 | 1.304700575 | 0.01747663167
| 3056.5 | 0.000888854261 | 1.307574504 | 0.02090698246
| 3056.45 | 0.0009329505309 | 1.311818332 | 0.02186809708
| 3056.4 | 0.0008664987939 | 1.315569321 | 0.02025382682
| 3056.35 | 0.0007272250986 | 1.317587537 | 0.01697945906
| 3056.3 | 0.0005717668654 | 1.317254163 | 0.01336554383
| 3056.25 | 0.0004721451575 | 1.314951582 | 0.01106856518
| 3056.2 | 0.0004670433677 | 1.312302667 | 0.01097409432
| 3056.15 | 0.000521574172 | 1.311054575 | 0.01226083844
| 3056.1 | 0.0005540717366 | 1.311253268 | 0.01301893221
| 3056.05 | 0.0005399417159 | 1.311298398 | 0.0126882618
| 3056 | 0.000532286239 | 1.310419717 | 0.01251845175
| 3055.95 | 0.0005702748923 | 1.309692751 | 0.01341547861
| 3055.9 | 0.0006143003672 | 1.310208639 | 0.01444048442
| 3055.85 | 0.0006096940517 | 1.311373413 | 0.01431938228
| 3055.8 | 0.0005574002834 | 1.311909771 | 0.01309100835
| 3055.75 | 0.0004973355705 | 1.311397269 | 0.01169222033
| 3055.7 | 0.0004486590601 | 1.310174514 | 0.01056495707
| 3055.65 | 0.0004154983929 | 1.308223853 | 0.009804866674
| 3055.6 | 0.0004232060143 | 1.305487997 | 0.01000796276
| 3055.55 | 0.000502198937 | 1.302729028 | 0.01188964045
| 3055.5 | 0.0006407480657 | 1.301192506 | 0.01516970318
| 3055.45 | 0.0007941890545 | 1.30136076 | 0.01878457754
| 3055.4 | 0.0009286217348 | 1.302969982 | 0.02192656075
| 3055.35 | 0.001025678595 | 1.30569342 | 0.02416108485
| 3055.3 | 0.001061467449 | 1.309146873 | 0.02493496404
| 3055.25 | 0.001018580054 | 1.312302866 | 0.02387045633
| 3055.2 | 0.0009253378913 | 1.313965011 | 0.02166182701
| 3055.15 | 0.0008428413462 | 1.314021605 | 0.0197348536
| 3055.1 | 0.0008038673511 | 1.313448592 | 0.01883383489
| 3055.05 | 0.0007965527513 | 1.31309917 | 0.01866851964
| 3055 | 0.0007972866258 | 1.313107007 | 0.01868585255
| 3054.95 | 0.0007995609233 | 1.313299831 | 0.01873639408
| 3054.9 | 0.0008021276405 | 1.313731343 | 0.01879014455
| 3054.85 | 0.0007950663605 | 1.31442262 | 0.01861515895
| 3054.8 | 0.0007684361152 | 1.315100404 | 0.01798395981
| 3054.75 | 0.0007296446747 | 1.315351824 | 0.01707572295
| 3054.7 | 0.0006985887851 | 1.315168487 | 0.01635403643
| 3054.65 | 0.0006855614517 | 1.314941693 | 0.01605335693
| 3054.6 | 0.0006804671105 | 1.315118446 | 0.01593245269
| 3054.55 | 0.0006573684546 | 1.315716697 | 0.01538627981
| 3054.5 | 0.0005971044272 | 1.316099334 | 0.01397683292
| 3054.45 | 0.0005172248956 | 1.315341882 | 0.01212271882
| 3054.4 | 0.0004696249938 | 1.313329146 | 0.01103138646
| 3054.35 | 0.0004891194428 | 1.311107047 | 0.01150806818
| 3054.3 | 0.0005563795539 | 1.309976493 | 0.01309412459
| 3054.25 | 0.0006148908317 | 1.310213915 | 0.01446196966
| 3054.2 | 0.000628279519 | 1.310917763 | 0.01476734232
| 3054.15 | 0.0006070118427 | 1.311005906 | 0.01426876759
| 3054.1 | 0.0005922373355 | 1.310115767 | 0.01393326555
| 3054.05 | 0.0006181374222 | 1.308770553 | 0.01455586292
| 3054 | 0.0006910506603 | 1.307847102 | 0.01627765867
| 3053.95 | 0.0007904060223 | 1.308066325 | 0.01860613856
| 3053.9 | 0.0008821748155 | 1.30963865 | 0.0207339648
| 3053.85 | 0.0009350199297 | 1.312307029 | 0.02192648431
| 3053.8 | 0.0009256936565 | 1.31551127 | 0.02165319536
| 3053.75 | 0.0008393134963 | 1.318413868 | 0.01959182821
| 3053.7 | 0.000685203817 | 1.319762119 | 0.01598653219
| 3053.65 | 0.0005236547467 | 1.318604814 | 0.01224225826
| 3053.6 | 0.000439006833 | 1.315464869 | 0.01030030219
| 3053.55 | 0.0004681143933 | 1.312405831 | 0.01100759214
| 3053.5 | 0.0005554351928 | 1.311283032 | 0.01306148375
| 3053.45 | 0.0006131548465 | 1.311874596 | 0.01440564678
| 3053.4 | 0.0006165821075 | 1.312532626 | 0.01447830524
| 3053.35 | 0.0006134659082 | 1.312402637 | 0.01440719822
| 3053.3 | 0.0006427187441 | 1.31228701 | 0.01509297059
| 3053.25 | 0.0006789378855 | 1.313183019 | 0.01592880836
| 3053.2 | 0.0006725657698 | 1.314779564 | 0.01575962977
| 3053.15 | 0.0006163269312 | 1.315929509 | 0.01443327178
| 3053.1 | 0.0005453824969 | 1.316063568 | 0.01277734956
| 3053.05 | 0.0004878528441 | 1.315516423 | 0.01144119973
| 3053 | 0.0004447195656 | 1.314623891 | 0.01044300614
| 3052.95 | 0.000420747327 | 1.313393627 | 0.009893857597
| 3052.9 | 0.0004304591544 | 1.312167056 | 0.01013137589
| 3052.85 | 0.0004660766595 | 1.311722921 | 0.01096864966
| 3052.8 | 0.0004836209094 | 1.312338273 | 0.01137353604
| 3052.75 | 0.0004470553272 | 1.31308361 | 0.01051199029
| 3052.7 | 0.0003769658486 | 1.312727725 | 0.008876638116
| 3052.65 | 0.0003282334673 | 1.3111828 | 0.007747784882
| 3052.6 | 0.0003247298284 | 1.309441882 | 0.007677268277
| 3052.55 | 0.0003405232 | 1.308229823 | 0.008055721925
| 3052.5 | 0.0003477949632 | 1.307161651 | 0.008233743918
| 3052.45 | 0.0003606043774 | 1.305687603 | 0.008544971624
| 3052.4 | 0.0004043932984 | 1.304067816 | 0.009586982299
| 3052.35 | 0.0004770848923 | 1.303020856 | 0.01130755638
| 3052.3 | 0.0005484800759 | 1.302718941 | 0.01299283129
| 3052.25 | 0.0006072260468 | 1.302596291 | 0.01437886715
| 3052.2 | 0.0006734430758 | 1.302360821 | 0.01594283388
| 3052.15 | 0.0007677041031 | 1.302544897 | 0.0181629276
| 3052.1 | 0.0008708611089 | 1.304030184 | 0.02057149584
| 3052.05 | 0.0009308513298 | 1.306855932 | 0.02193613456
| 3052 | 0.0009085778103 | 1.309889676 | 0.02136175282
| 3051.95 | 0.0008208155672 | 1.31154818 | 0.01927874016
| 3051.9 | 0.0007377900147 | 1.311220562 | 0.01733944367
| 3051.85 | 0.0007249563968 | 1.309990118 | 0.01705596429
| 3051.8 | 0.0007762908898 | 1.309778864 | 0.01826281817
| 3051.75 | 0.00081716292 | 1.311386417 | 0.01919693379
| 3051.7 | 0.0007802583239 | 1.313691515 | 0.01829897933
| 3051.65 | 0.0006706807796 | 1.314862738 | 0.01572246306
| 3051.6 | 0.0005484968396 | 1.314073034 | 0.01287748064
| 3051.55 | 0.0004713647091 | 1.311749156 | 0.01109680071
| 3051.5 | 0.0004648584849 | 1.30890613 | 0.01097035034
| 3051.45 | 0.0005262736257 | 1.306575694 | 0.01243467227
| 3051.4 | 0.0006273370206 | 1.305602723 | 0.0148217077
| 3051.35 | 0.0007211566006 | 1.306150997 | 0.01702159101
| 3051.3 | 0.000772379335 | 1.307515294 | 0.01820679021
| 3051.25 | 0.0007847696581 | 1.30878753 | 0.01847951074
| 3051.2 | 0.0007802192084 | 1.309754111 | 0.01835887323
| 3051.15 | 0.0007629413195 | 1.310530508 | 0.01794280355
| 3051.1 | 0.000731222328 | 1.310843701 | 0.01719528645
| 3051.05 | 0.0007118433749 | 1.310421629 | 0.01674711196
| 3051 | 0.0007323529536 | 1.310065276 | 0.01723308432
| 3050.95 | 0.0007614865936 | 1.31078502 | 0.01790622231
| 3050.9 | 0.000739956271 | 1.31208301 | 0.01738378006
| 3050.85 | 0.0006694067303 | 1.312261486 | 0.01573001109
| 3050.8 | 0.0006275474994 | 1.310775981 | 0.01476817309
| 3050.75 | 0.0006673317435 | 1.309274461 | 0.01571974165
| 3050.7 | 0.0007396452093 | 1.309502754 | 0.01741360109
| 3050.65 | 0.0007621925361 | 1.310952291 | 0.01792211496
| 3050.6 | 0.000727379691 | 1.311859731 | 0.01709405654
| 3050.55 | 0.0006952267174 | 1.311592856 | 0.01634484519
| 3050.5 | 0.0007039830054 | 1.311201092 | 0.01655544096
| 3050.45 | 0.0007238350844 | 1.311676081 | 0.01701438675
| 3050.4 | 0.0007088463719 | 1.312677691 | 0.01665011011
| 3050.35 | 0.0006526596877 | 1.313125069 | 0.01532972126
| 3050.3 | 0.0005914010078 | 1.31234623 | 0.01390558388
| 3050.25 | 0.0005719624488 | 1.310624921 | 0.01346965804
| 3050.2 | 0.00061677396 | 1.309107724 | 0.01453809187
| 3050.15 | 0.0006959885393 | 1.309063309 | 0.01639808675
| 3050.1 | 0.0007382482254 | 1.310593309 | 0.01736905725
| 3050.05 | 0.0006985943799 | 1.312127908 | 0.01641930958
| 3050 | 0.0006149355292 | 1.311874721 | 0.01446347698
| 3049.95 | 0.0005781911342 | 1.309698224 | 0.01362722087
| 3049.9 | 0.0006428286402 | 1.30741752 | 0.01517156715
| 3049.85 | 0.0007734801658 | 1.307056432 | 0.01824787662
| 3049.8 | 0.0008840467738 | 1.3090588 | 0.02081511526
| 3049.75 | 0.0009129121944 | 1.312169916 | 0.02144024931
| 3049.7 | 0.0008618682581 | 1.314764941 | 0.020202861
| 3049.65 | 0.0007750336119 | 1.316029677 | 0.01815459732
| 3049.6 | 0.0006955061073 | 1.316203558 | 0.01629533511
| 3049.55 | 0.0006341207804 | 1.315907398 | 0.01486594581
| 3049.5 | 0.0005824826628 | 1.315352833 | 0.01366655485
| 3049.45 | 0.0005432833014 | 1.314404522 | 0.01276104346
| 3049.4 | 0.0005340669277 | 1.313258238 | 0.01255769173
| 3049.35 | 0.0005549788503 | 1.312638638 | 0.01305386638
| 3049.3 | 0.0005708169164 | 1.31295225 | 0.01342141478
| 3049.25 | 0.0005476921824 | 1.31354215 | 0.01287411935
| 3049.2 | 0.0004985872631 | 1.31345562 | 0.01172637086
| 3049.15 | 0.0004616770917 | 1.312673865 | 0.01087012078
| 3049.1 | 0.0004457756854 | 1.311946718 | 0.01050443221
| 3049.05 | 0.0004208851627 | 1.311523174 | 0.009925135164
| 3049 | 0.0003715231996 | 1.310632745 | 0.008775391072
| 3048.95 | 0.0003287661838 | 1.308627891 | 0.007786334379
| 3048.9 | 0.0003330241872 | 1.305865748 | 0.007904556598
| 3048.85 | 0.0003947168608 | 1.303242002 | 0.009376178156
| 3048.8 | 0.0004972722357 | 1.301375269 | 0.01181202029
| 3048.75 | 0.0006235055655 | 1.300453293 | 0.01480417387
| 3048.7 | 0.0007609464192 | 1.300648664 | 0.01805049566
| 3048.65 | 0.0008888766212 | 1.302092257 | 0.0210512065
| 3048.6 | 0.0009814035101 | 1.304570076 | 0.02319178567
| 3048.55 | 0.00102218986 | 1.307480985 | 0.02409863625
| 3048.5 | 0.001013843338 | 1.310186003 | 0.02385184858
| 3048.45 | 0.0009699221747 | 1.31223256 | 0.02278429713
| 3048.4 | 0.0009139999703 | 1.313407356 | 0.02145399711
| 3048.35 | 0.0008689034773 | 1.313975378 | 0.02038919325
| 3048.3 | 0.0008384510834 | 1.314417854 | 0.01966985536
| 3048.25 | 0.0008110012899 | 1.314958586 | 0.01901970577
| 3048.2 | 0.0007789600602 | 1.315470234 | 0.01826317971
| 3048.15 | 0.0007462352551 | 1.315893553 | 0.01749251364
| 3048.1 | 0.0007111057604 | 1.316393487 | 0.01666512259
| 3048.05 | 0.0006588045541 | 1.316893628 | 0.01543742078
| 3048 | 0.0005879364878 | 1.316844287 | 0.01378365334
| 3047.95 | 0.0005245003876 | 1.315970967 | 0.0123118502
| 3047.9 | 0.0004916563605 | 1.314694261 | 0.011557142
| 3047.85 | 0.0004843547965 | 1.313618682 | 0.01139683029
| 3047.8 | 0.0004846267378 | 1.312764705 | 0.01141148383
| 3047.75 | 0.0004978403474 | 1.31196918 | 0.01172883048
| 3047.7 | 0.0005296748105 | 1.311690034 | 0.0124778901
| 3047.65 | 0.000549694526 | 1.312392279 | 0.01293990651
| 3047.6 | 0.0005132537309 | 1.31339587 | 0.0120763653
| 3047.55 | 0.0004301182948 | 1.313176688 | 0.01013234055
| 3047.5 | 0.000369694082 | 1.311264647 | 0.00873208499
| 3047.45 | 0.0003810375948 | 1.308928624 | 0.009015767746
| 3047.4 | 0.0004355981924 | 1.307600771 | 0.01030862493
| 3047.35 | 0.0004776828015 | 1.307084543 | 0.01130306508
| 3047.3 | 0.0005079172527 | 1.306293363 | 0.01202213782
| 3047.25 | 0.0005734823672 | 1.305196664 | 0.01357759205
| 3047.2 | 0.0006901845303 | 1.305127687 | 0.01632847554
| 3047.15 | 0.0008037835398 | 1.307190271 | 0.01897504184
| 3047.1 | 0.0008345711936 | 1.310766706 | 0.01964404928
| 3047.05 | 0.0007555261292 | 1.313831908 | 0.0177455509
| 3047 | 0.0006193593113 | 1.314673138 | 0.01454800847
| 3046.95 | 0.0005182195481 | 1.313231985 | 0.01219683724
| 3046.9 | 0.0005091913019 | 1.311254998 | 0.01200517974
| 3046.85 | 0.0005574245034 | 1.310813805 | 0.0131413545
| 3046.8 | 0.000565307212 | 1.312117418 | 0.01331234789
| 3046.75 | 0.0004809405679 | 1.313084842 | 0.01132599877
| 3046.7 | 0.0003658272307 | 1.311675362 | 0.008640657483
| 3046.65 | 0.0003292318451 | 1.308335913 | 0.007804956635
| 3046.6 | 0.0004017315785 | 1.305498321 | 0.009531158259
| 3046.55 | 0.0005126968051 | 1.304720582 | 0.01215289217
| 3046.5 | 0.0005891211302 | 1.305334737 | 0.0139479129
| 3046.45 | 0.000631146136 | 1.306072762 | 0.01492970259
| 3046.4 | 0.0006676334855 | 1.306895474 | 0.01577901808
| 3046.35 | 0.0006875880096 | 1.308270652 | 0.01623120583
| 3046.3 | 0.0006596799907 | 1.309753128 | 0.01555670628
| 3046.25 | 0.0005921050936 | 1.310227465 | 0.01396441484
| 3046.2 | 0.0005352534327 | 1.309341942 | 0.01263898215
| 3046.15 | 0.0005270801511 | 1.307884688 | 0.01246187894
| 3046.1 | 0.0005627088221 | 1.306898922 | 0.0133106124
| 3046.05 | 0.0006114225865 | 1.306883595 | 0.01445769704
| 3046 | 0.0006367973952 | 1.30776792 | 0.01504465266
| 3045.95 | 0.0006099622727 | 1.308687277 | 0.01440295265
| 3045.9 | 0.0005515795174 | 1.308404413 | 0.01303368616
| 3045.85 | 0.0005231536951 | 1.306757986 | 0.0123819801
| 3045.8 | 0.0005639083656 | 1.304951962 | 0.01336091252
| 3045.75 | 0.0006492342831 | 1.304434604 | 0.01537917083
| 3045.7 | 0.0007140636409 | 1.305343186 | 0.01689656209
| 3045.65 | 0.0007291641122 | 1.306469579 | 0.01723745566
| 3045.6 | 0.0007235519553 | 1.306951046 | 0.01709901678
| 3045.55 | 0.0007297769224 | 1.307059246 | 0.01724438844
| 3045.5 | 0.0007469914817 | 1.307353902 | 0.01764585978
| 3045.45 | 0.0007589627094 | 1.307930415 | 0.0179197548
| 3045.4 | 0.0007584597878 | 1.308543549 | 0.0178994878
| 3045.35 | 0.0007492657787 | 1.309009709 | 0.01767697405
| 3045.3 | 0.0007367469334 | 1.309225684 | 0.01737992933
| 3045.25 | 0.000734172765 | 1.309206933 | 0.01731995806
| 3045.2 | 0.0007480215245 | 1.309429752 | 0.01764267124
| 3045.15 | 0.0007555875964 | 1.310288551 | 0.01780858674
| 3045.1 | 0.0007251929456 | 1.311339447 | 0.01708049519
| 3045.05 | 0.0006623696569 | 1.311537162 | 0.015603785
| 3045 | 0.0006140563606 | 1.310557594 | 0.01448181729
| 3044.95 | 0.0006143823296 | 1.309196986 | 0.01450562775
| 3044.9 | 0.0006535500256 | 1.308438466 | 0.01543601285
| 3044.85 | 0.0007013455068 | 1.308554179 | 0.01655905091
| 3044.8 | 0.000739410516 | 1.309467508 | 0.01744201572
| 3044.75 | 0.0007444452531 | 1.311075723 | 0.01753807796
| 3044.7 | 0.0006910469349 | 1.312658304 | 0.01626386548
| 3044.65 | 0.0005902480364 | 1.312975899 | 0.01389692186
| 3044.6 | 0.000503500921 | 1.311501261 | 0.01187817673
| 3044.55 | 0.0004819724733 | 1.309279306 | 0.01139396432
| 3044.5 | 0.0005113016789 | 1.307636503 | 0.01209968406
| 3044.45 | 0.0005489345667 | 1.306719958 | 0.01299521422
| 3044.4 | 0.0005883965612 | 1.305912449 | 0.01393392801
| 3044.35 | 0.0006537940385 | 1.305356479 | 0.01548247559
| 3044.3 | 0.000735400241 | 1.305923233 | 0.01739950045
| 3044.25 | 0.0007830672004 | 1.307733391 | 0.0184970597
| 3044.2 | 0.0007644016258 | 1.309652242 | 0.01803036035
| 3044.15 | 0.0007051527535 | 1.3104975 | 0.01662651941
| 3044.1 | 0.000655153763 | 1.310195161 | 0.01545595179
| 3044.05 | 0.0006413217666 | 1.309555524 | 0.01513898134
| 3044 | 0.0006492044745 | 1.309446238 | 0.01532588928
| 3043.95 | 0.0006402470203 | 1.309976313 | 0.01510908875
| 3043.9 | 0.0005873553426 | 1.310313361 | 0.01386251294
| 3043.85 | 0.0005131885435 | 1.30925823 | 0.01213068722
| 3043.8 | 0.0004867166257 | 1.306694529 | 0.01153245825
| 3043.75 | 0.0005536042181 | 1.304221374 | 0.01313434712
| 3043.7 | 0.0006702393261 | 1.303745595 | 0.01589385698
| 3043.65 | 0.0007420219517 | 1.305112468 | 0.01757056184
| 3043.6 | 0.0007377769762 | 1.306295904 | 0.01745436335
| 3043.55 | 0.0007223002648 | 1.305976795 | 0.01709412573
| 3043.5 | 0.0007674936168 | 1.305220751 | 0.01817089369
| 3043.45 | 0.0008503943723 | 1.305940315 | 0.02011590732
| 3043.4 | 0.0008856710003 | 1.308217885 | 0.02091066484
| 3043.35 | 0.0008345618885 | 1.310207528 | 0.01967659902
| 3043.3 | 0.0007495731078 | 1.310336453 | 0.01767727404
| 3043.25 | 0.0007100906258 | 1.308962644 | 0.01676801947
| 3043.2 | 0.0007409509235 | 1.307672824 | 0.01751234149
| 3043.15 | 0.0008046496699 | 1.307615576 | 0.01901378129
| 3043.1 | 0.0008504372049 | 1.308675385 | 0.02007581862
| 3043.05 | 0.0008611734999 | 1.310079695 | 0.02030623349
| 3043 | 0.0008452963042 | 1.311407623 | 0.01991217993
| 3042.95 | 0.0008049365173 | 1.31259763 | 0.01894643513
| 3042.9 | 0.0007304996216 | 1.313293535 | 0.01719030408
| 3042.85 | 0.0006373673709 | 1.312612074 | 0.01501473513
| 3042.8 | 0.0005863998056 | 1.310327495 | 0.01384485336
| 3042.75 | 0.0006304550947 | 1.307803739 | 0.01491076509
| 3042.7 | 0.000744633373 | 1.307143386 | 0.01760933188
| 3042.65 | 0.0008304212283 | 1.308866773 | 0.01960459931
| 3042.6 | 0.0008230768104 | 1.311147432 | 0.01939682396
| 3042.55 | 0.0007599443235 | 1.311984995 | 0.01790175931
| 3042.5 | 0.000727547329 | 1.311439346 | 0.01714889151
| 3042.45 | 0.000750577081 | 1.311337356 | 0.01769158698
| 3042.4 | 0.0007629264108 | 1.312745716 | 0.01796167583
| 3042.35 | 0.0006935484742 | 1.314514293 | 0.01631045302
| 3042.3 | 0.0005543790729 | 1.314492837 | 0.01304975658
| 3042.25 | 0.0004353430145 | 1.31171868 | 0.01028481824
| 3042.2 | 0.0004296302774 | 1.307333587 | 0.01018765596
| 3042.15 | 0.0005603525815 | 1.303873165 | 0.01330422337
| 3042.1 | 0.0007590614222 | 1.303481264 | 0.01800475121
| 3042.05 | 0.0009113457098 | 1.306311865 | 0.02155697668
| 3042 | 0.0009396132036 | 1.310382361 | 0.02215295178
| 3041.95 | 0.00085931458 | 1.313253222 | 0.02021857735
| 3041.9 | 0.0007505621724 | 1.313964363 | 0.01765703682
| 3041.85 | 0.0006773956154 | 1.313319268 | 0.01595000001
| 3041.8 | 0.0006434265492 | 1.312470842 | 0.01516382347
| 3041.75 | 0.0006266105951 | 1.311726482 | 0.01477826213
| 3041.7 | 0.0006242413043 | 1.310939759 | 0.0147322425
| 3041.65 | 0.0006462112101 | 1.31037077 | 0.01525582666
| 3041.6 | 0.0006796233322 | 1.310611118 | 0.01603861357
| 3041.55 | 0.0006865952198 | 1.311686382 | 0.01618876112
| 3041.5 | 0.0006402786789 | 1.312753679 | 0.01508793648
| 3041.45 | 0.0005540754674 | 1.312673355 | 0.01306581937
| 3041.4 | 0.0004790723299 | 1.310934828 | 0.01132197748
| 3041.35 | 0.0004699490988 | 1.308140036 | 0.01113324012
| 3041.3 | 0.0005455519977 | 1.305770955 | 0.01293859288
| 3041.25 | 0.000667838383 | 1.305191637 | 0.01583169711
| 3041.2 | 0.0007676631175 | 1.306561082 | 0.01816928392
| 3041.15 | 0.0007988307664 | 1.308710522 | 0.01887263577
| 3041.1 | 0.0007739104292 | 1.31027304 | 0.0182633068
| 3041.05 | 0.0007372014261 | 1.310899253 | 0.01739140661
| 3041 | 0.0007125474477 | 1.311141152 | 0.01680879698
| 3040.95 | 0.0006894059514 | 1.311413012 | 0.01626154884
| 3040.9 | 0.0006560329315 | 1.311518129 | 0.015476212
| 3040.85 | 0.0006197132201 | 1.311136354 | 0.01462754302
| 3040.8 | 0.0005997624218 | 1.310302857 | 0.01416841391
| 3040.75 | 0.0006033610583 | 1.309474201 | 0.01426282798
| 3040.7 | 0.000618867573 | 1.308906877 | 0.01463468827
| 3040.65 | 0.0006391033562 | 1.308527783 | 0.015115998
| 3040.6 | 0.0006651915577 | 1.308340213 | 0.0157330863
| 3040.55 | 0.0006936248426 | 1.308476129 | 0.01640140933
| 3040.5 | 0.0007146336103 | 1.308945625 | 0.01689025545
| 3040.45 | 0.0007191523945 | 1.309551356 | 0.01698872329
| 3040.4 | 0.0007092524285 | 1.309920874 | 0.01675101001
| 3040.35 | 0.0007023271208 | 1.309957498 | 0.01658782659
| 3040.3 | 0.0007071196998 | 1.310018925 | 0.01670005468
| 3040.25 | 0.0007112640923 | 1.310389952 | 0.01679285639
| 3040.2 | 0.0006978772546 | 1.310811473 | 0.01647262402
| 3040.15 | 0.0006760712747 | 1.31074614 | 0.01596090855
| 3040.1 | 0.0006754789468 | 1.310323763 | 0.01595265729
| 3040.05 | 0.0006988998537 | 1.310378923 | 0.0165032116
| 3040 | 0.0007078684831 | 1.311259362 | 0.01670266979
| 3039.95 | 0.0006714481894 | 1.312110497 | 0.0158357689
| 3039.9 | 0.0006152316897 | 1.311873791 | 0.01451800831
| 3039.85 | 0.0005923192978 | 1.310763064 | 0.01399246354
| 3039.8 | 0.000612931323 | 1.309966487 | 0.01448678808
| 3039.75 | 0.0006376169654 | 1.310023411 | 0.01506728685
| 3039.7 | 0.000639811155 | 1.310313917 | 0.01511563053
| 3039.65 | 0.0006363578173 | 1.310327763 | 0.01503445525
| 3039.6 | 0.0006436221269 | 1.310429408 | 0.01520437729
| 3039.55 | 0.0006422475013 | 1.311007204 | 0.01516520825
| 3039.5 | 0.0006079748242 | 1.311532454 | 0.01435333276
| 3039.45 | 0.0005574692069 | 1.311217225 | 0.01316970794
| 3039.4 | 0.0005284864429 | 1.31011383 | 0.01249973832
| 3039.35 | 0.0005361288813 | 1.30897338 | 0.01269153836
| 3039.3 | 0.0005624890299 | 1.308368529 | 0.01331911568
| 3039.25 | 0.0005849581241 | 1.308232943 | 0.01385033163
| 3039.2 | 0.0005960073292 | 1.308237983 | 0.01411091273
| 3039.15 | 0.0006007868827 | 1.308123881 | 0.01422509501
| 3039.1 | 0.0006111748486 | 1.307877925 | 0.01447304199
| 3039.05 | 0.0006331242652 | 1.307842791 | 0.01499119766
| 3039 | 0.0006476547537 | 1.308362685 | 0.01532767177
| 3038.95 | 0.0006254278155 | 1.308946554 | 0.01479711012
| 3038.9 | 0.0005788691313 | 1.30848533 | 0.01370560289
| 3038.85 | 0.0005698613851 | 1.306790651 | 0.01351193685
| 3038.8 | 0.0006387587605 | 1.305390095 | 0.01515485469
| 3038.75 | 0.0007370244748 | 1.306017361 | 0.01746804832
| 3038.7 | 0.0007690116725 | 1.308287582 | 0.01819103007
| 3038.65 | 0.0007070917671 | 1.309950298 | 0.01670930029
| 3038.6 | 0.0006202105402 | 1.309517377 | 0.01466913205
| 3038.55 | 0.0005889199703 | 1.307656198 | 0.01395334379
| 3038.5 | 0.0006259363114 | 1.305991675 | 0.01484629093
| 3038.45 | 0.0006950050627 | 1.305345257 | 0.01648612865
| 3038.4 | 0.000763954591 | 1.305710011 | 0.01811049516
| 3038.35 | 0.0008107870857 | 1.306865105 | 0.01919974863
| 3038.3 | 0.0008152145852 | 1.308270476 | 0.01928312884
| 3038.25 | 0.0007825698742 | 1.308955094 | 0.01850358729
| 3038.2 | 0.000759508457 | 1.308444371 | 0.01796767272
| 3038.15 | 0.0007940847466 | 1.307607176 | 0.01879567219
| 3038.1 | 0.0008741859304 | 1.308026379 | 0.0206791125
| 3038.05 | 0.0009316261904 | 1.310166617 | 0.02199722272
| 3038 | 0.0009158290877 | 1.312920854 | 0.02157824939
| 3037.95 | 0.0008348599118 | 1.314875857 | 0.01964481613
| 3037.9 | 0.0007305610888 | 1.315471431 | 0.01718944606
| 3037.85 | 0.0006370116058 | 1.314901379 | 0.01500279785
| 3037.8 | 0.0005712769896 | 1.313574991 | 0.01347559224
| 3037.75 | 0.0005414672224 | 1.311878406 | 0.01279362158
| 3037.7 | 0.0005494598271 | 1.310295763 | 0.01299854435
| 3037.65 | 0.0005819369137 | 1.309235099 | 0.01377517425
| 3037.6 | 0.0006216634034 | 1.308736451 | 0.01471737964
| 3037.55 | 0.0006604604456 | 1.308651426 | 0.01563326939
| 3037.5 | 0.0006967186893 | 1.308915161 | 0.01648489453
| 3037.45 | 0.0007277596778 | 1.309538768 | 0.01720832742
| 3037.4 | 0.0007481016181 | 1.310586418 | 0.01767312375
| 3037.35 | 0.0007430166043 | 1.312042865 | 0.01753319038
| 3037.3 | 0.000694321465 | 1.313515268 | 0.01636874099
| 3037.25 | 0.0005989000232 | 1.314135409 | 0.01412032389
| 3037.2 | 0.0004932954882 | 1.313064029 | 0.01165163582
| 3037.15 | 0.0004394613229 | 1.31053616 | 0.01040891643
| 3037.1 | 0.0004667304433 | 1.308024857 | 0.01107374462
| 3037.05 | 0.0005352366742 | 1.306862885 | 0.01270162615
| 3037 | 0.0005833338917 | 1.306793023 | 0.01383814871
| 3036.95 | 0.0006014797866 | 1.306563105 | 0.01426945252
| 3036.9 | 0.0006353277682 | 1.305731488 | 0.01507904678
| 3036.85 | 0.0007137674873 | 1.305331784 | 0.01693848894
| 3036.8 | 0.0008009113332 | 1.306414907 | 0.0189829724
| 3036.75 | 0.0008374508512 | 1.308624303 | 0.01981196299
| 3036.7 | 0.0008060261567 | 1.310572497 | 0.01904153843
| 3036.65 | 0.0007432904132 | 1.311278898 | 0.01755440244
| 3036.6 | 0.0006968025083 | 1.310846016 | 0.01646620966
| 3036.55 | 0.000691397119 | 1.310034607 | 0.01634985981
| 3036.5 | 0.0007220860535 | 1.309705661 | 0.01707765878
| 3036.45 | 0.0007600188293 | 1.310369819 | 0.01796238913
| 3036.4 | 0.0007662810347 | 1.311867534 | 0.0180885004
| 3036.35 | 0.0007199924475 | 1.313292471 | 0.01698012115
| 3036.3 | 0.0006398335067 | 1.313748974 | 0.01509082361
| 3036.25 | 0.0005618985771 | 1.313040382 | 0.01326788019
| 3036.2 | 0.0005118772361 | 1.311506527 | 0.01210768671
| 3036.15 | 0.0005027465548 | 1.309574493 | 0.01191187026
| 3036.1 | 0.0005435906323 | 1.307876062 | 0.01289232278
| 3036.05 | 0.0006175152988 | 1.307297016 | 0.01464386768
| 3036 | 0.0006740987267 | 1.308094409 | 0.01596997628
| 3035.95 | 0.0006705299053 | 1.309225853 | 0.01587164636
| 3035.9 | 0.0006294622986 | 1.309187976 | 0.0149040733
| 3035.85 | 0.000620044771 | 1.307899202 | 0.014697465
| 3035.8 | 0.0006713420119 | 1.306725955 | 0.01592331327
| 3035.75 | 0.0007503032721 | 1.306630247 | 0.01779043039
| 3035.7 | 0.0008247643669 | 1.307447892 | 0.01953760613
| 3035.65 | 0.000891214241 | 1.308980304 | 0.02108177412
| 3035.6 | 0.0009408313734 | 1.311555361 | 0.02220736822
| 3035.55 | 0.0009256098466 | 1.315210182 | 0.02178574143
| 3035.5 | 0.0008030813147 | 1.318360674 | 0.01886094237
| 3035.45 | 0.0006206315043 | 1.319094873 | 0.01457934199
| 3035.4 | 0.0004718992834 | 1.317452699 | 0.01111435303
| 3035.35 | 0.000397194179 | 1.315023897 | 0.009383850689
| 3035.3 | 0.0003662351499 | 1.31293279 | 0.00867290576
| 3035.25 | 0.0003468785453 | 1.310962247 | 0.008231828382
| 3035.2 | 0.0003479327988 | 1.308670424 | 0.008272718429
| 3035.15 | 0.0003926288357 | 1.306305176 | 0.009345189172
| 3035.1 | 0.0004844181215 | 1.304627031 | 0.01152991994
| 3035.05 | 0.0006010215759 | 1.304255214 | 0.01429366449
| 3035 | 0.000708341595 | 1.305399572 | 0.01681945774
| 3034.95 | 0.0007672421672 | 1.307715699 | 0.01817979224
| 3034.9 | 0.0007546879313 | 1.310203201 | 0.01784822165
| 3034.85 | 0.0006847716902 | 1.311710639 | 0.01618091993
| 3034.8 | 0.0006030388146 | 1.311762022 | 0.01425645891
| 3034.75 | 0.0005470812349 | 1.31076029 | 0.01295008379
| 3034.7 | 0.000532684845 | 1.309336614 | 0.01262579456
| 3034.65 | 0.0005606394289 | 1.308225839 | 0.01329717113
| 3034.6 | 0.0006064828455 | 1.308113629 | 0.01438077475
| 3034.55 | 0.0006207674773 | 1.308893928 | 0.01470901693
| 3034.5 | 0.000582292673 | 1.309147611 | 0.01379868301
| 3034.45 | 0.0005510076908 | 1.307722178 | 0.01307599241
| 3034.4 | 0.0006091296642 | 1.305712087 | 0.01447193665
| 3034.35 | 0.0007445775009 | 1.305775389 | 0.01767515583
| 3034.3 | 0.0008331481326 | 1.30878428 | 0.01972375948
| 3034.25 | 0.0007827952543 | 1.312196154 | 0.01848519542
| 3034.2 | 0.0006529651549 | 1.313004227 | 0.01541922831
| 3034.15 | 0.0005802195549 | 1.311326209 | 0.01372708813
| 3034.1 | 0.0006095413088 | 1.309938958 | 0.01443411313
| 3034.05 | 0.0006559658829 | 1.310576318 | 0.01552102597
| 3034 | 0.0006329584835 | 1.312070909 | 0.01496092688
| 3033.95 | 0.0005530342488 | 1.312420247 | 0.01307597626
| 3033.9 | 0.0004878211741 | 1.311203431 | 0.01155315962
| 3033.85 | 0.0004751142139 | 1.309508194 | 0.01126974468
| 3033.8 | 0.0004995502506 | 1.308224166 | 0.01185862576
| 3033.75 | 0.0005393214551 | 1.30748245 | 0.01280543403
| 3033.7 | 0.0005889385909 | 1.307236477 | 0.01398054982
| 3033.65 | 0.0006420090827 | 1.307774414 | 0.01522829866
| 3033.6 | 0.0006695874002 | 1.309184812 | 0.01586210455
| 3033.55 | 0.0006445571813 | 1.310839808 | 0.01525139219
| 3033.5 | 0.0005676560075 | 1.311700147 | 0.01342994525
| 3033.45 | 0.000476000833 | 1.311010657 | 0.0112781955
| 3033.4 | 0.0004214812048 | 1.308848163 | 0.01001181846
| 3033.35 | 0.0004446972184 | 1.306176322 | 0.01058285
| 3033.3 | 0.000545781103 | 1.304530598 | 0.01299057458
| 3033.25 | 0.0006742179427 | 1.305120972 | 0.01602494693
| 3033.2 | 0.0007486976646 | 1.307900633 | 0.01774939644
| 3033.15 | 0.000710682947 | 1.311241916 | 0.01680660372
| 3033.1 | 0.0005728900403 | 1.312941309 | 0.01354122681
| 3033.05 | 0.0004188343905 | 1.3117942 | 0.009926190763
| 3033 | 0.0003403350693 | 1.308597795 | 0.008099785524
| 3032.95 | 0.0003630872834 | 1.305388473 | 0.008659812739
| 3032.9 | 0.0004358496495 | 1.303604418 | 0.01039664518
| 3032.85 | 0.0004946589495 | 1.302888558 | 0.01179717529
| 3032.8 | 0.0005355644945 | 1.301989876 | 0.0127764044
| 3032.75 | 0.0006072949648 | 1.300628227 | 0.01449429118
| 3032.7 | 0.0007385425234 | 1.300038624 | 0.01762089722
| 3032.65 | 0.0008881464644 | 1.301561374 | 0.02115279914
| 3032.6 | 0.0009806398254 | 1.305032769 | 0.02328673414
| 3032.55 | 0.0009758602876 | 1.308957303 | 0.0231025825
| 3032.5 | 0.0008914098099 | 1.311865353 | 0.02105985804
| 3032.45 | 0.0007714666465 | 1.313183972 | 0.01821477166
| 3032.4 | 0.0006515253302 | 1.312973966 | 0.0153947821
| 3032.35 | 0.0005603041529 | 1.311430967 | 0.01326469773
| 3032.3 | 0.0005280412707 | 1.309125505 | 0.01252822646
| 3032.25 | 0.0005622319906 | 1.307177124 | 0.01335645547
| 3032.2 | 0.0006293039737 | 1.306522978 | 0.01495018392
| 3032.15 | 0.0006770454381 | 1.307072356 | 0.01607276649
| 3032.1 | 0.0006849616732 | 1.307797114 | 0.01625084509
| 3032.05 | 0.0006783455644 | 1.308055978 | 0.01609142051
| 3032 | 0.0006805527921 | 1.308151466 | 0.01614261006
| 3031.95 | 0.0006813518737 | 1.308559711 | 0.01615648729
| 3031.9 | 0.0006559584257 | 1.308960969 | 0.01555192328
| 3031.85 | 0.0006147380949 | 1.308547684 | 0.01458365689
| 3031.8 | 0.0005984399438 | 1.307208461 | 0.01421418368
| 3031.75 | 0.0006353855165 | 1.305786032 | 0.01510510899
| 3031.7 | 0.0007098726893 | 1.305342164 | 0.01687461627
| 3031.65 | 0.0007782075593 | 1.306120705 | 0.01848194767
| 3031.6 | 0.0008106827696 | 1.307500018 | 0.01923001998
| 3031.55 | 0.000810302798 | 1.308719195 | 0.01920279414
| 3031.5 | 0.0007996279706 | 1.309486136 | 0.01893936643
| 3031.45 | 0.0007979460101 | 1.310111052 | 0.01889056234
| 3031.4 | 0.0007977429737 | 1.311142383 | 0.01887054772
| 3031.35 | 0.0007685627827 | 1.312582882 | 0.01816172812
| 3031.3 | 0.0006907619501 | 1.31358445 | 0.01631614856
| 3031.25 | 0.0005911681832 | 1.313086124 | 0.01397811524
| 3031.2 | 0.0005324836793 | 1.311036918 | 0.01261795951
| 3031.15 | 0.0005574747948 | 1.308742549 | 0.01323205075
| 3031.1 | 0.0006455890802 | 1.307861139 | 0.01532455312
| 3031.05 | 0.0007295738942 | 1.309018065 | 0.01729435857
| 3031 | 0.0007472354881 | 1.311406589 | 0.01767806089
| 3030.95 | 0.0006843432819 | 1.313509769 | 0.01616790443
| 3030.9 | 0.0005719326407 | 1.31420653 | 0.01351435294
| 3030.85 | 0.0004593897635 | 1.313175366 | 0.01087647813
| 3030.8 | 0.0003888756016 | 1.31084388 | 0.009234854475
| 3030.75 | 0.0003824587931 | 1.308047729 | 0.009104846775
| 3030.7 | 0.0004358906277 | 1.3057315 | 0.01038728068
| 3030.65 | 0.0005247201797 | 1.304506408 | 0.01250289125
| 3030.6 | 0.0006166733771 | 1.304548593 | 0.01468208089
| 3030.55 | 0.0006841905449 | 1.305517938 | 0.01627026743
| 3030.5 | 0.000716792416 | 1.306843984 | 0.01702492573
| 3030.45 | 0.0007226262278 | 1.308024583 | 0.01714717411
| 3030.4 | 0.0007173363083 | 1.309043855 | 0.01700855537
| 3030.35 | 0.0006993226742 | 1.310107661 | 0.01656913134
| 3030.3 | 0.0006544887986 | 1.311110914 | 0.01549850804
| 3030.25 | 0.0005766227871 | 1.311428482 | 0.01365860838
| 3030.2 | 0.0004922077034 | 1.310365704 | 0.01167856613
| 3030.15 | 0.0004513319605 | 1.307976171 | 0.01073522634
| 3030.1 | 0.0004906225925 | 1.305350132 | 0.01168898184
| 3030.05 | 0.0005983412296 | 1.30398642 | 0.01425647054
| 3030 | 0.0007173735613 | 1.304714219 | 0.01707018721
| 3029.95 | 0.0007833987513 | 1.30704857 | 0.01860153242
| 3029.9 | 0.0007698778024 | 1.309631367 | 0.01824437073
| 3029.85 | 0.0006964560633 | 1.311254473 | 0.01648896262
| 3029.8 | 0.0006043314903 | 1.311489479 | 0.01431339029
| 3029.75 | 0.0005273818997 | 1.310532967 | 0.01250872877
| 3029.7 | 0.0004856847202 | 1.308844301 | 0.01154086864
| 3029.65 | 0.0004878658826 | 1.306940464 | 0.01161051272
| 3029.6 | 0.0005331393304 | 1.305472689 | 0.0126969893
| 3029.55 | 0.0005964264304 | 1.305002288 | 0.0142019383
| 3029.5 | 0.000642146912 | 1.305371965 | 0.01528140403
| 3029.45 | 0.0006552822921 | 1.305792802 | 0.01558772729
| 3029.4 | 0.0006588920918 | 1.305557808 | 0.01567642046
| 3029.35 | 0.0006916523014 | 1.30488694 | 0.01646167663
| 3029.3 | 0.0007649604193 | 1.304752421 | 0.0182019788
| 3029.25 | 0.0008477866692 | 1.305975335 | 0.0201470968
| 3029.2 | 0.0008903443769 | 1.308412971 | 0.02111522271
| 3029.15 | 0.0008635148449 | 1.311046955 | 0.0204382723
| 3029.1 | 0.0007788930049 | 1.312641866 | 0.01841775679
| 3029.05 | 0.0006867777591 | 1.312581796 | 0.01624750043
| 3029 | 0.0006412118641 | 1.311421426 | 0.01518797879
| 3028.95 | 0.0006573647294 | 1.310527129 | 0.01558054587
| 3028.9 | 0.0006949454511 | 1.31099388 | 0.01646189107
| 3028.85 | 0.0006925649976 | 1.31256698 | 0.01638518515
| 3028.8 | 0.0006286520478 | 1.313922345 | 0.01486238631
| 3028.75 | 0.0005387626617 | 1.314084186 | 0.01274426109
| 3028.7 | 0.0004675053035 | 1.31338444 | 0.01107335266
| 3028.65 | 0.0004119053505 | 1.312657819 | 0.009769922073
| 3028.6 | 0.0003401786071 | 1.311785765 | 0.008085838323
| 3028.55 | 0.0002562310561 | 1.309748947 | 0.006117448241
| 3028.5 | 0.0002189446229 | 1.306175206 | 0.005253368474
| 3028.45 | 0.0002798493966 | 1.302372982 | 0.006716647429
| 3028.4 | 0.0004157703349 | 1.300238876 | 0.009961931797
| 3028.35 | 0.0005487483022 | 1.300284908 | 0.01312580298
| 3028.3 | 0.0006275754391 | 1.301350273 | 0.01498940172
| 3028.25 | 0.0006652064654 | 1.30214464 | 0.01587463028
| 3028.2 | 0.0007021762396 | 1.302469084 | 0.01674928478
| 3028.15 | 0.0007558669932 | 1.302941766 | 0.01801871651
| 3028.1 | 0.0008131191094 | 1.304100451 | 0.01936150577
| 3028.05 | 0.0008476488334 | 1.306012322 | 0.02015116295
| 3028 | 0.0008361544418 | 1.308239547 | 0.01984413
| 3027.95 | 0.0007720720062 | 1.309973248 | 0.01830289223
| 3027.9 | 0.0006787348504 | 1.310417163 | 0.01609202013
| 3027.85 | 0.0006003081829 | 1.309468451 | 0.01425086293
| 3027.8 | 0.000567322594 | 1.307792 | 0.01348972133
| 3027.75 | 0.0005803834676 | 1.306168003 | 0.01381698149
| 3027.7 | 0.0006284937231 | 1.305003511 | 0.01497104177
| 3027.65 | 0.0007046069985 | 1.304713953 | 0.01678042784
| 3027.6 | 0.0007808916232 | 1.30588652 | 0.01857350541
| 3027.55 | 0.0007989481132 | 1.308321788 | 0.01896532598
| 3027.5 | 0.0007222220265 | 1.310344088 | 0.01712243181
| 3027.45 | 0.0005989242376 | 1.310059761 | 0.01421322446
| 3027.4 | 0.0005310531678 | 1.307477673 | 0.01263629646
| 3027.35 | 0.0005729720025 | 1.304648753 | 0.01365967197
| 3027.3 | 0.0006824061241 | 1.303606935 | 0.01626976968
| 3027.25 | 0.0007771458515 | 1.304536762 | 0.01850648478
| 3027.2 | 0.0008155330975 | 1.306221344 | 0.01939216571
| 3027.15 | 0.0008094552945 | 1.307552494 | 0.0192281872
| 3027.1 | 0.0007888190409 | 1.308179716 | 0.0187305125
| 3027.05 | 0.000779012222 | 1.308218546 | 0.01849812971
| 3027 | 0.0008004102816 | 1.308167256 | 0.0190056771
| 3026.95 | 0.0008506476922 | 1.308973029 | 0.0201822997
| 3026.9 | 0.0008833277926 | 1.31132624 | 0.02091670947
| 3026.85 | 0.0008315164638 | 1.314565376 | 0.01964246335
| 3026.8 | 0.000672480088 | 1.316700764 | 0.01586885717
| 3026.75 | 0.0004645306642 | 1.315877325 | 0.01098725995
| 3026.7 | 0.0003155060095 | 1.311901916 | 0.007507936255
| 3026.65 | 0.0003070328401 | 1.306591934 | 0.00734113541
| 3026.6 | 0.0004355031975 | 1.302588656 | 0.01041817828
| 3026.55 | 0.0006203819097 | 1.301521428 | 0.01482483753
| 3026.5 | 0.000768877562 | 1.303073095 | 0.01833579798
| 3026.45 | 0.000838218261 | 1.305679839 | 0.01994330445
| 3026.4 | 0.0008449163246 | 1.308022598 | 0.02006541477
| 3026.35 | 0.0008222069633 | 1.309824477 | 0.01950012038
| 3026.3 | 0.0007796082606 | 1.311304798 | 0.01847131229
| 3026.25 | 0.0007099024988 | 1.312333818 | 0.01681136174
| 3026.2 | 0.000619843599 | 1.312358659 | 0.01468614002
| 3026.15 | 0.0005438961117 | 1.311089443 | 0.01290775807
| 3026.1 | 0.0005191788051 | 1.309045629 | 0.01234477187
| 3026.05 | 0.0005546249478 | 1.307283811 | 0.01320217551
| 3026 | 0.0006225127695 | 1.306642411 | 0.0148181156
| 3025.95 | 0.0006827227806 | 1.307157206 | 0.01623880758
| 3025.9 | 0.0007128156686 | 1.30824639 | 0.01693742532
| 3025.85 | 0.0007184185124 | 1.309404 | 0.01705459927
| 3025.8 | 0.0007059834862 | 1.310682158 | 0.01674357637
| 3025.75 | 0.0006592590396 | 1.312075155 | 0.01562210168
| 3025.7 | 0.0005604159058 | 1.312817129 | 0.01328110064
| 3025.65 | 0.0004376359307 | 1.311682278 | 0.01039490717
| 3025.6 | 0.0003681182842 | 1.308539571 | 0.008777053995
| 3025.55 | 0.0004073269686 | 1.305004279 | 0.009733041434
| 3025.5 | 0.000528763977 | 1.303182197 | 0.01263319169
| 3025.45 | 0.000649519268 | 1.303654148 | 0.01549761169
| 3025.4 | 0.0007138568872 | 1.305380386 | 0.01700346257
| 3025.35 | 0.0007189959324 | 1.307100328 | 0.01710239461
| 3025.3 | 0.0006895326043 | 1.308184051 | 0.01639023942
| 3025.25 | 0.0006470810655 | 1.308486993 | 0.01538152516
| 3025.2 | 0.0006129592626 | 1.30796886 | 0.01458003888
| 3025.15 | 0.0006141159715 | 1.306985042 | 0.01461917235
| 3025.1 | 0.00065633468 | 1.30649129 | 0.01562621401
| 3025.05 | 0.0007037241047 | 1.307152615 | 0.01674140184
| 3025 | 0.0007136315071 | 1.308588226 | 0.01695711928
| 3024.95 | 0.0006749127095 | 1.309825309 | 0.01602481572
| 3024.9 | 0.0006089080094 | 1.310183957 | 0.01445971761
| 3024.85 | 0.0005430933116 | 1.30949788 | 0.0129109873
| 3024.8 | 0.0005058497164 | 1.307929373 | 0.01204550311
| 3024.75 | 0.0005181562182 | 1.306122876 | 0.01235513087
| 3024.7 | 0.0005760770262 | 1.305007608 | 0.01374131659
| 3024.65 | 0.0006410349193 | 1.305214644 | 0.01528116943
| 3024.6 | 0.0006647314843 | 1.306218231 | 0.01583133874
| 3024.55 | 0.0006455630097 | 1.306770482 | 0.01537015491
| 3024.5 | 0.0006258618055 | 1.306387587 | 0.01490782804
| 3024.45 | 0.0006370265069 | 1.305687541 | 0.0151813174
| 3024.4 | 0.0006689391997 | 1.305421389 | 0.01594225856
| 3024.35 | 0.0006978064811 | 1.305566385 | 0.01662584828
| 3024.3 | 0.0007234252953 | 1.305811147 | 0.01723087421
| 3024.25 | 0.0007538907268 | 1.306292936 | 0.017947351
| 3024.2 | 0.0007775835654 | 1.307324464 | 0.01849466976
| 3024.15 | 0.0007705315987 | 1.308668447 | 0.01830825945
| 3024.1 | 0.0007307343148 | 1.309650821 | 0.01735245603
| 3024.05 | 0.0006778221612 | 1.309939823 | 0.01609689831
| 3024 | 0.0006266757814 | 1.309609723 | 0.01489111427
| 3023.95 | 0.0005844403088 | 1.308668794 | 0.01390249868
| 3023.9 | 0.0005683097959 | 1.307104698 | 0.01353778348
| 3023.85 | 0.0006007142395 | 1.305391458 | 0.01432580875
| 3023.8 | 0.0006799716468 | 1.304484286 | 0.01621932261
| 3023.75 | 0.0007697604635 | 1.304943787 | 0.01834636275
| 3023.7 | 0.0008356273132 | 1.306480541 | 0.01988723929
| 3023.65 | 0.0008657816841 | 1.308641471 | 0.02056797471
| 3023.6 | 0.0008485466199 | 1.311216311 | 0.0201188399
| 3023.55 | 0.0007575359234 | 1.313521454 | 0.01793421854
| 3023.5 | 0.0006017405508 | 1.313926282 | 0.01425332044
| 3023.45 | 0.0004679411674 | 1.311409851 | 0.01112084024
| 3023.4 | 0.0004597585624 | 1.307346895 | 0.01096411927
| 3023.35 | 0.0005843732536 | 1.304878754 | 0.01394584589
| 3023.3 | 0.0007273703777 | 1.305831062 | 0.01732990369
| 3023.25 | 0.0007688663939 | 1.308755926 | 0.01827294402
| 3023.2 | 0.000704903152 | 1.310773607 | 0.0167310647
| 3023.15 | 0.0006264671716 | 1.310797615 | 0.0148760618
| 3023.1 | 0.0005951486497 | 1.310112171 | 0.01414352683
| 3023.05 | 0.0005829017639 | 1.310039721 | 0.01385480599
| 3023 | 0.000539429483 | 1.310158308 | 0.01282518806
| 3022.95 | 0.0004744920904 | 1.30919786 | 0.01129799437
| 3022.9 | 0.0004492551065 | 1.30701837 | 0.01071975648
| 3022.85 | 0.0004950948085 | 1.305007607 | 0.01182609038
| 3022.8 | 0.0005732756079 | 1.304447809 | 0.01368939744
| 3022.75 | 0.0006205476852 | 1.305132043 | 0.01480502787
| 3022.7 | 0.0006153881519 | 1.305732419 | 0.01467571236
| 3022.65 | 0.000593110922 | 1.305250588 | 0.01415244891
| 3022.6 | 0.0006051920324 | 1.303885539 | 0.01445525538
| 3022.55 | 0.000673104081 | 1.302726104 | 0.0160849781
| 3022.5 | 0.0007739178798 | 1.302792176 | 0.01848385807
| 3022.45 | 0.0008632801516 | 1.304299667 | 0.02058704033
| 3022.4 | 0.0009064432188 | 1.306701754 | 0.02157304763
| 3022.35 | 0.0008934810803 | 1.309128768 | 0.02122505719
| 3022.3 | 0.0008390564429 | 1.31088154 | 0.01990826043
| 3022.25 | 0.0007693935225 | 1.311701168 | 0.01824848525
| 3022.2 | 0.000707784664 | 1.311789749 | 0.0167910021
| 3022.15 | 0.000660957772 | 1.311580815 | 0.01568694783
| 3022.1 | 0.0006194226412 | 1.311317259 | 0.0147083433
| 3022.05 | 0.0005729422003 | 1.310826372 | 0.01361491365
| 3022 | 0.0005283039036 | 1.309735183 | 0.01257041276
| 3021.95 | 0.0005104821202 | 1.307982164 | 0.01216601879
| 3021.9 | 0.0005415882888 | 1.306152368 | 0.01292260593
| 3021.85 | 0.0006155073674 | 1.305129319 | 0.01468966218
| 3021.8 | 0.000699050721 | 1.305427652 | 0.01667113091
| 3021.75 | 0.0007525906005 | 1.306785796 | 0.01792420906
| 3021.7 | 0.000761171799 | 1.308354644 | 0.01810564827
| 3021.65 | 0.0007421132215 | 1.309505888 | 0.01763793364
| 3021.6 | 0.0007194019817 | 1.310361936 | 0.01708856784
| 3021.55 | 0.0006858501619 | 1.31144122 | 0.01628051735
| 3021.5 | 0.0006058569966 | 1.31243398 | 0.01437733298
| 3021.45 | 0.0004786402012 | 1.311905538 | 0.01137644014
| 3021.4 | 0.0003784093986 | 1.30888461 | 0.009030325719
| 3021.35 | 0.0003975648454 | 1.304608228 | 0.009517453328
| 3021.3 | 0.000540012491 | 1.301917842 | 0.01293112828
| 3021.25 | 0.0007029436564 | 1.302385025 | 0.01680682938
| 3021.2 | 0.000785836946 | 1.304723788 | 0.01874714773
| 3021.15 | 0.0007905196438 | 1.306664425 | 0.01882998703
| 3021.1 | 0.0007824506571 | 1.307684436 | 0.01862367685
| 3021.05 | 0.0007831081788 | 1.308746198 | 0.01862388948
| 3021 | 0.0007575768939 | 1.310150239 | 0.01799880096
| 3020.95 | 0.0006905030495 | 1.31088302 | 0.01640115159
| 3020.9 | 0.0006264056978 | 1.310291451 | 0.01489166002
| 3020.85 | 0.000605210665 | 1.30910681 | 0.01440386896
| 3020.8 | 0.0006179101733 | 1.308243004 | 0.01471524253
| 3020.75 | 0.0006407350335 | 1.307750711 | 0.0152627391
| 3020.7 | 0.0006792005117 | 1.307491624 | 0.01617885379
| 3020.65 | 0.0007349941917 | 1.308073338 | 0.01749499539
| 3020.6 | 0.0007675792983 | 1.309952221 | 0.01824093754
| 3020.55 | 0.0007258951701 | 1.312261574 | 0.01722192574
| 3020.5 | 0.000618394461 | 1.313305404 | 0.01466800519
| 3020.45 | 0.000509779903 | 1.312451254 | 0.01211103575
| 3020.4 | 0.0004510953998 | 1.31048694 | 0.01074164967
| 3020.35 | 0.0004429873102 | 1.308502706 | 0.01056712943
| 3020.3 | 0.0004639662778 | 1.306841227 | 0.01107960154
| 3020.25 | 0.0005077514824 | 1.305463419 | 0.01213259193
| 3020.2 | 0.0005793552816 | 1.304548159 | 0.01384455045
| 3020.15 | 0.0006740428541 | 1.304644949 | 0.01609566242
| 3020.1 | 0.0007635280451 | 1.306209141 | 0.01820195365
| 3020.05 | 0.0008024238091 | 1.309143409 | 0.01908203636
| 3020 | 0.0007506813815 | 1.312404791 | 0.01780916885
| 3019.95 | 0.0006104502859 | 1.314408477 | 0.01446988535
| 3019.9 | 0.0004343204177 | 1.31397354 | 0.0103161942
| 3019.85 | 0.0002961736189 | 1.311185343 | 0.007071916838
| 3019.8 | 0.0002392753945 | 1.307072666 | 0.0057464999
| 3019.75 | 0.0002782717362 | 1.302732776 | 0.006696044167
| 3019.7 | 0.0004105046371 | 1.299430471 | 0.009870812169
| 3019.65 | 0.0005973391265 | 1.298453277 | 0.0143432115
| 3019.6 | 0.0007633697203 | 1.300197979 | 0.01828711391
| 3019.55 | 0.0008371621412 | 1.303476167 | 0.01999793751
| 3019.5 | 0.000815110277 | 1.306173138 | 0.01943189695
| 3019.45 | 0.0007605794856 | 1.30733186 | 0.0181196678
| 3019.4 | 0.0007200557702 | 1.307539173 | 0.01715497663
| 3019.35 | 0.0006926506793 | 1.307462128 | 0.0165057022
| 3019.3 | 0.0006701573695 | 1.306960864 | 0.01597835535
| 3019.25 | 0.0006781928276 | 1.305994367 | 0.01618186461
| 3019.2 | 0.0007276106589 | 1.305495698 | 0.01736353324
| 3019.15 | 0.0007832888553 | 1.306066463 | 0.01867937773
| 3019.1 | 0.0008091796148 | 1.307242497 | 0.01927720959
| 3019.05 | 0.0008092727553 | 1.308112304 | 0.01926647525
| 3019 | 0.0008217040408 | 1.308637476 | 0.01955370436
| 3018.95 | 0.0008509960069 | 1.309813031 | 0.02023014312
| 3018.9 | 0.000849973406 | 1.311938532 | 0.02017209119
| 3018.85 | 0.0007868129801 | 1.313976311 | 0.01864710171
| 3018.8 | 0.0006852112675 | 1.314786713 | 0.01623605111
| 3018.75 | 0.0005954448165 | 1.314308169 | 0.01412235686
| 3018.7 | 0.0005394052686 | 1.313348484 | 0.01280917127
| 3018.65 | 0.0005038511035 | 1.312450467 | 0.01197796146
| 3018.6 | 0.0004738159452 | 1.311548461 | 0.01127623393
| 3018.55 | 0.0004530716712 | 1.310383499 | 0.01079587348
| 3018.5 | 0.0004581510996 | 1.309093978 | 0.01092793476
| 3018.45 | 0.0004907809224 | 1.308261652 | 0.01170974141
| 3018.4 | 0.0005268398645 | 1.308299431 | 0.01256515186
| 3018.35 | 0.0005345065175 | 1.308936348 | 0.01274070664
| 3018.3 | 0.0005035642508 | 1.309341772 | 0.01200310404
| 3018.25 | 0.000457528981 | 1.308790116 | 0.01091678954
| 3018.2 | 0.0004380233563 | 1.307310682 | 0.0104669735
| 3018.15 | 0.0004699565495 | 1.30576596 | 0.01123942934
| 3018.1 | 0.0005381777855 | 1.305184736 | 0.01286756698
| 3018.05 | 0.0005969423831 | 1.305865302 | 0.01425795211
| 3018 | 0.0006107464401 | 1.307050838 | 0.01457262705
| 3017.95 | 0.0005879178674 | 1.307679304 | 0.01402349199
| 3017.9 | 0.0005699358851 | 1.307478123 | 0.01359894912
| 3017.85 | 0.0005800202519 | 1.307219042 | 0.01384153182
| 3017.8 | 0.0005946867137 | 1.30752419 | 0.01418667379
| 3017.75 | 0.0005870983035 | 1.307943341 | 0.01400198318
| 3017.7 | 0.0005755163699 | 1.307780729 | 0.01372903781
| 3017.65 | 0.0005979649753 | 1.307497144 | 0.01426553758
| 3017.6 | 0.0006413925406 | 1.308331717 | 0.01528702089
| 3017.55 | 0.0006405413184 | 1.310432081 | 0.01524133161
| 3017.5 | 0.0005559828103 | 1.31227946 | 0.01321776041
| 3017.45 | 0.0004255305999 | 1.312283089 | 0.01013113177
| 3017.4 | 0.0003217291069 | 1.310357249 | 0.00768806153
| 3017.35 | 0.0002833846972 | 1.307598331 | 0.00679567664
| 3017.3 | 0.0003043413146 | 1.305000285 | 0.007309099501
| 3017.25 | 0.0003711953778 | 1.303024717 | 0.008913967934
| 3017.2 | 0.0004722774005 | 1.302223227 | 0.0113300982
| 3017.15 | 0.0005719177454 | 1.303108612 | 0.01369692494
| 3017.1 | 0.0006183609335 | 1.305371885 | 0.01477760876
| 3017.05 | 0.0005808975578 | 1.307791574 | 0.01385964074
| 3017 | 0.0004725288575 | 1.308968639 | 0.01127552794
| 3016.95 | 0.0003405567277 | 1.30803306 | 0.008151212179
| 3016.9 | 0.0002480000244 | 1.304930322 | 0.005969902644
| 3016.85 | 0.0002525076283 | 1.30058863 | 0.006098858572
| 3016.8 | 0.0003759134542 | 1.296825192 | 0.009071871881
| 3016.75 | 0.0005784742563 | 1.295529745 | 0.01393696942
| 3016.7 | 0.0007737372032 | 1.297402274 | 0.01859248025
| 3016.65 | 0.0008803680583 | 1.301501976 | 0.02107938172
| 3016.6 | 0.0008638128594 | 1.305916684 | 0.02061316422
| 3016.55 | 0.0007493980267 | 1.308792661 | 0.01785047333
| 3016.5 | 0.0006044246225 | 1.30932791 | 0.01440320519
| 3016.45 | 0.0004893206086 | 1.307987802 | 0.01168533197
| 3016.4 | 0.0004269350298 | 1.305711971 | 0.01022294856
| 3016.35 | 0.0004145987353 | 1.303087561 | 0.009950643626
| 3016.3 | 0.0004578120983 | 1.300377956 | 0.01100439654
| 3016.25 | 0.0005699396162 | 1.298359952 | 0.0137046424
| 3016.2 | 0.000727836039 | 1.298338482 | 0.01748354889
| 3016.15 | 0.0008587818636 | 1.300782872 | 0.02057891121
| 3016.1 | 0.0008974838957 | 1.304525108 | 0.0214412644
| 3016.05 | 0.0008368063761 | 1.307767424 | 0.0199450549
| 3016 | 0.0007163137161 | 1.309340807 | 0.01706070441
| 3015.95 | 0.0005861204148 | 1.308882111 | 0.01397646361
| 3015.9 | 0.0005005467657 | 1.306560996 | 0.01196786077
| 3015.85 | 0.0005106683847 | 1.303541421 | 0.01223822603
| 3015.8 | 0.0006117615818 | 1.301932373 | 0.01466659093
| 3015.75 | 0.0007158406115 | 1.30296722 | 0.01713710425
| 3015.7 | 0.0007289648019 | 1.305323235 | 0.01741810776
| 3015.65 | 0.0006559975479 | 1.306466145 | 0.01566698809
| 3015.6 | 0.0005880705982 | 1.305485534 | 0.01406255223
| 3015.55 | 0.000591468069 | 1.30379302 | 0.01416264912
| 3015.5 | 0.0006446558949 | 1.303056187 | 0.01543956143
| 3015.45 | 0.0006929710543 | 1.303468357 | 0.01658676299
| 3015.4 | 0.00071395747 | 1.304346238 | 0.01707564054
| 3015.35 | 0.0007115267253 | 1.305288744 | 0.01700535653
| 3015.3 | 0.0006842631812 | 1.30614329 | 0.01634539122
| 3015.25 | 0.0006304774466 | 1.306505399 | 0.01506148025
| 3015.2 | 0.0005659218848 | 1.305943512 | 0.01353219745
| 3015.15 | 0.0005146060166 | 1.304391211 | 0.01232657085
| 3015.1 | 0.000498130915 | 1.301966107 | 0.01195725254
| 3015.05 | 0.0005468931077 | 1.299054446 | 0.01315129014
| 3015 | 0.0006824936684 | 1.296942326 | 0.01642260693
| 3014.95 | 0.0008665993853 | 1.29735171 | 0.02082913371
| 3014.9 | 0.0009999535928 | 1.300562094 | 0.02396592407
| 3014.85 | 0.001011030754 | 1.304529031 | 0.02415650214
| 3014.8 | 0.0009331572753 | 1.306807002 | 0.02226085988
| 3014.75 | 0.0008626971438 | 1.306970783 | 0.02058206614
| 3014.7 | 0.0008516237096 | 1.306596364 | 0.02032496438
| 3014.65 | 0.0008679684296 | 1.307060428 | 0.02070668773
| 3014.6 | 0.0008607059673 | 1.308150147 | 0.02051660672
| 3014.55 | 0.000823421408 | 1.308890359 | 0.01961920664
| 3014.5 | 0.000787211578 | 1.308915972 | 0.01875897104
| 3014.45 | 0.0007748752872 | 1.30870253 | 0.01846936851
| 3014.4 | 0.0007809326012 | 1.30888515 | 0.01861088638
| 3014.35 | 0.0007794555317 | 1.309710029 | 0.01856391773
| 3014.3 | 0.0007437560669 | 1.31076396 | 0.01770176946
| 3014.25 | 0.0006727799808 | 1.311158715 | 0.01601336177
| 3014.2 | 0.0006032716451 | 1.310339957 | 0.0143749592
| 3014.15 | 0.0005783680857 | 1.308822557 | 0.01380124867
| 3014.1 | 0.0006020925908 | 1.307817502 | 0.01437661733
| 3014.05 | 0.0006295144591 | 1.307997358 | 0.01502659362
| 3014 | 0.0006173327533 | 1.30871747 | 0.01472876829
| 3013.95 | 0.0005673039734 | 1.308958206 | 0.01353785006
| 3013.9 | 0.000507121903 | 1.308274722 | 0.01211537814
| 3013.85 | 0.0004597846443 | 1.306760925 | 0.01100423689
| 3013.8 | 0.0004392228998 | 1.304520563 | 0.01053428918
| 3013.75 | 0.0004701241875 | 1.301748577 | 0.01129572743
| 3013.7 | 0.0005766674847 | 1.299368565 | 0.01386634874
| 3013.65 | 0.0007412675805 | 1.298858936 | 0.01781274501
| 3013.6 | 0.0008930899158 | 1.300923661 | 0.02141421464
| 3013.55 | 0.0009606462021 | 1.304616334 | 0.02296376483
| 3013.5 | 0.0009261071635 | 1.308125272 | 0.02207964744
| 3013.45 | 0.0008273311002 | 1.310107044 | 0.01970018316
| 3013.4 | 0.0007206480913 | 1.310323864 | 0.01716475212
| 3013.35 | 0.0006437748704 | 1.309315035 | 0.01535288978
| 3013.3 | 0.0006122924356 | 1.307747112 | 0.01462375752
| 3013.25 | 0.0006287023458 | 1.306365037 | 0.01503080023
| 3013.2 | 0.000671818849 | 1.305848632 | 0.01606410334
| 3013.15 | 0.0007054861671 | 1.306211062 | 0.01686141506
| 3013.1 | 0.000711442899 | 1.306794169 | 0.01699568128
| 3013.05 | 0.0007033553011 | 1.307008441 | 0.01680060214
| 3013 | 0.0007076766305 | 1.30694 | 0.01690463766
| 3012.95 | 0.0007281340696 | 1.307293832 | 0.01738693294
| 3012.9 | 0.0007314141802 | 1.308342974 | 0.0174507173
| 3012.85 | 0.0006939154154 | 1.309360268 | 0.01654599722
| 3012.8 | 0.0006317067858 | 1.309541039 | 0.01506623303
| 3012.75 | 0.0005810335309 | 1.30881187 | 0.01387105364
| 3012.7 | 0.0005597695679 | 1.307845692 | 0.0133763658
| 3012.65 | 0.000550629574 | 1.307164288 | 0.01316643004
| 3012.6 | 0.0005302727195 | 1.306493757 | 0.01268910329
| 3012.55 | 0.0005058832493 | 1.305089044 | 0.01212233563
| 3012.5 | 0.0005224738243 | 1.302779647 | 0.01254091037
| 3012.45 | 0.0006188396396 | 1.300723008 | 0.01486590901
| 3012.4 | 0.0007713269403 | 1.300674812 | 0.01851397596
| 3012.35 | 0.0008950568781 | 1.30324393 | 0.02143131469
| 3012.3 | 0.0009129904164 | 1.306985945 | 0.02179588416
| 3012.25 | 0.0008305069102 | 1.309567379 | 0.01979188265
| 3012.2 | 0.0007258541844 | 1.309952507 | 0.01730028752
| 3012.15 | 0.0006690286135 | 1.308973049 | 0.0159633974
| 3012.1 | 0.0006690695847 | 1.308163688 | 0.01597496482
| 3012.05 | 0.0006854869461 | 1.308329309 | 0.01636354053
| 3012 | 0.0006777979398 | 1.309219107 | 0.01616944718
| 3011.95 | 0.0006276071105 | 1.310089759 | 0.01496642556
| 3011.9 | 0.0005431566359 | 1.310068616 | 0.01296135893
| 3011.85 | 0.000461686405 | 1.308620861 | 0.0110400175
| 3011.8 | 0.0004334822274 | 1.306153063 | 0.01039060837
| 3011.75 | 0.0004734583224 | 1.304094715 | 0.01136162591
| 3011.7 | 0.0005320869359 | 1.303472009 | 0.01276677363
| 3011.65 | 0.0005492828815 | 1.303609842 | 0.01317599491
| 3011.6 | 0.0005295891287 | 1.302895723 | 0.01271337063
| 3011.55 | 0.0005422588466 | 1.300881984 | 0.01303677799
| 3011.5 | 0.000633465123 | 1.29904041 | 0.01524038817
| 3011.45 | 0.0007664896586 | 1.299034506 | 0.01842747795
| 3011.4 | 0.0008657704995 | 1.300841899 | 0.0207773881
| 3011.35 | 0.000899277632 | 1.303053195 | 0.02154239785
| 3011.3 | 0.0008949711873 | 1.304637726 | 0.02141333159
| 3011.25 | 0.0008876733527 | 1.305709248 | 0.02122171392
| 3011.2 | 0.0008830204561 | 1.306763452 | 0.02109364391
| 3011.15 | 0.0008687600538 | 1.30800123 | 0.02073402961
| 3011.1 | 0.0008312147068 | 1.309272373 | 0.01982084566
| 3011.05 | 0.0007626172195 | 1.310165815 | 0.01817729185
| 3011 | 0.0006705969537 | 1.310011097 | 0.01599341602
| 3010.95 | 0.0005956850977 | 1.308375276 | 0.01423264685
| 3010.9 | 0.0005872324079 | 1.305960932 | 0.01405895848
| 3010.85 | 0.0006475262377 | 1.304318967 | 0.01551627513
| 3010.8 | 0.0007188003473 | 1.304272697 | 0.01721805652
| 3010.75 | 0.0007489342281 | 1.304957179 | 0.01792788198
| 3010.7 | 0.0007520914039 | 1.305099398 | 0.01800147563
| 3010.65 | 0.0007785782258 | 1.304751261 | 0.01863867668
| 3010.6 | 0.0008355379062 | 1.305114183 | 0.01999241941
| 3010.55 | 0.0008726585701 | 1.306651774 | 0.02085310331
| 3010.5 | 0.0008510835425 | 1.30831374 | 0.02031267309
| 3010.45 | 0.0007973257494 | 1.308801727 | 0.01902630207
| 3010.4 | 0.00077209435 | 1.308217907 | 0.01843493869
| 3010.35 | 0.0007962025743 | 1.307872287 | 0.01901421496
| 3010.3 | 0.0008288547354 | 1.308723875 | 0.019778545
| 3010.25 | 0.0008170064581 | 1.310266555 | 0.01947309862
| 3010.2 | 0.0007547642996 | 1.311194575 | 0.01798096223
| 3010.15 | 0.0006881896442 | 1.310740998 | 0.01640638173
| 3010.1 | 0.0006695277954 | 1.309590955 | 0.01597812781
| 3010.05 | 0.0006945803798 | 1.309111899 | 0.01658034995
| 3010 | 0.0007123202048 | 1.309794651 | 0.01699327385
| 3009.95 | 0.0006811916864 | 1.310765554 | 0.01624090895
| 3009.9 | 0.000615801659 | 1.310842061 | 0.01468703536
| 3009.85 | 0.0005592927366 | 1.309804649 | 0.01335639745
| 3009.8 | 0.0005374047877 | 1.30819723 | 0.01285308724
| 3009.75 | 0.0005524344771 | 1.306508934 | 0.01322890744
| 3009.7 | 0.0006099045245 | 1.30515188 | 0.01461441295
| 3009.65 | 0.0007007978893 | 1.305003994 | 0.0167850875
| 3009.6 | 0.0007720030804 | 1.306584732 | 0.01846148375
| 3009.55 | 0.0007619150022 | 1.308786522 | 0.01818955709
| 3009.5 | 0.0006880387628 | 1.309492412 | 0.01642274296
| 3009.45 | 0.0006469935213 | 1.308262536 | 0.01546216986
| 3009.4 | 0.0006965249741 | 1.307182456 | 0.01665574261
| 3009.35 | 0.0007715523283 | 1.308364143 | 0.01842627331
| 3009.3 | 0.0007625929971 | 1.31103023 | 0.01817464147
| 3009.25 | 0.0006571952288 | 1.31251117 | 0.01565243457
| 3009.2 | 0.0005489215225 | 1.311599321 | 0.01309354453
| 3009.15 | 0.0005117319552 | 1.309685062 | 0.01222997433
| 3009.1 | 0.0005260892185 | 1.308453035 | 0.01258409567
| 3009.05 | 0.0005393661587 | 1.308013575 | 0.01290485296
| 3009 | 0.0005419794442 | 1.307618639 | 0.01297140644
| 3008.95 | 0.0005510803341 | 1.307241248 | 0.01319235801
| 3008.9 | 0.0005587488384 | 1.307205411 | 0.01337564234
| 3008.85 | 0.0005447287141 | 1.307224827 | 0.01304165076
| 3008.8 | 0.0005182065042 | 1.306520964 | 0.01241705636
| 3008.75 | 0.0005235970048 | 1.305071254 | 0.01256031401
| 3008.7 | 0.0005817543685 | 1.304014971 | 0.01396004948
| 3008.65 | 0.0006558336351 | 1.304409264 | 0.01572476919
| 3008.6 | 0.0006845854187 | 1.305952455 | 0.01639160651
| 3008.55 | 0.0006468240205 | 1.307182799 | 0.01547604832
| 3008.5 | 0.0005835238814 | 1.306914144 | 0.013970966
| 3008.45 | 0.0005582347541 | 1.305344423 | 0.0133852748
| 3008.4 | 0.0005983300476 | 1.303783464 | 0.01435998379
| 3008.35 | 0.0006750710343 | 1.303419318 | 0.01619836388
| 3008.3 | 0.0007379520646 | 1.304253668 | 0.01768995763
| 3008.25 | 0.0007699988822 | 1.305509286 | 0.01843754653
| 3008.2 | 0.00078351609 | 1.306893591 | 0.01873996897
| 3008.15 | 0.0007737632881 | 1.308665837 | 0.01848178525
| 3008.1 | 0.0007071737163 | 1.310529192 | 0.01687156406
| 3008.05 | 0.0005738232315 | 1.31101592 | 0.01369642144
| 3008 | 0.0004390291846 | 1.308775987 | 0.01051334398
| 3007.95 | 0.0004059821389 | 1.30442446 | 0.009761587539
| 3007.9 | 0.0005191378269 | 1.300606332 | 0.01250145831
| 3007.85 | 0.0007112156636 | 1.299866779 | 0.01711247599
| 3007.8 | 0.000860387455 | 1.302388135 | 0.02064822596
| 3007.75 | 0.0008905213372 | 1.306109702 | 0.02130749428
| 3007.7 | 0.0008190292823 | 1.30860726 | 0.01956334499
| 3007.65 | 0.0007250737437 | 1.308942493 | 0.01732162244
| 3007.6 | 0.0006767623091 | 1.307869598 | 0.01618566721
| 3007.55 | 0.0006891805714 | 1.306880962 | 0.01649476628
| 3007.5 | 0.0007236357741 | 1.306953004 | 0.01731560946
| 3007.45 | 0.0007315855511 | 1.30779198 | 0.01749380103
| 3007.4 | 0.0007035098933 | 1.308354054 | 0.01681755056
| 3007.35 | 0.0006719138508 | 1.308108544 | 0.01606841468
| 3007.3 | 0.0006660018081 | 1.30751939 | 0.01593532475
| 3007.25 | 0.0006774347311 | 1.307322621 | 0.01621061494
| 3007.2 | 0.0006745401735 | 1.307422897 | 0.01614059363
| 3007.15 | 0.0006591249292 | 1.3069746 | 0.01577905153
| 3007.1 | 0.0006743762607 | 1.30584345 | 0.01615747292
| 3007.05 | 0.0007466990539 | 1.305168944 | 0.01789337466
| 3007 | 0.0008393935816 | 1.306200714 | 0.02009107915
| 3006.95 | 0.0008847545878 | 1.308721154 | 0.02113194673
| 3006.9 | 0.0008569974408 | 1.311344997 | 0.02042853299
| 3006.85 | 0.0007821545046 | 1.31305834 | 0.01862414679
| 3006.8 | 0.0006947796755 | 1.313771126 | 0.0165407269
| 3006.75 | 0.000608455393 | 1.313780778 | 0.01449292201
| 3006.7 | 0.0005236584665 | 1.313090562 | 0.01248872987
| 3006.65 | 0.0004573855574 | 1.311516154 | 0.01093039225
| 3006.6 | 0.0004363432503 | 1.309503055 | 0.01044797966
| 3006.55 | 0.000457733872 | 1.307911103 | 0.01097144356
| 3006.5 | 0.000493453813 | 1.307150653 | 0.01183000068
| 3006.45 | 0.000515118244 | 1.306960542 | 0.0123486115
| 3006.4 | 0.0005189012709 | 1.306674922 | 0.01244188296
| 3006.35 | 0.0005265735118 | 1.305970796 | 0.01263221704
| 3006.3 | 0.0005628112674 | 1.30518455 | 0.01350573423
| 3006.25 | 0.0006265398148 | 1.305209213 | 0.01502762921
| 3006.2 | 0.0006748810375 | 1.306528537 | 0.01616552836
| 3006.15 | 0.0006601270323 | 1.3083767 | 0.01579048612
| 3006.1 | 0.0005846992104 | 1.309170444 | 0.0139846706
| 3006.05 | 0.0005124751506 | 1.308150261 | 0.01227540653
| 3006 | 0.0005021057996 | 1.306236366 | 0.01204711879
| 3005.95 | 0.0005511250376 | 1.304936492 | 0.01323079563
| 3005.9 | 0.000613549721 | 1.304815925 | 0.01472368235
| 3005.85 | 0.0006616171484 | 1.305410678 | 0.01586493947
| 3005.8 | 0.0006981249862 | 1.306476564 | 0.01672303315
| 3005.75 | 0.0007111970372 | 1.308261325 | 0.01701114941
| 3005.7 | 0.0006630327517 | 1.310382694 | 0.01583658778
| 3005.65 | 0.000542089346 | 1.311380143 | 0.01294876293
| 3005.6 | 0.0004043802597 | 1.309928253 | 0.009687152307
| 3005.55 | 0.000338392334 | 1.306366786 | 0.008141235385
| 3005.5 | 0.0003888178596 | 1.302580796 | 0.009373117751
| 3005.45 | 0.0005258992341 | 1.300553616 | 0.01267411905
| 3005.4 | 0.0006756316836 | 1.301024203 | 0.01625800272
| 3005.35 | 0.0007729362736 | 1.303383177 | 0.01855632584
| 3005.3 | 0.0007866434712 | 1.306281376 | 0.01884163593
| 3005.25 | 0.0007311068514 | 1.308321862 | 0.01748771099
| 3005.2 | 0.0006556790287 | 1.308861133 | 0.01568333619
| 3005.15 | 0.0006095189633 | 1.308418647 | 0.01458901801
| 3005.1 | 0.0005969256131 | 1.308165814 | 0.01429202779
| 3005.05 | 0.0005750916929 | 1.308568811 | 0.01376734215
| 3005 | 0.0005100332173 | 1.308698258 | 0.0122160135
| 3004.95 | 0.0004314817511 | 1.307312055 | 0.01035645364
| 3004.9 | 0.0004085581728 | 1.304553179 | 0.009831896885
| 3004.85 | 0.0004708115036 | 1.302078554 | 0.01134223751
| 3004.8 | 0.0005707479984 | 1.301248065 | 0.01374469331
| 3004.75 | 0.0006467457894 | 1.301658343 | 0.01556131476
| 3004.7 | 0.000696100291 | 1.302148577 | 0.01673773288
| 3004.65 | 0.0007550586054 | 1.302692863 | 0.01814256481
| 3004.6 | 0.0008168443995 | 1.304254426 | 0.01959841509
| 3004.55 | 0.0008234903259 | 1.306771735 | 0.01971862787
| 3004.5 | 0.0007502958139 | 1.308510172 | 0.01794687061
| 3004.45 | 0.0006632059847 | 1.308043777 | 0.01587695708
| 3004.4 | 0.0006523672457 | 1.306208797 | 0.01564159665
| 3004.35 | 0.0007321070918 | 1.305361035 | 0.01755788405
| 3004.3 | 0.000822657715 | 1.306932994 | 0.01969787085
| 3004.25 | 0.0008371826305 | 1.310039205 | 0.01999572349
| 3004.2 | 0.000756720077 | 1.312728015 | 0.01804090357
| 3004.15 | 0.0006287861649 | 1.313650789 | 0.01498965255
| 3004.1 | 0.0005163308205 | 1.312911162 | 0.01232718219
| 3004.05 | 0.0004475805933 | 1.311445368 | 0.01070719012
| 3004 | 0.0004119593628 | 1.310087377 | 0.009871381079
| 3003.95 | 0.000383142384 | 1.30893399 | 0.00919434585
| 3003.9 | 0.0003546383212 | 1.307556555 | 0.008525097354
| 3003.85 | 0.0003432147224 | 1.305739808 | 0.008265136325
| 3003.8 | 0.0003670472632 | 1.303820871 | 0.008848264051
| 3003.75 | 0.0004258491121 | 1.302399597 | 0.01026665887
| 3003.7 | 0.0005028471324 | 1.301947245 | 0.01211522636
| 3003.65 | 0.0005690846622 | 1.302663554 | 0.01369477244
| 3003.6 | 0.0005866549878 | 1.304178645 | 0.01409890708
| 3003.55 | 0.0005358345835 | 1.305228059 | 0.01287271064
| 3003.5 | 0.000457283107 | 1.304414267 | 0.01100269229
| 3003.45 | 0.0004352275305 | 1.301856309 | 0.01049681013
| 3003.4 | 0.0005113705966 | 1.299551453 | 0.01234383099
| 3003.35 | 0.0006291754576 | 1.299370941 | 0.0151743841
| 3003.3 | 0.0006975363904 | 1.300907353 | 0.01679615708
| 3003.25 | 0.0006948355621 | 1.302243597 | 0.01671418541
| 3003.2 | 0.0006740577484 | 1.302330867 | 0.01621546269
| 3003.15 | 0.0006842576003 | 1.301790041 | 0.01646710157
| 3003.1 | 0.0007204525136 | 1.301540539 | 0.01733842218
| 3003.05 | 0.0007632188538 | 1.301682484 | 0.01836213561
| 3003 | 0.000810433175 | 1.302173562 | 0.01948704365
| 3002.95 | 0.0008573643907 | 1.303236957 | 0.02059520347
| 3002.9 | 0.0008818544402 | 1.304951782 | 0.02115372403
| 3002.85 | 0.0008633937732 | 1.306692818 | 0.02068415781
| 3002.8 | 0.0008182525592 | 1.307681443 | 0.01959083366
| 3002.75 | 0.0007790476125 | 1.307960509 | 0.01865121264
| 3002.7 | 0.0007539596369 | 1.3080559 | 0.01805144469
| 3002.65 | 0.0007327422538 | 1.308139533 | 0.01754427856
| 3002.6 | 0.000714382153 | 1.308084315 | 0.01710723418
| 3002.55 | 0.0007068831511 | 1.307988173 | 0.0169298723
| 3002.5 | 0.0007060375027 | 1.308197232 | 0.01690715733
| 3002.45 | 0.0006907228417 | 1.308736914 | 0.01653490598
| 3002.4 | 0.0006475355442 | 1.30901643 | 0.01550169166
| 3002.35 | 0.0005971025707 | 1.308312476 | 0.01430751775
| 3002.3 | 0.0005859006165 | 1.306726997 | 0.01405836612
| 3002.25 | 0.0006403960321 | 1.305457279 | 0.01537578514
| 3002.2 | 0.0007290355823 | 1.305941943 | 0.01748886642
| 3002.15 | 0.0007722340565 | 1.308357983 | 0.01848644629
| 3002.1 | 0.0007135290615 | 1.311051764 | 0.01704922525
| 3002.05 | 0.0005780849637 | 1.311932501 | 0.01381466442
| 3002 | 0.0004505496447 | 1.310304502 | 0.01079523199
| 3001.95 | 0.0004007145784 | 1.307226942 | 0.009632839623
| 3001.9 | 0.0004393085814 | 1.304375385 | 0.01057873686
| 3001.85 | 0.0005320180235 | 1.302930707 | 0.01281199943
| 3001.8 | 0.0006262361971 | 1.303252056 | 0.0150656958
| 3001.75 | 0.0006727464532 | 1.304746246 | 0.01616104562
| 3001.7 | 0.0006565246697 | 1.306111397 | 0.01575611197
| 3001.65 | 0.0006139222565 | 1.306339726 | 0.01473537735
| 3001.6 | 0.0005944482951 | 1.305772507 | 0.01427667841
| 3001.55 | 0.0005982052566 | 1.305419544 | 0.01437077043
| 3001.5 | 0.0005896221815 | 1.305321704 | 0.01416684098
| 3001.45 | 0.0005685463578 | 1.304548645 | 0.01367139712
| 3001.4 | 0.0005842093348 | 1.302979958 | 0.01406389673
| 3001.35 | 0.0006593540345 | 1.301933008 | 0.01587778555
| 3001.3 | 0.0007474999836 | 1.302449379 | 0.01798487185
| 3001.25 | 0.0007940959227 | 1.303844049 | 0.01908154803
| 3001.2 | 0.0008112322497 | 1.304933256 | 0.01947566999
| 3001.15 | 0.0008376799568 | 1.305980907 | 0.02009242922
| 3001.1 | 0.0008541643575 | 1.307895637 | 0.02045610212
| 3001.05 | 0.0008080583108 | 1.310126949 | 0.01932116778
| 3001 | 0.000704623755 | 1.311023906 | 0.01684366975
| 3000.95 | 0.0006155297193 | 1.309966997 | 0.0147343218
| 3000.9 | 0.0005968622831 | 1.308203421 | 0.01430987553
| 3000.85 | 0.0006300006095 | 1.307252465 | 0.01511261793
| 3000.8 | 0.0006652511621 | 1.307358078 | 0.01595362888
| 3000.75 | 0.0006799884176 | 1.307911372 | 0.01629875743
| 3000.7 | 0.0006776098126 | 1.308506202 | 0.01623452319
| 3000.65 | 0.0006633941119 | 1.308899672 | 0.01589048871
| 3000.6 | 0.0006541218574 | 1.309053744 | 0.01566757211
| 3000.55 | 0.0006542485242 | 1.30943241 | 0.0156660968
| 3000.5 | 0.0006439220126 | 1.310286791 | 0.01540946244
| 3000.45 | 0.0005988534572 | 1.311211033 | 0.01432474126
| 3000.4 | 0.000526437533 | 1.311316162 | 0.01259909073
| 3000.35 | 0.000466946515 | 1.310459901 | 0.01119042983
| 3000.3 | 0.0004372838861 | 1.30940384 | 0.01049290177
| 3000.25 | 0.0004151817434 | 1.308553686 | 0.009972957103
| 3000.2 | 0.0003894083181 | 1.307400411 | 0.00936696491
| 3000.15 | 0.0003886651269 | 1.305697463 | 0.009362375347
| 3000.1 | 0.0004339851416 | 1.304291514 | 0.01045824729
| 3000.05 | 0.0004932563778 | 1.304024305 | 0.01188013992
| 3000 | 0.0005257911952 | 1.304404035 | 0.01265574202
| 2999.95 | 0.0005420558183 | 1.304619544 | 0.01304316711
| 2999.9 | 0.0005667787015 | 1.305002222 | 0.01363114516
| 2999.85 | 0.0005713906169 | 1.306172509 | 0.01372895395
| 2999.8 | 0.000511966643 | 1.307129306 | 0.01229866355
| 2999.75 | 0.0004248805367 | 1.306181154 | 0.0102258414
| 2999.7 | 0.0004041288026 | 1.303581544 | 0.009750251187
| 2999.65 | 0.0004764385546 | 1.301695505 | 0.01150009646
| 2999.6 | 0.000558692959 | 1.301891949 | 0.01347204092
| 2999.55 | 0.0005773566694 | 1.302772486 | 0.01391045569
| 2999.5 | 0.0005679465801 | 1.302476504 | 0.01368823039
| 2999.45 | 0.0006097108158 | 1.301522062 | 0.01470120168
| 2999.4 | 0.0006972905212 | 1.301876385 | 0.01679916426
| 2999.35 | 0.0007495787034 | 1.303945612 | 0.01802518188
| 2999.3 | 0.000721819695 | 1.306077441 | 0.01733111213
| 2999.25 | 0.0006548464333 | 1.306812074 | 0.01571995441
| 2999.2 | 0.0006084442106 | 1.306383156 | 0.01461576252
| 2999.15 | 0.0005969181688 | 1.305811719 | 0.01434686663
| 2999.1 | 0.0005987659065 | 1.305631286 | 0.01439338064
| 2999.05 | 0.0005932487579 | 1.305722105 | 0.01426055587
| 2999 | 0.0005725398629 | 1.30568588 | 0.0137656343
| 2998.95 | 0.0005479902058 | 1.305027651 | 0.01318530641
| 2998.9 | 0.0005542710394 | 1.303747491 | 0.01334946132
| 2998.85 | 0.0006134826722 | 1.302867143 | 0.01477905081
| 2998.8 | 0.0006906073504 | 1.303543949 | 0.01662031754
| 2998.75 | 0.000718584288 | 1.305489104 | 0.01726486751
| 2998.7 | 0.0006782822275 | 1.307061616 | 0.0162800325
| 2998.65 | 0.0006231460753 | 1.307298487 | 0.01495918184
| 2998.6 | 0.0006016716329 | 1.307033681 | 0.01444914502
| 2998.55 | 0.0005935691329 | 1.30740323 | 0.01425144257
| 2998.5 | 0.0005496777565 | 1.308137559 | 0.01319476476
| 2998.45 | 0.0004672333624 | 1.307974801 | 0.01122705279
| 2998.4 | 0.0003943052121 | 1.306370218 | 0.009497520415
| 2998.35 | 0.0003720391562 | 1.303953963 | 0.00898273911
| 2998.3 | 0.0004059523323 | 1.301709884 | 0.00981307285
| 2998.25 | 0.0004770066614 | 1.300321385 | 0.01153148998
| 2998.2 | 0.0005562026025 | 1.300081261 | 0.01343752996
| 2998.15 | 0.0006106905671 | 1.300739836 | 0.01474005493
| 2998.1 | 0.0006266348031 | 1.301488459 | 0.01511457268
| 2998.05 | 0.0006239879909 | 1.30160701 | 0.01504985916
| 2998 | 0.0006379224327 | 1.301208279 | 0.01538953361
| 2997.95 | 0.0006758123671 | 1.301037813 | 0.01630217692
| 2997.9 | 0.0007166266404 | 1.301444785 | 0.01727761762
| 2997.85 | 0.0007427223065 | 1.302204718 | 0.0178941286
| 2997.8 | 0.0007528979292 | 1.302982026 | 0.01812769427
| 2997.75 | 0.0007506478617 | 1.303600705 | 0.01806524185
| 2997.7 | 0.0007445011249 | 1.303815671 | 0.0179150985
| 2997.65 | 0.0007582288275 | 1.303715301 | 0.01824601984
| 2997.6 | 0.0008024685043 | 1.304103736 | 0.01930143946
| 2997.55 | 0.000843662773 | 1.305763406 | 0.0202630815
| 2997.5 | 0.0008255224631 | 1.308236334 | 0.01979034685
| 2997.45 | 0.0007365271488 | 1.309935913 | 0.01763965113
| 2997.4 | 0.0006303638186 | 1.309910251 | 0.01510631692
| 2997.35 | 0.0005605537475 | 1.308749867 | 0.01345304347
| 2997.3 | 0.0005321558536 | 1.307534267 | 0.01278746939
| 2997.25 | 0.0005168039379 | 1.306699589 | 0.01242898363
| 2997.2 | 0.0004981048378 | 1.305857107 | 0.0119899485
| 2997.15 | 0.0004869382855 | 1.30478393 | 0.01173291139
| 2997.1 | 0.0004884805504 | 1.303648579 | 0.01178071495
| 2997.05 | 0.000499963763 | 1.302484839 | 0.01206740875
| 2997 | 0.0005261804881 | 1.301209303 | 0.01270964164
| 2996.95 | 0.000579290095 | 1.300012894 | 0.01399904818
| 2996.9 | 0.0006600487943 | 1.299402668 | 0.01594926553
| 2996.85 | 0.0007509328464 | 1.299798584 | 0.01813118619
| 2996.8 | 0.0008253548251 | 1.30121273 | 0.01990031415
| 2996.75 | 0.0008619446352 | 1.303241957 | 0.02074732205
| 2996.7 | 0.0008542593524 | 1.305239022 | 0.02053107325
| 2996.65 | 0.000815432523 | 1.306669703 | 0.0195788971
| 2996.6 | 0.0007664374967 | 1.307412006 | 0.01839561565
| 2996.55 | 0.0007196981498 | 1.307672699 | 0.01727421484
| 2996.5 | 0.000675266605 | 1.307572921 | 0.01621311809
| 2996.45 | 0.0006370674853 | 1.307038082 | 0.01530626328
| 2996.4 | 0.0006170961973 | 1.306137062 | 0.01483930336
| 2996.35 | 0.0006216857615 | 1.3052228 | 0.01496029887
| 2996.3 | 0.0006443802233 | 1.304569206 | 0.01551235936
| 2996.25 | 0.000679614026 | 1.304300233 | 0.0163608071
| 2996.2 | 0.0007200315557 | 1.304569095 | 0.01732666805
| 2996.15 | 0.0007525011937 | 1.305483722 | 0.01809246424
| 2996.1 | 0.0007560551127 | 1.306853187 | 0.01815827427
| 2996.05 | 0.0007243659386 | 1.30806161 | 0.01738335875
| 2996 | 0.0006705597007 | 1.308716179 | 0.01608851733
| 2995.95 | 0.0006071906569 | 1.308706574 | 0.01457432607
| 2995.9 | 0.0005442574591 | 1.307903816 | 0.01307895434
| 2995.85 | 0.0005049482015 | 1.306177416 | 0.01215605772
| 2995.8 | 0.0005213171216 | 1.304081132 | 0.01256922161
| 2995.75 | 0.0005925800683 | 1.302816577 | 0.01429291517
| 2995.7 | 0.0006717983598 | 1.303070704 | 0.01619198857
| 2995.65 | 0.0007134489753 | 1.304201024 | 0.01717693957
| 2995.6 | 0.0007215477488 | 1.305233147 | 0.0173573808
| 2995.55 | 0.0007195677646 | 1.306080533 | 0.01729862567
| 2995.5 | 0.0007019825242 | 1.307018207 | 0.01686512879
| 2995.45 | 0.0006532929873 | 1.307511677 | 0.01569376617
| 2995.4 | 0.0006050579217 | 1.30676482 | 0.0145485909
| 2995.35 | 0.0006136745247 | 1.305395129 | 0.0147712025
| 2995.3 | 0.0006749946588 | 1.305139883 | 0.01624436793
| 2995.25 | 0.0007137525865 | 1.306543779 | 0.01715473916
| 2995.2 | 0.000682158392 | 1.308052777 | 0.01637873904
| 2995.15 | 0.0006252862547 | 1.30821587 | 0.01501668774
| 2995.1 | 0.0006078090486 | 1.307695027 | 0.01460504195
| 2995.05 | 0.0006156247142 | 1.308035345 | 0.01478825139
| 2995 | 0.0005809925465 | 1.309135151 | 0.01394775926
| 2994.95 | 0.0004913378534 | 1.309294061 | 0.01180386884
| 2994.9 | 0.0004125479586 | 1.3076767 | 0.009934692302
| 2994.85 | 0.0004021190129 | 1.305400377 | 0.009703346231
| 2994.8 | 0.0004425682104 | 1.304038695 | 0.01068452027
| 2994.75 | 0.0004771575357 | 1.303819823 | 0.01151653286
| 2994.7 | 0.0004799999271 | 1.303862699 | 0.01158453248
| 2994.65 | 0.0004664715404 | 1.303505857 | 0.01126330818
| 2994.6 | 0.0004548411792 | 1.302755484 | 0.01099090218
| 2994.55 | 0.0004515256757 | 1.301735108 | 0.01092028404
| 2994.5 | 0.0004583112871 | 1.300549528 | 0.01109391374
| 2994.45 | 0.000475486743 | 1.299109142 | 0.01152027231
| 2994.4 | 0.0005188509795 | 1.297336387 | 0.01258220555
| 2994.35 | 0.0006084907831 | 1.295663205 | 0.01476358619
| 2994.3 | 0.0007479172161 | 1.295015345 | 0.01814071729
| 2994.25 | 0.0009012762504 | 1.296357323 | 0.02182544284
| 2994.2 | 0.001001957799 | 1.299507067 | 0.02419844931
| 2994.15 | 0.001017328357 | 1.302906385 | 0.02450447241
| 2994.1 | 0.000984854991 | 1.305298875 | 0.02368022566
| 2994.05 | 0.0009515583565 | 1.307080856 | 0.02284996294
| 2994 | 0.0009024795097 | 1.309085388 | 0.02164046987
| 2993.95 | 0.0007958151443 | 1.310679926 | 0.0190656605
| 2993.9 | 0.0006536059046 | 1.310226972 | 0.01567519254
| 2993.85 | 0.0005691722066 | 1.307529961 | 0.0136881269
| 2993.8 | 0.0005972590266 | 1.304711775 | 0.01439296833
| 2993.75 | 0.0006842389739 | 1.303874276 | 0.01649086926
| 2993.7 | 0.0007350370249 | 1.304757612 | 0.01769846441
| 2993.65 | 0.0007295273283 | 1.305376301 | 0.01755799307
| 2993.6 | 0.0007342714777 | 1.304948291 | 0.01767802635
| 2993.55 | 0.0007939357352 | 1.304840814 | 0.01911141179
| 2993.5 | 0.0008640736296 | 1.306594538 | 0.02076615817
| 2993.45 | 0.0008577182935 | 1.309768474 | 0.02056256721
| 2993.4 | 0.0007450543304 | 1.312173721 | 0.01783514922
| 2993.35 | 0.0005890876087 | 1.311994135 | 0.01411622514
| 2993.3 | 0.0004899911556 | 1.309492506 | 0.01177619364
| 2993.25 | 0.000492578375 | 1.30666854 | 0.01186535681
| 2993.2 | 0.0005568377644 | 1.305345896 | 0.01341917542
| 2993.15 | 0.000605767596 | 1.305668689 | 0.01458914367
| 2993.1 | 0.0006017517266 | 1.306280285 | 0.01448603874
| 2993.05 | 0.0005751568855 | 1.30597108 | 0.01385229699
| 2993 | 0.0005790814726 | 1.304967818 | 0.0139577466
| 2992.95 | 0.0006233602795 | 1.30448168 | 0.01502610169
| 2992.9 | 0.0006648879463 | 1.305219896 | 0.0160137823
| 2992.85 | 0.0006536692416 | 1.306498872 | 0.01572895026
| 2992.8 | 0.0005912501333 | 1.306813067 | 0.01422970919
| 2992.75 | 0.000537732619 | 1.305388363 | 0.01296248776
| 2992.7 | 0.0005583967984 | 1.303113981 | 0.01348263342
| 2992.65 | 0.0006582923268 | 1.301902975 | 0.01589832272
| 2992.6 | 0.0007721371908 | 1.302967066 | 0.01862156545
| 2992.55 | 0.0008210148706 | 1.305654734 | 0.01975509706
| 2992.5 | 0.0007840506691 | 1.308172661 | 0.01883119649
| 2992.45 | 0.0007023029067 | 1.309307639 | 0.0168590774
| 2992.4 | 0.0006289854612 | 1.309134267 | 0.0151077748
| 2992.35 | 0.0005852691861 | 1.308441691 | 0.01407012805
| 2992.3 | 0.0005611777275 | 1.307794066 | 0.01350081124
| 2992.25 | 0.0005406085431 | 1.307201845 | 0.01301470956
| 2992.2 | 0.0005220342399 | 1.306400381 | 0.01257806799
| 2992.15 | 0.00051772781 | 1.305268058 | 0.01248636507
| 2992.1 | 0.0005451515288 | 1.30412687 | 0.0131564429
| 2992.05 | 0.0005989410015 | 1.303736078 | 0.01445282312
| 2992 | 0.0006417110528 | 1.304387753 | 0.01547256525
| 2991.95 | 0.0006414223497 | 1.305311105 | 0.01545459739
| 2991.9 | 0.0006170552191 | 1.30546349 | 0.01486836456
| 2991.85 | 0.0006147269192 | 1.304991914 | 0.01481829077
| 2991.8 | 0.0006395094062 | 1.304994207 | 0.01541332834
| 2991.75 | 0.0006440728937 | 1.305769397 | 0.01551358798
| 2991.7 | 0.0006068218467 | 1.306138422 | 0.0146159694
| 2991.65 | 0.0005726497651 | 1.305295549 | 0.01380600527
| 2991.6 | 0.0005908906428 | 1.304039875 | 0.01425813577
| 2991.55 | 0.0006471611594 | 1.303806463 | 0.01561291249
| 2991.5 | 0.0006827842408 | 1.304726221 | 0.01645714978
| 2991.45 | 0.0006758216805 | 1.305706364 | 0.01627762933
| 2991.4 | 0.0006521400029 | 1.306140668 | 0.01570429856
| 2991.35 | 0.0006259717081 | 1.306289441 | 0.01507514043
| 2991.3 | 0.0005885772375 | 1.306019479 | 0.01418167183
| 2991.25 | 0.0005592741102 | 1.304748029 | 0.01349270656
| 2991.2 | 0.0005895569889 | 1.302830257 | 0.01424157576
| 2991.15 | 0.0006919559128 | 1.301996573 | 0.0167151052
| 2991.1 | 0.0007999651092 | 1.303449236 | 0.01929277247
| 2991.05 | 0.000835096468 | 1.306376245 | 0.02009148826
| 2991 | 0.0007839873391 | 1.308908027 | 0.01882805716
| 2990.95 | 0.0006929747798 | 1.310016415 | 0.0166347831
| 2990.9 | 0.0006058737603 | 1.309878624 | 0.01455342076
| 2990.85 | 0.0005373619526 | 1.308983327 | 0.01292434264
| 2990.8 | 0.0004901178154 | 1.30752802 | 0.0118077683
| 2990.75 | 0.0004724711205 | 1.305630287 | 0.01140260235
| 2990.7 | 0.0004952996943 | 1.303516539 | 0.01197073059
| 2990.65 | 0.0005718972564 | 1.301680344 | 0.01383197012
| 2990.6 | 0.0007017925345 | 1.301104997 | 0.01696671404
| 2990.55 | 0.0008433368102 | 1.302867338 | 0.02034843159
| 2990.5 | 0.0009124726009 | 1.306862118 | 0.02194330268
| 2990.45 | 0.0008505284832 | 1.311045351 | 0.02039028629
| 2990.4 | 0.0006952993534 | 1.312943869 | 0.01665417014
| 2990.35 | 0.0005541332097 | 1.311992792 | 0.01329540537
| 2990.3 | 0.0004982762011 | 1.309873288 | 0.01198238341
| 2990.25 | 0.0005078297136 | 1.308478134 | 0.01222496647
| 2990.2 | 0.0005231834919 | 1.308139316 | 0.01259630359
| 2990.15 | 0.0005216579913 | 1.308054482 | 0.01256082997
| 2990.1 | 0.0005216635735 | 1.307893285 | 0.01256280601
| 2990.05 | 0.00052812137 | 1.308097845 | 0.01271564189
| 2990 | 0.0005157291861 | 1.308839746 | 0.01241152516
| 2989.95 | 0.0004628412451 | 1.309456791 | 0.01113985264
| 2989.9 | 0.0003867670872 | 1.309081007 | 0.009322513132
| 2989.85 | 0.0003261789698 | 1.307650607 | 0.007881913456
| 2989.8 | 0.000302108003 | 1.305739859 | 0.007316917738
| 2989.75 | 0.0003125574457 | 1.303923478 | 0.007579042336
| 2989.7 | 0.0003472343068 | 1.302497353 | 0.008422111584
| 2989.65 | 0.0003950838021 | 1.30165911 | 0.009579779949
| 2989.6 | 0.0004389323271 | 1.301447948 | 0.01063735519
| 2989.55 | 0.0004636030669 | 1.301541079 | 0.01123077693
| 2989.5 | 0.0004730727498 | 1.301426507 | 0.01146001928
| 2989.45 | 0.0004864987012 | 1.301042167 | 0.01178709622
| 2989.4 | 0.0005088020089 | 1.300721484 | 0.01232767927
| 2989.35 | 0.000528661537 | 1.300571632 | 0.01280793926
| 2989.3 | 0.0005417969049 | 1.300239588 | 0.01312812949
| 2989.25 | 0.0005692094595 | 1.299549468 | 0.01379662269
| 2989.2 | 0.0006277542528 | 1.299069472 | 0.01521474288
| 2989.15 | 0.0007025543637 | 1.29950012 | 0.01701446686
| 2989.1 | 0.0007594190498 | 1.300926939 | 0.01836636254
| 2989.05 | 0.0007755495649 | 1.302771226 | 0.01872847872
| 2989 | 0.0007512886037 | 1.304379124 | 0.01812199
| 2988.95 | 0.0006976127662 | 1.305260803 | 0.01682030569
| 2988.9 | 0.0006391052122 | 1.305037309 | 0.01541789596
| 2988.85 | 0.0006123967502 | 1.303920911 | 0.01478955385
| 2988.8 | 0.0006347149577 | 1.30284419 | 0.01533944694
| 2988.75 | 0.0006805006451 | 1.302683172 | 0.01644367618
| 2988.7 | 0.0007080417089 | 1.303183975 | 0.01710016805
| 2988.65 | 0.0007194560059 | 1.303433191 | 0.01737171115
| 2988.6 | 0.0007529146929 | 1.30345279 | 0.01817670174
| 2988.55 | 0.0008142758204 | 1.304396904 | 0.01963884057
| 2988.5 | 0.0008457992181 | 1.306871924 | 0.02035750507
| 2988.45 | 0.000789286573 | 1.30959861 | 0.01896056042
| 2988.4 | 0.0006692390852 | 1.310528832 | 0.01607403539
| 2988.35 | 0.0005783084812 | 1.309292846 | 0.01391240694
| 2988.3 | 0.0005745366184 | 1.307622313 | 0.01384089217
| 2988.25 | 0.0006260294501 | 1.307618536 | 0.01507602621
| 2988.2 | 0.000632397827 | 1.309641041 | 0.01520435122
| 2988.15 | 0.0005299486249 | 1.311555436 | 0.01273161675
| 2988.1 | 0.0003664046505 | 1.310990386 | 0.008826266884
| 2988.05 | 0.0002516340479 | 1.307673195 | 0.006099346173
| 2988 | 0.0002533011124 | 1.303576578 | 0.006160503832
| 2987.95 | 0.0003404393811 | 1.300931996 | 0.00827373064
| 2987.9 | 0.0004306379683 | 1.300117879 | 0.01045443445
| 2987.85 | 0.0004895851042 | 1.2998221 | 0.01187907226
| 2987.8 | 0.0005519259692 | 1.299319598 | 0.01338855111
| 2987.75 | 0.0006458796595 | 1.299404749 | 0.01565558527
| 2987.7 | 0.0007377527615 | 1.301111315 | 0.0178498938
| 2987.65 | 0.0007625278126 | 1.303964767 | 0.01840639553
| 2987.6 | 0.0007055886052 | 1.306250259 | 0.01700620762
| 2987.55 | 0.0006170272861 | 1.306880632 | 0.0148723428
| 2987.5 | 0.0005524810374 | 1.306231442 | 0.01333038201
| 2987.45 | 0.000524394217 | 1.305279949 | 0.01266583556
| 2987.4 | 0.000514553857 | 1.304472585 | 0.01243760112
| 2987.35 | 0.0005128439544 | 1.30365953 | 0.01240471048
| 2987.3 | 0.0005270577939 | 1.302786249 | 0.01275570444
| 2987.25 | 0.0005628671527 | 1.302148379 | 0.01362492094
| 2987.2 | 0.0006132535604 | 1.302110222 | 0.0148393892
| 2987.15 | 0.0006618332153 | 1.30287414 | 0.01600043905
| 2987.1 | 0.000687260177 | 1.304411262 | 0.01659290822
| 2987.05 | 0.0006663873828 | 1.306361847 | 0.01606634045
| 2987 | 0.0005836505411 | 1.307894103 | 0.01406243426
| 2986.95 | 0.0004551671471 | 1.307804211 | 0.0109818731
| 2986.9 | 0.0003420095872 | 1.305434575 | 0.008284337972
| 2986.85 | 0.0003158357012 | 1.301508741 | 0.007680047
| 2986.8 | 0.0004045348593 | 1.298027154 | 0.009844547906
| 2986.75 | 0.0005565080821 | 1.296872667 | 0.0135294701
| 2986.7 | 0.0006816722417 | 1.298142803 | 0.0165414794
| 2986.65 | 0.0007288381496 | 1.300267815 | 0.01765270804
| 2986.6 | 0.0007197745106 | 1.301617816 | 0.01741592971
| 2986.55 | 0.0007121078708 | 1.301922089 | 0.01722729166
| 2986.5 | 0.0007351078054 | 1.302117436 | 0.0177792391
| 2986.45 | 0.0007682442706 | 1.303056734 | 0.01856451462
| 2986.4 | 0.0007738079834 | 1.304650823 | 0.01867545851
| 2986.35 | 0.0007364377419 | 1.306092437 | 0.01775662277
| 2986.3 | 0.0006729606503 | 1.306702351 | 0.01622385367
| 2986.25 | 0.0006105434183 | 1.306274653 | 0.01473017702
| 2986.2 | 0.0005788262902 | 1.305015657 | 0.01398251443
| 2986.15 | 0.0005975849959 | 1.3036021 | 0.01444996382
| 2986.1 | 0.0006675533915 | 1.30303397 | 0.01614176805
| 2986.05 | 0.0007476042996 | 1.304350565 | 0.01805148789
| 2986 | 0.0007620044011 | 1.30722931 | 0.01835658754
| 2985.95 | 0.0006753876842 | 1.309829773 | 0.01624345864
| 2985.9 | 0.0005277935386 | 1.31035377 | 0.01270199236
| 2985.85 | 0.0004045832925 | 1.308506383 | 0.009766606816
| 2985.8 | 0.0003602970371 | 1.305686855 | 0.008725062805
| 2985.75 | 0.0003797560951 | 1.303374933 | 0.009209997969
| 2985.7 | 0.0004232730694 | 1.301933576 | 0.01026955197
| 2985.65 | 0.0004736818399 | 1.301104957 | 0.01149219743
| 2985.6 | 0.0005283951731 | 1.300946055 | 0.012813645
| 2985.55 | 0.0005641337514 | 1.301592796 | 0.01366908594
| 2985.5 | 0.0005534402996 | 1.302325983 | 0.01340373027
| 2985.45 | 0.0005128402291 | 1.301964044 | 0.01242907489
| 2985.4 | 0.0005021113875 | 1.300264474 | 0.01218692147
| 2985.35 | 0.0005634184957 | 1.298449309 | 0.01368628091
| 2985.3 | 0.0006782244855 | 1.298077215 | 0.01646662461
| 2985.25 | 0.0007838383359 | 1.299747827 | 0.01899655759
| 2985.2 | 0.0008209347681 | 1.302686099 | 0.01984754056
| 2985.15 | 0.0007711146068 | 1.305373868 | 0.01860780754
| 2985.1 | 0.0006653424316 | 1.306443878 | 0.01605057808
| 2985.05 | 0.0005673989684 | 1.305533138 | 0.01370732577
| 2985 | 0.0005277190329 | 1.303539179 | 0.01277373434
| 2984.95 | 0.0005461387366 | 1.301746069 | 0.01323621728
| 2984.9 | 0.0005908980934 | 1.300632705 | 0.01432830443
| 2984.85 | 0.0006470922415 | 1.299982236 | 0.01569288809
| 2984.8 | 0.0007202755622 | 1.299853054 | 0.01746241403
| 2984.75 | 0.0008005742026 | 1.300752252 | 0.01938890983
| 2984.7 | 0.0008512381419 | 1.302699447 | 0.02058114495
| 2984.65 | 0.0008507277862 | 1.304827389 | 0.02053496895
| 2984.6 | 0.0008170492903 | 1.306363733 | 0.01970090935
| 2984.55 | 0.0007765609813 | 1.307333193 | 0.01871358125
| 2984.5 | 0.0007323678543 | 1.308023096 | 0.01764267295
| 2984.45 | 0.0006819106676 | 1.308263337 | 0.01642847803
| 2984.4 | 0.0006459020043 | 1.307949677 | 0.01556836664
| 2984.35 | 0.0006396584248 | 1.307771107 | 0.01542092999
| 2984.3 | 0.0006361789967 | 1.30843483 | 0.01532950474
| 2984.25 | 0.0005914494428 | 1.309579514 | 0.01424317634
| 2984.2 | 0.000496119258 | 1.309984679 | 0.01195379149
| 2984.15 | 0.0003903619967 | 1.30876534 | 0.009428872392
| 2984.1 | 0.000326909123 | 1.306110238 | 0.0079244512
| 2984.05 | 0.0003397874553 | 1.302936864 | 0.008255380324
| 2984 | 0.0004340764112 | 1.3006427 | 0.01054658407
| 2983.95 | 0.0005677863986 | 1.300567467 | 0.01377551582
| 2983.9 | 0.0006590448284 | 1.302960339 | 0.01594940125
| 2983.85 | 0.0006360858713 | 1.306183781 | 0.01535709861
| 2983.8 | 0.0005139354588 | 1.307737639 | 0.01240502711
| 2983.75 | 0.0003844127081 | 1.306563868 | 0.00930420514
| 2983.7 | 0.0003310646843 | 1.303779942 | 0.008040666183
| 2983.65 | 0.0003591198494 | 1.30135406 | 0.008733355447
| 2983.6 | 0.0004186090059 | 1.30020711 | 0.01017804887
| 2983.55 | 0.0004650875951 | 1.300055824 | 0.01130206402
| 2983.5 | 0.0004859659795 | 1.300187336 | 0.0118053568
| 2983.45 | 0.0004882626262 | 1.30018271 | 0.0118610671
| 2983.4 | 0.0004804227475 | 1.299837928 | 0.01167505015
| 2983.35 | 0.0004712250109 | 1.299015668 | 0.01146037897
| 2983.3 | 0.0004755482052 | 1.29759224 | 0.01157788284
| 2983.25 | 0.0005159117309 | 1.295765399 | 0.01257271009
| 2983.2 | 0.0006085485188 | 1.294198255 | 0.01483622003
| 2983.15 | 0.0007447022984 | 1.293908638 | 0.01814529794
| 2983.1 | 0.0008792970283 | 1.295512155 | 0.02138754294
| 2983.05 | 0.0009593218616 | 1.298526048 | 0.02327484717
| 2983 | 0.0009653381952 | 1.301685288 | 0.02336357324
| 2982.95 | 0.0009195525248 | 1.303989256 | 0.02221864114
| 2982.9 | 0.0008579473896 | 1.305197658 | 0.02071477089
| 2982.85 | 0.0008049011274 | 1.305610721 | 0.01943168855
| 2982.8 | 0.0007710233289 | 1.305605392 | 0.01861675042
| 2982.75 | 0.0007580183487 | 1.305643416 | 0.01830352139
| 2982.7 | 0.0007516052533 | 1.306061426 | 0.01814350102
| 2982.65 | 0.0007330682168 | 1.306766 | 0.01768796654
| 2982.6 | 0.0006972104273 | 1.307350715 | 0.0168182366
| 2982.55 | 0.0006550811267 | 1.307629307 | 0.01580247016
| 2982.5 | 0.0006112530794 | 1.307760429 | 0.01474807891
| 2982.45 | 0.0005563534827 | 1.307735717 | 0.01342963975
| 2982.4 | 0.0004897825393 | 1.307117331 | 0.0118364793
| 2982.35 | 0.0004338063324 | 1.305676705 | 0.01050359142
| 2982.3 | 0.0004077590979 | 1.303720425 | 0.009892653181
| 2982.25 | 0.0004160795384 | 1.301665903 | 0.01010983069
| 2982.2 | 0.0004566144174 | 1.299816825 | 0.0111044332
| 2982.15 | 0.0005275160102 | 1.298471171 | 0.01283181814
| 2982.1 | 0.0006191115793 | 1.298121449 | 0.01505259836
| 2982.05 | 0.0006949119307 | 1.298985719 | 0.01687651236
| 2982 | 0.0007264316043 | 1.300169399 | 0.01762316648
| 2981.95 | 0.0007382202933 | 1.300844098 | 0.01789902387
| 2981.9 | 0.000760750841 | 1.301311774 | 0.01843696727
| 2981.85 | 0.0007890537423 | 1.302233749 | 0.0191071477
| 2981.8 | 0.0007939487653 | 1.303576959 | 0.01920543607
| 2981.75 | 0.0007720924956 | 1.30461413 | 0.01866354128
| 2981.7 | 0.0007500778843 | 1.305216988 | 0.0181248399
| 2981.65 | 0.0007316228042 | 1.305955021 | 0.01767040716
| 2981.6 | 0.000689590346 | 1.306855234 | 0.0166471713
| 2981.55 | 0.0006162915413 | 1.307094166 | 0.0148817361
| 2981.5 | 0.0005455929756 | 1.306120717 | 0.01319234906
| 2981.45 | 0.0005147755174 | 1.304411807 | 0.01246806409
| 2981.4 | 0.0005256943376 | 1.302829403 | 0.01274731937
| 2981.35 | 0.0005602445484 | 1.301734013 | 0.01359270622
| 2981.3 | 0.0006078444389 | 1.301211982 | 0.01474825831
| 2981.25 | 0.000653320927 | 1.301443092 | 0.01584418441
| 2981.2 | 0.0006691962444 | 1.30213382 | 0.01621912039
| 2981.15 | 0.000652506951 | 1.302305351 | 0.01581436825
| 2981.1 | 0.0006472859497 | 1.301390427 | 0.01569985277
| 2981.05 | 0.0007007010319 | 1.300282299 | 0.01700508368
| 2981 | 0.0007976293521 | 1.300550676 | 0.01934494658
| 2980.95 | 0.0008711516904 | 1.302571753 | 0.02108959742
| 2980.9 | 0.0008769407821 | 1.305169486 | 0.02118662136
| 2980.85 | 0.0008313357875 | 1.307097152 | 0.02005777215
| 2980.8 | 0.0007709525483 | 1.308196647 | 0.01858931786
| 2980.75 | 0.0007057152727 | 1.308819579 | 0.01701321967
| 2980.7 | 0.0006293076987 | 1.308899354 | 0.01517708416
| 2980.65 | 0.0005527120114 | 1.307989283 | 0.01334740054
| 2980.6 | 0.0005128029706 | 1.306104023 | 0.01240725564
| 2980.55 | 0.0005351416796 | 1.304160494 | 0.0129651949
| 2980.5 | 0.0006081070718 | 1.303339343 | 0.01473388149
| 2980.45 | 0.0006797630377 | 1.304414522 | 0.01644881838
| 2980.4 | 0.0006783902608 | 1.306718636 | 0.01638610706
| 2980.35 | 0.000582970682 | 1.308202746 | 0.01407364644
| 2980.3 | 0.0004553198789 | 1.307147193 | 0.01101559502
| 2980.25 | 0.0003998056076 | 1.303754219 | 0.009707320422
| 2980.2 | 0.0004746485476 | 1.300374 | 0.0115429198
| 2980.15 | 0.0006286371533 | 1.299623512 | 0.01527525824
| 2980.1 | 0.0007418561687 | 1.30187434 | 0.01798347896
| 2980.05 | 0.0007377751212 | 1.304910702 | 0.01784265401
| 2980 | 0.0006516389513 | 1.306151709 | 0.01575158372
| 2979.95 | 0.000587359074 | 1.305129154 | 0.01421583917
| 2979.9 | 0.0006085168537 | 1.303655431 | 0.01474302824
| 2979.85 | 0.0006820056624 | 1.303813341 | 0.01651398481
| 2979.8 | 0.0007194485476 | 1.305827334 | 0.01738983981
| 2979.75 | 0.0006737075783 | 1.308050052 | 0.01625971299
| 2979.7 | 0.0005747862128 | 1.308878931 | 0.01387239109
| 2979.65 | 0.0004864744869 | 1.308146586 | 0.01175789189
| 2979.6 | 0.0004374813264 | 1.306855319 | 0.0105915486
| 2979.55 | 0.0004104264104 | 1.305665286 | 0.009950382925
| 2979.5 | 0.0003880206474 | 1.304401348 | 0.009420602998
| 2979.45 | 0.0003811456284 | 1.302722161 | 0.009267523905
| 2979.4 | 0.0004135258473 | 1.300961569 | 0.01006327188
| 2979.35 | 0.0004833415177 | 1.299985501 | 0.01175996952
| 2979.3 | 0.0005548540473 | 1.300336704 | 0.01348647592
| 2979.25 | 0.0005844254078 | 1.301568731 | 0.01418825727
| 2979.2 | 0.00056188367 | 1.302545538 | 0.01363330162
| 2979.15 | 0.0005182493506 | 1.302461782 | 0.01258076013
| 2979.1 | 0.0004940573099 | 1.301517316 | 0.01200574356
| 2979.05 | 0.0004974622306 | 1.300430592 | 0.01209854377
| 2979 | 0.0005142670097 | 1.299412258 | 0.01251513179
| 2978.95 | 0.0005467701733 | 1.298176615 | 0.0133148761
| 2978.9 | 0.000624850389 | 1.296988302 | 0.01522098892
| 2978.85 | 0.0007497388909 | 1.297203833 | 0.0182474801
| 2978.8 | 0.0008564665868 | 1.2997077 | 0.02079621341
| 2978.75 | 0.000865122308 | 1.303445917 | 0.02094509529
| 2978.7 | 0.0007677990901 | 1.305994375 | 0.01855876236
| 2978.65 | 0.0006462540513 | 1.305969263 | 0.01563121132
| 2978.6 | 0.0005877092448 | 1.304251229 | 0.01424056174
| 2978.55 | 0.0006045438382 | 1.302819507 | 0.01466341905
| 2978.5 | 0.0006425455178 | 1.30266685 | 0.01558322036
| 2978.45 | 0.0006515979802 | 1.303256675 | 0.01579479732
| 2978.4 | 0.0006287153776 | 1.303483516 | 0.01523990875
| 2978.35 | 0.0006090346757 | 1.302896957 | 0.01477194399
| 2978.3 | 0.0006229486283 | 1.301982121 | 0.01511905092
| 2978.25 | 0.0006701555139 | 1.301589137 | 0.01626514179
| 2978.2 | 0.0007229018917 | 1.302155744 | 0.01753283768
| 2978.15 | 0.0007537454408 | 1.303449184 | 0.01826003053
| 2978.1 | 0.0007549840916 | 1.304958385 | 0.01826857223
| 2978.05 | 0.0007314086 | 1.306481438 | 0.01767905915
| 2978 | 0.0006748568229 | 1.307923286 | 0.01629847273
| 2977.95 | 0.0005763806435 | 1.308668709 | 0.01392114229
| 2977.9 | 0.0004589315478 | 1.307831192 | 0.01110512065
| 2977.85 | 0.0003792326919 | 1.305269566 | 0.009207323283
| 2977.8 | 0.0003832504132 | 1.302072482 | 0.009328238284
| 2977.75 | 0.0004662200834 | 1.299893725 | 0.01135263095
| 2977.7 | 0.0005717221617 | 1.299722648 | 0.01390850053
| 2977.65 | 0.0006345510517 | 1.301167454 | 0.01541258727
| 2977.6 | 0.0006239991601 | 1.302831912 | 0.01513785683
| 2977.55 | 0.0005643703074 | 1.303279185 | 0.01369292154
| 2977.5 | 0.0005182605208 | 1.302148764 | 0.01259102617
| 2977.45 | 0.0005322769313 | 1.300492443 | 0.01294679514
| 2977.4 | 0.0005942564426 | 1.299745002 | 0.01445527531
| 2977.35 | 0.0006507001852 | 1.300350095 | 0.01581484164
| 2977.3 | 0.0006619952583 | 1.301474771 | 0.01607438497
| 2977.25 | 0.0006363056635 | 1.302039271 | 0.01544653476
| 2977.2 | 0.0006076972899 | 1.301697228 | 0.01475918404
| 2977.15 | 0.0006025377694 | 1.300756818 | 0.01464544989
| 2977.1 | 0.0006322674419 | 1.299730048 | 0.01537739512
| 2977.05 | 0.0006961524524 | 1.299244904 | 0.01693124595
| 2977 | 0.0007733702618 | 1.299870979 | 0.01879339711
| 2976.95 | 0.0008277315691 | 1.30166878 | 0.02008229578
| 2976.9 | 0.0008287168994 | 1.303998415 | 0.02006991111
| 2976.85 | 0.0007724538488 | 1.305879063 | 0.0186841111
| 2976.8 | 0.0006817188076 | 1.306516406 | 0.01648857374
| 2976.75 | 0.0005973428521 | 1.305605974 | 0.01446628001
| 2976.7 | 0.0005642734437 | 1.303570646 | 0.01369129432
| 2976.65 | 0.0006073750589 | 1.30164621 | 0.01475467954
| 2976.6 | 0.0007005743644 | 1.301287562 | 0.01701386431
| 2976.55 | 0.0007759165061 | 1.302895307 | 0.01881349674
| 2976.5 | 0.0007786713498 | 1.305399597 | 0.01884332428
| 2976.45 | 0.0007083155254 | 1.307233067 | 0.01712172135
| 2976.4 | 0.0006073247608 | 1.307479637 | 0.01468672085
| 2976.35 | 0.0005265343964 | 1.306202768 | 0.01275471317
| 2976.3 | 0.0004979595514 | 1.304161046 | 0.01208595729
| 2976.25 | 0.0005255006283 | 1.302333694 | 0.01276942849
| 2976.2 | 0.000585246828 | 1.301448271 | 0.01422385143
| 2976.15 | 0.0006445739453 | 1.301531536 | 0.01565835891
| 2976.1 | 0.0006885733418 | 1.302157132 | 0.01671492275
| 2976.05 | 0.0007226206402 | 1.303087848 | 0.01752579221
| 2976 | 0.0007435083349 | 1.304602701 | 0.01800944818
| 2975.95 | 0.0007200371514 | 1.306529131 | 0.01741666221
| 2975.9 | 0.0006449259782 | 1.307823935 | 0.01559046585
| 2975.85 | 0.0005495511026 | 1.307806518 | 0.01329455174
| 2975.8 | 0.000473679972 | 1.306490181 | 0.01148034551
| 2975.75 | 0.0004460793013 | 1.304580282 | 0.0108320381
| 2975.7 | 0.0004627127175 | 1.302925447 | 0.01124847591
| 2975.65 | 0.0005056243418 | 1.30194288 | 0.01229519947
| 2975.6 | 0.0005544032871 | 1.3018195 | 0.01347646684
| 2975.55 | 0.0005858652326 | 1.302418892 | 0.01423103838
| 2975.5 | 0.0005854479936 | 1.303271836 | 0.0142116346
| 2975.45 | 0.0005535986305 | 1.303798537 | 0.01343667914
| 2975.4 | 0.0005048792781 | 1.303534359 | 0.01226275339
| 2975.35 | 0.0004651453372 | 1.302237256 | 0.01131474209
| 2975.3 | 0.0004703067217 | 1.300180019 | 0.01145828159
| 2975.25 | 0.0005401782721 | 1.298435332 | 0.01316868572
| 2975.2 | 0.0006484575535 | 1.298206855 | 0.01579811718
| 2975.15 | 0.000736637045 | 1.299668809 | 0.01791759821
| 2975.1 | 0.0007695592898 | 1.30184879 | 0.01868414941
| 2975.05 | 0.0007535219234 | 1.303821802 | 0.01826814987
| 2975 | 0.0007064733615 | 1.305238767 | 0.01711258438
| 2974.95 | 0.0006366558408 | 1.305917284 | 0.01541958992
| 2974.9 | 0.0005643945156 | 1.30544253 | 0.01368207659
| 2974.85 | 0.0005293507158 | 1.304135485 | 0.01285014427
| 2974.8 | 0.0005380175978 | 1.303030149 | 0.01307111581
| 2974.75 | 0.0005596783043 | 1.302698635 | 0.01359849426
| 2974.7 | 0.0005634594678 | 1.302741281 | 0.01368968847
| 2974.65 | 0.000556671995 | 1.302453754 | 0.01352886349
| 2974.6 | 0.0005650948702 | 1.301913642 | 0.0137386337
| 2974.55 | 0.0005888827177 | 1.301675844 | 0.0143171076
| 2974.5 | 0.0006104912575 | 1.301778639 | 0.01483911103
| 2974.45 | 0.000630864877 | 1.30199541 | 0.0153298089
| 2974.4 | 0.0006559435242 | 1.302535702 | 0.01593016129
| 2974.35 | 0.000669892881 | 1.303750456 | 0.01625232591
| 2974.3 | 0.0006412956828 | 1.305314742 | 0.01554228806
| 2974.25 | 0.0005651470305 | 1.306266524 | 0.01369419487
| 2974.2 | 0.0004678629312 | 1.305920602 | 0.01135139121
| 2974.15 | 0.0003873426489 | 1.304143923 | 0.009422866257
| 2974.1 | 0.0003606956432 | 1.301359524 | 0.0087990263
| 2974.05 | 0.0004117041849 | 1.29865542 | 0.01005517168
| 2974 | 0.0005181767018 | 1.297474877 | 0.01264972461
| 2973.95 | 0.0006128326092 | 1.298230547 | 0.01493974922
| 2973.9 | 0.0006473232026 | 1.299745913 | 0.01575858558
| 2973.85 | 0.0006417129224 | 1.300694223 | 0.01561129181
| 2973.8 | 0.0006378609652 | 1.301183073 | 0.0155123073
| 2973.75 | 0.0006311275099 | 1.301909166 | 0.01534077408
| 2973.7 | 0.000591618937 | 1.302558154 | 0.01437742611
| 2973.65 | 0.0005331076711 | 1.302119304 | 0.01296669777
| 2973.6 | 0.0005061328383 | 1.300659594 | 0.01232830816
| 2973.55 | 0.0005247350811 | 1.299275807 | 0.01279299026
| 2973.5 | 0.0005587507009 | 1.298472148 | 0.01362668161
| 2973.45 | 0.0005955547127 | 1.297782255 | 0.01452786803
| 2973.4 | 0.0006580036098 | 1.297256235 | 0.01605112146
| 2973.35 | 0.0007408317218 | 1.297831997 | 0.01805574798
| 2973.3 | 0.0007919445591 | 1.299727325 | 0.01926915688
| 2973.25 | 0.0007777456237 | 1.301710053 | 0.01889593884
| 2973.2 | 0.0007304288407 | 1.302614892 | 0.01773788627
| 2973.15 | 0.0006960146167 | 1.30272624 | 0.0169039397
| 2973.1 | 0.0006746314429 | 1.302832825 | 0.01638546585
| 2973.05 | 0.0006441809272 | 1.302904392 | 0.01564815086
| 2973 | 0.0006095394459 | 1.302443344 | 0.01481574253
| 2972.95 | 0.000592991713 | 1.301507188 | 0.01442613187
| 2972.9 | 0.0006005857107 | 1.300517331 | 0.0146215976
| 2972.85 | 0.0006284229492 | 1.299684362 | 0.01530646162
| 2972.8 | 0.0006798207723 | 1.299238563 | 0.01655904879
| 2972.75 | 0.0007451549213 | 1.299832327 | 0.01813624952
| 2972.7 | 0.0007774401414 | 1.30169644 | 0.01889220677
| 2972.65 | 0.0007321350317 | 1.303681957 | 0.01776756684
| 2972.6 | 0.0006282553042 | 1.303975501 | 0.01525229739
| 2972.55 | 0.0005476009131 | 1.301945528 | 0.01332410739
| 2972.5 | 0.0005613341897 | 1.298877212 | 0.01368962431
| 2972.45 | 0.0006716717071 | 1.29692194 | 0.01639259458
| 2972.4 | 0.0008115861521 | 1.297454149 | 0.01978622392
| 2972.35 | 0.0008974447895 | 1.300079098 | 0.02182896915
| 2972.3 | 0.0008885618251 | 1.303026792 | 0.02156435347
| 2972.25 | 0.0008170288101 | 1.304556391 | 0.0198097365
| 2972.2 | 0.0007539205212 | 1.304418312 | 0.01828658714
| 2972.15 | 0.0007392596494 | 1.303777145 | 0.01794151442
| 2972.1 | 0.0007521118927 | 1.303768106 | 0.0182527909
| 2972.05 | 0.0007512047928 | 1.304320893 | 0.01822324427
| 2972 | 0.0007283948322 | 1.304640711 | 0.01766762881
| 2971.95 | 0.0007097851524 | 1.304355877 | 0.01722197458
| 2971.9 | 0.0007188152482 | 1.30389405 | 0.0174469103
| 2971.85 | 0.000754395504 | 1.303925199 | 0.01830729376
| 2971.8 | 0.0007960889445 | 1.304947874 | 0.01930053486
| 2971.75 | 0.0008075051054 | 1.307025496 | 0.01954477849
| 2971.7 | 0.0007529351818 | 1.309397815 | 0.01819401486
| 2971.65 | 0.0006332248485 | 1.31070823 | 0.01529496965
| 2971.6 | 0.0004962272914 | 1.31005847 | 0.0120057409
| 2971.55 | 0.0004034843319 | 1.307748653 | 0.009792523433
| 2971.5 | 0.0003824122228 | 1.305048821 | 0.009305147628
| 2971.45 | 0.000413462522 | 1.303035469 | 0.0100716739
| 2971.4 | 0.000462668014 | 1.302062886 | 0.01127115514
| 2971.35 | 0.0005009099869 | 1.30191191 | 0.0121988906
| 2971.3 | 0.0005164612056 | 1.302068181 | 0.01257420641
| 2971.25 | 0.0005132705002 | 1.302068773 | 0.01249713588
| 2971.2 | 0.0005067121209 | 1.301726011 | 0.01234184179
| 2971.15 | 0.0005060099093 | 1.301215968 | 0.01232998188
| 2971.1 | 0.0005095265778 | 1.300617631 | 0.01242124487
| 2971.05 | 0.000521596524 | 1.29983786 | 0.01272186741
| 2971 | 0.0005565062135 | 1.299086837 | 0.01357701655
| 2970.95 | 0.0006099194322 | 1.299029993 | 0.01487467357
| 2970.9 | 0.0006463974679 | 1.299924966 | 0.01574967892
| 2970.85 | 0.0006320122664 | 1.30096978 | 0.0153883395
| 2970.8 | 0.0005827490208 | 1.300862058 | 0.01419540387
| 2970.75 | 0.0005576498837 | 1.299295393 | 0.01360370546
| 2970.7 | 0.0006032232162 | 1.297312671 | 0.01473290168
| 2970.65 | 0.0007119942495 | 1.29651514 | 0.01738868789
| 2970.6 | 0.0008293744132 | 1.297702346 | 0.02022681618
| 2970.55 | 0.0008964277853 | 1.300512636 | 0.0218100752
| 2970.5 | 0.0008790977251 | 1.303666584 | 0.02133746505
| 2970.45 | 0.0007890909954 | 1.305742993 | 0.01912806052
| 2970.4 | 0.0006719846241 | 1.3058676 | 0.0162970887
| 2970.35 | 0.0005902238223 | 1.30411764 | 0.01434202501
| 2970.3 | 0.0005889739809 | 1.301603689 | 0.01434039462
| 2970.25 | 0.0006709713526 | 1.300006572 | 0.01634847017
| 2970.2 | 0.0007803998845 | 1.3006539 | 0.0189951376
| 2970.15 | 0.0008325651334 | 1.303260809 | 0.02021994967
| 2970.1 | 0.0007831454234 | 1.305854047 | 0.01898494644
| 2970.05 | 0.0006799697914 | 1.306429518 | 0.01648459214
| 2970 | 0.0006193034316 | 1.305101399 | 0.01503551894
| 2969.95 | 0.0006377492135 | 1.30391842 | 0.01549618957
| 2969.9 | 0.0006762500815 | 1.30438865 | 0.01642204948
| 2969.85 | 0.0006583426184 | 1.305805697 | 0.01597122021
| 2969.8 | 0.0005812924323 | 1.306239534 | 0.01410477103
| 2969.75 | 0.0005183815985 | 1.305028942 | 0.01259761722
| 2969.7 | 0.000512359661 | 1.303550634 | 0.01246689207
| 2969.65 | 0.0005279034406 | 1.30285963 | 0.01285034624
| 2969.6 | 0.0005277954013 | 1.302515434 | 0.01285143587
| 2969.55 | 0.0005204379587 | 1.301762345 | 0.01268094661
| 2969.5 | 0.0005366131634 | 1.300682171 | 0.01308430952
| 2969.45 | 0.0005802437695 | 1.300057775 | 0.01414990438
| 2969.4 | 0.0006219763275 | 1.300210236 | 0.01516132202
| 2969.35 | 0.000639904294 | 1.300610108 | 0.0155918534
| 2969.3 | 0.000648580488 | 1.300604741 | 0.01580270705
| 2969.25 | 0.0006794296242 | 1.300500189 | 0.0165529052
| 2969.2 | 0.0007229372819 | 1.301220303 | 0.0175992094
| 2969.15 | 0.0007341932546 | 1.302835427 | 0.01784999967
| 2969.1 | 0.0006828159056 | 1.304299721 | 0.01658647101
| 2969.05 | 0.0005914121899 | 1.30416612 | 0.0143764453
| 2969 | 0.0005335472495 | 1.302106815 | 0.01299754829
| 2968.95 | 0.0005625914813 | 1.299484349 | 0.01372987035
| 2968.9 | 0.0006659142637 | 1.298037788 | 0.01625786437
| 2968.85 | 0.0007882099642 | 1.298527983 | 0.01922494373
| 2968.8 | 0.000881906594 | 1.300613823 | 0.02146860631
| 2968.75 | 0.000922780489 | 1.303648318 | 0.02240825921
| 2968.7 | 0.0008970927397 | 1.306932276 | 0.02173045207
| 2968.65 | 0.0008021853909 | 1.309577024 | 0.0193972924
| 2968.6 | 0.0006621554456 | 1.310661513 | 0.01600790884
| 2968.55 | 0.0005234051526 | 1.309922798 | 0.01267411775
| 2968.5 | 0.0004241038089 | 1.307798749 | 0.01029962533
| 2968.45 | 0.0003837551944 | 1.305033108 | 0.00934715352
| 2968.4 | 0.0004057269521 | 1.302408588 | 0.009899453546
| 2968.35 | 0.0004786383387 | 1.300809318 | 0.01168124501
| 2968.3 | 0.0005603078722 | 1.300870207 | 0.01366257586
| 2968.25 | 0.0005963034961 | 1.302157628 | 0.01452164609
| 2968.2 | 0.000565657389 | 1.303240282 | 0.01376717128
| 2968.15 | 0.0005083400785 | 1.302882811 | 0.01238253468
| 2968.1 | 0.0004870463136 | 1.301305175 | 0.01188161681
| 2968.05 | 0.0005246643006 | 1.299809658 | 0.01280935779
| 2968 | 0.0005909018186 | 1.2994145 | 0.01442278945
| 2967.95 | 0.0006431769615 | 1.300028409 | 0.01568569147
| 2967.9 | 0.0006666481458 | 1.300983215 | 0.01624391685
| 2967.85 | 0.0006692335047 | 1.301859628 | 0.01629577076
| 2967.8 | 0.0006589274817 | 1.302596883 | 0.01603680663
| 2967.75 | 0.0006357841229 | 1.303159131 | 0.01546922335
| 2967.7 | 0.0006020199474 | 1.303347331 | 0.01464920287
| 2967.65 | 0.0005684141101 | 1.303050198 | 0.01383855843
| 2967.6 | 0.0005456153273 | 1.302344679 | 0.0132937459
| 2967.55 | 0.0005414392829 | 1.301423443 | 0.01320228521
| 2967.5 | 0.0005589183389 | 1.300548837 | 0.01363591874
| 2967.45 | 0.0005963034961 | 1.300051641 | 0.01454947756
| 2967.4 | 0.0006394330377 | 1.300240975 | 0.01559504235
| 2967.35 | 0.0006663315035 | 1.301048893 | 0.01623837958
| 2967.3 | 0.0006639100574 | 1.302003647 | 0.01616779934
| 2967.25 | 0.000639641661 | 1.302606566 | 0.01557204834
| 2967.2 | 0.0006086807664 | 1.302786298 | 0.01481958323
| 2967.15 | 0.0005743801626 | 1.30263361 | 0.01399004489
| 2967.1 | 0.0005370415717 | 1.301988445 | 0.01309173794
| 2967.05 | 0.0005114767729 | 1.300596443 | 0.0124855484
| 2967 | 0.0005268808425 | 1.298640158 | 0.01287941447
| 2966.95 | 0.0006008259985 | 1.297032348 | 0.01469614636
| 2966.9 | 0.0007122736385 | 1.296862439 | 0.01741261094
| 2966.85 | 0.0008084196642 | 1.298496062 | 0.01972994517
| 2966.8 | 0.0008383914782 | 1.301130492 | 0.02041772403
| 2966.75 | 0.0007938779934 | 1.303245785 | 0.01930533808
| 2966.7 | 0.0007182210644 | 1.303754523 | 0.01746473347
| 2966.65 | 0.0006730090864 | 1.302833837 | 0.01638140062
| 2966.6 | 0.0006873495839 | 1.301734361 | 0.01674379285
| 2966.55 | 0.0007360614877 | 1.301615401 | 0.01792789764
| 2966.5 | 0.000772938128 | 1.302478136 | 0.01881060274
| 2966.45 | 0.0007841624363 | 1.303577064 | 0.01906679025
| 2966.4 | 0.0007855780379 | 1.30460966 | 0.0190859567
| 2966.35 | 0.0007840022488 | 1.305941606 | 0.0190281659
| 2966.3 | 0.0007536206352 | 1.307804058 | 0.01826650585
| 2966.25 | 0.0006668921598 | 1.309452297 | 0.01615030552
| 2966.2 | 0.0005363132774 | 1.309743503 | 0.0129972131
| 2966.15 | 0.0004113800848 | 1.308131565 | 0.0099976531
| 2966.1 | 0.0003431364874 | 1.305160021 | 0.008370557027
| 2966.05 | 0.0003492385169 | 1.301939823 | 0.008540499081
| 2966 | 0.0004185270495 | 1.299440722 | 0.01024171625
| 2965.95 | 0.0005236733734 | 1.298283468 | 0.0128094431
| 2965.9 | 0.0006315931643 | 1.298642559 | 0.01543151167
| 2965.85 | 0.0007104612926 | 1.300321684 | 0.0173280723
| 2965.8 | 0.0007338579703 | 1.302680584 | 0.01786401596
| 2965.75 | 0.0006978698114 | 1.30476421 | 0.01696352942
| 2965.7 | 0.0006245039368 | 1.305825725 | 0.01517428568
| 2965.65 | 0.0005502589078 | 1.305684163 | 0.01337958179
| 2965.6 | 0.0005029030116 | 1.3048392 | 0.01224216152
| 2965.55 | 0.0004832781879 | 1.303962155 | 0.01177542723
| 2965.5 | 0.0004752036157 | 1.303357538 | 0.0115855553
| 2965.45 | 0.0004651900407 | 1.302903178 | 0.01134710888
| 2965.4 | 0.0004521142666 | 1.302363865 | 0.01103494361
| 2965.35 | 0.0004419293279 | 1.301642236 | 0.01079421396
| 2965.3 | 0.0004405789053 | 1.300770699 | 0.0107690142
| 2965.25 | 0.000453351068 | 1.299885742 | 0.01108712049
| 2965.2 | 0.0004786327455 | 1.299242381 | 0.01170770873
| 2965.15 | 0.0005061328439 | 1.298936515 | 0.01237965852
| 2965.1 | 0.000528452915 | 1.298821443 | 0.01292400056
| 2965.05 | 0.0005489774079 | 1.298715579 | 0.01342468333
| 2965 | 0.0005757790027 | 1.298762912 | 0.01407655716
| 2964.95 | 0.0005994252894 | 1.299293891 | 0.01464614287
| 2964.9 | 0.0005964841661 | 1.300142244 | 0.01456522018
| 2964.85 | 0.0005606506051 | 1.300581473 | 0.0136897137
| 2964.8 | 0.000517088917 | 1.300044456 | 0.01263673102
| 2964.75 | 0.0005001556156 | 1.298772359 | 0.01223744889
| 2964.7 | 0.0005175713421 | 1.297519098 | 0.01267374476
| 2964.65 | 0.0005516856939 | 1.296683991 | 0.01351361157
| 2964.6 | 0.0005879122732 | 1.296094913 | 0.01440337928
| 2964.55 | 0.0006334837561 | 1.295519873 | 0.0155218412
| 2964.5 | 0.0006999541036 | 1.295279476 | 0.01714714308
| 2964.45 | 0.000776709993 | 1.295911806 | 0.01901156949
| 2964.4 | 0.0008316393896 | 1.297547444 | 0.02032639333
| 2964.35 | 0.0008369386242 | 1.299447957 | 0.0204258235
| 2964.3 | 0.0008046086833 | 1.300627868 | 0.01962151677
| 2964.25 | 0.0007723961068 | 1.300815735 | 0.01883600504
| 2964.2 | 0.0007692724424 | 1.300586363 | 0.01876374348
| 2964.15 | 0.0007899515374 | 1.300734383 | 0.01926457536
| 2964.1 | 0.0008093249008 | 1.30148603 | 0.01972431365
| 2964.05 | 0.0008100066379 | 1.302561671 | 0.01972465409
| 2964 | 0.0007883328901 | 1.303590446 | 0.01918338067
| 2963.95 | 0.0007488187444 | 1.304242797 | 0.01821588606
| 2963.9 | 0.0007051043173 | 1.304323367 | 0.01715529288
| 2963.85 | 0.0006729383059 | 1.303933692 | 0.01638084478
| 2963.8 | 0.0006594564729 | 1.303435938 | 0.01606049119
| 2963.75 | 0.0006550625003 | 1.303082874 | 0.01595859894
| 2963.7 | 0.0006541106813 | 1.30268567 | 0.01594074135
| 2963.65 | 0.0006710179187 | 1.302214162 | 0.01635744238
| 2963.6 | 0.000713955607 | 1.302304038 | 0.01739915151
| 2963.55 | 0.0007526502055 | 1.30362525 | 0.01832010329
| 2963.5 | 0.0007351189811 | 1.305780688 | 0.0178647916
| 2963.45 | 0.0006440132893 | 1.30719394 | 0.01564111056
| 2963.4 | 0.0005339123278 | 1.306606134 | 0.01298419524
| 2963.35 | 0.0004783999202 | 1.304550997 | 0.01166029909
| 2963.3 | 0.0004984103115 | 1.302734449 | 0.01216300757
| 2963.25 | 0.0005470421196 | 1.302469722 | 0.01334636335
| 2963.2 | 0.0005555339126 | 1.303479432 | 0.01354195187
| 2963.15 | 0.0004949439345 | 1.304249876 | 0.01206495847
| 2963.1 | 0.0004006959475 | 1.303313871 | 0.009787692963
| 2963.05 | 0.0003447942455 | 1.300510992 | 0.008450669347
| 2963 | 0.0003783572444 | 1.297138534 | 0.009291195029
| 2962.95 | 0.0004894863841 | 1.294989557 | 0.01202007173
| 2962.9 | 0.0006177388098 | 1.294809467 | 0.01515428534
| 2962.85 | 0.0007139146367 | 1.296012652 | 0.01748765594
| 2962.8 | 0.0007701069074 | 1.297688058 | 0.01883509103
| 2962.75 | 0.0007976256355 | 1.299500366 | 0.01947889701
| 2962.7 | 0.000796936448 | 1.301417833 | 0.01943346304
| 2962.65 | 0.0007592681838 | 1.303217577 | 0.01849212142
| 2962.6 | 0.0006845891437 | 1.30430211 | 0.01666549345
| 2962.55 | 0.0005958341096 | 1.304184396 | 0.0145146855
| 2962.5 | 0.000524815169 | 1.302846729 | 0.01280615514
| 2962.45 | 0.000499455261 | 1.300771688 | 0.01221068883
| 2962.4 | 0.0005284659535 | 1.298798602 | 0.01293618704
| 2962.35 | 0.0005954019758 | 1.297702433 | 0.0145788969
| 2962.3 | 0.0006675366275 | 1.297744596 | 0.01633697661
| 2962.25 | 0.0007179454009 | 1.298574551 | 0.01755481768
| 2962.2 | 0.0007401611615 | 1.299649552 | 0.01808128767
| 2962.15 | 0.000736873601 | 1.300644053 | 0.01798764503
| 2962.1 | 0.0007117465099 | 1.301167178 | 0.01736963356
| 2962.05 | 0.0006862543561 | 1.300827149 | 0.01675451508
| 2962 | 0.0006982292941 | 1.299859483 | 0.01705889498
| 2961.95 | 0.0007643383039 | 1.299477557 | 0.01867391014
| 2961.9 | 0.0008435565932 | 1.300819707 | 0.02058182763
| 2961.85 | 0.0008663907695 | 1.303622896 | 0.02109155786
| 2961.8 | 0.000800216566 | 1.306183333 | 0.01944634941
| 2961.75 | 0.000686738644 | 1.306985177 | 0.0166869421
| 2961.7 | 0.0005929693546 | 1.306028118 | 0.01442818881
| 2961.65 | 0.0005534477563 | 1.304364876 | 0.01348886201
| 2961.6 | 0.000559773293 | 1.302964437 | 0.01365763764
| 2961.55 | 0.000591611493 | 1.302219377 | 0.01443944172
| 2961.5 | 0.0006318613851 | 1.302298183 | 0.01541671818
| 2961.45 | 0.0006580855734 | 1.303299113 | 0.01604155655
| 2961.4 | 0.0006386153364 | 1.30483087 | 0.01555029538
| 2961.35 | 0.0005627423557 | 1.305803366 | 0.01370000487
| 2961.3 | 0.0004633907202 | 1.305214213 | 0.01129825801
| 2961.25 | 0.000398738312 | 1.303094036 | 0.00974790962
| 2961.2 | 0.0004027448572 | 1.300593628 | 0.009864893458
| 2961.15 | 0.0004595890667 | 1.298970345 | 0.01126214622
| 2961.1 | 0.0005255024851 | 1.298643469 | 0.0128711531
| 2961.05 | 0.0005660876663 | 1.299197587 | 0.01385431737
| 2961 | 0.0005693677781 | 1.29989308 | 0.01392689648
| 2960.95 | 0.0005464460731 | 1.300058001 | 0.01336739588
| 2960.9 | 0.0005236249388 | 1.299417156 | 0.01281854065
| 2960.85 | 0.0005283989042 | 1.298281316 | 0.01294644564
| 2960.8 | 0.0005663167654 | 1.2973956 | 0.01388043627
| 2960.75 | 0.0006154440377 | 1.297240338 | 0.01508086528
| 2960.7 | 0.0006510354542 | 1.297580496 | 0.01594528941
| 2960.65 | 0.0006740130521 | 1.297905272 | 0.01650190367
| 2960.6 | 0.0007000546864 | 1.298181046 | 0.01713362658
| 2960.55 | 0.0007320940535 | 1.298777448 | 0.01790689229
| 2960.5 | 0.0007537789601 | 1.299886636 | 0.01841988726
| 2960.45 | 0.0007497221273 | 1.301228831 | 0.01830227257
| 2960.4 | 0.0007184985985 | 1.302388351 | 0.01752706408
| 2960.35 | 0.0006688833274 | 1.30309075 | 0.01631239284
| 2960.3 | 0.000609921288 | 1.303263166 | 0.01487832059
| 2960.25 | 0.0005483701856 | 1.302858611 | 0.01338790251
| 2960.2 | 0.0004908628734 | 1.30183506 | 0.0120007396
| 2960.15 | 0.0004484076078 | 1.300079286 | 0.01098393316
| 2960.1 | 0.0004444345807 | 1.297721626 | 0.01090742708
| 2960.05 | 0.0004965532598 | 1.295516777 | 0.01219949447
| 2960 | 0.0005879607019 | 1.294519496 | 0.01444415022
| 2959.95 | 0.0006646588481 | 1.294998807 | 0.01631406623
| 2959.9 | 0.0006884727589 | 1.295832564 | 0.01688572885
| 2959.85 | 0.0006836336144 | 1.295691926 | 0.01676958907
| 2959.8 | 0.000710790973 | 1.294571938 | 0.01744848263
| 2959.75 | 0.0007961709096 | 1.293857532 | 0.01954780906
| 2959.7 | 0.0009018108199 | 1.294687027 | 0.02211970839
| 2959.65 | 0.0009742081219 | 1.296857015 | 0.02385133216
| 2959.6 | 0.0009915158098 | 1.299407842 | 0.02422670838
| 2959.55 | 0.0009617451632 | 1.301582673 | 0.02346181072
| 2959.5 | 0.0008987281421 | 1.302961694 | 0.02190514009
| 2959.45 | 0.0008202642248 | 1.303144923 | 0.0199953541
| 2959.4 | 0.0007633138405 | 1.301888496 | 0.01862991394
| 2959.35 | 0.0007766112728 | 1.299859904 | 0.01898364837
| 2959.3 | 0.0008745249312 | 1.298721967 | 0.02138856369
| 2959.25 | 0.001007674268 | 1.300094251 | 0.02461041394
| 2959.2 | 0.001077881077 | 1.304027758 | 0.02624140824
| 2959.15 | 0.001017877838 | 1.308428624 | 0.02469882063
| 2959.1 | 0.0008549410801 | 1.31077387 | 0.02071575022
| 2959.05 | 0.000685956333 | 1.310135871 | 0.01664121731
| 2959 | 0.0005941353704 | 1.307765068 | 0.01444944208
| 2958.95 | 0.0005808081511 | 1.305657675 | 0.01415075166
| 2958.9 | 0.0005916058984 | 1.304534179 | 0.01442573731
| 2958.85 | 0.0005951169912 | 1.303774186 | 0.01451993688
| 2958.8 | 0.000604100522 | 1.302850531 | 0.01474912897
| 2958.75 | 0.000638460744 | 1.302052764 | 0.0155943972
| 2958.7 | 0.0006922166756 | 1.302040979 | 0.01690245293
| 2958.65 | 0.0007354747545 | 1.303094595 | 0.01794030049
| 2958.6 | 0.0007361248094 | 1.304854379 | 0.01793160571
| 2958.55 | 0.0006749425122 | 1.306428657 | 0.01642619013
| 2958.5 | 0.000566055995 | 1.306559269 | 0.01378511216
| 2958.45 | 0.0004709847299 | 1.304596126 | 0.01149894094
| 2958.4 | 0.0004566851977 | 1.301436913 | 0.01118003485
| 2958.35 | 0.0005317516655 | 1.299054014 | 0.01303122073
| 2958.3 | 0.0006325095857 | 1.298610155 | 0.01549349506
| 2958.25 | 0.0006961058864 | 1.29937601 | 0.01703496615
| 2958.2 | 0.0007239934017 | 1.299969586 | 0.01770700691
| 2958.15 | 0.0007623825265 | 1.300157188 | 0.01864016977
| 2958.1 | 0.0008283797605 | 1.301006276 | 0.02023544204
| 2958.05 | 0.0008793100764 | 1.303353999 | 0.02143698149
| 2958 | 0.0008530188304 | 1.306506946 | 0.02074678045
| 2957.95 | 0.0007387679112 | 1.308590569 | 0.01794658189
| 2957.9 | 0.0005979407544 | 1.308244779 | 0.01454135415
| 2957.85 | 0.0005175322324 | 1.305915118 | 0.01261814426
| 2957.8 | 0.0005301348835 | 1.303576114 | 0.0129481359
| 2957.75 | 0.0005877707187 | 1.302794257 | 0.01435786293
| 2957.7 | 0.0006206650252 | 1.303345496 | 0.01515145949
| 2957.65 | 0.0006107408588 | 1.303909561 | 0.01490383859
| 2957.6 | 0.0005908012357 | 1.303808894 | 0.01442073861
| 2957.55 | 0.0005886349861 | 1.303481347 | 0.01437205611
| 2957.5 | 0.0005937367644 | 1.303475279 | 0.01449637316
| 2957.45 | 0.0005899481509 | 1.303633515 | 0.01440272611
| 2957.4 | 0.0005790553954 | 1.303722288 | 0.01413723272
| 2957.35 | 0.0005646329405 | 1.303722208 | 0.0137869628
| 2957.3 | 0.0005450751601 | 1.30358583 | 0.01331332129
| 2957.25 | 0.0005261823565 | 1.303119073 | 0.01285910032
| 2957.2 | 0.0005221515864 | 1.302488461 | 0.01276767073
| 2957.15 | 0.0005270168215 | 1.302133044 | 0.01288984747
| 2957.1 | 0.0005180016131 | 1.301894427 | 0.01267307669
| 2957.05 | 0.0005008839099 | 1.300986937 | 0.0122654372
| 2957 | 0.0005211587966 | 1.29931822 | 0.01277609422
| 2956.95 | 0.0006083603982 | 1.298168012 | 0.01491629761
| 2956.9 | 0.0007236078341 | 1.299031177 | 0.0177182235
| 2956.85 | 0.0007896255746 | 1.301825877 | 0.01928739268
| 2956.8 | 0.0007651541339 | 1.305086402 | 0.01864418664
| 2956.75 | 0.0006623640694 | 1.307317572 | 0.01611955181
| 2956.7 | 0.0005220714926 | 1.307712995 | 0.01271478104
| 2956.65 | 0.0003929305845 | 1.306046407 | 0.009598764692
| 2956.6 | 0.0003300365041 | 1.302841244 | 0.008094178801
| 2956.55 | 0.0003593191525 | 1.299637187 | 0.008828874992
| 2956.5 | 0.000446107236 | 1.297901352 | 0.01095984042
| 2956.45 | 0.0005281996011 | 1.297782154 | 0.01296563562
| 2956.4 | 0.0005745496569 | 1.298310557 | 0.01409199962
| 2956.35 | 0.000599548224 | 1.298738736 | 0.01469763215
| 2956.3 | 0.0006186366047 | 1.299164036 | 0.01515873407
| 2956.25 | 0.0006228666788 | 1.299609754 | 0.01525690669
| 2956.2 | 0.0006147492642 | 1.299545413 | 0.01505992952
| 2956.15 | 0.000627983365 | 1.29879784 | 0.01539192437
| 2956.1 | 0.0006913021168 | 1.2982684 | 0.0169445826
| 2956.05 | 0.0007820483341 | 1.299227572 | 0.01914666724
| 2956 | 0.0008380841417 | 1.301858525 | 0.02047263226
| 2955.95 | 0.0008168574469 | 1.305019886 | 0.01990668423
| 2955.9 | 0.0007261987734 | 1.307346835 | 0.01767182489
| 2955.85 | 0.0006045792287 | 1.308183233 | 0.01471292595
| 2955.8 | 0.0004893969716 | 1.307615065 | 0.01192752852
| 2955.75 | 0.0004025753611 | 1.306066067 | 0.009835545867
| 2955.7 | 0.0003547426292 | 1.303987967 | 0.008689588506
| 2955.65 | 0.0003497488817 | 1.301903848 | 0.008582705229
| 2955.6 | 0.0003785602727 | 1.300379932 | 0.009295479603
| 2955.55 | 0.0004168599868 | 1.299744648 | 0.01023429673
| 2955.5 | 0.0004372801607 | 1.299785825 | 0.01073213254
| 2955.45 | 0.0004282370234 | 1.299925382 | 0.01051061764
| 2955.4 | 0.0003956984706 | 1.29960804 | 0.009719753784
| 2955.35 | 0.0003568846753 | 1.298506908 | 0.008780796305
| 2955.3 | 0.000331901012 | 1.296547907 | 0.008183514528
| 2955.25 | 0.0003435891141 | 1.293839466 | 0.00848695944
| 2955.2 | 0.0004178341455 | 1.290906689 | 0.01032896366
| 2955.15 | 0.0005631446869 | 1.288873842 | 0.01391913604
| 2955.1 | 0.0007496196736 | 1.288929659 | 0.01850644675
| 2955.05 | 0.0009131338498 | 1.291491635 | 0.02248655386
| 2955 | 0.0009892173057 | 1.295549368 | 0.02428016938
| 2954.95 | 0.0009656101519 | 1.299208703 | 0.02363573463
| 2954.9 | 0.0008913185397 | 1.301098094 | 0.02179018118
| 2954.85 | 0.0008396711248 | 1.301402283 | 0.0205264954
| 2954.8 | 0.0008388273371 | 1.301638045 | 0.02050250987
| 2954.75 | 0.0008516274441 | 1.302948634 | 0.02079354682
| 2954.7 | 0.0008203294082 | 1.305099369 | 0.01999818513
| 2954.65 | 0.000722622503 | 1.306663572 | 0.01760199125
| 2954.6 | 0.0006011705811 | 1.306428436 | 0.01465697921
| 2954.55 | 0.000521555546 | 1.304663307 | 0.01274249307
| 2954.5 | 0.0005104187847 | 1.302773026 | 0.01249072473
| 2954.45 | 0.0005362313271 | 1.302066286 | 0.01312659907
| 2954.4 | 0.0005327910154 | 1.302601471 | 0.01303752307
| 2954.35 | 0.0004607662585 | 1.30286471 | 0.01128185025
| 2954.3 | 0.0003564879278 | 1.301071558 | 0.008756486773
| 2954.25 | 0.0003139153141 | 1.296885846 | 0.007744498042
| 2954.2 | 0.0004099588819 | 1.292234558 | 0.01012884673
| 2954.15 | 0.0006237346713 | 1.290050052 | 0.01540121998
| 2954.1 | 0.0008469317062 | 1.291728073 | 0.02086352347
| 2954.05 | 0.0009720772559 | 1.296084265 | 0.02385827362
| 2954 | 0.0009703822379 | 1.300623034 | 0.0237338327
| 2953.95 | 0.0008879937282 | 1.303706982 | 0.0216719506
| 2953.9 | 0.0007805358574 | 1.305149674 | 0.019035342
| 2953.85 | 0.0006757248232 | 1.305401952 | 0.01648447133
| 2953.8 | 0.0005782935735 | 1.30469381 | 0.0141248738
| 2953.75 | 0.0005006901949 | 1.302883892 | 0.01225590852
| 2953.7 | 0.0004748459878 | 1.30012569 | 0.01165220392
| 2953.65 | 0.0005289465219 | 1.297407368 | 0.01299980795
| 2953.6 | 0.0006491504573 | 1.29625064 | 0.01595350449
| 2953.55 | 0.0007704347415 | 1.297502276 | 0.01890430179
| 2953.5 | 0.0008188318415 | 1.300372399 | 0.02004368355
| 2953.45 | 0.000775303696 | 1.302933101 | 0.0189439074
| 2953.4 | 0.0006888154855 | 1.303864909 | 0.01682552717
| 2953.35 | 0.0006211157924 | 1.303420457 | 0.01518362604
| 2953.3 | 0.0005879010972 | 1.302720879 | 0.01438327178
| 2953.25 | 0.0005610901894 | 1.302219866 | 0.01373594237
| 2953.2 | 0.0005272105306 | 1.301359667 | 0.0129194609
| 2953.15 | 0.0005138516455 | 1.299734563 | 0.01261002822
| 2953.1 | 0.000555641946 | 1.298035177 | 0.0136484063
| 2953.05 | 0.0006400719321 | 1.297610184 | 0.01571771331
| 2953 | 0.000705935057 | 1.298842788 | 0.01731219075
| 2952.95 | 0.0007098056416 | 1.300597472 | 0.01738334181
| 2952.9 | 0.0006697457246 | 1.301551323 | 0.01639391762
| 2952.85 | 0.0006328336931 | 1.301606556 | 0.01549351232
| 2952.8 | 0.0006118994171 | 1.301567697 | 0.01498382648
| 2952.75 | 0.0005811713669 | 1.301680464 | 0.014233621
| 2952.7 | 0.0005315430432 | 1.301228664 | 0.01302860642
| 2952.65 | 0.000497324395 | 1.299834914 | 0.01220768254
| 2952.6 | 0.0005049444707 | 1.298261882 | 0.01240910328
| 2952.55 | 0.0005329307199 | 1.297284531 | 0.01310328891
| 2952.5 | 0.0005514770715 | 1.29651023 | 0.01356529753
| 2952.45 | 0.000579306859 | 1.295247975 | 0.01426057181
| 2952.4 | 0.0006537251138 | 1.294039811 | 0.01609921715
| 2952.35 | 0.0007620565636 | 1.294209116 | 0.0187543624
| 2952.3 | 0.00084088556 | 1.29596652 | 0.02066040661
| 2952.25 | 0.0008572675336 | 1.297967337 | 0.02102962602
| 2952.2 | 0.0008418243331 | 1.299111953 | 0.02063395628
| 2952.15 | 0.0008392110514 | 1.299625224 | 0.02056225775
| 2952.1 | 0.0008533876341 | 1.30041906 | 0.02089606951
| 2952.05 | 0.0008556991864 | 1.301752748 | 0.02093114507
| 2952 | 0.0008266735775 | 1.303180251 | 0.02020101493
| 2951.95 | 0.0007685832723 | 1.304093143 | 0.01877262314
| 2951.9 | 0.000699467953 | 1.304130018 | 0.01708980607
| 2951.85 | 0.0006439313329 | 1.30323155 | 0.01574928582
| 2951.8 | 0.0006267800891 | 1.301829352 | 0.01534864492
| 2951.75 | 0.0006510652639 | 1.300713808 | 0.01595502611
| 2951.7 | 0.0006959773561 | 1.300439714 | 0.01705516461
| 2951.65 | 0.000733818863 | 1.301032965 | 0.01797104989
| 2951.6 | 0.0007449220824 | 1.302131371 | 0.01822670081
| 2951.55 | 0.0007222592872 | 1.303145515 | 0.01766035384
| 2951.5 | 0.0006799027285 | 1.303482915 | 0.0166242112
| 2951.45 | 0.0006504729427 | 1.303082106 | 0.01591263925
| 2951.4 | 0.0006533414088 | 1.302755856 | 0.01598689469
| 2951.35 | 0.0006596185305 | 1.303289731 | 0.0161333868
| 2951.3 | 0.0006252340936 | 1.304208387 | 0.01528488744
| 2951.25 | 0.0005522482129 | 1.3042426 | 0.01350797447
| 2951.2 | 0.0004914309801 | 1.302988396 | 0.01203975287
| 2951.15 | 0.0004713516709 | 1.301340482 | 0.01156577662
| 2951.1 | 0.000473449004 | 1.299891438 | 0.01163035667
| 2951.05 | 0.0004882831154 | 1.29832305 | 0.01200752204
| 2951 | 0.0005433615267 | 1.296679764 | 0.01337162155
| 2950.95 | 0.0006445981598 | 1.296224776 | 0.01585648507
| 2950.9 | 0.0007282160182 | 1.297747129 | 0.01788434983
| 2950.85 | 0.0007288809907 | 1.299931717 | 0.01787064868
| 2950.8 | 0.0006695017181 | 1.300692993 | 0.01641051228
| 2950.75 | 0.0006353966928 | 1.299807519 | 0.01558883366
| 2950.7 | 0.0006626341454 | 1.298970617 | 0.01626515586
| 2950.65 | 0.0007044170092 | 1.299420799 | 0.01728098153
| 2950.6 | 0.0007031243255 | 1.300552129 | 0.01723450785
| 2950.55 | 0.0006590765007 | 1.300993806 | 0.01615353481
| 2950.5 | 0.0006170906091 | 1.300191389 | 0.01513832423
| 2950.45 | 0.0006165839767 | 1.29869446 | 0.01514382193
| 2950.4 | 0.0006652381234 | 1.297423038 | 0.01635003917
| 2950.35 | 0.0007480774117 | 1.297162203 | 0.01838209856
| 2950.3 | 0.0008279066486 | 1.2983465 | 0.0203188207
| 2950.25 | 0.0008607953836 | 1.300470831 | 0.02108920161
| 2950.2 | 0.0008389055681 | 1.302312977 | 0.02052533706
| 2950.15 | 0.0007997471885 | 1.303188336 | 0.01955701951
| 2950.1 | 0.0007803402796 | 1.303598536 | 0.01907810669
| 2950.05 | 0.0007741618946 | 1.304508171 | 0.01891435453
| 2950 | 0.0007375478702 | 1.3060304 | 0.01800137761
| 2949.95 | 0.000647075478 | 1.307086679 | 0.01578775729
| 2949.9 | 0.000532530245 | 1.306588963 | 0.01300951631
| 2949.85 | 0.0004495643106 | 1.304535706 | 0.01101108064
| 2949.8 | 0.0004297867392 | 1.301926755 | 0.01055167285
| 2949.75 | 0.0004646107581 | 1.299784839 | 0.0114206083
| 2949.7 | 0.0005288291692 | 1.298571146 | 0.01300240516
| 2949.65 | 0.0005995892022 | 1.298392545 | 0.01473562291
| 2949.6 | 0.000653875988 | 1.299110239 | 0.01605521652
| 2949.55 | 0.0006765257606 | 1.300242688 | 0.01659479379
| 2949.5 | 0.0006712283901 | 1.301222346 | 0.01645305604
| 2949.45 | 0.0006566736885 | 1.301922068 | 0.01608914152
| 2949.4 | 0.0006339848005 | 1.302706466 | 0.01552615668
| 2949.35 | 0.0005789082531 | 1.303443784 | 0.0141749342
| 2949.3 | 0.0004874505074 | 1.303053915 | 0.01194974609
| 2949.25 | 0.0004170760536 | 1.300737871 | 0.01025311449
| 2949.2 | 0.0004367474442 | 1.297592732 | 0.01076008754
| 2949.15 | 0.0005416758389 | 1.295778725 | 0.01334786501
| 2949.1 | 0.000655518841 | 1.296334891 | 0.01613267039
| 2949.05 | 0.0007077045779 | 1.298338792 | 0.01738524499
| 2949 | 0.0006872974297 | 1.300212005 | 0.01686151874
| 2948.95 | 0.0006224233693 | 1.300922705 | 0.0152678129
| 2948.9 | 0.0005572196064 | 1.300047655 | 0.01368481095
| 2948.85 | 0.0005447827311 | 1.297988425 | 0.01340252097
| 2948.8 | 0.0006137043203 | 1.296293006 | 0.0151097629
| 2948.75 | 0.0007185097824 | 1.296700197 | 0.01767384066
| 2948.7 | 0.0007636118637 | 1.298963121 | 0.01874680647
| 2948.65 | 0.0007166136097 | 1.300752806 | 0.01757270031
| 2948.6 | 0.0006491802596 | 1.300533307 | 0.01592808916
| 2948.55 | 0.0006396863646 | 1.299281916 | 0.01571165214
| 2948.5 | 0.0006798356733 | 1.298835745 | 0.01669979828
| 2948.45 | 0.0007093176286 | 1.299501832 | 0.01741253318
| 2948.4 | 0.0007053278346 | 1.300283646 | 0.01730471868
| 2948.35 | 0.0006892457644 | 1.300693993 | 0.01690648267
| 2948.3 | 0.0006691757551 | 1.300926144 | 0.0164133439
| 2948.25 | 0.0006417389996 | 1.300777102 | 0.01574510604
| 2948.2 | 0.0006299298221 | 1.300002309 | 0.01546615406
| 2948.15 | 0.0006610732563 | 1.299370193 | 0.01623585603
| 2948.1 | 0.0007069241215 | 1.300087496 | 0.01734813498
| 2948.05 | 0.0006981883238 | 1.301872498 | 0.01711099354
| 2948 | 0.0006136242265 | 1.302859593 | 0.01503484265
| 2947.95 | 0.0005145221978 | 1.30168748 | 0.01262905588
| 2947.9 | 0.0004789382192 | 1.298980087 | 0.01178540851
| 2947.85 | 0.0005248952687 | 1.296448981 | 0.01293540057
| 2947.8 | 0.0006177462603 | 1.295177523 | 0.01522699838
| 2947.75 | 0.0007185824256 | 1.295339465 | 0.01770007777
| 2947.7 | 0.0007990412369 | 1.296711609 | 0.01965447656
| 2947.65 | 0.0008372347849 | 1.298860911 | 0.02055721354
| 2947.6 | 0.0008200015826 | 1.301036057 | 0.02010171092
| 2947.55 | 0.0007602497979 | 1.302354058 | 0.01862256479
| 2947.5 | 0.000694880258 | 1.30247209 | 0.01702537816
| 2947.45 | 0.0006576087364 | 1.30187843 | 0.01612333799
| 2947.4 | 0.0006489343904 | 1.301487119 | 0.01591664069
| 2947.35 | 0.0006348732895 | 1.30164601 | 0.0155714738
| 2947.3 | 0.0005892515149 | 1.301562821 | 0.01445834104
| 2947.25 | 0.000541727993 | 1.30023469 | 0.01331160715
| 2947.2 | 0.0005521327226 | 1.298058004 | 0.01358923063
| 2947.15 | 0.0006348248607 | 1.29679824 | 0.01563008852
| 2947.1 | 0.000723408531 | 1.297678757 | 0.01779034331
| 2947.05 | 0.000743813817 | 1.299687501 | 0.01826225494
| 2947 | 0.00070036016 | 1.301025071 | 0.01718144767
| 2946.95 | 0.0006449352987 | 1.301190825 | 0.01582500496
| 2946.9 | 0.0006010252948 | 1.300816796 | 0.01475652719
| 2946.85 | 0.0005562081965 | 1.300087181 | 0.01366906561
| 2946.8 | 0.0005154274375 | 1.29853736 | 0.01268724439
| 2946.75 | 0.000511355701 | 1.296108067 | 0.01261142259
| 2946.7 | 0.0005691610245 | 1.293550468 | 0.01405725363
| 2946.65 | 0.0006864145436 | 1.291776262 | 0.01696294028
| 2946.6 | 0.0008486024988 | 1.291595073 | 0.02095948158
| 2946.55 | 0.001017177483 | 1.293908213 | 0.02506749884
| 2946.5 | 0.001110505306 | 1.298743151 | 0.02726130261
| 2946.45 | 0.001056464395 | 1.304059552 | 0.02583100571
| 2946.4 | 0.0008823051998 | 1.306935168 | 0.02153369442
| 2946.35 | 0.000704156239 | 1.306359712 | 0.01720575963
| 2946.3 | 0.0006110426003 | 1.303958194 | 0.01496744689
| 2946.25 | 0.0005938764696 | 1.301775395 | 0.01457402184
| 2946.2 | 0.0006035082008 | 1.300234293 | 0.01482744471
| 2946.15 | 0.0006295666135 | 1.298902759 | 0.01548114972
| 2946.1 | 0.0006835330239 | 1.298009124 | 0.01681458274
| 2946.05 | 0.0007494371427 | 1.298182879 | 0.01842750864
| 2946 | 0.0007870830551 | 1.299303869 | 0.01933357419
| 2945.95 | 0.0007827784911 | 1.300430665 | 0.01921168938
| 2945.9 | 0.0007547009693 | 1.301016307 | 0.01851667371
| 2945.85 | 0.0007179901045 | 1.300881251 | 0.01762115441
| 2945.8 | 0.0006956476678 | 1.299874222 | 0.01708845887
| 2945.75 | 0.0007204357576 | 1.298435356 | 0.01771517524
| 2945.7 | 0.0007993821009 | 1.297793352 | 0.01965966468
| 2945.65 | 0.0008858442357 | 1.29886901 | 0.02176178247
| 2945.6 | 0.0009213685937 | 1.301086841 | 0.02259362779
| 2945.55 | 0.0008970163814 | 1.303031257 | 0.02196510944
| 2945.5 | 0.000851256768 | 1.30402277 | 0.02083179099
| 2945.45 | 0.0008120182949 | 1.304453476 | 0.01986791174
| 2945.4 | 0.0007766019508 | 1.304654239 | 0.01900130506
| 2945.35 | 0.0007458496882 | 1.304514866 | 0.01825358546
| 2945.3 | 0.0007355920928 | 1.304203265 | 0.01800809743
| 2945.25 | 0.0007427725984 | 1.304416061 | 0.01818055321
| 2945.2 | 0.0007302891421 | 1.305332386 | 0.01786343939
| 2945.15 | 0.0006738267878 | 1.306028749 | 0.01647827395
| 2945.1 | 0.0006005372817 | 1.305487426 | 0.01469934058
| 2945.05 | 0.0005639828774 | 1.303864397 | 0.01382648993
| 2945 | 0.0005852784927 | 1.302388497 | 0.01436307734
| 2944.95 | 0.0006332453377 | 1.302124043 | 0.01553842123
| 2944.9 | 0.0006549656353 | 1.302986294 | 0.01605860572
| 2944.85 | 0.0006256941742 | 1.303885288 | 0.01533316241
| 2944.8 | 0.000566564497 | 1.303771228 | 0.01389167491
| 2944.75 | 0.0005252230943 | 1.302472159 | 0.01289620841
| 2944.7 | 0.0005333311825 | 1.300893861 | 0.01311075444
| 2944.65 | 0.0005744136903 | 1.300118018 | 0.0141244105
| 2944.6 | 0.0006028562749 | 1.300249031 | 0.01481929163
| 2944.55 | 0.000597333539 | 1.300312705 | 0.01468364671
| 2944.5 | 0.0005864761736 | 1.299458028 | 0.01442778664
| 2944.45 | 0.0006173737382 | 1.29794178 | 0.01520257997
| 2944.4 | 0.0007084999193 | 1.296967664 | 0.0174504221
| 2944.35 | 0.000832846393 | 1.297689454 | 0.02049106383
| 2944.3 | 0.0009372476435 | 1.300515461 | 0.02300228538
| 2944.25 | 0.0009633433129 | 1.304926979 | 0.02356048569
| 2944.2 | 0.0008694305965 | 1.309448145 | 0.02119398106
| 2944.15 | 0.0006634630302 | 1.311955852 | 0.016154537
| 2944.1 | 0.0004256963704 | 1.3109223 | 0.01039583282
| 2944.05 | 0.0002649743127 | 1.306802036 | 0.006517782288
| 2944 | 0.0002359673367 | 1.301827431 | 0.005835737715
| 2943.95 | 0.0003032777476 | 1.298151218 | 0.007502713489
| 2943.9 | 0.0003951489903 | 1.296203889 | 0.009769492445
| 2943.85 | 0.0004780944464 | 1.295172202 | 0.01181545271
| 2943.8 | 0.0005618836699 | 1.294583822 | 0.01388092608
| 2943.75 | 0.0006498955227 | 1.294722691 | 0.01604346983
| 2943.7 | 0.0007199663628 | 1.295667669 | 0.01775374812
| 2943.65 | 0.0007571261419 | 1.296797599 | 0.01865090757
| 2943.6 | 0.0007806196764 | 1.297497348 | 0.01921765646
| 2943.55 | 0.0008219257044 | 1.298075147 | 0.02022260252
| 2943.5 | 0.0008788052896 | 1.299454725 | 0.02159519238
| 2943.45 | 0.000910971319 | 1.302051879 | 0.022338755
| 2943.4 | 0.0008740015277 | 1.305207808 | 0.02138213067
| 2943.35 | 0.0007568337068 | 1.307536284 | 0.01848987802
| 2943.3 | 0.0005942191893 | 1.307786891 | 0.01452750714
| 2943.25 | 0.000451898205 | 1.305600058 | 0.01108292467
| 2943.2 | 0.0003909151978 | 1.301800473 | 0.009625612169
| 2943.15 | 0.0004347823585 | 1.297989995 | 0.01073038445
| 2943.1 | 0.0005584768919 | 1.295723209 | 0.01378836168
| 2943.05 | 0.0007077492814 | 1.29578552 | 0.01745580397
| 2943 | 0.0008196663065 | 1.298075577 | 0.02017091234
| 2942.95 | 0.0008429866333 | 1.301395873 | 0.02069008249
| 2942.9 | 0.0007766727313 | 1.303980517 | 0.01902909766
| 2942.85 | 0.0006701294372 | 1.304690747 | 0.01641823538
| 2942.8 | 0.0005881097133 | 1.303680217 | 0.01442822969
| 2942.75 | 0.0005603823843 | 1.302143292 | 0.0137679311
| 2942.7 | 0.0005681533333 | 1.301033767 | 0.01397034057
| 2942.65 | 0.0005820039693 | 1.300420102 | 0.01431642949
| 2942.6 | 0.0005931127782 | 1.299895595 | 0.0145946588
| 2942.55 | 0.0006125960534 | 1.299296964 | 0.01507921826
| 2942.5 | 0.0006497930698 | 1.298890723 | 0.01599621389
| 2942.45 | 0.0006982982199 | 1.299144542 | 0.01718241034
| 2942.4 | 0.0007309783208 | 1.300233954 | 0.01796867919
| 2942.35 | 0.0007194969845 | 1.301596446 | 0.01766896349
| 2942.3 | 0.0006661340556 | 1.302089616 | 0.01635714632
| 2942.25 | 0.0006231274492 | 1.301062718 | 0.01531778768
| 2942.2 | 0.0006468873434 | 1.299475434 | 0.01591934884
| 2942.15 | 0.0007291026455 | 1.299157959 | 0.01793922521
| 2942.1 | 0.0007956884756 | 1.300772425 | 0.01954767439
| 2942.05 | 0.0007912255869 | 1.303004402 | 0.0194049009
| 2942 | 0.0007349234032 | 1.304303529 | 0.01801036913
| 2941.95 | 0.000678692017 | 1.304456755 | 0.01663533181
| 2941.9 | 0.0006442572884 | 1.304189723 | 0.01579807237
| 2941.85 | 0.0006222073025 | 1.303920572 | 0.01526303586
| 2941.8 | 0.0006066970492 | 1.303641282 | 0.01488767801
| 2941.75 | 0.0005985554343 | 1.303439749 | 0.01469133141
| 2941.7 | 0.0005899257923 | 1.303411873 | 0.01448100644
| 2941.65 | 0.0005764793638 | 1.303353476 | 0.01415329115
| 2941.6 | 0.0005666092005 | 1.303207137 | 0.01391391215
| 2941.55 | 0.0005636736784 | 1.30326761 | 0.01384173333
| 2941.5 | 0.0005472786692 | 1.303812633 | 0.01343545139
| 2941.45 | 0.0004899520456 | 1.304138265 | 0.01203202016
| 2941.4 | 0.0004193615143 | 1.303137193 | 0.01031641062
| 2941.35 | 0.0003925766819 | 1.301148466 | 0.009677220464
| 2941.3 | 0.0004170574224 | 1.299508416 | 0.01028989931
| 2941.25 | 0.0004521012332 | 1.298755657 | 0.01115557601
| 2941.2 | 0.0004749093177 | 1.298239124 | 0.01171986584
| 2941.15 | 0.0005088895589 | 1.297612357 | 0.01255994257
| 2941.1 | 0.0005653183875 | 1.29768265 | 0.01394476322
| 2941.05 | 0.0006016157602 | 1.299040139 | 0.01482053591
| 2941 | 0.0005681384322 | 1.300766033 | 0.01398089141
| 2940.95 | 0.00047351979 | 1.3012141 | 0.0116596043
| 2940.9 | 0.0003758408107 | 1.299674597 | 0.009279737933
| 2940.85 | 0.0003273542989 | 1.296643441 | 0.008110704934
| 2940.8 | 0.0003513991813 | 1.293059319 | 0.008725365966
| 2940.75 | 0.0004532113697 | 1.289921351 | 0.01126033408
| 2940.7 | 0.0006147082861 | 1.288392256 | 0.01526703616
| 2940.65 | 0.0007814653262 | 1.289095293 | 0.01938159247
| 2940.6 | 0.0008983425745 | 1.291327395 | 0.02223395994
| 2940.55 | 0.0009592976476 | 1.293725707 | 0.02369556665
| 2940.5 | 0.001003069797 | 1.295809749 | 0.02473499678
| 2940.45 | 0.001047523698 | 1.298434074 | 0.02577698657
| 2940.4 | 0.001046143466 | 1.302185832 | 0.02566884787
| 2940.35 | 0.0009430665578 | 1.305813491 | 0.0230801098
| 2940.3 | 0.0007563233331 | 1.307098471 | 0.01850286332
| 2940.25 | 0.000583250079 | 1.305039543 | 0.01430641496
| 2940.2 | 0.0005190521448 | 1.300979966 | 0.01277994317
| 2940.15 | 0.0005778037045 | 1.297359132 | 0.01425940338
| 2940.1 | 0.0007037315477 | 1.295734074 | 0.01737501679
| 2940.05 | 0.000834148382 | 1.296184389 | 0.02057663373
| 2940 | 0.0009343922085 | 1.298189701 | 0.02300705561
| 2939.95 | 0.0009809937385 | 1.301217005 | 0.02409550753
| 2939.9 | 0.000955510879 | 1.304415628 | 0.02341306846
| 2939.85 | 0.000866515567 | 1.30665355 | 0.02120080893
| 2939.8 | 0.0007556583688 | 1.307354823 | 0.01848601668
| 2939.75 | 0.0006581116507 | 1.306872669 | 0.01611389689
| 2939.7 | 0.0005797669257 | 1.305635512 | 0.01421725764
| 2939.65 | 0.0005250312419 | 1.303531182 | 0.01290282113
| 2939.6 | 0.0005297325521 | 1.300595938 | 0.01304810996
| 2939.55 | 0.0006282720751 | 1.298175478 | 0.01549252053
| 2939.5 | 0.0007884763136 | 1.298229733 | 0.01942630592
| 2939.45 | 0.0009139068478 | 1.30141567 | 0.0224519317
| 2939.4 | 0.000915503124 | 1.30615613 | 0.02240833744
| 2939.35 | 0.0007817242341 | 1.309819441 | 0.01908722914
| 2939.3 | 0.0005781948532 | 1.310508163 | 0.01412547857
| 2939.25 | 0.0004034303153 | 1.307961267 | 0.009895521066
| 2939.2 | 0.0003353059272 | 1.303476589 | 0.008265911812
| 2939.15 | 0.0003973953449 | 1.299220275 | 0.009817269036
| 2939.1 | 0.0005488004504 | 1.297154044 | 0.01355389534
| 2939.05 | 0.0007115826052 | 1.298102047 | 0.01754231113
| 2939 | 0.0008033588482 | 1.301478864 | 0.01974531324
| 2938.95 | 0.0007766336248 | 1.305488357 | 0.0190309519
| 2938.9 | 0.0006387866995 | 1.308035763 | 0.01563251843
| 2938.85 | 0.0004591904608 | 1.307465799 | 0.01126039612
| 2938.8 | 0.0003501549342 | 1.304004886 | 0.008626462264
| 2938.75 | 0.0003726407908 | 1.300024506 | 0.009205399916
| 2938.7 | 0.0004876200081 | 1.297968938 | 0.01204437306
| 2938.65 | 0.0006039496546 | 1.298476093 | 0.01489632077
| 2938.6 | 0.0006593819669 | 1.300370199 | 0.01623396844
| 2938.55 | 0.0006521213838 | 1.30224786 | 0.01603264636
| 2938.5 | 0.0006070621276 | 1.303416998 | 0.01491579232
| 2938.45 | 0.0005507003549 | 1.303723828 | 0.01353387414
| 2938.4 | 0.0005038119823 | 1.303391792 | 0.01239056324
| 2938.35 | 0.0004714690177 | 1.302907849 | 0.01160400144
| 2938.3 | 0.0004358086709 | 1.302451611 | 0.01073540049
| 2938.25 | 0.0003901235782 | 1.301452924 | 0.009624844465
| 2938.2 | 0.0003667287507 | 1.299556144 | 0.009065441946
| 2938.15 | 0.0003982745134 | 1.29764386 | 0.009854230185
| 2938.1 | 0.0004552546862 | 1.296969113 | 0.01126039083
| 2938.05 | 0.0004741884795 | 1.29712411 | 0.01172468725
| 2938 | 0.0004544220839 | 1.296331561 | 0.01124582713
| 2937.95 | 0.0004752110717 | 1.294049191 | 0.01177798906
| 2937.9 | 0.0005891025033 | 1.29215009 | 0.01460612178
| 2937.85 | 0.0007467307193 | 1.292683067 | 0.01848992662
| 2937.8 | 0.0008532050948 | 1.29552452 | 0.02107201629
| 2937.75 | 0.0008692387542 | 1.298833893 | 0.02141253579
| 2937.7 | 0.0008223298889 | 1.301258967 | 0.02022249787
| 2937.65 | 0.0007508453026 | 1.302498163 | 0.01845233246
| 2937.6 | 0.000679127868 | 1.302659188 | 0.01669396015
| 2937.55 | 0.000631574545 | 1.301939912 | 0.01553848445
| 2937.5 | 0.0006235092842 | 1.301116892 | 0.01535101771
| 2937.45 | 0.0006348528005 | 1.300859291 | 0.01563253907
| 2937.4 | 0.0006385967098 | 1.301071179 | 0.01572201357
| 2937.35 | 0.0006291288919 | 1.301250158 | 0.01548796463
| 2937.3 | 0.0006206110083 | 1.301266516 | 0.01527920234
| 2937.25 | 0.0006142184174 | 1.301430216 | 0.01512080018
| 2937.2 | 0.0005920492078 | 1.301672075 | 0.01457485338
| 2937.15 | 0.0005587339434 | 1.301350072 | 0.01376207378
| 2937.1 | 0.0005434025047 | 1.300587936 | 0.01339446475
| 2937.05 | 0.0005422551217 | 1.29992375 | 0.01337348569
| 2937 | 0.0005437489567 | 1.299219079 | 0.01341773898
| 2936.95 | 0.0005610417607 | 1.298218092 | 0.01385336329
| 2936.9 | 0.0006203260237 | 1.297468225 | 0.01531944227
| 2936.85 | 0.0007024910342 | 1.298270323 | 0.01732958922
| 2936.8 | 0.0007320679682 | 1.300715744 | 0.01802262437
| 2936.75 | 0.0006645694414 | 1.302895544 | 0.01633909519
| 2936.7 | 0.0005505662379 | 1.302834031 | 0.01354808543
| 2936.65 | 0.0004884842812 | 1.300689762 | 0.01204832256
| 2936.6 | 0.0005174614459 | 1.298634432 | 0.01277979448
| 2936.55 | 0.0005779787932 | 1.298299296 | 0.01427061236
| 2936.5 | 0.0005944427068 | 1.299043777 | 0.01466701919
| 2936.45 | 0.000563360754 | 1.299083571 | 0.01390334814
| 2936.4 | 0.0005484726248 | 1.297812638 | 0.0135512486
| 2936.35 | 0.0005930848454 | 1.296463629 | 0.01466364565
| 2936.3 | 0.0006666518709 | 1.296431556 | 0.01647516218
| 2936.25 | 0.0007073134225 | 1.297463675 | 0.01746253414
| 2936.2 | 0.0007066000212 | 1.298140814 | 0.01743615228
| 2936.15 | 0.0007144566667 | 1.297935961 | 0.01763241056
| 2936.1 | 0.0007651336447 | 1.297956674 | 0.01887865833
| 2936.05 | 0.0008207764524 | 1.299365976 | 0.02022537014
| 2936 | 0.0008203741115 | 1.301585339 | 0.02018100422
| 2935.95 | 0.0007621347949 | 1.302969201 | 0.01873270545
| 2935.9 | 0.0007059294689 | 1.302910316 | 0.01735685438
| 2935.85 | 0.0006927680265 | 1.302429602 | 0.01704111635
| 2935.8 | 0.0007031075615 | 1.302637684 | 0.01729199646
| 2935.75 | 0.0006940402131 | 1.303439916 | 0.01705935345
| 2935.7 | 0.0006594117692 | 1.303952817 | 0.01620504582
| 2935.65 | 0.0006267335303 | 1.303892106 | 0.01540609388
| 2935.6 | 0.0006132591479 | 1.303742144 | 0.01507827222
| 2935.55 | 0.0006080605126 | 1.304056007 | 0.01494754106
| 2935.5 | 0.000584442165 | 1.304910649 | 0.01435994382
| 2935.45 | 0.0005173701824 | 1.305741895 | 0.01271109584
| 2935.4 | 0.0004094932203 | 1.30547985 | 0.01007654758
| 2935.35 | 0.0003042276967 | 1.303328329 | 0.007516601609
| 2935.3 | 0.0002674348636 | 1.299657461 | 0.006635434353
| 2935.25 | 0.0003276933004 | 1.296210428 | 0.008136958689
| 2935.2 | 0.0004420746092 | 1.29449997 | 0.01096778904
| 2935.15 | 0.0005465801837 | 1.294462327 | 0.01354528003
| 2935.1 | 0.0006212834233 | 1.295059835 | 0.01538078581
| 2935.05 | 0.000685384501 | 1.295930499 | 0.01694998342
| 2935 | 0.0007377024697 | 1.29746775 | 0.0182177119
| 2934.95 | 0.0007476769431 | 1.299526865 | 0.01843409655
| 2934.9 | 0.0007066409993 | 1.300998382 | 0.01740614389
| 2934.85 | 0.0006606001446 | 1.301191562 | 0.01627399195
| 2934.8 | 0.0006504598967 | 1.300980011 | 0.01602808049
| 2934.75 | 0.0006554462054 | 1.301357569 | 0.0161459708
| 2934.7 | 0.0006407704167 | 1.302107158 | 0.01577688847
| 2934.65 | 0.0006059054321 | 1.302500199 | 0.01491757891
| 2934.6 | 0.0005783345516 | 1.302451397 | 0.01424249035
| 2934.55 | 0.0005590990219 | 1.302645805 | 0.01376905979
| 2934.5 | 0.0005157478123 | 1.303043172 | 0.01270271792
| 2934.45 | 0.0004414338645 | 1.302652444 | 0.01088544217
| 2934.4 | 0.0003804247804 | 1.30080771 | 0.00940416786
| 2934.35 | 0.0003830250375 | 1.298333389 | 0.009486537337
| 2934.3 | 0.0004421006862 | 1.296723426 | 0.01095304036
| 2934.25 | 0.000504028055 | 1.29651399 | 0.01248007436
| 2934.2 | 0.0005289986699 | 1.296856934 | 0.01309181243
| 2934.15 | 0.000528164211 | 1.296656784 | 0.01307350429
| 2934.1 | 0.0005449913411 | 1.29565425 | 0.01349854052
| 2934.05 | 0.0006123110687 | 1.294788037 | 0.01516813292
| 2934 | 0.0007118210155 | 1.295364324 | 0.01761522049
| 2933.95 | 0.0007818639324 | 1.297848556 | 0.01930572953
| 2933.9 | 0.0007596760944 | 1.301101561 | 0.01871266639
| 2933.85 | 0.0006453059652 | 1.303061418 | 0.01588077481
| 2933.8 | 0.0005043130338 | 1.302467066 | 0.01243112118
| 2933.75 | 0.0004165470625 | 1.299704423 | 0.01030187343
| 2933.7 | 0.0004182811802 | 1.296246972 | 0.01037247113
| 2933.65 | 0.0005008596956 | 1.293423311 | 0.01243394457
| 2933.6 | 0.0006372556054 | 1.292091059 | 0.01581832362
| 2933.55 | 0.0007922668056 | 1.292790889 | 0.01964055426
| 2933.5 | 0.0009157992846 | 1.295627517 | 0.02264466832
| 2933.45 | 0.000956844544 | 1.299777475 | 0.02358175457
| 2933.4 | 0.0008964277751 | 1.303668513 | 0.0220300173
| 2933.35 | 0.0007657203869 | 1.305851861 | 0.01879450854
| 2933.3 | 0.0006251987032 | 1.30591839 | 0.01535607778
| 2933.25 | 0.0005215536834 | 1.304535591 | 0.01283519279
| 2933.2 | 0.0004622135284 | 1.302663417 | 0.01139942274
| 2933.15 | 0.0004291459944 | 1.300696481 | 0.01060529929
| 2933.1 | 0.0004149917489 | 1.298279677 | 0.01027732891
| 2933.05 | 0.0004535727229 | 1.295189425 | 0.01125349186
| 2933 | 0.0005847867545 | 1.292610118 | 0.01451848894
| 2932.95 | 0.0007855985359 | 1.292599275 | 0.01948256485
| 2932.9 | 0.0009575132225 | 1.296077319 | 0.02367008533
| 2932.85 | 0.001003235584 | 1.301400286 | 0.02469628018
| 2932.8 | 0.0009195413386 | 1.305816666 | 0.02256321855
| 2932.75 | 0.0007793828892 | 1.308009458 | 0.01910011326
| 2932.7 | 0.0006457697561 | 1.308400392 | 0.01583122352
| 2932.65 | 0.0005372557822 | 1.307823797 | 0.01318764569
| 2932.6 | 0.0004498138996 | 1.306604344 | 0.0110626824
| 2932.55 | 0.0003970693821 | 1.304775117 | 0.009787748291
| 2932.5 | 0.0003946553892 | 1.303190278 | 0.009741191903
| 2932.45 | 0.000407006594 | 1.302801651 | 0.01004724722
| 2932.4 | 0.0003763791151 | 1.303178178 | 0.009293583101
| 2932.35 | 0.0002894848603 | 1.302662527 | 0.00716667201
| 2932.3 | 0.0002091042685 | 1.300055153 | 0.005206814644
| 2932.25 | 0.0002153832478 | 1.296221594 | 0.005377347165
| 2932.2 | 0.0003209877741 | 1.293368442 | 0.007997319775
| 2932.15 | 0.0004588868495 | 1.293042032 | 0.01140665568
| 2932.1 | 0.0005410052805 | 1.294764628 | 0.01341848408
| 2932.05 | 0.0005342159451 | 1.296615657 | 0.01323231808
| 2932 | 0.0004763156148 | 1.297000625 | 0.01180209332
| 2931.95 | 0.0004328619714 | 1.295741692 | 0.01074216132
| 2931.9 | 0.0004433821861 | 1.293802124 | 0.01101810033
| 2931.85 | 0.0005063768505 | 1.292327564 | 0.01258826526
| 2931.8 | 0.0005917660858 | 1.291980126 | 0.0147039663
| 2931.75 | 0.0006661210248 | 1.292694818 | 0.01653465267
| 2931.7 | 0.0007097478915 | 1.293973776 | 0.01759649904
| 2931.65 | 0.0007223859471 | 1.295223779 | 0.01789185846
| 2931.6 | 0.0007157679605 | 1.296171106 | 0.01771592259
| 2931.55 | 0.0006966665428 | 1.296742211 | 0.0172375472
| 2931.5 | 0.0006711985877 | 1.296757508 | 0.01660981587
| 2931.45 | 0.0006578955838 | 1.296052154 | 0.01629100726
| 2931.4 | 0.0006847269793 | 1.29501963 | 0.01696653522
| 2931.35 | 0.0007547456815 | 1.294726454 | 0.01869954995
| 2931.3 | 0.0008261427235 | 1.295859089 | 0.0204451964
| 2931.25 | 0.0008530020764 | 1.297802917 | 0.02107670474
| 2931.2 | 0.0008362997274 | 1.299381768 | 0.02064031843
| 2931.15 | 0.0008136648733 | 1.300270652 | 0.02006981075
| 2931.1 | 0.0008019916666 | 1.301168734 | 0.01976927675
| 2931.05 | 0.0007742624776 | 1.302498652 | 0.01906838394
| 2931 | 0.0007026027846 | 1.303529296 | 0.01729557097
| 2930.95 | 0.0006087850816 | 1.30311258 | 0.01499967344
| 2930.9 | 0.0005541387912 | 1.301155139 | 0.01368029852
| 2930.85 | 0.0005814544891 | 1.298973659 | 0.01437612598
| 2930.8 | 0.0006718691399 | 1.298380926 | 0.01660943349
| 2930.75 | 0.0007471516772 | 1.300114665 | 0.01843893987
| 2930.7 | 0.0007333233909 | 1.302910393 | 0.01805969839
| 2930.65 | 0.0006299316921 | 1.304517512 | 0.01550288938
| 2930.6 | 0.0005146041481 | 1.303678885 | 0.0126849738
| 2930.55 | 0.0004750415711 | 1.30141477 | 0.01173598271
| 2930.5 | 0.0005136560618 | 1.300102181 | 0.01269785591
| 2930.45 | 0.0005465503815 | 1.300714175 | 0.01350056543
| 2930.4 | 0.0005056969791 | 1.301858566 | 0.01248533067
| 2930.35 | 0.0004100035901 | 1.30151368 | 0.01013824467
| 2930.3 | 0.0003374684582 | 1.299182001 | 0.008372168256
| 2930.25 | 0.0003402698805 | 1.296114468 | 0.008461385137
| 2930.2 | 0.0004084650403 | 1.293822496 | 0.01016140631
| 2930.15 | 0.0004966836451 | 1.292948783 | 0.01234983319
| 2930.1 | 0.0005633886871 | 1.293093465 | 0.01399819404
| 2930.05 | 0.0005985554342 | 1.293359643 | 0.01486509805
| 2930 | 0.0006227120721 | 1.293129998 | 0.01546536509
| 2929.95 | 0.0006679594555 | 1.292518729 | 0.01659242378
| 2929.9 | 0.0007450096266 | 1.29234808 | 0.01850179932
| 2929.85 | 0.0008283909458 | 1.293196549 | 0.02055264513
| 2929.8 | 0.0008883364447 | 1.294790414 | 0.02200905145
| 2929.75 | 0.0009229425395 | 1.296483919 | 0.0228347884
| 2929.7 | 0.0009508989696 | 1.298206503 | 0.02349388466
| 2929.65 | 0.0009708833007 | 1.300413047 | 0.02394593294
| 2929.6 | 0.0009581372085 | 1.303177639 | 0.02358198714
| 2929.55 | 0.0008909050428 | 1.305943352 | 0.02188420701
| 2929.5 | 0.0007692854805 | 1.307849623 | 0.0188765436
| 2929.45 | 0.0006154757031 | 1.308206797 | 0.01511032302
| 2929.4 | 0.0004656594218 | 1.306632437 | 0.01146220274
| 2929.35 | 0.0003688242309 | 1.303291339 | 0.009116887508
| 2929.3 | 0.0003651361891 | 1.299229064 | 0.009055670073
| 2929.25 | 0.0004570372429 | 1.296043641 | 0.011346003
| 2929.2 | 0.0006003864074 | 1.295043552 | 0.01489546189
| 2929.15 | 0.0007271543188 | 1.296443458 | 0.0180078837
| 2929.1 | 0.0007817763789 | 1.299299235 | 0.01931357569
| 2929.05 | 0.0007473379418 | 1.302027605 | 0.01842665441
| 2929 | 0.0006553418895 | 1.303203167 | 0.01615142083
| 2928.95 | 0.0005728714202 | 1.302451135 | 0.01413548418
| 2928.9 | 0.000552691516 | 1.300883922 | 0.01365685297
| 2928.85 | 0.0005847681349 | 1.300111155 | 0.01445464326
| 2928.8 | 0.0006090309435 | 1.300602009 | 0.01504618756
| 2928.75 | 0.0005880463903 | 1.301209341 | 0.01452333686
| 2928.7 | 0.0005519296941 | 1.300788662 | 0.01364005659
| 2928.65 | 0.0005537960711 | 1.299658661 | 0.01369827467
| 2928.6 | 0.0006013140047 | 1.299167659 | 0.01487397207
| 2928.55 | 0.0006484612861 | 1.299979952 | 0.01602528318
| 2928.5 | 0.0006553456148 | 1.301443685 | 0.01617653219
| 2928.45 | 0.0006247255989 | 1.302596959 | 0.01541001073
| 2928.4 | 0.0005837362225 | 1.303173022 | 0.01439684119
| 2928.35 | 0.0005432795766 | 1.303509557 | 0.01340017544
| 2928.3 | 0.0004978403419 | 1.303649785 | 0.01228367499
| 2928.25 | 0.0004543941496 | 1.303588611 | 0.01121814122
| 2928.2 | 0.000405805183 | 1.303656521 | 0.01002526781
| 2928.15 | 0.0003288723549 | 1.30357104 | 0.00813804101
| 2928.1 | 0.0002223588512 | 1.302435878 | 0.005529529133
| 2928.05 | 0.0001275725671 | 1.299424627 | 0.003209874636
| 2928 | 0.0001118648791 | 1.295071766 | 0.002832987305
| 2927.95 | 0.0001933872711 | 1.291246047 | 0.00486027978
| 2927.9 | 0.0003193374705 | 1.289326034 | 0.007992047536
| 2927.85 | 0.0004229098582 | 1.28889961 | 0.01056567537
| 2927.8 | 0.0004954319419 | 1.288582852 | 0.01236921656
| 2927.75 | 0.0005798414383 | 1.287916026 | 0.01447294631
| 2927.7 | 0.000703478228 | 1.287896138 | 0.01754595406
| 2927.65 | 0.0008320882965 | 1.289610382 | 0.02071599701
| 2927.6 | 0.0009055770881 | 1.292745553 | 0.0224869728
| 2927.55 | 0.0009001586639 | 1.295852782 | 0.02229997318
| 2927.5 | 0.0008473209987 | 1.297741778 | 0.02096432993
| 2927.45 | 0.0007953271317 | 1.298360578 | 0.01967255402
| 2927.4 | 0.0007695388003 | 1.298408 | 0.01903629426
| 2927.35 | 0.0007648486689 | 1.298546356 | 0.01891894507
| 2927.3 | 0.0007653068706 | 1.298968314 | 0.01892437852
| 2927.25 | 0.0007602423475 | 1.299559945 | 0.01879125021
| 2927.2 | 0.0007477737919 | 1.300133089 | 0.01847616261
| 2927.15 | 0.0007315557494 | 1.300583503 | 0.01807076442
| 2927.1 | 0.0007172729777 | 1.300947775 | 0.01771444342
| 2927.05 | 0.0007040519309 | 1.301415417 | 0.01738302843
| 2927 | 0.000681253146 | 1.301982229 | 0.01681499108
| 2926.95 | 0.0006455928126 | 1.302315651 | 0.01593421549
| 2926.9 | 0.0006117746197 | 1.30218455 | 0.01510467194
| 2926.85 | 0.0005984585768 | 1.30191589 | 0.0147806593
| 2926.8 | 0.0005982890689 | 1.30224964 | 0.01477287126
| 2926.75 | 0.0005696378683 | 1.30330676 | 0.01405703261
| 2926.7 | 0.000485111025 | 1.303979311 | 0.01197458852
| 2926.65 | 0.0003743991279 | 1.302968286 | 0.009264478757
| 2926.6 | 0.0003062337618 | 1.300151343 | 0.007607237176
| 2926.55 | 0.0003261808325 | 1.2969581 | 0.008118677418
| 2926.5 | 0.0004130024439 | 1.295036965 | 0.01027680161
| 2926.45 | 0.0005126725912 | 1.294973464 | 0.01274146633
| 2926.4 | 0.000575765964 | 1.296415933 | 0.01428577334
| 2926.35 | 0.0005733296309 | 1.29836578 | 0.01420442077
| 2926.3 | 0.0005071163147 | 1.299641869 | 0.01255932383
| 2926.25 | 0.0004092063779 | 1.299298597 | 0.01015030392
| 2926.2 | 0.0003339517842 | 1.297165563 | 0.008310099343
| 2926.15 | 0.0003245547433 | 1.29407871 | 0.008097481554
| 2926.1 | 0.000387875361 | 1.291250567 | 0.009684727191
| 2926.05 | 0.000503854829 | 1.289608222 | 0.01257617191
| 2926 | 0.0006391908936 | 1.289681392 | 0.01593602371
| 2925.95 | 0.0007537212267 | 1.291510118 | 0.01875443102
| 2925.9 | 0.0008074995083 | 1.294566241 | 0.02004166401
| 2925.85 | 0.0007788017438 | 1.297640978 | 0.01928624043
| 2925.8 | 0.0006862021942 | 1.299499309 | 0.01697639108
| 2925.75 | 0.0005722139065 | 1.29956797 | 0.01416654041
| 2925.7 | 0.0004808437051 | 1.297983027 | 0.01192990268
| 2925.65 | 0.0004442930248 | 1.295329488 | 0.01105095924
| 2925.6 | 0.0004834905239 | 1.292614004 | 0.01204509485
| 2925.55 | 0.0005840696428 | 1.291275584 | 0.01455202254
| 2925.5 | 0.0006807744463 | 1.292073718 | 0.01694074554
| 2925.45 | 0.0007026270073 | 1.293953183 | 0.01745774299
| 2925.4 | 0.0006486978344 | 1.294706374 | 0.01611368705
| 2925.35 | 0.000599527735 | 1.293192773 | 0.01491470751
| 2925.3 | 0.0006384439729 | 1.290635054 | 0.01590977987
| 2925.25 | 0.0007639024451 | 1.289408618 | 0.01904178317
| 2925.2 | 0.0008992869354 | 1.290622786 | 0.02238558869
| 2925.15 | 0.0009733196405 | 1.293425836 | 0.02417231456
| 2925.1 | 0.0009710770043 | 1.296233504 | 0.0240652413
| 2925.05 | 0.0009187553132 | 1.297993129 | 0.02274123806
| 2925 | 0.0008551217565 | 1.298281167 | 0.02116590498
| 2924.95 | 0.0008258055944 | 1.297245815 | 0.02045903072
| 2924.9 | 0.0008715782263 | 1.295933036 | 0.0216119036
| 2924.85 | 0.0009865667729 | 1.296212396 | 0.02445067533
| 2924.8 | 0.001093294465 | 1.299240995 | 0.02702708671
| 2924.75 | 0.001098748303 | 1.303975747 | 0.02706256724
| 2924.7 | 0.0009823515952 | 1.307915211 | 0.02412723651
| 2924.65 | 0.0008100494792 | 1.309456955 | 0.01988112651
| 2924.6 | 0.0006554145326 | 1.308984327 | 0.01610333482
| 2924.55 | 0.0005340874228 | 1.307554641 | 0.0131489896
| 2924.5 | 0.000434726474 | 1.305273607 | 0.0107345219
| 2924.45 | 0.0003833267861 | 1.301857652 | 0.009499222885
| 2924.4 | 0.0004242528205 | 1.298247021 | 0.01053624095
| 2924.35 | 0.0005448069456 | 1.296400411 | 0.01353070371
| 2924.3 | 0.0006615500858 | 1.297173396 | 0.0164066287
| 2924.25 | 0.0007035955829 | 1.299265864 | 0.01741739435
| 2924.2 | 0.0006771497388 | 1.300850946 | 0.01674472885
| 2924.15 | 0.0006308741905 | 1.301353956 | 0.01559888932
| 2924.1 | 0.0005911234731 | 1.301206746 | 0.01462199456
| 2924.05 | 0.0005585402284 | 1.300593087 | 0.01382646294
| 2924 | 0.0005487035927 | 1.299470067 | 0.01359625321
| 2923.95 | 0.0005796104704 | 1.298524176 | 0.01436920688
| 2923.9 | 0.0006286911629 | 1.298628652 | 0.01557947715
| 2923.85 | 0.0006509311536 | 1.299669636 | 0.01611557199
| 2923.8 | 0.0006286781243 | 1.300566931 | 0.01555621375
| 2923.75 | 0.0005958024448 | 1.30050813 | 0.01474701874
| 2923.7 | 0.0005925185943 | 1.300001381 | 0.0146721421
| 2923.65 | 0.0006140247024 | 1.300020723 | 0.01520236574
| 2923.6 | 0.0006281565837 | 1.300805295 | 0.01554152304
| 2923.55 | 0.000615244735 | 1.301929621 | 0.0152102545
| 2923.5 | 0.0005730576778 | 1.302961261 | 0.01416044526
| 2923.45 | 0.0005041714789 | 1.303555878 | 0.01246037517
| 2923.4 | 0.0004170145814 | 1.303338921 | 0.01031964709
| 2923.35 | 0.0003328248879 | 1.302042449 | 0.008258459665
| 2923.3 | 0.0002789366973 | 1.299882475 | 0.006944407237
| 2923.25 | 0.0002664234505 | 1.297503993 | 0.006648491996
| 2923.2 | 0.0002834591998 | 1.295426162 | 0.007080651899
| 2923.15 | 0.0003129374254 | 1.293658146 | 0.007820461419
| 2923.1 | 0.0003528203795 | 1.291926733 | 0.008820046465
| 2923.05 | 0.0004173144722 | 1.290192212 | 0.010433611
| 2923 | 0.0005187503964 | 1.288969422 | 0.01296556487
| 2922.95 | 0.0006434787102 | 1.289051415 | 0.01606670403
| 2922.9 | 0.0007492210672 | 1.290701031 | 0.01867359144
| 2922.85 | 0.0007980931597 | 1.293142347 | 0.01985104201
| 2922.8 | 0.0007940437598 | 1.295207848 | 0.01971974436
| 2922.75 | 0.0007722359196 | 1.296539529 | 0.0191605449
| 2922.7 | 0.0007471200034 | 1.297621235 | 0.01852424906
| 2922.65 | 0.0007014665795 | 1.298554505 | 0.01738388486
| 2922.6 | 0.0006302762739 | 1.298599159 | 0.01562582989
| 2922.55 | 0.0005740933154 | 1.297140149 | 0.01425505947
| 2922.5 | 0.0005878023768 | 1.294929122 | 0.01461898968
| 2922.45 | 0.0006761495064 | 1.293764035 | 0.01682178987
| 2922.4 | 0.0007764138235 | 1.294809333 | 0.0192917961
| 2922.35 | 0.0008143335629 | 1.297433064 | 0.02019054745
| 2922.3 | 0.00076212361 | 1.299898281 | 0.01886427844
| 2922.25 | 0.0006538294295 | 1.300533383 | 0.01618493218
| 2922.2 | 0.000566642728 | 1.298951032 | 0.01405284775
| 2922.15 | 0.0005615558509 | 1.296397286 | 0.01395506209
| 2922.1 | 0.0006347876005 | 1.294805281 | 0.01578597628
| 2922.05 | 0.0007229819937 | 1.295075776 | 0.01796691294
| 2922 | 0.000772710885 | 1.296440392 | 0.01917863512
| 2921.95 | 0.0007878970402 | 1.297770642 | 0.01953462591
| 2921.9 | 0.0007984545034 | 1.299058122 | 0.01977619497
| 2921.85 | 0.000795850535 | 1.300996249 | 0.01968259764
| 2921.8 | 0.0007328633175 | 1.303340404 | 0.0180968033
| 2921.75 | 0.0005948022044 | 1.304396816 | 0.01468739472
| 2921.7 | 0.0004464685889 | 1.302825142 | 0.01105471353
| 2921.65 | 0.0003755092644 | 1.299232128 | 0.009334965125
| 2921.6 | 0.0004144739335 | 1.295716907 | 0.01032483763
| 2921.55 | 0.0005166009099 | 1.294057563 | 0.01286887164
| 2921.5 | 0.0006066262686 | 1.294399595 | 0.01509629061
| 2921.45 | 0.0006400626191 | 1.295501405 | 0.0159116258
| 2921.4 | 0.0006312373988 | 1.295974554 | 0.01568768634
| 2921.35 | 0.0006289128251 | 1.295443077 | 0.01563680346
| 2921.3 | 0.0006698649337 | 1.294759287 | 0.01665983477
| 2921.25 | 0.0007399264767 | 1.295126923 | 0.01839080097
| 2921.2 | 0.0007895510597 | 1.296826289 | 0.0195947604
| 2921.15 | 0.0007815286564 | 1.298940553 | 0.01936496124
| 2921.1 | 0.000727627422 | 1.300310575 | 0.01801478244
| 2921.05 | 0.0006633997004 | 1.300667595 | 0.01642586895
| 2921 | 0.0006074663215 | 1.300351249 | 0.01505030412
| 2920.95 | 0.0005595311556 | 1.299513551 | 0.01387709912
| 2920.9 | 0.0005299393056 | 1.297983982 | 0.01316251471
| 2920.85 | 0.0005450528148 | 1.296004411 | 0.01355694821
| 2920.8 | 0.0006191786342 | 1.294522383 | 0.01540952622
| 2920.75 | 0.0007280893667 | 1.29461911 | 0.01810771511
| 2920.7 | 0.0008207149755 | 1.296615214 | 0.02037253525
| 2920.65 | 0.0008470490626 | 1.299889057 | 0.02097151773
| 2920.6 | 0.0007838215631 | 1.303079325 | 0.01936275793
| 2920.55 | 0.0006496720056 | 1.304767326 | 0.01603833344
| 2920.5 | 0.0005003735392 | 1.304174109 | 0.01237326578
| 2920.45 | 0.0003990847642 | 1.301755151 | 0.009901106181
| 2920.4 | 0.0003721080698 | 1.298838016 | 0.009257779507
| 2920.35 | 0.000398460778 | 1.296556288 | 0.009926336922
| 2920.3 | 0.0004430059317 | 1.295071749 | 0.01104123302
| 2920.25 | 0.0004940889805 | 1.294056342 | 0.01231641531
| 2920.2 | 0.0005564317074 | 1.293465262 | 0.01386857649
| 2920.15 | 0.0006273668297 | 1.293626802 | 0.01562658623
| 2920.1 | 0.0006851870526 | 1.294728608 | 0.01704678089
| 2920.05 | 0.0007061380935 | 1.296428204 | 0.01754345749
| 2920 | 0.0006804354448 | 1.298067606 | 0.01688610973
| 2919.95 | 0.0006153322793 | 1.298946 | 0.01526646385
| 2919.9 | 0.0005357507584 | 1.298537489 | 0.01330492448
| 2919.85 | 0.0004795715242 | 1.296839266 | 0.01193260764
| 2919.8 | 0.0004748944165 | 1.294540187 | 0.01183797153
| 2919.75 | 0.0005210302801 | 1.292544563 | 0.01300151036
| 2919.7 | 0.0005954131449 | 1.291341047 | 0.01486205293
| 2919.65 | 0.0006800033192 | 1.290822507 | 0.01697133683
| 2919.6 | 0.0007779579564 | 1.290919137 | 0.01940598005
| 2919.55 | 0.000887250533 | 1.292138438 | 0.022103631
| 2919.5 | 0.0009739696922 | 1.294839247 | 0.02420865817
| 2919.45 | 0.0009975005001 | 1.298459024 | 0.02472358536
| 2919.4 | 0.0009437873903 | 1.301766836 | 0.02333583362
| 2919.35 | 0.0008451324008 | 1.303634271 | 0.02087249294
| 2919.3 | 0.0007567759557 | 1.304210481 | 0.01868841375
| 2919.25 | 0.0006929822308 | 1.304605853 | 0.01711313592
| 2919.2 | 0.0006176959685 | 1.305394034 | 0.01525143266
| 2919.15 | 0.0004930403114 | 1.305697491 | 0.01218362964
| 2919.1 | 0.0003458186962 | 1.304003927 | 0.008576998452
| 2919.05 | 0.0002571158127 | 1.300188567 | 0.00641409361
| 2919 | 0.000278823076 | 1.296044336 | 0.006972484021
| 2918.95 | 0.0003763753943 | 1.293663781 | 0.009405148992
| 2918.9 | 0.0004655122729 | 1.293397984 | 0.011619067
| 2918.85 | 0.0004995334923 | 1.293809641 | 0.01245964093
| 2918.8 | 0.0005039013892 | 1.293584202 | 0.01257037636
| 2918.75 | 0.000520952049 | 1.292801858 | 0.01300142971
| 2918.7 | 0.0005588717726 | 1.292163754 | 0.01394998379
| 2918.65 | 0.0006001126057 | 1.291939512 | 0.01497737819
| 2918.6 | 0.0006360188089 | 1.291843622 | 0.01587106903
| 2918.55 | 0.0006764549802 | 1.291758874 | 0.01687741305
| 2918.5 | 0.0007252190219 | 1.291994573 | 0.01808658238
| 2918.45 | 0.0007665883795 | 1.292704025 | 0.01910475347
| 2918.4 | 0.0007914453698 | 1.293466881 | 0.01971108193
| 2918.35 | 0.0008165352095 | 1.294032433 | 0.02032555948
| 2918.3 | 0.0008569695004 | 1.294865786 | 0.02131582056
| 2918.25 | 0.0008944142663 | 1.296698506 | 0.02221366431
| 2918.2 | 0.0008776280976 | 1.299367146 | 0.02175336293
| 2918.15 | 0.0007804818499 | 1.30127664 | 0.01932373135
| 2918.1 | 0.0006556827535 | 1.300786584 | 0.01625028008
| 2918.05 | 0.0006020031906 | 1.298283368 | 0.01495447817
| 2918 | 0.0006574504038 | 1.296311354 | 0.01635107714
| 2917.95 | 0.0007440447852 | 1.297006353 | 0.01848679723
| 2917.9 | 0.000742591913 | 1.299505473 | 0.01841550022
| 2917.85 | 0.0006319619754 | 1.300644112 | 0.01566776109
| 2917.8 | 0.0005203429578 | 1.298618562 | 0.01293256135
| 2917.75 | 0.0005223508955 | 1.294958527 | 0.01301914124
| 2917.7 | 0.0006400924138 | 1.292737189 | 0.01596633249
| 2917.65 | 0.0007784310775 | 1.293385367 | 0.01939412034
| 2917.6 | 0.0008568596044 | 1.295877025 | 0.02130161517
| 2917.55 | 0.0008653942548 | 1.298709331 | 0.02146661931
| 2917.5 | 0.0008185841094 | 1.301265356 | 0.02026880943
| 2917.45 | 0.0007160566791 | 1.303083699 | 0.01771289198
| 2917.4 | 0.0005703140015 | 1.303151274 | 0.01411998841
| 2917.35 | 0.0004432201413 | 1.300755605 | 0.0110088922
| 2917.3 | 0.0004095323359 | 1.296892667 | 0.01020811802
| 2917.25 | 0.0004799347399 | 1.293744231 | 0.01198050157
| 2917.2 | 0.000591045242 | 1.29273162 | 0.01475043604
| 2917.15 | 0.0006699990521 | 1.293329838 | 0.01670489329
| 2917.1 | 0.0007047392386 | 1.294091761 | 0.01755783775
| 2917.05 | 0.0007292050912 | 1.294439029 | 0.0181606731
| 2917 | 0.0007665771945 | 1.294851241 | 0.01908251675
| 2916.95 | 0.0008037965793 | 1.295925972 | 0.0199898708
| 2916.9 | 0.0008113738101 | 1.297525095 | 0.02015323633
| 2916.85 | 0.000779347499 | 1.298914857 | 0.0193397017
| 2916.8 | 0.0007238071368 | 1.299505236 | 0.01795794232
| 2916.75 | 0.0006709471386 | 1.299172606 | 0.0166556387
| 2916.7 | 0.000640789043 | 1.298258833 | 0.01592140369
| 2916.65 | 0.0006366018244 | 1.297192163 | 0.01583110494
| 2916.6 | 0.0006553791424 | 1.29621519 | 0.01630872151
| 2916.55 | 0.0006962604863 | 1.295479759 | 0.01733214768
| 2916.5 | 0.0007615089371 | 1.295297635 | 0.01895348926
| 2916.45 | 0.0008405353924 | 1.296242026 | 0.02089924287
| 2916.4 | 0.0008966065889 | 1.2986615 | 0.02224826239
| 2916.35 | 0.0008816756362 | 1.301926959 | 0.02182376399
| 2916.3 | 0.000782441343 | 1.304542347 | 0.01933486082
| 2916.25 | 0.0006348378996 | 1.305260747 | 0.01569030965
| 2916.2 | 0.0005003232478 | 1.303836223 | 0.01239337755
| 2916.15 | 0.0004262886968 | 1.301098348 | 0.01059232951
| 2916.1 | 0.0004235282514 | 1.298236997 | 0.01054795684
| 2916.05 | 0.0004738494782 | 1.296209608 | 0.0118119322
| 2916 | 0.0005429796842 | 1.29546851 | 0.01353341443
| 2915.95 | 0.0005947556382 | 1.295816522 | 0.0148139296
| 2915.9 | 0.0006115119867 | 1.2965159 | 0.01522152155
| 2915.85 | 0.0006041787601 | 1.296894027 | 0.0150356356
| 2915.8 | 0.0005957782233 | 1.296885096 | 0.01482783683
| 2915.75 | 0.0005922019517 | 1.296894958 | 0.0147393587
| 2915.7 | 0.000577975061 | 1.297027986 | 0.01438559942
| 2915.65 | 0.0005448590997 | 1.29680116 | 0.01356771981
| 2915.6 | 0.0005127117007 | 1.295734272 | 0.01278182169
| 2915.55 | 0.0005118623407 | 1.294083359 | 0.01277711779
| 2915.5 | 0.0005493219909 | 1.292599226 | 0.01372308084
| 2915.45 | 0.0006071943826 | 1.291790423 | 0.0151715358
| 2915.4 | 0.0006632208785 | 1.291571303 | 0.01656854173
| 2915.35 | 0.0007151626093 | 1.291550753 | 0.0178617807
| 2915.3 | 0.0007754377975 | 1.291784889 | 0.0193588525
| 2915.25 | 0.0008385703018 | 1.292738111 | 0.02091515247
| 2915.2 | 0.0008762553282 | 1.294464782 | 0.02182389796
| 2915.15 | 0.0008665360563 | 1.29623283 | 0.02155356443
| 2915.1 | 0.0008248873005 | 1.297024498 | 0.02050834807
| 2915.05 | 0.0008006133187 | 1.29669719 | 0.01991199525
| 2915 | 0.000821242104 | 1.29628108 | 0.02043037892
| 2914.95 | 0.0008668303542 | 1.296761732 | 0.02155355348
| 2914.9 | 0.0008972492015 | 1.298270469 | 0.02228227071
| 2914.85 | 0.0008867327178 | 1.300138689 | 0.02199034452
| 2914.8 | 0.0008387211659 | 1.301609636 | 0.02077947158
| 2914.75 | 0.0007728040266 | 1.302270109 | 0.01914153431
| 2914.7 | 0.0007132701532 | 1.302145415 | 0.01767367415
| 2914.65 | 0.0006752498489 | 1.301668262 | 0.01674143555
| 2914.6 | 0.0006530247589 | 1.301371485 | 0.01619651151
| 2914.55 | 0.00062480383 | 1.301318523 | 0.01550021393
| 2914.5 | 0.0005811732227 | 1.300983913 | 0.01442631743
| 2914.45 | 0.0005431100759 | 1.299911594 | 0.01349727238
| 2914.4 | 0.0005414690789 | 1.298506125 | 0.01347164502
| 2914.35 | 0.0005748998409 | 1.297780195 | 0.01430764254
| 2914.3 | 0.0006003286653 | 1.298274458 | 0.01493215397
| 2914.25 | 0.000570705164 | 1.299178062 | 0.01418881205
| 2914.2 | 0.0004910044342 | 1.298932559 | 0.01221903027
| 2914.15 | 0.0004224274333 | 1.296696636 | 0.01054022634
| 2914.1 | 0.0004365947071 | 1.293364358 | 0.0109194641
| 2914.05 | 0.0005424767765 | 1.291100299 | 0.01357496734
| 2914 | 0.0006676856389 | 1.291316288 | 0.01669082143
| 2913.95 | 0.0007252208932 | 1.293096776 | 0.01809940597
| 2913.9 | 0.0007088817613 | 1.294201895 | 0.01767840295
| 2913.85 | 0.0006904657972 | 1.293670676 | 0.0172280705
| 2913.8 | 0.0007291883187 | 1.292678712 | 0.01820481483
| 2913.75 | 0.0008038040299 | 1.29281922 | 0.02005953562
| 2913.7 | 0.0008575264313 | 1.294101661 | 0.02137556988
| 2913.65 | 0.0008750017785 | 1.295489579 | 0.02178712211
| 2913.6 | 0.0008813012338 | 1.296600661 | 0.02192517598
| 2913.55 | 0.0008824244195 | 1.297810229 | 0.02193295375
| 2913.5 | 0.0008651539631 | 1.29904522 | 0.02148469448
| 2913.45 | 0.0008336938968 | 1.299915572 | 0.02069199077
| 2913.4 | 0.0008065961252 | 1.300513785 | 0.0200124275
| 2913.35 | 0.0007778871852 | 1.301390897 | 0.01928944308
| 2913.3 | 0.0007164739028 | 1.302364603 | 0.01775819235
| 2913.25 | 0.0006185546556 | 1.302413646 | 0.01533943333
| 2913.2 | 0.0005250833896 | 1.30093628 | 0.01304652518
| 2913.15 | 0.0004756338924 | 1.298475774 | 0.01184702632
| 2913.1 | 0.000474959609 | 1.295789298 | 0.01185511632
| 2913.05 | 0.0005213972212 | 1.293240692 | 0.01303329745
| 2913 | 0.0006192550026 | 1.291438339 | 0.01548862124
| 2912.95 | 0.0007453616753 | 1.291339874 | 0.01863158724
| 2912.9 | 0.0008402243206 | 1.293086906 | 0.02096747283
| 2912.85 | 0.0008611101709 | 1.295378395 | 0.02144984725
| 2912.8 | 0.0008283462325 | 1.296725863 | 0.02061496692
| 2912.75 | 0.000791467731 | 1.296847313 | 0.01969837125
| 2912.7 | 0.0007782299024 | 1.296269408 | 0.01937888115
| 2912.65 | 0.0007970966447 | 1.295449806 | 0.0198600512
| 2912.6 | 0.0008589476295 | 1.294950567 | 0.02140498219
| 2912.55 | 0.0009530279843 | 1.295867825 | 0.02372673655
| 2912.5 | 0.00101966224 | 1.298825886 | 0.02532436343
| 2912.45 | 0.0009875074089 | 1.302779345 | 0.02445285577
| 2912.4 | 0.0008443165518 | 1.305408997 | 0.02087274632
| 2912.35 | 0.0006606951397 | 1.305015853 | 0.01635168571
| 2912.3 | 0.0005343370106 | 1.301815461 | 0.01327019111
| 2912.25 | 0.0005264692041 | 1.297537175 | 0.01311968308
| 2912.2 | 0.0006342586092 | 1.294536377 | 0.01582922273
| 2912.15 | 0.0007813237655 | 1.294430185 | 0.01948682906
| 2912.1 | 0.0008694734372 | 1.296722769 | 0.02164073824
| 2912.05 | 0.0008543245546 | 1.299214041 | 0.02122421391
| 2912 | 0.000783281396 | 1.299869471 | 0.01945471379
| 2911.95 | 0.0007426645652 | 1.298724321 | 0.01846577878
| 2911.9 | 0.0007701106323 | 1.297309171 | 0.01916720378
| 2911.85 | 0.0008423831365 | 1.296932574 | 0.020966729
| 2911.8 | 0.0009185858015 | 1.297865878 | 0.02284200179
| 2911.75 | 0.0009717885464 | 1.299881788 | 0.02412444482
| 2911.7 | 0.0009787287503 | 1.302588492 | 0.02424576493
| 2911.65 | 0.0009242631552 | 1.305163486 | 0.02285402738
| 2911.6 | 0.0008232667991 | 1.306619836 | 0.02033998228
| 2911.55 | 0.0007170774087 | 1.306624802 | 0.01772420722
| 2911.5 | 0.0006372537424 | 1.305669569 | 0.01577012382
| 2911.45 | 0.0005882177539 | 1.304418275 | 0.01457610782
| 2911.4 | 0.0005570389296 | 1.303186732 | 0.01382053966
| 2911.35 | 0.0005346238646 | 1.301814236 | 0.01328157596
| 2911.3 | 0.0005300305751 | 1.300072031 | 0.01318623778
| 2911.25 | 0.0005660057103 | 1.298101745 | 0.01409862916
| 2911.2 | 0.0006595440169 | 1.296834845 | 0.01643425837
| 2911.15 | 0.0007805395919 | 1.297530677 | 0.01942757891
| 2911.1 | 0.0008569229342 | 1.300332111 | 0.02127703119
| 2911.05 | 0.000834375625 | 1.303653817 | 0.02066555464
| 2911 | 0.0007395725651 | 1.305520298 | 0.01829772198
| 2910.95 | 0.0006442386697 | 1.30565785 | 0.01594543573
| 2910.9 | 0.0005812104755 | 1.305164573 | 0.01439739596
| 2910.85 | 0.0005258135531 | 1.304782553 | 0.01303535752
| 2910.8 | 0.0004564598174 | 1.303938825 | 0.01133234509
| 2910.75 | 0.0003981012876 | 1.302046828 | 0.009907003226
| 2910.7 | 0.0003883354342 | 1.299412824 | 0.009685881652
| 2910.65 | 0.0004431288717 | 1.297142148 | 0.01106275816
| 2910.6 | 0.0005332361874 | 1.296295801 | 0.01330765907
| 2910.55 | 0.0006093643643 | 1.296972044 | 0.01519054323
| 2910.5 | 0.0006358940115 | 1.298394794 | 0.01583192622
| 2910.45 | 0.0006104614623 | 1.299374792 | 0.01518999871
| 2910.4 | 0.0005718786234 | 1.299089494 | 0.01423743705
| 2910.35 | 0.000571802262 | 1.297964847 | 0.01424821434
| 2910.3 | 0.0006205234639 | 1.297283627 | 0.01546513499
| 2910.25 | 0.0006839539898 | 1.297898112 | 0.01703166557
| 2910.2 | 0.0007156580643 | 1.299697784 | 0.01779371132
| 2910.15 | 0.0006880778862 | 1.301798359 | 0.01708269009
| 2910.1 | 0.0006010942124 | 1.303149981 | 0.01491556212
| 2910.05 | 0.0004824977398 | 1.302705328 | 0.01198983762
| 2910 | 0.0003991276001 | 1.300135725 | 0.009949901189
| 2909.95 | 0.0004124827708 | 1.296759569 | 0.01030782493
| 2909.9 | 0.0005140900581 | 1.294756011 | 0.01285044817
| 2909.85 | 0.0006254464426 | 1.295124519 | 0.01561563303
| 2909.8 | 0.0006809420842 | 1.296796845 | 0.01697396639
| 2909.75 | 0.0006847493393 | 1.298296172 | 0.01704904935
| 2909.7 | 0.0006732493598 | 1.299306817 | 0.01675093773
| 2909.65 | 0.000654347245 | 1.300323277 | 0.01626982728
| 2909.6 | 0.0006067343019 | 1.301265517 | 0.01507976213
| 2909.55 | 0.0005313493344 | 1.301293074 | 0.01321410562
| 2909.5 | 0.0004689078749 | 1.29999086 | 0.0116810897
| 2909.45 | 0.000458544123 | 1.298080988 | 0.01144160133
| 2909.4 | 0.0004985202073 | 1.296793545 | 0.01244588163
| 2909.35 | 0.0005463846061 | 1.296784941 | 0.01363482232
| 2909.3 | 0.0005588997121 | 1.297526827 | 0.01393787718
| 2909.25 | 0.0005295779589 | 1.297921216 | 0.01320628751
| 2909.2 | 0.0004910975664 | 1.297239831 | 0.01225816707
| 2909.15 | 0.0004844870448 | 1.295826328 | 0.01210745012
| 2909.1 | 0.0005177613316 | 1.294616764 | 0.01294664036
| 2909.05 | 0.0005675591563 | 1.294202247 | 0.0141902412
| 2909 | 0.0006069522314 | 1.294427044 | 0.01516828377
| 2908.95 | 0.0006290674248 | 1.294859585 | 0.01571366839
| 2908.9 | 0.0006369035652 | 1.295212335 | 0.01590457541
| 2908.85 | 0.0006392281541 | 1.295307898 | 0.01596149083
| 2908.8 | 0.0006471909543 | 1.295199565 | 0.01616114108
| 2908.75 | 0.000665858392 | 1.29516717 | 0.01662614259
| 2908.7 | 0.0006859600502 | 1.295471025 | 0.01712244914
| 2908.65 | 0.0006934683812 | 1.295972721 | 0.01730279562
| 2908.6 | 0.0006885193246 | 1.296305793 | 0.01717565239
| 2908.55 | 0.0006830692333 | 1.296379758 | 0.0170395165
| 2908.5 | 0.0006809066939 | 1.296364278 | 0.01698626321
| 2908.45 | 0.0006792061072 | 1.296245425 | 0.01694583687
| 2908.4 | 0.0006849057931 | 1.295927151 | 0.01709198515
| 2908.35 | 0.0007091667546 | 1.295712969 | 0.01769840373
| 2908.3 | 0.0007393695369 | 1.296146398 | 0.01844366436
| 2908.25 | 0.0007431097374 | 1.29705443 | 0.01852400351
| 2908.2 | 0.0007140189365 | 1.297489382 | 0.01779560781
| 2908.15 | 0.0006870683325 | 1.296901159 | 0.01713435566
| 2908.1 | 0.0006977431433 | 1.295826465 | 0.01741428746
| 2908.05 | 0.0007457975344 | 1.29517084 | 0.01861901158
| 2908 | 0.0008096471379 | 1.295353438 | 0.0202052844
| 2907.95 | 0.0008709318989 | 1.296427767 | 0.02171257158
| 2907.9 | 0.0009100511614 | 1.298365804 | 0.02265169602
| 2907.85 | 0.0009034313317 | 1.300757113 | 0.02244612524
| 2907.8 | 0.0008438546158 | 1.302741049 | 0.0209377616
| 2907.75 | 0.0007533785003 | 1.303553722 | 0.0186876783
| 2907.7 | 0.0006678588647 | 1.30309419 | 0.01657955532
| 2907.65 | 0.0006117671766 | 1.301752556 | 0.01520861354
| 2907.6 | 0.0005985572897 | 1.300063552 | 0.01490150131
| 2907.55 | 0.0006288178304 | 1.298741005 | 0.01566798398
| 2907.5 | 0.0006808508146 | 1.298382979 | 0.01696419901
| 2907.45 | 0.0007219910666 | 1.298914021 | 0.01797837676
| 2907.4 | 0.0007428508206 | 1.29972656 | 0.01848467944
| 2907.35 | 0.0007569827186 | 1.300706959 | 0.0188211371
| 2907.3 | 0.0007550213439 | 1.302276809 | 0.01874989066
| 2907.25 | 0.0006983969404 | 1.304045048 | 0.01732455628
| 2907.2 | 0.000586614009 | 1.304445969 | 0.01455724871
| 2907.15 | 0.0004917532237 | 1.302640642 | 0.01223124371
| 2907.1 | 0.0004843268513 | 1.299991767 | 0.01207284337
| 2907.05 | 0.0005447045002 | 1.298661238 | 0.0135839889
| 2907 | 0.0005939025395 | 1.299013637 | 0.01480122632
| 2906.95 | 0.0005970485546 | 1.299707096 | 0.01487152041
| 2906.9 | 0.0005812831187 | 1.299871384 | 0.01447892614
| 2906.85 | 0.0005696117913 | 1.299787857 | 0.01419067514
| 2906.8 | 0.0005529466982 | 1.299640291 | 0.01377921982
| 2906.75 | 0.0005344208363 | 1.298962693 | 0.0133270064
| 2906.7 | 0.0005481447991 | 1.297861443 | 0.01367948011
| 2906.65 | 0.0006012804843 | 1.297483272 | 0.01500386317
| 2906.6 | 0.0006479658146 | 1.298498282 | 0.01615140438
| 2906.55 | 0.0006415937136 | 1.300148403 | 0.01597298203
| 2906.5 | 0.0005862563812 | 1.301174657 | 0.01458938385
| 2906.45 | 0.0005157478186 | 1.301174573 | 0.01284274322
| 2906.4 | 0.0004485528888 | 1.300304128 | 0.01118592244
| 2906.35 | 0.0003948621476 | 1.298539173 | 0.009868789481
| 2906.3 | 0.0003810711182 | 1.29586585 | 0.009546369182
| 2906.25 | 0.0004391707507 | 1.293177227 | 0.01101432355
| 2906.2 | 0.0005497429487 | 1.291968279 | 0.01378360432
| 2906.15 | 0.0006498172919 | 1.292522188 | 0.01627439055
| 2906.1 | 0.0007030330555 | 1.29380284 | 0.01758506723
| 2906.05 | 0.0007209479853 | 1.294733864 | 0.01801903301
| 2906 | 0.0007400978311 | 1.295108981 | 0.0184909918
| 2905.95 | 0.0007792264271 | 1.295578188 | 0.0194586544
| 2905.9 | 0.0008255280504 | 1.2967846 | 0.02059250075
| 2905.85 | 0.0008474532567 | 1.298880948 | 0.02110399904
| 2905.8 | 0.0008136089841 | 1.301208485 | 0.02022734472
| 2905.75 | 0.0007265172944 | 1.302563881 | 0.0180498232
| 2905.7 | 0.0006306879183 | 1.302238855 | 0.01568146485
| 2905.65 | 0.0005767084694 | 1.300679467 | 0.01436254027
| 2905.6 | 0.0005815867298 | 1.299054686 | 0.01450208131
| 2905.55 | 0.0006225407162 | 1.298304561 | 0.01552804316
| 2905.5 | 0.0006636585999 | 1.298588036 | 0.01654608005
| 2905.45 | 0.0006794817788 | 1.299481779 | 0.01692761887
| 2905.4 | 0.0006648655939 | 1.300305744 | 0.01655451875
| 2905.35 | 0.0006370134691 | 1.300586672 | 0.0158604746
| 2905.3 | 0.0006208848169 | 1.300458729 | 0.01546231738
| 2905.25 | 0.0006197281221 | 1.300595299 | 0.01543224899
| 2905.2 | 0.0006034485958 | 1.301238565 | 0.01502124403
| 2905.15 | 0.0005505550687 | 1.301573985 | 0.01370686585
| 2905.1 | 0.0004895757853 | 1.30065921 | 0.01220488522
| 2905.05 | 0.0004747267842 | 1.298807707 | 0.01185404758
| 2905 | 0.0005206316677 | 1.297494836 | 0.01300737065
| 2904.95 | 0.0005788132584 | 1.297760098 | 0.0144509282
| 2904.9 | 0.0005908403509 | 1.299007113 | 0.01473585182
| 2904.85 | 0.0005491133814 | 1.299821058 | 0.01369130067
| 2904.8 | 0.0004921667247 | 1.299409393 | 0.01228237773
| 2904.75 | 0.0004609767376 | 1.29804995 | 0.01152059048
| 2904.7 | 0.0004710871697 | 1.296489184 | 0.01178622408
| 2904.65 | 0.0005168467792 | 1.295460151 | 0.01293509275
| 2904.6 | 0.0005734674597 | 1.295465923 | 0.0143451153
| 2904.55 | 0.0006046704985 | 1.296400012 | 0.01511151111
| 2904.5 | 0.0005871355497 | 1.297381439 | 0.01466431273
| 2904.45 | 0.0005367789451 | 1.297304784 | 0.01341323064
| 2904.4 | 0.0005034096508 | 1.295818723 | 0.01259812622
| 2904.35 | 0.0005304031107 | 1.293752552 | 0.01329134459
| 2904.3 | 0.0006192512772 | 1.292460596 | 0.01552240356
| 2904.25 | 0.0007319636688 | 1.292857306 | 0.01833093412
| 2904.2 | 0.0008183699051 | 1.294885735 | 0.02045616687
| 2904.15 | 0.0008465685003 | 1.297741445 | 0.02111285935
| 2904.1 | 0.0008111298034 | 1.300455083 | 0.02018942275
| 2904.05 | 0.000727044423 | 1.302269345 | 0.01807751883
| 2904 | 0.00061992928 | 1.30277831 | 0.01541744339
| 2903.95 | 0.0005182568017 | 1.301934107 | 0.01290817533
| 2903.9 | 0.000447355208 | 1.300003674 | 0.01116833871
| 2903.85 | 0.0004235040423 | 1.2975349 | 0.01059699732
| 2903.8 | 0.0004477743032 | 1.295135315 | 0.01122136156
| 2903.75 | 0.0005131829561 | 1.293274403 | 0.01286928254
| 2903.7 | 0.0006077922844 | 1.292372973 | 0.01524049217
| 2903.65 | 0.0007104873701 | 1.292749383 | 0.01780003378
| 2903.6 | 0.0007905103218 | 1.29437312 | 0.01977367053
| 2903.55 | 0.0008224044046 | 1.296590412 | 0.02053435386
| 2903.5 | 0.0008114539036 | 1.29852387 | 0.02023186898
| 2903.45 | 0.0007832869936 | 1.299981259 | 0.01950997502
| 2903.4 | 0.0007416754915 | 1.301344495 | 0.01845749231
| 2903.35 | 0.0006636884105 | 1.30244271 | 0.0165092978
| 2903.3 | 0.0005498789216 | 1.30212402 | 0.01369282076
| 2903.25 | 0.000464092943 | 1.299621216 | 0.01158974264
| 2903.2 | 0.00048219226 | 1.296219212 | 0.01207115739
| 2903.15 | 0.0005968809165 | 1.294532818 | 0.0149462069
| 2903.1 | 0.0007077958391 | 1.295782662 | 0.01769502083
| 2903.05 | 0.0007224064365 | 1.298360331 | 0.01802343394
| 2903 | 0.0006514657248 | 1.29964751 | 0.01624374776
| 2902.95 | 0.000582579527 | 1.298804192 | 0.01454267613
| 2902.9 | 0.0005763247573 | 1.297132175 | 0.01440612192
| 2902.85 | 0.0006177872458 | 1.296168757 | 0.01544961517
| 2902.8 | 0.0006598439027 | 1.296124881 | 0.01649784459
| 2902.75 | 0.0006876438899 | 1.296252977 | 0.01718884515
| 2902.7 | 0.0007233452007 | 1.296294511 | 0.01807773249
| 2902.65 | 0.0007782205988 | 1.296873324 | 0.01943614393
| 2902.6 | 0.0008259359696 | 1.298610485 | 0.02059683081
| 2902.55 | 0.0008213110319 | 1.301165681 | 0.02044162546
| 2902.5 | 0.0007470380468 | 1.303248719 | 0.01856857795
| 2902.45 | 0.000635785986 | 1.303672298 | 0.01580743354
| 2902.4 | 0.0005487147684 | 1.302362299 | 0.01366559625
| 2902.35 | 0.0005220435593 | 1.300478402 | 0.01302396861
| 2902.3 | 0.0005391910638 | 1.299191051 | 0.01346336728
| 2902.25 | 0.0005619004404 | 1.298732931 | 0.01403290043
| 2902.2 | 0.0005688220227 | 1.298576681 | 0.01420692432
| 2902.15 | 0.0005656853354 | 1.298202927 | 0.01413327796
| 2902.1 | 0.0005667023325 | 1.297455126 | 0.01416700966
| 2902.05 | 0.0005879327691 | 1.296354465 | 0.01470804987
| 2902 | 0.0006510522176 | 1.295317204 | 0.01629343453
| 2901.95 | 0.0007592048543 | 1.295471178 | 0.01898773597
| 2901.9 | 0.0008616819924 | 1.297865714 | 0.0215031913
| 2901.85 | 0.0008758548702 | 1.301838633 | 0.02178907962
| 2901.8 | 0.0007760338436 | 1.305022785 | 0.01926477763
| 2901.75 | 0.0006290860514 | 1.305649379 | 0.01562083909
| 2901.7 | 0.0005256235566 | 1.304142783 | 0.0130779323
| 2901.65 | 0.0004927944423 | 1.302280417 | 0.01228344666
| 2901.6 | 0.0004947129606 | 1.301067789 | 0.01234299927
| 2901.55 | 0.0005021877619 | 1.300277939 | 0.01253647544
| 2901.5 | 0.0005197171089 | 1.299676798 | 0.01297809909
| 2901.45 | 0.0005452856456 | 1.299685768 | 0.01361350573
| 2901.4 | 0.0005467738922 | 1.300299617 | 0.01364417847
| 2901.35 | 0.0005112402173 | 1.300516456 | 0.0127597639
| 2901.3 | 0.0004774369269 | 1.299601625 | 0.01192916896
| 2901.25 | 0.0004899557711 | 1.298269358 | 0.01225314179
| 2901.2 | 0.0005375016447 | 1.297795448 | 0.01344097306
| 2901.15 | 0.000571602959 | 1.29834019 | 0.01428379476
| 2901.1 | 0.0005737300926 | 1.29893393 | 0.01433034716
| 2901.05 | 0.0005727112329 | 1.299059241 | 0.0143038646
| 2901 | 0.0005887448751 | 1.299325901 | 0.01469970874
| 2900.95 | 0.0005976483263 | 1.300302868 | 0.01490994111
| 2900.9 | 0.0005686692857 | 1.301443054 | 0.01417769384
| 2900.85 | 0.0005137342992 | 1.301836449 | 0.01281059926
| 2900.8 | 0.0004698131204 | 1.301466196 | 0.01172457664
| 2900.75 | 0.0004468746512 | 1.301169212 | 0.01115814652
| 2900.7 | 0.0004129465643 | 1.30129314 | 0.01031518949
| 2900.65 | 0.0003461204491 | 1.301078768 | 0.008658355491
| 2900.6 | 0.0002674143744 | 1.299643832 | 0.006712660689
| 2900.55 | 0.0002217367305 | 1.296990728 | 0.00558950734
| 2900.5 | 0.0002311244593 | 1.294003276 | 0.005836653142
| 2900.45 | 0.0002835225331 | 1.291368587 | 0.007158496802
| 2900.4 | 0.0003664158263 | 1.289164574 | 0.009246819278
| 2900.35 | 0.0004878006905 | 1.287497651 | 0.01230350664
| 2900.3 | 0.000651979815 | 1.287203675 | 0.01642684656
| 2900.25 | 0.0008212067237 | 1.289285562 | 0.02064259774
| 2900.2 | 0.0009214077088 | 1.293654086 | 0.02307758304
| 2900.15 | 0.0008951555993 | 1.298524789 | 0.02233824552
| 2900.1 | 0.0007603149813 | 1.30149208 | 0.01893899607
| 2900.05 | 0.0006037466266 | 1.301349628 | 0.01505373767
| 2900 | 0.0005197338727 | 1.298939913 | 0.01299260624
| 2899.95 | 0.0005393903736 | 1.296493793 | 0.0135072952
| 2899.9 | 0.0006146598569 | 1.295799109 | 0.01539158653
| 2899.85 | 0.0006676074159 | 1.29693555 | 0.01669759316
| 2899.8 | 0.0006560273427 | 1.298506667 | 0.01638942662
| 2899.75 | 0.000599471856 | 1.299095104 | 0.01497543635
| 2899.7 | 0.0005484409596 | 1.298363338 | 0.01371417056
| 2899.65 | 0.0005375593934 | 1.297053628 | 0.01345723113
| 2899.6 | 0.00056144036 | 1.296078787 | 0.01406296082
| 2899.55 | 0.0005948767103 | 1.295697493 | 0.01490122338
| 2899.5 | 0.0006244834474 | 1.295625925 | 0.01564076611
| 2899.45 | 0.0006551519077 | 1.295649782 | 0.01640572309
| 2899.4 | 0.0006942655848 | 1.295938943 | 0.01737782485
| 2899.35 | 0.0007340274797 | 1.296855421 | 0.0183568594
| 2899.3 | 0.0007503107143 | 1.298416677 | 0.01874041567
| 2899.25 | 0.0007239971355 | 1.299997604 | 0.01806350102
| 2899.2 | 0.000666586678 | 1.300741905 | 0.01662671636
| 2899.15 | 0.0006145499686 | 1.300414025 | 0.01533788105
| 2899.1 | 0.000596655529 | 1.299625207 | 0.01490254657
| 2899.05 | 0.0006047450044 | 1.299288663 | 0.01510793741
| 2899 | 0.0006036180965 | 1.299456494 | 0.01507819387
| 2898.95 | 0.0005865357853 | 1.299362331 | 0.01465462641
| 2898.9 | 0.0005825292282 | 1.298755489 | 0.01456207696
| 2898.85 | 0.0006105955729 | 1.29835343 | 0.01526559565
| 2898.8 | 0.0006478149403 | 1.298957444 | 0.01618492351
| 2898.75 | 0.0006501507055 | 1.300370481 | 0.01622549351
| 2898.7 | 0.0006021708212 | 1.301494242 | 0.01501983392
| 2898.65 | 0.0005305968259 | 1.301445935 | 0.01324294488
| 2898.6 | 0.0004789773344 | 1.300203527 | 0.01197281528
| 2898.55 | 0.0004713945121 | 1.298575747 | 0.01179949596
| 2898.5 | 0.0004998594491 | 1.297242997 | 0.01252114939
| 2898.45 | 0.0005525667255 | 1.296558105 | 0.0138420482
| 2898.4 | 0.0006109736822 | 1.296735671 | 0.01529647262
| 2898.35 | 0.0006573014003 | 1.297674487 | 0.01643985363
| 2898.3 | 0.0006772652226 | 1.299142151 | 0.01691830009
| 2898.25 | 0.0006605293644 | 1.30069773 | 0.01648211588
| 2898.2 | 0.0006086099854 | 1.301704686 | 0.0151798556
| 2898.15 | 0.0005465429311 | 1.301626032 | 0.01363939151
| 2898.1 | 0.0005124006388 | 1.300654974 | 0.01280136111
| 2898.05 | 0.0005238167975 | 1.299771524 | 0.01309438043
| 2898 | 0.0005536396021 | 1.299904325 | 0.01383498647
| 2897.95 | 0.0005564875936 | 1.300877761 | 0.01389548824
| 2897.9 | 0.0005167201128 | 1.301683525 | 0.01289919064
| 2897.85 | 0.0004597809195 | 1.301545559 | 0.0114864323
| 2897.8 | 0.000420790163 | 1.300615844 | 0.01052584223
| 2897.75 | 0.0004107914891 | 1.299545733 | 0.01028612586
| 2897.7 | 0.0004184339169 | 1.298797359 | 0.01048255174
| 2897.65 | 0.0004263762412 | 1.298401118 | 0.01068373
| 2897.6 | 0.0004260372344 | 1.298027696 | 0.01067856997
| 2897.55 | 0.0004281643805 | 1.297337867 | 0.01073747672
| 2897.5 | 0.0004543587537 | 1.296528148 | 0.01139760518
| 2897.45 | 0.0005059689315 | 1.296380607 | 0.01268635772
| 2897.4 | 0.0005480367656 | 1.297306537 | 0.01372609592
| 2897.35 | 0.0005488805508 | 1.298638171 | 0.01373318902
| 2897.3 | 0.0005187950995 | 1.299428866 | 0.01297626018
| 2897.25 | 0.0004930030586 | 1.299678844 | 0.01233221135
| 2897.2 | 0.0004704315185 | 1.300157372 | 0.01176641168
| 2897.15 | 0.0004163477597 | 1.300696314 | 0.01041706456
| 2897.1 | 0.0003313682952 | 1.300120543 | 0.008308481759
| 2897.05 | 0.000272883104 | 1.297909324 | 0.006866111228
| 2897 | 0.0002883467805 | 1.295325019 | 0.007265933299
| 2896.95 | 0.0003520324848 | 1.293876334 | 0.008865569163
| 2896.9 | 0.0004103463118 | 1.293631629 | 0.01032502368
| 2896.85 | 0.0004464536933 | 1.293720757 | 0.01122707034
| 2896.8 | 0.0004793312371 | 1.293860726 | 0.01204785784
| 2896.75 | 0.0005071330847 | 1.294470553 | 0.01273708903
| 2896.7 | 0.0005023069648 | 1.295362602 | 0.01260810427
| 2896.65 | 0.0004616603284 | 1.295515431 | 0.0115920741
| 2896.6 | 0.0004279240939 | 1.294288113 | 0.0107601485
| 2896.55 | 0.0004509817837 | 1.292271608 | 0.01135389817
| 2896.5 | 0.00054610334 | 1.290930318 | 0.01374892325
| 2896.45 | 0.000675763939 | 1.29169663 | 0.0169884878
| 2896.4 | 0.000761786471 | 1.294862779 | 0.0190972101
| 2896.35 | 0.0007318928884 | 1.298888136 | 0.01829368934
| 2896.3 | 0.0005904026292 | 1.301051395 | 0.01474473432
| 2896.25 | 0.0004397518961 | 1.29982466 | 0.01100980296
| 2896.2 | 0.0003897156542 | 1.296577263 | 0.009789549223
| 2896.15 | 0.0004496164648 | 1.294150703 | 0.01130512356
| 2896.1 | 0.0005365852233 | 1.294008882 | 0.01348072389
| 2896.05 | 0.0005732271856 | 1.295179308 | 0.01438417473
| 2896 | 0.0005621202255 | 1.295969339 | 0.01409840982
| 2895.95 | 0.0005493033712 | 1.296009423 | 0.01377825317
| 2895.9 | 0.0005542375113 | 1.29603163 | 0.01390142944
| 2895.85 | 0.0005547832733 | 1.296501785 | 0.01391025514
| 2895.8 | 0.0005300156739 | 1.296952931 | 0.01328777592
| 2895.75 | 0.0004890766026 | 1.296723547 | 0.01226888801
| 2895.7 | 0.0004621837259 | 1.295635184 | 0.01160783155
| 2895.65 | 0.0004739016324 | 1.294292597 | 0.01191288513
| 2895.6 | 0.0005165971783 | 1.293562169 | 0.01298765093
| 2895.55 | 0.0005541015451 | 1.293697491 | 0.01392457589
| 2895.5 | 0.0005653556401 | 1.293867216 | 0.01420446845
| 2895.45 | 0.0005800984836 | 1.293437547 | 0.01457821293
| 2895.4 | 0.000632500272 | 1.293062975 | 0.01589409127
| 2895.35 | 0.0007080677941 | 1.294035727 | 0.0177725531
| 2895.3 | 0.0007377229585 | 1.296597738 | 0.01847821765
| 2895.25 | 0.0006743520541 | 1.299006517 | 0.016865154
| 2895.2 | 0.0005597453529 | 1.299321223 | 0.01400658907
| 2895.15 | 0.0004799310148 | 1.297483248 | 0.01203609978
| 2895.1 | 0.000479279083 | 1.295032809 | 0.01204274796
| 2895.05 | 0.0005382373963 | 1.293456779 | 0.01353257725
| 2895 | 0.0006114952228 | 1.293138268 | 0.01536960556
| 2894.95 | 0.0006728395862 | 1.293655299 | 0.01689868006
| 2894.9 | 0.000718934457 | 1.294632891 | 0.01803887571
| 2894.85 | 0.0007487200248 | 1.295990784 | 0.01876440267
| 2894.8 | 0.0007526203942 | 1.297599936 | 0.01883877721
| 2894.75 | 0.0007245801435 | 1.29900791 | 0.01811976563
| 2894.7 | 0.0006775315808 | 1.299691192 | 0.01693855922
| 2894.65 | 0.0006394460838 | 1.299618737 | 0.01599112348
| 2894.6 | 0.0006259772887 | 1.299352326 | 0.01565914722
| 2894.55 | 0.0006270781199 | 1.29943263 | 0.01568586237
| 2894.5 | 0.0006241816988 | 1.299891444 | 0.01560840009
| 2894.45 | 0.0006100051144 | 1.300538248 | 0.01524791642
| 2894.4 | 0.000578042116 | 1.301285376 | 0.0144441145
| 2894.35 | 0.0005158484015 | 1.301750565 | 0.01289246953
| 2894.3 | 0.0004328545155 | 1.301050966 | 0.01083492157
| 2894.25 | 0.0003809407378 | 1.298843977 | 0.009560157823
| 2894.2 | 0.0004065204386 | 1.296280966 | 0.01021805817
| 2894.15 | 0.0004919227244 | 1.295085161 | 0.01236220234
| 2894.1 | 0.0005696844274 | 1.29568213 | 0.01429968484
| 2894.05 | 0.0006011221596 | 1.296967224 | 0.01507056575
| 2894 | 0.0006020944527 | 1.297989814 | 0.01508317015
| 2893.95 | 0.0005966965147 | 1.298807054 | 0.01493931056
| 2893.9 | 0.0005808174573 | 1.299712889 | 0.01453347307
| 2893.85 | 0.0005446933245 | 1.300474538 | 0.01362571
| 2893.8 | 0.0004942510245 | 1.300775641 | 0.01236720382
| 2893.75 | 0.0004380382626 | 1.300547911 | 0.01097028071
| 2893.7 | 0.0003795698261 | 1.299574865 | 0.009522328625
| 2893.65 | 0.0003480296604 | 1.297522965 | 0.00875083246
| 2893.6 | 0.0003868937468 | 1.295261219 | 0.009737601203
| 2893.55 | 0.0004800483615 | 1.294550275 | 0.01207280916
| 2893.5 | 0.0005482956732 | 1.295824123 | 0.01376657417
| 2893.45 | 0.0005423575674 | 1.297390489 | 0.01360198676
| 2893.4 | 0.0005067624119 | 1.297580128 | 0.01271194242
| 2893.35 | 0.0005163289639 | 1.297049719 | 0.01295620653
| 2893.3 | 0.0005576927179 | 1.29780304 | 0.01398099252
| 2893.25 | 0.0005437135731 | 1.299835601 | 0.01361089573
| 2893.2 | 0.0004485230864 | 1.300933381 | 0.01122998409
| 2893.15 | 0.0003474131249 | 1.29968696 | 0.00872217516
| 2893.1 | 0.0003206431845 | 1.297222906 | 0.008070963157
| 2893.05 | 0.0003613512986 | 1.295544473 | 0.009098928771
| 2893 | 0.0004102513168 | 1.295223091 | 0.01032381989
| 2892.95 | 0.0004331562695 | 1.295515871 | 0.01089420406
| 2892.9 | 0.0004358515116 | 1.295738479 | 0.01095988788
| 2892.85 | 0.0004304759232 | 1.295781513 | 0.01082536675
| 2892.8 | 0.0004194546464 | 1.29560859 | 0.0105515089
| 2892.75 | 0.0004104189601 | 1.295077766 | 0.01033004059
| 2892.7 | 0.0004163067762 | 1.294333357 | 0.01048341042
| 2892.65 | 0.0004371162531 | 1.293740855 | 0.01100923819
| 2892.6 | 0.0004614237667 | 1.293355676 | 0.01162133953
| 2892.55 | 0.0004914682389 | 1.292934448 | 0.01237788652
| 2892.5 | 0.00054408237 | 1.292664963 | 0.01369900097
| 2892.45 | 0.0006187986621 | 1.293345352 | 0.01556352221
| 2892.4 | 0.0006742104845 | 1.295559129 | 0.01692306472
| 2892.35 | 0.0006557572675 | 1.298549688 | 0.01642395269
| 2892.3 | 0.0005563348496 | 1.300560453 | 0.01392198572
| 2892.25 | 0.0004340168117 | 1.300398201 | 0.01087701532
| 2892.2 | 0.0003597866721 | 1.298711848 | 0.009040248437
| 2892.15 | 0.0003397278509 | 1.297069533 | 0.008551072859
| 2892.1 | 0.0003350134918 | 1.295984201 | 0.008440563261
| 2892.05 | 0.0003240983954 | 1.294985669 | 0.008174172478
| 2892 | 0.0003178808818 | 1.29354815 | 0.008027571344
| 2891.95 | 0.0003412216923 | 1.291866591 | 0.008623072452
| 2891.9 | 0.0003938097482 | 1.290570701 | 0.009951460994
| 2891.85 | 0.0004618279664 | 1.289852144 | 0.01166523557
| 2891.8 | 0.0005411747809 | 1.289782322 | 0.01365914011
| 2891.75 | 0.0006240047553 | 1.290730645 | 0.015728911
| 2891.7 | 0.0006750561255 | 1.292897611 | 0.01698284162
| 2891.65 | 0.0006564203691 | 1.295357023 | 0.01648498613
| 2891.6 | 0.0005769785457 | 1.296618881 | 0.01448388419
| 2891.55 | 0.0004937034132 | 1.295872024 | 0.01241023386
| 2891.5 | 0.0004717744857 | 1.293790484 | 0.01188106798
| 2891.45 | 0.0005308836732 | 1.292058833 | 0.01337922194
| 2891.4 | 0.0006339140197 | 1.292175071 | 0.01596208621
| 2891.35 | 0.0007080677941 | 1.294424483 | 0.01779162434
| 2891.3 | 0.0006955005184 | 1.297521363 | 0.01743567306
| 2891.25 | 0.0005997810551 | 1.299540519 | 0.01502151954
| 2891.2 | 0.0004817731647 | 1.299507773 | 0.01207932274
| 2891.15 | 0.0003987532135 | 1.298017384 | 0.01002105884
| 2891.1 | 0.0003574006237 | 1.296158037 | 0.009001917904
| 2891.05 | 0.0003375597319 | 1.294148764 | 0.008519181551
| 2891 | 0.0003478396662 | 1.291670001 | 0.008793138201
| 2890.95 | 0.0004180539425 | 1.289218395 | 0.01057407613
| 2890.9 | 0.00054321624 | 1.28812991 | 0.01373164869
| 2890.85 | 0.0006680842531 | 1.289113153 | 0.01686133384
| 2890.8 | 0.0007376912935 | 1.29141648 | 0.0185794889
| 2890.75 | 0.0007439926314 | 1.293644559 | 0.01870616968
| 2890.7 | 0.0007183290973 | 1.295015546 | 0.01804439937
| 2890.65 | 0.0006941743239 | 1.295623111 | 0.01743189851
| 2890.6 | 0.0006844047414 | 1.296038959 | 0.01718225154
| 2890.55 | 0.0006784331097 | 1.296662298 | 0.01702499916
| 2890.5 | 0.0006603710311 | 1.29749448 | 0.01656306517
| 2890.45 | 0.000617051501 | 1.298131134 | 0.0154733667
| 2890.4 | 0.0005581676924 | 1.297896491 | 0.01400571674
| 2890.35 | 0.000517766926 | 1.296571203 | 0.01301023647
| 2890.3 | 0.000528503206 | 1.29476192 | 0.01329735022
| 2890.25 | 0.0005926117338 | 1.293530773 | 0.01491673421
| 2890.2 | 0.0006829854058 | 1.293623158 | 0.01718089882
| 2890.15 | 0.0007611941594 | 1.295130034 | 0.01911940702
| 2890.1 | 0.0007994230786 | 1.297504708 | 0.02004024583
| 2890.05 | 0.0007916558585 | 1.300047521 | 0.01980743706
| 2890 | 0.0007477905553 | 1.302296944 | 0.01868083123
| 2889.95 | 0.0006765145852 | 1.304186867 | 0.01688132205
| 2889.9 | 0.0005731470845 | 1.305553139 | 0.01429619925
| 2889.85 | 0.0004421770602 | 1.305806 | 0.01104180512
| 2889.8 | 0.0003153011181 | 1.304499668 | 0.007900721775
| 2889.75 | 0.0002340544031 | 1.302015256 | 0.005894113084
| 2889.7 | 0.0002114139483 | 1.299434181 | 0.005341725072
| 2889.65 | 0.0002227574601 | 1.297531291 | 0.005633194824
| 2889.6 | 0.0002374220624 | 1.296266348 | 0.006005503959
| 2889.55 | 0.0002449806795 | 1.29514245 | 0.006199953913
| 2889.5 | 0.0002552531644 | 1.293866355 | 0.00646341542
| 2889.45 | 0.0002786498534 | 1.292489408 | 0.007056996456
| 2889.4 | 0.0003216546009 | 1.291233132 | 0.008143383615
| 2889.35 | 0.0003807768249 | 1.290448013 | 0.009633590921
| 2889.3 | 0.0004403144094 | 1.290256996 | 0.01113122676
| 2889.25 | 0.0004900172383 | 1.29032668 | 0.01237983327
| 2889.2 | 0.0005438011106 | 1.290385101 | 0.01373109485
| 2889.15 | 0.0006178356746 | 1.290958846 | 0.01558522471
| 2889.1 | 0.0006878171073 | 1.292924254 | 0.01731776667
| 2889.05 | 0.0006913896694 | 1.295992341 | 0.01736681995
| 2889 | 0.0006048660687 | 1.298191274 | 0.01517589514
| 2888.95 | 0.0004960410329 | 1.297973962 | 0.0124595301
| 2888.9 | 0.0004522595526 | 1.296184902 | 0.01138159355
| 2888.85 | 0.0004831347645 | 1.294997351 | 0.01216536213
| 2888.8 | 0.0005188304898 | 1.295482575 | 0.01305466874
| 2888.75 | 0.0004975423249 | 1.296401264 | 0.01251309595
| 2888.7 | 0.0004498939932 | 1.296047939 | 0.01132437764
| 2888.65 | 0.000445678833 | 1.294774388 | 0.01123006028
| 2888.6 | 0.0004903152554 | 1.294291313 | 0.01235290896
| 2888.55 | 0.0005225967649 | 1.295222922 | 0.01315270301
| 2888.5 | 0.0004993919251 | 1.296435028 | 0.01256011488
| 2888.45 | 0.0004410408466 | 1.296591521 | 0.01109914577
| 2888.4 | 0.0003992579852 | 1.295583895 | 0.0100619664
| 2888.35 | 0.0003962256039 | 1.294308883 | 0.009995971946
| 2888.3 | 0.0004198793295 | 1.293429683 | 0.01059596563
| 2888.25 | 0.0004522539704 | 1.293141685 | 0.01141050293
| 2888.2 | 0.0004776511311 | 1.293420023 | 0.01204520648
| 2888.15 | 0.000479510057 | 1.293988545 | 0.01208679636
| 2888.1 | 0.0004556216271 | 1.294194702 | 0.01148635146
| 2888.05 | 0.0004298146841 | 1.293594952 | 0.01084467059
| 2888 | 0.0004323720905 | 1.292531193 | 0.01091779198
| 2887.95 | 0.000461174178 | 1.291853699 | 0.01164680126
| 2887.9 | 0.0004874151169 | 1.291675043 | 0.01230761613
| 2887.85 | 0.0005033686789 | 1.291447053 | 0.01271070928
| 2887.8 | 0.0005278475549 | 1.290840932 | 0.01333197872
| 2887.75 | 0.0005873963274 | 1.290267473 | 0.0148353936
| 2887.7 | 0.0006797835188 | 1.290799397 | 0.01715215514
| 2887.65 | 0.0007607229102 | 1.293086388 | 0.01915396767
| 2887.6 | 0.000775391231 | 1.296693578 | 0.01946849367
| 2887.55 | 0.0006876830056 | 1.300191311 | 0.01722689147
| 2887.5 | 0.0005131643232 | 1.301591306 | 0.01285740433
| 2887.45 | 0.0003325138263 | 1.299630441 | 0.008367581
| 2887.4 | 0.0002513788624 | 1.294979728 | 0.006365503036
| 2887.35 | 0.000321669506 | 1.290257339 | 0.008155346273
| 2887.3 | 0.0004968699037 | 1.288151349 | 0.0125808907
| 2887.25 | 0.0006742943121 | 1.289535272 | 0.01703307918
| 2887.2 | 0.0007681362282 | 1.293235007 | 0.01934082195
| 2887.15 | 0.0007524117876 | 1.297239886 | 0.0188883004
| 2887.1 | 0.000654697414 | 1.299942844 | 0.01640928415
| 2887.05 | 0.0005283951794 | 1.300736074 | 0.01324801714
| 2887 | 0.0004187971326 | 1.299966155 | 0.01052030908
| 2886.95 | 0.0003433804981 | 1.298329126 | 0.008649114582
| 2886.9 | 0.0003021508436 | 1.29622799 | 0.007631322695
| 2886.85 | 0.0003020111491 | 1.293871385 | 0.007641700925
| 2886.8 | 0.0003536306299 | 1.291889687 | 0.008949722001
| 2886.75 | 0.0004377514151 | 1.291290255 | 0.01106787731
| 2886.7 | 0.0004990007697 | 1.292257462 | 0.01259821686
| 2886.65 | 0.0004997290703 | 1.293616502 | 0.01260370022
| 2886.6 | 0.0004605390102 | 1.294023509 | 0.01161707394
| 2886.55 | 0.0004320219187 | 1.293344642 | 0.01090768018
| 2886.5 | 0.0004360266002 | 1.292449408 | 0.01101583345
| 2886.45 | 0.0004563219874 | 1.291969266 | 0.01152986433
| 2886.4 | 0.0004722792625 | 1.291828835 | 0.01193220943
| 2886.35 | 0.0004784464866 | 1.291701498 | 0.01208853226
| 2886.3 | 0.0004775244713 | 1.291283625 | 0.01206937646
| 2886.25 | 0.0004860572547 | 1.290220724 | 0.01229390734
| 2886.2 | 0.0005428474363 | 1.288776503 | 0.01373782067
| 2886.15 | 0.0006651729387 | 1.288475393 | 0.01682330491
| 2886.1 | 0.0007949955711 | 1.290903634 | 0.0200581852
| 2886.05 | 0.0008259005897 | 1.295524435 | 0.02076246855
| 2886 | 0.0007111895783 | 1.299391825 | 0.01783418396
| 2885.95 | 0.0005294904147 | 1.299877229 | 0.01328926311
| 2885.9 | 0.0004109255943 | 1.297254185 | 0.01034955228
| 2885.85 | 0.0004121344563 | 1.294155026 | 0.01040471729
| 2885.8 | 0.0004802048176 | 1.292793459 | 0.01212496889
| 2885.75 | 0.0005336813663 | 1.293068373 | 0.01346532051
| 2885.7 | 0.0005513820762 | 1.293670905 | 0.01390361545
| 2885.65 | 0.0005574878341 | 1.294056812 | 0.01405295637
| 2885.6 | 0.0005662683361 | 1.29456513 | 0.01426796491
| 2885.55 | 0.0005594212598 | 1.295557178 | 0.0140857513
| 2885.5 | 0.0005085971174 | 1.296387128 | 0.01280403133
| 2885.45 | 0.0004336293815 | 1.295871827 | 0.01093100182
| 2885.4 | 0.0003918763225 | 1.293940765 | 0.009899721156
| 2885.35 | 0.0004166718599 | 1.291774138 | 0.01053932595
| 2885.3 | 0.000489078459 | 1.290675808 | 0.01236970485
| 2885.25 | 0.0005615986919 | 1.290929855 | 0.01419173139
| 2885.2 | 0.000607468184 | 1.291897469 | 0.01533462241
| 2885.15 | 0.0006288234185 | 1.293055952 | 0.01585774131
| 2885.1 | 0.0006290264387 | 1.294243128 | 0.01584873344
| 2885.05 | 0.0006078071931 | 1.295260606 | 0.01530458586
| 2885 | 0.000568011772 | 1.295834388 | 0.01430070579
| 2884.95 | 0.0005228333209 | 1.295616853 | 0.01317087451
| 2884.9 | 0.0005007795957 | 1.294673563 | 0.01262743
| 2884.85 | 0.0005178917232 | 1.293702636 | 0.01306658578
| 2884.8 | 0.0005651451611 | 1.293459061 | 0.01425574279
| 2884.75 | 0.0006146226118 | 1.294418069 | 0.01548707084
| 2884.7 | 0.000625366341 | 1.29643857 | 0.01573250931
| 2884.65 | 0.0005681403018 | 1.298499713 | 0.01427622576
| 2884.6 | 0.0004543680668 | 1.299259313 | 0.01142391135
| 2884.55 | 0.0003338716946 | 1.297925159 | 0.008421008567
| 2884.5 | 0.0002699550224 | 1.294851483 | 0.00683821729
| 2884.45 | 0.0002963654715 | 1.291464716 | 0.007519822141
| 2884.4 | 0.0003986898785 | 1.289348279 | 0.01010897293
| 2884.35 | 0.0005242452058 | 1.289485513 | 0.01327062764
| 2884.3 | 0.0006044674626 | 1.291693921 | 0.01526626246
| 2884.25 | 0.0005900245198 | 1.294555486 | 0.01487081597
| 2884.2 | 0.0004855971752 | 1.295992178 | 0.01223714948
| 2884.15 | 0.0003651399189 | 1.294574715 | 0.009228379287
| 2884.1 | 0.0003304854015 | 1.290908493 | 0.008382228723
| 2884.05 | 0.0004278272417 | 1.287585938 | 0.01085840346
| 2884 | 0.0005974695049 | 1.287231415 | 0.01514264596
| 2883.95 | 0.000717785214 | 1.290054459 | 0.01814111876
| 2883.9 | 0.0007175076707 | 1.293676432 | 0.0180845042
| 2883.85 | 0.0006313845556 | 1.295617115 | 0.01589797708
| 2883.8 | 0.0005452241713 | 1.295399503 | 0.01373983686
| 2883.75 | 0.0005079638245 | 1.294198276 | 0.01281734365
| 2883.7 | 0.0005137585071 | 1.293141735 | 0.0129734783
| 2883.65 | 0.0005423519795 | 1.292651958 | 0.01369721969
| 2883.6 | 0.0005762111359 | 1.292973067 | 0.01454498348
| 2883.55 | 0.0005831327327 | 1.294074755 | 0.01470680997
| 2883.5 | 0.000537006181 | 1.294978685 | 0.01353948648
| 2883.45 | 0.0004631131917 | 1.294317648 | 0.01169160947
| 2883.4 | 0.0004340223941 | 1.291958062 | 0.01098121235
| 2883.35 | 0.0004935506762 | 1.289564747 | 0.01250098617
| 2883.3 | 0.000607058402 | 1.288882176 | 0.01536931027
| 2883.25 | 0.0007083695427 | 1.290000305 | 0.01790900177
| 2883.2 | 0.0007727332364 | 1.29195717 | 0.01950198817
| 2883.15 | 0.0008090660028 | 1.294336446 | 0.02037935256
| 2883.1 | 0.0008106790431 | 1.297289906 | 0.02037389059
| 2883.05 | 0.000747701158 | 1.300387637 | 0.01875112798
| 2883 | 0.0006178487052 | 1.302361497 | 0.01548178447
| 2882.95 | 0.0004626940967 | 1.30234048 | 0.01161047892
| 2882.9 | 0.0003341138341 | 1.300430021 | 0.008415252032
| 2882.85 | 0.0002644509094 | 1.297381187 | 0.00669090064
| 2882.8 | 0.0002677794529 | 1.294114394 | 0.006791378229
| 2882.75 | 0.0003361664734 | 1.291782065 | 0.008523520243
| 2882.7 | 0.00042659044 | 1.291209456 | 0.01080299189
| 2882.65 | 0.000481016937 | 1.292038809 | 0.01216542722
| 2882.6 | 0.0004821903973 | 1.292814856 | 0.01218798186
| 2882.55 | 0.0004703104526 | 1.292652643 | 0.01189099674
| 2882.5 | 0.0004879776357 | 1.292100806 | 0.01234057207
| 2882.45 | 0.0005269348655 | 1.292301935 | 0.01331872976
| 2882.4 | 0.0005399472977 | 1.293321306 | 0.01363567885
| 2882.35 | 0.0005096346173 | 1.293972162 | 0.01286768029
| 2882.3 | 0.0004788935154 | 1.293428967 | 0.01210069522
| 2882.25 | 0.0004943385752 | 1.292511175 | 0.0124977606
| 2882.2 | 0.0005436520989 | 1.292597528 | 0.01373729769
| 2882.15 | 0.0005712080784 | 1.294077134 | 0.01441428677
| 2882.1 | 0.000530570742 | 1.29587514 | 0.01337523119
| 2882.05 | 0.0004316512523 | 1.296297185 | 0.01089053816
| 2882 | 0.000342633573 | 1.294524335 | 0.008670425812
| 2881.95 | 0.0003321506104 | 1.29160984 | 0.008425889907
| 2881.9 | 0.0004033371781 | 1.28952634 | 0.01023342184
| 2881.85 | 0.0004957728119 | 1.28942542 | 0.01256474648
| 2881.8 | 0.0005435086752 | 1.290648054 | 0.0137558702
| 2881.75 | 0.0005374364589 | 1.29168979 | 0.01359243605
| 2881.7 | 0.0005157962409 | 1.291797993 | 0.01304690975
| 2881.65 | 0.0005121622267 | 1.29142166 | 0.01295936013
| 2881.6 | 0.0005212984946 | 1.291179837 | 0.01319200891
| 2881.55 | 0.0005282294039 | 1.291000295 | 0.01336857879
| 2881.5 | 0.000540412959 | 1.290541314 | 0.01368039869
| 2881.45 | 0.0005802847482 | 1.290128349 | 0.0146898147
| 2881.4 | 0.0006393007893 | 1.290675722 | 0.01617090729
| 2881.35 | 0.0006712097718 | 1.292430722 | 0.01695256381
| 2881.3 | 0.0006375480402 | 1.294308083 | 0.01608275665
| 2881.25 | 0.0005585104263 | 1.294784377 | 0.01409203415
| 2881.2 | 0.000498626378 | 1.293512694 | 0.01260053516
| 2881.15 | 0.000504197556 | 1.291635498 | 0.01275897178
| 2881.1 | 0.0005639865959 | 1.290639253 | 0.01427524435
| 2881.05 | 0.0006291288923 | 1.291064429 | 0.01591184681
| 2881 | 0.0006591882514 | 1.292295855 | 0.01665378081
| 2880.95 | 0.0006519723726 | 1.293278743 | 0.01646011491
| 2880.9 | 0.000640163194 | 1.293493539 | 0.01616074805
| 2880.85 | 0.0006569866133 | 1.293454008 | 0.01658457216
| 2880.8 | 0.0006988067135 | 1.294207736 | 0.01762639491
| 2880.75 | 0.0007218774455 | 1.296206363 | 0.01817866562
| 2880.7 | 0.0006851851895 | 1.298639507 | 0.017225729
| 2880.65 | 0.0005932301322 | 1.300262553 | 0.01490387466
| 2880.6 | 0.0004828311471 | 1.30053876 | 0.0121399069
| 2880.55 | 0.0003824345793 | 1.29975789 | 0.009635434789
| 2880.5 | 0.0002971347402 | 1.298195504 | 0.007510649885
| 2880.45 | 0.0002363976107 | 1.295797918 | 0.006000595127
| 2880.4 | 0.0002237763242 | 1.292804226 | 0.005696868768
| 2880.35 | 0.0002714209275 | 1.290098046 | 0.006909194627
| 2880.3 | 0.0003576073773 | 1.288551985 | 0.009092239031
| 2880.25 | 0.0004472527681 | 1.288347166 | 0.01135682088
| 2880.2 | 0.0005139224199 | 1.289177883 | 0.01303213597
| 2880.15 | 0.000540370125 | 1.29052574 | 0.01368582156
| 2880.1 | 0.0005205050078 | 1.291584107 | 0.01317478282
| 2880.05 | 0.0004783589423 | 1.291503839 | 0.01211425326
| 2880 | 0.00046188384 | 1.290324242 | 0.01170988933
| 2879.95 | 0.0004936978252 | 1.289149151 | 0.01252317909
| 2879.9 | 0.0005462225492 | 1.288885122 | 0.01385161653
| 2879.85 | 0.0005822423883 | 1.289233746 | 0.01475720485
| 2879.8 | 0.0006066691092 | 1.289384809 | 0.01537215843
| 2879.75 | 0.000649796803 | 1.289537447 | 0.01645885974
| 2879.7 | 0.0007025301411 | 1.290627739 | 0.01777512661
| 2879.65 | 0.0007157288538 | 1.292665235 | 0.01808017456
| 2879.6 | 0.0006653927224 | 1.294258632 | 0.01679285047
| 2879.55 | 0.000595577065 | 1.294176747 | 0.01503876092
| 2879.5 | 0.000572074201 | 1.29283804 | 0.01446285272
| 2879.45 | 0.0006155595223 | 1.291860797 | 0.01556917889
| 2879.4 | 0.0006821285889 | 1.292560675 | 0.01723717094
| 2879.35 | 0.0007033031479 | 1.294645564 | 0.01774231106
| 2879.3 | 0.0006548166232 | 1.296571648 | 0.01649930865
| 2879.25 | 0.0005675032772 | 1.297159384 | 0.01430157977
| 2879.2 | 0.0004915427384 | 1.296203095 | 0.01240540485
| 2879.15 | 0.0004650261283 | 1.294503504 | 0.01175526937
| 2879.1 | 0.0004867818175 | 1.293123122 | 0.01231529729
| 2879.05 | 0.000533279035 | 1.292741992 | 0.01348952714
| 2879 | 0.0005635805392 | 1.293480876 | 0.01424455097
| 2878.95 | 0.0005473960227 | 1.29443211 | 0.01382753785
| 2878.9 | 0.0005001556096 | 1.294468069 | 0.01263973545
| 2878.85 | 0.0004689358205 | 1.293310009 | 0.01186555659
| 2878.8 | 0.0004906170039 | 1.291863475 | 0.0124249492
| 2878.75 | 0.000551719222 | 1.291463305 | 0.0139687167
| 2878.7 | 0.0005974024496 | 1.292420187 | 0.01510929463
| 2878.65 | 0.0005936566779 | 1.29366243 | 0.0150010106
| 2878.6 | 0.0005617346578 | 1.294093083 | 0.0141934243
| 2878.55 | 0.0005436036771 | 1.293770619 | 0.01374102283
| 2878.5 | 0.0005493294412 | 1.293534093 | 0.01388781599
| 2878.45 | 0.0005547944492 | 1.293731442 | 0.01402346209
| 2878.4 | 0.0005460418725 | 1.293896102 | 0.01380175191
| 2878.35 | 0.0005389284377 | 1.293669494 | 0.01362539133
| 2878.3 | 0.0005520321393 | 1.293393389 | 0.01395828093
| 2878.25 | 0.0005778539963 | 1.293703857 | 0.01460495616
| 2878.2 | 0.0005873087755 | 1.29467987 | 0.01483204556
| 2878.15 | 0.000563163314 | 1.295720763 | 0.01421381534
| 2878.1 | 0.0005138181116 | 1.296149817 | 0.01297003446
| 2878.05 | 0.0004649236829 | 1.295724322 | 0.01174613446
| 2878 | 0.0004382412852 | 1.294739675 | 0.01108437842
| 2877.95 | 0.0004412811278 | 1.293712312 | 0.0111697472
| 2877.9 | 0.000467127186 | 1.293147211 | 0.01182536373
| 2877.85 | 0.0004969909819 | 1.293344734 | 0.01257547723
| 2877.8 | 0.0005046166447 | 1.294197509 | 0.01275934138
| 2877.75 | 0.0004724953354 | 1.295008832 | 0.01194413521
| 2877.7 | 0.0004146043184 | 1.294874542 | 0.01049012866
| 2877.65 | 0.0003739781702 | 1.293594325 | 0.009478203878
| 2877.6 | 0.000379260627 | 1.292040113 | 0.009622597828
| 2877.55 | 0.0004141014096 | 1.291159948 | 0.01050757008
| 2877.5 | 0.0004441346945 | 1.290937637 | 0.01126690811
| 2877.45 | 0.0004654452234 | 1.290704723 | 0.01180662172
| 2877.4 | 0.0005030948636 | 1.290491155 | 0.01275861999
| 2877.35 | 0.0005545578933 | 1.291149341 | 0.01405035076
| 2877.3 | 0.000575732436 | 1.292929801 | 0.01456491964
| 2877.25 | 0.0005311816965 | 1.29477132 | 0.01342423984
| 2877.2 | 0.0004403851898 | 1.2952948 | 0.01113659835
| 2877.15 | 0.0003552883887 | 1.294191541 | 0.009005347184
| 2877.1 | 0.0003107301871 | 1.29207779 | 0.007897162017
| 2877.05 | 0.0003154166063 | 1.2897189 | 0.008029445468
| 2877 | 0.0003654453881 | 1.287734231 | 0.009306148491
| 2876.95 | 0.0004455037443 | 1.286724172 | 0.01133908981
| 2876.9 | 0.0005239248243 | 1.28686548 | 0.01332257019
| 2876.85 | 0.0005772803016 | 1.287674169 | 0.01466423368
| 2876.8 | 0.0006073638758 | 1.28855193 | 0.01541524135
| 2876.75 | 0.0006257388781 | 1.28940805 | 0.01586974006
| 2876.7 | 0.0006288085092 | 1.290216901 | 0.01593781658
| 2876.65 | 0.0006209146271 | 1.290622981 | 0.01573396824
| 2876.6 | 0.000621996816 | 1.290523062 | 0.01576274373
| 2876.55 | 0.0006536822808 | 1.290376767 | 0.01656463099
| 2876.5 | 0.0007101576729 | 1.291168449 | 0.017979874
| 2876.45 | 0.0007468741436 | 1.293308247 | 0.01887579868
| 2876.4 | 0.0007228292477 | 1.296067673 | 0.01823178685
| 2876.35 | 0.0006298124832 | 1.298251199 | 0.01586722187
| 2876.3 | 0.0004908610103 | 1.298763192 | 0.01237608536
| 2876.25 | 0.0003593303287 | 1.297027949 | 0.009090022613
| 2876.2 | 0.0002996269594 | 1.293637734 | 0.007610802396
| 2876.15 | 0.00033974834 | 1.290390929 | 0.00864201946
| 2876.1 | 0.0004385150941 | 1.289025822 | 0.01114646343
| 2876.05 | 0.0005186591331 | 1.289732409 | 0.01316493488
| 2876 | 0.0005327910151 | 1.2910888 | 0.01350828986
| 2875.95 | 0.0005023982408 | 1.291543854 | 0.01273727267
| 2875.9 | 0.0004789251803 | 1.290864147 | 0.01215166238
| 2875.85 | 0.0004935227366 | 1.289728467 | 0.0125309565
| 2875.8 | 0.0005501154775 | 1.289138786 | 0.01396689393
| 2875.75 | 0.0006160512606 | 1.289925234 | 0.01562430481
| 2875.7 | 0.0006401371169 | 1.2918058 | 0.01620986333
| 2875.65 | 0.0006026458034 | 1.293543431 | 0.01524429348
| 2875.6 | 0.000528324392 | 1.294029458 | 0.01336753705
| 2875.55 | 0.0004682075263 | 1.293064102 | 0.01186287339
| 2875.5 | 0.0004570186109 | 1.291567108 | 0.01159429302
| 2875.45 | 0.0004856996269 | 1.290649306 | 0.01232652023
| 2875.4 | 0.0005161762204 | 1.290747504 | 0.01309514144
| 2875.35 | 0.0005127936635 | 1.29129457 | 0.01300460673
| 2875.3 | 0.0004759952395 | 1.29117703 | 0.01207736524
| 2875.25 | 0.0004480555682 | 1.289797465 | 0.01138430054
| 2875.2 | 0.0004744268924 | 1.287837004 | 0.0120683398
| 2875.15 | 0.000556627292 | 1.286668025 | 0.01416077371
| 2875.1 | 0.0006507132161 | 1.287048539 | 0.01653934661
| 2875.05 | 0.0007142201112 | 1.288460535 | 0.01812856006
| 2875 | 0.000745046879 | 1.290057108 | 0.01888588017
| 2874.95 | 0.0007580071737 | 1.291629818 | 0.01919072632
| 2874.9 | 0.0007531419347 | 1.293289157 | 0.01904414591
| 2874.85 | 0.0007234793204 | 1.294797135 | 0.01827571086
| 2874.8 | 0.0006785653487 | 1.29583299 | 0.01713167098
| 2874.75 | 0.0006305687171 | 1.296509972 | 0.01591634739
| 2874.7 | 0.0005757566503 | 1.296984327 | 0.01453331827
| 2874.65 | 0.0005096532438 | 1.297010562 | 0.0128721483
| 2874.6 | 0.0004459787131 | 1.2963308 | 0.01127828507
| 2874.55 | 0.0004012882736 | 1.29518259 | 0.01016393368
| 2874.5 | 0.0003733020251 | 1.293919842 | 0.009469055296
| 2874.45 | 0.0003567393892 | 1.292464377 | 0.009062052059
| 2874.4 | 0.0003650207049 | 1.290789963 | 0.009282669796
| 2874.35 | 0.0004069004234 | 1.289502689 | 0.01035015779
| 2874.3 | 0.0004578381748 | 1.289181445 | 0.01164057963
| 2874.25 | 0.0004855915935 | 1.289440044 | 0.01234007557
| 2874.2 | 0.0004939306496 | 1.289496785 | 0.01255055475
| 2874.15 | 0.0005062110755 | 1.289322426 | 0.01286288132
| 2874.1 | 0.0005215182867 | 1.289358422 | 0.01324975092
| 2874.05 | 0.0005221907083 | 1.289441917 | 0.01326614797
| 2874 | 0.0005174130168 | 1.288984011 | 0.01315010422
| 2873.95 | 0.0005381181871 | 1.288163901 | 0.0136823861
| 2873.9 | 0.0005838535689 | 1.287868579 | 0.01484339676
| 2873.85 | 0.000622920696 | 1.288225965 | 0.01582842027
| 2873.8 | 0.0006485357839 | 1.288657612 | 0.01647166251
| 2873.75 | 0.0006770398512 | 1.289050568 | 0.01718808696
| 2873.7 | 0.0007130037947 | 1.28989606 | 0.01808657518
| 2873.65 | 0.0007277429151 | 1.291481133 | 0.01843730618
| 2873.6 | 0.0006961356803 | 1.292968578 | 0.01761954651
| 2873.55 | 0.0006419960451 | 1.293457295 | 0.01624834318
| 2873.5 | 0.0006014108619 | 1.293146119 | 0.01522906962
| 2873.45 | 0.0005774181374 | 1.29266041 | 0.01462974292
| 2873.4 | 0.0005572047048 | 1.291999376 | 0.01412719948
| 2873.35 | 0.0005496833509 | 1.290861506 | 0.01394963024
| 2873.3 | 0.0005774740092 | 1.289496362 | 0.01466699377
| 2873.25 | 0.0006447695237 | 1.288673071 | 0.01637928306
| 2873.2 | 0.000731635834 | 1.288956229 | 0.01857402462
| 2873.15 | 0.000812608754 | 1.29049949 | 0.02059926357
| 2873.1 | 0.0008609015438 | 1.293195627 | 0.02177550426
| 2873.05 | 0.0008466467317 | 1.296560423 | 0.0213610457
| 2873 | 0.0007504690389 | 1.299442473 | 0.01889946226
| 2872.95 | 0.0005945060442 | 1.300349561 | 0.01497439648
| 2872.9 | 0.0004501342743 | 1.298515831 | 0.01137015375
| 2872.85 | 0.0004002023515 | 1.294902181 | 0.01014469927
| 2872.8 | 0.0004690121829 | 1.291967026 | 0.01190427557
| 2872.75 | 0.0005879141429 | 1.291793095 | 0.01490792263
| 2872.7 | 0.0006485823499 | 1.294035734 | 0.01641194068
| 2872.65 | 0.0006084758829 | 1.296288238 | 0.01537467098
| 2872.6 | 0.000524019819 | 1.296625725 | 0.01324642701
| 2872.55 | 0.0004822779479 | 1.295507825 | 0.01220718306
| 2872.5 | 0.0004916992006 | 1.294901924 | 0.012450361
| 2872.45 | 0.0004909914019 | 1.295310841 | 0.01242885067
| 2872.4 | 0.000454172489 | 1.295623668 | 0.01149921263
| 2872.35 | 0.0004097912488 | 1.295140526 | 0.01038605171
| 2872.3 | 0.0003823246782 | 1.294272091 | 0.009701008833
| 2872.25 | 0.0003618057841 | 1.293373955 | 0.00919040284
| 2872.2 | 0.000344308091 | 1.292093145 | 0.008757800189
| 2872.15 | 0.0003552120202 | 1.290349742 | 0.009044962696
| 2872.1 | 0.0004090275589 | 1.288974259 | 0.0104160483
| 2872.05 | 0.0004803724618 | 1.288662779 | 0.0122244854
| 2872 | 0.0005415789748 | 1.289251275 | 0.01376799142
| 2871.95 | 0.0005858391561 | 1.290498115 | 0.01487420899
| 2871.9 | 0.0005973130425 | 1.292472205 | 0.01514185116
| 2871.85 | 0.0005409773475 | 1.294496065 | 0.01369890309
| 2871.8 | 0.0004236325594 | 1.294843603 | 0.01073907027
| 2871.75 | 0.000325171279 | 1.292580245 | 0.008273032738
| 2871.7 | 0.0003297496566 | 1.289161908 | 0.008410083184
| 2871.65 | 0.000425437468 | 1.287258723 | 0.01084674063
| 2871.6 | 0.0005192775246 | 1.28777041 | 0.01322015319
| 2871.55 | 0.0005453955417 | 1.289246456 | 0.01386676271
| 2871.5 | 0.0005194023218 | 1.289879892 | 0.01320289623
| 2871.45 | 0.0004988815668 | 1.289270159 | 0.01268985616
| 2871.4 | 0.0005200821873 | 1.288292792 | 0.01323628745
| 2871.35 | 0.0005748197473 | 1.288077723 | 0.01462526257
| 2871.3 | 0.0006212163676 | 1.289085059 | 0.01578895795
| 2871.25 | 0.0006157681386 | 1.290617264 | 0.01563320874
| 2871.2 | 0.0005585215949 | 1.291149386 | 0.01418029915
| 2871.15 | 0.0005105398628 | 1.289820959 | 0.01298086271
| 2871.1 | 0.0005395170266 | 1.287702498 | 0.01373599264
| 2871.05 | 0.0006389338564 | 1.286930363 | 0.0162652056
| 2871 | 0.0007342565757 | 1.288336653 | 0.01866324157
| 2870.95 | 0.0007623322358 | 1.290823059 | 0.0193384159
| 2870.9 | 0.0007275398773 | 1.292562417 | 0.01843449226
| 2870.85 | 0.0006910581187 | 1.293026695 | 0.01750731352
| 2870.8 | 0.0006856750652 | 1.293277993 | 0.01736839096
| 2870.75 | 0.0006872098938 | 1.294218878 | 0.01739490839
| 2870.7 | 0.0006562229202 | 1.295593281 | 0.01659616421
| 2870.65 | 0.0005842484573 | 1.296366544 | 0.01477434488
| 2870.6 | 0.0005043968525 | 1.295776538 | 0.01276996295
| 2870.55 | 0.000464340675 | 1.294131147 | 0.0117761083
| 2870.5 | 0.0004813503442 | 1.292632873 | 0.01221920882
| 2870.45 | 0.0005265045946 | 1.292343955 | 0.01336248562
| 2870.4 | 0.0005473997408 | 1.293272866 | 0.0138806478
| 2870.35 | 0.0005133189295 | 1.29431857 | 0.013010339
| 2870.3 | 0.0004413984687 | 1.294199092 | 0.01119792734
| 2870.25 | 0.0003846306379 | 1.292468567 | 0.009779350767
| 2870.2 | 0.0003929790084 | 1.289911968 | 0.01000951092
| 2870.15 | 0.000476455319 | 1.288109596 | 0.01213826585
| 2870.1 | 0.0005904193929 | 1.288386495 | 0.01502344566
| 2870.05 | 0.0006611105098 | 1.290699767 | 0.01678563541
| 2870 | 0.0006404351401 | 1.293465649 | 0.01622874637
| 2869.95 | 0.0005493983663 | 1.294732271 | 0.0139177254
| 2869.9 | 0.0004637725621 | 1.293829041 | 0.0117671225
| 2869.85 | 0.0004463214456 | 1.291978232 | 0.01134294387
| 2869.8 | 0.0004875268755 | 1.291027678 | 0.0123931806
| 2869.75 | 0.0005244035308 | 1.291639555 | 0.01331974096
| 2869.7 | 0.0005037579652 | 1.292769521 | 0.01278717426
| 2869.65 | 0.0004383921652 | 1.292742394 | 0.01113692798
| 2869.6 | 0.000392377374 | 1.291144068 | 0.009987144139
| 2869.55 | 0.0004074312773 | 1.28913114 | 0.0103835374
| 2869.5 | 0.0004672110051 | 1.288024706 | 0.01190743092
| 2869.45 | 0.0005259476636 | 1.288135658 | 0.01339540979
| 2869.4 | 0.0005551297182 | 1.288705255 | 0.01412931445
| 2869.35 | 0.0005697570778 | 1.289059582 | 0.01449632546
| 2869.3 | 0.0005828607789 | 1.289382006 | 0.01482491813
| 2869.25 | 0.0005900356957 | 1.289637875 | 0.01500399424
| 2869.2 | 0.0006005354186 | 1.289705552 | 0.01526934664
| 2869.15 | 0.0006237905513 | 1.289857087 | 0.0158566505
| 2869.1 | 0.0006520766722 | 1.29054696 | 0.01656446986
| 2869.05 | 0.0006585381968 | 1.291726798 | 0.01671330539
| 2869 | 0.0006363429087 | 1.292601869 | 0.01614165053
| 2868.95 | 0.0006170459132 | 1.292799175 | 0.01565199714
| 2868.9 | 0.0006241500336 | 1.293117533 | 0.01582790032
| 2868.85 | 0.0006268024486 | 1.294448407 | 0.0158790078
| 2868.8 | 0.0005710888616 | 1.296191223 | 0.0144541839
| 2868.75 | 0.0004576481909 | 1.296563007 | 0.01159287592
| 2868.7 | 0.0003595445281 | 1.294737758 | 0.00913502505
| 2868.65 | 0.000342242422 | 1.292048556 | 0.008716549247
| 2868.6 | 0.00038828328 | 1.290517074 | 0.00989166959
| 2868.55 | 0.0004224944887 | 1.290577252 | 0.01075706683
| 2868.5 | 0.0004026330981 | 1.290760744 | 0.01025326212
| 2868.45 | 0.0003637578362 | 1.289635308 | 0.009277646005
| 2868.4 | 0.0003687664843 | 1.28741523 | 0.009420049637
| 2868.35 | 0.0004395749448 | 1.285527864 | 0.01123204424
| 2868.3 | 0.0005434211309 | 1.285119451 | 0.01387491603
| 2868.25 | 0.0006341505837 | 1.286192267 | 0.01616844449
| 2868.2 | 0.000686962153 | 1.288236893 | 0.01748325782
| 2868.15 | 0.0006815698043 | 1.290624562 | 0.01731551816
| 2868.1 | 0.000616820525 | 1.292172856 | 0.01565835818
| 2868.05 | 0.0005335696077 | 1.292018968 | 0.01355546812
| 2868 | 0.0004873648254 | 1.290328479 | 0.01240329371
| 2867.95 | 0.0005140304599 | 1.288367149 | 0.01309785031
| 2867.9 | 0.0005939919463 | 1.287651923 | 0.01513378401
| 2867.85 | 0.0006729438945 | 1.288664867 | 0.01712429192
| 2867.8 | 0.0007062554313 | 1.290769155 | 0.01794062904
| 2867.75 | 0.0006822962359 | 1.29290581 | 0.01730624348
| 2867.7 | 0.0006151981611 | 1.294238763 | 0.01559490068
| 2867.65 | 0.0005354248023 | 1.294346239 | 0.01358015984
| 2867.6 | 0.0004763584552 | 1.293474929 | 0.01209750548
| 2867.55 | 0.000450508672 | 1.292386949 | 0.01145426179
| 2867.5 | 0.0004399027647 | 1.291649176 | 0.01119259096
| 2867.45 | 0.0004216693369 | 1.29106386 | 0.0107363282
| 2867.4 | 0.0003965664629 | 1.290062481 | 0.01010886713
| 2867.35 | 0.0003883801426 | 1.288471369 | 0.00991343361
| 2867.3 | 0.0004131365541 | 1.28679851 | 0.01055435206
| 2867.25 | 0.0004632249504 | 1.285556379 | 0.01183713225
| 2867.2 | 0.0005240105059 | 1.284872772 | 0.01338907624
| 2867.15 | 0.0005883388259 | 1.284657042 | 0.01502774707
| 2867.1 | 0.0006531625944 | 1.28491391 | 0.01667387365
| 2867.05 | 0.0007132757502 | 1.285613541 | 0.01819368254
| 2867 | 0.0007662177036 | 1.286711214 | 0.01952389437
| 2866.95 | 0.0008099898749 | 1.288228935 | 0.02061260258
| 2866.9 | 0.0008361842428 | 1.290302018 | 0.02124422759
| 2866.85 | 0.0008232686723 | 1.2927569 | 0.02087825588
| 2866.8 | 0.0007585994849 | 1.294855697 | 0.01921238749
| 2866.75 | 0.0006573181643 | 1.295659301 | 0.01664560454
| 2866.7 | 0.0005670431964 | 1.294827438 | 0.01437770002
| 2866.65 | 0.0005286727136 | 1.29318163 | 0.01342627641
| 2866.6 | 0.0005402360076 | 1.292008711 | 0.01373099265
| 2866.55 | 0.0005562193729 | 1.291937019 | 0.01413633849
| 2866.5 | 0.0005347505176 | 1.292149008 | 0.01359124974
| 2866.45 | 0.0004895664784 | 1.291328438 | 0.01245629788
| 2866.4 | 0.0004787668555 | 1.289196718 | 0.01220270021
| 2866.35 | 0.0005448963529 | 1.287040688 | 0.01390192068
| 2866.3 | 0.0006676651494 | 1.286549005 | 0.01702662276
| 2866.25 | 0.0007829796574 | 1.288343079 | 0.01993032004
| 2866.2 | 0.0008302014266 | 1.291666127 | 0.02107585443
| 2866.15 | 0.0007855854981 | 1.294868627 | 0.01989796421
| 2866.1 | 0.0006844922854 | 1.296415847 | 0.01732496776
| 2866.05 | 0.0005916878621 | 1.296184283 | 0.01498752423
| 2866 | 0.0005445424431 | 1.295179394 | 0.01380935566
| 2865.95 | 0.0005340315437 | 1.294637428 | 0.01354991672
| 2865.9 | 0.0005126427825 | 1.294815304 | 0.01300828415
| 2865.85 | 0.0004588440091 | 1.294674128 | 0.01165149763
| 2865.8 | 0.0004040393952 | 1.293413524 | 0.01027781128
| 2865.75 | 0.0003896653678 | 1.291434717 | 0.009929540305
| 2865.7 | 0.0004202127429 | 1.289760922 | 0.01071636669
| 2865.65 | 0.0004703849585 | 1.288864575 | 0.01199628044
| 2865.6 | 0.0005230046775 | 1.288604628 | 0.01333383404
| 2865.55 | 0.0005744118281 | 1.288905197 | 0.01463511509
| 2865.5 | 0.0006164982874 | 1.289847635 | 0.01569189995
| 2865.45 | 0.0006334483665 | 1.291333358 | 0.01610375565
| 2865.4 | 0.0006143543828 | 1.292952791 | 0.0156012916
| 2865.35 | 0.0005553886331 | 1.294310489 | 0.01409566039
| 2865.3 | 0.0004525426745 | 1.294640949 | 0.01149486385
| 2865.25 | 0.0003444440686 | 1.292916401 | 0.008776690252
| 2865.2 | 0.0003023054431 | 1.289492398 | 0.007731021821
| 2865.15 | 0.0003573447489 | 1.286173855 | 0.009148800362
| 2865.1 | 0.0004687700391 | 1.284661086 | 0.01199483133
| 2865.05 | 0.0005647148974 | 1.284941363 | 0.01443424196
| 2865 | 0.0006204452325 | 1.285702865 | 0.0158439086
| 2864.95 | 0.0006623771085 | 1.286288899 | 0.01690343556
| 2864.9 | 0.0007057022257 | 1.287053428 | 0.01799507002
| 2864.85 | 0.000737607484 | 1.288197096 | 0.01879003241
| 2864.8 | 0.000749334688 | 1.289356296 | 0.01907141931
| 2864.75 | 0.0007529575428 | 1.290264358 | 0.01915047341
| 2864.7 | 0.0007572974959 | 1.291132077 | 0.01924814245
| 2864.65 | 0.0007564611783 | 1.292077704 | 0.01921344373
| 2864.6 | 0.000749276946 | 1.292941326 | 0.01901933827
| 2864.55 | 0.0007451009055 | 1.293771744 | 0.01890199747
| 2864.5 | 0.0007415022651 | 1.294950937 | 0.01879433454
| 2864.45 | 0.0007178820718 | 1.296580266 | 0.01817513601
| 2864.4 | 0.0006551705256 | 1.298218475 | 0.01657216136
| 2864.35 | 0.0005515143313 | 1.299112769 | 0.01395084925
| 2864.3 | 0.0004271902115 | 1.298515192 | 0.01082594426
| 2864.25 | 0.0003289841138 | 1.296063844 | 0.008368566461
| 2864.2 | 0.0003151576945 | 1.292566251 | 0.008041198087
| 2864.15 | 0.0003988612469 | 1.290125587 | 0.01017787253
| 2864.1 | 0.0005079768565 | 1.290438954 | 0.01294143167
| 2864.05 | 0.0005401689595 | 1.292759248 | 0.01373355505
| 2864 | 0.0004678759693 | 1.294422639 | 0.01188941205
| 2863.95 | 0.000366808849 | 1.293612252 | 0.009341448576
| 2863.9 | 0.0003297403433 | 1.291038501 | 0.008420648584
| 2863.85 | 0.0003799553985 | 1.288817124 | 0.00970902177
| 2863.8 | 0.0004662796824 | 1.288472168 | 0.01190322182
| 2863.75 | 0.0005166735534 | 1.289838124 | 0.01316942708
| 2863.7 | 0.0004931725529 | 1.291432174 | 0.01255849036
| 2863.65 | 0.0004215110121 | 1.291549897 | 0.01074244105
| 2863.6 | 0.0003769919252 | 1.289886089 | 0.009627002334
| 2863.55 | 0.0004065800485 | 1.288022408 | 0.01039192789
| 2863.5 | 0.0004737209498 | 1.287712052 | 0.01210024331
| 2863.45 | 0.0005023982409 | 1.288735202 | 0.01281927334
| 2863.4 | 0.0004767980395 | 1.289321233 | 0.01216423235
| 2863.35 | 0.0004533361673 | 1.288677988 | 0.01157462677
| 2863.3 | 0.0004725418954 | 1.287914448 | 0.0120693043
| 2863.25 | 0.0005027558688 | 1.288180974 | 0.01283455228
| 2863.2 | 0.000494956967 | 1.289029435 | 0.01262866738
| 2863.15 | 0.0004460252851 | 1.2892553 | 0.01138490109
| 2863.1 | 0.0003891885255 | 1.288281219 | 0.009949861549
| 2863.05 | 0.000352278354 | 1.286235309 | 0.009026129259
| 2863 | 0.0003589689709 | 1.283284974 | 0.009216046415
| 2862.95 | 0.00044021942 | 1.280185673 | 0.01131306759
| 2862.9 | 0.0005942322276 | 1.278385561 | 0.01527020846
| 2862.85 | 0.0007766410759 | 1.278965353 | 0.01993219032
| 2862.8 | 0.0009211748778 | 1.28190506 | 0.02358019412
| 2862.75 | 0.0009839888727 | 1.285899014 | 0.02510918482
| 2862.7 | 0.000970486545 | 1.289573566 | 0.024696814
| 2862.65 | 0.0009078923674 | 1.292169265 | 0.02306223589
| 2862.6 | 0.0008316282127 | 1.293534244 | 0.02110817297
| 2862.55 | 0.0007622856698 | 1.294109392 | 0.01934494101
| 2862.5 | 0.0006997510744 | 1.294175346 | 0.01776240466
| 2862.45 | 0.0006452929272 | 1.293733479 | 0.01639072965
| 2862.4 | 0.0006091333885 | 1.292746304 | 0.01548773581
| 2862.35 | 0.0006092265289 | 1.291614585 | 0.01550369903
| 2862.3 | 0.0006364360409 | 1.291173484 | 0.01619901429
| 2862.25 | 0.000654196371 | 1.29151608 | 0.01664527039
| 2862.2 | 0.0006480943368 | 1.291859811 | 0.01648657291
| 2862.15 | 0.0006416775329 | 1.291759703 | 0.01632548528
| 2862.1 | 0.0006524473385 | 1.291727947 | 0.01659912459
| 2862.05 | 0.0006607081785 | 1.292216233 | 0.01680254662
| 2862 | 0.0006455555515 | 1.292701209 | 0.01641285601
| 2861.95 | 0.0006267204923 | 1.292572869 | 0.01593765942
| 2861.9 | 0.0006311852443 | 1.29223284 | 0.01605518266
| 2861.85 | 0.0006517842456 | 1.292392811 | 0.01657536564
| 2861.8 | 0.0006622746542 | 1.293104631 | 0.01683228965
| 2861.75 | 0.0006550718143 | 1.293874757 | 0.01664039905
| 2861.7 | 0.000640120353 | 1.294579361 | 0.01625354469
| 2861.65 | 0.000614596535 | 1.295341425 | 0.01559913405
| 2861.6 | 0.0005700830332 | 1.295936163 | 0.01446759963
| 2861.55 | 0.0005140472238 | 1.295980168 | 0.01305166708
| 2861.5 | 0.0004617441414 | 1.295505417 | 0.01173484331
| 2861.45 | 0.0004141218988 | 1.294645062 | 0.01053851804
| 2861.4 | 0.0003755148475 | 1.293180508 | 0.009573097497
| 2861.35 | 0.0003710687185 | 1.291098325 | 0.00947555303
| 2861.3 | 0.0004234630587 | 1.289233722 | 0.01081938346
| 2861.25 | 0.0005142353509 | 1.288780342 | 0.01312932293
| 2861.2 | 0.0005919728389 | 1.290081877 | 0.01508991526
| 2861.15 | 0.0006150305312 | 1.292465563 | 0.01564717056
| 2861.1 | 0.0005664527378 | 1.294911106 | 0.0143896871
| 2861.05 | 0.0004483908445 | 1.29624227 | 0.01139270175
| 2861 | 0.000298762692 | 1.295206476 | 0.007619506599
| 2860.95 | 0.0001996289952 | 1.291557177 | 0.005127908819
| 2860.9 | 0.0002204459147 | 1.287026243 | 0.005674095552
| 2860.85 | 0.0003431886456 | 1.284269391 | 0.008814054153
| 2860.8 | 0.0004696864604 | 1.28430718 | 0.01203912857
| 2860.75 | 0.0005241278593 | 1.285527348 | 0.01341543409
| 2860.7 | 0.000529332083 | 1.285774632 | 0.0135457668
| 2860.65 | 0.0005643814839 | 1.284882622 | 0.01444834913
| 2860.6 | 0.0006617642896 | 1.284639202 | 0.01693417363
| 2860.55 | 0.0007692799023 | 1.286553924 | 0.01964786232
| 2860.5 | 0.0008061062491 | 1.290124327 | 0.02053042271
| 2860.45 | 0.0007457453808 | 1.293355113 | 0.01895122257
| 2860.4 | 0.0006330665158 | 1.294765922 | 0.0160800701
| 2860.35 | 0.0005290359294 | 1.294422651 | 0.01345196842
| 2860.3 | 0.0004571787982 | 1.293186539 | 0.01164489235
| 2860.25 | 0.0004137828974 | 1.291506574 | 0.01055940877
| 2860.2 | 0.000402439383 | 1.289495653 | 0.01028739552
| 2860.15 | 0.0004342030762 | 1.287573679 | 0.01111021848
| 2860.1 | 0.0004997309265 | 1.286509704 | 0.012787494
| 2860.05 | 0.0005664844103 | 1.286520108 | 0.0144873196
| 2860 | 0.0006146877963 | 1.287154535 | 0.01570758538
| 2859.95 | 0.0006457865281 | 1.288023549 | 0.01648866278
| 2859.9 | 0.000660911198 | 1.289097729 | 0.01686002553
| 2859.85 | 0.0006510186984 | 1.290115575 | 0.01659610952
| 2859.8 | 0.0006286557722 | 1.290548312 | 0.01602319931
| 2859.75 | 0.0006214976352 | 1.290665079 | 0.01584034217
| 2859.7 | 0.0006197448778 | 1.291286414 | 0.01578868296
| 2859.65 | 0.0005806442389 | 1.29213611 | 0.01478727371
| 2859.6 | 0.0005073510076 | 1.291721339 | 0.01293314487
| 2859.55 | 0.0004708208175 | 1.289577691 | 0.01202622228
| 2859.5 | 0.0005228519405 | 1.28737386 | 0.01337036584
| 2859.45 | 0.0006249677431 | 1.287135991 | 0.01597250389
| 2859.4 | 0.0006902757986 | 1.288830753 | 0.01761299186
| 2859.35 | 0.0006886031525 | 1.290672845 | 0.01754628215
| 2859.3 | 0.0006600208536 | 1.291655717 | 0.01680829338
| 2859.25 | 0.0006352122916 | 1.292237555 | 0.01617198887
| 2859.2 | 0.0006014388014 | 1.29280144 | 0.01530919968
| 2859.15 | 0.000550003726 | 1.292828144 | 0.01400539227
| 2859.1 | 0.0005068685825 | 1.29192196 | 0.01292117951
| 2859.05 | 0.000500775877 | 1.290554221 | 0.01278006168
| 2859 | 0.0005330890382 | 1.289565455 | 0.0136109056
| 2858.95 | 0.0005837027022 | 1.289507209 | 0.01489803606
| 2858.9 | 0.0006242785561 | 1.290567441 | 0.01591680093
| 2858.85 | 0.0006178114605 | 1.292437205 | 0.01573049594
| 2858.8 | 0.0005388595127 | 1.293838076 | 0.01371402398
| 2858.75 | 0.0004210751532 | 1.29312401 | 0.01073675934
| 2858.7 | 0.0003492180235 | 1.290037798 | 0.008936705682
| 2858.65 | 0.0003847200448 | 1.286266727 | 0.009866054368
| 2858.6 | 0.0005098208752 | 1.284013291 | 0.01307525256
| 2858.55 | 0.0006565339907 | 1.284109355 | 0.01681939012
| 2858.5 | 0.0007742177643 | 1.286019295 | 0.01979563799
| 2858.45 | 0.0008448306528 | 1.289050719 | 0.0215467464
| 2858.4 | 0.0008530057909 | 1.292751589 | 0.02169382261
| 2858.35 | 0.0007792320156 | 1.296253876 | 0.01976988996
| 2858.3 | 0.0006310325073 | 1.29813936 | 0.01599863904
| 2858.25 | 0.0004665106567 | 1.297298823 | 0.01185221881
| 2858.2 | 0.0003695469325 | 1.294148932 | 0.009425471289
| 2858.15 | 0.0003840308662 | 1.290693874 | 0.009818013432
| 2858.1 | 0.000472748649 | 1.289058542 | 0.01208594437
| 2858.05 | 0.0005513131655 | 1.289607811 | 0.01407819696
| 2858 | 0.0005722586027 | 1.290924967 | 0.01459636405
| 2857.95 | 0.0005578752645 | 1.291728217 | 0.01422269362
| 2857.9 | 0.0005418006294 | 1.292186661 | 0.01381016963
| 2857.85 | 0.0005136113649 | 1.292723288 | 0.01308990236
| 2857.8 | 0.0004566553949 | 1.292701633 | 0.01164596906
| 2857.75 | 0.000407034534 | 1.291218001 | 0.01039949355
| 2857.7 | 0.0004283878924 | 1.289108955 | 0.01095907183
| 2857.65 | 0.0005102809553 | 1.288515021 | 0.01304767269
| 2857.6 | 0.0005650836936 | 1.290043921 | 0.014425751
| 2857.55 | 0.0005342755503 | 1.291835965 | 0.01362452993
| 2857.5 | 0.0004617609053 | 1.29192649 | 0.01178357492
| 2857.45 | 0.0004252027749 | 1.290663061 | 0.01086638489
| 2857.4 | 0.0004337690742 | 1.289632006 | 0.01109273067
| 2857.35 | 0.0004441812664 | 1.28923272 | 0.01136101318
| 2857.3 | 0.0004458539158 | 1.288694268 | 0.01140832559
| 2857.25 | 0.0004669614167 | 1.287975118 | 0.01195194479
| 2857.2 | 0.0005056429621 | 1.287948312 | 0.01293715255
| 2857.15 | 0.000520376492 | 1.288662304 | 0.01330537777
| 2857.1 | 0.000498730686 | 1.288978886 | 0.01275179447
| 2857.05 | 0.0004837811025 | 1.288275526 | 0.01237820694
| 2857 | 0.0005122348632 | 1.287554965 | 0.01310972738
| 2856.95 | 0.0005508177019 | 1.287993192 | 0.01408802213
| 2856.9 | 0.0005458686464 | 1.288955078 | 0.01395219252
| 2856.85 | 0.0005087144707 | 1.288994037 | 0.01300675261
| 2856.8 | 0.0004933066633 | 1.287999986 | 0.01262434845
| 2856.75 | 0.0005203429644 | 1.287079033 | 0.01332210518
| 2856.7 | 0.0005624517761 | 1.287004698 | 0.01439612662
| 2856.65 | 0.0005896184633 | 1.287469702 | 0.01508345118
| 2856.6 | 0.0006041768898 | 1.287966059 | 0.01544885325
| 2856.55 | 0.0006136149209 | 1.288535464 | 0.01568276776
| 2856.5 | 0.0006111115176 | 1.289194647 | 0.01561156116
| 2856.45 | 0.0005944576154 | 1.289641546 | 0.01518297975
| 2856.4 | 0.0005751308015 | 1.289682016 | 0.01469122021
| 2856.35 | 0.000564496968 | 1.289482628 | 0.01442317866
| 2856.3 | 0.0005593486093 | 1.289296261 | 0.01429446776
| 2856.25 | 0.0005536470599 | 1.28891559 | 0.01415370381
| 2856.2 | 0.0005675796381 | 1.28818875 | 0.01451645357
| 2856.15 | 0.0006175730419 | 1.287895466 | 0.01579331205
| 2856.1 | 0.0006762202784 | 1.288926787 | 0.01727411013
| 2856.05 | 0.0006926693069 | 1.291095752 | 0.01766406858
| 2856 | 0.0006430186287 | 1.293149786 | 0.01637702132
| 2855.95 | 0.0005526579954 | 1.293935025 | 0.01407638314
| 2855.9 | 0.0004663486002 | 1.293297856 | 0.01189420143
| 2855.85 | 0.0004117395757 | 1.291789266 | 0.01052131611
| 2855.8 | 0.000394418833 | 1.290084326 | 0.01009457018
| 2855.75 | 0.0004033613977 | 1.288641311 | 0.01033321368
| 2855.7 | 0.0004250574829 | 1.2875278 | 0.01089467141
| 2855.65 | 0.0004554651708 | 1.286625114 | 0.01167741521
| 2855.6 | 0.0004992373255 | 1.286009653 | 0.01279956916
| 2855.55 | 0.0005501620508 | 1.286032552 | 0.01409875821
| 2855.5 | 0.0005855653396 | 1.286700706 | 0.01499478942
| 2855.45 | 0.0005927160422 | 1.28739135 | 0.0151695632
| 2855.4 | 0.0005911961158 | 1.287539318 | 0.01512940909
| 2855.35 | 0.0006081946235 | 1.287502618 | 0.01556332446
| 2855.3 | 0.0006349887656 | 1.28806302 | 0.01623967971
| 2855.25 | 0.0006362516476 | 1.28913808 | 0.01625896556
| 2855.2 | 0.0006065275479 | 1.289762607 | 0.01549527616
| 2855.15 | 0.0005805119911 | 1.289590254 | 0.01483553662
| 2855.1 | 0.0005782786718 | 1.289330274 | 0.01478185642
| 2855.05 | 0.0005774442145 | 1.289581439 | 0.01475808115
| 2855 | 0.0005484707617 | 1.289805176 | 0.01401866351
| 2854.95 | 0.0005084574257 | 1.288973693 | 0.01300896489
| 2854.9 | 0.0005103759434 | 1.287159822 | 0.01307573102
| 2854.85 | 0.0005787331649 | 1.285781416 | 0.01483406688
| 2854.8 | 0.0006753206208 | 1.286179982 | 0.01729469847
| 2854.75 | 0.0007345061799 | 1.288248132 | 0.01877621
| 2854.7 | 0.0007225051473 | 1.290591089 | 0.01843799221
| 2854.65 | 0.0006629135505 | 1.291816369 | 0.01690686802
| 2854.6 | 0.0006090942729 | 1.291713241 | 0.01554085082
| 2854.55 | 0.0005914531688 | 1.291199801 | 0.01509871995
| 2854.5 | 0.0005945973058 | 1.291204431 | 0.01517885675
| 2854.45 | 0.0005852710495 | 1.291722826 | 0.01493615846
| 2854.4 | 0.0005527697466 | 1.292113791 | 0.01410633222
| 2854.35 | 0.0005106497591 | 1.29195087 | 0.01303821316
| 2854.3 | 0.0004757028041 | 1.291221588 | 0.01215729096
| 2854.25 | 0.0004603192241 | 1.290117372 | 0.0117762333
| 2854.2 | 0.0004737805543 | 1.288988644 | 0.01212916748
| 2854.15 | 0.0005148500239 | 1.288508258 | 0.01317995577
| 2854.1 | 0.0005486328118 | 1.289172495 | 0.01403383914
| 2854.05 | 0.0005363337732 | 1.290242695 | 0.01370985887
| 2854 | 0.0004860125449 | 1.290516318 | 0.01242725338
| 2853.95 | 0.000440351668 | 1.289559386 | 0.01127412013
| 2853.9 | 0.0004344135494 | 1.288068365 | 0.01113551718
| 2853.85 | 0.0004604272575 | 1.286966753 | 0.011808305
| 2853.8 | 0.0004937183079 | 1.286389792 | 0.01266310238
| 2853.75 | 0.0005288552528 | 1.286034146 | 0.01356361487
| 2853.7 | 0.0005745291672 | 1.286008681 | 0.01473014455
| 2853.65 | 0.0006211288315 | 1.286735276 | 0.01591150769
| 2853.6 | 0.0006416626231 | 1.288218976 | 0.01641747046
| 2853.55 | 0.0006125960541 | 1.289761603 | 0.01565865566
| 2853.5 | 0.0005431156569 | 1.29026757 | 0.01388479433
| 2853.45 | 0.0004773866417 | 1.28920509 | 0.01222218812
| 2853.4 | 0.0004644915431 | 1.287177404 | 0.0119119684
| 2853.35 | 0.0005130898242 | 1.285669891 | 0.01316653461
| 2853.3 | 0.0005767177752 | 1.28562128 | 0.01479233774
| 2853.25 | 0.0006034839939 | 1.286399516 | 0.01546728417
| 2853.2 | 0.0005973875483 | 1.286653885 | 0.01530901427
| 2853.15 | 0.0006045792292 | 1.28613619 | 0.01549882838
| 2853.1 | 0.0006472226189 | 1.28580484 | 0.01659209283
| 2853.05 | 0.0006982348906 | 1.286523633 | 0.01788573705
| 2853 | 0.0007151961278 | 1.287914643 | 0.01829989469
| 2852.95 | 0.0006983988034 | 1.288917056 | 0.01785831205
| 2852.9 | 0.0006789453282 | 1.289303819 | 0.01735781039
| 2852.85 | 0.0006681419954 | 1.289529684 | 0.01707997325
| 2852.8 | 0.0006565675095 | 1.28978421 | 0.01678222207
| 2852.75 | 0.0006402228071 | 1.289826079 | 0.01636575494
| 2852.7 | 0.0006331875877 | 1.289519879 | 0.01619062752
| 2852.65 | 0.0006485842212 | 1.289289863 | 0.01658597724
| 2852.6 | 0.0006752535655 | 1.289737178 | 0.01725990316
| 2852.55 | 0.0006824377971 | 1.290938637 | 0.01742730527
| 2852.5 | 0.0006466656879 | 1.29219286 | 0.01650160281
| 2852.45 | 0.00057876483 | 1.292486887 | 0.01477249961
| 2852.4 | 0.0005223154986 | 1.291520589 | 0.01334795342
| 2852.35 | 0.0005083791946 | 1.290088604 | 0.01300780235
| 2852.3 | 0.0005264412576 | 1.289120586 | 0.0134777029
| 2852.25 | 0.0005466584153 | 1.288734168 | 0.01399714338
| 2852.2 | 0.0005609653852 | 1.288449846 | 0.01436512485
| 2852.15 | 0.0005809385369 | 1.288191918 | 0.01487748555
| 2852.1 | 0.0006047431339 | 1.288222028 | 0.01548445738
| 2852.05 | 0.0006205178839 | 1.288438695 | 0.01588443118
| 2852 | 0.0006341654764 | 1.288469991 | 0.01623232433
| 2851.95 | 0.0006665270821 | 1.288549439 | 0.01705678878
| 2851.9 | 0.0007104780477 | 1.289471341 | 0.01816514406
| 2851.85 | 0.0007269326647 | 1.29135311 | 0.01855823774
| 2851.8 | 0.0006921403062 | 1.293325989 | 0.01764668613
| 2851.75 | 0.0006189495368 | 1.294541052 | 0.01577284903
| 2851.7 | 0.0005305074119 | 1.294757907 | 0.01352619155
| 2851.65 | 0.0004417486519 | 1.293904741 | 0.01128161837
| 2851.6 | 0.0003773570035 | 1.291848739 | 0.009662004792
| 2851.55 | 0.0003746803875 | 1.289182945 | 0.009613228263
| 2851.5 | 0.0004347898037 | 1.287384672 | 0.01116001561
| 2851.45 | 0.000503521416 | 1.287237882 | 0.01291565831
| 2851.4 | 0.000533966344 | 1.287932401 | 0.0136858873
| 2851.35 | 0.0005321577227 | 1.288358007 | 0.01363564103
| 2851.3 | 0.0005278754944 | 1.28830544 | 0.01352719574
| 2851.25 | 0.0005309879816 | 1.288259712 | 0.01360728147
| 2851.2 | 0.0005242377484 | 1.288334435 | 0.01343458989
| 2851.15 | 0.0005056466941 | 1.28797983 | 0.0129640837
| 2851.1 | 0.0004987884279 | 1.28702206 | 0.01279845981
| 2851.05 | 0.0005204193329 | 1.285908404 | 0.01336201274
| 2851 | 0.000566499304 | 1.285201161 | 0.01454748731
| 2850.95 | 0.0006208810997 | 1.285137132 | 0.01593912229
| 2850.9 | 0.0006676148578 | 1.285647864 | 0.01712805576
| 2850.85 | 0.0006977897185 | 1.28632356 | 0.01789073622
| 2850.8 | 0.0007272176395 | 1.286820378 | 0.01863608307
| 2850.75 | 0.0007749237173 | 1.2876541 | 0.01984260566
| 2850.7 | 0.0008193310294 | 1.28970398 | 0.02094414887
| 2850.65 | 0.0008025690969 | 1.292750427 | 0.02046967366
| 2850.6 | 0.0006976183456 | 1.295005548 | 0.01777041475
| 2850.55 | 0.0005576536098 | 1.294804116 | 0.01422020036
| 2850.5 | 0.0004682056574 | 1.292409704 | 0.01197171677
| 2850.45 | 0.000466881323 | 1.289506654 | 0.01196438323
| 2850.4 | 0.0005350038373 | 1.287572251 | 0.01372080614
| 2850.35 | 0.0006338134451 | 1.287344635 | 0.0162463899
| 2850.3 | 0.0007154177825 | 1.289028571 | 0.01830733234
| 2850.25 | 0.0007256418517 | 1.291877209 | 0.01852830933
| 2850.2 | 0.0006472729102 | 1.294061323 | 0.01650668676
| 2850.15 | 0.0005323570258 | 1.294036132 | 0.01358792552
| 2850.1 | 0.0004627499698 | 1.292041721 | 0.0118379194
| 2850.05 | 0.0004736054721 | 1.289829779 | 0.01213450609
| 2850 | 0.0005312599206 | 1.288865499 | 0.01361394409
| 2849.95 | 0.0005839504341 | 1.289235047 | 0.0149539899
| 2849.9 | 0.0006051361519 | 1.290275517 | 0.01548234269
| 2849.85 | 0.0005919337313 | 1.291233516 | 0.01513522066
| 2849.8 | 0.0005618613175 | 1.291615942 | 0.01436561319
| 2849.75 | 0.0005367361046 | 1.291440096 | 0.01372814783
| 2849.7 | 0.0005297493153 | 1.291106634 | 0.01355393728
| 2849.65 | 0.0005341228134 | 1.291089943 | 0.01366571445
| 2849.6 | 0.0005347896331 | 1.291459802 | 0.01367910401
| 2849.55 | 0.0005213189906 | 1.292153802 | 0.01332938869
| 2849.5 | 0.0004764404115 | 1.292989978 | 0.01217998071
| 2849.45 | 0.0003835130509 | 1.293093044 | 0.009816612394
| 2849.4 | 0.0002745687943 | 1.291010672 | 0.007058168974
| 2849.35 | 0.0002446733431 | 1.286676434 | 0.006316857843
| 2849.3 | 0.0003562327451 | 1.282692403 | 0.009193489714
| 2849.25 | 0.0005434844679 | 1.282106111 | 0.01399938261
| 2849.2 | 0.0006666351065 | 1.284895514 | 0.01712275107
| 2849.15 | 0.0006628800229 | 1.288011915 | 0.01698719507
| 2849.1 | 0.0006008762825 | 1.289044225 | 0.01539236657
| 2849.05 | 0.0005737803915 | 1.288564542 | 0.01470665865
| 2849 | 0.0005898140331 | 1.288422336 | 0.01511774002
| 2848.95 | 0.0005971547257 | 1.289097467 | 0.01529760586
| 2848.9 | 0.0005733370742 | 1.289585354 | 0.01468482948
| 2848.85 | 0.0005499664732 | 1.289222574 | 0.01409291875
| 2848.8 | 0.0005609448961 | 1.288626386 | 0.01437966369
| 2848.75 | 0.0005942266475 | 1.288885489 | 0.0152263916
| 2848.7 | 0.0006011500913 | 1.290145275 | 0.01538870481
| 2848.65 | 0.0005501117595 | 1.291215853 | 0.01407642328
| 2848.6 | 0.0004717465458 | 1.290596941 | 0.01208624286
| 2848.55 | 0.0004444662512 | 1.288319549 | 0.01141069259
| 2848.5 | 0.0005054492469 | 1.286324424 | 0.01298694999
| 2848.45 | 0.0006072390866 | 1.286344872 | 0.01558975412
| 2848.4 | 0.0006733257277 | 1.288264698 | 0.0172551324
| 2848.35 | 0.0006711464421 | 1.290585633 | 0.01716962662
| 2848.3 | 0.0006243642376 | 1.292248337 | 0.01595727708
| 2848.25 | 0.0005553904959 | 1.293157643 | 0.01419191108
| 2848.2 | 0.0004724618015 | 1.293129024 | 0.01208298379
| 2848.15 | 0.0003999304054 | 1.29188349 | 0.01024796718
| 2848.1 | 0.0003747437124 | 1.289867723 | 0.009621420091
| 2848.05 | 0.0004024785039 | 1.288341453 | 0.01034052542
| 2848 | 0.0004412792593 | 1.288015152 | 0.01133406157
| 2847.95 | 0.0004535969378 | 1.28833568 | 0.01164605427
| 2847.9 | 0.0004402212769 | 1.288489399 | 0.01130345095
| 2847.85 | 0.0004172828077 | 1.288206368 | 0.01072029401
| 2847.8 | 0.0003943536404 | 1.287440168 | 0.0101407223
| 2847.75 | 0.0003864690687 | 1.286125441 | 0.009949032579
| 2847.7 | 0.0004131849828 | 1.284748051 | 0.01064321737
| 2847.65 | 0.000460676852 | 1.284161986 | 0.0118645462
| 2847.6 | 0.0004879999873 | 1.284261398 | 0.01256381771
| 2847.55 | 0.0004868302527 | 1.283896098 | 0.01253742996
| 2847.5 | 0.000503228974 | 1.282457335 | 0.01297153709
| 2847.45 | 0.0005806218871 | 1.280930359 | 0.01497414811
| 2847.4 | 0.000705610956 | 1.280747107 | 0.01818783007
| 2847.35 | 0.0008345954177 | 1.282405671 | 0.02147609377
| 2847.3 | 0.0009325239743 | 1.285792178 | 0.02392893907
| 2847.25 | 0.0009597726233 | 1.290625938 | 0.02453673793
| 2847.2 | 0.0008679665564 | 1.295691793 | 0.02210957924
| 2847.15 | 0.000655578454 | 1.298562461 | 0.01667752588
| 2847.1 | 0.0004135891766 | 1.297367632 | 0.01055522264
| 2847.05 | 0.0002667848039 | 1.292828664 | 0.006856236149
| 2847 | 0.0002664122713 | 1.287721448 | 0.006872625052
| 2846.95 | 0.0003667604202 | 1.284385184 | 0.009459509527
| 2846.9 | 0.0004960596528 | 1.283389737 | 0.01278156158
| 2846.85 | 0.0006065517705 | 1.284365673 | 0.0156038387
| 2846.8 | 0.0006633289113 | 1.286710421 | 0.01702921568
| 2846.75 | 0.000640092422 | 1.289277476 | 0.01640339753
| 2846.7 | 0.0005506016276 | 1.290507929 | 0.0141059971
| 2846.65 | 0.0004549138279 | 1.289646001 | 0.01167352076
| 2846.6 | 0.0004123337539 | 1.287407414 | 0.01060477465
| 2846.55 | 0.0004345290392 | 1.285269043 | 0.01118992155
| 2846.5 | 0.000486962494 | 1.284115134 | 0.01254337673
| 2846.45 | 0.0005346927828 | 1.283699103 | 0.01377119277
| 2846.4 | 0.0005750209054 | 1.283411783 | 0.01480863101
| 2846.35 | 0.0006252639038 | 1.283144424 | 0.01610073901
| 2846.3 | 0.0006945747835 | 1.283424023 | 0.01787553866
| 2846.25 | 0.0007606446795 | 1.284885315 | 0.01954931928
| 2846.2 | 0.0007779207027 | 1.287277438 | 0.01995638916
| 2846.15 | 0.0007245782813 | 1.289189326 | 0.01856552344
| 2846.1 | 0.0006406921849 | 1.289197172 | 0.01642341994
| 2846.05 | 0.0006025228691 | 1.287382244 | 0.01547005984
| 2846 | 0.0006545577154 | 1.285493081 | 0.01682485438
| 2845.95 | 0.000765481969 | 1.285532716 | 0.01966576608
| 2845.9 | 0.0008538383931 | 1.288033748 | 0.02188806876
| 2845.85 | 0.0008513182461 | 1.29168933 | 0.02176343897
| 2845.8 | 0.0007537957228 | 1.294356604 | 0.01923818437
| 2845.75 | 0.0006202124103 | 1.294707524 | 0.01583588155
| 2845.7 | 0.0005262475424 | 1.29295663 | 0.01346457816
| 2845.65 | 0.0005150083488 | 1.290683805 | 0.01320133297
| 2845.6 | 0.0005626212767 | 1.289670878 | 0.01442716166
| 2845.55 | 0.0006003435743 | 1.290370506 | 0.01538236913
| 2845.5 | 0.0005796998699 | 1.291589558 | 0.01484214659
| 2845.45 | 0.0005131252146 | 1.291775483 | 0.01314336153
| 2845.4 | 0.0004570353745 | 1.290345269 | 0.01172659557
| 2845.35 | 0.0004637595298 | 1.28820302 | 0.01191745251
| 2845.3 | 0.0005329567903 | 1.286976877 | 0.01369886851
| 2845.25 | 0.0006136074704 | 1.287622009 | 0.01575507486
| 2845.2 | 0.0006437040821 | 1.289689066 | 0.01649937476
| 2845.15 | 0.0005980934989 | 1.291646386 | 0.01531227564
| 2845.1 | 0.0005062911624 | 1.29211909 | 0.01296737338
| 2845.05 | 0.0004241224408 | 1.290787229 | 0.01088453607
| 2845 | 0.0003982316676 | 1.288391616 | 0.01024254112
| 2844.95 | 0.0004391446739 | 1.286285081 | 0.01130594077
| 2844.9 | 0.0005159303511 | 1.285511008 | 0.01327953197
| 2844.85 | 0.0005804188589 | 1.286173992 | 0.01492450448
| 2844.8 | 0.0006009247113 | 1.287394038 | 0.01543576873
| 2844.75 | 0.0005886908661 | 1.288166995 | 0.01511428874
| 2844.7 | 0.0005751550158 | 1.28836805 | 0.01476623383
| 2844.65 | 0.0005699563811 | 1.28854676 | 0.01463162676
| 2844.6 | 0.0005538687072 | 1.288879955 | 0.01421710488
| 2844.55 | 0.0005184467918 | 1.288733338 | 0.01331363284
| 2844.5 | 0.0004928950187 | 1.287598594 | 0.01267156936
| 2844.45 | 0.0005161650514 | 1.286063762 | 0.01328218254
| 2844.4 | 0.0005864147057 | 1.285486664 | 0.01508812538
| 2844.35 | 0.0006537940398 | 1.286542082 | 0.01680175717
| 2844.3 | 0.0006694104476 | 1.288551411 | 0.01717594794
| 2844.25 | 0.0006237886889 | 1.290212119 | 0.01598979528
| 2844.2 | 0.0005450379066 | 1.290612693 | 0.01397514157
| 2844.15 | 0.0004710666868 | 1.289576391 | 0.01209683855
| 2844.1 | 0.0004350077331 | 1.287461543 | 0.01119361818
| 2844.05 | 0.0004548002065 | 1.285034904 | 0.011721152
| 2844 | 0.0005299448931 | 1.283144186 | 0.0136666697
| 2843.95 | 0.0006416887089 | 1.282569277 | 0.01654298842
| 2843.9 | 0.0007558911987 | 1.283674252 | 0.01946109308
| 2843.85 | 0.0008332748024 | 1.286289389 | 0.02140579913
| 2843.8 | 0.000841708848 | 1.289511024 | 0.02156957194
| 2843.75 | 0.0007836055065 | 1.292041562 | 0.02004636755
| 2843.7 | 0.0006992891382 | 1.293098888 | 0.01788175486
| 2843.65 | 0.0006337948188 | 1.293104434 | 0.01621300569
| 2843.6 | 0.0005891863215 | 1.293031308 | 0.01507742654
| 2843.55 | 0.0005354136266 | 1.29303436 | 0.01370741125
| 2843.5 | 0.0004640705851 | 1.292255008 | 0.0118968079
| 2843.45 | 0.0004164632439 | 1.290157905 | 0.01070013768
| 2843.4 | 0.0004366748005 | 1.287640676 | 0.0112375075
| 2843.35 | 0.0005162172055 | 1.286236693 | 0.01328689617
| 2843.3 | 0.0006023608107 | 1.286580396 | 0.01549002501
| 2843.25 | 0.000650433828 | 1.288036285 | 0.01670336707
| 2843.2 | 0.000654412429 | 1.289555184 | 0.01678621103
| 2843.15 | 0.0006351918026 | 1.290652877 | 0.01628175982
| 2843.1 | 0.0006059464025 | 1.291386364 | 0.01552663527
| 2843.05 | 0.0005706530104 | 1.291772868 | 0.01462193869
| 2843 | 0.0005357935987 | 1.291759625 | 0.01373301154
| 2842.95 | 0.0005125999486 | 1.2915118 | 0.01314401225
| 2842.9 | 0.0004974026198 | 1.291433181 | 0.01275722053
| 2842.85 | 0.0004746969822 | 1.29150195 | 0.01217741458
| 2842.8 | 0.0004407949715 | 1.291404525 | 0.01131341536
| 2842.75 | 0.0004021879313 | 1.290921063 | 0.01033221773
| 2842.7 | 0.0003683250372 | 1.290026793 | 0.009474328452
| 2842.65 | 0.0003439243906 | 1.288797049 | 0.008859272521
| 2842.6 | 0.0003344379343 | 1.28717296 | 0.008627133202
| 2842.55 | 0.0003582891101 | 1.285270604 | 0.009250680895
| 2842.5 | 0.0004276875378 | 1.283881286 | 0.01104141376
| 2842.45 | 0.0005178023165 | 1.283969338 | 0.01335403918
| 2842.4 | 0.0005737859716 | 1.285562014 | 0.01477398195
| 2842.35 | 0.0005599111357 | 1.287345079 | 0.01439932898
| 2842.3 | 0.0005008690025 | 1.287808548 | 0.01288337222
| 2842.25 | 0.0004572048815 | 1.286699301 | 0.01177571291
| 2842.2 | 0.0004673358021 | 1.285047176 | 0.0120501122
| 2842.15 | 0.0005226824468 | 1.284036953 | 0.01348004948
| 2842.1 | 0.0005915407051 | 1.284124299 | 0.01524710179
| 2842.05 | 0.0006482619837 | 1.285195519 | 0.01669027218
| 2842 | 0.000674016769 | 1.286974626 | 0.01732814995
| 2841.95 | 0.0006506312684 | 1.288897787 | 0.0167051432
| 2841.9 | 0.0005790293176 | 1.289936034 | 0.01486222378
| 2841.85 | 0.0004975944792 | 1.28929552 | 0.0127873414
| 2841.8 | 0.000462502238 | 1.287218154 | 0.01190869575
| 2841.75 | 0.0005074366962 | 1.285116515 | 0.01308008023
| 2841.7 | 0.0006091464269 | 1.284690786 | 0.01569466726
| 2841.65 | 0.0006989389706 | 1.286637668 | 0.01797338769
| 2841.6 | 0.0007044561158 | 1.290030576 | 0.01806876555
| 2841.55 | 0.0006032139105 | 1.292711202 | 0.01544968208
| 2841.5 | 0.0004474446146 | 1.292815422 | 0.01147602917
| 2841.45 | 0.0003288928442 | 1.290212368 | 0.008469618597
| 2841.4 | 0.0003038477132 | 1.286568834 | 0.007850725549
| 2841.35 | 0.0003553703451 | 1.283648497 | 0.009190388863
| 2841.3 | 0.0004387702764 | 1.281908189 | 0.01134684837
| 2841.25 | 0.0005380362309 | 1.281071748 | 0.01390879944
| 2841.2 | 0.0006541907743 | 1.281443027 | 0.01689441354
| 2841.15 | 0.0007551945798 | 1.283642147 | 0.01946235206
| 2841.1 | 0.0007811021005 | 1.287139268 | 0.02007554871
| 2841.05 | 0.0007087085446 | 1.290012285 | 0.01818121164
| 2841 | 0.0005892999429 | 1.29059353 | 0.01512195414
| 2840.95 | 0.0005025099998 | 1.288982249 | 0.01292010557
| 2840.9 | 0.0004897322472 | 1.286538983 | 0.0126163678
| 2840.85 | 0.0005469713398 | 1.28465785 | 0.01410350672
| 2840.8 | 0.0006438475058 | 1.284297754 | 0.01659536213
| 2840.75 | 0.0007332731089 | 1.285828643 | 0.01887077491
| 2840.7 | 0.0007627215183 | 1.288658678 | 0.01958475528
| 2840.65 | 0.0007125083407 | 1.291221449 | 0.01826414081
| 2840.6 | 0.000620493661 | 1.292207174 | 0.01590181677
| 2840.55 | 0.0005459636488 | 1.291710533 | 0.01400492558
| 2840.5 | 0.0005114972556 | 1.290880642 | 0.01313332427
| 2840.45 | 0.0004922859405 | 1.29045555 | 0.01264674353
| 2840.4 | 0.0004645418343 | 1.290133666 | 0.01194074675
| 2840.35 | 0.0004341322959 | 1.289492686 | 0.01116889881
| 2840.3 | 0.0004120618077 | 1.288604804 | 0.01061160315
| 2840.25 | 0.000396441671 | 1.287605859 | 0.01021954254
| 2840.2 | 0.0003858115498 | 1.286308741 | 0.009956910367
| 2840.15 | 0.0003976188627 | 1.284556088 | 0.01027295551
| 2840.1 | 0.0004538409381 | 1.282899507 | 0.011730919
| 2840.05 | 0.0005464125462 | 1.282324469 | 0.01411734975
| 2840 | 0.0006376616613 | 1.283315846 | 0.01645309154
| 2839.95 | 0.0006861146587 | 1.285513096 | 0.01767007968
| 2839.9 | 0.0006702355994 | 1.287867037 | 0.01723233962
| 2839.85 | 0.0006038136822 | 1.289281497 | 0.01551442184
| 2839.8 | 0.0005236361139 | 1.289255752 | 0.01346322194
| 2839.75 | 0.0004685297641 | 1.288041375 | 0.0120642802
| 2839.7 | 0.000457368788 | 1.28647084 | 0.01179235205
| 2839.65 | 0.0004789941046 | 1.285352363 | 0.01235732634
| 2839.6 | 0.0005060099031 | 1.284871661 | 0.01305560484
| 2839.55 | 0.0005245320535 | 1.284601584 | 0.01353414893
| 2839.5 | 0.0005446858667 | 1.284211211 | 0.01405608471
| 2839.45 | 0.0005815252702 | 1.283971598 | 0.0150055351
| 2839.4 | 0.0006244629578 | 1.284505511 | 0.01610290573
| 2839.35 | 0.0006377846047 | 1.285727596 | 0.01643043964
| 2839.3 | 0.0006074979859 | 1.286584513 | 0.01564335419
| 2839.25 | 0.0005689002613 | 1.28622535 | 0.01465755936
| 2839.2 | 0.0005702413579 | 1.285202384 | 0.01470341066
| 2839.15 | 0.0006084423554 | 1.284906124 | 0.01568803156
| 2839.1 | 0.0006306115494 | 1.285698271 | 0.01624810599
| 2839.05 | 0.0006054621232 | 1.286373795 | 0.01559495284
| 2839 | 0.0005680285355 | 1.285746817 | 0.01464168735
| 2838.95 | 0.0005760062526 | 1.284269621 | 0.01486301319
| 2838.9 | 0.0006353706078 | 1.283438109 | 0.01639899841
| 2838.85 | 0.0007018260706 | 1.283942386 | 0.01810155106
| 2838.8 | 0.0007376763918 | 1.285247051 | 0.01900497436
| 2838.75 | 0.0007399190269 | 1.286498487 | 0.01904498568
| 2838.7 | 0.0007260311344 | 1.287287968 | 0.01867785005
| 2838.65 | 0.0007137022962 | 1.287604969 | 0.01835762608
| 2838.6 | 0.000718658785 | 1.287743169 | 0.01848309639
| 2838.55 | 0.0007418803923 | 1.288362561 | 0.01906981389
| 2838.5 | 0.000755768264 | 1.289937091 | 0.01940286609
| 2838.45 | 0.000722480943 | 1.292048352 | 0.01852149212
| 2838.4 | 0.0006322190121 | 1.293551346 | 0.01619695316
| 2838.35 | 0.000513495881 | 1.293574788 | 0.01316731874
| 2838.3 | 0.0004047565134 | 1.292009742 | 0.01040533155
| 2838.25 | 0.0003364868485 | 1.28918059 | 0.008679881132
| 2838.2 | 0.0003338605143 | 1.285734585 | 0.008634490761
| 2838.15 | 0.0004057344076 | 1.282836818 | 0.01050168316
| 2838.1 | 0.0005205832386 | 1.281694147 | 0.01346823995
| 2838.05 | 0.0006180256648 | 1.282437583 | 0.01596951849
| 2838 | 0.0006601829036 | 1.28392682 | 0.01703624422
| 2837.95 | 0.0006597805814 | 1.284963492 | 0.01701303561
| 2837.9 | 0.0006491932973 | 1.28526925 | 0.01673746609
| 2837.85 | 0.0006461832717 | 1.285106908 | 0.01666245203
| 2837.8 | 0.0006567072078 | 1.284710192 | 0.01693815495
| 2837.75 | 0.0006864629734 | 1.2843045 | 0.01770860998
| 2837.7 | 0.0007357783564 | 1.284302518 | 0.01897694565
| 2837.65 | 0.0007896591033 | 1.28504071 | 0.02035147906
| 2837.6 | 0.0008287075849 | 1.286415727 | 0.02133329671
| 2837.55 | 0.0008442793101 | 1.288105733 | 0.02170570343
| 2837.5 | 0.0008322782756 | 1.289812672 | 0.02137065599
| 2837.45 | 0.0007944759038 | 1.291062496 | 0.02038361213
| 2837.4 | 0.0007536280847 | 1.291465016 | 0.01933305975
| 2837.35 | 0.0007444042765 | 1.291438628 | 0.01909789043
| 2837.3 | 0.0007676519399 | 1.292281049 | 0.01968014636
| 2837.25 | 0.000766396528 | 1.294684647 | 0.01961230056
| 2837.2 | 0.0006793755989 | 1.297556717 | 0.01735421937
| 2837.15 | 0.0005068462379 | 1.298822322 | 0.01295064005
| 2837.1 | 0.0003159400053 | 1.297229343 | 0.008107694899
| 2837.05 | 0.0001829806728 | 1.293158375 | 0.004738842231
| 2837 | 0.0001506712278 | 1.287929016 | 0.003928717899
| 2836.95 | 0.0002255160376 | 1.283106229 | 0.005866793002
| 2836.9 | 0.0003814604108 | 1.28015806 | 0.009900328503
| 2836.85 | 0.0005593560674 | 1.280003235 | 0.01449108656
| 2836.8 | 0.0006850734306 | 1.282208439 | 0.01770637187
| 2836.75 | 0.0007221046886 | 1.285017119 | 0.01862157926
| 2836.7 | 0.0006986539762 | 1.286810232 | 0.01799483461
| 2836.65 | 0.0006714295643 | 1.287363157 | 0.01728908942
| 2836.6 | 0.0006676055444 | 1.287600511 | 0.01718819851
| 2836.55 | 0.0006674118387 | 1.288240585 | 0.01717524764
| 2836.5 | 0.0006438121154 | 1.288933525 | 0.0165617298
| 2836.45 | 0.0006043706132 | 1.288914105 | 0.01555141289
| 2836.4 | 0.0005811955739 | 1.288081835 | 0.01496709756
| 2836.35 | 0.0005927439821 | 1.287103379 | 0.01527472348
| 2836.3 | 0.0006278324828 | 1.286597635 | 0.01618170327
| 2836.25 | 0.0006707683253 | 1.286627205 | 0.01728409262
| 2836.2 | 0.0007174797306 | 1.287212964 | 0.01847573861
| 2836.15 | 0.0007572285885 | 1.288596965 | 0.01947599196
| 2836.1 | 0.000761415804 | 1.29067874 | 0.01955279997
| 2836.05 | 0.0007120054266 | 1.292497129 | 0.01826288915
| 2836 | 0.000636575739 | 1.293069676 | 0.01632781363
| 2835.95 | 0.0005816277158 | 1.2925822 | 0.01492966508
| 2835.9 | 0.0005582291593 | 1.292054508 | 0.01433761025
| 2835.85 | 0.0005369074681 | 1.291908568 | 0.01379418967
| 2835.8 | 0.0005025211686 | 1.291484318 | 0.01291923077
| 2835.75 | 0.0004845038091 | 1.29036436 | 0.01246908683
| 2835.7 | 0.0005097016656 | 1.289400138 | 0.01312396906
| 2835.65 | 0.0005499701986 | 1.289655032 | 0.01415331845
| 2835.6 | 0.0005530938467 | 1.290787337 | 0.01422143584
| 2835.55 | 0.0005112774706 | 1.29144185 | 0.0131447906
| 2835.5 | 0.0004697907683 | 1.290959206 | 0.01208803752
| 2835.45 | 0.0004683584008 | 1.29023189 | 0.01205818729
| 2835.4 | 0.0004851762171 | 1.290551919 | 0.01248606229
| 2835.35 | 0.0004591532084 | 1.291851782 | 0.01180845631
| 2835.3 | 0.0003614630525 | 1.292485601 | 0.009305787822
| 2835.25 | 0.0002387221919 | 1.290843362 | 0.006176226131
| 2835.2 | 0.0001735892136 | 1.28703604 | 0.004521673936
| 2835.15 | 0.0002108328058 | 1.282810289 | 0.005493509652
| 2835.1 | 0.0003247670808 | 1.279945755 | 0.008444621756
| 2835.05 | 0.0004633348466 | 1.278899906 | 0.01203080067
| 2835 | 0.0005981326062 | 1.279386875 | 0.01550861421
| 2834.95 | 0.0007135141691 | 1.281358284 | 0.01846265735
| 2834.9 | 0.0007735080963 | 1.28469994 | 0.01996070025
| 2834.85 | 0.0007402468525 | 1.288162484 | 0.01905547019
| 2834.8 | 0.0006331875875 | 1.289840135 | 0.01628796035
| 2834.75 | 0.0005315337368 | 1.289036515 | 0.01369165172
| 2834.7 | 0.0004987660761 | 1.287029514 | 0.0128710191
| 2834.65 | 0.0005273073948 | 1.285497696 | 0.01361966674
| 2834.6 | 0.0005758143921 | 1.284924191 | 0.01487343693
| 2834.55 | 0.0006263051226 | 1.284989503 | 0.01617178112
| 2834.5 | 0.0006777979386 | 1.28575996 | 0.01748665921
| 2834.45 | 0.000708155339 | 1.287431108 | 0.01824456991
| 2834.4 | 0.0006881132673 | 1.28937307 | 0.01770425734
| 2834.35 | 0.000624192883 | 1.290451313 | 0.01605256543
| 2834.3 | 0.0005568005105 | 1.290230956 | 0.01432883735
| 2834.25 | 0.0005180798508 | 1.289234197 | 0.01334705487
| 2834.2 | 0.0005096141213 | 1.288205747 | 0.01314034516
| 2834.15 | 0.000516928736 | 1.287433631 | 0.01333595972
| 2834.1 | 0.000531215217 | 1.286876293 | 0.01370871999
| 2834.05 | 0.0005511790553 | 1.286448293 | 0.01422634567
| 2834 | 0.0005801394541 | 1.286197919 | 0.01497363053
| 2833.95 | 0.0006179381205 | 1.286341741 | 0.01594378897
| 2833.9 | 0.0006532613142 | 1.287155333 | 0.01684171576
| 2833.85 | 0.0006619226234 | 1.28848309 | 0.01704745787
| 2833.8 | 0.0006363950625 | 1.289571 | 0.01637921011
| 2833.75 | 0.0005998723252 | 1.289892156 | 0.01543930053
| 2833.7 | 0.0005798693705 | 1.289774889 | 0.01492814534
| 2833.65 | 0.0005720350932 | 1.289917819 | 0.01472597971
| 2833.6 | 0.0005507357379 | 1.290325522 | 0.0141759087
| 2833.55 | 0.0005091726816 | 1.290343663 | 0.01311094363
| 2833.5 | 0.000470647585 | 1.289521279 | 0.01213151323
| 2833.45 | 0.0004652515086 | 1.288197445 | 0.01200523797
| 2833.4 | 0.0004996284807 | 1.2872576 | 0.01289682499
| 2833.35 | 0.0005509313235 | 1.287455146 | 0.01421277262
| 2833.3 | 0.0005747787614 | 1.28891324 | 0.01480932186
| 2833.25 | 0.0005309581794 | 1.290580766 | 0.0136681585
| 2833.2 | 0.0004324614971 | 1.290780729 | 0.01114311869
| 2833.15 | 0.0003466829682 | 1.288778603 | 0.00895939394
| 2833.1 | 0.0003391411132 | 1.28563948 | 0.008786175776
| 2833.05 | 0.0004096813528 | 1.283266543 | 0.01061877398
| 2833 | 0.0005065072293 | 1.28252669 | 0.01312107549
| 2832.95 | 0.0005881041329 | 1.282990212 | 0.01522014125
| 2832.9 | 0.0006472598716 | 1.284025969 | 0.0167324982
| 2832.85 | 0.0006848964888 | 1.285406646 | 0.0176840555
| 2832.8 | 0.000697888429 | 1.286867112 | 0.0179989507
| 2832.75 | 0.0006938837518 | 1.288067778 | 0.01788014828
| 2832.7 | 0.0006891470353 | 1.289108058 | 0.01774486906
| 2832.65 | 0.0006778352011 | 1.290445065 | 0.01743724242
| 2832.6 | 0.0006354059978 | 1.291853343 | 0.01633243121
| 2832.55 | 0.0005638226907 | 1.292465783 | 0.01449305408
| 2832.5 | 0.0005015470052 | 1.291952874 | 0.01290458276
| 2832.45 | 0.000477150086 | 1.291192726 | 0.01228727906
| 2832.4 | 0.0004669092562 | 1.291135135 | 0.01202568623
| 2832.35 | 0.000429796058 | 1.291497145 | 0.01107214977
| 2832.3 | 0.0003606118236 | 1.291242655 | 0.009302401293
| 2832.25 | 0.0002898219993 | 1.28981406 | 0.00749740675
| 2832.2 | 0.0002470314486 | 1.287401459 | 0.006411579387
| 2832.15 | 0.0002508908527 | 1.284416285 | 0.00652456166
| 2832.1 | 0.0003171376863 | 1.281550567 | 0.008247079341
| 2832.05 | 0.0004408322305 | 1.279976643 | 0.01145257329
| 2832 | 0.000573143359 | 1.280629414 | 0.01486519653
| 2831.95 | 0.0006442200438 | 1.282908094 | 0.01667358077
| 2831.9 | 0.0006359182253 | 1.284796139 | 0.0164366702
| 2831.85 | 0.0006087254776 | 1.284948049 | 0.01573489346
| 2831.8 | 0.0006366763219 | 1.284165807 | 0.01646449906
| 2831.75 | 0.0007261335901 | 1.284542043 | 0.01876462505
| 2831.7 | 0.0008056908788 | 1.287248218 | 0.02077219961
| 2831.65 | 0.0007960796413 | 1.291227855 | 0.02046357425
| 2831.6 | 0.0006864052216 | 1.294282091 | 0.0176118296
| 2831.55 | 0.0005313679614 | 1.29497843 | 0.01364106495
| 2831.5 | 0.0004046261281 | 1.29337024 | 0.01041589924
| 2831.45 | 0.0003509316618 | 1.290739393 | 0.009060551297
| 2831.4 | 0.0003650784467 | 1.288598189 | 0.009438306236
| 2831.35 | 0.0004035998164 | 1.287774135 | 0.01043384905
| 2831.3 | 0.0004198607028 | 1.287887915 | 0.01085089207
| 2831.25 | 0.0004036352067 | 1.28785477 | 0.01043449988
| 2831.2 | 0.0003865677836 | 1.287050292 | 0.01000212689
| 2831.15 | 0.0003998335479 | 1.286033355 | 0.01035105265
| 2831.1 | 0.0004326049208 | 1.285688611 | 0.01119723412
| 2831.05 | 0.0004492066832 | 1.286049835 | 0.01162161269
| 2831 | 0.000436052677 | 1.286252701 | 0.01128167717
| 2830.95 | 0.0004198513954 | 1.285713486 | 0.01086938132
| 2830.9 | 0.0004291851044 | 1.284855243 | 0.01111678187
| 2830.85 | 0.0004601497235 | 1.284426715 | 0.01191822556
| 2830.8 | 0.000490378585 | 1.284631043 | 0.01269537866
| 2830.75 | 0.0005041789299 | 1.285235896 | 0.01304530316
| 2830.7 | 0.0004952289129 | 1.285890501 | 0.01280886224
| 2830.65 | 0.0004630759391 | 1.286189178 | 0.01197890835
| 2830.6 | 0.0004219599039 | 1.285644881 | 0.01092553001
| 2830.55 | 0.0004010070143 | 1.284326133 | 0.01039634985
| 2830.5 | 0.0004116315366 | 1.282845128 | 0.01068176391
| 2830.45 | 0.0004424527318 | 1.281624483 | 0.01148724534
| 2830.4 | 0.0004835110125 | 1.280446507 | 0.01255848716
| 2830.35 | 0.0005564149508 | 1.279209551 | 0.01445634567
| 2830.3 | 0.000677444036 | 1.278922604 | 0.01759240044
| 2830.25 | 0.0008088331727 | 1.280802719 | 0.02096482835
| 2830.2 | 0.0008755288956 | 1.284578218 | 0.02262530618
| 2830.15 | 0.0008429922224 | 1.288310385 | 0.02172558551
| 2830.1 | 0.0007527060753 | 1.290331054 | 0.01937558935
| 2830.05 | 0.0006723385353 | 1.290685346 | 0.01730893221
| 2830 | 0.0006267838135 | 1.290569177 | 0.01614204106
| 2829.95 | 0.0005932878746 | 1.290726139 | 0.01528118325
| 2829.9 | 0.0005459561905 | 1.290862425 | 0.01406590822
| 2829.85 | 0.0004923027044 | 1.290299952 | 0.01269548202
| 2829.8 | 0.0004633013126 | 1.289034688 | 0.01196294239
| 2829.75 | 0.0004756562445 | 1.287856618 | 0.01229126296
| 2829.7 | 0.0005094800108 | 1.287620402 | 0.01316331539
| 2829.65 | 0.0005242805965 | 1.288289919 | 0.01353733731
| 2829.6 | 0.0005027633125 | 1.288944353 | 0.01297821768
| 2829.55 | 0.000469002876 | 1.288885791 | 0.01211177623
| 2829.5 | 0.0004515480218 | 1.288458383 | 0.01166733074
| 2829.45 | 0.0004433468016 | 1.288357424 | 0.01145765458
| 2829.4 | 0.0004137009353 | 1.288470592 | 0.01069511162
| 2829.35 | 0.0003595557089 | 1.287791008 | 0.009308685045
| 2829.3 | 0.0003235470481 | 1.285788638 | 0.008395334811
| 2829.25 | 0.0003506150121 | 1.283200038 | 0.009109384013
| 2829.2 | 0.0004459451853 | 1.281537926 | 0.01158321235
| 2829.15 | 0.0005641579667 | 1.2819293 | 0.01463371787
| 2829.1 | 0.0006427429571 | 1.284185888 | 0.01663628648
| 2829.05 | 0.0006454121368 | 1.287055684 | 0.01666960496
| 2829 | 0.0005803964991 | 1.289065712 | 0.01497423524
| 2828.95 | 0.0004943907296 | 1.289482666 | 0.01276090138
| 2828.9 | 0.0004313215583 | 1.288782128 | 0.0111472468
| 2828.85 | 0.0003967732219 | 1.287880117 | 0.01026660203
| 2828.8 | 0.0003688409899 | 1.287073143 | 0.009554255554
| 2828.75 | 0.0003397446149 | 1.285930397 | 0.008813162737
| 2828.7 | 0.0003280676879 | 1.284229654 | 0.008523043274
| 2828.65 | 0.000352667647 | 1.282388925 | 0.009169558077
| 2828.6 | 0.000410217789 | 1.281118726 | 0.01066558266
| 2828.55 | 0.0004781149361 | 1.280759244 | 0.01242422669
| 2828.5 | 0.0005353577398 | 1.281160964 | 0.01390070699
| 2828.45 | 0.0005713198374 | 1.281929091 | 0.0148223655
| 2828.4 | 0.0005881525535 | 1.282638039 | 0.01524961133
| 2828.35 | 0.0005990769756 | 1.283094094 | 0.01552678451
| 2828.3 | 0.00061486661 | 1.283504264 | 0.01592987697
| 2828.25 | 0.0006320755974 | 1.284153576 | 0.0163664389
| 2828.2 | 0.0006392169698 | 1.285086379 | 0.01653946068
| 2828.15 | 0.0006281212017 | 1.286066817 | 0.01624179303
| 2828.1 | 0.0005989335435 | 1.286834312 | 0.01548128712
| 2828.05 | 0.0005529187659 | 1.287102235 | 0.01429404367
| 2828 | 0.0005038566852 | 1.286404315 | 0.01303825551
| 2827.95 | 0.0004900191014 | 1.28471455 | 0.01269797873
| 2827.9 | 0.0005426220558 | 1.283151283 | 0.01407090853
| 2827.85 | 0.0006382074252 | 1.28327524 | 0.01653774602
| 2827.8 | 0.0007070377418 | 1.28545652 | 0.01828547366
| 2827.75 | 0.0006971098533 | 1.288395554 | 0.01799004041
| 2827.7 | 0.0006176307753 | 1.290439881 | 0.01592159901
| 2827.65 | 0.0005126837678 | 1.290976554 | 0.01322183101
| 2827.6 | 0.0004118569166 | 1.290184414 | 0.01064081438
| 2827.55 | 0.0003342963779 | 1.288166979 | 0.008662367551
| 2827.5 | 0.000309370456 | 1.285235992 | 0.008038540911
| 2827.45 | 0.0003586486006 | 1.282493069 | 0.009327206888
| 2827.4 | 0.0004569496928 | 1.281368361 | 0.01187646108
| 2827.35 | 0.0005407352038 | 1.282159941 | 0.01403511404
| 2827.3 | 0.0005653109362 | 1.283753728 | 0.01465328165
| 2827.25 | 0.0005385652223 | 1.284700128 | 0.01395338343
| 2827.2 | 0.0005043242091 | 1.284466594 | 0.01307266923
| 2827.15 | 0.000497385863 | 1.2835374 | 0.01290270941
| 2827.1 | 0.0005239415877 | 1.282748721 | 0.01359642352
| 2827.05 | 0.0005656015168 | 1.282638818 | 0.01467413747
| 2827 | 0.000599088143 | 1.283185763 | 0.01553336478
| 2826.95 | 0.000612765555 | 1.28398703 | 0.01587746869
| 2826.9 | 0.0006104968445 | 1.284714769 | 0.01581062619
| 2826.85 | 0.0005975570572 | 1.285317576 | 0.01547012433
| 2826.8 | 0.0005701947917 | 1.285769446 | 0.01475984099
| 2826.75 | 0.0005245711692 | 1.285643119 | 0.01358531595
| 2826.7 | 0.0004821289297 | 1.284386213 | 0.01250300586
| 2826.65 | 0.0004848185961 | 1.282149642 | 0.0125932261
| 2826.6 | 0.0005603395363 | 1.280132524 | 0.01456722323
| 2826.55 | 0.0006864257205 | 1.279845041 | 0.01783622068
| 2826.5 | 0.0007999129536 | 1.281831124 | 0.02074559342
| 2826.45 | 0.0008417703272 | 1.285134438 | 0.02177458145
| 2826.4 | 0.0008030403347 | 1.288026328 | 0.0207303809
| 2826.35 | 0.000726785516 | 1.289395212 | 0.01874834449
| 2826.3 | 0.0006661601316 | 1.289497496 | 0.01718845058
| 2826.25 | 0.0006355270789 | 1.289370567 | 0.01640273002
| 2826.2 | 0.0006126128093 | 1.289533415 | 0.01581188347
| 2826.15 | 0.0005802065176 | 1.289683753 | 0.01497732198
| 2826.1 | 0.00054582208 | 1.289460481 | 0.01409607766
| 2826.05 | 0.0005236752369 | 1.288981474 | 0.01353180197
| 2826 | 0.0005127377771 | 1.288612288 | 0.01325440224
| 2825.95 | 0.0005018021947 | 1.288349526 | 0.01297584749
| 2825.9 | 0.0004931669647 | 1.288019449 | 0.01275701548
| 2825.85 | 0.000492997471 | 1.287763031 | 0.01275531532
| 2825.8 | 0.0004949662799 | 1.287902328 | 0.01280489434
| 2825.75 | 0.0004763957147 | 1.28837698 | 0.0123227116
| 2825.7 | 0.0004275497019 | 1.288473223 | 0.01106522618
| 2825.65 | 0.0003675315555 | 1.287502476 | 0.009528022327
| 2825.6 | 0.0003345161653 | 1.285355834 | 0.008691658888
| 2825.55 | 0.0003618057842 | 1.282780649 | 0.009413063275
| 2825.5 | 0.0004527065872 | 1.281069447 | 0.0117771101
| 2825.45 | 0.0005680061917 | 1.281331982 | 0.01475871193
| 2825.4 | 0.0006423424884 | 1.283497377 | 0.01665606999
| 2825.35 | 0.0006336774723 | 1.286084275 | 0.01640080539
| 2825.3 | 0.0005627404858 | 1.287349423 | 0.01455817214
| 2825.25 | 0.0004925467109 | 1.286746204 | 0.01275603343
| 2825.2 | 0.0004738699611 | 1.285163349 | 0.01228932074
| 2825.15 | 0.0005082637108 | 1.283971632 | 0.01318856485
| 2825.1 | 0.0005630049815 | 1.283883346 | 0.01460361052
| 2825.05 | 0.0006025340451 | 1.284809579 | 0.01561421732
| 2825 | 0.0006059408144 | 1.286109826 | 0.01568721501
| 2824.95 | 0.0005755405914 | 1.286969501 | 0.0148939578
| 2824.9 | 0.0005402974746 | 1.28689304 | 0.01398678232
| 2824.85 | 0.0005343221166 | 1.286321593 | 0.01383891924
| 2824.8 | 0.0005585849245 | 1.28630417 | 0.01446494315
| 2824.75 | 0.000572897498 | 1.287359903 | 0.01482255331
| 2824.7 | 0.0005398392638 | 1.288703841 | 0.01395703232
| 2824.65 | 0.0004684850607 | 1.289178222 | 0.0121165606
| 2824.6 | 0.0003971513332 | 1.288430409 | 0.01028738244
| 2824.55 | 0.0003506559903 | 1.286951884 | 0.009100675166
| 2824.5 | 0.0003287009872 | 1.285136645 | 0.008546307839
| 2824.45 | 0.0003354270034 | 1.283035727 | 0.008733138577
| 2824.4 | 0.0003851577613 | 1.281018332 | 0.01003321073
| 2824.35 | 0.0004746001247 | 1.27993963 | 0.012358788
| 2824.3 | 0.0005705263425 | 1.280334137 | 0.01484076003
| 2824.25 | 0.0006358344153 | 1.281877505 | 0.0165143925
| 2824.2 | 0.0006574206007 | 1.28375335 | 0.01704959225
| 2824.15 | 0.0006426665978 | 1.285407231 | 0.01664803732
| 2824.1 | 0.0005993060725 | 1.286474988 | 0.01551678029
| 2824.05 | 0.0005431529174 | 1.286562536 | 0.01406802578
| 2824 | 0.0005046464467 | 1.285569829 | 0.01308497733
| 2823.95 | 0.000515054915 | 1.284170597 | 0.0133676193
| 2823.9 | 0.0005712117959 | 1.283584812 | 0.01482510764
| 2823.85 | 0.0006308089987 | 1.284482939 | 0.01635497373
| 2823.8 | 0.0006471183104 | 1.286365001 | 0.0167529852
| 2823.75 | 0.0006081219807 | 1.288006211 | 0.01572799865
| 2823.7 | 0.0005423482468 | 1.288520943 | 0.01402844533
| 2823.65 | 0.0004896074569 | 1.287982906 | 0.01267572129
| 2823.6 | 0.0004673637416 | 1.287120024 | 0.01211071445
| 2823.55 | 0.0004645921323 | 1.286549394 | 0.01204457365
| 2823.5 | 0.0004608184066 | 1.286273948 | 0.01194989757
| 2823.45 | 0.0004533361676 | 1.285916737 | 0.01176020345
| 2823.4 | 0.0004547554967 | 1.285450456 | 0.01180108352
| 2823.35 | 0.0004670806262 | 1.285262222 | 0.01212110933
| 2823.3 | 0.0004728306051 | 1.285554044 | 0.0122671274
| 2823.25 | 0.0004543550345 | 1.285928628 | 0.01178721355
| 2823.2 | 0.0004182234377 | 1.285700814 | 0.01085692069
| 2823.15 | 0.0003938358305 | 1.284728129 | 0.01023498301
| 2823.1 | 0.0003978516879 | 1.283604813 | 0.01034730851
| 2823.05 | 0.0004202444136 | 1.282907721 | 0.01093187509
| 2823 | 0.0004381891309 | 1.282706583 | 0.01139787899
| 2822.95 | 0.0004398897321 | 1.282475998 | 0.01144398706
| 2822.9 | 0.0004408266365 | 1.281737206 | 0.01147456422
| 2822.85 | 0.0004666820201 | 1.280660654 | 0.01215366041
| 2822.8 | 0.0005265045874 | 1.280016302 | 0.01371057956
| 2822.75 | 0.0005971081597 | 1.28050728 | 0.01553596995
| 2822.7 | 0.0006398279174 | 1.282001306 | 0.0166252706
| 2822.65 | 0.000637017195 | 1.283578438 | 0.0165334307
| 2822.6 | 0.0006066840098 | 1.284437898 | 0.01573921458
| 2822.55 | 0.000579185788 | 1.284530746 | 0.01502779961
| 2822.5 | 0.0005694255192 | 1.284369139 | 0.0147776117
| 2822.45 | 0.0005698073696 | 1.284374673 | 0.0147876793
| 2822.4 | 0.0005694441456 | 1.284562533 | 0.01477649229
| 2822.35 | 0.0005637817125 | 1.284841474 | 0.01462739461
| 2822.3 | 0.0005494132599 | 1.285106355 | 0.01425361609
| 2822.25 | 0.0005249176212 | 1.285144337 | 0.01362072665
| 2822.2 | 0.0004980023915 | 1.284692924 | 0.0129300422
| 2822.15 | 0.0004851166193 | 1.283730143 | 0.01260622518
| 2822.1 | 0.0005009993875 | 1.282585407 | 0.01302808987
| 2822.05 | 0.0005485080222 | 1.281864863 | 0.01426555724
| 2822 | 0.0006108917252 | 1.282131833 | 0.01587841885
| 2821.95 | 0.0006578322547 | 1.283499663 | 0.01707694196
| 2821.9 | 0.000662147994 | 1.285443582 | 0.01716396894
| 2821.85 | 0.0006202235863 | 1.287107728 | 0.01606129368
| 2821.8 | 0.0005493406167 | 1.287945717 | 0.0142241008
| 2821.75 | 0.0004678349976 | 1.287831251 | 0.01212430556
| 2821.7 | 0.0003869011971 | 1.286684674 | 0.01004662453
| 2821.65 | 0.0003278870158 | 1.284265515 | 0.008539109524
| 2821.6 | 0.0003315843619 | 1.280923413 | 0.008655292987
| 2821.55 | 0.0004190243809 | 1.278060874 | 0.01094392872
| 2821.5 | 0.0005574133208 | 1.27719758 | 0.01454840102
| 2821.45 | 0.0006784535993 | 1.278613209 | 0.01767738324
| 2821.4 | 0.0007351990736 | 1.281178903 | 0.01911524987
| 2821.35 | 0.0007280055486 | 1.283557872 | 0.01889555659
| 2821.3 | 0.0006818119387 | 1.285039109 | 0.01768100438
| 2821.25 | 0.0006227493331 | 1.285365863 | 0.01615088817
| 2821.2 | 0.0005825255024 | 1.284582029 | 0.01512068997
| 2821.15 | 0.0005884859753 | 1.283436253 | 0.01528803993
| 2821.1 | 0.0006333868905 | 1.283062414 | 0.01645480402
| 2821.05 | 0.0006742030431 | 1.283939922 | 0.01750024824
| 2821 | 0.0006739832412 | 1.285340784 | 0.0174765643
| 2820.95 | 0.0006380993919 | 1.28623095 | 0.01653854191
| 2820.9 | 0.0005961600648 | 1.286291754 | 0.01545510778
| 2820.85 | 0.0005656350445 | 1.285881958 | 0.01467165047
| 2820.8 | 0.0005432404539 | 1.285206018 | 0.01410054089
| 2820.75 | 0.000533569608 | 1.28412321 | 0.01386196284
| 2820.7 | 0.000553233545 | 1.282776349 | 0.0143851165
| 2820.65 | 0.0006125327244 | 1.281762904 | 0.01593280603
| 2820.6 | 0.0007000043938 | 1.281873054 | 0.01819861853
| 2820.55 | 0.000780323526 | 1.283514568 | 0.02025575166
| 2820.5 | 0.0008117761403 | 1.286278811 | 0.02102653449
| 2820.45 | 0.0007733553705 | 1.288983853 | 0.01999350648
| 2820.4 | 0.0006876215288 | 1.290345418 | 0.01776561487
| 2820.35 | 0.0006117429629 | 1.290093257 | 0.01581526716
| 2820.3 | 0.0005841832565 | 1.289331602 | 0.01511452989
| 2820.25 | 0.0005857758267 | 1.289344868 | 0.0151556788
| 2820.2 | 0.0005665961611 | 1.29016901 | 0.01465264079
| 2820.15 | 0.0005086418279 | 1.290702069 | 0.01315531766
| 2820.1 | 0.0004415363041 | 1.290218727 | 0.01143257245
| 2820.05 | 0.000396016988 | 1.289064135 | 0.01026967504
| 2820 | 0.000371359286 | 1.287831949 | 0.009643244539
| 2819.95 | 0.0003548543926 | 1.286516637 | 0.00922658597
| 2819.9 | 0.0003561135356 | 1.284832333 | 0.009270585115
| 2819.85 | 0.0003975890605 | 1.283208886 | 0.01035524201
| 2819.8 | 0.0004712473568 | 1.282605959 | 0.0122677523
| 2819.75 | 0.0005375817457 | 1.283399171 | 0.013978103
| 2819.7 | 0.0005608405877 | 1.284969642 | 0.01456356061
| 2819.65 | 0.0005377698729 | 1.286340643 | 0.01395303385
| 2819.6 | 0.0004849806393 | 1.28689299 | 0.0125845681
| 2819.55 | 0.000428063798 | 1.286257889 | 0.01112052038
| 2819.5 | 0.0004038885207 | 1.284538463 | 0.01050946764
| 2819.45 | 0.0004440303923 | 1.282674459 | 0.0115636291
| 2819.4 | 0.0005380324981 | 1.282243067 | 0.01400339272
| 2819.35 | 0.0006210058973 | 1.283997817 | 0.01613303015
| 2819.3 | 0.0006302632345 | 1.286904029 | 0.0163374156
| 2819.25 | 0.0005643945229 | 1.289182394 | 0.01461168204
| 2819.2 | 0.0004680827226 | 1.290119011 | 0.01212077897
| 2819.15 | 0.0003654528436 | 1.290032319 | 0.009478267498
| 2819.1 | 0.000255526973 | 1.288814858 | 0.006653189123
| 2819.05 | 0.000165058301 | 1.285835705 | 0.004330134419
| 2819 | 0.0001571904858 | 1.281503399 | 0.004138461856
| 2818.95 | 0.0002594869601 | 1.277929206 | 0.006806851823
| 2818.9 | 0.0004132427247 | 1.277096371 | 0.01081111354
| 2818.85 | 0.0005242954977 | 1.278868139 | 0.01368363605
| 2818.8 | 0.0005460325589 | 1.281399036 | 0.0142225142
| 2818.75 | 0.0004973169452 | 1.282970836 | 0.01294433179
| 2818.7 | 0.0004245918214 | 1.282833808 | 0.01106174425
| 2818.65 | 0.0003791470107 | 1.28106445 | 0.009897149062
| 2818.6 | 0.0004019774469 | 1.278671815 | 0.01050744065
| 2818.55 | 0.0004902184044 | 1.277351368 | 0.01281335698
| 2818.5 | 0.0005797427106 | 1.278041992 | 0.01513560757
| 2818.45 | 0.0006088819398 | 1.279583531 | 0.01587588038
| 2818.4 | 0.0005940608638 | 1.280181464 | 0.01548432314
| 2818.35 | 0.0006013885183 | 1.279659211 | 0.01568088669
| 2818.3 | 0.0006555486423 | 1.279583971 | 0.0170891921
| 2818.25 | 0.0007060729018 | 1.280902015 | 0.01838433328
| 2818.2 | 0.0007069781371 | 1.282729144 | 0.01838315954
| 2818.15 | 0.0006681922872 | 1.283824827 | 0.01736393884
| 2818.1 | 0.0006276108279 | 1.283931044 | 0.01631196124
| 2818.05 | 0.0006033387079 | 1.283494804 | 0.01568878031
| 2818 | 0.0006000399546 | 1.282757792 | 0.01561212111
| 2817.95 | 0.0006279796407 | 1.282106572 | 0.01634448093
| 2817.9 | 0.0006797537158 | 1.282307137 | 0.01768489414
| 2817.85 | 0.0007175467961 | 1.283686886 | 0.01864607558
| 2817.8 | 0.0007068086364 | 1.285448005 | 0.01834402351
| 2817.75 | 0.000658392911 | 1.286453965 | 0.01707895275
| 2817.7 | 0.000608708705 | 1.28647978 | 0.01579466815
| 2817.65 | 0.0005768798334 | 1.285982675 | 0.01497780126
| 2817.6 | 0.0005625970621 | 1.285327409 | 0.01461587507
| 2817.55 | 0.0005661454093 | 1.284637609 | 0.01471546768
| 2817.5 | 0.0005899649071 | 1.284236545 | 0.01533687441
| 2817.45 | 0.0006212256894 | 1.28446715 | 0.01614386546
| 2817.4 | 0.0006425157142 | 1.28526404 | 0.01668545061
| 2817.35 | 0.000646119942 | 1.286368999 | 0.01676513598
| 2817.3 | 0.0006278585596 | 1.287647767 | 0.01627767084
| 2817.25 | 0.0005761347754 | 1.288786914 | 0.01492925154
| 2817.2 | 0.000494109463 | 1.288992924 | 0.01281096638
| 2817.15 | 0.0004192404479 | 1.287746596 | 0.01088980414
| 2817.1 | 0.0003960840376 | 1.285674401 | 0.01030773812
| 2817.05 | 0.0004277508736 | 1.284138853 | 0.01113945643
| 2817 | 0.0004741139676 | 1.283908792 | 0.01234237
| 2816.95 | 0.0004920885002 | 1.284622067 | 0.01280145071
| 2816.9 | 0.0004672873731 | 1.285315707 | 0.01215341
| 2816.85 | 0.0004141088605 | 1.285154281 | 0.01077896586
| 2816.8 | 0.0003646165107 | 1.283757127 | 0.009508081542
| 2816.75 | 0.000355476516 | 1.281421787 | 0.009286943034
| 2816.7 | 0.0004058238091 | 1.279123431 | 0.01061108302
| 2816.65 | 0.0004992503708 | 1.277896007 | 0.01305198196
| 2816.6 | 0.0005999412345 | 1.278032736 | 0.01567154616
| 2816.55 | 0.000684376811 | 1.27918795 | 0.01785444176
| 2816.5 | 0.000746151427 | 1.281039805 | 0.01943468729
| 2816.45 | 0.0007775537727 | 1.283458498 | 0.02021406677
| 2816.4 | 0.0007654316667 | 1.286108006 | 0.01986059623
| 2816.35 | 0.0007057767414 | 1.288355097 | 0.01828661951
| 2816.3 | 0.0006117224648 | 1.289573296 | 0.01584349077
| 2816.25 | 0.0005099531301 | 1.289448231 | 0.01321960468
| 2816.2 | 0.0004300121187 | 1.288133811 | 0.01116845806
| 2816.15 | 0.0003926046221 | 1.28620859 | 0.010217156
| 2816.1 | 0.0003984514595 | 1.284481811 | 0.01038162293
| 2816.05 | 0.0004261527241 | 1.283461254 | 0.01110744073
| 2816 | 0.0004541408238 | 1.283066879 | 0.0118364592
| 2815.95 | 0.0004748236422 | 1.283063479 | 0.01237296177
| 2815.9 | 0.0004822034354 | 1.283358348 | 0.01256181806
| 2815.85 | 0.0004651751403 | 1.283620851 | 0.01211828295
| 2815.8 | 0.0004296135127 | 1.283151684 | 0.01120063881
| 2815.75 | 0.0004106164008 | 1.281634452 | 0.01072002332
| 2815.7 | 0.000441700217 | 1.279821327 | 0.01154214085
| 2815.65 | 0.0005141478068 | 1.27887863 | 0.01343491642
| 2815.6 | 0.0005892962175 | 1.279187403 | 0.01538692884
| 2815.55 | 0.0006406158255 | 1.280252432 | 0.01670915355
| 2815.5 | 0.0006668418597 | 1.281588928 | 0.01737399137
| 2815.45 | 0.000665988778 | 1.282996195 | 0.017334021
| 2815.4 | 0.0006347671105 | 1.283983858 | 0.01651231073
| 2815.35 | 0.0005938485308 | 1.283948849 | 0.01545241514
| 2815.3 | 0.0005835853475 | 1.283096263 | 0.01519625671
| 2815.25 | 0.0006168093577 | 1.282576333 | 0.01606447078
| 2815.2 | 0.000659286971 | 1.283187015 | 0.01715925247
| 2815.15 | 0.0006700977732 | 1.284487936 | 0.0174230633
| 2815.1 | 0.0006486829322 | 1.285436598 | 0.0168564994
| 2815.05 | 0.0006271209614 | 1.285761577 | 0.0162945191
| 2815 | 0.0006206612988 | 1.286058299 | 0.01612400563
| 2814.95 | 0.0006136409984 | 1.286801978 | 0.01593372159
| 2814.9 | 0.0005824174689 | 1.287775611 | 0.01511533066
| 2814.85 | 0.0005234014282 | 1.288311367 | 0.01358481356
| 2814.8 | 0.0004542395439 | 1.287984819 | 0.01180119412
| 2814.75 | 0.0003970321297 | 1.286790907 | 0.01033230609
| 2814.7 | 0.0003677662436 | 1.285086644 | 0.009587506755
| 2814.65 | 0.0003684517022 | 1.283297651 | 0.009617838402
| 2814.6 | 0.0003956761183 | 1.281701711 | 0.01033588777
| 2814.55 | 0.0004451703312 | 1.280511844 | 0.01163127308
| 2814.5 | 0.0005116481297 | 1.279961595 | 0.01336480181
| 2814.45 | 0.000583233316 | 1.280278007 | 0.01522322445
| 2814.4 | 0.0006417818321 | 1.281499812 | 0.01673082674
| 2814.35 | 0.000667920341 | 1.283329252 | 0.01738655247
| 2814.3 | 0.0006533060175 | 1.285163067 | 0.01698446552
| 2814.25 | 0.0006062351212 | 1.286369514 | 0.01575113501
| 2814.2 | 0.0005520563532 | 1.286630902 | 0.0143464121
| 2814.15 | 0.0005169753023 | 1.286268068 | 0.01344257024
| 2814.1 | 0.0005057025664 | 1.286049096 | 0.01315318268
| 2814.05 | 0.0004898887164 | 1.286433476 | 0.0127404187
| 2814 | 0.0004397481648 | 1.286805327 | 0.01143995125
| 2813.95 | 0.0003649611052 | 1.286069452 | 0.009510566965
| 2813.9 | 0.0003149546661 | 1.283805381 | 0.008229762307
| 2813.85 | 0.0003366041952 | 1.280997745 | 0.008808757798
| 2813.8 | 0.0004250518948 | 1.279306336 | 0.01112086652
| 2813.75 | 0.000526729975 | 1.279659023 | 0.01376367372
| 2813.7 | 0.0005809795069 | 1.281571222 | 0.01515422776
| 2813.65 | 0.0005631744903 | 1.283577416 | 0.01467017078
| 2813.6 | 0.0004983730578 | 1.284341543 | 0.01298209819
| 2813.55 | 0.0004384126546 | 1.283515626 | 0.01143477185
| 2813.5 | 0.000425171104 | 1.281850371 | 0.01110486269
| 2813.45 | 0.0004617720875 | 1.280561196 | 0.01206702231
| 2813.4 | 0.0005175787918 | 1.280376988 | 0.01352018078
| 2813.35 | 0.0005562827031 | 1.281156739 | 0.01451875719
| 2813.3 | 0.0005626715679 | 1.282212686 | 0.01467369417
| 2813.25 | 0.0005432833026 | 1.282997062 | 0.0141622139
| 2813.2 | 0.0005106255375 | 1.283292352 | 0.01331189299
| 2813.15 | 0.0004738234018 | 1.283040461 | 0.0123593857
| 2813.1 | 0.0004441533206 | 1.282172521 | 0.01159683465
| 2813.05 | 0.0004368629338 | 1.280859373 | 0.01141850986
| 2813 | 0.0004599112985 | 1.279553738 | 0.01202926487
| 2812.95 | 0.0005051828957 | 1.27874474 | 0.01321549821
| 2812.9 | 0.0005563255359 | 1.278518249 | 0.01455016365
| 2812.85 | 0.0006074961319 | 1.278738082 | 0.01588096806
| 2812.8 | 0.0006586741608 | 1.279492949 | 0.01720485302
| 2812.75 | 0.0006954539618 | 1.281034742 | 0.01814203362
| 2812.7 | 0.0006887726435 | 1.283035231 | 0.01794190162
| 2812.65 | 0.0006296522962 | 1.28440694 | 0.01639044563
| 2812.6 | 0.0005542729009 | 1.284192164 | 0.01443802118
| 2812.55 | 0.0005171969571 | 1.282742139 | 0.01349095724
| 2812.5 | 0.0005343835762 | 1.281345891 | 0.01395177874
| 2812.45 | 0.0005773473573 | 1.280930821 | 0.01507357933
| 2812.4 | 0.0006070677147 | 1.281371328 | 0.01584165848
| 2812.35 | 0.0006104651883 | 1.281933509 | 0.01592366191
| 2812.3 | 0.0005988068835 | 1.282046749 | 0.01561965351
| 2812.25 | 0.0005947053476 | 1.281562225 | 0.01551888745
| 2812.2 | 0.0006210375532 | 1.280819155 | 0.0162126097
| 2812.15 | 0.0006867423704 | 1.28075402 | 0.01792300713
| 2812.1 | 0.0007572285775 | 1.282354792 | 0.01973365142
| 2812.05 | 0.0007694847939 | 1.285317995 | 0.02000800109
| 2812 | 0.0006931219198 | 1.287877718 | 0.01799383673
| 2811.95 | 0.0005730129821 | 1.288320087 | 0.01488162414
| 2811.9 | 0.0004898179286 | 1.286799732 | 0.01274475151
| 2811.85 | 0.0004756487941 | 1.285084714 | 0.01239382692
| 2811.8 | 0.0004862081224 | 1.284508562 | 0.01267318589
| 2811.75 | 0.0004634223912 | 1.284470346 | 0.01208273329
| 2811.7 | 0.0004118848562 | 1.283328138 | 0.01075508629
| 2811.65 | 0.0004023537068 | 1.280595402 | 0.01052849654
| 2811.6 | 0.0004881937022 | 1.278010816 | 0.01278584411
| 2811.55 | 0.0006333887623 | 1.277866288 | 0.01657361458
| 2811.5 | 0.0007361378466 | 1.280591448 | 0.01921486026
| 2811.45 | 0.0007262639755 | 1.284015503 | 0.01890987124
| 2811.4 | 0.0006381086958 | 1.285640184 | 0.01660179879
| 2811.35 | 0.0005610752892 | 1.285093182 | 0.01461113317
| 2811.3 | 0.0005408413668 | 1.283968367 | 0.01409840693
| 2811.25 | 0.0005450919311 | 1.283547208 | 0.01421340082
| 2811.2 | 0.000532001253 | 1.283405367 | 0.01387521175
| 2811.15 | 0.0005118139125 | 1.282560425 | 0.0133595329
| 2811.1 | 0.0005264971367 | 1.281132389 | 0.01375568201
| 2811.05 | 0.000586126004 | 1.280284739 | 0.01531669865
| 2811 | 0.0006551127833 | 1.280764148 | 0.01710694612
| 2810.95 | 0.0006934963218 | 1.282169328 | 0.01808736669
| 2810.9 | 0.0006942003914 | 1.283582074 | 0.0180869407
| 2810.85 | 0.0006767045757 | 1.284508392 | 0.01762068469
| 2810.8 | 0.0006611943196 | 1.285111242 | 0.01721071149
| 2810.75 | 0.0006465371746 | 1.285856647 | 0.01682142261
| 2810.7 | 0.0006119739219 | 1.286765815 | 0.01591483577
| 2810.65 | 0.000546662141 | 1.287153867 | 0.01421904559
| 2810.6 | 0.0004741977865 | 1.286278186 | 0.01235074989
| 2810.55 | 0.0004385653915 | 1.284280353 | 0.01144440696
| 2810.5 | 0.0004611220177 | 1.282257162 | 0.01204781188
| 2810.45 | 0.0005195364394 | 1.281193178 | 0.01357711487
| 2810.4 | 0.0005809497046 | 1.281145442 | 0.01517583278
| 2810.35 | 0.0006315670954 | 1.281803047 | 0.01648528402
| 2810.3 | 0.0006645787458 | 1.283036615 | 0.01732835505
| 2810.25 | 0.000665044417 | 1.284619504 | 0.01732030853
| 2810.2 | 0.000626811753 | 1.285830259 | 0.01631353062
| 2810.15 | 0.0005730595482 | 1.286074121 | 0.01491732419
| 2810.1 | 0.00053266808 | 1.285541065 | 0.01387597613
| 2810.05 | 0.0005110334643 | 1.284733326 | 0.01332310316
| 2810 | 0.0005037225746 | 1.283714823 | 0.01314347565
| 2809.95 | 0.0005239658096 | 1.2825164 | 0.01368151026
| 2809.9 | 0.0005824472712 | 1.281887349 | 0.0152091773
| 2809.85 | 0.0006486233372 | 1.282700582 | 0.01692064148
| 2809.8 | 0.0006691887925 | 1.284536805 | 0.01743172126
| 2809.75 | 0.0006347596693 | 1.285893269 | 0.01652146479
| 2809.7 | 0.0005920994983 | 1.285953871 | 0.01541475113
| 2809.65 | 0.0005866754844 | 1.285479711 | 0.0152797718
| 2809.6 | 0.0006076823875 | 1.28572283 | 0.01582212598
| 2809.55 | 0.0006115101324 | 1.28680806 | 0.01590876603
| 2809.5 | 0.000579288225 | 1.287864621 | 0.01506205836
| 2809.45 | 0.0005308818112 | 1.28820699 | 0.01380534793
| 2809.4 | 0.0004932470583 | 1.288028726 | 0.01283307315
| 2809.35 | 0.0004673749243 | 1.287925213 | 0.01216442177
| 2809.3 | 0.0004319697586 | 1.288038105 | 0.01124701489
| 2809.25 | 0.0003741178689 | 1.287781658 | 0.009751392818
| 2809.2 | 0.0003132838733 | 1.286489625 | 0.008184145284
| 2809.15 | 0.0002875532975 | 1.284297148 | 0.00752919602
| 2809.1 | 0.0003139898159 | 1.282189476 | 0.00822793128
| 2809.05 | 0.0003701392588 | 1.281064292 | 0.009696050576
| 2809 | 0.0004184581309 | 1.280874675 | 0.0109554768
| 2808.95 | 0.0004479847881 | 1.280880559 | 0.01172437494
| 2808.9 | 0.0004762150313 | 1.280738187 | 0.01246090231
| 2808.85 | 0.0005172435232 | 1.280747979 | 0.01352947048
| 2808.8 | 0.0005652476061 | 1.281400416 | 0.01477281203
| 2808.75 | 0.0005993284329 | 1.282855536 | 0.01564343013
| 2808.7 | 0.0005973242179 | 1.284868268 | 0.01556831595
| 2808.65 | 0.0005430448841 | 1.286747971 | 0.01413960816
| 2808.6 | 0.0004440210727 | 1.287516736 | 0.01156632893
| 2808.55 | 0.0003370419169 | 1.286521608 | 0.00880168566
| 2808.5 | 0.0002698451262 | 1.28400631 | 0.007072534941
| 2808.45 | 0.0002675727028 | 1.280966617 | 0.00702840912
| 2808.4 | 0.0003252457805 | 1.27840376 | 0.008545257105
| 2808.35 | 0.0004240963638 | 1.27697008 | 0.01113571094
| 2808.3 | 0.0005384087524 | 1.277157536 | 0.01412016083
| 2808.25 | 0.0006251446949 | 1.279020641 | 0.0163638376
| 2808.2 | 0.0006472580087 | 1.281621526 | 0.01690850653
| 2808.15 | 0.0006078984634 | 1.283584045 | 0.01586106441
| 2808.1 | 0.0005492549349 | 1.284202747 | 0.01433044853
| 2808.05 | 0.0005107838698 | 1.283952881 | 0.0133336838
| 2808 | 0.0004954431169 | 1.283685102 | 0.0129378423
| 2807.95 | 0.0004830658471 | 1.283726443 | 0.01261600208
| 2807.9 | 0.0004573427107 | 1.283831818 | 0.01194678273
| 2807.85 | 0.0004154481024 | 1.28352625 | 0.01086071321
| 2807.8 | 0.0003718566123 | 1.28227786 | 0.00973660263
| 2807.75 | 0.0003644861307 | 1.279999702 | 0.009560456948
| 2807.7 | 0.0004279836982 | 1.277698485 | 0.01123403426
| 2807.65 | 0.000551532958 | 1.277013309 | 0.01446780296
| 2807.6 | 0.0006701853077 | 1.278877179 | 0.01754466938
| 2807.55 | 0.0007103905135 | 1.28240409 | 0.01854561777
| 2807.5 | 0.0006527919273 | 1.285633541 | 0.01700590804
| 2807.45 | 0.0005337744991 | 1.287074755 | 0.01390177904
| 2807.4 | 0.0004113689035 | 1.286332991 | 0.01073435991
| 2807.35 | 0.0003353823001 | 1.283929036 | 0.008778752107
| 2807.3 | 0.0003334898478 | 1.281039171 | 0.008747632294
| 2807.25 | 0.00039463118 | 1.279021414 | 0.01035513263
| 2807.2 | 0.0004758313264 | 1.278614635 | 0.01247746612
| 2807.15 | 0.0005285665431 | 1.279448635 | 0.0138457281
| 2807.1 | 0.0005397312304 | 1.280402035 | 0.01412738431
| 2807.05 | 0.0005319826344 | 1.280812712 | 0.01392148407
| 2807 | 0.0005297195127 | 1.280836822 | 0.01386251272
| 2806.95 | 0.0005323868284 | 1.280908239 | 0.01393153572
| 2806.9 | 0.0005299299916 | 1.280936452 | 0.01386747742
| 2806.85 | 0.0005273353347 | 1.280664743 | 0.01380284995
| 2806.8 | 0.0005403589418 | 1.280062151 | 0.01414875138
| 2806.75 | 0.0005853232039 | 1.279633194 | 0.01532633512
| 2806.7 | 0.0006537213873 | 1.280238939 | 0.01710330312
| 2806.65 | 0.0007080826961 | 1.282372339 | 0.01849187245
| 2806.6 | 0.0006972979702 | 1.285570977 | 0.01816793049
| 2806.55 | 0.0005943905607 | 1.288209411 | 0.0154652061
| 2806.5 | 0.000435426828 | 1.288473189 | 0.01134400886
| 2806.45 | 0.0003065578662 | 1.285897576 | 0.008020967533
| 2806.4 | 0.0002795867602 | 1.282019844 | 0.007341109665
| 2806.35 | 0.0003479793692 | 1.279199493 | 0.00913985492
| 2806.3 | 0.0004426352648 | 1.27853044 | 0.01161546525
| 2806.25 | 0.000501811508 | 1.279329931 | 0.01315315188
| 2806.2 | 0.0005154032222 | 1.280263521 | 0.01349890661
| 2806.15 | 0.000508252535 | 1.280734595 | 0.01330811872
| 2806.1 | 0.0004962850326 | 1.280810462 | 0.01299567673
| 2806.05 | 0.0004857573694 | 1.280502832 | 0.01272433212
| 2806 | 0.0004904177004 | 1.279846405 | 0.01285217348
| 2805.95 | 0.0005230307617 | 1.279402838 | 0.013707588
| 2805.9 | 0.0005640331614 | 1.279974957 | 0.01477171185
| 2805.85 | 0.0005653295708 | 1.281403799 | 0.01479029554
| 2805.8 | 0.0005061868541 | 1.282215507 | 0.01324159264
| 2805.75 | 0.0004328433456 | 1.281060936 | 0.01134144698
| 2805.7 | 0.0004200581431 | 1.278323736 | 0.0110299663
| 2805.65 | 0.0004977434909 | 1.275883641 | 0.013082106
| 2805.6 | 0.0006258804305 | 1.275437402 | 0.0164413389
| 2805.55 | 0.0007342863883 | 1.277126056 | 0.01925635582
| 2805.5 | 0.000782756129 | 1.279770381 | 0.02048412815
| 2805.45 | 0.0007776729821 | 1.282155742 | 0.02031564245
| 2805.4 | 0.0007489025536 | 1.283830614 | 0.01954196395
| 2805.35 | 0.0007158499265 | 1.285087354 | 0.01866475789
| 2805.3 | 0.0006741397032 | 1.286189821 | 0.01756642043
| 2805.25 | 0.0006165541755 | 1.286898072 | 0.01606276313
| 2805.2 | 0.0005568508017 | 1.286818933 | 0.01451438949
| 2805.15 | 0.0005216952453 | 1.286218184 | 0.01360829403
| 2805.1 | 0.0005123726985 | 1.285939252 | 0.01336923252
| 2805.05 | 0.0004978012331 | 1.286372795 | 0.0129868433
| 2805 | 0.0004488676753 | 1.286913332 | 0.01171194483
| 2804.95 | 0.0003732405631 | 1.286553318 | 0.00975217238
| 2804.9 | 0.0003089718498 | 1.284954457 | 0.008093489035
| 2804.85 | 0.000286411496 | 1.28266048 | 0.007519494017
| 2804.8 | 0.0003124903865 | 1.28046296 | 0.008211195367
| 2804.75 | 0.0003775469986 | 1.279114389 | 0.009917508224
| 2804.7 | 0.0004529468682 | 1.279173357 | 0.01188591876
| 2804.65 | 0.0004948973692 | 1.280510871 | 0.01296895777
| 2804.6 | 0.0004733465577 | 1.281962078 | 0.0123939704
| 2804.55 | 0.0004109647155 | 1.282042173 | 0.01076821056
| 2804.5 | 0.0003732368323 | 1.280510462 | 0.009796174756
| 2804.45 | 0.0003995541512 | 1.278759476 | 0.0104958461
| 2804.4 | 0.0004625581171 | 1.278263872 | 0.01214607655
| 2804.35 | 0.0005033258386 | 1.279060599 | 0.01320408637
| 2804.3 | 0.0004966892266 | 1.279855303 | 0.01302349662
| 2804.25 | 0.0004745144432 | 1.27963379 | 0.01244691325
| 2804.2 | 0.0004812441731 | 1.278665397 | 0.01263163472
| 2804.15 | 0.0005307346621 | 1.278008955 | 0.01393154467
| 2804.1 | 0.000599302347 | 1.278538284 | 0.01571829053
| 2804.05 | 0.0006477050532 | 1.280361883 | 0.01696076325
| 2804 | 0.0006445143323 | 1.28285142 | 0.01684670972
| 2803.95 | 0.0005814209624 | 1.285031446 | 0.01517901888
| 2803.9 | 0.0004730336333 | 1.285996157 | 0.01235226131
| 2803.85 | 0.000354595485 | 1.285229179 | 0.009280731191
| 2803.8 | 0.0002647563796 | 1.282883454 | 0.006957224412
| 2803.75 | 0.0002324283139 | 1.279547535 | 0.006129299472
| 2803.7 | 0.000272491945 | 1.276174651 | 0.007191520633
| 2803.65 | 0.0003770124193 | 1.273912034 | 0.009943244502
| 2803.6 | 0.0005066171252 | 1.273696564 | 0.01334473903
| 2803.55 | 0.0006014071449 | 1.275403431 | 0.01581239641
| 2803.5 | 0.0006241239561 | 1.277698785 | 0.0163805091
| 2803.45 | 0.0005922894969 | 1.279002582 | 0.01553332001
| 2803.4 | 0.000563951205 | 1.278920078 | 0.01479400947
| 2803.35 | 0.0005767941518 | 1.278499515 | 0.01513452146
| 2803.3 | 0.0006132777735 | 1.278980204 | 0.01608286255
| 2803.25 | 0.0006255582022 | 1.280471026 | 0.01638609547
| 2803.2 | 0.0005861595229 | 1.282017148 | 0.01534051336
| 2803.15 | 0.0005051158406 | 1.282477014 | 0.01322353212
| 2803.1 | 0.0004230737655 | 1.281215299 | 0.01109595726
| 2803.05 | 0.0003924351214 | 1.278490601 | 0.01031694082
| 2803 | 0.0004512872515 | 1.275694248 | 0.01187905771
| 2802.95 | 0.0005802344573 | 1.274862927 | 0.01526681499
| 2802.9 | 0.0006937961974 | 1.276949074 | 0.01821689569
| 2802.85 | 0.0007038936072 | 1.280454461 | 0.01843379159
| 2802.8 | 0.0006117299153 | 1.282521768 | 0.01600344848
| 2802.75 | 0.0005107503422 | 1.281813343 | 0.01337875043
| 2802.7 | 0.000486787405 | 1.279717595 | 0.01277352591
| 2802.65 | 0.0005346089641 | 1.278569223 | 0.01403456722
| 2802.6 | 0.0005841199265 | 1.279236456 | 0.01532183708
| 2802.55 | 0.0005792658819 | 1.28072509 | 0.0151786964
| 2802.5 | 0.0005202218851 | 1.281540583 | 0.01362966137
| 2802.45 | 0.0004437975618 | 1.280858384 | 0.01164216858
| 2802.4 | 0.0003972444655 | 1.278727161 | 0.0104432947
| 2802.35 | 0.0004143770814 | 1.276100561 | 0.01091152464
| 2802.3 | 0.0004898197914 | 1.274365083 | 0.01290389755
| 2802.25 | 0.0005747545553 | 1.274252552 | 0.01513353335
| 2802.2 | 0.000621221955 | 1.274994067 | 0.01634426308
| 2802.15 | 0.0006362889009 | 1.275198123 | 0.01673719887
| 2802.1 | 0.000671600918 | 1.274633447 | 0.01767072378
| 2802.05 | 0.0007518976983 | 1.274577651 | 0.01977849168
| 2802 | 0.0008385032352 | 1.276152344 | 0.0220256531
| 2801.95 | 0.0008723866261 | 1.278858669 | 0.02286797124
| 2801.9 | 0.0008434057172 | 1.281081588 | 0.02207369443
| 2801.85 | 0.0007995776893 | 1.281942988 | 0.02091629933
| 2801.8 | 0.0007894486129 | 1.28220001 | 0.02064841866
| 2801.75 | 0.0008029658409 | 1.283255519 | 0.02098479632
| 2801.7 | 0.0007845126032 | 1.285291876 | 0.02047283199
| 2801.65 | 0.0007032360936 | 1.286946844 | 0.01833527954
| 2801.6 | 0.0005948003336 | 1.286807756 | 0.01551922087
| 2801.55 | 0.0005279872606 | 1.285031988 | 0.01380133248
| 2801.5 | 0.0005319509615 | 1.283247536 | 0.01392307275
| 2801.45 | 0.0005677789492 | 1.282797599 | 0.01486196677
| 2801.4 | 0.0005804039494 | 1.283427189 | 0.01518430511
| 2801.35 | 0.0005557946903 | 1.284027014 | 0.01453683782
| 2801.3 | 0.0005174595824 | 1.283979662 | 0.01353908682
| 2801.25 | 0.0004862099922 | 1.283470306 | 0.01273014307
| 2801.2 | 0.0004642922397 | 1.282765205 | 0.0121655316
| 2801.15 | 0.0004521105472 | 1.281920319 | 0.01185543777
| 2801.1 | 0.0004541929778 | 1.28110125 | 0.01191704288
| 2801.05 | 0.0004639048164 | 1.280638971 | 0.01217485749
| 2801 | 0.0004621669616 | 1.280472472 | 0.01213114682
| 2800.95 | 0.0004423428359 | 1.280008714 | 0.01161744813
| 2800.9 | 0.0004255007921 | 1.278757249 | 0.01118758838
| 2800.85 | 0.0004418939384 | 1.276987744 | 0.01163117281
| 2800.8 | 0.0005005560779 | 1.275556897 | 0.01318134369
| 2800.75 | 0.0005805678708 | 1.275135809 | 0.01528444375
| 2800.7 | 0.0006549619089 | 1.275703278 | 0.01722932977
| 2800.65 | 0.0007105898165 | 1.276924322 | 0.01867177144
| 2800.6 | 0.00074442848 | 1.278563639 | 0.01953508147
| 2800.55 | 0.0007483642605 | 1.280542661 | 0.01960959757
| 2800.5 | 0.0007061455345 | 1.282398471 | 0.01848125593
| 2800.45 | 0.0006205048459 | 1.283121001 | 0.01623845099
| 2800.4 | 0.000534331422 | 1.281890745 | 0.01400450722
| 2800.35 | 0.0005116872527 | 1.279131833 | 0.01344075416
| 2800.3 | 0.0005856584714 | 1.276610631 | 0.01540398828
| 2800.25 | 0.0007238742019 | 1.27631983 | 0.0190310143
| 2800.2 | 0.0008436944271 | 1.278958717 | 0.02212962
| 2800.15 | 0.0008655674822 | 1.283384094 | 0.02262724108
| 2800.1 | 0.0007604081125 | 1.287239181 | 0.01982767574
| 2800.05 | 0.0005724560513 | 1.288235951 | 0.0149307225
| 2800 | 0.0004032384574 | 1.28552097 | 0.01055718866
| 2799.95 | 0.0003544967647 | 1.280475648 | 0.009322525452
| 2799.9 | 0.0004554912415 | 1.276116913 | 0.01199873505
| 2799.85 | 0.0006367918151 | 1.275042147 | 0.0167659386
| 2799.8 | 0.0007818452955 | 1.277504799 | 0.02053623479
| 2799.75 | 0.0008120480987 | 1.281403383 | 0.02126607356
| 2799.7 | 0.0007374845389 | 1.284031977 | 0.01928085794
| 2799.65 | 0.0006393194247 | 1.284087213 | 0.01672175455
| 2799.6 | 0.000601658593 | 1.282425211 | 0.01575989692
| 2799.55 | 0.0006448589314 | 1.281199978 | 0.01690293052
| 2799.5 | 0.0007142350023 | 1.281927911 | 0.018705506
| 2799.45 | 0.0007350258586 | 1.284253532 | 0.01921528053
| 2799.4 | 0.0006773695298 | 1.286471919 | 0.01768343563
| 2799.35 | 0.0005719102963 | 1.287127794 | 0.01493264337
| 2799.3 | 0.0004736520314 | 1.285879153 | 0.01238949096
| 2799.25 | 0.000428972769 | 1.283350564 | 0.01124770955
| 2799.2 | 0.0004597790505 | 1.280780648 | 0.01207376275
| 2799.15 | 0.0005498342257 | 1.279676739 | 0.01443885464
| 2799.1 | 0.0006349794519 | 1.280841893 | 0.01665190863
| 2799.05 | 0.0006450638224 | 1.28323078 | 0.01688582281
| 2799 | 0.0005759373263 | 1.284666665 | 0.01506685256
| 2798.95 | 0.0004946216978 | 1.284022871 | 0.01295458555
| 2798.9 | 0.000465329733 | 1.282151783 | 0.01220794043
| 2798.85 | 0.0004908964075 | 1.280535831 | 0.01289073607
| 2798.8 | 0.0005420390476 | 1.279710895 | 0.01423638241
| 2798.75 | 0.0006051641003 | 1.27969112 | 0.0158881282
| 2798.7 | 0.0006675459394 | 1.2807886 | 0.01750619291
| 2798.65 | 0.0006907805853 | 1.283009519 | 0.01808398505
| 2798.6 | 0.0006440970997 | 1.285113726 | 0.0168396347
| 2798.55 | 0.0005588661922 | 1.285618325 | 0.01461404472
| 2798.5 | 0.0005014799497 | 1.284589076 | 0.01312996663
| 2798.45 | 0.0004967972674 | 1.283497658 | 0.01301862207
| 2798.4 | 0.0005072485617 | 1.283307148 | 0.01329331267
| 2798.35 | 0.0004955492951 | 1.283469096 | 0.01298680377
| 2798.3 | 0.0004711411858 | 1.283126659 | 0.01235347376
| 2798.25 | 0.0004636608099 | 1.282300041 | 0.01216585535
| 2798.2 | 0.0004832688683 | 1.28166232 | 0.01268389535
| 2798.15 | 0.0005142912307 | 1.281775141 | 0.01349338028
| 2798.1 | 0.0005296319683 | 1.282721127 | 0.01388469127
| 2798.05 | 0.0005024783351 | 1.284006516 | 0.01316372985
| 2798 | 0.0004264991698 | 1.284534477 | 0.0111784902
| 2797.95 | 0.0003381166632 | 1.283286872 | 0.008883164369
| 2797.9 | 0.0003012791254 | 1.280451712 | 0.007938087182
| 2797.85 | 0.0003501400377 | 1.277686427 | 0.009233495665
| 2797.8 | 0.0004493799028 | 1.276726573 | 0.01184218385
| 2797.75 | 0.0005264356772 | 1.277751879 | 0.01385304239
| 2797.7 | 0.0005385875662 | 1.279410247 | 0.01415470817
| 2797.65 | 0.0004995167293 | 1.280240871 | 0.01312443782
| 2797.6 | 0.0004530865665 | 1.279733372 | 0.01191461047
| 2797.55 | 0.0004331748964 | 1.278310487 | 0.01140540421
| 2797.5 | 0.0004508197275 | 1.276554016 | 0.01188265757
| 2797.45 | 0.0005115307905 | 1.27496333 | 0.01349082069
| 2797.4 | 0.0006154160901 | 1.274274656 | 0.01622802257
| 2797.35 | 0.0007390100565 | 1.275396198 | 0.01946107813
| 2797.3 | 0.0008250288602 | 1.278602497 | 0.02166921044
| 2797.25 | 0.0008169189159 | 1.282644089 | 0.0213924061
| 2797.2 | 0.0007189102415 | 1.285398677 | 0.01879408902
| 2797.15 | 0.0006015636073 | 1.285823959 | 0.01573130098
| 2797.1 | 0.0005298312713 | 1.284907171 | 0.01387240876
| 2797.05 | 0.0004970897027 | 1.284263169 | 0.0130253615
| 2797 | 0.0004516746815 | 1.284072609 | 0.01184284481
| 2796.95 | 0.00037859008 | 1.283049336 | 0.009944199286
| 2796.9 | 0.0003280695504 | 1.280355132 | 0.008642115181
| 2796.85 | 0.0003598276552 | 1.276935983 | 0.009495619764
| 2796.8 | 0.0004747211898 | 1.274808044 | 0.01252825515
| 2796.75 | 0.0006096549378 | 1.27514789 | 0.01607014054
| 2796.7 | 0.0006967130996 | 1.277384695 | 0.01832763553
| 2796.65 | 0.0007124599124 | 1.280001835 | 0.01870477462
| 2796.6 | 0.0006813500024 | 1.28189911 | 0.017865612
| 2796.55 | 0.0006341952879 | 1.283004736 | 0.01661980773
| 2796.5 | 0.0005793143019 | 1.283569688 | 0.01518061395
| 2796.45 | 0.0005144178906 | 1.283441374 | 0.01348830815
| 2796.4 | 0.000459099185 | 1.282215644 | 0.01205538283
| 2796.35 | 0.0004487894509 | 1.280293631 | 0.01180263345
| 2796.3 | 0.0004908312075 | 1.278795944 | 0.01291691211
| 2796.25 | 0.0005543101621 | 1.278518706 | 0.01458317506
| 2796.2 | 0.0006037894591 | 1.279230202 | 0.01587186281
| 2796.15 | 0.0006322376478 | 1.280423218 | 0.01660272613
| 2796.1 | 0.0006371326696 | 1.282009289 | 0.01671151676
| 2796.05 | 0.0006011165725 | 1.283724464 | 0.01575039063
| 2796 | 0.00051996484 | 1.284577484 | 0.01362384331
| 2795.95 | 0.0004353188011 | 1.283819787 | 0.01142258753
| 2795.9 | 0.0003957077831 | 1.282143192 | 0.0104016464
| 2795.85 | 0.000395886603 | 1.280939419 | 0.01041548739
| 2795.8 | 0.0003864467116 | 1.280427052 | 0.01017247596
| 2795.75 | 0.0003498923059 | 1.279399039 | 0.009222830778
| 2795.7 | 0.0003302581585 | 1.277030683 | 0.008723091138
| 2795.65 | 0.0003805886981 | 1.274194358 | 0.01006345871
| 2795.6 | 0.0004953555727 | 1.272687047 | 0.01309562532
| 2795.55 | 0.0006124805705 | 1.273325342 | 0.01617255713
| 2795.5 | 0.0006737578609 | 1.275178935 | 0.01776177545
| 2795.45 | 0.0006793774716 | 1.276556831 | 0.01789174558
| 2795.4 | 0.0006830487348 | 1.276767455 | 0.01798568178
| 2795.35 | 0.000730566686 | 1.276849979 | 0.01923239349
| 2795.3 | 0.0007993597476 | 1.278422044 | 0.02101437086
| 2795.25 | 0.0008142739597 | 1.281498959 | 0.02135678069
| 2795.2 | 0.0007385294827 | 1.284077523 | 0.01933828073
| 2795.15 | 0.0006276983816 | 1.28434618 | 0.01644190144
| 2795.1 | 0.0005687661425 | 1.282849872 | 0.01492062797
| 2795.05 | 0.0005773492202 | 1.281660967 | 0.01515845184
| 2795 | 0.0005965959235 | 1.281716549 | 0.01566146238
| 2794.95 | 0.0005853623197 | 1.282120331 | 0.01536336294
| 2794.9 | 0.0005620438563 | 1.281907512 | 0.01475627388
| 2794.85 | 0.0005578212483 | 1.281331263 | 0.01465231811
| 2794.8 | 0.0005695912944 | 1.281029491 | 0.01496382555
| 2794.75 | 0.0005819592669 | 1.280984761 | 0.01528825315
| 2794.7 | 0.0006005223795 | 1.281039153 | 0.01577370749
| 2794.65 | 0.0006291903604 | 1.281669383 | 0.01651656226
| 2794.6 | 0.0006389021824 | 1.28327797 | 0.01675090286
| 2794.55 | 0.000590646644 | 1.285201197 | 0.01546833228
| 2794.5 | 0.0004840474538 | 1.285932288 | 0.01268104034
| 2794.45 | 0.0003730952768 | 1.284545382 | 0.009798834701
| 2794.4 | 0.0003189481771 | 1.281637332 | 0.008403401222
| 2794.35 | 0.0003406256462 | 1.278721656 | 0.008988846934
| 2794.3 | 0.0004076771408 | 1.276996241 | 0.01075982804
| 2794.25 | 0.0004745759105 | 1.276495705 | 0.01252073429
| 2794.2 | 0.0005237143448 | 1.27646645 | 0.01381185523
| 2794.15 | 0.0005699005021 | 1.276478057 | 0.0150251564
| 2794.1 | 0.0006251260591 | 1.276886471 | 0.01647123307
| 2794.05 | 0.0006726160697 | 1.278100741 | 0.01770293661
| 2794 | 0.0006878357328 | 1.279774656 | 0.01808024483
| 2793.95 | 0.0006713569216 | 1.281227746 | 0.01762976304
| 2793.9 | 0.0006384272079 | 1.28225943 | 0.01675531973
| 2793.85 | 0.0005905758635 | 1.28294711 | 0.01549624548
| 2793.8 | 0.0005232300569 | 1.28285469 | 0.01373713728
| 2793.75 | 0.0004666745698 | 1.281314848 | 0.01227282562
| 2793.7 | 0.0004766117746 | 1.278935155 | 0.0125546914
| 2793.65 | 0.0005609486294 | 1.277676393 | 0.01477979712
| 2793.6 | 0.0006505008737 | 1.27881329 | 0.01711644612
| 2793.55 | 0.0006646681628 | 1.281276252 | 0.01745653368
| 2793.5 | 0.0006019137753 | 1.28273537 | 0.01579704724
| 2793.45 | 0.0005345363211 | 1.282213237 | 0.0140410394
| 2793.4 | 0.000522967424 | 1.280785348 | 0.01375305108
| 2793.35 | 0.0005605798257 | 1.28011577 | 0.01474545135
| 2793.3 | 0.0005965195551 | 1.280708638 | 0.01568055063
| 2793.25 | 0.0005969647364 | 1.281798699 | 0.01567988711
| 2793.2 | 0.0005685258613 | 1.282471353 | 0.01492856899
| 2793.15 | 0.0005369819742 | 1.282517831 | 0.01410334974
| 2793.1 | 0.0005162805279 | 1.282255703 | 0.01356480575
| 2793.05 | 0.0005061347076 | 1.282023403 | 0.01330191132
| 2793 | 0.000498371195 | 1.281986683 | 0.01309938085
| 2792.95 | 0.0004838500209 | 1.282159529 | 0.01271807691
| 2792.9 | 0.0004486497458 | 1.282349105 | 0.01179583108
| 2792.85 | 0.0003886781662 | 1.281856446 | 0.01023107717
| 2792.8 | 0.0003319326764 | 1.279994853 | 0.008758007946
| 2792.75 | 0.0003271419578 | 1.277013046 | 0.008650439058
| 2792.7 | 0.0003972556413 | 1.274280919 | 0.01051205354
| 2792.65 | 0.0005127992519 | 1.273080539 | 0.01356532509
| 2792.6 | 0.0006254631979 | 1.273503154 | 0.01652945494
| 2792.55 | 0.0007147602792 | 1.274903713 | 0.01886310565
| 2792.5 | 0.0007807873129 | 1.277004309 | 0.02056938257
| 2792.45 | 0.0008121561322 | 1.279778143 | 0.02135001172
| 2792.4 | 0.000788213679 | 1.28270951 | 0.02067721483
| 2792.35 | 0.0007123779561 | 1.284768307 | 0.01866475933
| 2792.3 | 0.0006197001737 | 1.285419702 | 0.01623656466
| 2792.25 | 0.0005430374337 | 1.284960346 | 0.01424054186
| 2792.2 | 0.0004941076002 | 1.284005129 | 0.01297229927
| 2792.15 | 0.0004680007732 | 1.283019563 | 0.01229922663
| 2792.1 | 0.0004522036727 | 1.28219854 | 0.01189345597
| 2792.05 | 0.0004347469691 | 1.281324204 | 0.01144411682
| 2792 | 0.0004239138184 | 1.279897716 | 0.01117209611
| 2791.95 | 0.0004554465447 | 1.277990693 | 0.01201533009
| 2791.9 | 0.0005490407306 | 1.276965504 | 0.01448368373
| 2791.85 | 0.0006575379571 | 1.278253531 | 0.01731889896
| 2791.8 | 0.000697907055 | 1.281447133 | 0.01833574706
| 2791.75 | 0.000637518247 | 1.284329842 | 0.01671855997
| 2791.7 | 0.0005290023941 | 1.28518548 | 0.0138744556
| 2791.65 | 0.0004429873113 | 1.284245358 | 0.01163678102
| 2791.6 | 0.0004036780416 | 1.28277393 | 0.01062121381
| 2791.55 | 0.0003915391892 | 1.281569292 | 0.01031279477
| 2791.5 | 0.0003850609035 | 1.280575469 | 0.01015055304
| 2791.45 | 0.0003826860367 | 1.279405786 | 0.01009687576
| 2791.4 | 0.0004026722133 | 1.277975466 | 0.01063202169
| 2791.35 | 0.0004617404227 | 1.276892234 | 0.01219271499
| 2791.3 | 0.000545952465 | 1.277237164 | 0.01440276731
| 2791.25 | 0.000594830145 | 1.279388504 | 0.01566286177
| 2791.2 | 0.0005532782482 | 1.281817036 | 0.01454709816
| 2791.15 | 0.0004494525526 | 1.282240675 | 0.01182508407
| 2791.1 | 0.0003802496912 | 1.280306763 | 0.01002781638
| 2791.05 | 0.0003981180519 | 1.278125283 | 0.01051263099
| 2791 | 0.000452984121 | 1.277625809 | 0.01195781815
| 2790.95 | 0.0004670824891 | 1.278257466 | 0.01232283323
| 2790.9 | 0.0004387255725 | 1.278169019 | 0.0115791787
| 2790.85 | 0.0004258304866 | 1.276904945 | 0.01125083071
| 2790.8 | 0.000457629558 | 1.275571601 | 0.01209836052
| 2790.75 | 0.0005117487201 | 1.275020405 | 0.01352808985
| 2790.7 | 0.0005638729738 | 1.27516577 | 0.01489915651
| 2790.65 | 0.0006065927492 | 1.275807994 | 0.01601668298
| 2790.6 | 0.0006293803405 | 1.276855936 | 0.01660395645
| 2790.55 | 0.000619433825 | 1.277700239 | 0.01633262866
| 2790.5 | 0.0006026029541 | 1.277481248 | 0.01589317453
| 2790.45 | 0.0006301850129 | 1.276643213 | 0.01662858466
| 2790.4 | 0.0007088966613 | 1.276834961 | 0.0186965557
| 2790.35 | 0.0007801093222 | 1.279033021 | 0.02053636231
| 2790.3 | 0.0007810480831 | 1.282336413 | 0.02051077739
| 2790.25 | 0.0007052533384 | 1.285044538 | 0.01848863381
| 2790.2 | 0.0005917511834 | 1.286243614 | 0.01550900751
| 2790.15 | 0.0004754085131 | 1.286007542 | 0.01247433441
| 2790.1 | 0.0003749728174 | 1.284525786 | 0.009863108814
| 2790.05 | 0.0003116894536 | 1.28203454 | 0.008223876053
| 2790 | 0.0003035403766 | 1.279231342 | 0.00802624302
| 2789.95 | 0.0003409553344 | 1.277052591 | 0.009021891915
| 2789.9 | 0.0003929901839 | 1.275803798 | 0.01039910502
| 2789.85 | 0.0004397928747 | 1.275109577 | 0.01163670358
| 2789.8 | 0.0004852749371 | 1.274576282 | 0.01283947416
| 2789.75 | 0.0005383063148 | 1.274328372 | 0.01423941977
| 2789.7 | 0.0005917735353 | 1.27462232 | 0.01564540767
| 2789.65 | 0.0006308201749 | 1.275364212 | 0.01666555325
| 2789.6 | 0.0006506405721 | 1.276119775 | 0.0171783526
| 2789.55 | 0.0006628669849 | 1.276582726 | 0.01749453838
| 2789.5 | 0.0006827022828 | 1.276852689 | 0.01801319201
| 2789.45 | 0.0007153805401 | 1.277319334 | 0.01886672438
| 2789.4 | 0.0007527321518 | 1.278350012 | 0.01983426809
| 2789.35 | 0.0007757209302 | 1.28008054 | 0.02041249079
| 2789.3 | 0.0007639191985 | 1.282154689 | 0.02007203734
| 2789.25 | 0.0007135290709 | 1.283894449 | 0.01872769337
| 2789.2 | 0.0006411708841 | 1.28479318 | 0.0168234301
| 2789.15 | 0.0005678460046 | 1.284881972 | 0.014905601
| 2789.1 | 0.0005003400108 | 1.284394351 | 0.01314582444
| 2789.05 | 0.0004384964738 | 1.283325164 | 0.01153780079
| 2789 | 0.0003933738887 | 1.281451114 | 0.01037106113
| 2788.95 | 0.0003930553823 | 1.278997174 | 0.0103810212
| 2788.9 | 0.0004500430044 | 1.276986496 | 0.01189481341
| 2788.85 | 0.0005366765003 | 1.276416884 | 0.01417972718
| 2788.8 | 0.0006049331231 | 1.277272414 | 0.01596649243
| 2788.75 | 0.0006296802361 | 1.278572731 | 0.01660189117
| 2788.7 | 0.0006262287449 | 1.279379442 | 0.01650170937
| 2788.65 | 0.000628132378 | 1.279628814 | 0.01654895908
| 2788.6 | 0.0006498247334 | 1.280045237 | 0.01711357816
| 2788.55 | 0.0006707720511 | 1.281267746 | 0.01764776376
| 2788.5 | 0.0006554331579 | 1.283091215 | 0.01722247262
| 2788.45 | 0.0005872473167 | 1.284454017 | 0.0154215573
| 2788.4 | 0.0004955902657 | 1.284232053 | 0.01302640429
| 2788.35 | 0.0004382114891 | 1.282475498 | 0.0115403329
| 2788.3 | 0.0004468616064 | 1.280455957 | 0.01178435447
| 2788.25 | 0.0005011688956 | 1.279515571 | 0.01321854055
| 2788.2 | 0.000555489208 | 1.279902714 | 0.01464109145
| 2788.15 | 0.0005865097091 | 1.281082228 | 0.015442373
| 2788.1 | 0.0005891676946 | 1.282716774 | 0.01549366734
| 2788.05 | 0.0005508177026 | 1.284567771 | 0.01446945621
| 2788 | 0.0004578456247 | 1.285832362 | 0.01202651934
| 2787.95 | 0.0003331508513 | 1.285324652 | 0.008771701041
| 2787.9 | 0.0002382323129 | 1.282820361 | 0.006301869829
| 2787.85 | 0.0002157688156 | 1.279519941 | 0.005726269591
| 2787.8 | 0.0002546571177 | 1.276843683 | 0.006759388608
| 2787.75 | 0.0003154221945 | 1.275248322 | 0.00836738139
| 2787.7 | 0.0003757569912 | 1.274351442 | 0.009963325364
| 2787.65 | 0.000434977937 | 1.2738726 | 0.01152888688
| 2787.6 | 0.0004937685989 | 1.273769668 | 0.01308093662
| 2787.55 | 0.0005501415622 | 1.274048256 | 0.01456561762
| 2787.5 | 0.0006024204148 | 1.27468106 | 0.01593772689
| 2787.45 | 0.0006481204232 | 1.275756022 | 0.01712966647
| 2787.4 | 0.0006757546164 | 1.277242077 | 0.01783864928
| 2787.35 | 0.000679560011 | 1.278791814 | 0.01791866352
| 2787.3 | 0.0006665270723 | 1.280164225 | 0.01755857992
| 2787.25 | 0.0006414055875 | 1.281433922 | 0.01688336297
| 2787.2 | 0.0005967505229 | 1.282597525 | 0.01569872607
| 2787.15 | 0.0005265548866 | 1.283261323 | 0.01385254809
| 2787.1 | 0.0004430487718 | 1.28287644 | 0.01166881668
| 2787.05 | 0.0003751274227 | 1.281318466 | 0.009900609612
| 2787 | 0.0003460701529 | 1.278995822 | 0.009153557774
| 2786.95 | 0.0003673806814 | 1.276520755 | 0.009730502909
| 2786.9 | 0.0004383530435 | 1.274656287 | 0.01161463241
| 2786.85 | 0.0005397554528 | 1.274118368 | 0.01429448191
| 2786.8 | 0.0006369072895 | 1.275186104 | 0.01684511264
| 2786.75 | 0.0006948839927 | 1.277468263 | 0.01834330578
| 2786.7 | 0.000696772704 | 1.280130404 | 0.01835720702
| 2786.65 | 0.0006441529891 | 1.282339908 | 0.0169476685
| 2786.6 | 0.0005546808199 | 1.283341381 | 0.01459126364
| 2786.55 | 0.0004649404472 | 1.282795498 | 0.01224548263
| 2786.5 | 0.0004132166473 | 1.281140233 | 0.0109032141
| 2786.45 | 0.0004126932503 | 1.279441247 | 0.01090292144
| 2786.4 | 0.000439520922 | 1.278512412 | 0.01161574158
| 2786.35 | 0.0004633832758 | 1.278257956 | 0.01224566096
| 2786.3 | 0.0004776827955 | 1.278184622 | 0.01262265001
| 2786.25 | 0.0004906915166 | 1.278170109 | 0.01296519667
| 2786.2 | 0.0005011446736 | 1.278337524 | 0.01323880412
| 2786.15 | 0.0005028881171 | 1.278574368 | 0.01328262484
| 2786.1 | 0.0004997402391 | 1.278666897 | 0.01319919475
| 2786.05 | 0.0005002655127 | 1.278717471 | 0.01321275954
| 2786 | 0.0004984252117 | 1.278959843 | 0.01316229567
| 2785.95 | 0.0004821568764 | 1.279167697 | 0.01273290071
| 2785.9 | 0.0004590395803 | 1.27886928 | 0.01212803791
| 2785.85 | 0.0004523396526 | 1.278093537 | 0.01195872793
| 2785.8 | 0.000472819429 | 1.277444509 | 0.0125035743
| 2785.75 | 0.0005067177156 | 1.27750469 | 0.013395572
| 2785.7 | 0.0005295127589 | 1.278354265 | 0.01398727751
| 2785.65 | 0.0005200710188 | 1.279722967 | 0.01372549819
| 2785.6 | 0.0004582423681 | 1.280917509 | 0.01209050435
| 2785.55 | 0.0003493465509 | 1.280592921 | 0.00923403144
| 2785.5 | 0.00025475025 | 1.277695848 | 0.006763521275
| 2785.45 | 0.0002637319285 | 1.27310094 | 0.007021029006
| 2785.4 | 0.0004026424111 | 1.269673975 | 0.01071523673
| 2785.35 | 0.0005908478096 | 1.269783105 | 0.0156996207
| 2785.3 | 0.0007092170362 | 1.272932574 | 0.01879265322
| 2785.25 | 0.0007111225333 | 1.276367264 | 0.01879598787
| 2785.2 | 0.0006509534964 | 1.27796092 | 0.01719032482
| 2785.15 | 0.0006073210436 | 1.277859098 | 0.01604325636
| 2785.1 | 0.0006064306897 | 1.277432965 | 0.01602508931
| 2785.05 | 0.0006274115343 | 1.277521341 | 0.01657683637
| 2785 | 0.0006506536105 | 1.278125251 | 0.01718158068
| 2784.95 | 0.0006711259537 | 1.279289164 | 0.01770558754
| 2784.9 | 0.0006696339644 | 1.281221916 | 0.01764141952
| 2784.85 | 0.0006122347016 | 1.283442518 | 0.01610791532
| 2784.8 | 0.0004896391145 | 1.284499359 | 0.01288463491
| 2784.75 | 0.0003546942053 | 1.283085039 | 0.00936048924
| 2784.7 | 0.0002889707663 | 1.279712729 | 0.007655688998
| 2784.65 | 0.0003211908066 | 1.276509123 | 0.008521420101
| 2784.6 | 0.0003994852275 | 1.275159718 | 0.01059466548
| 2784.55 | 0.0004521030967 | 1.27528975 | 0.01198186571
| 2784.5 | 0.0004675891215 | 1.275309911 | 0.01239041994
| 2784.45 | 0.0004940237887 | 1.27466578 | 0.01309400235
| 2784.4 | 0.0005604121791 | 1.274535509 | 0.0148479909
| 2784.35 | 0.0006271265496 | 1.276119743 | 0.01659043755
| 2784.3 | 0.0006278995375 | 1.278876142 | 0.01657764426
| 2784.25 | 0.0005462840242 | 1.280932131 | 0.01440880916
| 2784.2 | 0.0004288833555 | 1.281020653 | 0.01132451427
| 2784.15 | 0.0003304984445 | 1.279263477 | 0.008751581225
| 2784.1 | 0.000278480349 | 1.276398642 | 0.007398044813
| 2784.05 | 0.0002810880561 | 1.273060521 | 0.007483311503
| 2784 | 0.00034529343 | 1.269855073 | 0.009199812169
| 2783.95 | 0.0004671625827 | 1.267729912 | 0.01244727532
| 2783.9 | 0.0006131343497 | 1.267471929 | 0.01632528543
| 2783.85 | 0.0007377583591 | 1.268969404 | 0.01961364219
| 2783.8 | 0.0008155126061 | 1.271366892 | 0.02163851735
| 2783.75 | 0.0008498076417 | 1.273842025 | 0.02250585211
| 2783.7 | 0.0008556134931 | 1.276013122 | 0.02262325002
| 2783.65 | 0.0008481126346 | 1.277856215 | 0.02239502885
| 2783.6 | 0.0008335094833 | 1.279648796 | 0.02198128772
| 2783.55 | 0.0008000601147 | 1.281612392 | 0.02107071517
| 2783.5 | 0.0007266309054 | 1.283362652 | 0.01911721985
| 2783.45 | 0.0006173811902 | 1.283844091 | 0.01624607035
| 2783.4 | 0.0005216747481 | 1.282486854 | 0.01375085204
| 2783.35 | 0.0004914309868 | 1.280248007 | 0.0129785278
| 2783.3 | 0.0005181133707 | 1.278879043 | 0.01369387033
| 2783.25 | 0.0005379002583 | 1.278815427 | 0.01421555807
| 2783.2 | 0.000517796721 | 1.278654511 | 0.0136882504
| 2783.15 | 0.0005012173244 | 1.277210269 | 0.01326584486
| 2783.1 | 0.0005494430619 | 1.275329915 | 0.01455683998
| 2783.05 | 0.0006543491087 | 1.274993341 | 0.01733055229
| 2783 | 0.0007437393011 | 1.276892577 | 0.01966386955
| 2782.95 | 0.0007601138265 | 1.279781963 | 0.0200530055
| 2782.9 | 0.0007100477758 | 1.281956824 | 0.01870582986
| 2782.85 | 0.0006384253553 | 1.282765677 | 0.01681491103
| 2782.8 | 0.0005816034927 | 1.282574851 | 0.01532597271
| 2782.75 | 0.0005498137368 | 1.282092051 | 0.01449691791
| 2782.7 | 0.0005327332723 | 1.281804128 | 0.0140516196
| 2782.65 | 0.000511623923 | 1.281757399 | 0.01349788633
| 2782.6 | 0.0004776436798 | 1.281460374 | 0.0126083286
| 2782.55 | 0.0004491005128 | 1.280481465 | 0.01186707421
| 2782.5 | 0.0004543978686 | 1.279125538 | 0.01201829131
| 2782.45 | 0.0004989970514 | 1.278390375 | 0.01319939949
| 2782.4 | 0.0005489028947 | 1.27898197 | 0.0145077947
| 2782.35 | 0.0005628541156 | 1.280537758 | 0.01485842975
| 2782.3 | 0.000527018677 | 1.282065447 | 0.01390083843
| 2782.25 | 0.0004574917293 | 1.282794269 | 0.01206869774
| 2782.2 | 0.0003783218533 | 1.282508791 | 0.009993048336
| 2782.15 | 0.0003079678886 | 1.281324632 | 0.008153185437
| 2782.1 | 0.0002576131355 | 1.279476531 | 0.006838920653
| 2782.05 | 0.000232711436 | 1.277220796 | 0.006193009538
| 2782 | 0.0002353508009 | 1.274746932 | 0.006272631051
| 2781.95 | 0.0002692975122 | 1.272239919 | 0.007180854296
| 2781.9 | 0.000337766481 | 1.269979465 | 0.009006368297
| 2781.85 | 0.0004407502743 | 1.268395204 | 0.01174969268
| 2781.8 | 0.0005659516858 | 1.267983222 | 0.0150783638
| 2781.75 | 0.0006903223747 | 1.26896597 | 0.0183692308
| 2781.7 | 0.0007891468642 | 1.271200687 | 0.02095867155
| 2781.65 | 0.0008425638147 | 1.274217065 | 0.02232495722
| 2781.6 | 0.0008421465687 | 1.277290723 | 0.02226349452
| 2781.55 | 0.0007982365851 | 1.279717999 | 0.02106760432
| 2781.5 | 0.0007335171045 | 1.281190708 | 0.01934296653
| 2781.45 | 0.0006678402477 | 1.281842167 | 0.01760785238
| 2781.4 | 0.0006088688921 | 1.28194371 | 0.01605720244
| 2781.35 | 0.0005575679287 | 1.281656286 | 0.01471258476
| 2781.3 | 0.0005142390688 | 1.281004373 | 0.01358056792
| 2781.25 | 0.0004842039235 | 1.279987875 | 0.01280049757
| 2781.2 | 0.0004744380676 | 1.278717893 | 0.01255523476
| 2781.15 | 0.0004926007279 | 1.277444937 | 0.01304584544
| 2781.1 | 0.0005396623122 | 1.276643093 | 0.01429533981
| 2781.05 | 0.0006032008725 | 1.276794234 | 0.01597048503
| 2781 | 0.0006582364388 | 1.278108765 | 0.01740619022
| 2780.95 | 0.0006775260026 | 1.280325872 | 0.01788569256
| 2780.9 | 0.0006416086056 | 1.28274599 | 0.01691045791
| 2780.85 | 0.0005529634699 | 1.284402508 | 0.0145646098
| 2780.8 | 0.0004376210238 | 1.284630111 | 0.01153762948
| 2780.75 | 0.0003305673625 | 1.283312362 | 0.008738971612
| 2780.7 | 0.0002602972071 | 1.280875918 | 0.006906393731
| 2780.65 | 0.000239351766 | 1.2779543 | 0.006368115435
| 2780.6 | 0.0002700816821 | 1.275175554 | 0.007191365949
| 2780.55 | 0.000345492738 | 1.273247854 | 0.009195506421
| 2780.5 | 0.0004386380282 | 1.272774414 | 0.01166395179
| 2780.45 | 0.0005098804871 | 1.273659434 | 0.01354148767
| 2780.4 | 0.0005350466776 | 1.275012826 | 0.01419372329
| 2780.35 | 0.0005277935456 | 1.275877996 | 0.01399360624
| 2780.3 | 0.0005189813633 | 1.276201277 | 0.01375793736
| 2780.25 | 0.0005167145322 | 1.276563465 | 0.0136947662
| 2780.2 | 0.000499771904 | 1.277230772 | 0.01324145252
| 2780.15 | 0.0004486236756 | 1.27755162 | 0.01188960888
| 2780.1 | 0.000379767266 | 1.27655694 | 0.01008083993
| 2780.05 | 0.0003423523183 | 1.273958612 | 0.009109666215
| 2780 | 0.0003838427337 | 1.270750228 | 0.01022950888
| 2779.95 | 0.0005065966436 | 1.26875703 | 0.01350355294
| 2779.9 | 0.000653900201 | 1.269357046 | 0.01740906937
| 2779.85 | 0.0007453169732 | 1.272131749 | 0.01979678866
| 2779.8 | 0.0007466543407 | 1.275150955 | 0.01978869704
| 2779.75 | 0.0006932783927 | 1.276752629 | 0.01835644391
| 2779.7 | 0.0006474740752 | 1.276873738 | 0.01714595391
| 2779.65 | 0.000634919857 | 1.276616365 | 0.01681801145
| 2779.6 | 0.0006358958731 | 1.276735057 | 0.01684262101
| 2779.55 | 0.000627765437 | 1.277017477 | 0.01662483038
| 2779.5 | 0.0006138887208 | 1.277018243 | 0.01625882337
| 2779.45 | 0.0006089378196 | 1.276742018 | 0.01613167577
| 2779.4 | 0.0006175227415 | 1.276521824 | 0.01636125661
| 2779.35 | 0.0006329510411 | 1.276576834 | 0.01676830699
| 2779.3 | 0.0006463006088 | 1.276969113 | 0.01711622464
| 2779.25 | 0.0006471108697 | 1.277548049 | 0.0171306507
| 2779.2 | 0.0006344169328 | 1.277949879 | 0.01679103193
| 2779.15 | 0.0006210655023 | 1.277951638 | 0.01643909084
| 2779.1 | 0.000621976326 | 1.277828307 | 0.01646489944
| 2779.05 | 0.0006301254084 | 1.278082673 | 0.01667708912
| 2779 | 0.0006227232466 | 1.278655417 | 0.01647520171
| 2778.95 | 0.000593230133 | 1.278854793 | 0.01569554728
| 2778.9 | 0.0005672387734 | 1.27820286 | 0.01501775402
| 2778.85 | 0.0005753096238 | 1.277133219 | 0.0152427672
| 2778.8 | 0.000619640569 | 1.276605609 | 0.01641969508
| 2778.75 | 0.0006709098869 | 1.277199657 | 0.01776639953
| 2778.7 | 0.0006953887586 | 1.278648257 | 0.0183933497
| 2778.65 | 0.0006794333512 | 1.280134678 | 0.01795315626
| 2778.6 | 0.0006382372179 | 1.280911119 | 0.01685862117
| 2778.55 | 0.0006017871249 | 1.280875329 | 0.01589978238
| 2778.5 | 0.0005892161233 | 1.28058729 | 0.01557242477
| 2778.45 | 0.0005923043984 | 1.280704034 | 0.01565267826
| 2778.4 | 0.0005882922513 | 1.281328352 | 0.01554017183
| 2778.35 | 0.0005643293307 | 1.282077394 | 0.01490159033
| 2778.3 | 0.0005233455408 | 1.282585983 | 0.01381875872
| 2778.25 | 0.0004713386335 | 1.282699868 | 0.01245069852
| 2778.2 | 0.0004138778863 | 1.282269019 | 0.01094387896
| 2778.15 | 0.0003626793651 | 1.281164742 | 0.009605401362
| 2778.1 | 0.000334495676 | 1.279545306 | 0.008873960916
| 2778.05 | 0.0003367159541 | 1.277896925 | 0.008942864884
| 2778 | 0.000361375508 | 1.27669695 | 0.009601659425
| 2777.95 | 0.0003894958675 | 1.276119359 | 0.01034867225
| 2777.9 | 0.0004044957428 | 1.275871681 | 0.01074706712
| 2777.85 | 0.0004062652619 | 1.275416776 | 0.01079745983
| 2777.8 | 0.0004152990846 | 1.274473501 | 0.01104377731
| 2777.75 | 0.0004529263859 | 1.273505932 | 0.01204778197
| 2777.7 | 0.000510076057 | 1.273353478 | 0.01356289706
| 2777.65 | 0.0005478505088 | 1.274108307 | 0.01455579818
| 2777.6 | 0.0005485396789 | 1.274699645 | 0.0145681168
| 2777.55 | 0.0005486849738 | 1.274322328 | 0.01457617011
| 2777.5 | 0.0005930587603 | 1.273768507 | 0.01575728274
| 2777.45 | 0.0006656236999 | 1.274615075 | 0.01766841484
| 2777.4 | 0.0006977245156 | 1.277058506 | 0.01848518156
| 2777.35 | 0.0006487537227 | 1.279466228 | 0.01716142866
| 2777.3 | 0.0005508344577 | 1.280127331 | 0.01457293819
| 2777.25 | 0.0004700887985 | 1.278848501 | 0.01245700561
| 2777.2 | 0.0004458222504 | 1.276649901 | 0.01183572308
| 2777.15 | 0.0004800986536 | 1.274662272 | 0.01275961459
| 2777.1 | 0.0005544889675 | 1.27373675 | 0.01473835162
| 2777.05 | 0.0006328858485 | 1.274314212 | 0.01680803996
| 2777 | 0.0006744861549 | 1.275952886 | 0.01788834301
| 2776.95 | 0.0006677750551 | 1.277498211 | 0.01769112849
| 2776.9 | 0.0006430093148 | 1.278165092 | 0.01702899267
| 2776.85 | 0.0006347056529 | 1.278330271 | 0.01680805555
| 2776.8 | 0.0006415620395 | 1.278793 | 0.0169835547
| 2776.75 | 0.0006394479475 | 1.279721536 | 0.01691650466
| 2776.7 | 0.000617377455 | 1.280669798 | 0.0163234565
| 2776.65 | 0.000582611193 | 1.281383574 | 0.01539964736
| 2776.6 | 0.0005366913931 | 1.281866534 | 0.01418572182
| 2776.55 | 0.0004765875675 | 1.281865791 | 0.01260397394
| 2776.5 | 0.0004166755793 | 1.280930487 | 0.01103475073
| 2776.45 | 0.0003899559409 | 1.279200277 | 0.01034392631
| 2776.4 | 0.0004129670528 | 1.277651006 | 0.01096306278
| 2776.35 | 0.00046199188 | 1.277331673 | 0.01226068853
| 2776.3 | 0.0004852153323 | 1.278289231 | 0.01286551687
| 2776.25 | 0.0004516169464 | 1.279314197 | 0.01197006811
| 2776.2 | 0.0003834925562 | 1.279005152 | 0.0101757735
| 2776.15 | 0.0003426838692 | 1.277116681 | 0.009111378419
| 2776.1 | 0.0003694575252 | 1.275031472 | 0.009833061315
| 2776.05 | 0.0004364997182 | 1.274338828 | 0.01161306362
| 2776 | 0.0004789829217 | 1.27513396 | 0.0127310465
| 2775.95 | 0.0004662536121 | 1.275947648 | 0.01238724222
| 2775.9 | 0.0004338845577 | 1.275572356 | 0.01153443348
| 2775.85 | 0.0004303939673 | 1.274332488 | 0.01145225703
| 2775.8 | 0.0004649609292 | 1.273275859 | 0.01237706924
| 2775.75 | 0.0005155485163 | 1.272931881 | 0.01372149292
| 2775.7 | 0.0005663949952 | 1.273231134 | 0.01506668107
| 2775.65 | 0.0006085913676 | 1.274217639 | 0.01617405007
| 2775.6 | 0.0006192941169 | 1.275771309 | 0.0164393017
| 2775.55 | 0.0005824770825 | 1.276947951 | 0.01545224986
| 2775.5 | 0.000530188899 | 1.276653602 | 0.01407333707
| 2775.45 | 0.0005234554451 | 1.275232772 | 0.01390975417
| 2775.4 | 0.0005795471325 | 1.274429196 | 0.01540369314
| 2775.35 | 0.000643875455 | 1.275482393 | 0.0170948416
| 2775.3 | 0.0006487667509 | 1.277561325 | 0.01719842695
| 2775.25 | 0.0005936548161 | 1.278746612 | 0.01572874537
| 2775.2 | 0.0005403459029 | 1.278261465 | 0.01432672521
| 2775.15 | 0.00054035895 | 1.277160894 | 0.01433875888
| 2775.1 | 0.0005831010593 | 1.277023018 | 0.01547038607
| 2775.05 | 0.0006150770982 | 1.278334654 | 0.01630039301
| 2775 | 0.0005956459743 | 1.280219942 | 0.01576567001
| 2774.95 | 0.0005272273017 | 1.281505809 | 0.01394850516
| 2774.9 | 0.0004365742172 | 1.281597815 | 0.01155986221
| 2774.85 | 0.0003512278226 | 1.280414844 | 0.009319891963
| 2774.8 | 0.0002967808373 | 1.278121112 | 0.007897149683
| 2774.75 | 0.0002994090341 | 1.275296381 | 0.007981911296
| 2774.7 | 0.0003667697283 | 1.27313391 | 0.009779500608
| 2774.65 | 0.000463770706 | 1.272830208 | 0.01235445547
| 2774.6 | 0.0005247052718 | 1.274347656 | 0.01395590891
| 2774.55 | 0.0005113016854 | 1.276144425 | 0.01358355105
| 2774.5 | 0.0004507247323 | 1.276542454 | 0.01197768247
| 2774.45 | 0.000410065058 | 1.275345026 | 0.01091167081
| 2774.4 | 0.0004231370953 | 1.273936055 | 0.01126902805
| 2774.35 | 0.0004605837202 | 1.273519057 | 0.0122653022
| 2774.3 | 0.0004750955813 | 1.273878284 | 0.01264707477
| 2774.25 | 0.0004569068586 | 1.273859936 | 0.01216533658
| 2774.2 | 0.0004402194138 | 1.272817517 | 0.01173176509
| 2774.15 | 0.0004605297034 | 1.271209637 | 0.01228458413
| 2774.1 | 0.0005242507864 | 1.269976409 | 0.01398968057
| 2774.05 | 0.0006124507684 | 1.269809746 | 0.01633736318
| 2774 | 0.0006967168246 | 1.270909534 | 0.01856427023
| 2773.95 | 0.0007485486627 | 1.273004494 | 0.01991169928
| 2773.9 | 0.0007492247908 | 1.275291048 | 0.01989653821
| 2773.85 | 0.0007112808583 | 1.276744054 | 0.01887162156
| 2773.8 | 0.0006765387898 | 1.277105403 | 0.01794797663
| 2773.75 | 0.000673072418 | 1.277231837 | 0.01785495049
| 2773.7 | 0.0006827916895 | 1.2781373 | 0.01810025946
| 2773.65 | 0.0006609037572 | 1.279724982 | 0.01750158011
| 2773.6 | 0.0005929507267 | 1.280806684 | 0.01569566429
| 2773.55 | 0.0005126278889 | 1.280566729 | 0.01357998302
| 2773.5 | 0.0004597380721 | 1.279346285 | 0.01219592933
| 2773.45 | 0.0004419256036 | 1.278044577 | 0.01173681116
| 2773.4 | 0.0004394073005 | 1.277077943 | 0.01167849856
| 2773.35 | 0.0004392303561 | 1.276226589 | 0.01168107427
| 2773.3 | 0.0004466958309 | 1.275247066 | 0.01188709915
| 2773.25 | 0.0004744771905 | 1.274276492 | 0.0126318613
| 2773.2 | 0.0005256440449 | 1.273824518 | 0.01399300464
| 2773.15 | 0.0005832463549 | 1.274458797 | 0.01551381736
| 2773.1 | 0.0006075091611 | 1.276203527 | 0.01613682902
| 2773.05 | 0.000566668813 | 1.277905716 | 0.01503733739
| 2773 | 0.0004855804107 | 1.277980452 | 0.01289318284
| 2772.95 | 0.000437298793 | 1.276228132 | 0.01163160068
| 2772.9 | 0.0004645604604 | 1.274343083 | 0.0123699527
| 2772.85 | 0.0005288235885 | 1.27408254 | 0.01407649008
| 2772.8 | 0.0005554910705 | 1.275194465 | 0.0147721012
| 2772.75 | 0.0005285721314 | 1.275856157 | 0.01405244335
| 2772.7 | 0.000501671802 | 1.275181006 | 0.01334676492
| 2772.65 | 0.0005218125921 | 1.274099746 | 0.01389139827
| 2772.6 | 0.0005751997187 | 1.274040996 | 0.01530813197
| 2772.55 | 0.0006109178115 | 1.275217632 | 0.01624190227
| 2772.5 | 0.0006004627746 | 1.276677714 | 0.01594820427
| 2772.45 | 0.0005549714014 | 1.277404602 | 0.01473660728
| 2772.4 | 0.0005076806952 | 1.277050847 | 0.01348931758
| 2772.35 | 0.0004882141986 | 1.276028258 | 0.01298397697
| 2772.3 | 0.0005021505018 | 1.275189947 | 0.01336127204
| 2772.25 | 0.0005258489442 | 1.275079351 | 0.01399062661
| 2772.2 | 0.0005313139367 | 1.275392792 | 0.01413253501
| 2772.15 | 0.0005199089687 | 1.275313832 | 0.01383137305
| 2772.1 | 0.0005244594026 | 1.274706664 | 0.01395827423
| 2772.05 | 0.0005587395325 | 1.274478212 | 0.01486982569
| 2772 | 0.0005920212669 | 1.275322216 | 0.01574306519
| 2771.95 | 0.0005845800089 | 1.276741062 | 0.01553014145
| 2771.9 | 0.0005329903173 | 1.277538296 | 0.01415655279
| 2771.85 | 0.0004736594893 | 1.277008562 | 0.01259199466
| 2771.8 | 0.0004485137726 | 1.275534302 | 0.01193921733
| 2771.75 | 0.0004718564488 | 1.274180521 | 0.01256997421
| 2771.7 | 0.000521743666 | 1.27397236 | 0.01389555125
| 2771.65 | 0.0005478896244 | 1.275093009 | 0.01457775186
| 2771.6 | 0.0005107987632 | 1.27639104 | 0.01358214438
| 2771.55 | 0.0004262812469 | 1.276201794 | 0.0113458491
| 2771.5 | 0.0003595352146 | 1.273926987 | 0.00959343005
| 2771.45 | 0.0003663152484 | 1.270617871 | 0.009795428524
| 2771.4 | 0.0004486944492 | 1.267915221 | 0.01200922135
| 2771.35 | 0.000570379202 | 1.266733429 | 0.01526627744
| 2771.3 | 0.0006956644301 | 1.267118295 | 0.01860514358
| 2771.25 | 0.0008013602411 | 1.268786341 | 0.02139990084
| 2771.2 | 0.0008703861315 | 1.271301939 | 0.02319701035
| 2771.15 | 0.0008976161554 | 1.274012058 | 0.02387381339
| 2771.1 | 0.0008962657229 | 1.276515989 | 0.02379402097
| 2771.05 | 0.0008751899076 | 1.278956806 | 0.02319376238
| 2771 | 0.000820849084 | 1.281407572 | 0.0217173829
| 2770.95 | 0.0007189512312 | 1.283146671 | 0.01900383783
| 2770.9 | 0.0005938876372 | 1.283198031 | 0.0157077686
| 2770.85 | 0.000496936966 | 1.281548298 | 0.01316938387
| 2770.8 | 0.0004587639087 | 1.279266889 | 0.01218263635
| 2770.75 | 0.0004646070338 | 1.277427848 | 0.01235357456
| 2770.7 | 0.000484865155 | 1.276135489 | 0.01290190616
| 2770.65 | 0.0005146879744 | 1.27497869 | 0.01370365569
| 2770.6 | 0.0005706176116 | 1.274008034 | 0.01519783517
| 2770.55 | 0.0006569661253 | 1.274005754 | 0.01749014204
| 2770.5 | 0.0007402673303 | 1.275714729 | 0.01967708103
| 2770.45 | 0.0007670428667 | 1.278747128 | 0.02034160667
| 2770.4 | 0.0007131025136 | 1.281598328 | 0.01887520591
| 2770.35 | 0.0006080493381 | 1.282804285 | 0.01608879885
| 2770.3 | 0.0005137231159 | 1.282118119 | 0.01360922528
| 2770.25 | 0.0004695653953 | 1.280607563 | 0.01245846518
| 2770.2 | 0.0004663895778 | 1.279433461 | 0.01238533301
| 2770.15 | 0.0004743207284 | 1.278894028 | 0.01260008391
| 2770.1 | 0.0004785060844 | 1.278693062 | 0.0127128226
| 2770.05 | 0.0004786662796 | 1.278638801 | 0.01271778362
| 2770 | 0.0004738029055 | 1.278687457 | 0.01258893884
| 2769.95 | 0.0004615522958 | 1.278723943 | 0.01226483646
| 2769.9 | 0.0004451274836 | 1.278607563 | 0.01183164745
| 2769.85 | 0.0004281606559 | 1.278377876 | 0.01138495374
| 2769.8 | 0.0004073139248 | 1.277987653 | 0.01083666385
| 2769.75 | 0.0003881361366 | 1.27715669 | 0.01033540164
| 2769.7 | 0.0003909058839 | 1.275932677 | 0.01041784806
| 2769.65 | 0.000426737595 | 1.274990634 | 0.01137532925
| 2769.6 | 0.000475201752 | 1.275024604 | 0.01266085838
| 2769.55 | 0.000502968211 | 1.27584736 | 0.01338980419
| 2769.5 | 0.000503251325 | 1.276720399 | 0.01338916247
| 2769.45 | 0.0004920326213 | 1.277368632 | 0.0130860777
| 2769.4 | 0.0004720669202 | 1.278063876 | 0.01255134006
| 2769.35 | 0.0004268102382 | 1.27861483 | 0.01134933778
| 2769.3 | 0.0003623757483 | 1.278253301 | 0.009647457257
| 2769.25 | 0.0003147404665 | 1.27674078 | 0.008395892241
| 2769.2 | 0.0003123637265 | 1.274858033 | 0.008343693463
| 2769.15 | 0.0003423132028 | 1.273583722 | 0.009146335202
| 2769.1 | 0.0003739073844 | 1.272986582 | 0.009989679347
| 2769.05 | 0.0003991182924 | 1.27257868 | 0.01066276871
| 2769 | 0.0004292000052 | 1.272281489 | 0.01146496465
| 2768.95 | 0.0004601236469 | 1.27244064 | 0.0122860557
| 2768.9 | 0.0004718936943 | 1.272921587 | 0.01259495381
| 2768.85 | 0.0004622954911 | 1.272996486 | 0.01233942759
| 2768.8 | 0.0004628375137 | 1.272296804 | 0.01236011786
| 2768.75 | 0.0005019716958 | 1.271589192 | 0.01340771449
| 2768.7 | 0.0005648359611 | 1.272026121 | 0.01507602553
| 2768.65 | 0.0005986690569 | 1.273845204 | 0.01595540009
| 2768.6 | 0.0005658585533 | 1.275800381 | 0.01506282895
| 2768.55 | 0.0004857536444 | 1.276383127 | 0.0129330934
| 2768.5 | 0.0004152841834 | 1.275132225 | 0.01107496486
| 2768.45 | 0.0004000663788 | 1.272961698 | 0.01068744005
| 2768.4 | 0.0004389546778 | 1.271140373 | 0.01173613991
| 2768.35 | 0.0005044415633 | 1.270239482 | 0.01348816879
| 2768.3 | 0.0005770996167 | 1.27017295 | 0.0154248697
| 2768.25 | 0.0006520953082 | 1.270969832 | 0.01741344494
| 2768.2 | 0.0007122363837 | 1.272851506 | 0.01898934195
| 2768.15 | 0.0007284097433 | 1.275521474 | 0.01938178656
| 2768.1 | 0.0006858110371 | 1.278035401 | 0.01821792635
| 2768.05 | 0.0006030276467 | 1.279439449 | 0.01600924857
| 2768 | 0.000516079362 | 1.279537915 | 0.0137084262
| 2767.95 | 0.0004489459133 | 1.278752804 | 0.01193971414
| 2767.9 | 0.0004083085773 | 1.277632231 | 0.01087308675
| 2767.85 | 0.0003861412436 | 1.276638057 | 0.01029328681
| 2767.8 | 0.000363007185 | 1.275812356 | 0.009685763959
| 2767.75 | 0.0003301426793 | 1.274565438 | 0.008821674818
| 2767.7 | 0.0003137588478 | 1.27227862 | 0.008399614867
| 2767.65 | 0.000362416732 | 1.269453313 | 0.009712449715
| 2767.6 | 0.0004869103394 | 1.267959305 | 0.01304532936
| 2767.55 | 0.0006209295293 | 1.269236084 | 0.01660831788
| 2767.5 | 0.0006785485838 | 1.272401658 | 0.01810396043
| 2767.45 | 0.0006435923331 | 1.275144206 | 0.01713997136
| 2767.4 | 0.0005731619848 | 1.276172103 | 0.01525899191
| 2767.35 | 0.0005208831322 | 1.276074394 | 0.01387341961
| 2767.3 | 0.0004852265081 | 1.275827681 | 0.01293002706
| 2767.25 | 0.000445682559 | 1.275365646 | 0.01188492007
| 2767.2 | 0.0004130750862 | 1.274215208 | 0.01102852465
| 2767.15 | 0.0004125162991 | 1.272701907 | 0.01102545269
| 2767.1 | 0.0004406850751 | 1.271603486 | 0.01178389551
| 2767.05 | 0.0004738625176 | 1.271081326 | 0.01267200663
| 2767 | 0.0005054958125 | 1.27076221 | 0.01351782252
| 2766.95 | 0.0005463771565 | 1.270690402 | 0.01460801966
| 2766.9 | 0.0005889013362 | 1.271353343 | 0.01573393317
| 2766.85 | 0.0006032940049 | 1.272699623 | 0.01610194713
| 2766.8 | 0.000572919841 | 1.273864594 | 0.01528129979
| 2766.75 | 0.0005148276728 | 1.273913425 | 0.01373695005
| 2766.7 | 0.0004678387158 | 1.272508807 | 0.01250063876
| 2766.65 | 0.0004752036221 | 1.270095643 | 0.01271829392
| 2766.6 | 0.000564076002 | 1.268085884 | 0.01510938783
| 2766.55 | 0.0007067099271 | 1.268414415 | 0.01891441239
| 2766.5 | 0.0008106641405 | 1.27178387 | 0.02163719048
| 2766.45 | 0.0007873736387 | 1.276243812 | 0.02094824802
| 2766.4 | 0.0006503928399 | 1.278520544 | 0.01728423074
| 2766.35 | 0.0005133878481 | 1.277273762 | 0.01366767473
| 2766.3 | 0.0004728697203 | 1.274247482 | 0.01262082399
| 2766.25 | 0.0005227439147 | 1.272065483 | 0.01396821626
| 2766.2 | 0.0005949344438 | 1.271588633 | 0.01589592262
| 2766.15 | 0.00065269508 | 1.272047106 | 0.01742896785
| 2766.1 | 0.0007035136165 | 1.273015667 | 0.01876926836
| 2766.05 | 0.0007436741205 | 1.274855408 | 0.01981151848
| 2766 | 0.0007403381107 | 1.277524408 | 0.01968442771
| 2765.95 | 0.0006696544643 | 1.279978632 | 0.01777821048
| 2765.9 | 0.000548800449 | 1.280968894 | 0.01456962846
| 2765.85 | 0.000422958288 | 1.279944225 | 0.01125080766
| 2765.8 | 0.00034077279 | 1.277200707 | 0.009093802221
| 2765.75 | 0.0003353580858 | 1.273829523 | 0.008971006334
| 2765.7 | 0.000402431932 | 1.271333199 | 0.01077294194
| 2765.65 | 0.0004965551237 | 1.270691914 | 0.01328670493
| 2765.6 | 0.0005617160305 | 1.271588944 | 0.01501438591
| 2765.55 | 0.0005777794914 | 1.272742337 | 0.01542983413
| 2765.5 | 0.0005695670797 | 1.273267858 | 0.01520578269
| 2765.45 | 0.0005673132883 | 1.273278622 | 0.01514597254
| 2765.4 | 0.0005786344362 | 1.273351983 | 0.01544665055
| 2765.35 | 0.0005895160186 | 1.273813162 | 0.01573121315
| 2765.3 | 0.0005845799995 | 1.274510935 | 0.015592355
| 2765.25 | 0.0005567967937 | 1.275001133 | 0.0148488388
| 2765.2 | 0.0005174186039 | 1.274732294 | 0.01380540437
| 2765.15 | 0.0004953984211 | 1.273613882 | 0.01323093492
| 2765.1 | 0.0005135796923 | 1.272335103 | 0.01372727607
| 2765.05 | 0.0005596149758 | 1.271829179 | 0.01495879984
| 2765 | 0.0005998108487 | 1.272201151 | 0.01602565104
| 2764.95 | 0.0006190594336 | 1.272836554 | 0.01653103652
| 2764.9 | 0.0006311088749 | 1.273305911 | 0.01684639262
| 2764.85 | 0.000648448249 | 1.273957874 | 0.01729995972
| 2764.8 | 0.0006544273293 | 1.275137876 | 0.01744430581
| 2764.75 | 0.0006268508784 | 1.276426369 | 0.01669603889
| 2764.7 | 0.0005700215651 | 1.276973384 | 0.01518154595
| 2764.65 | 0.0005160849583 | 1.276454241 | 0.01375567116
| 2764.6 | 0.000490942966 | 1.275405905 | 0.01309829836
| 2764.55 | 0.0004903040866 | 1.274603979 | 0.01308903509
| 2764.5 | 0.000488581132 | 1.27421647 | 0.01304705626
| 2764.45 | 0.0004723705389 | 1.273664846 | 0.01262110901
| 2764.4 | 0.0004602130466 | 1.272344873 | 0.01230928518
| 2764.35 | 0.0004873890468 | 1.270498297 | 0.01305021994
| 2764.3 | 0.0005664937153 | 1.269205427 | 0.01517444796
| 2764.25 | 0.0006706602926 | 1.269441234 | 0.01795339502
| 2764.2 | 0.0007563736227 | 1.271259302 | 0.02021567148
| 2764.15 | 0.0007951054788 | 1.27400709 | 0.02120598689
| 2764.1 | 0.0007776319916 | 1.276874831 | 0.020697488
| 2764.05 | 0.0007084105223 | 1.279111344 | 0.01882887084
| 2764 | 0.0006058178792 | 1.280007369 | 0.01609970115
| 2763.95 | 0.0005090255332 | 1.279280724 | 0.01354399327
| 2763.9 | 0.0004543289506 | 1.27756105 | 0.01211002034
| 2763.85 | 0.000444643203 | 1.275898197 | 0.01186729451
| 2763.8 | 0.0004544835501 | 1.274773616 | 0.01213856807
| 2763.75 | 0.0004669409283 | 1.273914581 | 0.01247758415
| 2763.7 | 0.0004876889249 | 1.27305095 | 0.0130378246
| 2763.65 | 0.0005272477908 | 1.272412373 | 0.01409778395
| 2763.6 | 0.0005788207007 | 1.27243568 | 0.01547177204
| 2763.55 | 0.0006259381822 | 1.273209736 | 0.01671804922
| 2763.5 | 0.0006567351466 | 1.274606471 | 0.0175206061
| 2763.45 | 0.0006608553285 | 1.276489089 | 0.01760625945
| 2763.4 | 0.0006224978664 | 1.278548658 | 0.0165627481
| 2763.35 | 0.0005321092948 | 1.279971135 | 0.01415151157
| 2763.3 | 0.0004093591091 | 1.279707399 | 0.01090274984
| 2763.25 | 0.0003093201691 | 1.277306259 | 0.008266772766
| 2763.2 | 0.0002906396963 | 1.273740508 | 0.007789727217
| 2763.15 | 0.0003620255766 | 1.271055144 | 0.009707217903
| 2763.1 | 0.0004617813938 | 1.270784335 | 0.01237028607
| 2763.05 | 0.0005038604181 | 1.272326685 | 0.01347845713
| 2763 | 0.0004649944566 | 1.273369586 | 0.01243391083
| 2762.95 | 0.0004092156919 | 1.272375932 | 0.01095657686
| 2762.9 | 0.0004125032542 | 1.270150856 | 0.01106127455
| 2762.85 | 0.0004806723483 | 1.268677687 | 0.01289433659
| 2762.8 | 0.0005573965564 | 1.26881065 | 0.01494374848
| 2762.75 | 0.0006010420669 | 1.269737712 | 0.01609983846
| 2762.7 | 0.0006184317121 | 1.270550077 | 0.01655492077
| 2762.65 | 0.0006269030324 | 1.271141946 | 0.01677418738
| 2762.6 | 0.0006281062909 | 1.271551773 | 0.01680162786
| 2762.55 | 0.0006304346076 | 1.271518888 | 0.01686443103
| 2762.5 | 0.0006597284174 | 1.271321484 | 0.01764863382
| 2762.45 | 0.0007151328086 | 1.272102223 | 0.01911623851
| 2762.4 | 0.0007422137944 | 1.274433898 | 0.01980479883
| 2762.35 | 0.0006852131394 | 1.276962958 | 0.01825410329
| 2762.3 | 0.000565009187 | 1.27744048 | 0.01505638142
| 2762.25 | 0.0004735272416 | 1.27517561 | 0.01264831514
| 2762.2 | 0.0004850141665 | 1.271911133 | 0.01298401358
| 2762.15 | 0.0005857273984 | 1.270199381 | 0.01568904154
| 2762.1 | 0.0006943065616 | 1.271074647 | 0.01857714359
| 2762.05 | 0.000742416835 | 1.273414938 | 0.0198275305
| 2762 | 0.0007285531549 | 1.275464173 | 0.01942927179
| 2761.95 | 0.0006965734123 | 1.276528722 | 0.01856446896
| 2761.9 | 0.0006799567434 | 1.277269098 | 0.01811332709
| 2761.85 | 0.0006630681511 | 1.278612735 | 0.01764761298
| 2761.8 | 0.0006028879383 | 1.280354646 | 0.01603066391
| 2761.75 | 0.0004831086884 | 1.281145263 | 0.01285008812
| 2761.7 | 0.0003432948115 | 1.279622174 | 0.00915862316
| 2761.65 | 0.00025922619 | 1.275743205 | 0.006948621833
| 2761.6 | 0.0002880021909 | 1.271104786 | 0.00773721905
| 2761.55 | 0.0004245080087 | 1.268125735 | 0.0114029867
| 2761.5 | 0.00059434026 | 1.268456737 | 0.01594255158
| 2761.45 | 0.0006999950914 | 1.271711142 | 0.01872466887
| 2761.4 | 0.0006846021804 | 1.275682612 | 0.01826126847
| 2761.35 | 0.0005703009712 | 1.277855524 | 0.01519746728
| 2761.3 | 0.0004380494321 | 1.277109128 | 0.01169278014
| 2761.25 | 0.0003683306306 | 1.274167371 | 0.009861165808
| 2761.2 | 0.0003962218731 | 1.270906473 | 0.01062770442
| 2761.15 | 0.0004972349892 | 1.269238483 | 0.01333989638
| 2761.1 | 0.0006039254318 | 1.27000748 | 0.01618331747
| 2761.05 | 0.0006462354266 | 1.272407641 | 0.01728408903
| 2761 | 0.0006029736201 | 1.274405932 | 0.01610737867
| 2760.95 | 0.0005247108681 | 1.27442337 | 0.01402366648
| 2760.9 | 0.0004848707428 | 1.272738891 | 0.01297867095
| 2760.85 | 0.00051126257 | 1.270967514 | 0.01369966699
| 2760.8 | 0.0005716718687 | 1.270359735 | 0.0153193986
| 2760.75 | 0.0006217062524 | 1.270802491 | 0.01665096921
| 2760.7 | 0.0006490554607 | 1.271545691 | 0.01737232119
| 2760.65 | 0.0006646718885 | 1.272229321 | 0.01778063979
| 2760.6 | 0.000674657518 | 1.272924241 | 0.01803823597
| 2760.55 | 0.0006761066672 | 1.27358193 | 0.01806853915
| 2760.5 | 0.000674946228 | 1.274014441 | 0.01803224653
| 2760.45 | 0.0006833132413 | 1.27438914 | 0.01825048985
| 2760.4 | 0.0006996504904 | 1.27516374 | 0.01867536177
| 2760.35 | 0.0007043145656 | 1.276581319 | 0.0187802734
| 2760.3 | 0.0006733015123 | 1.278268609 | 0.01793367133
| 2760.25 | 0.0006034802696 | 1.279369953 | 0.01606692408
| 2760.2 | 0.0005195736842 | 1.279281624 | 0.01384205
| 2760.15 | 0.0004547182508 | 1.278100244 | 0.01213195716
| 2760.1 | 0.0004268884624 | 1.276509054 | 0.01140606085
| 2760.05 | 0.0004280805622 | 1.275168869 | 0.01144877473
| 2760 | 0.0004418566788 | 1.274216884 | 0.01182356035
| 2759.95 | 0.0004630964287 | 1.273558198 | 0.01239527846
| 2759.9 | 0.0004908367952 | 1.273312196 | 0.01313710542
| 2759.85 | 0.0005130600226 | 1.273645627 | 0.01372649971
| 2759.8 | 0.0005109664011 | 1.274311776 | 0.01366445686
| 2759.75 | 0.0004802681545 | 1.274620281 | 0.0128441645
| 2759.7 | 0.0004414319957 | 1.274028618 | 0.0118150817
| 2759.65 | 0.0004244614426 | 1.272619775 | 0.01137431507
| 2759.6 | 0.0004481412435 | 1.271073055 | 0.01201906836
| 2759.55 | 0.0005055479746 | 1.270266057 | 0.01356012182
| 2759.5 | 0.0005658436521 | 1.270647688 | 0.01516769029
| 2759.45 | 0.0005951393445 | 1.271849024 | 0.01593699305
| 2759.4 | 0.0005837622982 | 1.272915025 | 0.01562160104
| 2759.35 | 0.0005548074887 | 1.273158835 | 0.01484698447
| 2759.3 | 0.0005370471583 | 1.272732607 | 0.01437800372
| 2759.25 | 0.0005378015383 | 1.272167116 | 0.01440419201
| 2759.2 | 0.0005495976612 | 1.271714941 | 0.01472402626
| 2759.15 | 0.000569393863 | 1.271379744 | 0.01525649453
| 2759.1 | 0.000597363333 | 1.271317972 | 0.01600447853
| 2759.05 | 0.0006220769188 | 1.271691901 | 0.01666038259
| 2759 | 0.0006295759179 | 1.272167447 | 0.01685514105
| 2758.95 | 0.0006297603302 | 1.27216465 | 0.01686040101
| 2758.9 | 0.0006528571194 | 1.271793674 | 0.01748196988
| 2758.85 | 0.0007079951524 | 1.272043485 | 0.01895125871
| 2758.8 | 0.0007606372173 | 1.273677707 | 0.02033279633
| 2758.75 | 0.0007625483041 | 1.276242857 | 0.02034560545
| 2758.7 | 0.0006977077515 | 1.278309244 | 0.01859193319
| 2758.65 | 0.0006022099456 | 1.278641467 | 0.0160510182
| 2758.6 | 0.0005364306227 | 1.277287011 | 0.01431822226
| 2758.55 | 0.0005362574055 | 1.275525039 | 0.0143320952
| 2758.5 | 0.0005841497283 | 1.274869468 | 0.01561495687
| 2758.45 | 0.0006255842798 | 1.27572124 | 0.01670875561
| 2758.4 | 0.0006231460668 | 1.2771854 | 0.0166263493
| 2758.35 | 0.0005830228378 | 1.278166808 | 0.01554845862
| 2758.3 | 0.0005336273417 | 1.278353168 | 0.0142342154
| 2758.25 | 0.0004893038462 | 1.277965016 | 0.01306052108
| 2758.2 | 0.0004562754147 | 1.277049017 | 0.01219097946
| 2758.15 | 0.0004508420862 | 1.275725012 | 0.01205804261
| 2758.1 | 0.0004861317535 | 1.274712436 | 0.01300716549
| 2758.05 | 0.0005410257772 | 1.274937742 | 0.01446776623
| 2758 | 0.0005698520643 | 1.276376964 | 0.01522018326
| 2757.95 | 0.0005501341121 | 1.278019405 | 0.01467819024
| 2757.9 | 0.0004978701431 | 1.279000144 | 0.01327990712
| 2757.85 | 0.0004384145177 | 1.27921482 | 0.01169934922
| 2757.8 | 0.0003825016289 | 1.278894796 | 0.01021728276
| 2757.75 | 0.0003345645991 | 1.278122167 | 0.008949188977
| 2757.7 | 0.000302918253 | 1.277100378 | 0.008114074446
| 2757.65 | 0.0002827420853 | 1.27621692 | 0.007582151863
| 2757.6 | 0.0002571959029 | 1.275425399 | 0.006906036801
| 2757.55 | 0.0002243462966 | 1.274182682 | 0.006036168367
| 2757.5 | 0.0002086181179 | 1.272217498 | 0.005623771726
| 2757.45 | 0.000233057888 | 1.270087393 | 0.006284496793
| 2757.4 | 0.0002921391257 | 1.268652704 | 0.007871750078
| 2757.35 | 0.0003581158844 | 1.268299492 | 0.009640618623
| 2757.3 | 0.0004056096045 | 1.268778281 | 0.01090931478
| 2757.25 | 0.0004217810962 | 1.269546463 | 0.01133655186
| 2757.2 | 0.0004090592233 | 1.269945284 | 0.01099333337
| 2757.15 | 0.0003870278627 | 1.269525153 | 0.01040712373
| 2757.1 | 0.0003833286435 | 1.268346864 | 0.01031648899
| 2757.05 | 0.0004145540329 | 1.267047099 | 0.01116288686
| 2757 | 0.000473821532 | 1.266296177 | 0.01275893375
| 2756.95 | 0.0005436167165 | 1.266429755 | 0.01463062832
| 2756.9 | 0.0006029549937 | 1.267485347 | 0.01621095828
| 2756.85 | 0.0006316658162 | 1.26913014 | 0.01696107608
| 2756.8 | 0.000622557471 | 1.270644178 | 0.01669931653
| 2756.75 | 0.0005952492406 | 1.271427188 | 0.01596025125
| 2756.7 | 0.0005766749334 | 1.27169183 | 0.01546111767
| 2756.65 | 0.0005669631111 | 1.272097177 | 0.01519744403
| 2756.6 | 0.0005410797849 | 1.272715101 | 0.01449982625
| 2756.55 | 0.0004911311011 | 1.272762378 | 0.01316589853
| 2756.5 | 0.0004462674224 | 1.271729963 | 0.01197688287
| 2756.45 | 0.0004385262763 | 1.270081484 | 0.01178368516
| 2756.4 | 0.0004716087095 | 1.268739793 | 0.01268090813
| 2756.35 | 0.0005249306602 | 1.26829138 | 0.01411392548
| 2756.3 | 0.0005716104014 | 1.268839644 | 0.015359163
| 2756.25 | 0.0005856361288 | 1.269964047 | 0.01572256644
| 2756.2 | 0.0005593039049 | 1.270734191 | 0.01500984019
| 2756.15 | 0.0005204379601 | 1.270293917 | 0.01397484879
| 2756.1 | 0.000516604628 | 1.268926873 | 0.01388587342
| 2756.05 | 0.0005588289396 | 1.267885531 | 0.01502826035
| 2756 | 0.0006142575243 | 1.267892279 | 0.01651456322
| 2755.95 | 0.0006515681798 | 1.268467906 | 0.01750803732
| 2755.9 | 0.0006825290563 | 1.268959712 | 0.01833167059
| 2755.85 | 0.0007249824764 | 1.269815848 | 0.0194573758
| 2755.8 | 0.0007572565164 | 1.271640446 | 0.02029484881
| 2755.75 | 0.0007423367414 | 1.273995419 | 0.01986194621
| 2755.7 | 0.0006777495088 | 1.275718888 | 0.01811563049
| 2755.65 | 0.000593746086 | 1.276305216 | 0.01587033477
| 2755.6 | 0.0005092229652 | 1.275926004 | 0.01362283018
| 2755.55 | 0.0004293825512 | 1.274519256 | 0.01150722743
| 2755.5 | 0.0003793109178 | 1.271794613 | 0.01019098608
| 2755.45 | 0.0004021693053 | 1.268377253 | 0.01082732916
| 2755.4 | 0.0005074776668 | 1.265956601 | 0.01367309257
| 2755.35 | 0.0006463285589 | 1.265926204 | 0.01740298285
| 2755.3 | 0.0007480010328 | 1.268097563 | 0.02010283895
| 2755.25 | 0.0007754974133 | 1.271034192 | 0.02079596819
| 2755.2 | 0.0007406230953 | 1.273325953 | 0.01982988291
| 2755.15 | 0.0006777215806 | 1.2743646 | 0.01813644903
| 2755.1 | 0.0006217230059 | 1.274167264 | 0.01664478623
| 2755.05 | 0.0005982890775 | 1.273339498 | 0.01602923857
| 2755 | 0.0006090402552 | 1.272702013 | 0.01632417524
| 2754.95 | 0.0006340909802 | 1.272858832 | 0.01699192681
| 2754.9 | 0.0006414707696 | 1.27370991 | 0.01717879469
| 2754.85 | 0.0006192326598 | 1.274509461 | 0.01657569474
| 2754.8 | 0.0005826987277 | 1.274649291 | 0.01559953192
| 2754.75 | 0.0005596913444 | 1.274177738 | 0.01499104299
| 2754.7 | 0.0005602445407 | 1.273780865 | 0.0150103628
| 2754.65 | 0.0005660112994 | 1.273960817 | 0.01516264071
| 2754.6 | 0.0005516223563 | 1.274477648 | 0.01477328955
| 2754.55 | 0.0005150456024 | 1.274612367 | 0.01379616111
| 2754.5 | 0.0004779547414 | 1.274030417 | 0.01281204067
| 2754.45 | 0.0004606116601 | 1.273041313 | 0.01235792598
| 2754.4 | 0.0004611890726 | 1.272207757 | 0.01238081567
| 2754.35 | 0.0004631187804 | 1.271607737 | 0.01243784975
| 2754.3 | 0.0004617236517 | 1.270921778 | 0.01240670076
| 2754.25 | 0.000467084352 | 1.269942296 | 0.01255895061
| 2754.2 | 0.0004931166728 | 1.268880103 | 0.01326622659
| 2754.15 | 0.0005395244851 | 1.268222004 | 0.01451721056
| 2754.1 | 0.0005916915785 | 1.268254473 | 0.01591633185
| 2754.05 | 0.0006318707072 | 1.268877122 | 0.01698677311
| 2754 | 0.0006516873782 | 1.269685778 | 0.01750819941
| 2753.95 | 0.0006555505152 | 1.270305601 | 0.01760415486
| 2753.9 | 0.0006543360596 | 1.270565012 | 0.01756865428
| 2753.85 | 0.0006600152757 | 1.270482776 | 0.01772210182
| 2753.8 | 0.0006862096431 | 1.270310048 | 0.01842622887
| 2753.75 | 0.0007356833729 | 1.270747705 | 0.01974545346
| 2753.7 | 0.0007796715878 | 1.272387197 | 0.02089859171
| 2753.65 | 0.00077532605 | 1.27479769 | 0.02074588845
| 2753.6 | 0.0007108729272 | 1.276585809 | 0.01900072908
| 2753.55 | 0.0006285812759 | 1.276710972 | 0.01680603198
| 2753.5 | 0.0005837324957 | 1.275672101 | 0.01562285053
| 2753.45 | 0.0005838014235 | 1.274893308 | 0.0156337913
| 2753.4 | 0.0005875937591 | 1.274988273 | 0.01573420572
| 2753.35 | 0.0005650818395 | 1.275205186 | 0.01513132793
| 2753.3 | 0.0005322508469 | 1.274642689 | 0.01426134002
| 2753.25 | 0.000527121131 | 1.273334099 | 0.01413789231
| 2753.2 | 0.0005704741877 | 1.27223135 | 0.0153087795
| 2753.15 | 0.0006455052698 | 1.272469207 | 0.01731301747
| 2753.1 | 0.0007032044172 | 1.274504601 | 0.01882848063
| 2753.05 | 0.00069112145 | 1.277541067 | 0.01846490666
| 2753 | 0.0005964059332 | 1.279821068 | 0.01591541389
| 2752.95 | 0.0004665274212 | 1.279959252 | 0.01246103337
| 2752.9 | 0.0003698226034 | 1.278221393 | 0.009902609553
| 2752.85 | 0.0003301370915 | 1.276020905 | 0.0088598393
| 2752.8 | 0.0003217272435 | 1.27425449 | 0.008646101221
| 2752.75 | 0.0003202147807 | 1.272694378 | 0.008614870835
| 2752.7 | 0.0003341287349 | 1.270995021 | 0.008997213304
| 2752.65 | 0.0003768242925 | 1.269554918 | 0.01015026423
| 2752.6 | 0.0004349350894 | 1.268984309 | 0.01171262279
| 2752.55 | 0.0004802271763 | 1.269204347 | 0.01292548701
| 2752.5 | 0.0005051288712 | 1.269627646 | 0.01358941671
| 2752.45 | 0.000517362733 | 1.269998694 | 0.01391397655
| 2752.4 | 0.0005202218847 | 1.270222894 | 0.01398863948
| 2752.35 | 0.0005190800918 | 1.270132781 | 0.01395918368
| 2752.3 | 0.0005285497711 | 1.269676422 | 0.01421778427
| 2752.25 | 0.0005636625039 | 1.269331998 | 0.01516307819
| 2752.2 | 0.0006132740476 | 1.269856443 | 0.01648762808
| 2752.15 | 0.0006426833624 | 1.271406764 | 0.01725703057
| 2752.1 | 0.0006243176705 | 1.273241254 | 0.01674335733
| 2752.05 | 0.0005643274683 | 1.27432359 | 0.0151278974
| 2752 | 0.0004935283173 | 1.274211471 | 0.01323795639
| 2751.95 | 0.0004389304704 | 1.273152197 | 0.0117884137
| 2751.9 | 0.0004091057893 | 1.271645287 | 0.01100269959
| 2751.85 | 0.0003996733608 | 1.269900385 | 0.01076324818
| 2751.8 | 0.0004165489194 | 1.267849833 | 0.01123146616
| 2751.75 | 0.00047857501 | 1.2658421 | 0.01291489282
| 2751.7 | 0.0005882289212 | 1.264905678 | 0.01587471727
| 2751.65 | 0.0007086396277 | 1.265930044 | 0.01910221156
| 2751.6 | 0.000785307952 | 1.268674972 | 0.02112268293
| 2751.55 | 0.0007876530357 | 1.271876098 | 0.021136388
| 2751.5 | 0.0007265582618 | 1.274202828 | 0.01946767746
| 2751.45 | 0.0006367247606 | 1.274954501 | 0.01705783192
| 2751.4 | 0.0005596931977 | 1.274047314 | 0.0150105985
| 2751.35 | 0.0005346573934 | 1.272120286 | 0.01436152448
| 2751.3 | 0.0005749463987 | 1.270499496 | 0.01545811017
| 2751.25 | 0.000649452215 | 1.270391812 | 0.01745673805
| 2751.2 | 0.0007050838261 | 1.271853764 | 0.01892826635
| 2751.15 | 0.0007112231167 | 1.273943878 | 0.01906385228
| 2751.1 | 0.0006714817079 | 1.2756901 | 0.01797874199
| 2751.05 | 0.000603977596 | 1.276599542 | 0.01616618822
| 2751 | 0.0005277786359 | 1.276413999 | 0.01413565356
| 2750.95 | 0.0004713535348 | 1.275121224 | 0.01264219307
| 2750.9 | 0.0004596356265 | 1.273420277 | 0.01234431711
| 2750.85 | 0.0004849359433 | 1.272301623 | 0.01303140742
| 2750.8 | 0.0005150530444 | 1.272090991 | 0.01383983391
| 2750.75 | 0.0005281064703 | 1.27232738 | 0.01418716129
| 2750.7 | 0.0005264542953 | 1.272530303 | 0.01414114954
| 2750.65 | 0.0005153249992 | 1.272559634 | 0.01384325597
| 2750.6 | 0.0004989542026 | 1.272152071 | 0.01340923999
| 2750.55 | 0.0004993323278 | 1.271170448 | 0.0134289077
| 2750.5 | 0.0005380753383 | 1.270324668 | 0.01447589616
| 2750.45 | 0.0005959644964 | 1.270669757 | 0.01602439356
| 2750.4 | 0.0006219912268 | 1.272148873 | 0.01670457936
| 2750.35 | 0.0005963295749 | 1.273399885 | 0.0160032944
| 2750.3 | 0.0005575921339 | 1.273484694 | 0.01496642766
| 2750.25 | 0.0005466025369 | 1.272991326 | 0.01467792957
| 2750.2 | 0.0005568712903 | 1.272907001 | 0.01495388198
| 2750.15 | 0.0005601961213 | 1.273286534 | 0.01503903302
| 2750.1 | 0.0005521010561 | 1.273663652 | 0.01481871737
| 2750.05 | 0.0005396511451 | 1.274016046 | 0.01448233518
| 2750 | 0.0005158279048 | 1.274383681 | 0.0138419499
| 2749.95 | 0.0004755314479 | 1.274332285 | 0.01276550833
| 2749.9 | 0.0004393905365 | 1.273407186 | 0.01180731251
| 2749.85 | 0.0004382021761 | 1.271996922 | 0.01178733668
| 2749.8 | 0.0004741530826 | 1.271057439 | 0.01275875946
| 2749.75 | 0.0005219001366 | 1.271110377 | 0.01403820777
| 2749.7 | 0.0005565416021 | 1.272085804 | 0.01495654422
| 2749.65 | 0.0005576107698 | 1.273678735 | 0.01496834762
| 2749.6 | 0.0005083512472 | 1.275155979 | 0.01363652569
| 2749.55 | 0.0004190709477 | 1.275375159 | 0.01124968728
| 2749.5 | 0.0003405231955 | 1.273762234 | 0.009161868056
| 2749.45 | 0.0003238637026 | 1.271194273 | 0.008731444071
| 2749.4 | 0.0003716982872 | 1.269316637 | 0.0100261843
| 2749.35 | 0.0004343837535 | 1.269128539 | 0.01171037394
| 2749.3 | 0.0004551447891 | 1.270037031 | 0.01226021862
| 2749.25 | 0.0004202313755 | 1.270511726 | 0.01132012059
| 2749.2 | 0.0003689508856 | 1.26924917 | 0.009953613176
| 2749.15 | 0.0003758091509 | 1.266387226 | 0.01015725344
| 2749.1 | 0.0004845224282 | 1.264024767 | 0.01310366867
| 2749.05 | 0.0006456002647 | 1.264647892 | 0.01743887372
| 2749 | 0.0007429085608 | 1.268389957 | 0.02000749587
| 2748.95 | 0.0007085539462 | 1.272519396 | 0.01902740574
| 2748.9 | 0.0005924273232 | 1.274223009 | 0.01589776639
| 2748.85 | 0.0004989784253 | 1.273388156 | 0.0134065968
| 2748.8 | 0.0004695653877 | 1.271955371 | 0.01263240645
| 2748.75 | 0.0004688445517 | 1.271187937 | 0.01262010621
| 2748.7 | 0.0004609562419 | 1.270700144 | 0.01241307867
| 2748.65 | 0.0004561152347 | 1.269864513 | 0.01229060241
| 2748.6 | 0.0004746802112 | 1.268991752 | 0.0127968412
| 2748.55 | 0.000509908427 | 1.268718651 | 0.01374584944
| 2748.5 | 0.0005378574088 | 1.269163639 | 0.01449239234
| 2748.45 | 0.0005429647908 | 1.269934925 | 0.01462183777
| 2748.4 | 0.0005231481002 | 1.270536615 | 0.0140842265
| 2748.35 | 0.0004892870824 | 1.270550648 | 0.0131759466
| 2748.3 | 0.0004598405174 | 1.269937263 | 0.01239151587
| 2748.25 | 0.0004437658972 | 1.269010357 | 0.01196795801
| 2748.2 | 0.0004348661715 | 1.267902373 | 0.01173804143
| 2748.15 | 0.0004366803949 | 1.266255623 | 0.01180025862
| 2748.1 | 0.0004814937672 | 1.264095735 | 0.01302609446
| 2748.05 | 0.0005923789044 | 1.262698192 | 0.01603235933
| 2748 | 0.0007317922947 | 1.263629003 | 0.01978381694
| 2747.95 | 0.0008207447898 | 1.266845881 | 0.02213270124
| 2747.9 | 0.0008146818657 | 1.270512423 | 0.02191097125
| 2747.85 | 0.0007395986532 | 1.272827709 | 0.01986239222
| 2747.8 | 0.0006499625687 | 1.273357972 | 0.01745464437
| 2747.75 | 0.0005823969891 | 1.272598161 | 0.01565429728
| 2747.7 | 0.0005520246876 | 1.271191537 | 0.01485575229
| 2747.65 | 0.0005642510998 | 1.269813518 | 0.01519887585
| 2747.6 | 0.0006064493158 | 1.269232906 | 0.01633906136
| 2747.55 | 0.0006454698796 | 1.26966723 | 0.01738226131
| 2747.5 | 0.000658327708 | 1.270509894 | 0.017717131
| 2747.45 | 0.0006535425838 | 1.271078382 | 0.01758178422
| 2747.4 | 0.0006512068156 | 1.271410778 | 0.01751522066
| 2747.35 | 0.0006508026328 | 1.271888808 | 0.01749863606
| 2747.3 | 0.0006404109244 | 1.272469417 | 0.01721307486
| 2747.25 | 0.0006200391852 | 1.272836182 | 0.01666297727
| 2747.2 | 0.000600658352 | 1.272901602 | 0.01614323701
| 2747.15 | 0.0005885735204 | 1.272900287 | 0.0158197659
| 2747.1 | 0.0005778726141 | 1.273035354 | 0.01553184081
| 2747.05 | 0.0005603041548 | 1.273244038 | 0.0150592154
| 2747 | 0.0005320105657 | 1.273317063 | 0.01430090046
| 2746.95 | 0.0004962999415 | 1.27295655 | 0.01334813931
| 2746.9 | 0.000467054542 | 1.271965454 | 0.01257365519
| 2746.85 | 0.0004654303232 | 1.270508426 | 0.01254311015
| 2746.8 | 0.0005035046446 | 1.269350764 | 0.0135763833
| 2746.75 | 0.0005602538633 | 1.269359591 | 0.01510131882
| 2746.7 | 0.0005915686438 | 1.270538966 | 0.01592959782
| 2746.65 | 0.0005706474233 | 1.271791053 | 0.01535447963
| 2746.6 | 0.0005196090744 | 1.271892334 | 0.0139849405
| 2746.55 | 0.0004900023382 | 1.270754494 | 0.01320181553
| 2746.5 | 0.0005097556817 | 1.269558454 | 0.01374381704
| 2746.45 | 0.0005522593902 | 1.269457047 | 0.01488709733
| 2746.4 | 0.0005703605663 | 1.270305444 | 0.01536447514
| 2746.35 | 0.0005487054633 | 1.270999737 | 0.01477594321
| 2746.3 | 0.0005137920337 | 1.270782646 | 0.01384131129
| 2746.25 | 0.0004968494218 | 1.269884989 | 0.01339521991
| 2746.2 | 0.0005040969658 | 1.268963808 | 0.01359892915
| 2746.15 | 0.0005215182944 | 1.268298654 | 0.01407407357
| 2746.1 | 0.0005427785172 | 1.267678562 | 0.01465257007
| 2746.05 | 0.0005773399074 | 1.266986129 | 0.0155905858
| 2746 | 0.0006398912465 | 1.266561862 | 0.01728051952
| 2745.95 | 0.0007276926252 | 1.267300673 | 0.01963572588
| 2745.9 | 0.0007991660317 | 1.269908728 | 0.02151959344
| 2745.85 | 0.0007906388561 | 1.273762282 | 0.02123059326
| 2745.8 | 0.0006758756877 | 1.276707973 | 0.01811717307
| 2745.75 | 0.0005108714148 | 1.276684212 | 0.01370783695
| 2745.7 | 0.0003988575157 | 1.273729462 | 0.01073689879
| 2745.65 | 0.0003957059266 | 1.270066242 | 0.01067951274
| 2745.6 | 0.0004684701523 | 1.267889852 | 0.01265338826
| 2745.55 | 0.0005464628385 | 1.267614829 | 0.01475531321
| 2745.5 | 0.0005927607367 | 1.268224748 | 0.01599493045
| 2745.45 | 0.0006136503123 | 1.268898685 | 0.01654933123
| 2745.4 | 0.000622251997 | 1.26943 | 0.01677457462
| 2745.35 | 0.000623924663 | 1.26982769 | 0.0168150431
| 2745.3 | 0.000622861082 | 1.270008085 | 0.0167845872
| 2745.25 | 0.000627368694 | 1.270066495 | 0.01690531107
| 2745.2 | 0.000636875624 | 1.270220729 | 0.01715917954
| 2745.15 | 0.000645415863 | 1.270531693 | 0.01738505949
| 2745.1 | 0.0006499327663 | 1.270874819 | 0.01750237361
| 2745.05 | 0.0006541516688 | 1.27121978 | 0.01761160001
| 2745 | 0.0006575565728 | 1.271623237 | 0.01769816627
| 2744.95 | 0.0006607119051 | 1.272086334 | 0.01777720787
| 2744.9 | 0.0006637666317 | 1.272707187 | 0.01785143965
| 2744.85 | 0.0006617661623 | 1.2736431 | 0.01778598511
| 2744.8 | 0.0006386190597 | 1.274874549 | 0.0171505557
| 2744.75 | 0.0005826260945 | 1.275824885 | 0.01564089715
| 2744.7 | 0.0005071163134 | 1.275795152 | 0.01362134485
| 2744.65 | 0.0004445053674 | 1.274615069 | 0.0119565834
| 2744.6 | 0.0004222393001 | 1.272876546 | 0.01137440657
| 2744.55 | 0.0004419516809 | 1.271571927 | 0.01191400269
| 2744.5 | 0.0004724934658 | 1.271449954 | 0.01273510116
| 2744.45 | 0.0004657264838 | 1.272182612 | 0.0125472232
| 2744.4 | 0.000405065712 | 1.27224484 | 0.01091950199
| 2744.35 | 0.0003398992148 | 1.270347363 | 0.009183153211
| 2744.3 | 0.0003445763114 | 1.267112989 | 0.009328867851
| 2744.25 | 0.000436244536 | 1.26474842 | 0.01181718297
| 2744.2 | 0.0005493089511 | 1.264736076 | 0.01486915541
| 2744.15 | 0.0006103459797 | 1.266150407 | 0.01650048839
| 2744.1 | 0.000622661779 | 1.267116587 | 0.01682130261
| 2744.05 | 0.0006411597187 | 1.267277476 | 0.01731805056
| 2744 | 0.0006872415483 | 1.267837322 | 0.01855248585
| 2743.95 | 0.0007216762814 | 1.269594618 | 0.01945543802
| 2743.9 | 0.0007003061412 | 1.271758942 | 0.01885130921
| 2743.85 | 0.0006273631061 | 1.272879633 | 0.01687941123
| 2743.8 | 0.0005494467867 | 1.272243304 | 0.01479634566
| 2743.75 | 0.0005142968191 | 1.270327136 | 0.01387208741
| 2743.7 | 0.0005432050629 | 1.268238857 | 0.01467098645
| 2743.65 | 0.000627562409 | 1.26723119 | 0.01695472397
| 2743.6 | 0.0007277373161 | 1.268155381 | 0.01964147579
| 2743.55 | 0.0007893834332 | 1.270954086 | 0.0212585
| 2743.5 | 0.000766636797 | 1.274479171 | 0.02059416039
| 2743.45 | 0.0006556250213 | 1.276855081 | 0.01758895968
| 2743.4 | 0.0005091726736 | 1.276572496 | 0.01367513186
| 2743.35 | 0.0004156734829 | 1.27370336 | 0.01119696666
| 2743.3 | 0.0004313830251 | 1.270307231 | 0.01164576737
| 2743.25 | 0.0005254354372 | 1.26890265 | 0.01418827481
| 2743.2 | 0.0005996432104 | 1.270160971 | 0.01617119616
| 2743.15 | 0.0005855485847 | 1.272093205 | 0.01577064471
| 2743.1 | 0.000514393668 | 1.272336251 | 0.01385822614
| 2743.05 | 0.0004725642542 | 1.270558021 | 0.01275163375
| 2743 | 0.0005103759425 | 1.268520901 | 0.0137879267
| 2742.95 | 0.0005998313478 | 1.268136008 | 0.01620114128
| 2742.9 | 0.000672824675 | 1.269854903 | 0.01814500471
| 2742.85 | 0.0006755571871 | 1.272613851 | 0.01818238474
| 2742.8 | 0.0005996487983 | 1.274715487 | 0.01612066395
| 2742.75 | 0.0004836861086 | 1.274835525 | 0.01301258798
| 2742.7 | 0.0003914181111 | 1.272825122 | 0.01055563487
| 2742.65 | 0.0003675706714 | 1.269817818 | 0.009936194189
| 2742.6 | 0.0004083141651 | 1.267260061 | 0.01105136001
| 2742.55 | 0.0004805941174 | 1.265790107 | 0.01301280944
| 2742.5 | 0.0005595851642 | 1.265335564 | 0.01514949375
| 2742.45 | 0.0006329529041 | 1.265691543 | 0.01712621307
| 2742.4 | 0.0006926003784 | 1.266717397 | 0.01872276423
| 2742.35 | 0.0007276665483 | 1.268142343 | 0.01964865283
| 2742.3 | 0.0007395166839 | 1.269470646 | 0.019949014
| 2742.25 | 0.0007420256799 | 1.270537122 | 0.0200013441
| 2742.2 | 0.0007434468651 | 1.271510279 | 0.02002567743
| 2742.15 | 0.0007418841189 | 1.272577664 | 0.01996842495
| 2742.1 | 0.0007321461971 | 1.273750698 | 0.01969035146
| 2742.05 | 0.0007103886518 | 1.275001111 | 0.01908947575
| 2742 | 0.0006698500306 | 1.276205877 | 0.01798744829
| 2741.95 | 0.0006081666851 | 1.277021568 | 0.01632648656
| 2741.9 | 0.000535225491 | 1.277106806 | 0.01437426336
| 2741.85 | 0.0004672259133 | 1.276429088 | 0.0125614308
| 2741.8 | 0.0004143156076 | 1.275176475 | 0.01115530863
| 2741.75 | 0.000381967056 | 1.273531412 | 0.01030057812
| 2741.7 | 0.0003745648979 | 1.271688783 | 0.01011493881
| 2741.65 | 0.0003954041782 | 1.2699087 | 0.01068795855
| 2741.6 | 0.000442977991 | 1.268529144 | 0.01197946939
| 2741.55 | 0.0005113855047 | 1.267858197 | 0.01382876658
| 2741.5 | 0.0005881506899 | 1.268283292 | 0.01589321576
| 2741.45 | 0.0006431248095 | 1.269911039 | 0.01735449704
| 2741.4 | 0.0006484836283 | 1.272041364 | 0.01747209477
| 2741.35 | 0.0006071031147 | 1.27359664 | 0.01634223277
| 2741.3 | 0.0005525499534 | 1.274070556 | 0.01487357587
| 2741.25 | 0.000510303308 | 1.273928082 | 0.01374205366
| 2741.2 | 0.000474050637 | 1.273580141 | 0.01277295361
| 2741.15 | 0.0004409458525 | 1.272747853 | 0.01189184261
| 2741.1 | 0.000435560938 | 1.271392845 | 0.01175856501
| 2741.05 | 0.0004733819554 | 1.270495726 | 0.01278340368
| 2741 | 0.0005195736841 | 1.271075977 | 0.01402042799
| 2740.95 | 0.0005161445632 | 1.272672845 | 0.01391270301
| 2740.9 | 0.0004491265825 | 1.273569219 | 0.01210559971
| 2740.85 | 0.0003671757907 | 1.272561437 | 0.00991358977
| 2740.8 | 0.0003334525946 | 1.270046837 | 0.009023284203
| 2740.75 | 0.0003739725828 | 1.267502567 | 0.01013100197
| 2740.7 | 0.0004676356873 | 1.266376507 | 0.01266652169
| 2740.65 | 0.0005613062579 | 1.267281816 | 0.01518533114
| 2740.6 | 0.0006015691854 | 1.269540141 | 0.01624548081
| 2740.55 | 0.0005730763127 | 1.271651871 | 0.01545521048
| 2740.5 | 0.0005077496127 | 1.272486111 | 0.01369130028
| 2740.45 | 0.0004499685057 | 1.272126821 | 0.01214244332
| 2740.4 | 0.0004131291027 | 1.271323776 | 0.01115899917
| 2740.35 | 0.0003848876836 | 1.270358692 | 0.01040674286
| 2740.3 | 0.0003640335024 | 1.268921164 | 0.009855323788
| 2740.25 | 0.000371415171 | 1.266955035 | 0.01006752645
| 2740.2 | 0.0004251170869 | 1.265082467 | 0.01153115919
| 2740.15 | 0.0005201827778 | 1.264246828 | 0.01410843282
| 2740.1 | 0.0006254911369 | 1.265189706 | 0.01694527252
| 2740.05 | 0.0006885770768 | 1.267898945 | 0.01861425331
| 2740 | 0.0006645563932 | 1.271024766 | 0.01792624302
| 2739.95 | 0.0005675759216 | 1.272512478 | 0.01530123129
| 2739.9 | 0.0004762466956 | 1.271464262 | 0.01285707742
| 2739.85 | 0.0004636738488 | 1.26929332 | 0.01253818986
| 2739.8 | 0.0005179196552 | 1.268310432 | 0.01400929982
| 2739.75 | 0.0005648825366 | 1.269185293 | 0.01526618131
| 2739.7 | 0.0005561150562 | 1.270620197 | 0.01501492197
| 2739.65 | 0.0005099866583 | 1.271208528 | 0.01376808339
| 2739.6 | 0.0004660431256 | 1.270870532 | 0.01258930375
| 2739.55 | 0.0004356298632 | 1.270119657 | 0.01177738681
| 2739.5 | 0.0004152040894 | 1.269101322 | 0.01123556042
| 2739.45 | 0.0004102755372 | 1.267796665 | 0.01111282843
| 2739.4 | 0.0004275534267 | 1.266485819 | 0.01158934693
| 2739.35 | 0.0004611276128 | 1.265445964 | 0.01250494091
| 2739.3 | 0.0005064476239 | 1.264658006 | 0.01373734723
| 2739.25 | 0.0005691070158 | 1.264263418 | 0.01543631327
| 2739.2 | 0.0006427913849 | 1.264816503 | 0.01742313345
| 2739.15 | 0.0006944052936 | 1.266497718 | 0.01879655573
| 2739.1 | 0.0006957296221 | 1.268457793 | 0.0188060403
| 2739.05 | 0.0006596688239 | 1.26953397 | 0.01782007845
| 2739 | 0.0006300769691 | 1.269452422 | 0.01702406773
| 2738.95 | 0.000636177143 | 1.269065025 | 0.01719354068
| 2738.9 | 0.0006659142615 | 1.269353333 | 0.01799168332
| 2738.85 | 0.0006874147863 | 1.270505561 | 0.01855595256
| 2738.8 | 0.0006797257751 | 1.272062758 | 0.01832849816
| 2738.75 | 0.0006395448056 | 1.273433939 | 0.01723105947
| 2738.7 | 0.0005743000606 | 1.274154337 | 0.01547061028
| 2738.65 | 0.0004997812255 | 1.273810511 | 0.01347358335
| 2738.6 | 0.0004486925862 | 1.272320534 | 0.01211461729
| 2738.55 | 0.0004518013486 | 1.270535952 | 0.01221361427
| 2738.5 | 0.0004971977281 | 1.269889994 | 0.01344213555
| 2738.45 | 0.0005230456636 | 1.270835484 | 0.01412922239
| 2738.4 | 0.0004833750385 | 1.271909368 | 0.01305174697
| 2738.35 | 0.0004100296681 | 1.271304411 | 0.01108402141
| 2738.3 | 0.0003803297846 | 1.269080286 | 0.01030061965
| 2738.25 | 0.0004223510658 | 1.267157329 | 0.01144844323
| 2738.2 | 0.0004850476939 | 1.266826029 | 0.01314427234
| 2738.15 | 0.0005151666745 | 1.267362499 | 0.01395266785
| 2738.1 | 0.0005222745195 | 1.267485675 | 0.01414357964
| 2738.05 | 0.0005472973036 | 1.267326322 | 0.01482095717
| 2738 | 0.0005873572031 | 1.268003624 | 0.01589513841
| 2737.95 | 0.0005961991898 | 1.269698011 | 0.01611453154
| 2737.9 | 0.0005449615372 | 1.271255488 | 0.0147177035
| 2737.85 | 0.000452281911 | 1.271353374 | 0.01222268568
| 2737.8 | 0.0003674179285 | 1.269429656 | 0.009952078675
| 2737.75 | 0.0003471430419 | 1.265945371 | 0.009427425419
| 2737.7 | 0.0004275739158 | 1.262589746 | 0.01162745731
| 2737.65 | 0.0005784910221 | 1.26160069 | 0.01572854543
| 2737.6 | 0.0007041394649 | 1.263627865 | 0.01910957553
| 2737.55 | 0.0007319711213 | 1.266654739 | 0.01982044097
| 2737.5 | 0.0006939880489 | 1.268138897 | 0.01877429668
| 2737.45 | 0.0006814654976 | 1.26799611 | 0.01843854815
| 2737.4 | 0.0007227137621 | 1.268345933 | 0.01954739272
| 2737.35 | 0.0007528178461 | 1.270364537 | 0.02033025262
| 2737.3 | 0.0007125120546 | 1.272679659 | 0.01921205533
| 2737.25 | 0.0006297696438 | 1.273427723 | 0.01697776305
| 2737.2 | 0.0005736034313 | 1.272674843 | 0.01547679365
| 2737.15 | 0.0005650837024 | 1.271902569 | 0.01525639288
| 2737.1 | 0.0005701482246 | 1.271989739 | 0.01539199638
| 2737.05 | 0.0005538929302 | 1.272543572 | 0.01494893416
| 2737 | 0.0005157291844 | 1.272762226 | 0.01392054782
| 2736.95 | 0.0004757400643 | 1.272392075 | 0.01284877829
| 2736.9 | 0.0004463940821 | 1.271666681 | 0.01206574816
| 2736.85 | 0.0004267692602 | 1.270841668 | 0.01154437678
| 2736.8 | 0.0004114136065 | 1.269878559 | 0.01113839498
| 2736.75 | 0.0004071760957 | 1.268598349 | 0.01103401118
| 2736.7 | 0.0004285648429 | 1.267229303 | 0.01162213607
| 2736.65 | 0.0004748925607 | 1.266371562 | 0.01288130115
| 2736.6 | 0.0005243606821 | 1.266320523 | 0.01421919685
| 2736.55 | 0.0005603525836 | 1.266689492 | 0.01518849573
| 2736.5 | 0.0005918964692 | 1.267119728 | 0.01603641832
| 2736.45 | 0.000629568478 | 1.267989922 | 0.01704397912
| 2736.4 | 0.0006501525583 | 1.269825015 | 0.01757687318
| 2736.35 | 0.0006137266809 | 1.27202932 | 0.01656870114
| 2736.3 | 0.0005196221127 | 1.273134149 | 0.01402507329
| 2736.25 | 0.0004141926801 | 1.272268473 | 0.01119707049
| 2736.2 | 0.0003489628406 | 1.269801641 | 0.00945784353
| 2736.15 | 0.0003483966021 | 1.266743624 | 0.009461840701
| 2736.1 | 0.0004142783548 | 1.26419337 | 0.01126168259
| 2736.05 | 0.0005240589425 | 1.263230226 | 0.01424441504
| 2736 | 0.0006277020966 | 1.264340398 | 0.01704061609
| 2735.95 | 0.0006717406272 | 1.266712702 | 0.01820274395
| 2735.9 | 0.0006514005306 | 1.26866817 | 0.01762840992
| 2735.85 | 0.0006105788106 | 1.26946455 | 0.01651739997
| 2735.8 | 0.0005804132619 | 1.269654838 | 0.01570183014
| 2735.75 | 0.0005512815017 | 1.26981259 | 0.01491472309
| 2735.7 | 0.000508824359 | 1.269548372 | 0.0137725961
| 2735.65 | 0.0004726555239 | 1.268363983 | 0.01280783392
| 2735.6 | 0.0004712399055 | 1.26659641 | 0.01278545824
| 2735.55 | 0.0005098972513 | 1.265051316 | 0.01384567639
| 2735.5 | 0.0005730390499 | 1.264218022 | 0.01556434057
| 2735.45 | 0.0006476920155 | 1.264237586 | 0.01758682495
| 2735.4 | 0.0007189381804 | 1.265333501 | 0.01950206466
| 2735.35 | 0.0007561128654 | 1.267384469 | 0.02047832697
| 2735.3 | 0.0007382929259 | 1.269374118 | 0.01996813014
| 2735.25 | 0.0006874091984 | 1.270133368 | 0.01858508067
| 2735.2 | 0.0006558410765 | 1.269478537 | 0.01774242018
| 2735.15 | 0.0006815567673 | 1.268582849 | 0.0184486027
| 2735.1 | 0.0007467400216 | 1.268977413 | 0.02020340091
| 2735.05 | 0.0007942393494 | 1.271084429 | 0.02145301448
| 2735 | 0.000776939087 | 1.273857692 | 0.02094430319
| 2734.95 | 0.0007009040628 | 1.275676073 | 0.01887446057
| 2734.9 | 0.000618083397 | 1.275922267 | 0.01664762242
| 2734.85 | 0.0005686245909 | 1.275448793 | 0.01532527313
| 2734.8 | 0.0005397889715 | 1.275356167 | 0.01455205439
| 2734.75 | 0.0004949420734 | 1.275554876 | 0.01334586005
| 2734.7 | 0.0004317853562 | 1.275119368 | 0.01165366994
| 2734.65 | 0.0003838222507 | 1.273829031 | 0.01037477381
| 2734.6 | 0.0003656595915 | 1.27244534 | 0.009895955139
| 2734.55 | 0.0003574676841 | 1.27139083 | 0.009682537966
| 2734.5 | 0.0003474913509 | 1.270255646 | 0.009421109769
| 2734.45 | 0.0003537889599 | 1.26882446 | 0.009600257774
| 2734.4 | 0.0003872886268 | 1.26774818 | 0.01051241272
| 2734.35 | 0.0004215966945 | 1.26758774 | 0.01144087928
| 2734.3 | 0.0004229471052 | 1.267722223 | 0.0114765306
| 2734.25 | 0.0004041995887 | 1.266947261 | 0.01097587368
| 2734.2 | 0.0004141535576 | 1.265133817 | 0.0112589676
| 2734.15 | 0.0004827268462 | 1.263389152 | 0.0131318072
| 2734.1 | 0.0005926899561 | 1.263076713 | 0.01611780451
| 2734.05 | 0.0006947163554 | 1.26460661 | 0.01886545191
| 2734 | 0.0007481034778 | 1.26732933 | 0.02027259858
| 2733.95 | 0.0007411241598 | 1.270072845 | 0.02004415652
| 2733.9 | 0.000696878874 | 1.272005485 | 0.01882405006
| 2733.85 | 0.000641999772 | 1.273171564 | 0.01733108754
| 2733.8 | 0.0005795843848 | 1.273886304 | 0.01564326572
| 2733.75 | 0.0005027856722 | 1.273843041 | 0.01357801915
| 2733.7 | 0.0004374533854 | 1.272475276 | 0.01183215258
| 2733.65 | 0.0004299320317 | 1.270361794 | 0.01164689592
| 2733.6 | 0.0004844460595 | 1.269245859 | 0.01312782795
| 2733.55 | 0.0005379878032 | 1.270113717 | 0.01456473985
| 2733.5 | 0.0005301833106 | 1.271868572 | 0.01433654474
| 2733.45 | 0.0004674904089 | 1.272751293 | 0.01263968871
| 2733.4 | 0.0004015304114 | 1.272233283 | 0.01086783625
| 2733.35 | 0.0003598686338 | 1.271070469 | 0.009753559639
| 2733.3 | 0.0003329329165 | 1.269677588 | 0.009035926543
| 2733.25 | 0.0003233384367 | 1.267783292 | 0.008788014397
| 2733.2 | 0.0003597773582 | 1.265642939 | 0.009786889416
| 2733.15 | 0.000447835777 | 1.264596824 | 0.01218011438
| 2733.1 | 0.0005351938261 | 1.265660968 | 0.01453719498
| 2733.05 | 0.0005520917523 | 1.268012607 | 0.01497029012
| 2733 | 0.0004862546879 | 1.269405265 | 0.01317805798
| 2732.95 | 0.0004048626904 | 1.268317155 | 0.01098879847
| 2732.9 | 0.0003961306033 | 1.265483216 | 0.01077351188
| 2732.85 | 0.0004846565466 | 1.263381716 | 0.01319042872
| 2732.8 | 0.0006066746957 | 1.263870131 | 0.01649576208
| 2732.75 | 0.0006735082776 | 1.266480002 | 0.01827482458
| 2732.7 | 0.0006560292036 | 1.2690711 | 0.0177688435
| 2732.65 | 0.0006002727949 | 1.270227538 | 0.01624938206
| 2732.6 | 0.0005571991156 | 1.270318006 | 0.01508612102
| 2732.55 | 0.0005302373366 | 1.270253077 | 0.01435940792
| 2732.5 | 0.0005005635278 | 1.27003571 | 0.01356087215
| 2732.45 | 0.0004784371745 | 1.269176258 | 0.01297163504
| 2732.4 | 0.0004951097028 | 1.268036421 | 0.01343292503
| 2732.35 | 0.0005505476195 | 1.26785728 | 0.01493398196
| 2732.3 | 0.0005977731145 | 1.269340735 | 0.01619425171
| 2732.25 | 0.0005843713932 | 1.271751844 | 0.01580521185
| 2732.2 | 0.0004995670126 | 1.273488946 | 0.01350242311
| 2732.15 | 0.0003798007998 | 1.273311247 | 0.01027959748
| 2732.1 | 0.0002851597942 | 1.271052288 | 0.00774317215
| 2732.05 | 0.0002604369094 | 1.267780364 | 0.007091032924
| 2732 | 0.0003080796426 | 1.264999948 | 0.008394236436
| 2731.95 | 0.0003903806242 | 1.263783458 | 0.01063340704
| 2731.9 | 0.0004577711186 | 1.263960213 | 0.01246041646
| 2731.85 | 0.0004911664915 | 1.264611077 | 0.01336062572
| 2731.8 | 0.000500027086 | 1.264982211 | 0.01359764388
| 2731.75 | 0.0005053598477 | 1.264870602 | 0.01374351419
| 2731.7 | 0.0005212016359 | 1.264449628 | 0.01417740092
| 2731.65 | 0.0005550459075 | 1.264023249 | 0.0151000752
| 2731.6 | 0.0006066225416 | 1.26394046 | 0.0165007283
| 2731.55 | 0.0006699301362 | 1.264535651 | 0.01821124486
| 2731.5 | 0.0007316041672 | 1.266056872 | 0.01986273724
| 2731.45 | 0.0007714629243 | 1.268631219 | 0.02090387653
| 2731.4 | 0.0007581133326 | 1.271933082 | 0.02049370232
| 2731.35 | 0.0006724260809 | 1.274868104 | 0.0181440965
| 2731.3 | 0.0005325432819 | 1.276077416 | 0.01436819632
| 2731.25 | 0.0003964677488 | 1.275024685 | 0.01071905463
| 2731.2 | 0.0003118384604 | 1.272588053 | 0.008456838413
| 2731.15 | 0.0002809744351 | 1.269949486 | 0.007638316796
| 2731.1 | 0.0002829972632 | 1.267561158 | 0.007704740557
| 2731.05 | 0.0003124512757 | 1.265345696 | 0.008513769214
| 2731 | 0.0003752056479 | 1.263613297 | 0.01022639539
| 2730.95 | 0.0004599262068 | 1.262942897 | 0.0125318433
| 2730.9 | 0.0005394555582 | 1.263458575 | 0.0146868582
| 2730.85 | 0.0005970262043 | 1.264785504 | 0.01623507973
| 2730.8 | 0.0006261002217 | 1.266674574 | 0.01700113743
| 2730.75 | 0.000612629583 | 1.268827784 | 0.01661102839
| 2730.7 | 0.0005478654008 | 1.270401683 | 0.01484357954
| 2730.65 | 0.0004563406149 | 1.270430243 | 0.01237208399
| 2730.6 | 0.000385938209 | 1.268837262 | 0.01048266667
| 2730.55 | 0.0003669690371 | 1.266513309 | 0.009985464754
| 2730.5 | 0.000396037471 | 1.264359724 | 0.01078842761
| 2730.45 | 0.0004638657013 | 1.262833266 | 0.01264207098
| 2730.4 | 0.0005603246342 | 1.262559027 | 0.01526581782
| 2730.35 | 0.0006478503404 | 1.26408912 | 0.01762563504
| 2730.3 | 0.0006712283879 | 1.266755151 | 0.01822574202
| 2730.25 | 0.0006200540866 | 1.268589476 | 0.01681771409
| 2730.2 | 0.0005587171714 | 1.26835482 | 0.01516141352
| 2730.15 | 0.0005586408128 | 1.267112514 | 0.01517294371
| 2730.1 | 0.000614194194 | 1.266993333 | 0.01667911959
| 2730.05 | 0.0006563291013 | 1.268680694 | 0.0177990931
| 2730 | 0.0006362348738 | 1.270933353 | 0.01722786345
| 2729.95 | 0.0005674324981 | 1.272304912 | 0.01535524636
| 2729.9 | 0.0004864726173 | 1.272442395 | 0.01317062097
| 2729.85 | 0.0004169605708 | 1.271497992 | 0.01130372547
| 2729.8 | 0.0003807377038 | 1.269757117 | 0.01033865254
| 2729.75 | 0.0003956761245 | 1.268026775 | 0.01075513054
| 2729.7 | 0.0004462376199 | 1.267530904 | 0.01212771213
| 2729.65 | 0.0004752911669 | 1.268619282 | 0.01290476229
| 2729.6 | 0.000439045947 | 1.269971773 | 0.0119134179
| 2729.55 | 0.000361064452 | 1.269881619 | 0.009807112413
| 2729.5 | 0.0003059767162 | 1.268198957 | 0.008327822874
| 2729.45 | 0.0003016144061 | 1.266241715 | 0.008220187969
| 2729.4 | 0.0003208368991 | 1.26493215 | 0.008748565987
| 2729.35 | 0.0003351513323 | 1.263920216 | 0.009142974114
| 2729.3 | 0.0003543961765 | 1.262602663 | 0.009673863395
| 2729.25 | 0.0004024505648 | 1.261255031 | 0.01098991364
| 2729.2 | 0.00047684833 | 1.260675788 | 0.01301970063
| 2729.15 | 0.0005505345809 | 1.261225704 | 0.01502047555
| 2729.1 | 0.0005972906895 | 1.26256269 | 0.01627806658
| 2729.05 | 0.0006095040643 | 1.26401455 | 0.01659344388
| 2729 | 0.0005956683255 | 1.265037323 | 0.0162062732
| 2728.95 | 0.0005757045052 | 1.26535226 | 0.01566132681
| 2728.9 | 0.0005718469569 | 1.265275479 | 0.01555779409
| 2728.85 | 0.0005827266774 | 1.265494725 | 0.01585082522
| 2728.8 | 0.0005837958254 | 1.266206291 | 0.01587213476
| 2728.75 | 0.0005586929669 | 1.266814068 | 0.015185281
| 2728.7 | 0.0005221553101 | 1.26665085 | 0.01419698501
| 2728.65 | 0.0005029570355 | 1.265783406 | 0.01368514164
| 2728.6 | 0.0005126651332 | 1.26486467 | 0.01395759951
| 2728.55 | 0.0005398020195 | 1.264416713 | 0.01469903048
| 2728.5 | 0.0005671847562 | 1.264501431 | 0.01544193749
| 2728.45 | 0.000583658 | 1.264916144 | 0.01588488467
| 2728.4 | 0.0005847345986 | 1.26530012 | 0.01591008854
| 2728.35 | 0.0005817208491 | 1.26526637 | 0.01582896865
| 2728.3 | 0.0005977936036 | 1.265017633 | 0.01626831931
| 2728.25 | 0.0006341822502 | 1.265470709 | 0.01725084589
| 2728.2 | 0.0006461460085 | 1.267101989 | 0.01755532632
| 2728.15 | 0.0005889628135 | 1.268612007 | 0.0159886667
| 2728.1 | 0.0004929471718 | 1.267982186 | 0.01339586971
| 2728.05 | 0.0004540924022 | 1.264979269 | 0.01236935411
| 2728 | 0.0005334652914 | 1.262096232 | 0.0145532729
| 2727.95 | 0.0006757117868 | 1.262156206 | 0.01842343025
| 2727.9 | 0.0007627382805 | 1.265218371 | 0.02074611402
| 2727.85 | 0.0007330402799 | 1.268630499 | 0.01989095197
| 2727.8 | 0.000632029021 | 1.269839862 | 0.01714150846
| 2727.75 | 0.0005529541571 | 1.268516261 | 0.01501716346
| 2727.7 | 0.000554163004 | 1.266292704 | 0.0150738035
| 2727.65 | 0.000625280669 | 1.265119483 | 0.01701725586
| 2727.6 | 0.0007135476852 | 1.265934501 | 0.0194027561
| 2727.55 | 0.0007628314267 | 1.268371734 | 0.0207037663
| 2727.5 | 0.0007461756399 | 1.271191344 | 0.02021136172
| 2727.45 | 0.0006755720886 | 1.273156028 | 0.018277495
| 2727.4 | 0.0005887299723 | 1.273743099 | 0.01592793265
| 2727.35 | 0.0005194339948 | 1.27329531 | 0.01406399844
| 2727.3 | 0.0004802551078 | 1.272564704 | 0.01301410704
| 2727.25 | 0.0004586968612 | 1.272242374 | 0.01243528927
| 2727.2 | 0.0004265718125 | 1.272462539 | 0.0115664583
| 2727.15 | 0.0003587733985 | 1.272617941 | 0.009735663089
| 2727.1 | 0.0002597421387 | 1.271518772 | 0.007068335725
| 2727.05 | 0.0001792032284 | 1.268399163 | 0.00490185693
| 2727 | 0.0001819320011 | 1.263991195 | 0.004987494061
| 2726.95 | 0.0002881083659 | 1.26045877 | 0.007889199516
| 2726.9 | 0.0004406068437 | 1.259701135 | 0.01205091359
| 2726.85 | 0.000549085443 | 1.261531565 | 0.01499041775
| 2726.8 | 0.0005709044585 | 1.263922329 | 0.01555888406
| 2726.75 | 0.0005403906155 | 1.265093998 | 0.01471769926
| 2726.7 | 0.0005176328077 | 1.265044752 | 0.0141004185
| 2726.65 | 0.0005198065237 | 1.264908187 | 0.01416105301
| 2726.6 | 0.0005201958074 | 1.265185662 | 0.01416915109
| 2726.55 | 0.0005008056804 | 1.265319496 | 0.01364159014
| 2726.5 | 0.0004781335551 | 1.264730581 | 0.0130314963
| 2726.45 | 0.0004776809406 | 1.263651785 | 0.01302905795
| 2726.4 | 0.0005024392114 | 1.262711354 | 0.01371132343
| 2726.35 | 0.0005390476482 | 1.262174265 | 0.01471320691
| 2726.3 | 0.0005810987153 | 1.261951823 | 0.01586075935
| 2726.25 | 0.0006295591649 | 1.262146757 | 0.01717831751
| 2726.2 | 0.0006738174646 | 1.262963783 | 0.01837303732
| 2726.15 | 0.000697942457 | 1.264185473 | 0.01901322911
| 2726.1 | 0.0007004272129 | 1.265329953 | 0.01906544221
| 2726.05 | 0.0006935037736 | 1.26618127 | 0.01886616544
| 2726 | 0.0006847754059 | 1.266917661 | 0.01861969982
| 2725.95 | 0.0006681028814 | 1.267649619 | 0.01815815128
| 2725.9 | 0.0006386116089 | 1.268110205 | 0.01735312079
| 2725.85 | 0.0006070882137 | 1.267997618 | 0.01650036166
| 2725.8 | 0.000591645012 | 1.267441311 | 0.01608842802
| 2725.75 | 0.0005997661555 | 1.266972552 | 0.01631439337
| 2725.7 | 0.0006172917728 | 1.267146875 | 0.01678805595
| 2725.65 | 0.0006133299376 | 1.267880684 | 0.01667215633
| 2725.6 | 0.0005720779248 | 1.268211342 | 0.01555045968
| 2725.55 | 0.0005226600961 | 1.267031178 | 0.01422317871
| 2725.5 | 0.0005303043825 | 1.264513029 | 0.01445621594
| 2725.45 | 0.0006296150443 | 1.262595296 | 0.01717940649
| 2725.4 | 0.0007748380233 | 1.26338917 | 0.02112182849
| 2725.35 | 0.000868562617 | 1.266996554 | 0.0236105163
| 2725.3 | 0.0008534230212 | 1.271265524 | 0.02312724706
| 2725.25 | 0.0007570851665 | 1.27397537 | 0.02048107815
| 2725.2 | 0.0006505344003 | 1.274611468 | 0.01759766737
| 2725.15 | 0.0005760118418 | 1.274201045 | 0.01559255774
| 2725.1 | 0.0005256440443 | 1.273729259 | 0.01423874486
| 2725.05 | 0.0004754569424 | 1.273280223 | 0.01288862025
| 2725 | 0.0004218537323 | 1.272316144 | 0.01144941407
| 2724.95 | 0.000387957323 | 1.270609621 | 0.01054617311
| 2724.9 | 0.0003970675136 | 1.268751663 | 0.01080649404
| 2724.85 | 0.0004404988178 | 1.267767054 | 0.01199152418
| 2724.8 | 0.0004775468218 | 1.267978349 | 0.0129944484
| 2724.75 | 0.0004774257583 | 1.268528248 | 0.01298643706
| 2724.7 | 0.0004574265291 | 1.268299598 | 0.01244663196
| 2724.65 | 0.0004626233171 | 1.267390209 | 0.01259564043
| 2724.6 | 0.0005057975605 | 1.267029149 | 0.01377053939
| 2724.55 | 0.0005468688954 | 1.268097731 | 0.0148741208
| 2724.5 | 0.0005332771641 | 1.269943049 | 0.01448695525
| 2724.45 | 0.0004581641446 | 1.270892999 | 0.012445307
| 2724.4 | 0.0003716796605 | 1.269850606 | 0.01011303522
| 2724.35 | 0.0003358759014 | 1.267270337 | 0.009159429988
| 2724.3 | 0.0003768559514 | 1.264671142 | 0.01028906084
| 2724.25 | 0.0004692878615 | 1.263542858 | 0.01281207072
| 2724.2 | 0.0005604717831 | 1.264235682 | 0.01528642939
| 2724.15 | 0.0006143245902 | 1.266070556 | 0.01672983509
| 2724.1 | 0.0006247460785 | 1.268191607 | 0.01698746673
| 2724.05 | 0.0005978923345 | 1.27018939 | 0.01623629406
| 2724 | 0.0005310606163 | 1.271645454 | 0.01441213313
| 2723.95 | 0.0004378538618 | 1.271701614 | 0.01189132099
| 2723.9 | 0.0003692898868 | 1.270025006 | 0.01004897787
| 2723.85 | 0.0003725811871 | 1.267873057 | 0.01015294606
| 2723.8 | 0.0004271641337 | 1.267191719 | 0.01163896035
| 2723.75 | 0.0004539582918 | 1.268348579 | 0.01235647369
| 2723.7 | 0.0004080701584 | 1.269454088 | 0.01110410641
| 2723.65 | 0.0003349762438 | 1.268752232 | 0.009128471891
| 2723.6 | 0.0003069229399 | 1.266615156 | 0.008379797576
| 2723.55 | 0.0003414507983 | 1.264761425 | 0.009328581582
| 2723.5 | 0.0003985632177 | 1.264173667 | 0.01088595207
| 2723.45 | 0.0004416909107 | 1.264543191 | 0.01205645188
| 2723.4 | 0.0004618558992 | 1.265303996 | 0.01259859178
| 2723.35 | 0.0004569850902 | 1.266125612 | 0.01245940763
| 2723.3 | 0.0004281680994 | 1.266467872 | 0.01167407825
| 2723.25 | 0.0004007294808 | 1.265934291 | 0.01093301951
| 2723.2 | 0.0004036463763 | 1.265065604 | 0.01101888137
| 2723.15 | 0.0004268195517 | 1.264948786 | 0.01165006465
| 2723.1 | 0.0004213564062 | 1.265579345 | 0.01149683026
| 2723.05 | 0.0003718957336 | 1.265488449 | 0.01015336703
| 2723 | 0.0003278832856 | 1.263624226 | 0.008967978376
| 2722.95 | 0.0003530103742 | 1.260770527 | 0.009669774745
| 2722.9 | 0.0004546251109 | 1.258892795 | 0.01245801761
| 2722.85 | 0.0005806274763 | 1.259173226 | 0.01589861072
| 2722.8 | 0.0006748139797 | 1.26127868 | 0.01844511676
| 2722.75 | 0.0007121060109 | 1.264196965 | 0.01942222284
| 2722.7 | 0.000691009679 | 1.266969313 | 0.01881076532
| 2722.65 | 0.0006265211908 | 1.268829121 | 0.01703682361
| 2722.6 | 0.0005462504874 | 1.269372554 | 0.01485450297
| 2722.55 | 0.0004822853996 | 1.268773439 | 0.01312640586
| 2722.5 | 0.0004496015569 | 1.267736454 | 0.01224907828
| 2722.45 | 0.0004393700549 | 1.266818736 | 0.01197914212
| 2722.4 | 0.0004379916898 | 1.266070794 | 0.01194801682
| 2722.35 | 0.0004443731198 | 1.265322938 | 0.01212783883
| 2722.3 | 0.0004653166939 | 1.264648049 | 0.01270345554
| 2722.25 | 0.0005020555153 | 1.264350845 | 0.01370614199
| 2722.2 | 0.0005461368661 | 1.264757796 | 0.01490193817
| 2722.15 | 0.0005794297956 | 1.266012298 | 0.01579413856
| 2722.1 | 0.0005811285175 | 1.267874273 | 0.01581970878
| 2722.05 | 0.0005368758042 | 1.26975124 | 0.01459939663
| 2722 | 0.0004490204115 | 1.270757494 | 0.01220996655
| 2721.95 | 0.000346371907 | 1.27025281 | 0.009433730109
| 2721.9 | 0.0002653431126 | 1.268305922 | 0.007247876838
| 2721.85 | 0.0002309549617 | 1.26555487 | 0.006325401833
| 2721.8 | 0.0002467520517 | 1.262811413 | 0.006765899974
| 2721.75 | 0.0003018453741 | 1.260701141 | 0.008277897605
| 2721.7 | 0.0003756936609 | 1.259572531 | 0.0103012472
| 2721.65 | 0.0004476327487 | 1.259339049 | 0.01226890285
| 2721.6 | 0.0005070529834 | 1.259665056 | 0.01389001079
| 2721.55 | 0.0005552955021 | 1.260262487 | 0.01520222771
| 2721.5 | 0.0005948170966 | 1.261114856 | 0.01627230865
| 2721.45 | 0.000620083889 | 1.262156152 | 0.01694988419
| 2721.4 | 0.0006317887398 | 1.263024705 | 0.01725884359
| 2721.35 | 0.0006502922684 | 1.263611604 | 0.0177561172
| 2721.3 | 0.0006895698544 | 1.264683746 | 0.01881216678
| 2721.25 | 0.0007182043112 | 1.267156518 | 0.01955712709
| 2721.2 | 0.0006750300464 | 1.270484399 | 0.01834014906
| 2721.15 | 0.000544462358 | 1.272593644 | 0.01477989676
| 2721.1 | 0.0003881100531 | 1.271919187 | 0.01055560525
| 2721.05 | 0.0002907775366 | 1.26899693 | 0.007936811703
| 2721 | 0.0002775937297 | 1.265840884 | 0.007594367453
| 2720.95 | 0.0003089737172 | 1.263684122 | 0.008459263098
| 2720.9 | 0.0003468524636 | 1.262323102 | 0.009499482276
| 2720.85 | 0.0003884136709 | 1.26121216 | 0.01064074512
| 2720.8 | 0.0004445463381 | 1.260414356 | 0.01217961613
| 2720.75 | 0.0005111601248 | 1.260279093 | 0.01400071586
| 2720.7 | 0.0005751959928 | 1.260911095 | 0.01574356324
| 2720.65 | 0.0006255265382 | 1.262246637 | 0.01710223931
| 2720.6 | 0.0006481353134 | 1.264141807 | 0.01769551904
| 2720.55 | 0.0006301887391 | 1.26603246 | 0.01718380016
| 2720.5 | 0.0005818828887 | 1.267149969 | 0.01585759122
| 2720.45 | 0.0005341395784 | 1.267278246 | 0.01455909495
| 2720.4 | 0.0005086045667 | 1.267011454 | 0.01386809026
| 2720.35 | 0.0004958696708 | 1.266992522 | 0.01352240874
| 2720.3 | 0.0004771295892 | 1.267209207 | 0.01301137171
| 2720.25 | 0.0004474781493 | 1.267348899 | 0.01220469494
| 2720.2 | 0.0004095174336 | 1.267275451 | 0.01117406907
| 2720.15 | 0.0003598686338 | 1.266831241 | 0.009828150749
| 2720.1 | 0.0003043971931 | 1.265470524 | 0.008327837252
| 2720.05 | 0.0002778973452 | 1.262928992 | 0.007618804396
| 2720 | 0.0003166459476 | 1.26008582 | 0.008690695395
| 2719.95 | 0.0004131384229 | 1.258467955 | 0.01133971072
| 2719.9 | 0.000515563409 | 1.258805469 | 0.01413960299
| 2719.85 | 0.0005754362843 | 1.260389597 | 0.01576073547
| 2719.8 | 0.0005871169216 | 1.261955833 | 0.01606265273
| 2719.75 | 0.0005765520088 | 1.26289095 | 0.01576425898
| 2719.7 | 0.0005651600608 | 1.263355607 | 0.01544880873
| 2719.65 | 0.0005564596554 | 1.263647531 | 0.01520876849
| 2719.6 | 0.0005484316449 | 1.263828126 | 0.01498831833
| 2719.55 | 0.0005436800469 | 1.263938383 | 0.01485794082
| 2719.5 | 0.0005404427599 | 1.264190334 | 0.01476738991
| 2719.45 | 0.0005244296091 | 1.26459201 | 0.01432732217
| 2719.4 | 0.0004869122015 | 1.264574769 | 0.01330577666
| 2719.35 | 0.0004481393883 | 1.263449018 | 0.01225922139
| 2719.3 | 0.0004525631627 | 1.261355902 | 0.01239754829
| 2719.25 | 0.0005245246039 | 1.25969385 | 0.0143794665
| 2719.2 | 0.0006296485605 | 1.259963251 | 0.01725156165
| 2719.15 | 0.0006987862353 | 1.262168728 | 0.01911249106
| 2719.1 | 0.0006959345127 | 1.264723368 | 0.01900017256
| 2719.05 | 0.0006469097048 | 1.266215458 | 0.01764599177
| 2719 | 0.0005968008136 | 1.2665067 | 0.01627936125
| 2718.95 | 0.0005658362112 | 1.266284725 | 0.01543967097
| 2718.9 | 0.0005476288448 | 1.265937954 | 0.01494817233
| 2718.85 | 0.0005427412738 | 1.265507542 | 0.01481988824
| 2718.8 | 0.0005538985083 | 1.265306773 | 0.01512607325
| 2718.75 | 0.0005684495024 | 1.265725436 | 0.01551803305
| 2718.7 | 0.0005605574646 | 1.266617267 | 0.0152938471
| 2718.65 | 0.0005222018855 | 1.267168866 | 0.01424516367
| 2718.6 | 0.0004767663734 | 1.266795307 | 0.01301329241
| 2718.55 | 0.0004534702788 | 1.265744083 | 0.01238880524
| 2718.5 | 0.000459389757 | 1.264695856 | 0.01255917496
| 2718.45 | 0.0004828535063 | 1.264087392 | 0.01320421461
| 2718.4 | 0.0005105584814 | 1.263946356 | 0.01396106427
| 2718.35 | 0.0005384162117 | 1.264209131 | 0.01471815746
| 2718.3 | 0.000561248506 | 1.264977131 | 0.01533257899
| 2718.25 | 0.0005647894047 | 1.266275276 | 0.01541523096
| 2718.2 | 0.0005294755053 | 1.267687018 | 0.01444006653
| 2718.15 | 0.0004542302381 | 1.268222626 | 0.01239017101
| 2718.1 | 0.0003762859819 | 1.26710817 | 0.01028014696
| 2718.05 | 0.0003483463108 | 1.264830295 | 0.009534702046
| 2718 | 0.0003834385392 | 1.262967333 | 0.0105038287
| 2717.95 | 0.0004376582839 | 1.262604451 | 0.01198640077
| 2717.9 | 0.0004585459788 | 1.263156463 | 0.01255207041
| 2717.85 | 0.0004469435701 | 1.263232171 | 0.0122351073
| 2717.8 | 0.0004462227186 | 1.262482255 | 0.01222184313
| 2717.75 | 0.0004785228563 | 1.261897929 | 0.01310908411
| 2717.7 | 0.0005149058952 | 1.262205383 | 0.01410012706
| 2717.65 | 0.0005283448893 | 1.262857265 | 0.01446087137
| 2717.6 | 0.0005306545597 | 1.263178658 | 0.01452094496
| 2717.55 | 0.0005465429326 | 1.263452659 | 0.01495194528
| 2717.5 | 0.0005641952106 | 1.264506478 | 0.01542246337
| 2717.45 | 0.0005430039068 | 1.266173602 | 0.01482769417
| 2717.4 | 0.000467892732 | 1.267185569 | 0.01277408402
| 2717.35 | 0.0003755297544 | 1.266441404 | 0.01026694322
| 2717.3 | 0.0003191530678 | 1.26417995 | 0.00874539236
| 2717.25 | 0.0003227945443 | 1.261500995 | 0.008859784822
| 2717.2 | 0.0003759879588 | 1.259453728 | 0.01032701119
| 2717.15 | 0.0004540178964 | 1.258484381 | 0.01247096461
| 2717.1 | 0.0005353074473 | 1.258700538 | 0.01469589933
| 2717.05 | 0.000597333541 | 1.259975503 | 0.01638065026
| 2717 | 0.0006210748049 | 1.261822093 | 0.0170085607
| 2716.95 | 0.0006027072723 | 1.26345303 | 0.01648799677
| 2716.9 | 0.0005608498999 | 1.264260745 | 0.01533726745
| 2716.85 | 0.0005220118957 | 1.264281184 | 0.01427809672
| 2716.8 | 0.0004947502122 | 1.264017294 | 0.01353732266
| 2716.75 | 0.000468587507 | 1.263659711 | 0.01282703598
| 2716.7 | 0.0004376657269 | 1.262895631 | 0.0119897296
| 2716.65 | 0.0004180073774 | 1.261314556 | 0.01146528684
| 2716.6 | 0.0004407092891 | 1.259190729 | 0.01210318283
| 2716.55 | 0.0005196277098 | 1.257557783 | 0.01428038607
| 2716.5 | 0.0006342604699 | 1.257584245 | 0.01742391342
| 2716.45 | 0.0007332544842 | 1.259745363 | 0.02010823571
| 2716.4 | 0.0007602348852 | 1.263296319 | 0.02079412376
| 2716.35 | 0.0006914660399 | 1.266340303 | 0.01887545475
| 2716.3 | 0.0005705971218 | 1.26700571 | 0.01557635212
| 2716.25 | 0.0004850681915 | 1.265154905 | 0.01326549969
| 2716.2 | 0.0004890132652 | 1.262719256 | 0.01339568617
| 2716.15 | 0.0005487445791 | 1.261843044 | 0.01503652752
| 2716.1 | 0.0005866046941 | 1.26259625 | 0.01606318766
| 2716.05 | 0.0005759988033 | 1.263290146 | 0.01576607611
| 2716 | 0.0005598161319 | 1.262946508 | 0.01532819553
| 2715.95 | 0.0005768705212 | 1.262346102 | 0.01580090128
| 2715.9 | 0.0006102230344 | 1.262537531 | 0.01671032329
| 2715.85 | 0.0006243623851 | 1.263317438 | 0.01708752679
| 2715.8 | 0.000618323678 | 1.263892135 | 0.01691605786
| 2715.75 | 0.0006128121224 | 1.264169605 | 0.01676263755
| 2715.7 | 0.0006065629367 | 1.264525924 | 0.01658822575
| 2715.65 | 0.000587638473 | 1.264652238 | 0.0160708084
| 2715.6 | 0.0005756076373 | 1.264050299 | 0.01574958238
| 2715.55 | 0.0006039999481 | 1.263259195 | 0.01653400289
| 2715.5 | 0.0006663221804 | 1.263636368 | 0.01823151078
| 2715.45 | 0.0007084962047 | 1.265637754 | 0.01935551955
| 2715.4 | 0.0006887614662 | 1.268205458 | 0.01878301257
| 2715.35 | 0.0006140824465 | 1.269970087 | 0.01673034986
| 2715.3 | 0.000518569718 | 1.270381524 | 0.0141317058
| 2715.25 | 0.0004307385573 | 1.269485281 | 0.01175406593
| 2715.2 | 0.0003766957637 | 1.267614715 | 0.01029868255
| 2715.15 | 0.0003723390433 | 1.265622531 | 0.01019379919
| 2715.1 | 0.0004013832623 | 1.264564856 | 0.01099341832
| 2715.05 | 0.0004165954924 | 1.264605592 | 0.01140831116
| 2715 | 0.0003919042613 | 1.264590392 | 0.01073504001
| 2714.95 | 0.0003558062047 | 1.263421059 | 0.009757877776
| 2714.9 | 0.0003554001421 | 1.261355062 | 0.009759937634
| 2714.85 | 0.0004026331042 | 1.259501646 | 0.01106541947
| 2714.8 | 0.0004779584664 | 1.258557388 | 0.01313741681
| 2714.75 | 0.0005611348948 | 1.258692015 | 0.01541669781
| 2714.7 | 0.0006316807063 | 1.259992574 | 0.01733530796
| 2714.65 | 0.0006590932669 | 1.26206819 | 0.01805989279
| 2714.6 | 0.0006337314785 | 1.263719637 | 0.01734634953
| 2714.55 | 0.0005931537653 | 1.263974551 | 0.01623555368
| 2714.5 | 0.000592174003 | 1.263391545 | 0.0162157585
| 2714.45 | 0.0006324425398 | 1.263670667 | 0.01731270069
| 2714.4 | 0.0006546843736 | 1.265458761 | 0.0178976599
| 2714.35 | 0.0006126221327 | 1.267500143 | 0.01672636523
| 2714.3 | 0.0005260538261 | 1.268193199 | 0.01436238334
| 2714.25 | 0.0004493799101 | 1.267259023 | 0.01228398145
| 2714.2 | 0.0004157032781 | 1.265578925 | 0.01138004852
| 2714.15 | 0.0004206746854 | 1.264089435 | 0.01152737862
| 2714.1 | 0.0004480294844 | 1.263191459 | 0.01228188471
| 2714.05 | 0.0004808418496 | 1.263114479 | 0.01317931224
| 2714 | 0.0004940330938 | 1.263774957 | 0.01353386133
| 2713.95 | 0.0004674848211 | 1.264455535 | 0.01280308836
| 2713.9 | 0.0004118699544 | 1.26404678 | 0.0112883582
| 2713.85 | 0.0003743991288 | 1.262092866 | 0.01027858807
| 2713.8 | 0.0004016160931 | 1.259466836 | 0.01104205001
| 2713.75 | 0.0004954449876 | 1.257855429 | 0.0136285165
| 2713.7 | 0.0006060153191 | 1.258311491 | 0.01665797874
| 2713.65 | 0.0006752777908 | 1.260357128 | 0.01853180282
| 2713.6 | 0.0006859265204 | 1.262559253 | 0.01879433972
| 2713.55 | 0.0006667841288 | 1.264028786 | 0.01825204124
| 2713.5 | 0.0006462242394 | 1.265023292 | 0.01767822625
| 2713.45 | 0.0006200950651 | 1.266055273 | 0.01695292199
| 2713.4 | 0.000569451595 | 1.266884699 | 0.01556299842
| 2713.35 | 0.0005013570235 | 1.266720992 | 0.01370913153
| 2713.3 | 0.0004525482614 | 1.265358094 | 0.01239069796
| 2713.25 | 0.0004514884244 | 1.263599711 | 0.01237681032
| 2713.2 | 0.0004909690425 | 1.262532273 | 0.0134655896
| 2713.15 | 0.0005371980418 | 1.262639729 | 0.01472896744
| 2713.1 | 0.0005576293864 | 1.263546967 | 0.01527827734
| 2713.05 | 0.000540914019 | 1.264403842 | 0.01481291775
| 2713 | 0.0005022678479 | 1.264396088 | 0.01375789502
| 2712.95 | 0.0004770737184 | 1.263302784 | 0.01307993013
| 2712.9 | 0.0004967767701 | 1.261810435 | 0.01363264167
| 2712.85 | 0.000559071084 | 1.261089898 | 0.01534533138
| 2712.8 | 0.0006298944296 | 1.261738166 | 0.0172771528
| 2712.75 | 0.0006751809333 | 1.263506397 | 0.01849373199
| 2712.7 | 0.0006779786135 | 1.265701523 | 0.01854134714
| 2712.65 | 0.0006379205794 | 1.267656659 | 0.01742416639
| 2712.6 | 0.0005641095287 | 1.268741638 | 0.01540163769
| 2712.55 | 0.0004825815603 | 1.26852385 | 0.01318474113
| 2712.5 | 0.0004268269947 | 1.267188729 | 0.01167784072
| 2712.45 | 0.0004158280827 | 1.265603656 | 0.01139054033
| 2712.4 | 0.0004348084292 | 1.264640411 | 0.01191642399
| 2712.35 | 0.0004559680861 | 1.264443886 | 0.01249613502
| 2712.3 | 0.0004623476374 | 1.264623881 | 0.01266904825
| 2712.25 | 0.0004551559728 | 1.264754851 | 0.01247176618
| 2712.2 | 0.0004402287265 | 1.264670392 | 0.01206507201
| 2712.15 | 0.0004242248871 | 1.264255107 | 0.01163150469
| 2712.1 | 0.0004162359946 | 1.263539179 | 0.0114189538
| 2712.05 | 0.0004224907644 | 1.262728541 | 0.0115964175
| 2712 | 0.0004405286124 | 1.262049716 | 0.01209551693
| 2711.95 | 0.0004672147375 | 1.261514169 | 0.01283073168
| 2711.9 | 0.0005060899957 | 1.261180015 | 0.01389858636
| 2711.85 | 0.0005597434989 | 1.261380592 | 0.01536627029
| 2711.8 | 0.0006135217788 | 1.262603749 | 0.01682491515
| 2711.75 | 0.000635150826 | 1.26479339 | 0.01738998369
| 2711.7 | 0.0006013587061 | 1.267101711 | 0.01644025493
| 2711.65 | 0.0005208645064 | 1.268388335 | 0.01423299429
| 2711.6 | 0.0004325471779 | 1.268086709 | 0.01183033361
| 2711.55 | 0.0003767535124 | 1.266607228 | 0.01032092263
| 2711.5 | 0.0003666263042 | 1.264937346 | 0.01005600685
| 2711.45 | 0.0003869980608 | 1.263803923 | 0.01062047513
| 2711.4 | 0.0004171244763 | 1.263353374 | 0.01144759044
| 2711.35 | 0.000446004797 | 1.263455722 | 0.01223668412
| 2711.3 | 0.0004680715459 | 1.264062081 | 0.01283498815
| 2711.25 | 0.0004741363271 | 1.265138254 | 0.01299138818
| 2711.2 | 0.0004524290521 | 1.26646751 | 0.01238754642
| 2711.15 | 0.0003954935854 | 1.267613324 | 0.01082623333
| 2711.1 | 0.0003030411873 | 1.267988568 | 0.008304797678
| 2711.05 | 0.0001898426576 | 1.266818964 | 0.005224512171
| 2711 | 0.0001001022752 | 1.263601162 | 0.002780661836
| 2710.95 | 9.128451369e-05 | 1.259057354 | 0.002542126601
| 2710.9 | 0.0001800432791 | 1.25512562 | 0.004986193419
| 2710.85 | 0.0003197435315 | 1.253381323 | 0.008840472967
| 2710.8 | 0.0004457533321 | 1.253693066 | 0.01231174119
| 2710.75 | 0.0005380380947 | 1.254935904 | 0.01484313894
| 2710.7 | 0.0006088223252 | 1.256716345 | 0.01677202529
| 2710.65 | 0.0006515961201 | 1.259230622 | 0.01791700607
| 2710.6 | 0.0006402749508 | 1.262041201 | 0.01757168496
| 2710.55 | 0.0005780588889 | 1.263960686 | 0.01584675466
| 2710.5 | 0.0005045514507 | 1.264580795 | 0.01383114066
| 2710.45 | 0.0004406739066 | 1.264505389 | 0.01208631504
| 2710.4 | 0.000372206789 | 1.263976291 | 0.01021895614
| 2710.35 | 0.0003018584127 | 1.262202725 | 0.008305056985
| 2710.3 | 0.0002812538274 | 1.259008273 | 0.007755923041
| 2710.25 | 0.0003477912425 | 1.255946794 | 0.009600590313
| 2710.2 | 0.0004685409326 | 1.254873714 | 0.01293258931
| 2710.15 | 0.0005735550128 | 1.255942904 | 0.01581375615
| 2710.1 | 0.0006307084055 | 1.257990336 | 0.01736228047
| 2710.05 | 0.0006447602124 | 1.260245382 | 0.01772059496
| 2710 | 0.0006135608943 | 1.262365396 | 0.01683992671
| 2709.95 | 0.0005356203814 | 1.263441987 | 0.01469486026
| 2709.9 | 0.0004515927244 | 1.262557283 | 0.0124035945
| 2709.85 | 0.0004231203385 | 1.260200027 | 0.01164254437
| 2709.8 | 0.0004706550348 | 1.258151929 | 0.01296442793
| 2709.75 | 0.0005519408783 | 1.257729064 | 0.01520252211
| 2709.7 | 0.0006178226264 | 1.258693232 | 0.01700232491
| 2709.65 | 0.0006535165073 | 1.260302797 | 0.01796270596
| 2709.6 | 0.0006577297983 | 1.262181343 | 0.01805455634
| 2709.55 | 0.0006231106877 | 1.263919895 | 0.01708545912
| 2709.5 | 0.0005554147013 | 1.264715922 | 0.01522537258
| 2709.45 | 0.0004898048982 | 1.264113288 | 0.01343762322
| 2709.4 | 0.0004620365757 | 1.262657423 | 0.01269098374
| 2709.35 | 0.0004782974763 | 1.261316568 | 0.01314845656
| 2709.3 | 0.0005232524079 | 1.260768491 | 0.0143864185
| 2709.25 | 0.0005738809758 | 1.261342216 | 0.01576889819
| 2709.2 | 0.0006005391422 | 1.263012643 | 0.01648064574
| 2709.15 | 0.0005737114752 | 1.265058192 | 0.01572380019
| 2709.1 | 0.0004962403281 | 1.266147321 | 0.01359622017
| 2709.05 | 0.000414855782 | 1.265602353 | 0.01137815609
| 2709 | 0.0003732908484 | 1.264183317 | 0.01025244598
| 2708.95 | 0.0003661289843 | 1.263155882 | 0.01006351056
| 2708.9 | 0.0003536846458 | 1.262767073 | 0.00972551254
| 2708.85 | 0.0003190245506 | 1.262163899 | 0.008780024629
| 2708.8 | 0.0002838112391 | 1.260742938 | 0.007822310369
| 2708.75 | 0.0002713371089 | 1.258758929 | 0.007489084359
| 2708.7 | 0.0002832412698 | 1.256605224 | 0.007826052041
| 2708.65 | 0.000321436676 | 1.254281812 | 0.008889548304
| 2708.6 | 0.0004042163457 | 1.252063524 | 0.01118751318
| 2708.55 | 0.0005368590403 | 1.25105212 | 0.01486147194
| 2708.5 | 0.0006783008512 | 1.252290141 | 0.01875608007
| 2708.45 | 0.0007655285372 | 1.255359027 | 0.02111988651
| 2708.4 | 0.0007733404562 | 1.258571676 | 0.02128653948
| 2708.35 | 0.0007337257336 | 1.260572313 | 0.02016907716
| 2708.3 | 0.0006937198275 | 1.261396958 | 0.01906028728
| 2708.25 | 0.0006677080009 | 1.261804666 | 0.0183419122
| 2708.2 | 0.0006448384313 | 1.262058428 | 0.01771204417
| 2708.15 | 0.0006269682258 | 1.261926564 | 0.0172241249
| 2708.1 | 0.0006318166792 | 1.261595458 | 0.01736142341
| 2708.05 | 0.0006604716244 | 1.261871039 | 0.01814399007
| 2708 | 0.0006784014339 | 1.263247467 | 0.0186176204
| 2707.95 | 0.0006467700066 | 1.264973015 | 0.01772979876
| 2707.9 | 0.0005696937388 | 1.265586577 | 0.01561531752
| 2707.85 | 0.0005002599256 | 1.264315428 | 0.01372969651
| 2707.8 | 0.0004988107785 | 1.261998201 | 0.01371214169
| 2707.75 | 0.0005780346746 | 1.260660215 | 0.01589907774
| 2707.7 | 0.0006809141422 | 1.261957024 | 0.01870573349
| 2707.65 | 0.0007177256117 | 1.265578387 | 0.01966414326
| 2707.6 | 0.000639086583 | 1.269281805 | 0.01746784059
| 2707.55 | 0.0004785377577 | 1.270648295 | 0.01307913091
| 2707.5 | 0.0003224331857 | 1.268947926 | 0.008839173332
| 2707.45 | 0.0002392921616 | 1.265280574 | 0.006587470782
| 2707.4 | 0.0002468544971 | 1.2613209 | 0.006810099553
| 2707.35 | 0.000330623242 | 1.258417061 | 0.009124092449
| 2707.3 | 0.0004574283917 | 1.257679681 | 0.01261655745
| 2707.25 | 0.0005640834622 | 1.259639405 | 0.01553004537
| 2707.2 | 0.0005753412789 | 1.263202222 | 0.0158002488
| 2707.15 | 0.0004703253551 | 1.265627772 | 0.01290233423
| 2707.1 | 0.0003261696519 | 1.264693665 | 0.008967062287
| 2707.05 | 0.0002578143051 | 1.260928637 | 0.007113189476
| 2707 | 0.0003111604576 | 1.257115961 | 0.00859694028
| 2706.95 | 0.00043314882 | 1.255621678 | 0.01196628304
| 2706.9 | 0.0005380883764 | 1.256568277 | 0.01484904535
| 2706.85 | 0.0005834642852 | 1.258461664 | 0.01607797508
| 2706.8 | 0.0005828123485 | 1.259914028 | 0.01604413526
| 2706.75 | 0.0005739033276 | 1.260566256 | 0.01579252762
| 2706.7 | 0.0005811005776 | 1.260993016 | 0.01598566913
| 2706.65 | 0.0005984343645 | 1.261993 | 0.01645019664
| 2706.6 | 0.0005919020567 | 1.2638101 | 0.01625054475
| 2706.55 | 0.000533618038 | 1.265567461 | 0.01463661946
| 2706.5 | 0.0004368983169 | 1.266100872 | 0.01198746497
| 2706.45 | 0.0003445521027 | 1.265023639 | 0.009470153825
| 2706.4 | 0.0002894606417 | 1.263013094 | 0.007973198063
| 2706.35 | 0.0002698488555 | 1.260866905 | 0.007445541986
| 2706.3 | 0.0002723075428 | 1.25879989 | 0.007522293572
| 2706.25 | 0.0002957452112 | 1.256683432 | 0.008177040958
| 2706.2 | 0.0003508478374 | 1.254687471 | 0.009706623813
| 2706.15 | 0.0004404410758 | 1.253331707 | 0.01218897757
| 2706.1 | 0.0005538333157 | 1.253229586 | 0.01532198884
| 2706.05 | 0.0006634406808 | 1.254776821 | 0.01833031266
| 2706 | 0.0007325988193 | 1.257801733 | 0.02019551723
| 2705.95 | 0.0007319152426 | 1.261373846 | 0.02012556996
| 2705.9 | 0.0006639528956 | 1.264210385 | 0.01822342009
| 2705.85 | 0.000560794031 | 1.265546792 | 0.01538403436
| 2705.8 | 0.000455599274 | 1.265430451 | 0.01250761028
| 2705.75 | 0.0003654249045 | 1.264107829 | 0.01004975943
| 2705.7 | 0.0003081466977 | 1.261772692 | 0.008493889817
| 2705.65 | 0.0003027152295 | 1.258974752 | 0.008359318206
| 2705.6 | 0.0003523696184 | 1.256690851 | 0.009738652369
| 2705.55 | 0.0004301816263 | 1.255754936 | 0.01188959526
| 2705.5 | 0.0004981346383 | 1.256149332 | 0.01375966552
| 2705.45 | 0.0005347132732 | 1.257241873 | 0.01475718179
| 2705.4 | 0.0005375891874 | 1.258393419 | 0.01482497417
| 2705.35 | 0.0005125552463 | 1.259078136 | 0.0141298188
| 2705.3 | 0.0004774853544 | 1.258856058 | 0.01316759622
| 2705.25 | 0.0004616472912 | 1.257744053 | 0.01274166097
| 2705.2 | 0.0004876479462 | 1.256487323 | 0.01346906132
| 2705.15 | 0.0005455892583 | 1.256139543 | 0.01506972487
| 2705.1 | 0.0005975309703 | 1.257117009 | 0.01649082983
| 2705.05 | 0.000606242573 | 1.258854207 | 0.01671089182
| 2705 | 0.0005620196409 | 1.260177762 | 0.01548036878
| 2704.95 | 0.0004892852202 | 1.260052713 | 0.01348295599
| 2704.9 | 0.0004367660692 | 1.258186695 | 0.012054735
| 2704.85 | 0.0004511121701 | 1.255437759 | 0.01247244255
| 2704.8 | 0.0005419123868 | 1.253506057 | 0.0149970761
| 2704.75 | 0.0006646439496 | 1.253829051 | 0.01838448657
| 2704.7 | 0.0007478650587 | 1.256317044 | 0.02064751677
| 2704.65 | 0.0007492378427 | 1.259385032 | 0.02064042737
| 2704.6 | 0.000684583553 | 1.261237286 | 0.01883745633
| 2704.55 | 0.0006105732231 | 1.261150652 | 0.01680604858
| 2704.5 | 0.0005793031251 | 1.259792579 | 0.01596257081
| 2704.45 | 0.0006059501377 | 1.25852283 | 0.01671039754
| 2704.4 | 0.0006656348642 | 1.258491529 | 0.01835401572
| 2704.35 | 0.0007118024001 | 1.259902843 | 0.01960557522
| 2704.3 | 0.000710329034 | 1.261924912 | 0.01953714557
| 2704.25 | 0.0006633754884 | 1.263374962 | 0.01822952726
| 2704.2 | 0.0006045028509 | 1.263701487 | 0.01661156938
| 2704.15 | 0.0005633495801 | 1.263320551 | 0.01548779835
| 2704.1 | 0.0005402024784 | 1.262961193 | 0.01485704535
| 2704.05 | 0.0005142390776 | 1.262786348 | 0.01414684748
| 2704 | 0.0004766620652 | 1.262296935 | 0.01312061997
| 2703.95 | 0.0004432722966 | 1.26105708 | 0.01221469745
| 2703.9 | 0.0004397686531 | 1.259274855 | 0.01213308088
| 2703.85 | 0.0004734564616 | 1.257692492 | 0.01307393795
| 2703.8 | 0.0005303807508 | 1.256852138 | 0.01465063438
| 2703.75 | 0.0005907807555 | 1.256896712 | 0.01631545926
| 2703.7 | 0.000638583669 | 1.257625417 | 0.01762460917
| 2703.65 | 0.0006658658449 | 1.258699544 | 0.01836274374
| 2703.6 | 0.0006727725203 | 1.259717242 | 0.01853986498
| 2703.55 | 0.0006707664644 | 1.260423393 | 0.01847576149
| 2703.5 | 0.0006730817193 | 1.26096542 | 0.01853261961
| 2703.45 | 0.0006795935399 | 1.261753974 | 0.018701422
| 2703.4 | 0.0006735324794 | 1.262948449 | 0.01851949727
| 2703.35 | 0.0006383676144 | 1.26413829 | 0.01754001528
| 2703.3 | 0.0005777422283 | 1.264575924 | 0.01587341488
| 2703.25 | 0.0005206205 | 1.26386683 | 0.01431539897
| 2703.2 | 0.0004978571041 | 1.262447168 | 0.01370490604
| 2703.15 | 0.000516200443 | 1.261255258 | 0.0142203496
| 2703.1 | 0.0005530603178 | 1.260978942 | 0.01523633174
| 2703.05 | 0.0005787070896 | 1.261513614 | 0.01593554576
| 2703 | 0.0005819350426 | 1.262280959 | 0.01601591234
| 2702.95 | 0.0005705747808 | 1.262898776 | 0.01569749167
| 2702.9 | 0.0005508270062 | 1.263386304 | 0.01515066297
| 2702.85 | 0.0005190428395 | 1.263650308 | 0.01427638362
| 2702.8 | 0.0004806444004 | 1.263308783 | 0.01322658698
| 2702.75 | 0.000459706415 | 1.262284601 | 0.01266121774
| 2702.7 | 0.0004732590125 | 1.261301463 | 0.01304226961
| 2702.65 | 0.0005034431862 | 1.261137149 | 0.01387350565
| 2702.6 | 0.000518731768 | 1.26169783 | 0.01428843428
| 2702.55 | 0.0005097929436 | 1.262264068 | 0.01403765704
| 2702.5 | 0.0004934146954 | 1.262477499 | 0.01358617768
| 2702.45 | 0.0004788134292 | 1.262623126 | 0.01318423027
| 2702.4 | 0.0004556998568 | 1.26280104 | 0.01254843765
| 2702.35 | 0.0004214886614 | 1.262620246 | 0.01161103917
| 2702.3 | 0.000391863283 | 1.261934812 | 0.01080286197
| 2702.25 | 0.0003733262453 | 1.261074065 | 0.01029967062
| 2702.2 | 0.0003568176149 | 1.260069608 | 0.009852445908
| 2702.15 | 0.0003490988195 | 1.258475504 | 0.009650011556
| 2702.1 | 0.0003850460019 | 1.256468843 | 0.0106539497
| 2702.05 | 0.0004765540405 | 1.255529112 | 0.01318700687
| 2702 | 0.0005688536859 | 1.256872382 | 0.0157213863
| 2701.95 | 0.0005882661846 | 1.259632846 | 0.01622603887
| 2701.9 | 0.0005234908263 | 1.261571057 | 0.01442414805
| 2701.85 | 0.0004344414959 | 1.2613749 | 0.01197880944
| 2701.8 | 0.0003831256147 | 1.259661172 | 0.01058044763
| 2701.75 | 0.0003815386478 | 1.257721423 | 0.01055011809
| 2701.7 | 0.0004118308389 | 1.256267389 | 0.01139603598
| 2701.65 | 0.000455075879 | 1.255466703 | 0.01259635365
| 2701.6 | 0.0004962701305 | 1.255255594 | 0.01373618399
| 2701.55 | 0.000523785134 | 1.255263928 | 0.01449640409
| 2701.5 | 0.0005472414145 | 1.25496174 | 0.01514774803
| 2701.45 | 0.0005916710999 | 1.254504844 | 0.01638087846
| 2701.4 | 0.0006615370449 | 1.254759021 | 0.01830934445
| 2701.35 | 0.0007246472012 | 1.256287602 | 0.02003241852
| 2701.3 | 0.0007461272107 | 1.258480513 | 0.02059356919
| 2701.25 | 0.0007282998484 | 1.260331272 | 0.02007599457
| 2701.2 | 0.0006963107667 | 1.261513421 | 0.01917977333
| 2701.15 | 0.0006637703692 | 1.262354407 | 0.01827446596
| 2701.1 | 0.000624442467 | 1.263027841 | 0.01718600083
| 2701.05 | 0.0005759131219 | 1.263295073 | 0.01585066196
| 2701 | 0.000528877596 | 1.262992588 | 0.01456267067
| 2700.95 | 0.0004940182017 | 1.262308485 | 0.01361207611
| 2700.9 | 0.0004711914764 | 1.261487295 | 0.01299241306
| 2700.85 | 0.0004576891703 | 1.260601039 | 0.01262897943
| 2700.8 | 0.0004530865657 | 1.25968112 | 0.01251029762
| 2700.75 | 0.0004567001057 | 1.258797917 | 0.01261747212
| 2700.7 | 0.0004647616254 | 1.257958207 | 0.01284703595
| 2700.65 | 0.0004767607941 | 1.257001524 | 0.0131865603
| 2700.6 | 0.0005026906682 | 1.255790097 | 0.01391366135
| 2700.55 | 0.0005592703872 | 1.254591236 | 0.01548946229
| 2700.5 | 0.0006509516326 | 1.254150962 | 0.01803039385
| 2700.45 | 0.0007569752707 | 1.255242578 | 0.02094753613
| 2700.4 | 0.0008353684015 | 1.25797451 | 0.02306947606
| 2700.35 | 0.0008532572623 | 1.261496391 | 0.02350315107
| 2700.3 | 0.0008096191951 | 1.264689039 | 0.02225140512
| 2700.25 | 0.0007260888887 | 1.266936577 | 0.01992740607
| 2700.2 | 0.0006194729297 | 1.268165873 | 0.0169928443
| 2700.15 | 0.0004964079756 | 1.268190341 | 0.01362609166
| 2700.1 | 0.0003752429004 | 1.266553541 | 0.01032325294
| 2700.05 | 0.0002985149648 | 1.263214149 | 0.008239363388
| 2700 | 0.000304859129 | 1.259239124 | 0.008434359711
| 2699.95 | 0.0003918409382 | 1.256281607 | 0.01085127749
| 2699.9 | 0.0005152746987 | 1.255465953 | 0.01426804501
| 2699.85 | 0.0006195213705 | 1.256778272 | 0.01713377657
| 2699.8 | 0.0006642062152 | 1.259281757 | 0.01833549373
| 2699.75 | 0.0006401371273 | 1.261552792 | 0.01764421793
| 2699.7 | 0.0005773026441 | 1.262386227 | 0.01590684809
| 2699.65 | 0.0005323067358 | 1.261655881 | 0.01467771152
| 2699.6 | 0.0005410797843 | 1.260651193 | 0.01492965625
| 2699.55 | 0.0005797240939 | 1.260870263 | 0.01599124801
| 2699.5 | 0.0005854349527 | 1.262365627 | 0.01613181336
| 2699.45 | 0.0005296822688 | 1.263484517 | 0.01458809848
| 2699.4 | 0.0004548449027 | 1.26283716 | 0.01253847759
| 2699.35 | 0.0004254821727 | 1.260783929 | 0.01174797432
| 2699.3 | 0.0004605222451 | 1.258974715 | 0.01272806344
| 2699.25 | 0.0005243346144 | 1.258473441 | 0.01449222531
| 2699.2 | 0.000578321511 | 1.259183144 | 0.01597346164
| 2699.15 | 0.0006047859846 | 1.260548059 | 0.01668726392
| 2699.1 | 0.00059736892 | 1.262140054 | 0.0164649303
| 2699.05 | 0.0005497261935 | 1.263301438 | 0.01514278669
| 2699 | 0.0004819706037 | 1.263126102 | 0.0132831687
| 2698.95 | 0.0004454087507 | 1.261485351 | 0.01229242065
| 2698.9 | 0.0004797447428 | 1.25977646 | 0.01325267346
| 2698.85 | 0.0005570296251 | 1.259845718 | 0.01538152778
| 2698.8 | 0.000602155918 | 1.261971974 | 0.01660037295
| 2698.75 | 0.0005654078032 | 1.264509553 | 0.01556214354
| 2698.7 | 0.0004704482809 | 1.265547593 | 0.01294649517
| 2698.65 | 0.0003804974293 | 1.264682695 | 0.01048578089
| 2698.6 | 0.0003359205991 | 1.262934366 | 0.009273064935
| 2698.55 | 0.0003277920215 | 1.261465544 | 0.009058269992
| 2698.5 | 0.0003249291303 | 1.260486944 | 0.008985176222
| 2698.45 | 0.0003135781762 | 1.259400014 | 0.008678610592
| 2698.4 | 0.0003126319472 | 1.257663491 | 0.008661863268
| 2698.35 | 0.0003550183058 | 1.255636964 | 0.009844245354
| 2698.3 | 0.0004478935112 | 1.254605422 | 0.01242032516
| 2698.25 | 0.0005476679705 | 1.255624467 | 0.01517085038
| 2698.2 | 0.0005913004222 | 1.258211286 | 0.01634828174
| 2698.15 | 0.0005549844408 | 1.260573688 | 0.01532140086
| 2698.1 | 0.0004781447306 | 1.261199962 | 0.01319973972
| 2698.05 | 0.0004233159164 | 1.260171765 | 0.01169869258
| 2698 | 0.0004179086498 | 1.258741469 | 0.01156082818
| 2697.95 | 0.0004444997798 | 1.257934706 | 0.01230103558
| 2697.9 | 0.0004743356214 | 1.257910855 | 0.01312494328
| 2697.85 | 0.0004923101561 | 1.258357754 | 0.01361720304
| 2697.8 | 0.000493679191 | 1.259013748 | 0.01364916421
| 2697.75 | 0.0004740860357 | 1.259561902 | 0.01310421863
| 2697.7 | 0.0004393458326 | 1.259552437 | 0.01214687221
| 2697.65 | 0.0004083942659 | 1.258745026 | 0.01129985079
| 2697.6 | 0.0004041865432 | 1.257405229 | 0.0111937374
| 2697.55 | 0.0004346650133 | 1.256242083 | 0.01204477093
| 2697.5 | 0.0004867277994 | 1.255924723 | 0.01348694103
| 2697.45 | 0.0005313810011 | 1.256687382 | 0.01471422538
| 2697.4 | 0.0005407072552 | 1.258038567 | 0.01495838453
| 2697.35 | 0.0005092918921 | 1.259026304 | 0.01408195763
| 2697.3 | 0.0004618149208 | 1.258904323 | 0.01277369791
| 2697.25 | 0.0004355311434 | 1.257786735 | 0.01205779502
| 2697.2 | 0.0004479754675 | 1.256541368 | 0.01241182542
| 2697.15 | 0.000484541063 | 1.255973052 | 0.01342777862
| 2697.1 | 0.0005176849615 | 1.256176802 | 0.01434256105
| 2697.05 | 0.0005327444574 | 1.256696316 | 0.01475398977
| 2697 | 0.0005329884538 | 1.257117343 | 0.01475676749
| 2696.95 | 0.0005256719937 | 1.257309727 | 0.01455297981
| 2696.9 | 0.0005152337205 | 1.257217592 | 0.01426577429
| 2696.85 | 0.0005080476451 | 1.256770824 | 0.01407175367
| 2696.8 | 0.0005137231153 | 1.256042585 | 0.01423588847
| 2696.75 | 0.0005383119038 | 1.255285275 | 0.01492385284
| 2696.7 | 0.0005817767177 | 1.254792038 | 0.0161324275
| 2696.65 | 0.000640185556 | 1.254796056 | 0.01774981178
| 2696.6 | 0.0007093716343 | 1.255547156 | 0.01965538017
| 2696.55 | 0.000777211048 | 1.257427493 | 0.02150420476
| 2696.5 | 0.0008133649744 | 1.260585014 | 0.022452437
| 2696.45 | 0.0007823575367 | 1.264330891 | 0.02153952312
| 2696.4 | 0.0006760656766 | 1.267308115 | 0.0185787207
| 2696.35 | 0.0005246680281 | 1.268354629 | 0.01441764352
| 2696.3 | 0.0003795828635 | 1.267224645 | 0.01045198877
| 2696.25 | 0.0002793073678 | 1.264574326 | 0.007716263433
| 2696.2 | 0.000238955019 | 1.261300285 | 0.006620594473
| 2696.15 | 0.0002571623793 | 1.25830244 | 0.007134450836
| 2696.1 | 0.0003157164875 | 1.256384843 | 0.008761170425
| 2696.05 | 0.0003781858865 | 1.255895313 | 0.01049183628
| 2696 | 0.0004094857686 | 1.256256036 | 0.01135520701
| 2695.95 | 0.00040636212 | 1.256379505 | 0.01126813263
| 2695.9 | 0.0003990363294 | 1.25566962 | 0.01107080612
| 2695.85 | 0.0004176013209 | 1.254610292 | 0.01159262237
| 2695.8 | 0.0004561357158 | 1.254021052 | 0.01266490264
| 2695.75 | 0.0004909206227 | 1.253935242 | 0.01362975217
| 2695.7 | 0.0005190055769 | 1.253867296 | 0.01440894856
| 2695.65 | 0.0005573853903 | 1.253802175 | 0.01547359317
| 2695.6 | 0.0006075147481 | 1.254410303 | 0.0168562912
| 2695.55 | 0.0006368290695 | 1.256028725 | 0.0176488662
| 2695.5 | 0.0006110444606 | 1.257791405 | 0.01691491767
| 2695.45 | 0.0005413964443 | 1.258148397 | 0.01498705477
| 2695.4 | 0.0004913099064 | 1.256493047 | 0.01361898523
| 2695.35 | 0.0005183611114 | 1.254092096 | 0.01439077155
| 2695.3 | 0.0006165932805 | 1.253060125 | 0.01712570311
| 2695.25 | 0.0007182098996 | 1.254452765 | 0.01992533043
| 2695.2 | 0.0007565300836 | 1.257273506 | 0.02094544616
| 2695.15 | 0.0007252022696 | 1.259677748 | 0.02004514476
| 2695.1 | 0.0006663724714 | 1.260718555 | 0.01840833884
| 2695.05 | 0.0006207395406 | 1.260746644 | 0.01715005603
| 2695 | 0.0005954392196 | 1.260533625 | 0.01645522716
| 2694.95 | 0.0005795285162 | 1.260367862 | 0.01601860866
| 2694.9 | 0.0005677528624 | 1.260215178 | 0.01569578621
| 2694.85 | 0.0005605444366 | 1.260080752 | 0.01549868023
| 2694.8 | 0.0005557686037 | 1.260054613 | 0.0153674895
| 2694.75 | 0.0005493760162 | 1.260090868 | 0.01519102818
| 2694.7 | 0.0005421768822 | 1.260151953 | 0.01499206399
| 2694.65 | 0.0005320236138 | 1.260287408 | 0.01471086716
| 2694.6 | 0.0005127191494 | 1.260414788 | 0.01417740037
| 2694.55 | 0.0004830434964 | 1.260184946 | 0.01336125422
| 2694.5 | 0.0004591774152 | 1.259326337 | 0.01271045928
| 2694.45 | 0.000461213295 | 1.258175018 | 0.01277674043
| 2694.4 | 0.0004880707665 | 1.257461696 | 0.01352557978
| 2694.35 | 0.0005139615436 | 1.257487268 | 0.01424141101
| 2694.3 | 0.0005187783341 | 1.257708393 | 0.01437268702
| 2694.25 | 0.0005140099723 | 1.257379993 | 0.01424431362
| 2694.2 | 0.0005346126803 | 1.256587827 | 0.01482229904
| 2694.15 | 0.0005913861153 | 1.256511063 | 0.01639443201
| 2694.1 | 0.0006422623929 | 1.258032735 | 0.01778373597
| 2694.05 | 0.0006309878143 | 1.260420531 | 0.01744307976
| 2694 | 0.0005507897532 | 1.26177438 | 0.015216455
| 2693.95 | 0.0004601739391 | 1.260951589 | 0.01272662401
| 2693.9 | 0.0004214532634 | 1.258727679 | 0.01167631496
| 2693.85 | 0.0004405658733 | 1.256628147 | 0.01222143334
| 2693.8 | 0.0004877131387 | 1.255236982 | 0.0135388709
| 2693.75 | 0.0005519669556 | 1.254331112 | 0.01532865244
| 2693.7 | 0.0006426460978 | 1.254213947 | 0.01784460977
| 2693.65 | 0.0007406342849 | 1.255743243 | 0.02054005576
| 2693.6 | 0.0007947105834 | 1.258817 | 0.02198976392
| 2693.55 | 0.0007796231736 | 1.262053962 | 0.02152287436
| 2693.5 | 0.0007223188804 | 1.264360097 | 0.01991063309
| 2693.45 | 0.0006554499335 | 1.265954597 | 0.01805063658
| 2693.4 | 0.0005699973497 | 1.267348708 | 0.01568755943
| 2693.35 | 0.0004443768455 | 1.267822326 | 0.01223642371
| 2693.3 | 0.0003117304267 | 1.266108759 | 0.008607726403
| 2693.25 | 0.0002463422736 | 1.262521151 | 0.006826567624
| 2693.2 | 0.000280294565 | 1.259230495 | 0.007777159056
| 2693.15 | 0.0003600586238 | 1.258245947 | 0.009986311439
| 2693.1 | 0.0003950651699 | 1.259313638 | 0.0109464793
| 2693.05 | 0.0003488156976 | 1.26017126 | 0.0096641632
| 2693 | 0.0002733431734 | 1.258879196 | 0.007587324565
| 2692.95 | 0.0002562310567 | 1.255728705 | 0.007127424777
| 2692.9 | 0.0003319736542 | 1.252988288 | 0.009240541314
| 2692.85 | 0.000447491188 | 1.252608031 | 0.01245038666
| 2692.8 | 0.0005186907898 | 1.254300181 | 0.01441145871
| 2692.75 | 0.0005160402556 | 1.256033061 | 0.01432145347
| 2692.7 | 0.0004842728331 | 1.256424736 | 0.01343835227
| 2692.65 | 0.000474063684 | 1.255953718 | 0.01316006675
| 2692.6 | 0.0004847180053 | 1.255734483 | 0.01345739112
| 2692.55 | 0.0004854798363 | 1.255846816 | 0.01347773262
| 2692.5 | 0.0004731453911 | 1.255518275 | 0.0131391668
| 2692.45 | 0.000477418308 | 1.254559668 | 0.01326626376
| 2692.4 | 0.0005136728238 | 1.253817517 | 0.01427903134
| 2692.35 | 0.000555859884 | 1.253958698 | 0.01544849285
| 2692.3 | 0.0005724094753 | 1.254472935 | 0.01590239606
| 2692.25 | 0.0005726311411 | 1.254279551 | 0.01591094704
| 2692.2 | 0.000603714952 | 1.253314318 | 0.01678476749
| 2692.15 | 0.0006908495047 | 1.252988699 | 0.01920888748
| 2692.1 | 0.000795353196 | 1.25487792 | 0.02208218319
| 2692.05 | 0.000834787273 | 1.258771755 | 0.02311131084
| 2692 | 0.0007690302949 | 1.262413721 | 0.0212375266
| 2691.95 | 0.0006434768503 | 1.263671931 | 0.01776041527
| 2691.9 | 0.0005463492072 | 1.262443184 | 0.01509875113
| 2691.85 | 0.0005219690552 | 1.260496155 | 0.01444636867
| 2691.8 | 0.0005482416547 | 1.259305648 | 0.01518448785
| 2691.75 | 0.0005902554898 | 1.259180191 | 0.01634730919
| 2691.7 | 0.0006303489145 | 1.260018101 | 0.01744553345
| 2691.65 | 0.0006495602494 | 1.261922943 | 0.01795228851
| 2691.6 | 0.0006107557504 | 1.264430201 | 0.01685236047
| 2691.55 | 0.0005008727361 | 1.265972265 | 0.01381319934
| 2691.5 | 0.0003655385192 | 1.265160362 | 0.01009859403
| 2691.45 | 0.0002765227133 | 1.262155544 | 0.00766453613
| 2691.4 | 0.000273576004 | 1.25849991 | 0.00759991365
| 2691.35 | 0.0003447048396 | 1.25586995 | 0.009582460974
| 2691.3 | 0.0004453081596 | 1.255221449 | 0.01237573494
| 2691.25 | 0.0005204305103 | 1.25647057 | 0.01444676636
| 2691.2 | 0.0005303658494 | 1.258439497 | 0.0147024819
| 2691.15 | 0.00048279949 | 1.259391279 | 0.01337847972
| 2691.1 | 0.0004383325536 | 1.258557042 | 0.01215649105
| 2691.05 | 0.0004515051884 | 1.257010301 | 0.01253390135
| 2691 | 0.0005165226708 | 1.256561081 | 0.01433895548
| 2690.95 | 0.0005757436213 | 1.257960441 | 0.0159644293
| 2690.9 | 0.0005784127804 | 1.260355565 | 0.01601189703
| 2690.85 | 0.0005151294222 | 1.262271607 | 0.0142453798
| 2690.8 | 0.0004161838403 | 1.262541448 | 0.01151483454
| 2690.75 | 0.0003348756612 | 1.260910602 | 0.009282990433
| 2690.7 | 0.000318868083 | 1.258372867 | 0.008855177765
| 2690.65 | 0.0003666840527 | 1.256714429 | 0.0101886993
| 2690.6 | 0.0004229787698 | 1.256846009 | 0.01174722242
| 2690.55 | 0.0004352275323 | 1.257972174 | 0.01207774237
| 2690.5 | 0.0004024971239 | 1.258698259 | 0.0111669113
| 2690.45 | 0.000354414809 | 1.258521396 | 0.009838398565
| 2690.4 | 0.0003071390066 | 1.257520917 | 0.008536099568
| 2690.35 | 0.0002748034917 | 1.255571793 | 0.007649764075
| 2690.3 | 0.0002878475911 | 1.252962422 | 0.008023608634
| 2690.25 | 0.0003567673297 | 1.25092292 | 0.009950999287
| 2690.2 | 0.0004430487712 | 1.25037689 | 0.01235690335
| 2690.15 | 0.0005036145496 | 1.250683407 | 0.01404084745
| 2690.1 | 0.0005515497125 | 1.250714179 | 0.01537540888
| 2690.05 | 0.000625498599 | 1.250890811 | 0.01743259871
| 2690 | 0.0007072593946 | 1.252521466 | 0.0196868109
| 2689.95 | 0.0007355269119 | 1.255249548 | 0.02043369789
| 2689.9 | 0.0007050689239 | 1.257154995 | 0.01956245857
| 2689.85 | 0.0006816349992 | 1.257596788 | 0.01890762833
| 2689.8 | 0.0007046908069 | 1.258186675 | 0.01953837398
| 2689.75 | 0.0007261391803 | 1.260367904 | 0.02010116344
| 2689.7 | 0.0006807818939 | 1.263240269 | 0.01880931465
| 2689.65 | 0.0005718432424 | 1.264951739 | 0.01578677953
| 2689.6 | 0.0004468653308 | 1.264825572 | 0.0123470612
| 2689.55 | 0.000338587913 | 1.263130514 | 0.009376325589
| 2689.5 | 0.0002688374348 | 1.260045006 | 0.007467366677
| 2689.45 | 0.0002745017432 | 1.256080034 | 0.007641706264
| 2689.4 | 0.0003767106649 | 1.253002338 | 0.01049577433
| 2689.35 | 0.0005268026194 | 1.252769893 | 0.01467024858
| 2689.3 | 0.0006334632572 | 1.255409995 | 0.01760394729
| 2689.25 | 0.0006436090981 | 1.258957766 | 0.01784131649
| 2689.2 | 0.0005771070661 | 1.261428705 | 0.01597388864
| 2689.15 | 0.0004842653918 | 1.262155908 | 0.01340365957
| 2689.1 | 0.0004063621125 | 1.261422335 | 0.01125944822
| 2689.05 | 0.0003655981306 | 1.259980374 | 0.01014350214
| 2689 | 0.0003610383686 | 1.258729952 | 0.01002564083
| 2688.95 | 0.0003649406168 | 1.258181194 | 0.01013734914
| 2688.9 | 0.0003509204803 | 1.257808114 | 0.009751694404
| 2688.85 | 0.0003300346463 | 1.256787577 | 0.00917927508
| 2688.8 | 0.0003370325983 | 1.255172926 | 0.009382702791
| 2688.75 | 0.0003837570583 | 1.254002079 | 0.01068746544
| 2688.7 | 0.0004400480498 | 1.254028084 | 0.01225119472
| 2688.65 | 0.0004689991519 | 1.254884399 | 0.01304831199
| 2688.6 | 0.0004642680243 | 1.255597595 | 0.01291110475
| 2688.55 | 0.0004475340289 | 1.255646922 | 0.01244661702
| 2688.5 | 0.0004402268637 | 1.255144609 | 0.01224813204
| 2688.45 | 0.0004525985611 | 1.254495645 | 0.01259714781
| 2688.4 | 0.0004832986696 | 1.254122921 | 0.01345336523
| 2688.35 | 0.0005224756947 | 1.254367007 | 0.01453968649
| 2688.3 | 0.0005512777662 | 1.255301929 | 0.01533027974
| 2688.25 | 0.0005537048037 | 1.256537714 | 0.01538490928
| 2688.2 | 0.0005302894809 | 1.257472608 | 0.01472642306
| 2688.15 | 0.0004978310365 | 1.25778611 | 0.01382427811
| 2688.1 | 0.0004719458475 | 1.257658217 | 0.01310851879
| 2688.05 | 0.0004532039209 | 1.257400937 | 0.01259162791
| 2688 | 0.0004356987733 | 1.25697883 | 0.01211011057
| 2687.95 | 0.000427884985 | 1.256201865 | 0.0118997707
| 2687.9 | 0.0004457645076 | 1.255427022 | 0.01240229395
| 2687.85 | 0.0004820842342 | 1.255446034 | 0.01341053334
| 2687.8 | 0.0004999879699 | 1.256501425 | 0.01389789772
| 2687.75 | 0.000468788673 | 1.257644872 | 0.01302284463
| 2687.7 | 0.000404737886 | 1.257558756 | 0.01124884562
| 2687.65 | 0.000357905406 | 1.255925086 | 0.00996149428
| 2687.6 | 0.0003659781036 | 1.25364403 | 0.01020020977
| 2687.55 | 0.0004289671818 | 1.251962196 | 0.01196439374
| 2687.5 | 0.0005214363287 | 1.251749183 | 0.01454094581
| 2687.45 | 0.0006018001646 | 1.253326567 | 0.01676091265
| 2687.4 | 0.0006246790227 | 1.256066662 | 0.01736446144
| 2687.35 | 0.000571351504 | 1.258421686 | 0.01585892293
| 2687.3 | 0.0004787277384 | 1.258865049 | 0.01328955231
| 2687.25 | 0.0004150699863 | 1.257485677 | 0.01153763211
| 2687.2 | 0.0004083495549 | 1.255753546 | 0.01136432104
| 2687.15 | 0.0004326961975 | 1.254762572 | 0.01204811585
| 2687.1 | 0.0004557836758 | 1.254328389 | 0.01269334192
| 2687.05 | 0.0004811361478 | 1.253938184 | 0.01340162464
| 2687 | 0.0005214456418 | 1.253892568 | 0.01452297521
| 2686.95 | 0.0005618017222 | 1.254729111 | 0.0156363636
| 2686.9 | 0.0005715265814 | 1.256208545 | 0.01589070274
| 2686.85 | 0.0005438663119 | 1.25738431 | 0.01511112796
| 2686.8 | 0.0005028787951 | 1.257697314 | 0.01397194093
| 2686.75 | 0.0004735738085 | 1.257323427 | 0.01316314824
| 2686.7 | 0.0004664417312 | 1.256787604 | 0.01297026648
| 2686.65 | 0.0004759673075 | 1.256629404 | 0.01323615749
| 2686.6 | 0.0004823822482 | 1.257147315 | 0.01340972413
| 2686.55 | 0.000459460546 | 1.258018079 | 0.01276684079
| 2686.5 | 0.0004021152816 | 1.258296675 | 0.01117576605
| 2686.45 | 0.0003383420438 | 1.25730188 | 0.009414847751
| 2686.4 | 0.0003049820635 | 1.25526419 | 0.008500373562
| 2686.35 | 0.0003157425699 | 1.253040148 | 0.008811052828
| 2686.3 | 0.0003605298666 | 1.251232543 | 0.01006851816
| 2686.25 | 0.0004295408765 | 1.250081288 | 0.01200057814
| 2686.2 | 0.0005147252183 | 1.249875886 | 0.01437891573
| 2686.15 | 0.0005976446032 | 1.250898734 | 0.01668113056
| 2686.1 | 0.000651756295 | 1.25298407 | 0.01816381757
| 2686.05 | 0.0006603486903 | 1.255508113 | 0.01837084727
| 2686 | 0.0006212834206 | 1.257753044 | 0.01725883294
| 2685.95 | 0.0005446784252 | 1.259040656 | 0.01512144802
| 2685.9 | 0.0004559848414 | 1.258854262 | 0.01266648018
| 2685.85 | 0.0003938097543 | 1.257280989 | 0.01095546631
| 2685.8 | 0.0003835558856 | 1.255250748 | 0.01068509334
| 2685.75 | 0.0004148557821 | 1.25384032 | 0.01156537953
| 2685.7 | 0.000456653531 | 1.253355787 | 0.01273224004
| 2685.65 | 0.0004941783893 | 1.253450241 | 0.01377582592
| 2685.6 | 0.000528378407 | 1.254108304 | 0.01472121559
| 2685.55 | 0.0005424302125 | 1.255552611 | 0.01509746859
| 2685.5 | 0.0005057770709 | 1.257241425 | 0.01406339426
| 2685.45 | 0.000416509811 | 1.257771903 | 0.01158308026
| 2685.4 | 0.0003242492647 | 1.256143378 | 0.009033985165
| 2685.35 | 0.0002911500657 | 1.252962522 | 0.008130213127
| 2685.3 | 0.0003349781008 | 1.24985058 | 0.009367706645
| 2685.25 | 0.0004291161934 | 1.248004886 | 0.01200900099
| 2685.2 | 0.0005372762628 | 1.247725406 | 0.01503523407
| 2685.15 | 0.000633357099 | 1.248858322 | 0.01770827145
| 2685.1 | 0.000693095841 | 1.251071822 | 0.01934769009
| 2685.05 | 0.0006980262768 | 1.253516156 | 0.01945213006
| 2685 | 0.0006582662396 | 1.255092318 | 0.01832546946
| 2684.95 | 0.0006128735902 | 1.255320781 | 0.01706113591
| 2684.9 | 0.0005972403973 | 1.254796981 | 0.01663294239
| 2684.85 | 0.0006124395939 | 1.254509491 | 0.01705930669
| 2684.8 | 0.0006347801472 | 1.254875052 | 0.017676524
| 2684.75 | 0.0006471648878 | 1.255650503 | 0.0180114699
| 2684.7 | 0.0006467718565 | 1.256583144 | 0.01798911206
| 2684.65 | 0.0006306450878 | 1.257508397 | 0.0175302182
| 2684.6 | 0.000598359847 | 1.258076482 | 0.01662801932
| 2684.55 | 0.0005656313208 | 1.257942337 | 0.0157219685
| 2684.5 | 0.0005569495205 | 1.257413414 | 0.01548706708
| 2684.45 | 0.0005727503506 | 1.257336489 | 0.0159267202
| 2684.4 | 0.0005844272614 | 1.258084318 | 0.01624267839
| 2684.35 | 0.0005687251744 | 1.259099134 | 0.01579629333
| 2684.3 | 0.000534361223 | 1.259698027 | 0.01483800091
| 2684.25 | 0.0005005262842 | 1.259950918 | 0.01389853727
| 2684.2 | 0.0004627536937 | 1.260226361 | 0.01285021436
| 2684.15 | 0.0004062596747 | 1.260234717 | 0.0112860612
| 2684.1 | 0.0003402270346 | 1.259316511 | 0.00946340055
| 2684.05 | 0.0002958718713 | 1.257370483 | 0.008244237863
| 2684 | 0.0002928096776 | 1.25509442 | 0.008170375084
| 2683.95 | 0.0003251004992 | 1.253138057 | 0.009078939932
| 2683.9 | 0.0003833118791 | 1.251842839 | 0.01070877682
| 2683.85 | 0.0004544146402 | 1.251575688 | 0.01269337162
| 2683.8 | 0.000509928907 | 1.252476063 | 0.01423313356
| 2683.75 | 0.0005205385438 | 1.253754512 | 0.01451657945
| 2683.7 | 0.0005002058994 | 1.254140129 | 0.01394719227
| 2683.65 | 0.0005004294265 | 1.253489466 | 0.01395974764
| 2683.6 | 0.0005471631831 | 1.253200088 | 0.01526440478
| 2683.55 | 0.0005995407761 | 1.254530541 | 0.01670834897
| 2683.5 | 0.0005965512186 | 1.256890943 | 0.01659830206
| 2683.45 | 0.0005284082197 | 1.258510946 | 0.01468967639
| 2683.4 | 0.000441079955 | 1.258378584 | 0.01226879317
| 2683.35 | 0.0003815796262 | 1.256881845 | 0.01062878843
| 2683.3 | 0.0003650803086 | 1.254966013 | 0.01018305815
| 2683.25 | 0.0003825668281 | 1.253288501 | 0.01068090872
| 2683.2 | 0.0004208665302 | 1.252148586 | 0.01175642996
| 2683.15 | 0.0004647932991 | 1.251560288 | 0.01298628328
| 2683.1 | 0.0005101971279 | 1.251230196 | 0.01425615329
| 2683.05 | 0.0005683768597 | 1.25112135 | 0.01588100742
| 2683 | 0.0006469767475 | 1.251846456 | 0.01806581368
| 2682.95 | 0.0007181502953 | 1.254244716 | 0.02001761087
| 2682.9 | 0.0007239989861 | 1.257983208 | 0.02012724294
| 2682.85 | 0.0006350185788 | 1.261227132 | 0.01761712291
| 2682.8 | 0.0004896391134 | 1.262102179 | 0.01358431836
| 2682.75 | 0.0003665629809 | 1.260308462 | 0.01019170726
| 2682.7 | 0.0003206077934 | 1.257267625 | 0.008935680519
| 2682.65 | 0.0003453362764 | 1.254756978 | 0.009637490427
| 2682.6 | 0.0003992225938 | 1.25352906 | 0.01114576999
| 2682.55 | 0.00044947118 | 1.25332595 | 0.01254726874
| 2682.5 | 0.0004869457287 | 1.253675873 | 0.01358839582
| 2682.45 | 0.0005101878246 | 1.254356793 | 0.01422952301
| 2682.4 | 0.0005166418799 | 1.255133898 | 0.01440190995
| 2682.35 | 0.0005113948187 | 1.255714268 | 0.01425059925
| 2682.3 | 0.0005082916418 | 1.256122387 | 0.01416065544
| 2682.25 | 0.0005088336816 | 1.25685195 | 0.01416898652
| 2682.2 | 0.0004879012656 | 1.258123985 | 0.01357595856
| 2682.15 | 0.000420074914 | 1.259123469 | 0.01168581999
| 2682.1 | 0.000323465091 | 1.258546749 | 0.00900991821
| 2682.05 | 0.0002563986948 | 1.256093418 | 0.007159325278
| 2682 | 0.0002637784907 | 1.253043431 | 0.007377183125
| 2681.95 | 0.0003313533991 | 1.251116037 | 0.00927112408
| 2681.9 | 0.0004079304598 | 1.250879847 | 0.01141047312
| 2681.85 | 0.0004555080129 | 1.2517009 | 0.01273226773
| 2681.8 | 0.0004697833165 | 1.252692038 | 0.0131222876
| 2681.75 | 0.0004614722028 | 1.253442261 | 0.01288444944
| 2681.7 | 0.0004387628245 | 1.25375742 | 0.01224936539
| 2681.65 | 0.0004114750811 | 1.253473232 | 0.01149149595
| 2681.6 | 0.0003952030056 | 1.25256379 | 0.01104465504
| 2681.55 | 0.0004043094851 | 1.251386272 | 0.01130723157
| 2681.5 | 0.0004398729611 | 1.250457276 | 0.01230747023
| 2681.45 | 0.00049319305 | 1.250203135 | 0.01379951086
| 2681.4 | 0.0005470886773 | 1.250892708 | 0.0152986594
| 2681.35 | 0.0005778838007 | 1.252443312 | 0.01614194628
| 2681.3 | 0.0005660597178 | 1.254271108 | 0.01579267654
| 2681.25 | 0.0005106777003 | 1.25545968 | 0.01423891268
| 2681.2 | 0.0004371479112 | 1.255254196 | 0.0121947183
| 2681.15 | 0.0003853850102 | 1.253631524 | 0.01076544801
| 2681.1 | 0.0003858953679 | 1.251359292 | 0.01079525737
| 2681.05 | 0.0004415139597 | 1.24962596 | 0.01236197654
| 2681 | 0.0005238950201 | 1.249333091 | 0.01466834023
| 2680.95 | 0.0005906838983 | 1.250564147 | 0.01652270176
| 2680.9 | 0.0006101466654 | 1.252528457 | 0.01704379422
| 2680.85 | 0.0005812496005 | 1.254120384 | 0.01622018399
| 2680.8 | 0.0005276650138 | 1.254660691 | 0.01472206568
| 2680.75 | 0.0004779677885 | 1.254078673 | 0.01334342958
| 2680.7 | 0.0004525538491 | 1.252712425 | 0.01264689747
| 2680.65 | 0.0004616528794 | 1.250992251 | 0.0129154501
| 2680.6 | 0.0005132257888 | 1.249424525 | 0.01437122547
| 2680.55 | 0.0006064865799 | 1.24883789 | 0.01698683777
| 2680.5 | 0.0007146857605 | 1.25013099 | 0.0199971916
| 2680.45 | 0.0007828231983 | 1.25342969 | 0.02185137324
| 2680.4 | 0.0007621068427 | 1.25745655 | 0.02121287714
| 2680.35 | 0.0006535146454 | 1.260171688 | 0.01815966115
| 2680.3 | 0.0005184877611 | 1.260248424 | 0.01441416237
| 2680.25 | 0.0004323869986 | 1.258262262 | 0.01204263109
| 2680.2 | 0.0004203040112 | 1.256020239 | 0.01172445889
| 2680.15 | 0.0004494320645 | 1.254882737 | 0.01254454226
| 2680.1 | 0.0004734266503 | 1.254814648 | 0.01321363677
| 2680.05 | 0.0004770159768 | 1.255023351 | 0.01331200572
| 2680 | 0.0004721749528 | 1.255072826 | 0.01317700193
| 2679.95 | 0.0004680194006 | 1.255144145 | 0.01306090335
| 2679.9 | 0.0004544556097 | 1.255388416 | 0.01268139065
| 2679.85 | 0.0004202127497 | 1.255394553 | 0.01172821471
| 2679.8 | 0.0003761779482 | 1.254472408 | 0.01050860069
| 2679.75 | 0.0003584660622 | 1.252462861 | 0.01002778806
| 2679.7 | 0.0003975518011 | 1.250258457 | 0.01113413673
| 2679.65 | 0.0004853736656 | 1.249220531 | 0.01359887691
| 2679.6 | 0.0005760025175 | 1.25003164 | 0.01612640463
| 2679.55 | 0.000623526058 | 1.252098634 | 0.01743099391
| 2679.5 | 0.0006149224874 | 1.254226766 | 0.01716578482
| 2679.45 | 0.0005669780133 | 1.255482347 | 0.0158159756
| 2679.4 | 0.0005085505495 | 1.255480853 | 0.01418925634
| 2679.35 | 0.0004719942854 | 1.254285945 | 0.01318203425
| 2679.3 | 0.0004883427125 | 1.252648412 | 0.01365282575
| 2679.25 | 0.0005589556005 | 1.252021316 | 0.0156306131
| 2679.2 | 0.0006349701369 | 1.253515015 | 0.017735405
| 2679.15 | 0.000646146021 | 1.256538836 | 0.01800935059
| 2679.1 | 0.0005689617188 | 1.259014361 | 0.01583457714
| 2679.05 | 0.0004506818995 | 1.259271785 | 0.01254786725
| 2679 | 0.0003635492142 | 1.257408238 | 0.01014102939
| 2678.95 | 0.0003434065761 | 1.254829196 | 0.009596519858
| 2678.9 | 0.0003796387429 | 1.252909532 | 0.0106189949
| 2678.85 | 0.0004363860977 | 1.252313588 | 0.01220747959
| 2678.8 | 0.0004775635851 | 1.25282391 | 0.01335292098
| 2678.75 | 0.0004860069651 | 1.253682528 | 0.01358108089
| 2678.7 | 0.0004710908933 | 1.254128164 | 0.01316140699
| 2678.65 | 0.0004566963807 | 1.254063148 | 0.01276084294
| 2678.6 | 0.0004502162294 | 1.253933796 | 0.01258145417
| 2678.55 | 0.0004390552682 | 1.253867503 | 0.0122709701
| 2678.5 | 0.0004206858535 | 1.253403329 | 0.0117624199
| 2678.45 | 0.0004185959736 | 1.252368745 | 0.01171211314
| 2678.4 | 0.0004486050414 | 1.251509799 | 0.01255729169
| 2678.35 | 0.0004886556465 | 1.251529051 | 0.01367652259
| 2678.3 | 0.0005098525384 | 1.252069018 | 0.01426398123
| 2678.25 | 0.0005175955645 | 1.252394089 | 0.01447738418
| 2678.2 | 0.0005347449279 | 1.252662071 | 0.01495388842
| 2678.15 | 0.000551635405 | 1.253542185 | 0.0154165663
| 2678.1 | 0.0005372445976 | 1.254733332 | 0.0150031593
| 2678.05 | 0.0004952065696 | 1.255129084 | 0.01382787662
| 2678 | 0.0004707742436 | 1.254520966 | 0.01315257318
| 2677.95 | 0.0004839543301 | 1.25418083 | 0.0135233631
| 2677.9 | 0.000493394206 | 1.254994792 | 0.01377937931
| 2677.85 | 0.0004535634115 | 1.256032353 | 0.01266079176
| 2677.8 | 0.0003824215346 | 1.255721989 | 0.01068200176
| 2677.75 | 0.0003375709087 | 1.253967667 | 0.009443106626
| 2677.7 | 0.0003442671119 | 1.251985423 | 0.009641696954
| 2677.65 | 0.0003822427278 | 1.250729578 | 0.0107111936
| 2677.6 | 0.0004261285026 | 1.2501853 | 0.01194290332
| 2677.55 | 0.0004716161684 | 1.250167059 | 0.01321608285
| 2677.5 | 0.0005126539567 | 1.250866001 | 0.01435802793
| 2677.45 | 0.0005257595383 | 1.252205719 | 0.01471161763
| 2677.4 | 0.0004960577886 | 1.253323189 | 0.0138717041
| 2677.35 | 0.0004438348158 | 1.253281114 | 0.01241454799
| 2677.3 | 0.0004105642399 | 1.251990527 | 0.01149553071
| 2677.25 | 0.000424021859 | 1.250321408 | 0.01188447555
| 2677.2 | 0.0004780199332 | 1.24938377 | 0.0134038879
| 2677.15 | 0.0005384422892 | 1.249758052 | 0.01509248822
| 2677.1 | 0.0005682352873 | 1.251014947 | 0.01591336156
| 2677.05 | 0.0005595088062 | 1.25209999 | 0.01565803082
| 2677 | 0.0005397852456 | 1.252346135 | 0.01510458811
| 2676.95 | 0.0005391128415 | 1.252201733 | 0.01508755256
| 2676.9 | 0.0005509089623 | 1.252496532 | 0.01541440477
| 2676.85 | 0.0005449745859 | 1.253245047 | 0.01524114661
| 2676.8 | 0.0005119182118 | 1.253539372 | 0.014315556
| 2676.75 | 0.0004822034436 | 1.252833393 | 0.01349261349
| 2676.7 | 0.0004849750501 | 1.25166622 | 0.01358077227
| 2676.65 | 0.0005186442337 | 1.250899026 | 0.01452984173
| 2676.6 | 0.000562552357 | 1.250855871 | 0.0157590362
| 2676.55 | 0.0006045885446 | 1.25145682 | 0.0169285491
| 2676.5 | 0.0006341226333 | 1.252709562 | 0.01773948796
| 2676.45 | 0.0006335787541 | 1.254356952 | 0.01770431817
| 2676.4 | 0.0005961265353 | 1.255606021 | 0.01664513221
| 2676.35 | 0.0005477946308 | 1.255773562 | 0.0152963406
| 2676.3 | 0.000522682438 | 1.255213757 | 0.01460222823
| 2676.25 | 0.0005251038873 | 1.254814861 | 0.01467399147
| 2676.2 | 0.0005321167355 | 1.254981282 | 0.01486820436
| 2676.15 | 0.0005283933186 | 1.255342253 | 0.01476100915
| 2676.1 | 0.0005202237464 | 1.255633506 | 0.01453061357
| 2676.05 | 0.0005116462759 | 1.255970103 | 0.01428850743
| 2676 | 0.0004974380085 | 1.256444719 | 0.01388833577
| 2675.95 | 0.0004711393314 | 1.256912815 | 0.01315179801
| 2675.9 | 0.0004328787284 | 1.257183072 | 0.01208436999
| 2675.85 | 0.0003809221125 | 1.257074255 | 0.01063875123
| 2675.8 | 0.0003202389897 | 1.256085439 | 0.008954725168
| 2675.75 | 0.0002808943415 | 1.253893315 | 0.007868529935
| 2675.7 | 0.0002999324326 | 1.251150269 | 0.008413473533
| 2675.65 | 0.0003815107083 | 1.249339144 | 0.01070788587
| 2675.6 | 0.0004818662954 | 1.249502508 | 0.0135185992
| 2675.55 | 0.0005482509788 | 1.251306894 | 0.01536021607
| 2675.5 | 0.0005567856076 | 1.253622947 | 0.01557476085
| 2675.45 | 0.0005147624813 | 1.255343297 | 0.01438466913
| 2675.4 | 0.0004506409124 | 1.255811873 | 0.01259269372
| 2675.35 | 0.0004023648837 | 1.255084761 | 0.01125234155
| 2675.3 | 0.0003932602666 | 1.254073238 | 0.0110056854
| 2675.25 | 0.0004064254502 | 1.253799605 | 0.01137541911
| 2675.2 | 0.0004020128361 | 1.254230592 | 0.01124931149
| 2675.15 | 0.0003694184159 | 1.254332726 | 0.01033901138
| 2675.1 | 0.0003389678864 | 1.253625175 | 0.00949338522
| 2675.05 | 0.0003303922743 | 1.252722072 | 0.009259109583
| 2675 | 0.0003271829308 | 1.252096211 | 0.009173021828
| 2674.95 | 0.0003175195335 | 1.251207658 | 0.008907648772
| 2674.9 | 0.0003314688772 | 1.249740535 | 0.009306249765
| 2674.85 | 0.0003925319798 | 1.248868447 | 0.01102318475
| 2674.8 | 0.0004570987031 | 1.249944043 | 0.01282482527
| 2674.75 | 0.0004490502223 | 1.252175523 | 0.01258135631
| 2674.7 | 0.0003613941338 | 1.253004426 | 0.01012508466
| 2674.65 | 0.0002769604348 | 1.25107196 | 0.007774224523
| 2674.6 | 0.0002773534484 | 1.247769802 | 0.007799500826
| 2674.55 | 0.0003583952816 | 1.2455583 | 0.01008718675
| 2674.5 | 0.0004532374398 | 1.245408426 | 0.01275513252
| 2674.45 | 0.0005111768892 | 1.246379144 | 0.0143755814
| 2674.4 | 0.0005380026942 | 1.247232822 | 0.01512112039
| 2674.35 | 0.0005618780908 | 1.247803718 | 0.01578586205
| 2674.3 | 0.0005908403485 | 1.248627503 | 0.01658991225
| 2674.25 | 0.0006051939043 | 1.250016188 | 0.01697677966
| 2674.2 | 0.0005826856881 | 1.251386602 | 0.01633104259
| 2674.15 | 0.0005334764773 | 1.251720815 | 0.01495045516
| 2674.1 | 0.0005011390845 | 1.250662837 | 0.01405564475
| 2674.05 | 0.000526338821 | 1.249164459 | 0.01477651417
| 2674 | 0.0006037279902 | 1.248849828 | 0.01695079321
| 2673.95 | 0.0006807278913 | 1.250594813 | 0.01908807973
| 2673.9 | 0.0006987247542 | 1.253751463 | 0.01954921646
| 2673.85 | 0.000636508695 | 1.256685697 | 0.01777432201
| 2673.8 | 0.0005207359737 | 1.25792855 | 0.01453460017
| 2673.75 | 0.0004062596748 | 1.25700515 | 0.01135361541
| 2673.7 | 0.0003422088889 | 1.254633836 | 0.009582953818
| 2673.65 | 0.0003427024962 | 1.252201915 | 0.009611181589
| 2673.6 | 0.0003821235114 | 1.25084865 | 0.01072320776
| 2673.55 | 0.0004154033999 | 1.25072605 | 0.0116563739
| 2673.5 | 0.0004130136182 | 1.250912663 | 0.01158827878
| 2673.45 | 0.000387549404 | 1.250166166 | 0.01088039953
| 2673.4 | 0.0003906525635 | 1.24811897 | 0.01098150945
| 2673.35 | 0.0004683267371 | 1.246040431 | 0.01317975849
| 2673.3 | 0.0006057880757 | 1.246092678 | 0.01704500305
| 2673.25 | 0.0007173400448 | 1.249287314 | 0.02013760421
| 2673.2 | 0.0007151998503 | 1.253944939 | 0.02001213927
| 2673.15 | 0.0005989521805 | 1.257021108 | 0.0167276807
| 2673.1 | 0.000454243268 | 1.256922583 | 0.01269461879
| 2673.05 | 0.0003671851044 | 1.25458268 | 0.0102830886
| 2673 | 0.0003553759274 | 1.251971832 | 0.009969522202
| 2672.95 | 0.0003870260007 | 1.250150416 | 0.01086786218
| 2672.9 | 0.0004362538415 | 1.249163901 | 0.01225563849
| 2672.85 | 0.0004927497406 | 1.24902935 | 0.01384201061
| 2672.8 | 0.000538134942 | 1.249822292 | 0.01510769411
| 2672.75 | 0.0005513150301 | 1.251037833 | 0.01546488208
| 2672.7 | 0.0005366820787 | 1.251837106 | 0.01504711054
| 2672.65 | 0.0005206763797 | 1.25194531 | 0.01459820323
| 2672.6 | 0.0005222372658 | 1.251815313 | 0.01464345147
| 2672.55 | 0.0005376115496 | 1.252029849 | 0.0150720151
| 2672.5 | 0.0005513820741 | 1.25282245 | 0.01544949543
| 2672.45 | 0.0005454625991 | 1.254154991 | 0.0152703238
| 2672.4 | 0.0004998687604 | 1.25552483 | 0.01398343084
| 2672.35 | 0.0004153791856 | 1.255873881 | 0.01162236783
| 2672.3 | 0.0003311466395 | 1.254401462 | 0.009280246246
| 2672.25 | 0.0003020484027 | 1.251571563 | 0.008481475087
| 2672.2 | 0.000348754224 | 1.248966956 | 0.009804904631
| 2672.15 | 0.0004429481966 | 1.248008844 | 0.01245612212
| 2672.1 | 0.000532539556 | 1.249143229 | 0.0149614875
| 2672.05 | 0.0005677640497 | 1.251776186 | 0.01592186804
| 2672 | 0.0005203727579 | 1.254449802 | 0.01456863575
| 2671.95 | 0.0004082340787 | 1.255340536 | 0.01142860673
| 2671.9 | 0.0003005377922 | 1.253531952 | 0.008430655227
| 2671.85 | 0.0002725180261 | 1.250022715 | 0.007662287967
| 2671.8 | 0.0003398675441 | 1.247157134 | 0.009567179713
| 2671.75 | 0.0004466325088 | 1.246534333 | 0.01257330755
| 2671.7 | 0.0005261301941 | 1.247901137 | 0.01479604507
| 2671.65 | 0.0005478132572 | 1.250000391 | 0.01538384394
| 2671.6 | 0.0005173534102 | 1.251636098 | 0.01451385925
| 2671.55 | 0.0004613008396 | 1.252078443 | 0.01294019195
| 2671.5 | 0.0004177242477 | 1.251265614 | 0.01172629953
| 2671.45 | 0.0004138518165 | 1.250030115 | 0.01162713402
| 2671.4 | 0.0004377476828 | 1.249445089 | 0.01230220659
| 2671.35 | 0.0004507657185 | 1.249610566 | 0.01266640119
| 2671.3 | 0.0004388131159 | 1.249528877 | 0.0123319016
| 2671.25 | 0.000434111808 | 1.24857575 | 0.01220763417
| 2671.2 | 0.0004692748143 | 1.247483248 | 0.01320472018
| 2671.15 | 0.0005320776308 | 1.247415709 | 0.01497105033
| 2671.1 | 0.0005817077994 | 1.248539647 | 0.01635418689
| 2671.05 | 0.0005977805766 | 1.250103458 | 0.0167880465
| 2671 | 0.000585425639 | 1.251496589 | 0.01642609097
| 2670.95 | 0.0005556382296 | 1.252476667 | 0.0155812381
| 2670.9 | 0.00051523372 | 1.252987397 | 0.01444515498
| 2670.85 | 0.0004710722762 | 1.252877453 | 0.01321030023
| 2670.8 | 0.0004370044874 | 1.252160937 | 0.01226262444
| 2670.75 | 0.0004226863425 | 1.251090381 | 0.01186998255
| 2670.7 | 0.0004334598737 | 1.250000047 | 0.01218073527
| 2670.65 | 0.0004678275483 | 1.249374942 | 0.01315059357
| 2670.6 | 0.0005086176046 | 1.249647794 | 0.01429336454
| 2670.55 | 0.0005285907591 | 1.250691603 | 0.01484387341
| 2670.5 | 0.000513801346 | 1.251768654 | 0.01441898877
| 2670.45 | 0.0004779547501 | 1.252126741 | 0.01341160962
| 2670.4 | 0.0004495121494 | 1.251709026 | 0.01261852731
| 2670.35 | 0.0004430823072 | 1.251063213 | 0.0124437886
| 2670.3 | 0.0004523396447 | 1.250736769 | 0.01270626707
| 2670.25 | 0.0004595704422 | 1.250883255 | 0.01290806257
| 2670.2 | 0.0004496276334 | 1.251171635 | 0.01262711595
| 2670.15 | 0.0004261396867 | 1.2509624 | 0.01197044322
| 2670.1 | 0.0004167314578 | 1.250061902 | 0.0117135584
| 2670.05 | 0.0004439353986 | 1.249215091 | 0.01248397474
| 2670 | 0.0004919432054 | 1.249567886 | 0.01382917793
| 2669.95 | 0.0005069989763 | 1.251274216 | 0.01423598926
| 2669.9 | 0.0004534013524 | 1.252914272 | 0.01271985851
| 2669.85 | 0.0003564599935 | 1.252780072 | 0.01000661811
| 2669.8 | 0.000282566992 | 1.250509727 | 0.007947955744
| 2669.75 | 0.0002793464833 | 1.247270789 | 0.007871766775
| 2669.7 | 0.00034841336 | 1.244687863 | 0.009829336466
| 2669.65 | 0.0004523359283 | 1.2438593 | 0.01276538751
| 2669.6 | 0.0005423016791 | 1.244809505 | 0.01529379433
| 2669.55 | 0.0005850624353 | 1.246646877 | 0.01647905606
| 2669.5 | 0.0005838368028 | 1.248157031 | 0.01642806231
| 2669.45 | 0.0005726870209 | 1.248916075 | 0.01610661385
| 2669.4 | 0.0005713291407 | 1.249593808 | 0.01606138254
| 2669.35 | 0.0005566962121 | 1.250739899 | 0.01563860992
| 2669.3 | 0.0004995539734 | 1.251571609 | 0.01402787301
| 2669.25 | 0.0004225708586 | 1.250715039 | 0.01187623363
| 2669.2 | 0.0003926698081 | 1.248176827 | 0.01105503859
| 2669.15 | 0.0004439149095 | 1.245825987 | 0.01251464468
| 2669.1 | 0.0005308687633 | 1.245419069 | 0.01496829683
| 2669.05 | 0.0005801636786 | 1.246511319 | 0.01634571117
| 2669 | 0.0005808900982 | 1.247156104 | 0.01635934596
| 2668.95 | 0.0005927160444 | 1.246525362 | 0.01669961368
| 2668.9 | 0.0006638020207 | 1.246064223 | 0.01870762958
| 2668.85 | 0.0007591359399 | 1.24767698 | 0.02136953243
| 2668.8 | 0.0007975604298 | 1.251197032 | 0.02239496798
| 2668.75 | 0.0007442180149 | 1.254487976 | 0.02084977315
| 2668.7 | 0.0006458293577 | 1.255796189 | 0.01808012941
| 2668.65 | 0.0005697477669 | 1.255412704 | 0.0159578835
| 2668.6 | 0.0005328487549 | 1.254718805 | 0.01493348178
| 2668.55 | 0.0005077626609 | 1.2542988 | 0.01423596838
| 2668.5 | 0.0004828199695 | 1.253674529 | 0.01354383164
| 2668.45 | 0.0004785452087 | 1.252729186 | 0.0134328143
| 2668.4 | 0.0005037859031 | 1.252272305 | 0.01414466544
| 2668.35 | 0.0005282200928 | 1.252925253 | 0.01482336093
| 2668.3 | 0.0005162898398 | 1.254113088 | 0.01447777115
| 2668.25 | 0.0004710853148 | 1.254709798 | 0.01320742875
| 2668.2 | 0.0004273522602 | 1.254424752 | 0.01198633101
| 2668.15 | 0.000400384892 | 1.25394378 | 0.01123536276
| 2668.1 | 0.0003720913046 | 1.253644419 | 0.01044547566
| 2668.05 | 0.0003276001692 | 1.252984371 | 0.009203565227
| 2668 | 0.0002874098693 | 1.251283204 | 0.008085682942
| 2667.95 | 0.0002889148916 | 1.248827905 | 0.008139298344
| 2667.9 | 0.0003448482572 | 1.246801519 | 0.009723346996
| 2667.85 | 0.0004247669172 | 1.246196397 | 0.01197834404
| 2667.8 | 0.0004860181313 | 1.246822381 | 0.01369863454
| 2667.75 | 0.000512108212 | 1.247718459 | 0.01442508498
| 2667.7 | 0.000521957869 | 1.248070711 | 0.01469910672
| 2667.65 | 0.0005474984702 | 1.248033494 | 0.01541835227
| 2667.6 | 0.0005983970997 | 1.248457203 | 0.01684594133
| 2667.55 | 0.0006528068404 | 1.250141187 | 0.01835538634
| 2667.5 | 0.0006663501191 | 1.253046755 | 0.01869823243
| 2667.45 | 0.0006075352496 | 1.255987039 | 0.01701531945
| 2667.4 | 0.0004902854511 | 1.257369475 | 0.01372438685
| 2667.35 | 0.0003730207718 | 1.256472669 | 0.01045572323
| 2667.3 | 0.0003129690857 | 1.254211635 | 0.00878972323
| 2667.25 | 0.0003129579155 | 1.252340481 | 0.008799345537
| 2667.2 | 0.0003235265583 | 1.251652792 | 0.009099552542
| 2667.15 | 0.0003050044206 | 1.251249402 | 0.008582130044
| 2667.1 | 0.0002756342268 | 1.249887897 | 0.007763962268
| 2667.05 | 0.000284744429 | 1.247682942 | 0.00802984567
| 2667 | 0.0003488250045 | 1.246065709 | 0.00984290153
| 2666.95 | 0.0004276651931 | 1.246132783 | 0.01206453449
| 2666.9 | 0.0004693698091 | 1.247426359 | 0.01322910513
| 2666.85 | 0.0004609301732 | 1.248585626 | 0.01298200326
| 2666.8 | 0.0004319902467 | 1.248667859 | 0.01216753685
| 2666.75 | 0.0004221051973 | 1.247826877 | 0.01189604533
| 2666.7 | 0.0004476252899 | 1.246937833 | 0.01262177064
| 2666.65 | 0.0004955213567 | 1.246776734 | 0.01397267023
| 2666.6 | 0.0005410984103 | 1.247536264 | 0.01524932662
| 2666.55 | 0.0005653090834 | 1.248936674 | 0.01591632111
| 2666.5 | 0.0005602817924 | 1.250563081 | 0.01575786362
| 2666.45 | 0.0005212314481 | 1.252005058 | 0.01464699165
| 2666.4 | 0.0004503019109 | 1.252578694 | 0.01265235083
| 2666.35 | 0.0003742873705 | 1.251613197 | 0.01052717682
| 2666.3 | 0.000340098512 | 1.24926047 | 0.009581403755
| 2666.25 | 0.0003762934392 | 1.246852358 | 0.01061491973
| 2666.2 | 0.0004603620573 | 1.245875614 | 0.01299182369
| 2666.15 | 0.0005416367259 | 1.246653046 | 0.01527605081
| 2666.1 | 0.0005896743325 | 1.24849727 | 0.0166094397
| 2666.05 | 0.0005981773202 | 1.250817944 | 0.01682233656
| 2666 | 0.0005582831741 | 1.253228793 | 0.01567620875
| 2665.95 | 0.0004571992951 | 1.254823901 | 0.01282895646
| 2665.9 | 0.0003199949831 | 1.254061441 | 0.008991908984
| 2665.85 | 0.000227442013 | 1.250463183 | 0.00641132127
| 2665.8 | 0.0002516694347 | 1.245759136 | 0.007109370324
| 2665.75 | 0.0003882236815 | 1.242824141 | 0.01097992795
| 2665.7 | 0.0005542747619 | 1.24335881 | 0.01566921422
| 2665.65 | 0.0006588231843 | 1.246646809 | 0.01858248887
| 2665.6 | 0.0006658155399 | 1.250595431 | 0.01872856991
| 2665.55 | 0.0005972180579 | 1.25347189 | 0.01676787791
| 2665.5 | 0.0004971101828 | 1.254609421 | 0.01395081569
| 2665.45 | 0.0004046298604 | 1.254163472 | 0.01136403072
| 2665.4 | 0.0003440380064 | 1.252718302 | 0.009675187015
| 2665.35 | 0.000323113057 | 1.251039756 | 0.009097531442
| 2665.3 | 0.0003299303322 | 1.249798714 | 0.009296026432
| 2665.25 | 0.0003418494048 | 1.249125938 | 0.009635182995
| 2665.2 | 0.0003470759807 | 1.248631914 | 0.009785287377
| 2665.15 | 0.0003545712713 | 1.247996331 | 0.01000023101
| 2665.1 | 0.0003757160121 | 1.247511966 | 0.01059895298
| 2665.05 | 0.0003983285317 | 1.24761921 | 0.01123540831
| 2665 | 0.0003997888377 | 1.248064373 | 0.01127363053
| 2664.95 | 0.0003803670443 | 1.248060115 | 0.01072696763
| 2664.9 | 0.0003684554214 | 1.247360539 | 0.01039615697
| 2664.85 | 0.0003782566673 | 1.246629227 | 0.01067726561
| 2664.8 | 0.0003927592151 | 1.24627502 | 0.01108875044
| 2664.75 | 0.0003990996667 | 1.245866088 | 0.01127061284
| 2664.7 | 0.0004183109809 | 1.245026886 | 0.01181899672
| 2664.65 | 0.0004704874056 | 1.244586096 | 0.0132960545
| 2664.6 | 0.0005257204121 | 1.245474641 | 0.0148476494
| 2664.55 | 0.0005361363347 | 1.247165418 | 0.01512493079
| 2664.5 | 0.0004997439631 | 1.248066274 | 0.01409103467
| 2664.45 | 0.0004696659791 | 1.24758543 | 0.0132482123
| 2664.4 | 0.0004806276362 | 1.246831001 | 0.01356399877
| 2664.35 | 0.0005121137999 | 1.246927493 | 0.01445113661
| 2664.3 | 0.000526046375 | 1.247753743 | 0.01483610594
| 2664.25 | 0.0005154572481 | 1.248479656 | 0.01453101581
| 2664.2 | 0.0004965718785 | 1.248815149 | 0.01399635726
| 2664.15 | 0.000475283717 | 1.248882177 | 0.01339669228
| 2664.1 | 0.0004513077393 | 1.248556445 | 0.0127246426
| 2664.05 | 0.0004380382641 | 1.247624898 | 0.01235856949
| 2664 | 0.0004575960292 | 1.246437679 | 0.01291981148
| 2663.95 | 0.0005122758501 | 1.24590105 | 0.01446764202
| 2663.9 | 0.0005766134648 | 1.246667385 | 0.01627536199
| 2663.85 | 0.0006153564966 | 1.248710508 | 0.01734429637
| 2663.8 | 0.000599276268 | 1.251300488 | 0.01686180413
| 2663.75 | 0.0005235485788 | 1.253255208 | 0.01471445369
| 2663.7 | 0.0004141870844 | 1.253578008 | 0.01164380047
| 2663.65 | 0.0003160908848 | 1.252037915 | 0.008900714924
| 2663.6 | 0.0002653058596 | 1.249292044 | 0.007485994722
| 2663.55 | 0.000272151085 | 1.24631671 | 0.007691107532
| 2663.5 | 0.0003283172817 | 1.243897035 | 0.00928865423
| 2663.45 | 0.0004185121547 | 1.24260332 | 0.01184798738
| 2663.4 | 0.0005168579466 | 1.242837323 | 0.0146293119
| 2663.35 | 0.0005891714307 | 1.244402133 | 0.01665848449
| 2663.3 | 0.0006163213336 | 1.246403156 | 0.01740249554
| 2663.25 | 0.0006122738188 | 1.247965162 | 0.01727016553
| 2663.2 | 0.0006036925996 | 1.24911379 | 0.01701525126
| 2663.15 | 0.0005925744835 | 1.250411456 | 0.01668766777
| 2663.1 | 0.0005564037651 | 1.25191956 | 0.01565440993
| 2663.05 | 0.0004829913428 | 1.25280847 | 0.01358404599
| 2663 | 0.0003981888255 | 1.252241302 | 0.01120751883
| 2662.95 | 0.00034486689 | 1.250381763 | 0.009721085609
| 2662.9 | 0.0003428533641 | 1.248295268 | 0.009676704889
| 2662.85 | 0.000374063853 | 1.246907982 | 0.01056517776
| 2662.8 | 0.0004099495669 | 1.246270028 | 0.01158224604
| 2662.75 | 0.0004412699535 | 1.245897347 | 0.01246939883
| 2662.7 | 0.0004803650032 | 1.245616885 | 0.0135759091
| 2662.65 | 0.0005324818249 | 1.245886301 | 0.01504537897
| 2662.6 | 0.0005791429369 | 1.247077934 | 0.01635013712
| 2662.55 | 0.0005964748625 | 1.248891869 | 0.01681863545
| 2662.5 | 0.0005788244245 | 1.250624563 | 0.01630245396
| 2662.45 | 0.0005398578999 | 1.251795357 | 0.01519448953
| 2662.4 | 0.0004961918988 | 1.252401286 | 0.01396184787
| 2662.35 | 0.0004558600532 | 1.252652151 | 0.01282699958
| 2662.3 | 0.0004202015655 | 1.25282017 | 0.01182446712
| 2662.25 | 0.0003786385097 | 1.253096457 | 0.01065569646
| 2662.2 | 0.000316709277 | 1.253198976 | 0.008916751757
| 2662.15 | 0.0002350918968 | 1.252415947 | 0.00662864925
| 2662.1 | 0.0001636706283 | 1.250209582 | 0.004626902471
| 2662.05 | 0.0001404937363 | 1.247036665 | 0.003978769123
| 2662 | 0.0001761466254 | 1.24399118 | 0.004990272154
| 2661.95 | 0.0002529453506 | 1.241944063 | 0.00716932148
| 2661.9 | 0.0003447607129 | 1.241217285 | 0.009774397652
| 2661.85 | 0.00042573363 | 1.241797578 | 0.01206559755
| 2661.8 | 0.000469464804 | 1.24319352 | 0.01329318325
| 2661.75 | 0.0004685502547 | 1.244325853 | 0.01325794769
| 2661.7 | 0.0004554092839 | 1.244265583 | 0.0128870597
| 2661.65 | 0.0004820562948 | 1.243478686 | 0.01364785589
| 2661.6 | 0.0005569476576 | 1.243708133 | 0.0157653087
| 2661.55 | 0.0006238054551 | 1.246067633 | 0.01762930255
| 2661.5 | 0.0006142854624 | 1.249699603 | 0.01731760921
| 2661.45 | 0.0005116239244 | 1.252497944 | 0.01439955041
| 2661.4 | 0.0003616437281 | 1.25282734 | 0.0101835156
| 2661.35 | 0.0002344455589 | 1.250530501 | 0.006618925484
| 2661.3 | 0.0001802910108 | 1.246707878 | 0.005103386816
| 2661.25 | 0.0002098940327 | 1.242995935 | 0.005948779887
| 2661.2 | 0.0002920348173 | 1.240692715 | 0.008284391478
| 2661.15 | 0.0003796685522 | 1.239972958 | 0.0107748436
| 2661.1 | 0.000446638088 | 1.240105894 | 0.01267487443
| 2661.05 | 0.0004987064799 | 1.240399052 | 0.01415033632
| 2661 | 0.000551177183 | 1.240834893 | 0.01563518568
| 2660.95 | 0.0006051473384 | 1.241784226 | 0.01715573273
| 2660.9 | 0.0006449446013 | 1.243448225 | 0.01826363154
| 2660.85 | 0.000651139773 | 1.245518607 | 0.01841322172
| 2660.8 | 0.0006155464732 | 1.247273157 | 0.01738658291
| 2660.75 | 0.0005531515985 | 1.247846748 | 0.01561964456
| 2660.7 | 0.0005057454057 | 1.246978026 | 0.01429062764
| 2660.65 | 0.0005099084281 | 1.245592925 | 0.01442156098
| 2660.6 | 0.0005570538283 | 1.24516954 | 0.01575887484
| 2660.55 | 0.0005955882434 | 1.246205362 | 0.01683698958
| 2660.5 | 0.0005880240288 | 1.247636087 | 0.0166074703
| 2660.45 | 0.0005510225951 | 1.248163797 | 0.01555801403
| 2660.4 | 0.0005301330183 | 1.247714713 | 0.01497349731
| 2660.35 | 0.0005450230149 | 1.247378216 | 0.01539744535
| 2660.3 | 0.0005696900128 | 1.248072783 | 0.01608651213
| 2660.25 | 0.0005632937015 | 1.249577928 | 0.01589017281
| 2660.2 | 0.0005092099255 | 1.250795742 | 0.01435475486
| 2660.15 | 0.0004296433224 | 1.250654477 | 0.01211625034
| 2660.1 | 0.0003706756943 | 1.248993706 | 0.01046708277
| 2660.05 | 0.0003665033763 | 1.246717992 | 0.01036396819
| 2660 | 0.0004148799885 | 1.245152797 | 0.0117418762
| 2659.95 | 0.0004791170408 | 1.245055365 | 0.01355955019
| 2659.9 | 0.000520329917 | 1.246156374 | 0.01471478556
| 2659.85 | 0.0005198214258 | 1.247634018 | 0.01468632366
| 2659.8 | 0.0004822537253 | 1.248618701 | 0.01361741431
| 2659.75 | 0.0004296414598 | 1.248606484 | 0.01213390283
| 2659.7 | 0.0003891065679 | 1.247620929 | 0.01099762809
| 2659.65 | 0.0003790240771 | 1.24622575 | 0.0107223843
| 2659.6 | 0.0003938954285 | 1.245098763 | 0.01115052077
| 2659.55 | 0.000416962434 | 1.244345579 | 0.01180868199
| 2659.5 | 0.000446196641 | 1.24379265 | 0.01264071359
| 2659.45 | 0.0004843976398 | 1.243636856 | 0.01372404291
| 2659.4 | 0.0005169492161 | 1.244162129 | 0.01464117402
| 2659.35 | 0.0005198586786 | 1.24492675 | 0.01471642243
| 2659.3 | 0.0005005244114 | 1.244859909 | 0.01417027959
| 2659.25 | 0.0005055908166 | 1.243717786 | 0.01432457193
| 2659.2 | 0.0005666799783 | 1.242778615 | 0.01606512125
| 2659.15 | 0.0006563104761 | 1.243525006 | 0.01859668284
| 2659.1 | 0.0007155183623 | 1.246033427 | 0.02023916192
| 2659.05 | 0.0007104110052 | 1.249051624 | 0.02005272283
| 2659 | 0.0006534550267 | 1.251314479 | 0.01841744358
| 2658.95 | 0.0005751922789 | 1.252422493 | 0.01620190081
| 2658.9 | 0.0004980023897 | 1.252504218 | 0.01403010735
| 2658.85 | 0.0004351604775 | 1.251876148 | 0.01226785942
| 2658.8 | 0.0003893449864 | 1.250911734 | 0.01098553994
| 2658.75 | 0.0003550518338 | 1.249749314 | 0.01002714419
| 2658.7 | 0.0003346968411 | 1.248282685 | 0.009461832928
| 2658.65 | 0.0003398098083 | 1.246697483 | 0.009615294326
| 2658.6 | 0.0003718752378 | 1.245593494 | 0.01052854542
| 2658.55 | 0.0004067756276 | 1.245488151 | 0.01151657278
| 2658.5 | 0.0004097837914 | 1.245875205 | 0.01159908807
| 2658.45 | 0.000383948911 | 1.245493499 | 0.01087128465
| 2658.4 | 0.0003750938886 | 1.243827422 | 0.01063166653
| 2658.35 | 0.0004266295624 | 1.241868399 | 0.01210635202
| 2658.3 | 0.0005306471084 | 1.24135945 | 0.01506286677
| 2658.25 | 0.0006287787178 | 1.243137723 | 0.01782739402
| 2658.2 | 0.0006606616007 | 1.246338147 | 0.0186904006
| 2658.15 | 0.0006128810413 | 1.249146207 | 0.01730633555
| 2658.1 | 0.0005210172329 | 1.25027855 | 0.01470380221
| 2658.05 | 0.0004356987819 | 1.249593393 | 0.01230479417
| 2658 | 0.0003908295146 | 1.24786928 | 0.01105159866
| 2657.95 | 0.0003913659641 | 1.246075099 | 0.01107920897
| 2657.9 | 0.0004228427964 | 1.244958804 | 0.01197793461
| 2657.85 | 0.0004553943919 | 1.244775086 | 0.01290107932
| 2657.8 | 0.0004634465975 | 1.244923822 | 0.01312804055
| 2657.75 | 0.0004548877524 | 1.244393529 | 0.01289035086
| 2657.7 | 0.000472970302 | 1.242931592 | 0.01341527805
| 2657.65 | 0.0005514472781 | 1.241796509 | 0.01565261637
| 2657.6 | 0.0006615128296 | 1.242714938 | 0.01876541434
| 2657.55 | 0.0007281527005 | 1.245800577 | 0.0206117734
| 2657.5 | 0.0007067937325 | 1.249239371 | 0.0199596566
| 2657.45 | 0.0006260033766 | 1.251120767 | 0.01765711712
| 2657.4 | 0.0005495324671 | 1.251258106 | 0.01550133037
| 2657.35 | 0.0005040150189 | 1.250763439 | 0.01422399435
| 2657.3 | 0.0004740375976 | 1.25031505 | 0.01338336742
| 2657.25 | 0.0004464779095 | 1.249696024 | 0.01261170271
| 2657.2 | 0.0004352591887 | 1.248667135 | 0.01230361675
| 2657.15 | 0.0004579126882 | 1.247823062 | 0.01295041946
| 2657.1 | 0.0004986226506 | 1.248149943 | 0.01409770247
| 2657.05 | 0.000509180134 | 1.249788439 | 0.01438051445
| 2657 | 0.0004530418617 | 1.25148331 | 0.01278316713
| 2656.95 | 0.0003470964764 | 1.251478953 | 0.009799250952
| 2656.9 | 0.0002577658721 | 1.249066995 | 0.007292918392
| 2656.85 | 0.0002485346069 | 1.245335815 | 0.007046042092
| 2656.8 | 0.000329175961 | 1.242379642 | 0.00934441844
| 2656.75 | 0.0004504974977 | 1.241713748 | 0.01279244217
| 2656.7 | 0.000545896584 | 1.243269298 | 0.0154855316
| 2656.65 | 0.0005763117286 | 1.245729911 | 0.01632144268
| 2656.6 | 0.0005489382834 | 1.247584937 | 0.01552764188
| 2656.55 | 0.0005038436556 | 1.248143945 | 0.01424815965
| 2656.5 | 0.0004790257612 | 1.247877306 | 0.01354968019
| 2656.45 | 0.0004764627715 | 1.247790427 | 0.01347827736
| 2656.4 | 0.0004657078486 | 1.248186911 | 0.01317122542
| 2656.35 | 0.0004283655479 | 1.248195838 | 0.01211651241
| 2656.3 | 0.000397393476 | 1.246932983 | 0.0112506528
| 2656.25 | 0.000422401358 | 1.245164262 | 0.01197131545
| 2656.2 | 0.0004972517438 | 1.244688443 | 0.01409564692
| 2656.15 | 0.0005586016983 | 1.24617013 | 0.01581845823
| 2656.1 | 0.0005566123813 | 1.248270852 | 0.01574022423
| 2656.05 | 0.0005116201992 | 1.249272328 | 0.01445972843
| 2656 | 0.0004806723395 | 1.249077844 | 0.01358807562
| 2655.95 | 0.0004843883268 | 1.248985465 | 0.0136940804
| 2655.9 | 0.0004888940551 | 1.249858511 | 0.01381361646
| 2655.85 | 0.0004555136013 | 1.251109539 | 0.01286147309
| 2655.8 | 0.0003857314548 | 1.251542927 | 0.01089170536
| 2655.75 | 0.0003162268579 | 1.250571833 | 0.008938590594
| 2655.7 | 0.0002850294088 | 1.248740682 | 0.008067333385
| 2655.65 | 0.0002953652319 | 1.247189805 | 0.008366647589
| 2655.6 | 0.0003165677161 | 1.24650159 | 0.008969851663
| 2655.55 | 0.0003191381722 | 1.246146004 | 0.009044586815
| 2655.5 | 0.0003138985456 | 1.24513441 | 0.008901577817
| 2655.45 | 0.0003439914467 | 1.243548444 | 0.009763127874
| 2655.4 | 0.0004240330266 | 1.24284193 | 0.01203877739
| 2655.35 | 0.000505819922 | 1.244204291 | 0.01434751549
| 2655.3 | 0.0005206558798 | 1.246844412 | 0.0147427255
| 2655.25 | 0.0004602465827 | 1.248489055 | 0.01302001872
| 2655.2 | 0.0003942307045 | 1.247871706 | 0.01115933453
| 2655.15 | 0.0003971792797 | 1.246156036 | 0.01125485921
| 2655.1 | 0.0004684273105 | 1.245867937 | 0.01327442852
| 2655.05 | 0.0005227010753 | 1.24824019 | 0.01478826138
| 2655 | 0.0004745591381 | 1.251620137 | 0.01339811215
| 2654.95 | 0.0003296937826 | 1.25294308 | 0.009307863682
| 2654.9 | 0.0001879930483 | 1.250688808 | 0.005324354412
| 2654.85 | 0.0001499447979 | 1.246406198 | 0.004257639051
| 2654.8 | 0.0002226494236 | 1.243164655 | 0.006324663672
| 2654.75 | 0.0003264173895 | 1.242640548 | 0.009271928404
| 2654.7 | 0.0003827866129 | 1.243923645 | 0.01086401372
| 2654.65 | 0.0003831926771 | 1.245130478 | 0.0108677818
| 2654.6 | 0.0003659371251 | 1.245489748 | 0.01037681844
| 2654.55 | 0.0003587212448 | 1.245406614 | 0.01017311441
| 2654.5 | 0.0003595333512 | 1.245462303 | 0.0101959732
| 2654.45 | 0.0003545805846 | 1.24569522 | 0.01005447035
| 2654.4 | 0.0003407895533 | 1.245868149 | 0.009663072427
| 2654.35 | 0.000321097675 | 1.245865671 | 0.009105605333
| 2654.3 | 0.000296307725 | 1.245664763 | 0.008404678523
| 2654.25 | 0.000265222045 | 1.245077767 | 0.007526692832
| 2654.2 | 0.0002373568695 | 1.243813012 | 0.006741375176
| 2654.15 | 0.0002330672013 | 1.241836654 | 0.006625993747
| 2654.1 | 0.0002747084923 | 1.239715087 | 0.007817701903
| 2654.05 | 0.0003596060011 | 1.238532755 | 0.01024121204
| 2654 | 0.0004545487418 | 1.238957151 | 0.01294317255
| 2653.95 | 0.0005204230602 | 1.240706141 | 0.01480312611
| 2653.9 | 0.0005419459136 | 1.242869495 | 0.01539374832
| 2653.85 | 0.0005265045967 | 1.244811683 | 0.01493641338
| 2653.8 | 0.0004813559303 | 1.246182397 | 0.01364439136
| 2653.75 | 0.0004181489391 | 1.246501307 | 0.01185210598
| 2653.7 | 0.0003692749852 | 1.245513983 | 0.01047475651
| 2653.65 | 0.0003712791986 | 1.244002302 | 0.01054131341
| 2653.6 | 0.0004198905038 | 1.243529619 | 0.01192420235
| 2653.55 | 0.0004594177055 | 1.24487133 | 0.01303522214
| 2653.5 | 0.0004338752434 | 1.247011689 | 0.01229455748
| 2653.45 | 0.0003416296128 | 1.248043061 | 0.009677874539
| 2653.4 | 0.0002341084163 | 1.246846133 | 0.006641430813
| 2653.35 | 0.0001709032814 | 1.243704065 | 0.004858245775
| 2653.3 | 0.0001876261074 | 1.239891548 | 0.005340668419
| 2653.25 | 0.0002801176183 | 1.237008176 | 0.007985178091
| 2653.2 | 0.0004098266323 | 1.236117027 | 0.01169274434
| 2653.15 | 0.0005278904046 | 1.23724176 | 0.01505388772
| 2653.1 | 0.000605527305 | 1.239586179 | 0.01724267651
| 2653.05 | 0.0006395280432 | 1.24243263 | 0.0181763499
| 2653 | 0.0006281584431 | 1.245439951 | 0.017816993
| 2652.95 | 0.0005615130129 | 1.247995197 | 0.01590043837
| 2652.9 | 0.0004527028602 | 1.248947656 | 0.01281437989
| 2652.85 | 0.0003556627815 | 1.247767865 | 0.01007867601
| 2652.8 | 0.0003231298148 | 1.245525669 | 0.00917028105
| 2652.75 | 0.0003506857935 | 1.244077857 | 0.009960004046
| 2652.7 | 0.0003834515772 | 1.244181571 | 0.01088936053
| 2652.65 | 0.0003771502562 | 1.244970673 | 0.0107056512
| 2652.6 | 0.000335536894 | 1.245132749 | 0.009524834402
| 2652.55 | 0.0002949889776 | 1.244189228 | 0.008379623279
| 2652.5 | 0.0002836082106 | 1.242682179 | 0.008063318916
| 2652.45 | 0.0003012716797 | 1.241397754 | 0.008571288757
| 2652.4 | 0.0003283079684 | 1.240735974 | 0.009343874501
| 2652.35 | 0.0003437083246 | 1.240395008 | 0.009784215207
| 2652.3 | 0.0003502797303 | 1.239688757 | 0.009975503733
| 2652.25 | 0.0003757346457 | 1.238394846 | 0.01070886133
| 2652.2 | 0.0004459097937 | 1.237327075 | 0.01271852771
| 2652.15 | 0.0005451235978 | 1.237792361 | 0.01554593406
| 2652.1 | 0.0006195530227 | 1.240183372 | 0.01764174406
| 2652.05 | 0.0006200987914 | 1.243359646 | 0.01761970614
| 2652 | 0.0005505103558 | 1.245408948 | 0.01562174758
| 2651.95 | 0.0004681758632 | 1.245345676 | 0.01328749733
| 2651.9 | 0.0004333239004 | 1.243940609 | 0.01231018923
| 2651.85 | 0.0004540141719 | 1.24292237 | 0.01290622173
| 2651.8 | 0.0004862341979 | 1.243253946 | 0.01381913711
| 2651.75 | 0.0004822127572 | 1.244316643 | 0.0136957518
| 2651.7 | 0.0004421975418 | 1.244708804 | 0.01255698204
| 2651.65 | 0.0004068594467 | 1.243924786 | 0.01156000773
| 2651.6 | 0.0004081893671 | 1.242667265 | 0.01160696454
| 2651.55 | 0.0004401560918 | 1.241935901 | 0.01252157222
| 2651.5 | 0.0004777293602 | 1.24196107 | 0.0135902985
| 2651.45 | 0.0005094129646 | 1.242499251 | 0.0144867045
| 2651.4 | 0.0005342997553 | 1.243479017 | 0.01518479121
| 2651.35 | 0.0005424916803 | 1.245041288 | 0.01540185691
| 2651.3 | 0.00051295943 | 1.24687951 | 0.01454648518
| 2651.25 | 0.0004381910012 | 1.248133479 | 0.01241832105
| 2651.2 | 0.0003369022128 | 1.247899525 | 0.009553061896
| 2651.15 | 0.0002499055138 | 1.245849329 | 0.007098169146
| 2651.1 | 0.0002172421648 | 1.242555883 | 0.006181525421
| 2651.05 | 0.0002548526993 | 1.239184386 | 0.007262811908
| 2651 | 0.0003506839243 | 1.236847741 | 0.01000805396
| 2650.95 | 0.0004764925737 | 1.236214389 | 0.01360731954
| 2650.9 | 0.0006001610243 | 1.237483664 | 0.01712801235
| 2650.85 | 0.0006866287517 | 1.240463218 | 0.01955771661
| 2650.8 | 0.0007026884625 | 1.244273694 | 0.0199629092
| 2650.75 | 0.0006427001281 | 1.247375451 | 0.0182204456
| 2650.7 | 0.0005489643602 | 1.248548479 | 0.01555276481
| 2650.65 | 0.0004817284695 | 1.248094919 | 0.01365407849
| 2650.6 | 0.0004628095727 | 1.247452169 | 0.01312414287
| 2650.55 | 0.000464240094 | 1.247699969 | 0.0131628002
| 2650.5 | 0.0004477761638 | 1.248714055 | 0.01268845543
| 2650.45 | 0.0003985837143 | 1.249795821 | 0.01128891089
| 2650.4 | 0.0003183577179 | 1.250323659 | 0.009018060831
| 2650.35 | 0.000217342751 | 1.249711477 | 0.0061654748
| 2650.3 | 0.0001231059427 | 1.247433836 | 0.003503378061
| 2650.25 | 8.200295253e-05 | 1.243685436 | 0.002338605017
| 2650.2 | 0.0001252349463 | 1.239865783 | 0.003569118524
| 2650.15 | 0.0002312436717 | 1.237727447 | 0.006596378415
| 2650.1 | 0.0003397930382 | 1.237877129 | 0.009694719406
| 2650.05 | 0.000401629139 | 1.239467093 | 0.01144935537
| 2650 | 0.0004077888984 | 1.241133438 | 0.01161345779
| 2649.95 | 0.0003806166388 | 1.241985191 | 0.0108344033
| 2649.9 | 0.0003500934657 | 1.241876335 | 0.009966655777
| 2649.85 | 0.0003354921968 | 1.241177419 | 0.009555107409
| 2649.8 | 0.0003416351942 | 1.24036412 | 0.009734725975
| 2649.75 | 0.0003626327996 | 1.239772887 | 0.01033678632
| 2649.7 | 0.0003920551351 | 1.239483825 | 0.01117773117
| 2649.65 | 0.0004272349222 | 1.239596016 | 0.01218035341
| 2649.6 | 0.0004612207365 | 1.240284558 | 0.01314405622
| 2649.55 | 0.0004782192459 | 1.241569296 | 0.01361764254
| 2649.5 | 0.0004633758168 | 1.24300838 | 0.0131831935
| 2649.45 | 0.0004176255358 | 1.243921752 | 0.01187556427
| 2649.4 | 0.0003604982013 | 1.243766101 | 0.0102532702
| 2649.35 | 0.0003243703425 | 1.242582252 | 0.009232867885
| 2649.3 | 0.0003324020623 | 1.241235539 | 0.009468769614
| 2649.25 | 0.0003704130686 | 1.240952983 | 0.01055326492
| 2649.2 | 0.0003876797816 | 1.24206701 | 0.01103797179
| 2649.15 | 0.0003424361381 | 1.243377075 | 0.009743051156
| 2649.1 | 0.0002506151775 | 1.243061001 | 0.007133788372
| 2649.05 | 0.0001776777218 | 1.240529574 | 0.00506449867
| 2649 | 0.0001764874896 | 1.236874969 | 0.005036881638
| 2648.95 | 0.0002513360251 | 1.233786241 | 0.007186308706
| 2648.9 | 0.0003695581074 | 1.232368941 | 0.01058247929
| 2648.85 | 0.0004892312041 | 1.232940265 | 0.01401126991
| 2648.8 | 0.0005680359839 | 1.235065438 | 0.0162492618
| 2648.75 | 0.0005813483212 | 1.23747732 | 0.0166043324
| 2648.7 | 0.0005484800726 | 1.238663437 | 0.01565315914
| 2648.65 | 0.0005292929766 | 1.238263811 | 0.01510955344
| 2648.6 | 0.0005651321201 | 1.237664005 | 0.01613982655
| 2648.55 | 0.000630684204 | 1.238567713 | 0.01800247452
| 2648.5 | 0.0006599649712 | 1.241063674 | 0.01880699242
| 2648.45 | 0.0006179455737 | 1.24354613 | 0.01758013288
| 2648.4 | 0.0005327369959 | 1.244388495 | 0.01514840724
| 2648.35 | 0.0004647895743 | 1.24337057 | 0.01322607623
| 2648.3 | 0.0004538185847 | 1.241635874 | 0.01292843568
| 2648.25 | 0.0004935395025 | 1.240668692 | 0.01406890325
| 2648.2 | 0.0005414206476 | 1.24117258 | 0.01542913033
| 2648.15 | 0.0005562603535 | 1.242620373 | 0.01583714028
| 2648.1 | 0.0005306936742 | 1.243898413 | 0.01509692193
| 2648.05 | 0.0004886724107 | 1.244402784 | 0.01389769839
| 2648 | 0.0004509426606 | 1.24437877 | 0.01282569213
| 2647.95 | 0.0004137530966 | 1.244147863 | 0.01177051498
| 2647.9 | 0.0003716032915 | 1.243373567 | 0.01057734738
| 2647.85 | 0.0003465693477 | 1.241709486 | 0.00987494504
| 2647.8 | 0.0003683641517 | 1.239751748 | 0.01050803966
| 2647.75 | 0.0004333797887 | 1.238791296 | 0.01237057582
| 2647.7 | 0.0004961341567 | 1.239433805 | 0.01415702732
| 2647.65 | 0.0005162339713 | 1.240862226 | 0.014717373
| 2647.6 | 0.0004970133251 | 1.241793016 | 0.01416114144
| 2647.55 | 0.000474575912 | 1.241782214 | 0.0135222637
| 2647.5 | 0.0004724562118 | 1.241444201 | 0.01346502869
| 2647.45 | 0.0004818271897 | 1.241390134 | 0.01373281799
| 2647.4 | 0.0004869177886 | 1.241529607 | 0.01387691966
| 2647.35 | 0.0004914812796 | 1.241529203 | 0.01400723599
| 2647.3 | 0.0005087461268 | 1.241590604 | 0.01449895328
| 2647.25 | 0.0005317349045 | 1.242304292 | 0.01514727894
| 2647.2 | 0.0005306154431 | 1.243672612 | 0.01510206925
| 2647.15 | 0.0004907008314 | 1.244766586 | 0.01395679008
| 2647.1 | 0.0004354342772 | 1.244759788 | 0.012386097
| 2647.05 | 0.0004003942054 | 1.243803052 | 0.01139700871
| 2647 | 0.0003993473906 | 1.242694861 | 0.01137515171
| 2646.95 | 0.0004226490899 | 1.242085285 | 0.01204339268
| 2646.9 | 0.0004527661902 | 1.242264815 | 0.01290015178
| 2646.85 | 0.0004684235951 | 1.243216119 | 0.01333830273
| 2646.8 | 0.0004500877064 | 1.244419519 | 0.01280684947
| 2646.75 | 0.00040138327 | 1.244956313 | 0.01141832546
| 2646.7 | 0.0003557670826 | 1.244480522 | 0.01012483136
| 2646.65 | 0.0003347750785 | 1.243765614 | 0.0095320788
| 2646.6 | 0.0003153700352 | 1.243465431 | 0.008981702257
| 2646.55 | 0.0002715829783 | 1.242823406 | 0.007738443259
| 2646.5 | 0.0002346169185 | 1.240739779 | 0.006692706663
| 2646.45 | 0.0002638865284 | 1.237899248 | 0.007538163912
| 2646.4 | 0.0003607142682 | 1.236426712 | 0.01031493258
| 2646.35 | 0.0004561934667 | 1.237328092 | 0.01304080295
| 2646.3 | 0.0004925448395 | 1.239381444 | 0.01406248158
| 2646.25 | 0.0004778243652 | 1.240978744 | 0.0136284855
| 2646.2 | 0.0004461388988 | 1.241726496 | 0.01271903564
| 2646.15 | 0.0004127249164 | 1.241855509 | 0.0117658899
| 2646.1 | 0.0003851987383 | 1.241387669 | 0.0109846637
| 2646.05 | 0.000379482288 | 1.240565482 | 0.01082717908
| 2646 | 0.0003948919435 | 1.240099086 | 0.01127020561
| 2645.95 | 0.0004050452303 | 1.240175793 | 0.01155968847
| 2645.9 | 0.0004004556645 | 1.240016178 | 0.01143001216
| 2645.85 | 0.0004143528682 | 1.239309965 | 0.01183203257
| 2645.8 | 0.0004664268295 | 1.239277269 | 0.01331998273
| 2645.75 | 0.0005111601259 | 1.241047305 | 0.01458141638
| 2645.7 | 0.000483471895 | 1.24370732 | 0.01376825268
| 2645.65 | 0.0003811009267 | 1.245024691 | 0.01084588122
| 2645.6 | 0.0002691075182 | 1.243858336 | 0.00766658821
| 2645.55 | 0.0002093035743 | 1.240943395 | 0.005972472869
| 2645.5 | 0.0002202689632 | 1.237667554 | 0.006294306261
| 2645.45 | 0.0002925060714 | 1.235200634 | 0.008371034203
| 2645.4 | 0.0003979261925 | 1.234444191 | 0.01139764224
| 2645.35 | 0.0004889089666 | 1.235637451 | 0.01399686867
| 2645.3 | 0.0005233045611 | 1.23777256 | 0.01496219102
| 2645.25 | 0.000508749863 | 1.239317171 | 0.01453164706
| 2645.2 | 0.0004891212977 | 1.239918138 | 0.01396572234
| 2645.15 | 0.0004840679519 | 1.240446667 | 0.01381700505
| 2645.1 | 0.0004686750422 | 1.241494551 | 0.01336895059
| 2645.05 | 0.0004152562512 | 1.24239956 | 0.01183898289
| 2645 | 0.0003346782146 | 1.242063396 | 0.00954457387
| 2644.95 | 0.000266954305 | 1.240075835 | 0.007621913737
| 2644.9 | 0.0002498086522 | 1.236980624 | 0.007143030882
| 2644.85 | 0.0003002285983 | 1.233834707 | 0.008600350391
| 2644.8 | 0.0004102028866 | 1.231892488 | 0.01177011785
| 2644.75 | 0.0005414709507 | 1.232028407 | 0.01554272578
| 2644.7 | 0.0006447788255 | 1.234086322 | 0.01848755867
| 2644.65 | 0.0006913524201 | 1.236981501 | 0.01978565272
| 2644.6 | 0.0006882995288 | 1.239635803 | 0.01966279218
| 2644.55 | 0.000656060882 | 1.241665954 | 0.01871590336
| 2644.5 | 0.0006049107691 | 1.243052471 | 0.01724078984
| 2644.45 | 0.0005412939996 | 1.243530528 | 0.0154233409
| 2644.4 | 0.0004896093107 | 1.242924261 | 0.01395687348
| 2644.35 | 0.000475017359 | 1.24182912 | 0.01355079195
| 2644.3 | 0.0004948154038 | 1.241258973 | 0.0141209594
| 2644.25 | 0.0005163401422 | 1.241655972 | 0.0147316922
| 2644.2 | 0.0005145668927 | 1.24241116 | 0.01467415013
| 2644.15 | 0.0004998184795 | 1.242782901 | 0.01425046858
| 2644.1 | 0.0004982072805 | 1.242943892 | 0.01420332677
| 2644.05 | 0.0005064159688 | 1.243763465 | 0.01442983725
| 2644 | 0.0004867110348 | 1.245428116 | 0.01385387
| 2643.95 | 0.0004107989414 | 1.24684327 | 0.01168452118
| 2643.9 | 0.0003004446597 | 1.24660163 | 0.008550768643
| 2643.85 | 0.0002101250009 | 1.244407903 | 0.005990674271
| 2643.8 | 0.0001814793784 | 1.24120862 | 0.005181798573
| 2643.75 | 0.0002173110858 | 1.238380252 | 0.006211961377
| 2643.7 | 0.0002932734762 | 1.236871362 | 0.008391382875
| 2643.65 | 0.0003707222677 | 1.237113969 | 0.01060820726
| 2643.6 | 0.0004055220593 | 1.23862883 | 0.01159441761
| 2643.55 | 0.0003769118376 | 1.240047176 | 0.01076730768
| 2643.5 | 0.0003108307691 | 1.239898819 | 0.008880355936
| 2643.45 | 0.0002664178632 | 1.23795656 | 0.007618951384
| 2643.4 | 0.0002812687284 | 1.235338646 | 0.008054698486
| 2643.35 | 0.0003508348051 | 1.233346473 | 0.01006106073
| 2643.3 | 0.0004491638346 | 1.232631584 | 0.01289164833
| 2643.25 | 0.0005523134083 | 1.233414468 | 0.01584923355
| 2643.2 | 0.0006305705684 | 1.235697112 | 0.01807051062
| 2643.15 | 0.0006523300037 | 1.238808792 | 0.0186556026
| 2643.1 | 0.0006099827518 | 1.241447817 | 0.01741341035
| 2643.05 | 0.0005354303926 | 1.24257624 | 0.01527400179
| 2643 | 0.0004736334034 | 1.24231522 | 0.01351400861
| 2642.95 | 0.0004435498314 | 1.241522546 | 0.01266238495
| 2642.9 | 0.0004384648009 | 1.240877136 | 0.01252251689
| 2642.85 | 0.0004438068765 | 1.240633911 | 0.01267725123
| 2642.8 | 0.0004478208673 | 1.240751086 | 0.01279121651
| 2642.75 | 0.0004430208402 | 1.241062588 | 0.01265188498
| 2642.7 | 0.0004273913756 | 1.241317101 | 0.01220386569
| 2642.65 | 0.0004033446354 | 1.241322465 | 0.01151749299
| 2642.6 | 0.0003759637437 | 1.24081675 | 0.01073918622
| 2642.55 | 0.0003654323554 | 1.239616948 | 0.01044591891
| 2642.5 | 0.0004006363411 | 1.238343526 | 0.01146140332
| 2642.45 | 0.0004765037498 | 1.238584619 | 0.01363106409
| 2642.4 | 0.0005217269005 | 1.241214317 | 0.01490008117
| 2642.35 | 0.0004589706709 | 1.244458294 | 0.01308107426
| 2642.3 | 0.0003077723056 | 1.245117841 | 0.008771616893
| 2642.25 | 0.000184684993 | 1.24208129 | 0.005274608099
| 2642.2 | 0.0001809392114 | 1.237647626 | 0.00517607048
| 2642.15 | 0.0002743154787 | 1.234904016 | 0.007860703654
| 2642.1 | 0.0003813207112 | 1.234742349 | 0.0109331916
| 2642.05 | 0.0004514977383 | 1.236177013 | 0.01293671201
| 2642 | 0.0004755034992 | 1.238323965 | 0.01360699719
| 2641.95 | 0.00044147857 | 1.240555787 | 0.01261564877
| 2641.9 | 0.0003475882079 | 1.241567541 | 0.009927059153
| 2641.85 | 0.0002415664513 | 1.240151748 | 0.006904935973
| 2641.8 | 0.0001951940345 | 1.236788967 | 0.005586881867
| 2641.75 | 0.0002324022369 | 1.233381344 | 0.006663164071
| 2641.7 | 0.0003223102511 | 1.231218022 | 0.009257869986
| 2641.65 | 0.0004341471984 | 1.230568272 | 0.01248320265
| 2641.6 | 0.0005461126506 | 1.231625978 | 0.01569894963
| 2641.55 | 0.0006191283535 | 1.234450326 | 0.01776819594
| 2641.5 | 0.0006070416352 | 1.237803861 | 0.01738242073
| 2641.45 | 0.0005224682448 | 1.239448733 | 0.01494379415
| 2641.4 | 0.000445827837 | 1.238539987 | 0.01275861109
| 2641.35 | 0.0004407633142 | 1.236668357 | 0.01262841942
| 2641.3 | 0.0004879999853 | 1.235909644 | 0.01398985807
| 2641.25 | 0.0005268100707 | 1.236564886 | 0.01509735861
| 2641.2 | 0.0005305707396 | 1.237482799 | 0.01519646441
| 2641.15 | 0.0005198605416 | 1.237873946 | 0.01488604609
| 2641.1 | 0.0005139317307 | 1.237974476 | 0.01471551134
| 2641.05 | 0.0005090702381 | 1.238013651 | 0.01457614806
| 2641 | 0.0005049165283 | 1.23777016 | 0.01445968603
| 2640.95 | 0.0005189888236 | 1.237224625 | 0.01486842361
| 2640.9 | 0.0005624983397 | 1.237130714 | 0.01611704884
| 2640.85 | 0.0006105415593 | 1.238290451 | 0.0174812974
| 2640.8 | 0.0006201807338 | 1.240402551 | 0.01773249682
| 2640.75 | 0.0005781780994 | 1.242150332 | 0.01651232837
| 2640.7 | 0.0005186479481 | 1.242610652 | 0.01480815189
| 2640.65 | 0.0004822611862 | 1.242224409 | 0.01377316174
| 2640.6 | 0.0004704836705 | 1.242068778 | 0.01343845668
| 2640.55 | 0.0004520006527 | 1.242450044 | 0.0129077575
| 2640.5 | 0.0004102271007 | 1.242632449 | 0.01171409224
| 2640.45 | 0.0003641843833 | 1.242022351 | 0.01040382354
| 2640.4 | 0.0003354214099 | 1.240885596 | 0.009588839353
| 2640.35 | 0.0003237947852 | 1.239630806 | 0.009263171397
| 2640.3 | 0.0003271531283 | 1.238274623 | 0.00936649221
| 2640.25 | 0.0003541857039 | 1.236972667 | 0.01014855048
| 2640.2 | 0.0004038307775 | 1.236294429 | 0.01157708858
| 2640.15 | 0.0004538819242 | 1.236557109 | 0.01301138718
| 2640.1 | 0.000485198567 | 1.237329468 | 0.01390332211
| 2640.05 | 0.0005058106091 | 1.238158369 | 0.0144869067
| 2640 | 0.000523351127 | 1.239397098 | 0.01497777351
| 2639.95 | 0.0005117189196 | 1.241291611 | 0.01462707001
| 2639.9 | 0.0004445407492 | 1.242820461 | 0.01269494039
| 2639.85 | 0.0003485940432 | 1.242565557 | 0.00995772216
| 2639.8 | 0.0002853050802 | 1.240552129 | 0.008159687499
| 2639.75 | 0.0002816841031 | 1.238208607 | 0.008066065077
| 2639.7 | 0.000312453133 | 1.236592856 | 0.008955567445
| 2639.65 | 0.0003519337658 | 1.235499265 | 0.01009466365
| 2639.6 | 0.0004097428131 | 1.234707038 | 0.01176053592
| 2639.55 | 0.0004901364499 | 1.235006162 | 0.0140685054
| 2639.5 | 0.000552581617 | 1.237031326 | 0.01584215349
| 2639.45 | 0.0005470998647 | 1.23985226 | 0.01565622464
| 2639.4 | 0.0004738420196 | 1.241590029 | 0.0135446543
| 2639.35 | 0.0003893394063 | 1.241214342 | 0.01113224517
| 2639.3 | 0.0003525484318 | 1.239488771 | 0.01009072154
| 2639.25 | 0.0003729760684 | 1.238032115 | 0.01068483917
| 2639.2 | 0.000414792444 | 1.237827264 | 0.01188512432
| 2639.15 | 0.0004385672556 | 1.238590284 | 0.01256105211
| 2639.1 | 0.0004346910818 | 1.23954696 | 0.0124428686
| 2639.05 | 0.0004114508672 | 1.240257866 | 0.01177260762
| 2639 | 0.0003768466375 | 1.240628276 | 0.01078028124
| 2638.95 | 0.0003329925271 | 1.240508046 | 0.009526676698
| 2638.9 | 0.0002939216766 | 1.239653071 | 0.008412974525
| 2638.85 | 0.0002799835081 | 1.238425451 | 0.008019190749
| 2638.8 | 0.0002866499101 | 1.237603114 | 0.008213860515
| 2638.75 | 0.000284640121 | 1.237279975 | 0.008157736051
| 2638.7 | 0.0002644546308 | 1.236595147 | 0.007581448359
| 2638.65 | 0.0002569761148 | 1.235039565 | 0.007372393232
| 2638.6 | 0.0002921596144 | 1.233464709 | 0.008390255379
| 2638.55 | 0.0003470052067 | 1.233057021 | 0.009970798944
| 2638.5 | 0.0003750957512 | 1.233476566 | 0.01077700899
| 2638.45 | 0.0003757625855 | 1.233391396 | 0.01079692912
| 2638.4 | 0.0003942120781 | 1.23247873 | 0.01133412079
| 2638.35 | 0.000452764337 | 1.232022335 | 0.01302442131
| 2638.3 | 0.000511946151 | 1.233022862 | 0.01472070261
| 2638.25 | 0.0005251225142 | 1.234703199 | 0.0150841436
| 2638.2 | 0.0004994310384 | 1.235581202 | 0.01433767675
| 2638.15 | 0.0004812572204 | 1.235318186 | 0.01381801169
| 2638.1 | 0.0004970431274 | 1.234869972 | 0.01427603471
| 2638.05 | 0.0005310066103 | 1.235179672 | 0.01524981782
| 2638 | 0.000552287319 | 1.236275777 | 0.01585053971
| 2637.95 | 0.0005471147659 | 1.237569979 | 0.01568901338
| 2637.9 | 0.0005201306136 | 1.238574502 | 0.01490537213
| 2637.85 | 0.0004814844631 | 1.239063342 | 0.01379341846
| 2637.8 | 0.0004413686645 | 1.239002576 | 0.01264455482
| 2637.75 | 0.0004083626015 | 1.238455461 | 0.01170278392
| 2637.7 | 0.0003898106475 | 1.237633521 | 0.01117656834
| 2637.65 | 0.0003843531052 | 1.236823407 | 0.01102545961
| 2637.6 | 0.0003852881452 | 1.236098808 | 0.01105721154
| 2637.55 | 0.0003900788764 | 1.235324952 | 0.01120012895
| 2637.5 | 0.000406231727 | 1.234413123 | 0.01167097106
| 2637.45 | 0.0004429891752 | 1.233656141 | 0.01273448661
| 2637.4 | 0.0004950053936 | 1.233577608 | 0.014232824
| 2637.35 | 0.0005414113463 | 1.234358248 | 0.01556131881
| 2637.3 | 0.0005656201328 | 1.235650128 | 0.01624446741
| 2637.25 | 0.0005641505186 | 1.236979728 | 0.01618839813
| 2637.2 | 0.0005419570891 | 1.23796674 | 0.0155414199
| 2637.15 | 0.0005094613937 | 1.238321918 | 0.01460602438
| 2637.1 | 0.0004867222106 | 1.237976672 | 0.01395713952
| 2637.05 | 0.000492068013 | 1.23750661 | 0.0141150089
| 2637 | 0.0005146786513 | 1.237800981 | 0.01476147049
| 2636.95 | 0.0005165711103 | 1.238970946 | 0.01480485627
| 2636.9 | 0.00047513097 | 1.239962464 | 0.01360847478
| 2636.85 | 0.0004148203924 | 1.239629708 | 0.01188348369
| 2636.8 | 0.000385792922 | 1.238058438 | 0.01106230303
| 2636.75 | 0.0004110466732 | 1.236528495 | 0.01179791092
| 2636.7 | 0.0004683881947 | 1.236257513 | 0.01344766397
| 2636.65 | 0.0005120933113 | 1.237510029 | 0.01469198093
| 2636.6 | 0.0005048643741 | 1.239445449 | 0.01446671921
| 2636.55 | 0.0004444140989 | 1.240653923 | 0.01272474316
| 2636.5 | 0.0003708582333 | 1.240187606 | 0.01062179385
| 2636.45 | 0.0003363546017 | 1.238481984 | 0.009643006185
| 2636.4 | 0.0003552176023 | 1.237055075 | 0.01019253885
| 2636.35 | 0.0003873258869 | 1.236927474 | 0.01111560413
| 2636.3 | 0.0003878679087 | 1.237489209 | 0.01112769105
| 2636.25 | 0.0003589857405 | 1.237463926 | 0.01029891549
| 2636.2 | 0.0003391988543 | 1.236498859 | 0.009736318431
| 2636.15 | 0.0003500264172 | 1.235414093 | 0.01005372526
| 2636.1 | 0.0003751385919 | 1.234928932 | 0.01077908383
| 2636.05 | 0.0003895424346 | 1.234859374 | 0.01119413395
| 2636 | 0.0003935266246 | 1.234511986 | 0.01131128398
| 2635.95 | 0.0004117079122 | 1.233714564 | 0.01184038727
| 2635.9 | 0.000463468949 | 1.233179281 | 0.0133357896
| 2635.85 | 0.0005320962578 | 1.234006532 | 0.01530546773
| 2635.8 | 0.0005660988326 | 1.236328747 | 0.01626023873
| 2635.75 | 0.0005288012386 | 1.238781626 | 0.0151642646
| 2635.7 | 0.0004424117457 | 1.239611256 | 0.01267973945
| 2635.65 | 0.000371545557 | 1.238528558 | 0.01065528937
| 2635.6 | 0.0003509763594 | 1.236863531 | 0.01007490387
| 2635.55 | 0.0003576837515 | 1.235728631 | 0.0102744302
| 2635.5 | 0.0003634300047 | 1.234779931 | 0.01044551296
| 2635.45 | 0.0003843978086 | 1.233482334 | 0.01105746392
| 2635.4 | 0.000443607564 | 1.23256367 | 0.01277070496
| 2635.35 | 0.0005161855427 | 1.23313804 | 0.01485832054
| 2635.3 | 0.0005506537792 | 1.234870467 | 0.01583430893
| 2635.25 | 0.0005379319252 | 1.23630981 | 0.01545399837
| 2635.2 | 0.0005142800452 | 1.236775185 | 0.01476985786
| 2635.15 | 0.0005075074789 | 1.236847043 | 0.014574821
| 2635.1 | 0.0005086362305 | 1.23717853 | 0.01460443096
| 2635.05 | 0.0005018729773 | 1.237643926 | 0.01440609449
| 2635 | 0.0004892200177 | 1.237937601 | 0.01404033204
| 2634.95 | 0.0004773493909 | 1.238037828 | 0.0136988674
| 2634.9 | 0.0004707928695 | 1.237979791 | 0.01351136632
| 2634.85 | 0.0004767756962 | 1.237943214 | 0.01368373361
| 2634.8 | 0.0004941169117 | 1.238421506 | 0.01417763473
| 2634.75 | 0.0004990361687 | 1.239767153 | 0.01430673948
| 2634.7 | 0.0004621185311 | 1.241383486 | 0.01323484557
| 2634.65 | 0.0003892406863 | 1.242190441 | 0.01114268209
| 2634.6 | 0.0003106128394 | 1.241890343 | 0.008894338558
| 2634.55 | 0.0002410691252 | 1.240856997 | 0.006907494161
| 2634.5 | 0.0001764670004 | 1.239127357 | 0.005060262415
| 2634.45 | 0.0001328624789 | 1.236236501 | 0.003811662311
| 2634.4 | 0.0001514423633 | 1.232663194 | 0.004349468076
| 2634.35 | 0.0002370122837 | 1.23006823 | 0.006824445279
| 2634.3 | 0.0003386344729 | 1.229413041 | 0.009764780109
| 2634.25 | 0.0004105940503 | 1.229842683 | 0.01184290358
| 2634.2 | 0.000467332075 | 1.230215632 | 0.01348035929
| 2634.15 | 0.0005406402112 | 1.231015347 | 0.01559153458
| 2634.1 | 0.0006062686373 | 1.233422702 | 0.01745990618
| 2634.05 | 0.0005989726703 | 1.236927377 | 0.01720979703
| 2634 | 0.0005034562143 | 1.239170553 | 0.01444314801
| 2633.95 | 0.0003897976171 | 1.238506957 | 0.01118630465
| 2633.9 | 0.0003466084565 | 1.23578547 | 0.009961885993
| 2633.85 | 0.0003961920779 | 1.233502605 | 0.01140405887
| 2633.8 | 0.0004850700444 | 1.233383825 | 0.01396757734
| 2633.75 | 0.000545345253 | 1.23528455 | 0.01568652514
| 2633.7 | 0.0005416124997 | 1.237890558 | 0.01555294317
| 2633.65 | 0.000478414824 | 1.239843016 | 0.01372048738
| 2633.6 | 0.0003831349273 | 1.240284741 | 0.01098486874
| 2633.55 | 0.0002953223912 | 1.238944223 | 0.008473432565
| 2633.5 | 0.0002549570033 | 1.236351294 | 0.007324194765
| 2633.45 | 0.0002786368156 | 1.233758992 | 0.008015716188
| 2633.4 | 0.0003456324306 | 1.232350057 | 0.009954634145
| 2633.35 | 0.0004167556806 | 1.232462971 | 0.01200656194
| 2633.3 | 0.0004609879056 | 1.23366142 | 0.01327347367
| 2633.25 | 0.0004640575549 | 1.235203593 | 0.01334945648
| 2633.2 | 0.000425299625 | 1.236225314 | 0.01222605983
| 2633.15 | 0.0003679469265 | 1.235805811 | 0.01057873227
| 2633.1 | 0.0003447979655 | 1.233850904 | 0.009923483441
| 2633.05 | 0.0003950316499 | 1.23182669 | 0.01138517812
| 2633 | 0.0004940461313 | 1.23169598 | 0.01424580386
| 2632.95 | 0.0005664415723 | 1.233904443 | 0.01631360629
| 2632.9 | 0.0005599725927 | 1.236797287 | 0.01609690902
| 2632.85 | 0.0004941932913 | 1.238461464 | 0.01418996386
| 2632.8 | 0.0004227105482 | 1.238443668 | 0.01213700488
| 2632.75 | 0.0003799740264 | 1.237399385 | 0.01091636107
| 2632.7 | 0.0003750454596 | 1.236120252 | 0.01078290901
| 2632.65 | 0.0004053860945 | 1.235377217 | 0.01166145573
| 2632.6 | 0.0004461537998 | 1.235954863 | 0.01283114155
| 2632.55 | 0.0004488434692 | 1.237696373 | 0.01289489148
| 2632.5 | 0.0003887116868 | 1.239111132 | 0.01115725418
| 2632.45 | 0.0002999603777 | 1.23874563 | 0.008611057267
| 2632.4 | 0.0002415459584 | 1.236707133 | 0.006940271685
| 2632.35 | 0.0002376753855 | 1.23417304 | 0.006836790025
| 2632.3 | 0.0002809930569 | 1.232011777 | 0.008094114567
| 2632.25 | 0.0003642737901 | 1.230763471 | 0.01050650955
| 2632.2 | 0.0004736054637 | 1.231335426 | 0.01366265387
| 2632.15 | 0.000553781173 | 1.234406834 | 0.01594821401
| 2632.1 | 0.0005321130095 | 1.238787495 | 0.01528036503
| 2632.05 | 0.0003955215258 | 1.241683442 | 0.01133708485
| 2632 | 0.0002190899087 | 1.241074856 | 0.006283395614
| 2631.95 | 0.0001007728278 | 1.237411663 | 0.002892011421
| 2631.9 | 8.593127168e-05 | 1.23278864 | 0.002463109016
| 2631.85 | 0.0001557245856 | 1.229210823 | 0.004480687712
| 2631.8 | 0.0002616010586 | 1.227542884 | 0.007550908539
| 2631.75 | 0.0003607813304 | 1.227614715 | 0.01042559612
| 2631.7 | 0.0004310812756 | 1.228736743 | 0.01245543498
| 2631.65 | 0.0004695802978 | 1.230323228 | 0.01355760677
| 2631.6 | 0.000475078816 | 1.232022136 | 0.01370253863
| 2631.55 | 0.0004463642884 | 1.233336306 | 0.01286297313
| 2631.5 | 0.0003963764716 | 1.233635343 | 0.01141869753
| 2631.45 | 0.0003567989951 | 1.232692497 | 0.01028254794
| 2631.4 | 0.0003579948062 | 1.231149225 | 0.01032614114
| 2631.35 | 0.0004005078267 | 1.230111682 | 0.01156230497
| 2631.3 | 0.0004585422526 | 1.230235502 | 0.01324077546
| 2631.25 | 0.0005013477113 | 1.231551111 | 0.01446763941
| 2631.2 | 0.0005005691144 | 1.233549528 | 0.01442722152
| 2631.15 | 0.0004416089553 | 1.235096254 | 0.01271401801
| 2631.1 | 0.0003488082404 | 1.234784387 | 0.01004150087
| 2631.05 | 0.0002883728619 | 1.232283033 | 0.008310053666
| 2631 | 0.000312054527 | 1.229120635 | 0.009008896383
| 2630.95 | 0.0004038065713 | 1.227423114 | 0.01167764945
| 2630.9 | 0.0004984773641 | 1.227889337 | 0.01441950735
| 2630.85 | 0.0005500596079 | 1.229519436 | 0.01589884453
| 2630.8 | 0.00055859051 | 1.231077173 | 0.01612996957
| 2630.75 | 0.0005462914768 | 1.232012052 | 0.01576506582
| 2630.7 | 0.0005334764658 | 1.232345109 | 0.01539171502
| 2630.65 | 0.0005330909104 | 1.232412704 | 0.01538020148
| 2630.6 | 0.0005427002845 | 1.232721572 | 0.01565501705
| 2630.55 | 0.000544112182 | 1.233366683 | 0.01568956187
| 2630.5 | 0.0005292016952 | 1.233807136 | 0.01525505997
| 2630.45 | 0.0005169957935 | 1.233652625 | 0.0149045443
| 2630.4 | 0.0005272962093 | 1.233403723 | 0.01520457958
| 2630.35 | 0.0005481876496 | 1.233734676 | 0.0158046598
| 2630.3 | 0.0005579926009 | 1.234474939 | 0.01608022554
| 2630.25 | 0.0005604419923 | 1.235204838 | 0.01614349019
| 2630.2 | 0.0005632881009 | 1.236208941 | 0.01621517533
| 2630.15 | 0.0005455166165 | 1.237759172 | 0.01568760254
| 2630.1 | 0.0004834607188 | 1.239040741 | 0.01389104547
| 2630.05 | 0.0003998819782 | 1.238856548 | 0.01149042211
| 2630 | 0.0003461353446 | 1.237393333 | 0.009954025659
| 2629.95 | 0.0003334358367 | 1.235947093 | 0.009596449416
| 2629.9 | 0.0003312807498 | 1.235047995 | 0.009539247957
| 2629.85 | 0.000324830416 | 1.234124085 | 0.009358122524
| 2629.8 | 0.0003318916974 | 1.232959329 | 0.009568099848
| 2629.75 | 0.0003559477663 | 1.232109459 | 0.01026795937
| 2629.7 | 0.0003784093967 | 1.231617224 | 0.01092045753
| 2629.65 | 0.0004019364756 | 1.23094736 | 0.01160553118
| 2629.6 | 0.0004516597788 | 1.230327546 | 0.01304937228
| 2629.55 | 0.0005221013039 | 1.230829937 | 0.01508418951
| 2629.5 | 0.0005698334359 | 1.232673354 | 0.01644618623
| 2629.45 | 0.000570664189 | 1.234816703 | 0.01644741359
| 2629.4 | 0.0005424860802 | 1.236446343 | 0.01561823041
| 2629.35 | 0.000501045963 | 1.237746102 | 0.01441257575
| 2629.3 | 0.0004343166899 | 1.238675187 | 0.01248520024
| 2629.25 | 0.0003475490993 | 1.238344732 | 0.009992154093
| 2629.2 | 0.0002867374543 | 1.236490459 | 0.008251130579
| 2629.15 | 0.0002822130944 | 1.234341075 | 0.008129758442
| 2629.1 | 0.0003104340256 | 1.233049766 | 0.008950333192
| 2629.05 | 0.000339040536 | 1.232515089 | 0.009779742532
| 2629 | 0.0003651082479 | 1.232298625 | 0.01053462027
| 2628.95 | 0.0003903824877 | 1.232600932 | 0.01126348144
| 2628.9 | 0.0003905203153 | 1.23340955 | 0.01126238259
| 2628.85 | 0.0003565475381 | 1.233628116 | 0.01028009109
| 2628.8 | 0.0003293864397 | 1.232548975 | 0.009501465457
| 2628.75 | 0.000350221995 | 1.231135656 | 0.01011174631
| 2628.7 | 0.0004006214398 | 1.230896076 | 0.01157202286
| 2628.65 | 0.0004268512176 | 1.231786995 | 0.01232492388
| 2628.6 | 0.0004144497172 | 1.232460216 | 0.01196166745
| 2628.55 | 0.0003977380735 | 1.232179168 | 0.01148064928
| 2628.5 | 0.0004081390755 | 1.231539833 | 0.01178606565
| 2628.45 | 0.0004411395687 | 1.231446851 | 0.0127418107
| 2628.4 | 0.0004722960241 | 1.232275842 | 0.01363662562
| 2628.35 | 0.0004737842881 | 1.233758518 | 0.01366731941
| 2628.3 | 0.0004310179455 | 1.234966839 | 0.01242322726
| 2628.25 | 0.000365136195 | 1.234778091 | 0.010523629
| 2628.2 | 0.0003290846912 | 1.233134169 | 0.009491927141
| 2628.15 | 0.0003528036212 | 1.231402621 | 0.01018728411
| 2628.1 | 0.0004116594748 | 1.23102058 | 0.01189336925
| 2628.05 | 0.000454697763 | 1.23208053 | 0.01313104852
| 2628 | 0.0004593562284 | 1.233663977 | 0.01325312725
| 2627.95 | 0.0004280507611 | 1.235111557 | 0.01233817206
| 2627.9 | 0.0003643594645 | 1.235945299 | 0.01049560119
| 2627.85 | 0.0002808738525 | 1.235495938 | 0.00809045181
| 2627.8 | 0.0002167988553 | 1.233461758 | 0.006247713669
| 2627.75 | 0.0002066250904 | 1.230761119 | 0.005959927599
| 2627.7 | 0.0002399012428 | 1.228606937 | 0.006929791614
| 2627.65 | 0.0002840030963 | 1.227092691 | 0.008215039837
| 2627.6 | 0.0003420095858 | 1.225547213 | 0.009907992601
| 2627.55 | 0.0004458781379 | 1.224422629 | 0.012937618
| 2627.5 | 0.0005887877127 | 1.225375939 | 0.01708805114
| 2627.45 | 0.0007003042933 | 1.229289012 | 0.02027940396
| 2627.4 | 0.0007050521585 | 1.234774667 | 0.02034124569
| 2627.35 | 0.0005888138038 | 1.239282432 | 0.0169342495
| 2627.3 | 0.0004020500884 | 1.240838858 | 0.01155093555
| 2627.25 | 0.0002251304704 | 1.239039377 | 0.006474170536
| 2627.2 | 0.0001232270149 | 1.234950878 | 0.003544987431
| 2627.15 | 0.0001193434001 | 1.230463337 | 0.003433888313
| 2627.1 | 0.0001864619543 | 1.2272323 | 0.00538331299
| 2627.05 | 0.000275641682 | 1.225737382 | 0.007979010089
| 2627 | 0.0003563985194 | 1.225478978 | 0.01032919389
| 2626.95 | 0.0004229843661 | 1.225997591 | 0.01226276203
| 2626.9 | 0.0004717968352 | 1.22715304 | 0.01367293105
| 2626.85 | 0.0004921294804 | 1.228775064 | 0.01424966285
| 2626.8 | 0.0004744734562 | 1.230320092 | 0.01372454748
| 2626.75 | 0.00042537414 | 1.231099871 | 0.01229614797
| 2626.7 | 0.0003645140641 | 1.230621136 | 0.01053659395
| 2626.65 | 0.0003238655657 | 1.22872233 | 0.009368441365
| 2626.6 | 0.0003408528832 | 1.22602317 | 0.009875670633
| 2626.55 | 0.0004278905735 | 1.224063721 | 0.01242132202
| 2626.5 | 0.0005468577084 | 1.224315244 | 0.01588489657
| 2626.45 | 0.0006289109663 | 1.226780108 | 0.01824586603
| 2626.4 | 0.0006331764085 | 1.229797597 | 0.01833354082
| 2626.35 | 0.0005799736896 | 1.231645707 | 0.01677062299
| 2626.3 | 0.0005191489994 | 1.231882714 | 0.01500731082
| 2626.25 | 0.0004831962342 | 1.231192838 | 0.01397270727
| 2626.2 | 0.0004725214041 | 1.230273846 | 0.01367149522
| 2626.15 | 0.0004835072959 | 1.229314522 | 0.01399854685
| 2626.1 | 0.0005224347055 | 1.228619923 | 0.01513488342
| 2626.05 | 0.0005837045679 | 1.228967217 | 0.01691014741
| 2626 | 0.00062947347 | 1.230859561 | 0.01821606574
| 2625.95 | 0.0006122272536 | 1.233467799 | 0.01768595396
| 2625.9 | 0.0005296822575 | 1.234874731 | 0.01528519139
| 2625.85 | 0.0004435461064 | 1.233985154 | 0.01280436895
| 2625.8 | 0.0004181563809 | 1.231817081 | 0.01208635023
| 2625.75 | 0.0004525538584 | 1.230340302 | 0.01309438401
| 2625.7 | 0.0004925392512 | 1.230169495 | 0.01425544832
| 2625.65 | 0.0005133468717 | 1.23022215 | 0.01485861657
| 2625.6 | 0.0005465727236 | 1.229976646 | 0.01582489964
| 2625.55 | 0.0006124526336 | 1.230561158 | 0.01772930539
| 2625.5 | 0.0006672833033 | 1.233133829 | 0.01928595815
| 2625.45 | 0.0006423182865 | 1.236813592 | 0.01851795505
| 2625.4 | 0.0005301702704 | 1.239262658 | 0.0152586534
| 2625.35 | 0.0003918036861 | 1.239165631 | 0.01127628125
| 2625.3 | 0.0002906061681 | 1.237037734 | 0.008372635412
| 2625.25 | 0.0002479758134 | 1.23419542 | 0.007152973751
| 2625.2 | 0.000253079457 | 1.231549838 | 0.007309460247
| 2625.15 | 0.0002909284111 | 1.229520026 | 0.008414312058
| 2625.1 | 0.0003465283628 | 1.228328511 | 0.01003411267
| 2625.05 | 0.0004042536063 | 1.22796852 | 0.0117133389
| 2625 | 0.0004550516555 | 1.2282193 | 0.01318751661
| 2624.95 | 0.0004961248544 | 1.228992797 | 0.01437408355
| 2624.9 | 0.0005167443246 | 1.230212172 | 0.01496151351
| 2624.85 | 0.0005076676666 | 1.231352219 | 0.01468795612
| 2624.8 | 0.0004813428914 | 1.231731911 | 0.01392206046
| 2624.75 | 0.0004699863546 | 1.231293693 | 0.01359699649
| 2624.7 | 0.0004936456624 | 1.230949914 | 0.01428602167
| 2624.65 | 0.0005324017319 | 1.231738492 | 0.01540211791
| 2624.6 | 0.0005420278694 | 1.233696465 | 0.01566152179
| 2624.55 | 0.0004944521991 | 1.235726604 | 0.01426717289
| 2624.5 | 0.0004034098194 | 1.236519566 | 0.01163268811
| 2624.45 | 0.0003108698905 | 1.235599472 | 0.008966761192
| 2624.4 | 0.0002533532658 | 1.233500188 | 0.007313114515
| 2624.35 | 0.0002382267285 | 1.231193334 | 0.00688257519
| 2624.3 | 0.0002489089946 | 1.229177446 | 0.007198667856
| 2624.25 | 0.0002751108282 | 1.227348261 | 0.007966242092
| 2624.2 | 0.0003220420301 | 1.225648633 | 0.009339018934
| 2624.15 | 0.0003961082589 | 1.22444455 | 0.01150362397
| 2624.1 | 0.0004884637838 | 1.224293634 | 0.01419723016
| 2624.05 | 0.0005766656318 | 1.225437465 | 0.01675679677
| 2624 | 0.0006373543215 | 1.227658048 | 0.01849790049
| 2623.95 | 0.0006539635441 | 1.230397449 | 0.01894653601
| 2623.9 | 0.0006220433785 | 1.232843581 | 0.01799139305
| 2623.85 | 0.0005588270791 | 1.234219456 | 0.01614661331
| 2623.8 | 0.0004968102964 | 1.234397437 | 0.0143514863
| 2623.75 | 0.0004569739155 | 1.233976024 | 0.01320315154
| 2623.7 | 0.0004350319456 | 1.233619587 | 0.01257136851
| 2623.65 | 0.0004142802254 | 1.233500351 | 0.01197196539
| 2623.6 | 0.0003839191009 | 1.233355326 | 0.01109448604
| 2623.55 | 0.0003435518627 | 1.232819659 | 0.009929303127
| 2623.5 | 0.0003011766793 | 1.231479109 | 0.008708522567
| 2623.45 | 0.0002836566443 | 1.229057243 | 0.008210519388
| 2623.4 | 0.0003280229835 | 1.226234753 | 0.009513206678
| 2623.35 | 0.0004382748204 | 1.224698863 | 0.01273468536
| 2623.3 | 0.0005612205648 | 1.225740637 | 0.0163084007
| 2623.25 | 0.0006250012742 | 1.22872031 | 0.01813114246
| 2623.2 | 0.0006089247689 | 1.23161552 | 0.01763054608
| 2623.15 | 0.0005526244706 | 1.233068378 | 0.01598342622
| 2623.1 | 0.000503499055 | 1.233285937 | 0.01455908305
| 2623.05 | 0.0004723742658 | 1.233089064 | 0.01365986138
| 2623 | 0.0004517808506 | 1.232710215 | 0.0130668151
| 2622.95 | 0.0004465319266 | 1.232195936 | 0.0129190704
| 2622.9 | 0.000460501755 | 1.232017368 | 0.01332562189
| 2622.85 | 0.0004744585658 | 1.232715192 | 0.01372445996
| 2622.8 | 0.0004532895931 | 1.233961556 | 0.01310143684
| 2622.75 | 0.0003884565127 | 1.234484546 | 0.01122205531
| 2622.7 | 0.0003174878626 | 1.233318439 | 0.009175201333
| 2622.65 | 0.0002923719612 | 1.230875331 | 0.008458620311
| 2622.6 | 0.0003303568778 | 1.228603255 | 0.009572234661
| 2622.55 | 0.0004050880714 | 1.227652232 | 0.01175097041
| 2622.5 | 0.0004773642814 | 1.228154767 | 0.01384949507
| 2622.45 | 0.000525025657 | 1.229561312 | 0.01522225222
| 2622.4 | 0.0005435962165 | 1.231376921 | 0.01574364739
| 2622.35 | 0.000531215227 | 1.233246371 | 0.01536636533
| 2622.3 | 0.0004900898727 | 1.234730451 | 0.01416226203
| 2622.25 | 0.0004335474272 | 1.235517127 | 0.01252087477
| 2622.2 | 0.0003743041267 | 1.235705324 | 0.01080732327
| 2622.15 | 0.0003125239194 | 1.235383948 | 0.009023489803
| 2622.1 | 0.0002523548879 | 1.234269337 | 0.00728805913
| 2622.05 | 0.0002191942201 | 1.232265728 | 0.006333898063
| 2622 | 0.0002375058811 | 1.230312975 | 0.006870444843
| 2621.95 | 0.0002842918064 | 1.229814751 | 0.008230688447
| 2621.9 | 0.0002961885157 | 1.230807451 | 0.008572088339
| 2621.85 | 0.0002403091658 | 1.23148239 | 0.006948717956
| 2621.8 | 0.0001578312361 | 1.230080872 | 0.004558413588
| 2621.75 | 0.0001214742661 | 1.226696716 | 0.003503325906
| 2621.7 | 0.0001684110605 | 1.222981642 | 0.004873895675
| 2621.65 | 0.000283012169 | 1.22063486 | 0.008229554373
| 2621.6 | 0.0004223678217 | 1.220601007 | 0.01230817695
| 2621.55 | 0.0005309768082 | 1.222949816 | 0.01546477669
| 2621.5 | 0.0005563944512 | 1.226519087 | 0.01617091135
| 2621.45 | 0.000489261007 | 1.229079009 | 0.01419302792
| 2621.4 | 0.0003897696692 | 1.228922346 | 0.0113021811
| 2621.35 | 0.0003429595415 | 1.226516974 | 0.009954366969
| 2621.3 | 0.0003802403769 | 1.22404867 | 0.01105563039
| 2621.25 | 0.0004608165524 | 1.223164646 | 0.01341489602
| 2621.2 | 0.0005321633009 | 1.223762953 | 0.01549363215
| 2621.15 | 0.0005763955483 | 1.22495187 | 0.01677276936
| 2621.1 | 0.0006012581216 | 1.226213096 | 0.01748408958
| 2621.05 | 0.0006130263284 | 1.227438426 | 0.01781309539
| 2621 | 0.0006171874626 | 1.228540635 | 0.01792158058
| 2620.95 | 0.0006207022892 | 1.229673383 | 0.01801068143
| 2620.9 | 0.0006178133114 | 1.231193577 | 0.01790900679
| 2620.85 | 0.0005855001581 | 1.233056527 | 0.01695052085
| 2620.8 | 0.0005092993318 | 1.234388517 | 0.01472960921
| 2620.75 | 0.0004092585341 | 1.234173267 | 0.0118350104
| 2620.7 | 0.0003301929649 | 1.23219115 | 0.009556160117
| 2620.65 | 0.0003088973492 | 1.229300257 | 0.008952075955
| 2620.6 | 0.0003477819229 | 1.226824775 | 0.01009607408
| 2620.55 | 0.0004169121429 | 1.225630075 | 0.01211844025
| 2620.5 | 0.0004795174991 | 1.225580901 | 0.01394473001
| 2620.45 | 0.0005242135437 | 1.225799268 | 0.01524644527
| 2620.4 | 0.0005778595736 | 1.225841534 | 0.01681067267
| 2620.35 | 0.0006631705992 | 1.226672938 | 0.01928822765
| 2620.3 | 0.0007481723928 | 1.229610549 | 0.02172229652
| 2620.25 | 0.00075921231 | 1.234469407 | 0.02196975638
| 2620.2 | 0.0006494279868 | 1.238951226 | 0.01873332708
| 2620.15 | 0.0004600007141 | 1.240412534 | 0.01325543313
| 2620.1 | 0.0002918262006 | 1.238231724 | 0.008419249862
| 2620.05 | 0.0002224463987 | 1.23419204 | 0.006427969038
| 2620 | 0.0002502724508 | 1.230940597 | 0.00724456426
| 2619.95 | 0.0003071147978 | 1.229860123 | 0.008900115251
| 2619.9 | 0.0003241002528 | 1.230135234 | 0.009392581518
| 2619.85 | 0.0002922695157 | 1.229786095 | 0.008469311121
| 2619.8 | 0.0002671275265 | 1.227695992 | 0.007746162313
| 2619.75 | 0.0003109853743 | 1.224812419 | 0.009036296366
| 2619.7 | 0.0004263669206 | 1.223270642 | 0.01241520863
| 2619.65 | 0.0005541574276 | 1.224239024 | 0.01614058696
| 2619.6 | 0.0006358139138 | 1.227041633 | 0.01849173051
| 2619.55 | 0.0006563887082 | 1.230321752 | 0.0190498684
| 2619.5 | 0.0006293766122 | 1.233303274 | 0.0182287556
| 2619.45 | 0.0005627907882 | 1.235704447 | 0.01627274881
| 2619.4 | 0.0004623830264 | 1.236977535 | 0.01335681636
| 2619.35 | 0.0003560967782 | 1.236606108 | 0.01028699675
| 2619.3 | 0.000281767917 | 1.234904476 | 0.008145226017
| 2619.25 | 0.0002553015969 | 1.232911485 | 0.007386040103
| 2619.2 | 0.0002589151241 | 1.231513897 | 0.007495829347
| 2619.15 | 0.0002654660516 | 1.230746255 | 0.007688917628
| 2619.1 | 0.0002641268052 | 1.23020797 | 0.007652070402
| 2619.05 | 0.0002563744805 | 1.229549516 | 0.00742911589
| 2619 | 0.0002513043562 | 1.228575721 | 0.007284942682
| 2618.95 | 0.0002618804596 | 1.227364443 | 0.007597011479
| 2618.9 | 0.0002962518456 | 1.226416653 | 0.008602456004
| 2618.85 | 0.0003385078195 | 1.226348621 | 0.00983501532
| 2618.8 | 0.0003569610381 | 1.226941356 | 0.01036995822
| 2618.75 | 0.0003451835399 | 1.227125286 | 0.01002590016
| 2618.7 | 0.0003380756792 | 1.226247434 | 0.009823504438
| 2618.65 | 0.0003750957587 | 1.225043852 | 0.01091061235
| 2618.6 | 0.0004510488311 | 1.225061407 | 0.01312813654
| 2618.55 | 0.0005119107724 | 1.226945566 | 0.01488788513
| 2618.5 | 0.000510180363 | 1.229637115 | 0.01481268399
| 2618.45 | 0.0004485268197 | 1.231517061 | 0.01300461733
| 2618.4 | 0.0003670901021 | 1.2318137 | 0.01063784072
| 2618.35 | 0.0003030449181 | 1.230838716 | 0.00878286086
| 2618.3 | 0.0002702902979 | 1.229331488 | 0.007836824961
| 2618.25 | 0.0002629403047 | 1.227864506 | 0.007628225978
| 2618.2 | 0.0002688262589 | 1.22662487 | 0.007804232146
| 2618.15 | 0.000279784205 | 1.225439885 | 0.00812837815
| 2618.1 | 0.0003035645904 | 1.2240654 | 0.008828544556
| 2618.05 | 0.0003566201812 | 1.222755859 | 0.01038634431
| 2618 | 0.0004431121003 | 1.222356968 | 0.01291995887
| 2617.95 | 0.000533236197 | 1.223731664 | 0.01554463134
| 2617.9 | 0.0005765687604 | 1.226617169 | 0.01678070049
| 2617.85 | 0.000544890768 | 1.229593174 | 0.01582682606
| 2617.8 | 0.0004569236137 | 1.231038506 | 0.01325568335
| 2617.75 | 0.0003680195698 | 1.230323892 | 0.01067645268
| 2617.7 | 0.000330712643 | 1.228203385 | 0.009602637492
| 2617.65 | 0.0003597214855 | 1.226293321 | 0.01045872648
| 2617.6 | 0.0004228334827 | 1.225891997 | 0.01230315244
| 2617.55 | 0.0004689712131 | 1.22710267 | 0.01364000116
| 2617.5 | 0.0004644207603 | 1.228916 | 0.01349266851
| 2617.45 | 0.0004134643869 | 1.230066923 | 0.0120011256
| 2617.4 | 0.0003450084442 | 1.229934016 | 0.01001081326
| 2617.35 | 0.0002869907793 | 1.228488851 | 0.008329131955
| 2617.3 | 0.0002660043515 | 1.225989783 | 0.007726833626
| 2617.25 | 0.0003058463363 | 1.223213335 | 0.008901826355
| 2617.2 | 0.0004094690041 | 1.221533696 | 0.01194459591
| 2617.15 | 0.0005371663783 | 1.222218619 | 0.01567923379
| 2617.1 | 0.0006258170974 | 1.225166007 | 0.01824034917
| 2617.05 | 0.0006357096215 | 1.228976878 | 0.01848299576
| 2617 | 0.0005728844482 | 1.231990153 | 0.01662086989
| 2616.95 | 0.0004747640398 | 1.233395696 | 0.01375848708
| 2616.9 | 0.0003759544302 | 1.233200266 | 0.01089282346
| 2616.85 | 0.0003017354786 | 1.231801166 | 0.008745548542
| 2616.8 | 0.0002638902492 | 1.229822839 | 0.007653318898
| 2616.75 | 0.0002606865041 | 1.227831 | 0.007567062709
| 2616.7 | 0.0002847630505 | 1.226108279 | 0.008275712984
| 2616.65 | 0.0003363788161 | 1.224885316 | 0.009788702995
| 2616.6 | 0.0004095211581 | 1.224811369 | 0.01192660313
| 2616.55 | 0.0004702284986 | 1.226383028 | 0.01368790726
| 2616.5 | 0.0004714336191 | 1.228965 | 0.01370170346
| 2616.45 | 0.000400828202 | 1.230739326 | 0.01163345979
| 2616.4 | 0.0003096237748 | 1.230343167 | 0.008983040871
| 2616.35 | 0.000263610857 | 1.228368719 | 0.007651605142
| 2616.3 | 0.0002762973284 | 1.226583607 | 0.008028098109
| 2616.25 | 0.0003070477425 | 1.225973028 | 0.008928287811
| 2616.2 | 0.000318698582 | 1.226012218 | 0.009268438813
| 2616.15 | 0.0003128293931 | 1.225826587 | 0.009098107929
| 2616.1 | 0.0003096014232 | 1.225248348 | 0.009006616194
| 2616.05 | 0.0003146380216 | 1.224620164 | 0.009156817234
| 2616 | 0.0003208834647 | 1.223960167 | 0.00934266786
| 2615.95 | 0.0003323704036 | 1.222982301 | 0.009683671259
| 2615.9 | 0.0003691427372 | 1.221728286 | 0.01076756094
| 2615.85 | 0.0004444252749 | 1.221036188 | 0.01297914929
| 2615.8 | 0.0005372334208 | 1.221923036 | 0.01569223806
| 2615.75 | 0.0005995780304 | 1.224556243 | 0.0174897563
| 2615.7 | 0.000592133023 | 1.227770106 | 0.01723630734
| 2615.65 | 0.0005234330956 | 1.229923506 | 0.01521204948
| 2615.6 | 0.0004405435124 | 1.230297002 | 0.01279613619
| 2615.55 | 0.0003866609228 | 1.229506807 | 0.01123324266
| 2615.5 | 0.0003659427127 | 1.228700725 | 0.01063486811
| 2615.45 | 0.000352574516 | 1.228369605 | 0.0102473537
| 2615.4 | 0.000325553116 | 1.228100449 | 0.009461224713
| 2615.35 | 0.0002894159433 | 1.227198356 | 0.008411489131
| 2615.3 | 0.0002701152093 | 1.225379181 | 0.007855022957
| 2615.25 | 0.000296950343 | 1.223190466 | 0.008648386181
| 2615.2 | 0.0003739483616 | 1.221884743 | 0.01091039863
| 2615.15 | 0.0004644934141 | 1.222517856 | 0.01355927851
| 2615.1 | 0.0005085319221 | 1.224816898 | 0.01482861195
| 2615.05 | 0.0004766136463 | 1.226962753 | 0.01387734813
| 2615 | 0.0004075039133 | 1.227194321 | 0.01185868222
| 2614.95 | 0.0003739465067 | 1.22557258 | 0.01088937529
| 2614.9 | 0.0004115030125 | 1.223896204 | 0.01199865675
| 2614.85 | 0.0004882291016 | 1.223894636 | 0.01424431775
| 2614.8 | 0.0005431845718 | 1.225694083 | 0.01583497575
| 2614.75 | 0.0005428101934 | 1.228073671 | 0.01580038073
| 2614.7 | 0.0004984363854 | 1.229802916 | 0.01449063544
| 2614.65 | 0.0004400070807 | 1.230568875 | 0.01278308415
| 2614.6 | 0.0003829225856 | 1.230665954 | 0.01112106295
| 2614.55 | 0.0003270432386 | 1.230251876 | 0.009496996219
| 2614.5 | 0.0002758279418 | 1.229092074 | 0.008010537889
| 2614.45 | 0.0002530775985 | 1.227133528 | 0.007354057905
| 2614.4 | 0.0002803448563 | 1.225253606 | 0.008157236107
| 2614.35 | 0.0003396011923 | 1.224747567 | 0.00989232954
| 2614.3 | 0.0003750920256 | 1.225813612 | 0.01092412317
| 2614.25 | 0.000354684893 | 1.227015868 | 0.01032124168
| 2614.2 | 0.0003053583176 | 1.22697426 | 0.008881556837
| 2614.15 | 0.0002762004757 | 1.225739392 | 0.00803506537
| 2614.1 | 0.000282876191 | 1.224427606 | 0.008235354702
| 2614.05 | 0.0003041196643 | 1.223574859 | 0.008860707946
| 2614 | 0.0003307089177 | 1.222931673 | 0.009642539023
| 2613.95 | 0.0003711991051 | 1.22259365 | 0.01083088766
| 2613.9 | 0.00041609257 | 1.223169606 | 0.01214270515
| 2613.85 | 0.0004294309813 | 1.224504798 | 0.01252390961
| 2613.8 | 0.000402808185 | 1.225290818 | 0.01173986415
| 2613.75 | 0.0003803372424 | 1.224812702 | 0.01108592969
| 2613.7 | 0.0004014465914 | 1.2241555 | 0.01170805895
| 2613.65 | 0.0004419386437 | 1.224794532 | 0.01288868665
| 2613.6 | 0.0004454161921 | 1.226553407 | 0.01297708101
| 2613.55 | 0.0003954339816 | 1.227891241 | 0.01150826037
| 2613.5 | 0.0003276690808 | 1.227851979 | 0.009531122061
| 2613.45 | 0.000276871028 | 1.226764843 | 0.008053005283
| 2613.4 | 0.000249998642 | 1.225179651 | 0.007273187558
| 2613.35 | 0.0002515949329 | 1.223252654 | 0.007325931802
| 2613.3 | 0.0002974290374 | 1.221539709 | 0.008675712441
| 2613.25 | 0.0003757439593 | 1.221311765 | 0.01097468881
| 2613.2 | 0.0004270803136 | 1.223047753 | 0.01246880503
| 2613.15 | 0.0003982391252 | 1.225164828 | 0.01160999017
| 2613.1 | 0.0003132335812 | 1.225312284 | 0.00912298313
| 2613.05 | 0.0002573523691 | 1.222926911 | 0.007496479454
| 2613 | 0.0002921298121 | 1.219820817 | 0.008528014905
| 2612.95 | 0.0004004668487 | 1.218417856 | 0.01172033916
| 2612.9 | 0.0005117542981 | 1.219652272 | 0.01498318533
| 2612.85 | 0.0005651209573 | 1.222614961 | 0.01652094072
| 2612.8 | 0.0005422551119 | 1.225661353 | 0.01582028761
| 2612.75 | 0.0004638992304 | 1.227399673 | 0.01351455676
| 2612.7 | 0.000373641025 | 1.227271052 | 0.01087960706
| 2612.65 | 0.000313192609 | 1.225661707 | 0.009121767429
| 2612.6 | 0.0003016851814 | 1.223609848 | 0.008794208891
| 2612.55 | 0.0003262925925 | 1.222017826 | 0.009522888431
| 2612.5 | 0.0003664176873 | 1.221059956 | 0.01070557482
| 2612.45 | 0.0004153717355 | 1.220604221 | 0.01214613023
| 2612.4 | 0.0004738010411 | 1.220848562 | 0.01386048945
| 2612.35 | 0.0005249753657 | 1.222170614 | 0.01535101885
| 2612.3 | 0.0005382858151 | 1.22429684 | 0.01572076434
| 2612.25 | 0.0004986729532 | 1.226126718 | 0.01454446019
| 2612.2 | 0.0004299581002 | 1.226528482 | 0.01253239289
| 2612.15 | 0.0003790371161 | 1.225345071 | 0.01105143869
| 2612.1 | 0.0003815833438 | 1.223538991 | 0.01113732474
| 2612.05 | 0.0004343818922 | 1.22250701 | 0.01269239079
| 2612 | 0.0005032252461 | 1.2230619 | 0.01470686096
| 2611.95 | 0.0005448237128 | 1.225087017 | 0.01590641171
| 2611.9 | 0.000534171232 | 1.22759085 | 0.01557018116
| 2611.85 | 0.0004767142293 | 1.22957751 | 0.01387501368
| 2611.8 | 0.0003932826177 | 1.230553225 | 0.01143563288
| 2611.75 | 0.0002991184622 | 1.230518814 | 0.008692193496
| 2611.7 | 0.000201201065 | 1.229246001 | 0.00584197965
| 2611.65 | 0.0001256335528 | 1.226404056 | 0.003638754257
| 2611.6 | 0.0001131948086 | 1.222434351 | 0.003274351533
| 2611.55 | 0.0001858063051 | 1.218902126 | 0.00540884059
| 2611.5 | 0.000310579312 | 1.217585812 | 0.009084978851
| 2611.45 | 0.0004169028298 | 1.218791812 | 0.01220833126
| 2611.4 | 0.000458102668 | 1.221098733 | 0.01340266979
| 2611.35 | 0.0004435386559 | 1.22285892 | 0.01296176821
| 2611.3 | 0.0004142541392 | 1.223517926 | 0.01209855372
| 2611.25 | 0.0003977995409 | 1.223693059 | 0.01161530027
| 2611.2 | 0.0003849547315 | 1.224074747 | 0.01123666523
| 2611.15 | 0.0003540646322 | 1.224512699 | 0.01032938167
| 2611.1 | 0.0003028511972 | 1.2242632 | 0.008830677846
| 2611.05 | 0.000257253649 | 1.222816166 | 0.007499746733
| 2611 | 0.0002501588295 | 1.220569415 | 0.007298477111
| 2610.95 | 0.0002906583275 | 1.218550953 | 0.008496434142
| 2610.9 | 0.0003589540684 | 1.217588575 | 0.01051207982
| 2610.85 | 0.0004248563247 | 1.217753323 | 0.01245258986
| 2610.8 | 0.0004724729752 | 1.218573686 | 0.01384879057
| 2610.75 | 0.0004997737765 | 1.219633732 | 0.01464336704
| 2610.7 | 0.0005093961893 | 1.220618299 | 0.01491769063
| 2610.65 | 0.0005096439333 | 1.221263622 | 0.01491933946
| 2610.6 | 0.0005182176766 | 1.221625049 | 0.01516811217
| 2610.55 | 0.0005402080781 | 1.222441197 | 0.01580616539
| 2610.5 | 0.0005446858637 | 1.224174478 | 0.01592045512
| 2610.45 | 0.0004958938867 | 1.225951225 | 0.01447477986
| 2610.4 | 0.0004073493137 | 1.226055289 | 0.01188298273
| 2610.35 | 0.000351304192 | 1.223987451 | 0.01025456627
| 2610.3 | 0.0003836676437 | 1.221639484 | 0.0112179447
| 2610.25 | 0.0004695281441 | 1.221567786 | 0.01374048866
| 2610.2 | 0.0005109906135 | 1.224012106 | 0.0149360826
| 2610.15 | 0.0004537552648 | 1.226545128 | 0.01323833597
| 2610.1 | 0.0003407392616 | 1.226641527 | 0.009931946483
| 2610.05 | 0.0002658348553 | 1.224127845 | 0.007749958425
| 2610 | 0.0002789255207 | 1.22106884 | 0.008145054643
| 2609.95 | 0.0003523137456 | 1.219601727 | 0.01030952876
| 2609.9 | 0.0004157889588 | 1.220219906 | 0.01217301484
| 2609.85 | 0.0004215035635 | 1.221534035 | 0.01233202992
| 2609.8 | 0.0003820620436 | 1.221741862 | 0.01117232093
| 2609.75 | 0.0003569591827 | 1.220171073 | 0.01044388585
| 2609.7 | 0.0004003401803 | 1.218085867 | 0.01173349698
| 2609.65 | 0.0005011167436 | 1.217638477 | 0.01470690983
| 2609.6 | 0.0005873031841 | 1.219695561 | 0.01722511952
| 2609.55 | 0.0005937106982 | 1.22281173 | 0.01737910261
| 2609.5 | 0.0005283784056 | 1.224650089 | 0.01544381077
| 2609.45 | 0.0004585068727 | 1.224312563 | 0.01339894191
| 2609.4 | 0.0004390925119 | 1.222844425 | 0.01284112689
| 2609.35 | 0.0004717204775 | 1.221851533 | 0.01380732507
| 2609.3 | 0.0005216039654 | 1.222170419 | 0.01527004015
| 2609.25 | 0.000552099205 | 1.22363845 | 0.01615100956
| 2609.2 | 0.0005416832797 | 1.225522801 | 0.01582684435
| 2609.15 | 0.0004907455355 | 1.226804087 | 0.01432372226
| 2609.1 | 0.0004301648537 | 1.226795065 | 0.01255143016
| 2609.05 | 0.0003992673054 | 1.225945861 | 0.01165327466
| 2609 | 0.0004008840725 | 1.225561801 | 0.01170341029
| 2608.95 | 0.0003908816768 | 1.226162269 | 0.01140678701
| 2608.9 | 0.0003359336371 | 1.226553179 | 0.009796374455
| 2608.85 | 0.000267459082 | 1.225238561 | 0.00779731843
| 2608.8 | 0.0002520754913 | 1.222567325 | 0.007355058645
| 2608.75 | 0.0003070458799 | 1.220545576 | 0.008977902439
| 2608.7 | 0.0003800801892 | 1.220523725 | 0.01112623938
| 2608.65 | 0.000410187994 | 1.221768522 | 0.0120035785
| 2608.6 | 0.0003946851896 | 1.222583264 | 0.01154300271
| 2608.55 | 0.0003751553635 | 1.222351788 | 0.0109711138
| 2608.5 | 0.0003811586607 | 1.22172746 | 0.01115147602
| 2608.45 | 0.0004098899708 | 1.221570864 | 0.0119970936
| 2608.4 | 0.0004399642298 | 1.222346692 | 0.01287543693
| 2608.35 | 0.0004418175719 | 1.223902031 | 0.01291828991
| 2608.3 | 0.0003969892815 | 1.225381899 | 0.01159364954
| 2608.25 | 0.0003155339541 | 1.22563018 | 0.009206007039
| 2608.2 | 0.0002426598202 | 1.224110426 | 0.007075883194
| 2608.15 | 0.0002194028363 | 1.221684615 | 0.006399453637
| 2608.1 | 0.000241873784 | 1.219707231 | 0.007065360316
| 2608.05 | 0.0002728924178 | 1.218552181 | 0.007982539307
| 2608 | 0.0002989713076 | 1.217432304 | 0.008755639562
| 2607.95 | 0.0003455318545 | 1.216032049 | 0.01013625138
| 2607.9 | 0.0004324931603 | 1.215235451 | 0.01271021565
| 2607.85 | 0.0005352087384 | 1.216198014 | 0.01573673824
| 2607.8 | 0.0006041768862 | 1.218877544 | 0.01774335699
| 2607.75 | 0.0006090793837 | 1.222207617 | 0.01784963113
| 2607.7 | 0.0005511753192 | 1.224904921 | 0.0161205423
| 2607.65 | 0.0004554670358 | 1.226102498 | 0.01330476017
| 2607.6 | 0.0003588143698 | 1.22545897 | 0.01047748008
| 2607.55 | 0.0003009103267 | 1.223433959 | 0.008789408943
| 2607.5 | 0.0002971440526 | 1.221198272 | 0.008688245416
| 2607.45 | 0.0003266762974 | 1.219707237 | 0.009564043776
| 2607.4 | 0.0003613140397 | 1.218880668 | 0.01058878935
| 2607.35 | 0.0004009194716 | 1.218269221 | 0.01176006387
| 2607.3 | 0.0004578903265 | 1.218131405 | 0.01344114222
| 2607.25 | 0.0005186963889 | 1.219158989 | 0.01522497363
| 2607.2 | 0.0005478076569 | 1.22123796 | 0.01606211243
| 2607.15 | 0.00052935817 | 1.223365803 | 0.01549903568
| 2607.1 | 0.0004816390516 | 1.224779808 | 0.01408583075
| 2607.05 | 0.0004215948332 | 1.225624075 | 0.01231883586
| 2607 | 0.0003410801256 | 1.225887525 | 0.009957805664
| 2606.95 | 0.0002415869404 | 1.224784292 | 0.007045906394
| 2606.9 | 0.0001622959966 | 1.221599333 | 0.004723742004
| 2606.85 | 0.000161511824 | 1.216955072 | 0.004704332787
| 2606.8 | 0.0002631992081 | 1.21280084 | 0.007718544616
| 2606.75 | 0.0004360843498 | 1.211115152 | 0.01285188255
| 2606.7 | 0.0006128586751 | 1.212742559 | 0.01807796151
| 2606.65 | 0.0007234867758 | 1.217021632 | 0.02129558947
| 2606.6 | 0.0007264781646 | 1.221998719 | 0.0213126941
| 2606.55 | 0.0006384812379 | 1.225398351 | 0.01868303946
| 2606.5 | 0.000527929508 | 1.226129227 | 0.01543409759
| 2606.45 | 0.0004639886375 | 1.2250563 | 0.01356924729
| 2606.4 | 0.0004602801 | 1.224100202 | 0.01346846968
| 2606.35 | 0.0004755668399 | 1.224411002 | 0.01391486427
| 2606.3 | 0.0004635229651 | 1.225624326 | 0.01355171785
| 2606.25 | 0.0004109107005 | 1.226610677 | 0.01200252092
| 2606.2 | 0.0003374479676 | 1.22651237 | 0.009851166319
| 2606.15 | 0.0002747215356 | 1.22518744 | 0.008018635284
| 2606.1 | 0.0002493280897 | 1.223151197 | 0.007280279094
| 2606.05 | 0.0002667401009 | 1.221412565 | 0.007797822907
| 2606 | 0.0003012809874 | 1.220742605 | 0.008816939759
| 2605.95 | 0.0003161486269 | 1.220926322 | 0.009253925862
| 2605.9 | 0.0002996921511 | 1.220882638 | 0.008769931117
| 2605.85 | 0.000280419367 | 1.219816347 | 0.008206747406
| 2605.8 | 0.0002971328768 | 1.218141141 | 0.008706036522
| 2605.75 | 0.0003557149357 | 1.217134336 | 0.01043993749
| 2605.7 | 0.0004212334705 | 1.2175968 | 0.01237159611
| 2605.65 | 0.0004515480303 | 1.219113338 | 0.01325496849
| 2605.6 | 0.0004345234433 | 1.220395607 | 0.01274382652
| 2605.55 | 0.0003998801157 | 1.220501365 | 0.01172304045
| 2605.5 | 0.0003885310101 | 1.21964532 | 0.01139440177
| 2605.45 | 0.0004158485728 | 1.218916744 | 0.01220474224
| 2605.4 | 0.0004604309743 | 1.219191465 | 0.01351755439
| 2605.35 | 0.0004906971067 | 1.220483275 | 0.01439896664
| 2605.3 | 0.0004877708793 | 1.222223231 | 0.01429793212
| 2605.25 | 0.0004483200663 | 1.223780474 | 0.01312569646
| 2605.2 | 0.0003771670121 | 1.224499207 | 0.01103142695
| 2605.15 | 0.0002978462754 | 1.223756865 | 0.008706208233
| 2605.1 | 0.0002515502254 | 1.221633393 | 0.007353024608
| 2605.05 | 0.0002661105268 | 1.219365242 | 0.007789142037
| 2605 | 0.0003169234812 | 1.218423929 | 0.009291493461
| 2604.95 | 0.0003491546995 | 1.218841643 | 0.01024043031
| 2604.9 | 0.000339377668 | 1.219254105 | 0.009950167495
| 2604.85 | 0.0003187600554 | 1.218580044 | 0.009345514004
| 2604.8 | 0.0003293137965 | 1.217236619 | 0.009663476551
| 2604.75 | 0.0003749281208 | 1.216408812 | 0.01101577645
| 2604.7 | 0.000424705441 | 1.216653186 | 0.01248559006
| 2604.65 | 0.0004524141603 | 1.217476229 | 0.01329836432
| 2604.6 | 0.0004609879052 | 1.218141823 | 0.01354654688
| 2604.55 | 0.0004702135976 | 1.218497636 | 0.01381623279
| 2604.5 | 0.0004909187496 | 1.219038228 | 0.01442284861
| 2604.45 | 0.0005084015491 | 1.220344955 | 0.01492691609
| 2604.4 | 0.0004899408609 | 1.222229539 | 0.01436669642
| 2604.35 | 0.0004201624591 | 1.223511321 | 0.01230475237
| 2604.3 | 0.0003292504664 | 1.222924106 | 0.009635930761
| 2604.25 | 0.0002788491572 | 1.22050317 | 0.008163076023
| 2604.2 | 0.0003048237385 | 1.217860874 | 0.008939657654
| 2604.15 | 0.0003833696287 | 1.216790211 | 0.0112655951
| 2604.1 | 0.0004558656311 | 1.217759007 | 0.01340093949
| 2604.05 | 0.0004789568541 | 1.219869313 | 0.01406541346
| 2604 | 0.0004435926624 | 1.22177872 | 0.01300844588
| 2603.95 | 0.0003721546422 | 1.222439453 | 0.01090184146
| 2603.9 | 0.0003020856501 | 1.221536683 | 0.008844483654
| 2603.85 | 0.000268807637 | 1.219584543 | 0.007871587041
| 2603.8 | 0.0002800747728 | 1.217715304 | 0.008210741611
| 2603.75 | 0.0003106109827 | 1.216598843 | 0.009117569603
| 2603.7 | 0.000336334106 | 1.215886729 | 0.009881681366
| 2603.65 | 0.000366212804 | 1.214963247 | 0.01077090357
| 2603.6 | 0.0004243459505 | 1.214186069 | 0.01249762153
| 2603.55 | 0.0005034785778 | 1.214585072 | 0.01483878185
| 2603.5 | 0.0005616620112 | 1.216450329 | 0.01654314341
| 2603.45 | 0.0005679819805 | 1.218734702 | 0.01670626701
| 2603.4 | 0.0005368534408 | 1.22022433 | 0.01577297017
| 2603.35 | 0.0005052667173 | 1.220731178 | 0.01483732742
| 2603.3 | 0.0004913806855 | 1.221017917 | 0.01442583992
| 2603.25 | 0.0004790946899 | 1.221667081 | 0.01405858886
| 2603.2 | 0.0004485901392 | 1.222401774 | 0.01315478625
| 2603.15 | 0.0004000067756 | 1.222607397 | 0.01172378553
| 2603.1 | 0.0003511477225 | 1.221918663 | 0.01029003917
| 2603.05 | 0.0003235675427 | 1.220465543 | 0.009485124762
| 2603 | 0.0003333352473 | 1.21872135 | 0.00978183909
| 2602.95 | 0.000387279321 | 1.217564025 | 0.01138167062
| 2602.9 | 0.0004637110923 | 1.218072055 | 0.01363646735
| 2602.85 | 0.0005097258899 | 1.220550078 | 0.01497331198
| 2602.8 | 0.0004731398018 | 1.22379185 | 0.01386782194
| 2602.75 | 0.0003524217793 | 1.2255886 | 0.0103087223
| 2602.7 | 0.0002074036733 | 1.224485083 | 0.006054080964
| 2602.65 | 0.000113636255 | 1.220781215 | 0.003298454779
| 2602.6 | 0.0001147035513 | 1.216116811 | 0.003328176185
| 2602.55 | 0.0002071261417 | 1.212453736 | 0.006068562896
| 2602.5 | 0.000346915793 | 1.211250762 | 0.01022308496
| 2602.45 | 0.0004693530555 | 1.212728853 | 0.01384895537
| 2602.4 | 0.0005214381899 | 1.215713892 | 0.0153669829
| 2602.35 | 0.0004966817857 | 1.218205241 | 0.01461237956
| 2602.3 | 0.0004433840461 | 1.21903618 | 0.01303174063
| 2602.25 | 0.000409364705 | 1.218718963 | 0.01202977924
| 2602.2 | 0.0003992076919 | 1.218332124 | 0.01173258435
| 2602.15 | 0.0003906972749 | 1.218086343 | 0.01148295726
| 2602.1 | 0.0003848560112 | 1.217502789 | 0.01131417131
| 2602.05 | 0.00040198863 | 1.216796395 | 0.01182547184
| 2602 | 0.0004383604923 | 1.216817289 | 0.01290142595
| 2601.95 | 0.0004609432126 | 1.217783789 | 0.01356199435
| 2601.9 | 0.000449819485 | 1.218878885 | 0.0132250013
| 2601.85 | 0.0004179664004 | 1.219349844 | 0.01228129867
| 2601.8 | 0.0003853253978 | 1.219126766 | 0.01131935928
| 2601.75 | 0.0003612563052 | 1.218327368 | 0.01061341065
| 2601.7 | 0.0003600604794 | 1.21699468 | 0.01058566103
| 2601.65 | 0.0004012621984 | 1.215808203 | 0.01181223887
| 2601.6 | 0.0004714857731 | 1.216066491 | 0.01388960469
| 2601.55 | 0.0005129464034 | 1.218135569 | 0.0150982296
| 2601.5 | 0.0004814956278 | 1.220472863 | 0.01414907494
| 2601.45 | 0.0004030987666 | 1.221160315 | 0.01183222157
| 2601.4 | 0.0003447830641 | 1.220007372 | 0.01011936283
| 2601.35 | 0.000339724127 | 1.218506128 | 0.009977921025
| 2601.3 | 0.0003622379115 | 1.217968101 | 0.01064628412
| 2601.25 | 0.0003692377398 | 1.218332902 | 0.01085128928
| 2601.2 | 0.0003438461536 | 1.218589603 | 0.01009985752
| 2601.15 | 0.0003062542557 | 1.217860284 | 0.008992568476
| 2601.1 | 0.0002912525061 | 1.216195448 | 0.008555692347
| 2601.05 | 0.0003167763383 | 1.214438861 | 0.009319171106
| 2601 | 0.0003694519362 | 1.21348003 | 0.0108864178
| 2600.95 | 0.0004202593165 | 1.213332998 | 0.01239519063
| 2600.9 | 0.0004662610535 | 1.213374925 | 0.01376031305
| 2600.85 | 0.000527657575 | 1.213745666 | 0.01557922544
| 2600.8 | 0.0005974918526 | 1.215464311 | 0.01763236147
| 2600.75 | 0.0006225314074 | 1.218820499 | 0.01833478174
| 2600.7 | 0.0005567483532 | 1.222165318 | 0.01635652199
| 2600.65 | 0.0004271529666 | 1.223239737 | 0.01253010918
| 2600.6 | 0.0003138650177 | 1.221506941 | 0.009203192075
| 2600.55 | 0.0002725478285 | 1.218400393 | 0.007996235861
| 2600.5 | 0.0002994611832 | 1.215675102 | 0.008802827376
| 2600.45 | 0.0003602169492 | 1.21410571 | 0.01061128597
| 2600.4 | 0.0004279110532 | 1.213587641 | 0.01262316307
| 2600.35 | 0.0004931706995 | 1.21382338 | 0.01455814569
| 2600.3 | 0.0005550552089 | 1.214712712 | 0.01638577571
| 2600.25 | 0.0006109122267 | 1.216447106 | 0.01802247861
| 2600.2 | 0.000638313583 | 1.219286366 | 0.01879943739
| 2600.15 | 0.0006004851391 | 1.222484061 | 0.01764554593
| 2600.1 | 0.0004987195071 | 1.224267201 | 0.01463093642
| 2600.05 | 0.0003950577275 | 1.223570962 | 0.01158576943
| 2600 | 0.0003585424235 | 1.221578057 | 0.01052230218
| 2599.95 | 0.0003833025737 | 1.220641856 | 0.01125838636
| 2599.9 | 0.0003974828824 | 1.221531249 | 0.01167124909
| 2599.85 | 0.000351578001 | 1.222698564 | 0.01031143913
| 2599.8 | 0.0002711582904 | 1.222369823 | 0.007943724705
| 2599.75 | 0.0002130884692 | 1.220430293 | 0.006236918654
| 2599.7 | 0.0002050660538 | 1.217989552 | 0.006004768486
| 2599.65 | 0.0002373196202 | 1.216036458 | 0.00696364236
| 2599.6 | 0.0002904441182 | 1.21496661 | 0.0085414222
| 2599.55 | 0.0003452897107 | 1.214880212 | 0.01016815222
| 2599.5 | 0.0003823246765 | 1.215514737 | 0.01126273729
| 2599.45 | 0.0003959611102 | 1.2161661 | 0.01166298107
| 2599.4 | 0.0004076249851 | 1.216415395 | 0.01200708059
| 2599.35 | 0.0004377644561 | 1.216838106 | 0.01289689859
| 2599.3 | 0.0004721600505 | 1.218390447 | 0.01390280347
| 2599.25 | 0.000463845214 | 1.221154317 | 0.01363475312
| 2599.2 | 0.000377943735 | 1.223739056 | 0.01108459481
| 2599.15 | 0.0002325102706 | 1.224280651 | 0.006801654648
| 2599.1 | 9.321607703e-05 | 1.221908874 | 0.002701469455
| 2599.05 | 2.871453588e-05 | 1.217517156 | 0.0007895410158
| 2599 | 5.935505166e-05 | 1.213218522 | 0.001688147439
| 2598.95 | 0.0001431107521 | 1.210677061 | 0.004175233022
| 2598.9 | 0.0002212449895 | 1.209834864 | 0.006501994087
| 2598.85 | 0.0002712905429 | 1.209485458 | 0.007993596789
| 2598.8 | 0.0003150571109 | 1.208749309 | 0.009300701948
| 2598.75 | 0.0003831815015 | 1.207913808 | 0.01133667138
| 2598.7 | 0.0004800613913 | 1.207933673 | 0.01422716281
| 2598.65 | 0.0005816016421 | 1.20953605 | 0.01724000276
| 2598.6 | 0.0006486102852 | 1.212747844 | 0.01919737079
| 2598.55 | 0.0006455276248 | 1.216608834 | 0.01905813368
| 2598.5 | 0.0005712956115 | 1.219518271 | 0.01682791216
| 2598.45 | 0.0004685707448 | 1.22037628 | 0.01378487964
| 2598.4 | 0.0003924593285 | 1.219552266 | 0.0115425009
| 2598.35 | 0.0003580674568 | 1.218373936 | 0.01053285642
| 2598.3 | 0.0003414396161 | 1.217541989 | 0.01004543171
| 2598.25 | 0.0003235992077 | 1.216698668 | 0.009521441022
| 2598.2 | 0.0003178250013 | 1.215449195 | 0.009356177213
| 2598.15 | 0.0003384370391 | 1.214277654 | 0.009973376585
| 2598.1 | 0.0003741905053 | 1.213707674 | 0.01103816724
| 2598.05 | 0.0004102326976 | 1.213667306 | 0.01210907785
| 2598 | 0.0004484355397 | 1.21401558 | 0.01324136549
| 2597.95 | 0.0004867781013 | 1.215182282 | 0.01437023122
| 2597.9 | 0.0004948358921 | 1.217376718 | 0.01459027818
| 2597.85 | 0.0004399344378 | 1.219633913 | 0.01294772696
| 2597.8 | 0.0003322865779 | 1.22033735 | 0.009762659003
| 2597.75 | 0.0002239905314 | 1.218741769 | 0.006567686724
| 2597.7 | 0.0001656301314 | 1.215426905 | 0.004844530402
| 2597.65 | 0.0001772660768 | 1.211667412 | 0.005193352267
| 2597.6 | 0.0002495292556 | 1.208566294 | 0.007351349805
| 2597.55 | 0.000362884257 | 1.206816105 | 0.01074205724
| 2597.5 | 0.0004913676471 | 1.206840294 | 0.0145806248
| 2597.45 | 0.0006043128748 | 1.208595065 | 0.01793583699
| 2597.4 | 0.0006781592873 | 1.211584336 | 0.02010040669
| 2597.35 | 0.0006995275713 | 1.215119483 | 0.02068834863
| 2597.3 | 0.0006652232169 | 1.218404576 | 0.01962797687
| 2597.25 | 0.0005855802524 | 1.220636736 | 0.01724611523
| 2597.2 | 0.0004864353625 | 1.221270834 | 0.01431167862
| 2597.15 | 0.000401081522 | 1.2202693 | 0.01179830612
| 2597.1 | 0.0003610812088 | 1.218158294 | 0.0106283807
| 2597.05 | 0.0003838297022 | 1.21606779 | 0.0113147704
| 2597 | 0.0004544872736 | 1.215441811 | 0.01341519362
| 2596.95 | 0.0005173944003 | 1.217034769 | 0.01526717941
| 2596.9 | 0.0005105808312 | 1.219850604 | 0.01503957582
| 2596.85 | 0.0004242733172 | 1.221603773 | 0.01247549269
| 2596.8 | 0.000322712582 | 1.220750207 | 0.00948158902
| 2596.75 | 0.0002864524749 | 1.218103028 | 0.008420760257
| 2596.7 | 0.0003351606394 | 1.216108402 | 0.0098727798
| 2596.65 | 0.0004088804173 | 1.216492381 | 0.01205663477
| 2596.6 | 0.0004332140036 | 1.218662739 | 0.01276242137
| 2596.55 | 0.0003851633563 | 1.22069863 | 0.01132788394
| 2596.5 | 0.0003001932025 | 1.221167716 | 0.008815645375
| 2596.45 | 0.0002262089418 | 1.220141994 | 0.006633362941
| 2596.4 | 0.0001818016163 | 1.218398921 | 0.005323242489
| 2596.35 | 0.0001630857592 | 1.216435854 | 0.004770910708
| 2596.3 | 0.0001697819674 | 1.214314896 | 0.004971339681
| 2596.25 | 0.0002127308411 | 1.212381529 | 0.006250515311
| 2596.2 | 0.0002881959055 | 1.211513864 | 0.008498759424
| 2596.15 | 0.000361273069 | 1.212301685 | 0.01067033798
| 2596.1 | 0.0003918278919 | 1.214153057 | 0.01156820976
| 2596.05 | 0.0003733933013 | 1.215820009 | 0.01101103788
| 2596 | 0.0003308374401 | 1.216628235 | 0.009744738723
| 2595.95 | 0.0002818368401 | 1.216690414 | 0.008291869349
| 2595.9 | 0.0002312231792 | 1.215922536 | 0.006793332979
| 2595.85 | 0.0001992210757 | 1.214091979 | 0.005846998573
| 2595.8 | 0.0002206284539 | 1.211776754 | 0.006487799881
| 2595.75 | 0.0002966467318 | 1.210718792 | 0.008754936443
| 2595.7 | 0.0003645122012 | 1.21191777 | 0.01077072897
| 2595.65 | 0.0003595761993 | 1.214039568 | 0.01061249063
| 2595.6 | 0.0002932101461 | 1.214624601 | 0.008638248676
| 2595.55 | 0.0002467818577 | 1.212970867 | 0.007263872224
| 2595.5 | 0.000273428855 | 1.210899079 | 0.008063358272
| 2595.45 | 0.000343440104 | 1.21047099 | 0.01015163646
| 2595.4 | 0.0003889501052 | 1.21179946 | 0.01150030187
| 2595.35 | 0.0003793146503 | 1.213416152 | 0.01120408069
| 2595.3 | 0.000333268192 | 1.214053811 | 0.009831969117
| 2595.25 | 0.0002872105714 | 1.213372884 | 0.008465822796
| 2595.2 | 0.0002720672614 | 1.211799471 | 0.008020827273
| 2595.15 | 0.0003021620242 | 1.210274285 | 0.008923124445
| 2595.1 | 0.0003633089325 | 1.20991322 | 0.010748375
| 2595.05 | 0.0004104096489 | 1.211105486 | 0.01214555265
| 2595 | 0.0004051923706 | 1.212818305 | 0.01197916064
| 2594.95 | 0.0003579482474 | 1.21353565 | 0.01056972525
| 2594.9 | 0.0003169793605 | 1.212827388 | 0.009354719076
| 2594.85 | 0.0003121420771 | 1.211737532 | 0.009215596137
| 2594.8 | 0.0003223065255 | 1.211215835 | 0.009520830076
| 2594.75 | 0.0003185737909 | 1.210819959 | 0.009411525915
| 2594.7 | 0.0003155209094 | 1.209607406 | 0.009325893335
| 2594.65 | 0.0003576986529 | 1.207859003 | 0.01059374124
| 2594.6 | 0.0004574153518 | 1.207324341 | 0.01357788989
| 2594.55 | 0.0005600601507 | 1.209426404 | 0.01662567647
| 2594.5 | 0.0005874708217 | 1.213504383 | 0.01739944485
| 2594.45 | 0.0005052816187 | 1.21715016 | 0.01492165186
| 2594.4 | 0.0003572702369 | 1.21796793 | 0.01052768503
| 2594.35 | 0.0002352297324 | 1.21548533 | 0.006917476628
| 2594.3 | 0.0002096798259 | 1.211364677 | 0.006166259035
| 2594.25 | 0.0002835672373 | 1.208203806 | 0.008378868533
| 2594.2 | 0.0003950539933 | 1.207617601 | 0.01171352008
| 2594.15 | 0.0004719942865 | 1.209203014 | 0.01400105727
| 2594.1 | 0.0004861671417 | 1.211240965 | 0.01440723826
| 2594.05 | 0.0004624873456 | 1.21237644 | 0.01369267272
| 2594 | 0.0004420336283 | 1.212524447 | 0.01308272562
| 2593.95 | 0.0004412476026 | 1.212484422 | 0.01305987242
| 2593.9 | 0.0004478022402 | 1.212744147 | 0.01325334354
| 2593.85 | 0.0004506073947 | 1.213210951 | 0.01333354269
| 2593.8 | 0.0004510283416 | 1.213710883 | 0.01334248984
| 2593.75 | 0.0004530660863 | 1.214440724 | 0.01339771901
| 2593.7 | 0.0004442408627 | 1.21566224 | 0.01312635257
| 2593.65 | 0.0004038065719 | 1.217064049 | 0.01191634127
| 2593.6 | 0.000328443941 | 1.217717116 | 0.009677626511
| 2593.55 | 0.0002477411201 | 1.21698375 | 0.007287082371
| 2593.5 | 0.0001950096328 | 1.215266597 | 0.005725486371
| 2593.45 | 0.0001755990095 | 1.213497558 | 0.005150689154
| 2593.4 | 0.0001678243274 | 1.212130093 | 0.004920489412
| 2593.35 | 0.000154823065 | 1.210754776 | 0.004533854291
| 2593.3 | 0.0001470483839 | 1.208804828 | 0.004302339491
| 2593.25 | 0.0001685954634 | 1.206408832 | 0.004947340898
| 2593.2 | 0.0002292357371 | 1.204256898 | 0.006766592381
| 2593.15 | 0.0003217291117 | 1.203067667 | 0.009545155376
| 2593.1 | 0.0004242286038 | 1.203371663 | 0.01262010253
| 2593.05 | 0.0005035400453 | 1.205175558 | 0.0149849501
| 2593 | 0.0005309358172 | 1.207667784 | 0.01578264348
| 2592.95 | 0.0005084499781 | 1.209557736 | 0.01509340111
| 2592.9 | 0.000473264599 | 1.210190466 | 0.0140377893
| 2592.85 | 0.0004585553016 | 1.210237762 | 0.01359866009
| 2592.8 | 0.000452285627 | 1.210659597 | 0.01340857102
| 2592.75 | 0.0004228707452 | 1.211145542 | 0.01252783621
| 2592.7 | 0.0003789998549 | 1.210570147 | 0.01122306476
| 2592.65 | 0.0003665816078 | 1.208916405 | 0.01086188944
| 2592.6 | 0.0004031639501 | 1.207574731 | 0.01196371842
| 2592.55 | 0.0004511363858 | 1.207507557 | 0.01339951469
| 2592.5 | 0.0004732552858 | 1.207930441 | 0.01405809062
| 2592.45 | 0.000488512224 | 1.207805169 | 0.01451573619
| 2592.4 | 0.0005318559638 | 1.207631222 | 0.01581421509
| 2592.35 | 0.0005924478252 | 1.208694602 | 0.01761562974
| 2592.3 | 0.0006176922387 | 1.211092002 | 0.01834257317
| 2592.25 | 0.0005819071162 | 1.213275196 | 0.01725149327
| 2592.2 | 0.0005190987073 | 1.21393967 | 0.01537506
| 2592.15 | 0.0004790518493 | 1.213303547 | 0.01418871694
| 2592.1 | 0.0004801079571 | 1.212537859 | 0.01422687021
| 2592.05 | 0.0005040764873 | 1.212584413 | 0.01494098593
| 2592 | 0.0005208421431 | 1.213568031 | 0.01543164997
| 2591.95 | 0.0005104225195 | 1.215014829 | 0.01510843173
| 2591.9 | 0.0004690512956 | 1.216256786 | 0.01386814991
| 2591.85 | 0.0004086718012 | 1.21679999 | 0.01207092302
| 2591.8 | 0.0003448426686 | 1.216579839 | 0.01017690745
| 2591.75 | 0.0002847705063 | 1.215696642 | 0.008396308869
| 2591.7 | 0.0002340543998 | 1.214061979 | 0.006893202442
| 2591.65 | 0.0002108979983 | 1.211620811 | 0.006208616971
| 2591.6 | 0.0002390071733 | 1.208991543 | 0.007053240292
| 2591.55 | 0.0003167819262 | 1.207469334 | 0.009384231555
| 2591.5 | 0.0004024524196 | 1.207985201 | 0.0119449704
| 2591.45 | 0.0004393942707 | 1.210071825 | 0.01303512905
| 2591.4 | 0.000404197718 | 1.211968886 | 0.01197190983
| 2591.35 | 0.000331114981 | 1.212084969 | 0.009792430043
| 2591.3 | 0.000281842423 | 1.210330713 | 0.008329744093
| 2591.25 | 0.0002911817308 | 1.208075062 | 0.008616993324
| 2591.2 | 0.0003410782631 | 1.206682185 | 0.01011649472
| 2591.15 | 0.0003954097673 | 1.20629103 | 0.01174635878
| 2591.1 | 0.0004442706651 | 1.206295592 | 0.01321054635
| 2591.05 | 0.0005023684416 | 1.206671528 | 0.01494836889
| 2591 | 0.0005639418885 | 1.208149064 | 0.01677796624
| 2590.95 | 0.0005916487505 | 1.210836705 | 0.01757760649
| 2590.9 | 0.0005583129749 | 1.213654263 | 0.01655359615
| 2590.85 | 0.0004780013175 | 1.215316107 | 0.01414774468
| 2590.8 | 0.0003871377513 | 1.215460936 | 0.01144446073
| 2590.75 | 0.0003085993261 | 1.214393644 | 0.009113605046
| 2590.7 | 0.0002560131231 | 1.212343268 | 0.007554639744
| 2590.65 | 0.0002479758132 | 1.209755628 | 0.007322028319
| 2590.6 | 0.0002893172179 | 1.207629285 | 0.008565008255
| 2590.55 | 0.0003539416976 | 1.206793704 | 0.0105038556
| 2590.5 | 0.0004069358064 | 1.207065532 | 0.01208977889
| 2590.45 | 0.0004404075496 | 1.207694116 | 0.01308793574
| 2590.4 | 0.0004657264742 | 1.208490742 | 0.01383983361
| 2590.35 | 0.0004787258864 | 1.209705941 | 0.01421895676
| 2590.3 | 0.0004613231811 | 1.211047653 | 0.01368850943
| 2590.25 | 0.0004158057321 | 1.21162889 | 0.01232589261
| 2590.2 | 0.000373514365 | 1.21106308 | 0.01106740157
| 2590.15 | 0.0003602746913 | 1.209928608 | 0.01067848897
| 2590.1 | 0.0003756638575 | 1.209020968 | 0.01114378425
| 2590.05 | 0.0004050880717 | 1.208765924 | 0.01202561376
| 2590 | 0.0004315711507 | 1.209299591 | 0.01281425915
| 2589.95 | 0.0004335902683 | 1.210428673 | 0.0128667654
| 2589.9 | 0.0003980118735 | 1.211336736 | 0.01179839487
| 2589.85 | 0.0003427341616 | 1.211064712 | 0.01014990609
| 2589.8 | 0.0003092493832 | 1.209543904 | 0.00915666071
| 2589.75 | 0.0003216564687 | 1.207822055 | 0.009535315564
| 2589.7 | 0.0003636404833 | 1.206996809 | 0.01079688822
| 2589.65 | 0.0003997571812 | 1.207203704 | 0.01187787223
| 2589.6 | 0.0004123505157 | 1.207765208 | 0.01225164777
| 2589.55 | 0.00040622056 | 1.208107802 | 0.01206611889
| 2589.5 | 0.000392587851 | 1.207944376 | 0.01165925945
| 2589.45 | 0.0003864429934 | 1.207212178 | 0.01147988699
| 2589.4 | 0.0004039872392 | 1.20617193 | 0.01201235297
| 2589.35 | 0.0004528425688 | 1.205536074 | 0.01348237652
| 2589.3 | 0.0005155913466 | 1.206107256 | 0.01536013781
| 2589.25 | 0.0005545131935 | 1.207966583 | 0.01650895889
| 2589.2 | 0.0005416758287 | 1.210169073 | 0.01610315658
| 2589.15 | 0.0004847012522 | 1.211454852 | 0.014389486
| 2589.1 | 0.0004210118154 | 1.211258858 | 0.01248941918
| 2589.05 | 0.0003841891928 | 1.210121713 | 0.01139685788
| 2589 | 0.0003761239308 | 1.208893854 | 0.01116308953
| 2588.95 | 0.0003833212001 | 1.207822119 | 0.01138500465
| 2588.9 | 0.0004065930797 | 1.206785029 | 0.01208890787
| 2588.85 | 0.0004554446842 | 1.206241176 | 0.01355771254
| 2588.8 | 0.0005094036395 | 1.206992599 | 0.01516956425
| 2588.75 | 0.0005230829188 | 1.20873053 | 0.01556362471
| 2588.7 | 0.0004840120612 | 1.209805143 | 0.01438538563
| 2588.65 | 0.0004429239833 | 1.209143125 | 0.01316183197
| 2588.6 | 0.000453634182 | 1.207788439 | 0.01349293441
| 2588.55 | 0.000503694645 | 1.20754853 | 0.01499497368
| 2588.5 | 0.0005375444818 | 1.208656444 | 0.01599878133
| 2588.45 | 0.000533638529 | 1.209848288 | 0.0158706488
| 2588.4 | 0.0005175713382 | 1.210370997 | 0.01538555629
| 2588.35 | 0.0005111545391 | 1.210618373 | 0.0151917603
| 2588.3 | 0.000508198508 | 1.211033585 | 0.01509993701
| 2588.25 | 0.0005013160472 | 1.211512299 | 0.01489031701
| 2588.2 | 0.0004936084088 | 1.212093679 | 0.01465531379
| 2588.15 | 0.0004729442358 | 1.212999416 | 0.01403121067
| 2588.1 | 0.0004187487015 | 1.213585154 | 0.0124106511
| 2588.05 | 0.0003514774182 | 1.212616681 | 0.01041018801
| 2588 | 0.000333178785 | 1.210155091 | 0.009876101967
| 2587.95 | 0.0003956891642 | 1.208227937 | 0.01175749369
| 2587.9 | 0.0004904549506 | 1.208825939 | 0.01459103538
| 2587.85 | 0.0005346480828 | 1.211718745 | 0.01588639745
| 2587.8 | 0.0004898421403 | 1.214835199 | 0.01452137844
| 2587.75 | 0.0003835819707 | 1.216320766 | 0.01134696654
| 2587.7 | 0.0002680756128 | 1.215644978 | 0.007912896833
| 2587.65 | 0.0001869760463 | 1.213269786 | 0.005502085243
| 2587.6 | 0.0001618210223 | 1.210242628 | 0.004753706083
| 2587.55 | 0.0001857783653 | 1.207619281 | 0.005472848608
| 2587.5 | 0.0002352986469 | 1.205898726 | 0.006960613049
| 2587.45 | 0.0002924446043 | 1.204982026 | 0.008678960362
| 2587.4 | 0.0003533419185 | 1.204780955 | 0.01050918566
| 2587.35 | 0.0004086233723 | 1.205502165 | 0.01216549462
| 2587.3 | 0.0004349872418 | 1.206947763 | 0.01294699322
| 2587.25 | 0.0004234574786 | 1.208229159 | 0.01259261522
| 2587.2 | 0.0003950633063 | 1.208632136 | 0.01173969059
| 2587.15 | 0.0003792550457 | 1.208334363 | 0.01126821445
| 2587.1 | 0.0003833901094 | 1.208081939 | 0.01139380473
| 2587.05 | 0.0003927424595 | 1.208329257 | 0.01167273815
| 2587 | 0.0003885813013 | 1.209029048 | 0.01154406044
| 2586.95 | 0.000355793167 | 1.209700738 | 0.01055903241
| 2586.9 | 0.0002965219291 | 1.209376732 | 0.008786867567
| 2586.85 | 0.0002521108855 | 1.207334147 | 0.007463272785
| 2586.8 | 0.000278735531 | 1.204488847 | 0.008270961284
| 2586.75 | 0.0003793295514 | 1.203200685 | 0.01130180591
| 2586.7 | 0.0004781577676 | 1.204939097 | 0.01426159677
| 2586.65 | 0.0004886910382 | 1.208384407 | 0.01454910663
| 2586.6 | 0.0004012100351 | 1.210632147 | 0.01191377564
| 2586.55 | 0.0002871360656 | 1.209958139 | 0.008505032369
| 2586.5 | 0.0002275053397 | 1.206973936 | 0.00672726878
| 2586.45 | 0.0002564415355 | 1.20367628 | 0.007604196966
| 2586.4 | 0.0003484114969 | 1.20207696 | 0.01037850023
| 2586.35 | 0.000437686225 | 1.202878657 | 0.01306207448
| 2586.3 | 0.0004649311247 | 1.204920007 | 0.01386648081
| 2586.25 | 0.0004318002663 | 1.205983131 | 0.01286354456
| 2586.2 | 0.0004072748077 | 1.205212541 | 0.01213235281
| 2586.15 | 0.0004426036083 | 1.204253952 | 0.01320111675
| 2586.1 | 0.0005012378032 | 1.20514081 | 0.0149568769
| 2586.05 | 0.000503674156 | 1.207388333 | 0.01501045486
| 2586 | 0.0004389285988 | 1.208502408 | 0.01306051853
| 2585.95 | 0.0003818087323 | 1.20730149 | 0.01135613662
| 2585.9 | 0.000397337596 | 1.205430953 | 0.01183382686
| 2585.85 | 0.0004606135246 | 1.205224086 | 0.01373678411
| 2585.8 | 0.0004970971431 | 1.206949579 | 0.01481844781
| 2585.75 | 0.0004669278919 | 1.208940245 | 0.01389744456
| 2585.7 | 0.0003930274352 | 1.209533417 | 0.01168001498
| 2585.65 | 0.0003251917693 | 1.208383751 | 0.009654213606
| 2585.6 | 0.0002988520982 | 1.206218466 | 0.008873240856
| 2585.55 | 0.0003210753234 | 1.204134619 | 0.009549637826
| 2585.5 | 0.0003731120337 | 1.202943914 | 0.01112163462
| 2585.45 | 0.0004279390028 | 1.202729393 | 0.01277420824
| 2585.4 | 0.0004731360764 | 1.203048786 | 0.01413314223
| 2585.35 | 0.0005148742415 | 1.203643414 | 0.01538483681
| 2585.3 | 0.0005567613915 | 1.204843485 | 0.01663371974
| 2585.25 | 0.0005773883392 | 1.206949954 | 0.01723177803
| 2585.2 | 0.0005485378132 | 1.209336179 | 0.0163421339
| 2585.15 | 0.0004697870523 | 1.210737246 | 0.01397181502
| 2585.1 | 0.0003776345359 | 1.21024765 | 0.01121757308
| 2585.05 | 0.0003218501839 | 1.208130919 | 0.009557440025
| 2585 | 0.0003288071569 | 1.205678164 | 0.009777383339
| 2584.95 | 0.0003828480883 | 1.204323655 | 0.01140924524
| 2584.9 | 0.0004387330211 | 1.204536587 | 0.01308911194
| 2584.85 | 0.00046234951 | 1.205574589 | 0.01379161956
| 2584.8 | 0.0004541296456 | 1.206395693 | 0.01353857477
| 2584.75 | 0.0004369579309 | 1.206589781 | 0.0130217004
| 2584.7 | 0.0004253983447 | 1.206424549 | 0.01267597427
| 2584.65 | 0.0004194676926 | 1.206073005 | 0.01250048784
| 2584.6 | 0.0004245415279 | 1.205529758 | 0.01265691592
| 2584.55 | 0.0004501156564 | 1.205160301 | 0.0134286457
| 2584.5 | 0.0004870667991 | 1.205682936 | 0.01453556025
| 2584.45 | 0.0004995204573 | 1.207260207 | 0.01489631515
| 2584.4 | 0.0004586037191 | 1.208782016 | 0.01365650835
| 2584.35 | 0.0003856029406 | 1.208757936 | 0.0114684404
| 2584.3 | 0.0003380160743 | 1.206984672 | 0.01005062375
| 2584.25 | 0.0003531482108 | 1.204836919 | 0.01051613667
| 2584.2 | 0.0004114676219 | 1.203960853 | 0.01227616697
| 2584.15 | 0.0004613399563 | 1.204677259 | 0.01377206131
| 2584.1 | 0.0004685223043 | 1.206037108 | 0.01397755191
| 2584.05 | 0.0004371870363 | 1.206742642 | 0.01303105473
| 2584 | 0.0004021339071 | 1.206213233 | 0.011981914
| 2583.95 | 0.0003979802178 | 1.204828081 | 0.01186598328
| 2583.9 | 0.0004392825014 | 1.203671446 | 0.01311704714
| 2583.85 | 0.0005057118899 | 1.203775671 | 0.01511678885
| 2583.8 | 0.0005595832987 | 1.20536649 | 0.01672303379
| 2583.75 | 0.0005681458939 | 1.207732127 | 0.01695606426
| 2583.7 | 0.0005300491977 | 1.209712664 | 0.0157938801
| 2583.65 | 0.0004689600379 | 1.210690028 | 0.01395564154
| 2583.6 | 0.0004089586387 | 1.210760788 | 0.01215894767
| 2583.55 | 0.0003573801408 | 1.210283019 | 0.01061759142
| 2583.5 | 0.0003155339477 | 1.209343168 | 0.009368602775
| 2583.45 | 0.0002911780057 | 1.208005292 | 0.008643713471
| 2583.4 | 0.0002939626547 | 1.206689434 | 0.008732309702
| 2583.35 | 0.0003133416207 | 1.206120172 | 0.009316965504
| 2583.3 | 0.0003164149789 | 1.206353722 | 0.009408527742
| 2583.25 | 0.0002837888922 | 1.206372401 | 0.008428301967
| 2583.2 | 0.0002414025349 | 1.205092108 | 0.007157896596
| 2583.15 | 0.0002356525526 | 1.20274746 | 0.00699012355
| 2583.1 | 0.0002831090218 | 1.200698516 | 0.008427218553
| 2583.05 | 0.000351682309 | 1.200018209 | 0.01050112728
| 2583 | 0.0004024691834 | 1.200303478 | 0.01203391853
| 2582.95 | 0.0004349388234 | 1.200659605 | 0.01301243983
| 2582.9 | 0.000468876207 | 1.201018939 | 0.01403473581
| 2582.85 | 0.0005000028824 | 1.201966108 | 0.01496654097
| 2582.8 | 0.0004999898309 | 1.20325341 | 0.01495521331
| 2582.75 | 0.0004684254586 | 1.203688118 | 0.01400079659
| 2582.7 | 0.0004503447507 | 1.20267846 | 0.01346394035
| 2582.65 | 0.0004883967402 | 1.201389741 | 0.01462240163
| 2582.6 | 0.0005648508591 | 1.201578147 | 0.01692864143
| 2582.55 | 0.0006203912286 | 1.203563554 | 0.01858214029
| 2582.5 | 0.0006191376509 | 1.205994219 | 0.01851619084
| 2582.45 | 0.0005802717141 | 1.207503208 | 0.0173313256
| 2582.4 | 0.0005431082026 | 1.208010358 | 0.01621033959
| 2582.35 | 0.0005215704511 | 1.208274364 | 0.01556151761
| 2582.3 | 0.0005030836843 | 1.208712757 | 0.01500297291
| 2582.25 | 0.0004756376209 | 1.209163315 | 0.01417597218
| 2582.2 | 0.0004398059045 | 1.209232588 | 0.01310094963
| 2582.15 | 0.0004105698367 | 1.208759879 | 0.0122274608
| 2582.1 | 0.000401388849 | 1.208109817 | 0.0119563878
| 2582.05 | 0.000409560283 | 1.207896761 | 0.01220334797
| 2582 | 0.0004119668106 | 1.208424693 | 0.01227233486
| 2581.95 | 0.00038629957 | 1.20909141 | 0.01149815305
| 2581.9 | 0.0003447178714 | 1.208994245 | 0.01025150689
| 2581.85 | 0.0003206357393 | 1.208219145 | 0.009532667001
| 2581.8 | 0.0003203395721 | 1.207787192 | 0.009525857682
| 2581.75 | 0.0003093536974 | 1.208138816 | 0.009194692134
| 2581.7 | 0.0002630874492 | 1.208250123 | 0.007805574948
| 2581.65 | 0.0002104174358 | 1.207050223 | 0.006226684103
| 2581.6 | 0.0001965165129 | 1.20504163 | 0.00581163463
| 2581.55 | 0.0002205781652 | 1.203677345 | 0.006538390586
| 2581.5 | 0.0002378299816 | 1.20335745 | 0.007059069282
| 2581.45 | 0.0002251341953 | 1.202949208 | 0.006677303076
| 2581.4 | 0.000211495905 | 1.201519031 | 0.00626835694
| 2581.35 | 0.0002347398564 | 1.199606233 | 0.006974055121
| 2581.3 | 0.0002912655448 | 1.198414112 | 0.00868748988
| 2581.25 | 0.0003480687773 | 1.198230058 | 0.01040802372
| 2581.2 | 0.0003899279938 | 1.198414865 | 0.01167453876
| 2581.15 | 0.0004296694002 | 1.198534499 | 0.0128771081
| 2581.1 | 0.0004825033186 | 1.198939831 | 0.01447351603
| 2581.05 | 0.0005401019079 | 1.200331079 | 0.01620360538
| 2581 | 0.0005714520733 | 1.202920276 | 0.01712452921
| 2580.95 | 0.0005437247529 | 1.205985496 | 0.01625813655
| 2580.9 | 0.0004509519728 | 1.208068835 | 0.01345100578
| 2580.85 | 0.0003292132204 | 1.207909237 | 0.009795444351
| 2580.8 | 0.000239947809 | 1.205439344 | 0.007120150692
| 2580.75 | 0.0002273805454 | 1.202046017 | 0.006748644923
| 2580.7 | 0.000285364685 | 1.199614283 | 0.008507008075
| 2580.65 | 0.0003656744996 | 1.199217826 | 0.01093846135
| 2580.6 | 0.000413009892 | 1.200495681 | 0.01236276589
| 2580.55 | 0.0004010144668 | 1.202037847 | 0.01199079739
| 2580.5 | 0.000344615426 | 1.202372293 | 0.01028672569
| 2580.45 | 0.0002911295768 | 1.200795668 | 0.008678178642
| 2580.4 | 0.0002921652023 | 1.197984438 | 0.008719314128
| 2580.35 | 0.0003628190645 | 1.195594884 | 0.01087206614
| 2580.3 | 0.0004722010286 | 1.195041258 | 0.01419707293
| 2580.25 | 0.0005670096802 | 1.196501308 | 0.01706204803
| 2580.2 | 0.0006137639198 | 1.198963165 | 0.01845256452
| 2580.15 | 0.0006132870999 | 1.201314513 | 0.0184113594
| 2580.1 | 0.0005839653232 | 1.202989701 | 0.01750746309
| 2580.05 | 0.0005416497662 | 1.203907291 | 0.01622183536
| 2580 | 0.0004973057592 | 1.204049509 | 0.01488377601
| 2579.95 | 0.000463515526 | 1.203499976 | 0.01386962209
| 2579.9 | 0.0004509650114 | 1.202548973 | 0.013498485
| 2579.85 | 0.0004625897913 | 1.201658402 | 0.01385661446
| 2579.8 | 0.0004910435464 | 1.201192223 | 0.01472046544
| 2579.75 | 0.0005265697907 | 1.201293324 | 0.01579356619
| 2579.7 | 0.0005600657237 | 1.201983199 | 0.01679918559
| 2579.65 | 0.0005825776688 | 1.203204188 | 0.01746634993
| 2579.6 | 0.0005842540331 | 1.204737443 | 0.01750060539
| 2579.55 | 0.0005625933487 | 1.206128872 | 0.01683367694
| 2579.5 | 0.0005278754907 | 1.207058445 | 0.01577997638
| 2579.45 | 0.0004920978165 | 1.207590116 | 0.0146994494
| 2579.4 | 0.000457128504 | 1.207985246 | 0.0136452189
| 2579.35 | 0.0004164129547 | 1.208244634 | 0.01241993469
| 2579.3 | 0.0003723297225 | 1.208153653 | 0.01109599876
| 2579.25 | 0.0003327578342 | 1.207785603 | 0.009908756015
| 2579.2 | 0.0002957154037 | 1.207381015 | 0.008796984477
| 2579.15 | 0.00025040284 | 1.206865684 | 0.007435999494
| 2579.1 | 0.0001964271059 | 1.205720005 | 0.005813944355
| 2579.05 | 0.000155683607 | 1.203621782 | 0.004587726383
| 2579 | 0.0001526102424 | 1.201086797 | 0.004495205247
| 2578.95 | 0.0001838654285 | 1.199080556 | 0.005441485778
| 2578.9 | 0.0002207290369 | 1.197965948 | 0.006559544743
| 2578.85 | 0.0002419669197 | 1.197160042 | 0.0072050524
| 2578.8 | 0.0002568028849 | 1.195898047 | 0.007658269119
| 2578.75 | 0.000292077663 | 1.194107961 | 0.008735379969
| 2578.7 | 0.0003655366561 | 1.192505801 | 0.01097767226
| 2578.65 | 0.0004675369768 | 1.192033974 | 0.01408786222
| 2578.6 | 0.0005679037345 | 1.19301996 | 0.01713618316
| 2578.55 | 0.0006438586953 | 1.195015964 | 0.01942479981
| 2578.5 | 0.0006934292512 | 1.197539542 | 0.02089801102
| 2578.45 | 0.0007149949777 | 1.20056117 | 0.02151008059
| 2578.4 | 0.0006896965103 | 1.203873389 | 0.02070019896
| 2578.35 | 0.0006045401183 | 1.206354694 | 0.01810244035
| 2578.3 | 0.0004923529857 | 1.206674159 | 0.01472168833
| 2578.25 | 0.0004196688584 | 1.204984669 | 0.01254546804
| 2578.2 | 0.0004164334336 | 1.203214564 | 0.01246003103
| 2578.15 | 0.0004401821698 | 1.202890219 | 0.01317960291
| 2578.1 | 0.0004374906366 | 1.203534855 | 0.01309394058
| 2578.05 | 0.0004035551149 | 1.203819914 | 0.01206811844
| 2578 | 0.0003679003525 | 1.203384965 | 0.01099484925
| 2577.95 | 0.0003363974428 | 1.202698888 | 0.01004733591
| 2577.9 | 0.0002984777065 | 1.201492425 | 0.008906725507
| 2577.85 | 0.0002741664671 | 1.199074104 | 0.008179234939
| 2577.8 | 0.0003107488127 | 1.195870559 | 0.009299990675
| 2577.75 | 0.0004206486096 | 1.193783057 | 0.0126524059
| 2577.7 | 0.0005555190071 | 1.194193388 | 0.01675335063
| 2577.65 | 0.0006574038512 | 1.196805286 | 0.01982101564
| 2577.6 | 0.0007000043884 | 1.200490367 | 0.02106442922
| 2577.55 | 0.000677170242 | 1.204356685 | 0.02032255399
| 2577.5 | 0.000584479413 | 1.207365862 | 0.01749308763
| 2577.45 | 0.0004455782531 | 1.208107975 | 0.01330732677
| 2577.4 | 0.0003273859586 | 1.206015444 | 0.009762457027
| 2577.35 | 0.0002937279669 | 1.20247447 | 0.008761550144
| 2577.3 | 0.0003455188089 | 1.199858985 | 0.01033924931
| 2577.25 | 0.0004250612162 | 1.199555072 | 0.01275033003
| 2577.2 | 0.000468024978 | 1.201127133 | 0.01403967411
| 2577.15 | 0.0004450697508 | 1.203007648 | 0.01333158805
| 2577.1 | 0.0003723334478 | 1.203583203 | 0.01113152019
| 2577.05 | 0.0002994518755 | 1.202107509 | 0.008936921312
| 2577 | 0.0002817045873 | 1.199189998 | 0.008410072198
| 2576.95 | 0.0003399308806 | 1.196643082 | 0.01018633497
| 2576.9 | 0.0004380810952 | 1.196100756 | 0.01317106911
| 2576.85 | 0.0005151294241 | 1.197661024 | 0.01549842672
| 2576.8 | 0.0005363747404 | 1.200115859 | 0.01611992309
| 2576.75 | 0.0005042180487 | 1.202278625 | 0.01512719614
| 2576.7 | 0.0004345197176 | 1.203430264 | 0.0130121982
| 2576.65 | 0.0003494452723 | 1.203079732 | 0.01044489003
| 2576.6 | 0.0002834666495 | 1.201085115 | 0.008458641471
| 2576.55 | 0.0002714432798 | 1.198186933 | 0.008103538005
| 2576.5 | 0.0003181658655 | 1.195750956 | 0.009530712451
| 2576.45 | 0.0003939662174 | 1.194729012 | 0.01184095269
| 2576.4 | 0.000463999802 | 1.195078074 | 0.01396923897
| 2576.35 | 0.0005097463795 | 1.196351376 | 0.01534974179
| 2576.3 | 0.0005176085909 | 1.198055383 | 0.01557344921
| 2576.25 | 0.00047970005 | 1.1993087 | 0.01441321156
| 2576.2 | 0.0004165712694 | 1.19897186 | 0.01250218769
| 2576.15 | 0.000383080919 | 1.196807597 | 0.01149940348
| 2576.1 | 0.0004216786424 | 1.194252869 | 0.01268896277
| 2576.05 | 0.0005139447817 | 1.193264665 | 0.01550681334
| 2576 | 0.0005971454 | 1.194350262 | 0.01803027745
| 2575.95 | 0.0006296355368 | 1.196229224 | 0.01899742623
| 2575.9 | 0.0006259307175 | 1.197465978 | 0.0188705361
| 2575.85 | 0.000622978443 | 1.197944459 | 0.01877561774
| 2575.8 | 0.000631328663 | 1.198309609 | 0.01902508913
| 2575.75 | 0.000641940171 | 1.198779178 | 0.01934173979
| 2575.7 | 0.0006552450262 | 1.199186125 | 0.01974061839
| 2575.65 | 0.0006827395511 | 1.19975549 | 0.02056728279
| 2575.6 | 0.0007177423577 | 1.201219908 | 0.02160800181
| 2575.55 | 0.0007248558215 | 1.20374405 | 0.02178744853
| 2575.5 | 0.0006767995553 | 1.206309986 | 0.02030182849
| 2575.45 | 0.000585854062 | 1.207611333 | 0.01754585998
| 2575.4 | 0.0004938431017 | 1.207117521 | 0.01477952548
| 2575.35 | 0.0004415027854 | 1.205428546 | 0.01321546774
| 2575.3 | 0.000439640129 | 1.203807524 | 0.01317137098
| 2575.25 | 0.0004643444033 | 1.203269522 | 0.01392218722
| 2575.2 | 0.000474490219 | 1.20387663 | 0.01422416327
| 2575.15 | 0.0004440415708 | 1.204577838 | 0.01329941794
| 2575.1 | 0.0003920942498 | 1.204105716 | 0.0117342175
| 2575.05 | 0.0003673862708 | 1.202412748 | 0.01099745681
| 2575 | 0.0003944896115 | 1.200828353 | 0.01182708789
| 2574.95 | 0.0004455130604 | 1.200624148 | 0.01337417214
| 2574.9 | 0.0004735831109 | 1.201625968 | 0.01421669744
| 2574.85 | 0.0004645362557 | 1.20267981 | 0.01393483582
| 2574.8 | 0.0004408080074 | 1.203080761 | 0.01321456671
| 2574.75 | 0.0004250910186 | 1.203132312 | 0.01273929741
| 2574.7 | 0.000413879747 | 1.203403037 | 0.01239881527
| 2574.65 | 0.0003892649012 | 1.203915467 | 0.01165198526
| 2574.6 | 0.0003426000438 | 1.204129021 | 0.01024134584
| 2574.55 | 0.0002856850651 | 1.203482845 | 0.008524623843
| 2574.5 | 0.0002420209331 | 1.20191733 | 0.007208841097
| 2574.45 | 0.0002273395672 | 1.199972859 | 0.00676838555
| 2574.4 | 0.0002349540576 | 1.198250906 | 0.007002774105
| 2574.35 | 0.0002501737344 | 1.196743535 | 0.007468422277
| 2574.3 | 0.000276321543 | 1.195153605 | 0.008267990441
| 2574.25 | 0.0003267470779 | 1.19375247 | 0.009808746949
| 2574.2 | 0.0003947988107 | 1.193233739 | 0.01188576015
| 2574.15 | 0.0004519335982 | 1.193719261 | 0.0136243994
| 2574.1 | 0.0004838611868 | 1.194396279 | 0.01459222982
| 2574.05 | 0.0005115121672 | 1.194756366 | 0.01543163948
| 2574 | 0.0005497112794 | 1.195349286 | 0.01658944872
| 2573.95 | 0.0005813762628 | 1.196657942 | 0.01753970438
| 2573.9 | 0.0005853939718 | 1.198261182 | 0.01764485336
| 2573.85 | 0.0005682930431 | 1.199479128 | 0.01711314854
| 2573.8 | 0.0005454495473 | 1.200397396 | 0.01641137428
| 2573.75 | 0.0005083344946 | 1.201225623 | 0.01527912583
| 2573.7 | 0.0004470441433 | 1.201304568 | 0.01342214075
| 2573.65 | 0.0003916025208 | 1.199794351 | 0.01175213762
| 2573.6 | 0.0003920793487 | 1.19735415 | 0.01178140215
| 2573.55 | 0.0004518330154 | 1.195791462 | 0.01360924821
| 2573.5 | 0.0005221702087 | 1.196066409 | 0.01574759772
| 2573.45 | 0.0005562212396 | 1.197447668 | 0.01677010632
| 2573.4 | 0.0005508810204 | 1.198646208 | 0.01659616342
| 2573.35 | 0.0005295276715 | 1.199019397 | 0.0159445751
| 2573.3 | 0.0005196686763 | 1.198590081 | 0.01564956728
| 2573.25 | 0.0005417130963 | 1.198024571 | 0.01632481342
| 2573.2 | 0.0005892366086 | 1.198445148 | 0.01776443591
| 2573.15 | 0.0006165839822 | 1.200299293 | 0.01857381556
| 2573.1 | 0.0005854554389 | 1.202308281 | 0.01760820373
| 2573.05 | 0.0005201622916 | 1.202790398 | 0.01562723426
| 2573 | 0.0004825089062 | 1.201797499 | 0.01449631111
| 2572.95 | 0.0004910416967 | 1.200978362 | 0.01476203159
| 2572.9 | 0.0005061346968 | 1.201195401 | 0.01521785546
| 2572.85 | 0.0004976168343 | 1.201622841 | 0.01495630203
| 2572.8 | 0.0004877578401 | 1.201446569 | 0.0146594135
| 2572.75 | 0.0005017668077 | 1.201387363 | 0.01508469138
| 2572.7 | 0.000515360378 | 1.202311108 | 0.01548844463
| 2572.65 | 0.0004917271502 | 1.203638739 | 0.01476175014
| 2572.6 | 0.0004366263691 | 1.204090111 | 0.01309223593
| 2572.55 | 0.0003883410292 | 1.203347425 | 0.01163714734
| 2572.5 | 0.0003707390235 | 1.202114472 | 0.0111117318
| 2572.45 | 0.0003804694906 | 1.201180893 | 0.01141199429
| 2572.4 | 0.0004016552071 | 1.200927236 | 0.01205589262
| 2572.35 | 0.0004154909454 | 1.201405394 | 0.01247238695
| 2572.3 | 0.0004041101734 | 1.202171933 | 0.0121228837
| 2572.25 | 0.0003714077218 | 1.202470429 | 0.0111311093
| 2572.2 | 0.0003392696344 | 1.202123913 | 0.0101599629
| 2572.15 | 0.0003172904286 | 1.201557272 | 0.009496905863
| 2572.1 | 0.0002950411262 | 1.20097029 | 0.008825088564
| 2572.05 | 0.0002697035693 | 1.199866944 | 0.00806044678
| 2572 | 0.0002684984334 | 1.198091976 | 0.008029129074
| 2571.95 | 0.0003070458799 | 1.196626543 | 0.009206198256
| 2571.9 | 0.0003596134444 | 1.196327037 | 0.01080735097
| 2571.85 | 0.0003931205766 | 1.196781836 | 0.01182467785
| 2571.8 | 0.0004140976766 | 1.197144003 | 0.01246080505
| 2571.75 | 0.0004440173564 | 1.197698603 | 0.01336711972
| 2571.7 | 0.0004688519922 | 1.199234973 | 0.01411032337
| 2571.65 | 0.0004471018969 | 1.201454253 | 0.01343366024
| 2571.6 | 0.0003705006049 | 1.202761337 | 0.01110489696
| 2571.55 | 0.0002842899438 | 1.202262197 | 0.008496739417
| 2571.5 | 0.0002302303895 | 1.200642527 | 0.006862850593
| 2571.45 | 0.0002065934251 | 1.199022317 | 0.00614831977
| 2571.4 | 0.0001887064421 | 1.197561721 | 0.005606474473
| 2571.35 | 0.000172832981 | 1.195705696 | 0.005124653373
| 2571.3 | 0.000179905444 | 1.193260353 | 0.005341293967
| 2571.25 | 0.0002268590045 | 1.190884548 | 0.006778014391
| 2571.2 | 0.0003034137162 | 1.189393649 | 0.009124334767
| 2571.15 | 0.0003847722007 | 1.189031503 | 0.01161775767
| 2571.1 | 0.0004526693317 | 1.189396252 | 0.01369518883
| 2571.05 | 0.0005093831637 | 1.189998308 | 0.01542708244
| 2571 | 0.0005650632004 | 1.190832974 | 0.01712337412
| 2570.95 | 0.000618621716 | 1.192223649 | 0.01874611332
| 2570.9 | 0.0006554666808 | 1.194258647 | 0.0198468686
| 2570.85 | 0.0006619449805 | 1.196550553 | 0.02001563251
| 2570.8 | 0.0006395578288 | 1.198463317 | 0.01931090462
| 2570.75 | 0.0006054435015 | 1.199683855 | 0.0182602126
| 2570.7 | 0.0005764458244 | 1.200393422 | 0.01737229733
| 2570.65 | 0.0005579013458 | 1.201144935 | 0.01680207177
| 2570.6 | 0.0005312636419 | 1.202372064 | 0.01598262645
| 2570.55 | 0.0004700925265 | 1.203579746 | 0.01411957617
| 2570.5 | 0.0003780852958 | 1.203550398 | 0.01133494112
| 2570.45 | 0.0003013890266 | 1.20167888 | 0.009020781284
| 2570.4 | 0.0002852417503 | 1.199006435 | 0.008540369678
| 2570.35 | 0.0003195107016 | 1.197207466 | 0.009589192344
| 2570.3 | 0.0003588404466 | 1.196600951 | 0.01078931204
| 2570.25 | 0.000389218335 | 1.196347579 | 0.0117159536
| 2570.2 | 0.0004315953647 | 1.196359093 | 0.01300674216
| 2570.15 | 0.0004803873663 | 1.197664603 | 0.01448240032
| 2570.1 | 0.0004798583621 | 1.200404059 | 0.01444406841
| 2570.05 | 0.0003927908886 | 1.202576376 | 0.01178813588
| 2570 | 0.0002669189102 | 1.201993845 | 0.0079763664
| 2569.95 | 0.0001901201911 | 1.198826918 | 0.005651702685
| 2569.9 | 0.000202137976 | 1.195147633 | 0.006021194064
| 2569.85 | 0.0002773720794 | 1.192808338 | 0.008321750213
| 2569.8 | 0.0003696754533 | 1.192305868 | 0.01114426675
| 2569.75 | 0.0004470460174 | 1.193345427 | 0.01350172641
| 2569.7 | 0.0004889536583 | 1.195356475 | 0.0147650554
| 2569.65 | 0.000487381599 | 1.197555318 | 0.01469902905
| 2569.6 | 0.0004524402261 | 1.199223433 | 0.01362336288
| 2569.55 | 0.0004037283411 | 1.200222549 | 0.01213690256
| 2569.5 | 0.000346729528 | 1.200780313 | 0.01040364349
| 2569.45 | 0.000277338552 | 1.200820688 | 0.008297742462
| 2569.4 | 0.0001989062866 | 1.200004107 | 0.005918697532
| 2569.35 | 0.0001238267862 | 1.198082291 | 0.003637491357
| 2569.3 | 6.875209695e-05 | 1.194874712 | 0.001955308561
| 2569.25 | 6.621703303e-05 | 1.190406262 | 0.001866939716
| 2569.2 | 0.0001547578726 | 1.185877618 | 0.004575516142
| 2569.15 | 0.0003258511455 | 1.183648951 | 0.00984235234
| 2569.1 | 0.0005008280211 | 1.185199584 | 0.01521789876
| 2569.05 | 0.0005887113597 | 1.189296984 | 0.01787726147
| 2569 | 0.0005705654539 | 1.193046097 | 0.01728237736
| 2568.95 | 0.0005018822918 | 1.194673214 | 0.01516970196
| 2568.9 | 0.0004444047752 | 1.194389053 | 0.01341807168
| 2568.85 | 0.0004235915892 | 1.193216623 | 0.01279090218
| 2568.8 | 0.0004450473878 | 1.191972694 | 0.01345566257
| 2568.75 | 0.0005045030335 | 1.191704937 | 0.01527682536
| 2568.7 | 0.0005627460697 | 1.193289905 | 0.01704295287
| 2568.65 | 0.0005607064894 | 1.19615226 | 0.01695176416
| 2568.6 | 0.0004769470478 | 1.198074277 | 0.01438322608
| 2568.55 | 0.0003697499676 | 1.197177387 | 0.01112612691
| 2568.5 | 0.0003256201711 | 1.194001359 | 0.009795906999
| 2568.45 | 0.0003776047422 | 1.190967562 | 0.01140005609
| 2568.4 | 0.0004821121629 | 1.190161636 | 0.01460635714
| 2568.35 | 0.0005683824502 | 1.191687074 | 0.0172341763
| 2568.3 | 0.0005994979204 | 1.194161761 | 0.01815911341
| 2568.25 | 0.0005851592955 | 1.196302797 | 0.01769836003
| 2568.2 | 0.0005502588967 | 1.197811715 | 0.01661968096
| 2568.15 | 0.0005010683159 | 1.19890096 | 0.01511277513
| 2568.1 | 0.0004326645229 | 1.199284808 | 0.01302967207
| 2568.05 | 0.0003611948383 | 1.198378957 | 0.01086151859
| 2568 | 0.0003219917383 | 1.196305265 | 0.009677543701
| 2567.95 | 0.0003325194155 | 1.194210138 | 0.01000785673
| 2567.9 | 0.0003669057 | 1.193029428 | 0.01106425271
| 2567.85 | 0.0003951583105 | 1.192378167 | 0.01193195322
| 2567.8 | 0.0004262234962 | 1.191459559 | 0.0128885111
| 2567.75 | 0.00049249456 | 1.190596838 | 0.01492466249
| 2567.7 | 0.0005934256973 | 1.191231568 | 0.01801019802
| 2567.65 | 0.0006779525534 | 1.194176356 | 0.02056031606
| 2567.6 | 0.00068944319 | 1.198528294 | 0.02085296653
| 2567.55 | 0.0006117541436 | 1.20241019 | 0.01844351591
| 2567.5 | 0.0004745628619 | 1.204226816 | 0.01426677094
| 2567.45 | 0.0003339909054 | 1.203414083 | 0.01001302787
| 2567.4 | 0.0002448819559 | 1.200635942 | 0.00731925042
| 2567.35 | 0.0002305824325 | 1.19758368 | 0.006890928849
| 2567.3 | 0.0002602841684 | 1.195806027 | 0.007800231866
| 2567.25 | 0.0002798642988 | 1.195303074 | 0.008399133706
| 2567.2 | 0.0002682637401 | 1.194676083 | 0.008047056836
| 2567.15 | 0.0002633295974 | 1.192884897 | 0.007901234646
| 2567.1 | 0.0003123674512 | 1.190745409 | 0.009408958072
| 2567.05 | 0.0004132427326 | 1.1900786 | 0.01250369743
| 2567 | 0.000509718426 | 1.191937634 | 0.01544505862
| 2566.95 | 0.0005362443703 | 1.195466124 | 0.01622356975
| 2566.9 | 0.0004717577185 | 1.198490349 | 0.01423154956
| 2566.85 | 0.0003595594358 | 1.199117803 | 0.01081309662
| 2566.8 | 0.0002752169943 | 1.197267865 | 0.008252975105
| 2566.75 | 0.0002640578917 | 1.19460677 | 0.007920276501
| 2566.7 | 0.0003086216718 | 1.193059944 | 0.009287135437
| 2566.65 | 0.0003555715124 | 1.193093733 | 0.01072285602
| 2566.6 | 0.0003752950535 | 1.193855315 | 0.01132206721
| 2566.55 | 0.0003725998147 | 1.19458288 | 0.01123598988
| 2566.5 | 0.0003570951481 | 1.195186874 | 0.01075961336
| 2566.45 | 0.0003236010704 | 1.195551281 | 0.009735803375
| 2566.4 | 0.0002773366844 | 1.195046512 | 0.008325627651
| 2566.35 | 0.0002504158783 | 1.193445045 | 0.007507562468
| 2566.3 | 0.0002701505997 | 1.191700891 | 0.008115815285
| 2566.25 | 0.0003195945205 | 1.191128196 | 0.009632122936
| 2566.2 | 0.0003524888268 | 1.191866415 | 0.01063645587
| 2566.15 | 0.0003456603773 | 1.192791488 | 0.01042328615
| 2566.1 | 0.0003184489874 | 1.192976434 | 0.00959028293
| 2566.05 | 0.0002957843271 | 1.192544018 | 0.008898682466
| 2566 | 0.0002788659162 | 1.191886586 | 0.008383118749
| 2565.95 | 0.0002636872252 | 1.19079219 | 0.007921359021
| 2565.9 | 0.0002719517776 | 1.189054316 | 0.008179493975
| 2565.85 | 0.0003263149443 | 1.18762054 | 0.009853939842
| 2565.8 | 0.0004019886207 | 1.187857284 | 0.01217820359
| 2565.75 | 0.000439688569 | 1.189622235 | 0.01332448757
| 2565.7 | 0.0004186220415 | 1.19110553 | 0.01266875246
| 2565.65 | 0.0003835633442 | 1.191121433 | 0.01159458879
| 2565.6 | 0.0003803558603 | 1.190559074 | 0.01149963987
| 2565.55 | 0.0003892816649 | 1.190820154 | 0.01177201967
| 2565.5 | 0.0003618374426 | 1.191381551 | 0.01092819712
| 2565.45 | 0.0003086794197 | 1.190460528 | 0.009303215625
| 2565.4 | 0.0002984274152 | 1.18786365 | 0.008997834992
| 2565.35 | 0.0003630612085 | 1.185632934 | 0.01099521923
| 2565.3 | 0.0004565995128 | 1.185406364 | 0.01387709278
| 2565.25 | 0.0005224011911 | 1.186671322 | 0.01589245845
| 2565.2 | 0.0005563627848 | 1.188149483 | 0.01692293001
| 2565.15 | 0.0005786214109 | 1.189700693 | 0.01759086969
| 2565.1 | 0.0005803722802 | 1.191610385 | 0.0176245919
| 2565.05 | 0.0005478747269 | 1.193235995 | 0.01661308748
| 2565 | 0.0005028601665 | 1.193867264 | 0.01523042593
| 2564.95 | 0.0004735738103 | 1.193986261 | 0.01433408271
| 2564.9 | 0.0004483908355 | 1.194465739 | 0.01356072953
| 2564.85 | 0.0003937147606 | 1.19493406 | 0.01188687888
| 2564.8 | 0.0003162492035 | 1.194011973 | 0.009523880716
| 2564.75 | 0.0002681277714 | 1.191318446 | 0.008059959184
| 2564.7 | 0.000287847591 | 1.188038616 | 0.008674676459
| 2564.65 | 0.0003707353067 | 1.185683974 | 0.01123438592
| 2564.6 | 0.0004889368945 | 1.185219115 | 0.01487868925
| 2564.55 | 0.0006022043616 | 1.187197305 | 0.01834706022
| 2564.5 | 0.0006516408074 | 1.191257064 | 0.01981768002
| 2564.45 | 0.0005948897541 | 1.195376803 | 0.01803235558
| 2564.4 | 0.0004607252714 | 1.197013374 | 0.01392092349
| 2564.35 | 0.0003361403979 | 1.195382434 | 0.01012775748
| 2564.3 | 0.0002882853125 | 1.192035295 | 0.008676979476
| 2564.25 | 0.0003151539744 | 1.189015817 | 0.009511848003
| 2564.2 | 0.0003846269056 | 1.187182803 | 0.01165599002
| 2564.15 | 0.0004740767244 | 1.186839573 | 0.01441072205
| 2564.1 | 0.0005554314622 | 1.188265754 | 0.01690053934
| 2564.05 | 0.0005863625644 | 1.191015268 | 0.01782201755
| 2564 | 0.0005481969485 | 1.193450591 | 0.01662775067
| 2563.95 | 0.0004757847702 | 1.194197606 | 0.01440572126
| 2563.9 | 0.0004195906168 | 1.193358216 | 0.01269275671
| 2563.85 | 0.0004000105013 | 1.191955185 | 0.01210224287
| 2563.8 | 0.0004092007825 | 1.190617154 | 0.01239252382
| 2563.75 | 0.00044544228 | 1.189588024 | 0.01351205324
| 2563.7 | 0.0005061924387 | 1.189496628 | 0.01537866214
| 2563.65 | 0.0005624070846 | 1.190953448 | 0.01709063342
| 2563.6 | 0.0005708075975 | 1.193419217 | 0.01732289996
| 2563.55 | 0.0005214028136 | 1.195350698 | 0.01579293821
| 2563.5 | 0.0004497431158 | 1.195653605 | 0.01360084417
| 2563.45 | 0.0004031192562 | 1.194568304 | 0.01218330934
| 2563.4 | 0.0004012584636 | 1.193251081 | 0.01213474355
| 2563.35 | 0.0004292391296 | 1.192727447 | 0.01299524026
| 2563.3 | 0.0004574675051 | 1.19327411 | 0.01385603954
| 2563.25 | 0.0004619434539 | 1.194501687 | 0.01398391002
| 2563.2 | 0.000436164433 | 1.195648868 | 0.01318756664
| 2563.15 | 0.0003938898493 | 1.196195634 | 0.01189273241
| 2563.1 | 0.0003517810215 | 1.196122107 | 0.01060720586
| 2563.05 | 0.0003194306079 | 1.195713034 | 0.009620981938
| 2563 | 0.0002960320534 | 1.195252236 | 0.008907861337
| 2562.95 | 0.0002775713826 | 1.194922831 | 0.008344765958
| 2562.9 | 0.0002533607165 | 1.194772384 | 0.007605069161
| 2562.85 | 0.0002160575253 | 1.194430336 | 0.00646506387
| 2562.8 | 0.0001743379978 | 1.193448689 | 0.005189506384
| 2562.75 | 0.0001492761072 | 1.191853191 | 0.004421912631
| 2562.7 | 0.0001484677199 | 1.190315616 | 0.004396587688
| 2562.65 | 0.0001543238756 | 1.189239164 | 0.004576082402
| 2562.6 | 0.0001511257145 | 1.18822371 | 0.004477495088
| 2562.55 | 0.0001501943912 | 1.186702523 | 0.004448199018
| 2562.5 | 0.000173902139 | 1.18494853 | 0.005178299058
| 2562.45 | 0.0002202503393 | 1.183710952 | 0.006609038044
| 2562.4 | 0.0002691373209 | 1.1831949 | 0.008119528986
| 2562.35 | 0.0003109946876 | 1.183048097 | 0.009412951193
| 2562.3 | 0.0003512818329 | 1.183129318 | 0.01065724114
| 2562.25 | 0.0003874283329 | 1.183692912 | 0.01177088827
| 2562.2 | 0.0004011411172 | 1.184618943 | 0.01218904603
| 2562.15 | 0.0003882926003 | 1.185045299 | 0.01179048748
| 2562.1 | 0.000378772612 | 1.184426552 | 0.01150041956
| 2562.05 | 0.0004041716505 | 1.183450828 | 0.01229029134
| 2562 | 0.0004574321151 | 1.183341521 | 0.01393636555
| 2561.95 | 0.0005005672643 | 1.18441855 | 0.0152599898
| 2561.9 | 0.0005090497363 | 1.185850775 | 0.01550957555
| 2561.85 | 0.0004934240201 | 1.186743436 | 0.01502070849
| 2561.8 | 0.0004767589206 | 1.187034912 | 0.01450532499
| 2561.75 | 0.000465448952 | 1.18710679 | 0.0141567451
| 2561.7 | 0.0004534702688 | 1.187065103 | 0.01378843978
| 2561.65 | 0.0004396140632 | 1.186646425 | 0.01336490715
| 2561.6 | 0.0004382897112 | 1.185630747 | 0.01333141579
| 2561.55 | 0.0004710853163 | 1.184390426 | 0.01435258939
| 2561.5 | 0.0005443822514 | 1.183967553 | 0.01661966172
| 2561.45 | 0.0006301831551 | 1.185446291 | 0.01925232779
| 2561.4 | 0.0006718616826 | 1.188858835 | 0.02049406002
| 2561.35 | 0.000624420131 | 1.192589975 | 0.01899099553
| 2561.3 | 0.0005026608633 | 1.194312154 | 0.01524283855
| 2561.25 | 0.0003817100124 | 1.192940058 | 0.01154794957
| 2561.2 | 0.0003353431785 | 1.189681296 | 0.01014146089
| 2561.15 | 0.0003739371939 | 1.186801829 | 0.01134307752
| 2561.1 | 0.0004578027813 | 1.185654757 | 0.0139357135
| 2561.05 | 0.0005464591166 | 1.186400227 | 0.01666313602
| 2561 | 0.0006108917202 | 1.188901975 | 0.01862108559
| 2560.95 | 0.0006125103777 | 1.192688206 | 0.01862761624
| 2560.9 | 0.000520544119 | 1.196047806 | 0.0157768421
| 2560.85 | 0.0003670435443 | 1.196622077 | 0.01108068431
| 2560.8 | 0.0002496074866 | 1.193892059 | 0.00749869938
| 2560.75 | 0.0002346988782 | 1.1902346 | 0.007048995233
| 2560.7 | 0.000287175176 | 1.18846413 | 0.008666758007
| 2560.65 | 0.000316085297 | 1.188781184 | 0.009555234601
| 2560.6 | 0.0002893265311 | 1.188908397 | 0.008731905591
| 2560.55 | 0.0002593603004 | 1.187470383 | 0.007813796316
| 2560.5 | 0.0002791881538 | 1.185448321 | 0.008430255806
| 2560.45 | 0.000337094072 | 1.184606504 | 0.0102203818
| 2560.4 | 0.0003806259439 | 1.185205343 | 0.01156131584
| 2560.35 | 0.0003839656756 | 1.186076901 | 0.01165979908
| 2560.3 | 0.0003653336275 | 1.186133307 | 0.01108519756
| 2560.25 | 0.0003594681661 | 1.185393218 | 0.0109081734
| 2560.2 | 0.000379953529 | 1.184660013 | 0.01154444035
| 2560.15 | 0.0004138927958 | 1.184659474 | 0.01259258753
| 2560.1 | 0.0004337299559 | 1.185453481 | 0.01319996387
| 2560.05 | 0.0004222821498 | 1.18634183 | 0.01284118254
| 2560 | 0.0003872699989 | 1.186483369 | 0.01176106418
| 2559.95 | 0.0003542676607 | 1.185506152 | 0.01074848061
| 2559.9 | 0.000350436192 | 1.183669307 | 0.01063896848
| 2559.85 | 0.0003938712226 | 1.181756794 | 0.01199244975
| 2559.8 | 0.0004826728189 | 1.180972916 | 0.01474802438
| 2559.75 | 0.0005784742621 | 1.18239583 | 0.01770142312
| 2559.7 | 0.0006152819747 | 1.185609675 | 0.01880387399
| 2559.65 | 0.0005641393448 | 1.188304105 | 0.01719825232
| 2559.6 | 0.0004797391527 | 1.188416033 | 0.01459882727
| 2559.55 | 0.0004517585099 | 1.186480665 | 0.0137518231
| 2559.5 | 0.0005056094307 | 1.185236433 | 0.01542362908
| 2559.45 | 0.0005731601354 | 1.186463881 | 0.01749668422
| 2559.4 | 0.000581521532 | 1.189048588 | 0.01772730005
| 2559.35 | 0.0005326978941 | 1.190907803 | 0.01620740418
| 2559.3 | 0.0004747006976 | 1.191502325 | 0.01442083544
| 2559.25 | 0.0004269555267 | 1.191700032 | 0.01295345307
| 2559.2 | 0.0003689583347 | 1.191794814 | 0.01117238319
| 2559.15 | 0.0002948269276 | 1.190983784 | 0.008899400828
| 2559.1 | 0.0002361126229 | 1.188743672 | 0.007099896321
| 2559.05 | 0.0002275779855 | 1.185742428 | 0.006841902665
| 2559 | 0.000271635128 | 1.183230313 | 0.008207984658
| 2558.95 | 0.000343136493 | 1.181978645 | 0.01042481807
| 2558.9 | 0.0004143770733 | 1.182077542 | 0.01263005692
| 2558.85 | 0.0004615001442 | 1.183227538 | 0.01408065862
| 2558.8 | 0.0004685241665 | 1.184654335 | 0.0142872342
| 2558.75 | 0.0004427842854 | 1.185353161 | 0.0134873658
| 2558.7 | 0.0004173088766 | 1.184830529 | 0.01270437898
| 2558.65 | 0.000426460063 | 1.183698469 | 0.01299479368
| 2558.6 | 0.0004717167403 | 1.18323773 | 0.01439803581
| 2558.55 | 0.0005163513198 | 1.184179754 | 0.01577070238
| 2558.5 | 0.0005189292058 | 1.185844235 | 0.01583568272
| 2558.45 | 0.0004783552206 | 1.186713447 | 0.01457656968
| 2558.4 | 0.0004385653825 | 1.186015647 | 0.01335437376
| 2558.35 | 0.0004440322577 | 1.184570703 | 0.01353360755
| 2558.3 | 0.0004938170245 | 1.183982856 | 0.01507729198
| 2558.25 | 0.0005430635145 | 1.184980913 | 0.01659069224
| 2558.2 | 0.0005530584521 | 1.186767822 | 0.01688208263
| 2558.15 | 0.0005256552326 | 1.188154713 | 0.01602420555
| 2558.1 | 0.0004865005544 | 1.188731546 | 0.01481326982
| 2558.05 | 0.0004498306723 | 1.188806735 | 0.01368365633
| 2558 | 0.0004138238675 | 1.188514024 | 0.01257694934
| 2557.95 | 0.0003822408663 | 1.187679792 | 0.01160899159
| 2557.9 | 0.000370122488 | 1.186340333 | 0.01124266246
| 2557.85 | 0.0003879591869 | 1.185072342 | 0.01180047152
| 2557.8 | 0.0004251021837 | 1.184547453 | 0.01295166032
| 2557.75 | 0.0004570744993 | 1.184899247 | 0.01393755544
| 2557.7 | 0.0004665628012 | 1.185572238 | 0.01422587323
| 2557.65 | 0.0004603359911 | 1.18582597 | 0.01403193735
| 2557.6 | 0.0004656761821 | 1.185530688 | 0.01419937813
| 2557.55 | 0.0004994906556 | 1.185589352 | 0.01524360653
| 2557.5 | 0.0005371645013 | 1.187048579 | 0.01639366367
| 2557.45 | 0.0005259849209 | 1.189690264 | 0.01602458234
| 2557.4 | 0.0004403889119 | 1.191665337 | 0.01337607525
| 2557.35 | 0.0003229621832 | 1.191179099 | 0.009770054982
| 2557.3 | 0.000249983741 | 1.18833752 | 0.007533225111
| 2557.25 | 0.0002604462226 | 1.185145761 | 0.007863264356
| 2557.2 | 0.0003221519259 | 1.183498108 | 0.009776277314
| 2557.15 | 0.0003791190729 | 1.183542504 | 0.01153886168
| 2557.1 | 0.0004056561688 | 1.18424132 | 0.01235596562
| 2557.05 | 0.000413682317 | 1.184794417 | 0.01260094499
| 2557 | 0.0004195366001 | 1.185306369 | 0.01277885929
| 2556.95 | 0.0004178974831 | 1.186157713 | 0.01272300159
| 2556.9 | 0.0003899019163 | 1.187164762 | 0.01185309337
| 2556.85 | 0.0003301333671 | 1.187511021 | 0.01000804869
| 2556.8 | 0.000259494407 | 1.186419008 | 0.007832365951
| 2556.75 | 0.0002162754545 | 1.183799968 | 0.006501562962
| 2556.7 | 0.0002330504346 | 1.180545368 | 0.007025532631
| 2556.65 | 0.0003104805975 | 1.178105305 | 0.009436137664
| 2556.6 | 0.000415842975 | 1.177475338 | 0.01271589707
| 2556.55 | 0.0005070995611 | 1.178656267 | 0.01554497685
| 2556.5 | 0.0005568340338 | 1.180828173 | 0.0170695284
| 2556.45 | 0.0005629137243 | 1.182995322 | 0.01723653442
| 2556.4 | 0.0005420148292 | 1.184521841 | 0.01657496054
| 2556.35 | 0.0005146525875 | 1.185396512 | 0.01572117568
| 2556.3 | 0.000488376238 | 1.185935817 | 0.01490492131
| 2556.25 | 0.0004591420356 | 1.186311354 | 0.01399928628
| 2556.2 | 0.0004228111301 | 1.186305537 | 0.01287762822
| 2556.15 | 0.0003908462871 | 1.185654041 | 0.0118944877
| 2556.1 | 0.0003792364105 | 1.184628781 | 0.01154154264
| 2556.05 | 0.0003883931833 | 1.183832249 | 0.01182943791
| 2556 | 0.0004018302957 | 1.183525756 | 0.01224735149
| 2555.95 | 0.0004086364112 | 1.183373391 | 0.01245922747
| 2555.9 | 0.0004171673155 | 1.183060511 | 0.01272559539
| 2555.85 | 0.0004391148745 | 1.182893026 | 0.0134067421
| 2555.8 | 0.0004654340382 | 1.183384172 | 0.01421854671
| 2555.75 | 0.0004757847704 | 1.184509087 | 0.01453045351
| 2555.7 | 0.0004583317723 | 1.185755871 | 0.01398150651
| 2555.65 | 0.000416932633 | 1.186603886 | 0.01269698276
| 2555.6 | 0.0003587920177 | 1.186799959 | 0.01090088562
| 2555.55 | 0.0002905651953 | 1.186024922 | 0.008797131437
| 2555.5 | 0.0002305973309 | 1.183883671 | 0.006948053613
| 2555.45 | 0.0002141203739 | 1.180487444 | 0.006441735546
| 2555.4 | 0.0002678818982 | 1.176990831 | 0.008118624192
| 2555.35 | 0.0003812369003 | 1.174970893 | 0.01165845004
| 2555.3 | 0.0005081314522 | 1.175314539 | 0.01561367434
| 2555.25 | 0.0005983915272 | 1.177553534 | 0.01840419924
| 2555.2 | 0.0006305146862 | 1.180373198 | 0.019371046
| 2555.15 | 0.0006171893426 | 1.182600849 | 0.01893185043
| 2555.1 | 0.000587010747 | 1.183820031 | 0.01798360912
| 2555.05 | 0.0005640275863 | 1.184287573 | 0.0172675154
| 2555 | 0.0005567390387 | 1.184577237 | 0.01703935257
| 2554.95 | 0.0005600899544 | 1.185172477 | 0.0171373666
| 2554.9 | 0.0005586407993 | 1.186366416 | 0.01708082772
| 2554.85 | 0.0005308464249 | 1.187939341 | 0.01620752669
| 2554.8 | 0.0004646088862 | 1.189115124 | 0.01415478645
| 2554.75 | 0.0003741607116 | 1.188830422 | 0.01136842251
| 2554.7 | 0.0003048479527 | 1.186762653 | 0.009238968464
| 2554.65 | 0.0002947207567 | 1.183901659 | 0.008935594437
| 2554.6 | 0.0003420580142 | 1.181799289 | 0.01041058047
| 2554.55 | 0.000408569356 | 1.181274951 | 0.01247702126
| 2554.5 | 0.0004593934801 | 1.181983019 | 0.014049285
| 2554.45 | 0.0004834495553 | 1.183205449 | 0.01478584016
| 2554.4 | 0.0004847105523 | 1.184509325 | 0.01481459632
| 2554.35 | 0.0004644151842 | 1.185686737 | 0.01417770962
| 2554.3 | 0.0004262067321 | 1.186400955 | 0.01299177323
| 2554.25 | 0.0003811419057 | 1.186482264 | 0.01159898568
| 2554.2 | 0.0003373119943 | 1.186004474 | 0.01024698942
| 2554.15 | 0.0002962779281 | 1.184914537 | 0.008982356901
| 2554.1 | 0.0002722404875 | 1.182914056 | 0.008244042053
| 2554.05 | 0.0002971272942 | 1.180362891 | 0.009023614841
| 2554 | 0.0003859698726 | 1.178760628 | 0.01179209187
| 2553.95 | 0.0004993844849 | 1.179816879 | 0.01531140592
| 2553.9 | 0.0005562249486 | 1.183475358 | 0.01704196676
| 2553.85 | 0.0005062650964 | 1.187468255 | 0.01545929545
| 2553.8 | 0.0003765765531 | 1.189209421 | 0.01144522393
| 2553.75 | 0.0002474766242 | 1.187812002 | 0.00746791099
| 2553.7 | 0.0001867283132 | 1.184547672 | 0.00559442807
| 2553.65 | 0.000201893971 | 1.181551443 | 0.006066133327
| 2553.6 | 0.0002499055101 | 1.180081544 | 0.007558929975
| 2553.55 | 0.0002834238136 | 1.179823426 | 0.008601266412
| 2553.5 | 0.000290870664 | 1.179647688 | 0.008833409136
| 2553.45 | 0.0002935174878 | 1.178948918 | 0.008917980467
| 2553.4 | 0.0003101322771 | 1.178063141 | 0.009438001786
| 2553.35 | 0.0003338158165 | 1.177410269 | 0.01017807733
| 2553.3 | 0.0003577806016 | 1.176673618 | 0.0109281604
| 2553.25 | 0.0004020724495 | 1.175680264 | 0.01231467144
| 2553.2 | 0.0004851575873 | 1.175378531 | 0.0149093872
| 2553.15 | 0.0005795043051 | 1.177132977 | 0.017835716
| 2553.1 | 0.0006200056424 | 1.180824029 | 0.01905543075
| 2553.05 | 0.0005706865429 | 1.184495047 | 0.01748544436
| 2553 | 0.0004611834819 | 1.186166805 | 0.01408177523
| 2552.95 | 0.0003531258594 | 1.185428948 | 0.01074398669
| 2552.9 | 0.0002879761134 | 1.183178349 | 0.008735201519
| 2552.85 | 0.0002737287454 | 1.180523891 | 0.00830057341
| 2552.8 | 0.0003018937978 | 1.178158301 | 0.009183510549
| 2552.75 | 0.0003629084717 | 1.176527269 | 0.01109116814
| 2552.7 | 0.0004450622887 | 1.175957091 | 0.01365691186
| 2552.65 | 0.0005370434454 | 1.176760341 | 0.01651931386
| 2552.6 | 0.0006154738268 | 1.17934152 | 0.01893548986
| 2552.55 | 0.0006366521224 | 1.18348239 | 0.0195447543
| 2552.5 | 0.0005638506175 | 1.187600918 | 0.01724566912
| 2552.45 | 0.0004173442778 | 1.189410839 | 0.01270785671
| 2552.4 | 0.0002779830222 | 1.188056603 | 0.008413481789
| 2552.35 | 0.0002118814746 | 1.185201714 | 0.006375810469
| 2552.3 | 0.0002009607845 | 1.183096955 | 0.006039516916
| 2552.25 | 0.0001847296955 | 1.181871907 | 0.005536716333
| 2552.2 | 0.000153092668 | 1.179948551 | 0.004553713934
| 2552.15 | 0.0001617465164 | 1.176866414 | 0.004821400471
| 2552.1 | 0.0002423338579 | 1.174650234 | 0.007337053503
| 2552.05 | 0.0003339592401 | 1.175208613 | 0.01019680313
| 2552 | 0.0003469865732 | 1.177442981 | 0.0105939915
| 2551.95 | 0.0002735741458 | 1.178108862 | 0.008304897016
| 2551.9 | 0.0002084020519 | 1.175549187 | 0.006277256594
| 2551.85 | 0.0002402737749 | 1.171677198 | 0.007277766574
| 2551.8 | 0.0003545600883 | 1.169694899 | 0.0108657277
| 2551.75 | 0.0004613082918 | 1.170563218 | 0.01420871031
| 2551.7 | 0.0005017686564 | 1.172412553 | 0.01546207604
| 2551.65 | 0.0004995353591 | 1.173160707 | 0.01538623558
| 2551.6 | 0.000513201572 | 1.172672375 | 0.01581835911
| 2551.55 | 0.0005663093266 | 1.172251309 | 0.01748524658
| 2551.5 | 0.0006411895052 | 1.172919262 | 0.01982235003
| 2551.45 | 0.0007094070435 | 1.174937189 | 0.02192980294
| 2551.4 | 0.0007438827178 | 1.178070244 | 0.02296093627
| 2551.35 | 0.0007195416961 | 1.181515166 | 0.02215364519
| 2551.3 | 0.0006366502389 | 1.18375992 | 0.01955108615
| 2551.25 | 0.000543681913 | 1.183747358 | 0.0166683383
| 2551.2 | 0.0005028061495 | 1.182257597 | 0.01541386754
| 2551.15 | 0.0005226656873 | 1.181407953 | 0.01603859155
| 2551.1 | 0.0005498193119 | 1.18231524 | 0.01687379419
| 2551.05 | 0.0005334727548 | 1.184164173 | 0.01634910795
| 2551 | 0.0004697944901 | 1.185447065 | 0.01436522182
| 2550.95 | 0.0003884546508 | 1.185439028 | 0.01184664193
| 2550.9 | 0.0003149621156 | 1.18419386 | 0.00957577533
| 2550.85 | 0.0002691037974 | 1.181947541 | 0.008160111659
| 2550.8 | 0.0002693477997 | 1.179319257 | 0.008174270181
| 2550.75 | 0.0003155637563 | 1.177391571 | 0.009619905084
| 2550.7 | 0.0003785267427 | 1.176922636 | 0.0115857195
| 2550.65 | 0.0004238449093 | 1.177707848 | 0.01299458133
| 2550.6 | 0.0004363674612 | 1.179002833 | 0.01337645361
| 2550.55 | 0.0004166010822 | 1.180227241 | 0.01275346735
| 2550.5 | 0.0003657191949 | 1.180821149 | 0.01116790009
| 2550.45 | 0.0003015361755 | 1.180040952 | 0.009175116166
| 2550.4 | 0.0002630036305 | 1.177794389 | 0.007981501561
| 2550.35 | 0.0002810973696 | 1.175080658 | 0.008552806153
| 2550.3 | 0.0003485064916 | 1.173333396 | 0.01066678355
| 2550.25 | 0.0004294514712 | 1.173188217 | 0.01320105273
| 2550.2 | 0.0004920158465 | 1.174426283 | 0.01514953333
| 2550.15 | 0.0005145389663 | 1.176422595 | 0.01583657598
| 2550.1 | 0.0004876200039 | 1.178176415 | 0.01498231054
| 2550.05 | 0.0004300363419 | 1.178530259 | 0.01318536075
| 2550 | 0.0003908239257 | 1.177221198 | 0.01197105737
| 2549.95 | 0.0004062391869 | 1.175508939 | 0.01246236171
| 2549.9 | 0.0004576574948 | 1.17499359 | 0.01407278275
| 2549.85 | 0.0004951171649 | 1.175814622 | 0.01523717178
| 2549.8 | 0.0004975125121 | 1.176816697 | 0.01530392152
| 2549.75 | 0.0004846490989 | 1.177135772 | 0.01490018442
| 2549.7 | 0.000483352684 | 1.17692417 | 0.01486172666
| 2549.65 | 0.0005019754245 | 1.176830636 | 0.01544402837
| 2549.6 | 0.0005312152126 | 1.177463831 | 0.01635114127
| 2549.55 | 0.0005463510836 | 1.179105127 | 0.01680777014
| 2549.5 | 0.000515220679 | 1.181241973 | 0.01581921207
| 2549.45 | 0.0004284139781 | 1.182391994 | 0.0131124081
| 2549.4 | 0.0003279484774 | 1.181260491 | 0.009996274015
| 2549.35 | 0.000277457761 | 1.178231875 | 0.008434561952
| 2549.3 | 0.0003034900846 | 1.175092853 | 0.009256393378
| 2549.25 | 0.0003809277013 | 1.173436583 | 0.01168580416
| 2549.2 | 0.0004644710506 | 1.173751994 | 0.01429905472
| 2549.15 | 0.0005148146378 | 1.175620336 | 0.01585864808
| 2549.1 | 0.0005049947574 | 1.178009974 | 0.01553158759
| 2549.05 | 0.0004351288139 | 1.179297918 | 0.01334424557
| 2549 | 0.0003539640416 | 1.178295785 | 0.01082073874
| 2548.95 | 0.0003253910724 | 1.175627237 | 0.009940351573
| 2548.9 | 0.0003669410902 | 1.173301425 | 0.01125024177
| 2548.85 | 0.0004349183349 | 1.172695409 | 0.01338304074
| 2548.8 | 0.0004791561446 | 1.173346381 | 0.01476424336
| 2548.75 | 0.0004910230707 | 1.173983446 | 0.0151309669
| 2548.7 | 0.0004951823431 | 1.173992542 | 0.01526137969
| 2548.65 | 0.0005132518785 | 1.173673014 | 0.01583005834
| 2548.6 | 0.0005493517881 | 1.173611197 | 0.01696126412
| 2548.55 | 0.0005919393246 | 1.174282104 | 0.01828789522
| 2548.5 | 0.0006194990027 | 1.175694053 | 0.01913444382
| 2548.45 | 0.0006177108836 | 1.177187489 | 0.0190616631
| 2548.4 | 0.0006009675465 | 1.178014038 | 0.01853008835
| 2548.35 | 0.000597696761 | 1.178345383 | 0.01842474797
| 2548.3 | 0.0006135739286 | 1.179116684 | 0.01891150195
| 2548.25 | 0.000620255257 | 1.180893011 | 0.01909941237
| 2548.2 | 0.0005871783847 | 1.183106924 | 0.01804624971
| 2548.15 | 0.0005102567453 | 1.184731941 | 0.01564251527
| 2548.1 | 0.0004071760868 | 1.184964257 | 0.01244362601
| 2548.05 | 0.0003086198153 | 1.183436873 | 0.00939279608
| 2548 | 0.0002530962211 | 1.180420955 | 0.007675127492
| 2547.95 | 0.0002672951689 | 1.177215109 | 0.008124829342
| 2547.9 | 0.0003316830809 | 1.175467955 | 0.01014195523
| 2547.85 | 0.0003919508357 | 1.175610451 | 0.01202570157
| 2547.8 | 0.0004109442181 | 1.176549669 | 0.0126140486
| 2547.75 | 0.0003982223621 | 1.176997949 | 0.01221429478
| 2547.7 | 0.0003830976737 | 1.176741835 | 0.01174359915
| 2547.65 | 0.0003752466336 | 1.176136406 | 0.01150172179
| 2547.6 | 0.000377606596 | 1.175186139 | 0.01158063636
| 2547.55 | 0.0004064030997 | 1.174069232 | 0.01248819206
| 2547.5 | 0.0004685316169 | 1.17374802 | 0.01443611324
| 2547.45 | 0.0005326457403 | 1.175161489 | 0.01643141074
| 2547.4 | 0.0005481764588 | 1.17794113 | 0.01689058368
| 2547.35 | 0.0004916377439 | 1.180442196 | 0.01510554712
| 2547.3 | 0.0003910176406 | 1.181059274 | 0.01196867208
| 2547.25 | 0.0003011375694 | 1.179404787 | 0.009176824724
| 2547.2 | 0.0002703480402 | 1.176331796 | 0.008224771257
| 2547.15 | 0.0003132689774 | 1.173610883 | 0.009575611165
| 2547.1 | 0.0003953631918 | 1.17278654 | 0.01215197412
| 2547.05 | 0.0004565566842 | 1.173979087 | 0.01406195964
| 2547 | 0.0004602000052 | 1.175737362 | 0.01416340031
| 2546.95 | 0.0004237517771 | 1.176497113 | 0.01301898158
| 2546.9 | 0.0003913193892 | 1.175976005 | 0.01200857652
| 2546.85 | 0.0003863964277 | 1.175023209 | 0.01186006471
| 2546.8 | 0.0003996770778 | 1.174357691 | 0.01227970938
| 2546.75 | 0.0004164222682 | 1.174020048 | 0.01280634882
| 2546.7 | 0.0004335734935 | 1.17377445 | 0.01334542694
| 2546.65 | 0.0004577618156 | 1.173581573 | 0.01410488454
| 2546.6 | 0.0004933793025 | 1.173762386 | 0.01521976244
| 2546.55 | 0.0005300678394 | 1.17478668 | 0.01636015953
| 2546.5 | 0.0005409605717 | 1.176662508 | 0.01668362215
| 2546.45 | 0.0005035903381 | 1.178468367 | 0.01550041132
| 2546.4 | 0.0004338119119 | 1.17880545 | 0.01332082571
| 2546.35 | 0.0003869086552 | 1.177354565 | 0.01186580482
| 2546.3 | 0.0004038922437 | 1.175558431 | 0.01240715922
| 2546.25 | 0.0004640370673 | 1.175379425 | 0.01429041361
| 2546.2 | 0.0005012247636 | 1.177178038 | 0.01543913091
| 2546.15 | 0.0004746913979 | 1.17942405 | 0.0145928213
| 2546.1 | 0.0004012733645 | 1.180384352 | 0.01229788014
| 2546.05 | 0.0003330148793 | 1.179609656 | 0.01017451564
| 2546 | 0.0003049820632 | 1.178142872 | 0.009305644653
| 2545.95 | 0.0003065709054 | 1.177243788 | 0.009358457574
| 2545.9 | 0.0003003440769 | 1.177161082 | 0.009164381597
| 2545.85 | 0.0002634525319 | 1.176855995 | 0.008012638562
| 2545.8 | 0.0002237651487 | 1.175118295 | 0.006774498071
| 2545.75 | 0.0002373140317 | 1.172381291 | 0.007202538534
| 2545.7 | 0.0003179106831 | 1.170721167 | 0.009736971844
| 2545.65 | 0.0004068650357 | 1.171689546 | 0.01252640055
| 2545.6 | 0.0004279594811 | 1.174300059 | 0.01317203221
| 2545.55 | 0.0003725793258 | 1.175999148 | 0.01142885123
| 2545.5 | 0.0003035366507 | 1.175434366 | 0.0092712584
| 2545.45 | 0.0002828221791 | 1.173574851 | 0.008628129549
| 2545.4 | 0.0003129467338 | 1.172283302 | 0.009576943786
| 2545.35 | 0.0003523528615 | 1.172459126 | 0.01081294784
| 2545.3 | 0.0003584194887 | 1.173627708 | 0.01099812062
| 2545.25 | 0.0003168340804 | 1.174525391 | 0.009691626356
| 2545.2 | 0.0002471525207 | 1.173955604 | 0.007510291944
| 2545.15 | 0.0001952853056 | 1.171489348 | 0.005885838093
| 2545.1 | 0.0002055410292 | 1.168022996 | 0.006209525398
| 2545.05 | 0.0002836324296 | 1.165259669 | 0.008675973258
| 2545 | 0.0003925170702 | 1.164360033 | 0.01211888122
| 2544.95 | 0.0004886258464 | 1.165115441 | 0.01515037553
| 2544.9 | 0.0005584079685 | 1.16661365 | 0.01733999067
| 2544.85 | 0.000613950203 | 1.168462834 | 0.01907150476
| 2544.8 | 0.0006571449228 | 1.171037896 | 0.0204001488
| 2544.75 | 0.0006637480224 | 1.174451436 | 0.02056450179
| 2544.7 | 0.0006084144014 | 1.177836991 | 0.0187923318
| 2544.65 | 0.00049707108 | 1.17971743 | 0.01529753223
| 2544.6 | 0.000376550476 | 1.179159031 | 0.01154105537
| 2544.55 | 0.0003052633285 | 1.176683918 | 0.009324832986
| 2544.5 | 0.0003089606732 | 1.174085165 | 0.009449412778
| 2544.45 | 0.000358188529 | 1.173101098 | 0.01099714891
| 2544.4 | 0.0003935173104 | 1.174072783 | 0.01210028263
| 2544.35 | 0.0003694091037 | 1.175761475 | 0.01133642706
| 2544.3 | 0.0002904683326 | 1.176228763 | 0.008864401021
| 2544.25 | 0.0002120323486 | 1.174482762 | 0.006411989939
| 2544.2 | 0.0001925136893 | 1.171401391 | 0.005801175071
| 2544.15 | 0.0002401433897 | 1.16902438 | 0.00730089445
| 2544.1 | 0.0003028884503 | 1.168613995 | 0.009277596175
| 2544.05 | 0.0003230161997 | 1.169279878 | 0.009909317747
| 2544 | 0.000304790211 | 1.169036932 | 0.009336572291
| 2543.95 | 0.0003096647589 | 1.167367858 | 0.009495576779
| 2543.9 | 0.0003751907454 | 1.165980702 | 0.01156869406
| 2543.85 | 0.0004658326572 | 1.166719712 | 0.01442517266
| 2543.8 | 0.0005124490631 | 1.169453922 | 0.01587273523
| 2543.75 | 0.0004838127714 | 1.172348012 | 0.01494856385
| 2543.7 | 0.0004035364784 | 1.173878055 | 0.01241903552
| 2543.65 | 0.000307880345 | 1.173622576 | 0.009420385381
| 2543.6 | 0.0002257768055 | 1.171623464 | 0.006847616966
| 2543.55 | 0.0001874621957 | 1.16816985 | 0.005643935481
| 2543.5 | 0.0002209302032 | 1.164309832 | 0.006701523575
| 2543.45 | 0.0003194101184 | 1.16169207 | 0.009823989591
| 2543.4 | 0.0004400163831 | 1.16121604 | 0.01364957444
| 2543.35 | 0.0005409568631 | 1.16253316 | 0.01683829743
| 2543.3 | 0.0006075240572 | 1.164804987 | 0.01892189106
| 2543.25 | 0.0006385278064 | 1.167581584 | 0.01986909995
| 2543.2 | 0.000627342601 | 1.170447176 | 0.01948296041
| 2543.15 | 0.0005745273177 | 1.172691556 | 0.01779818203
| 2543.1 | 0.0004978496506 | 1.173740064 | 0.01538179053
| 2543.05 | 0.000418912625 | 1.173570416 | 0.01290658996
| 2543 | 0.0003497749528 | 1.172298298 | 0.01074313353
| 2542.95 | 0.0003070309787 | 1.169942276 | 0.009408350134
| 2542.9 | 0.0003165509522 | 1.167044601 | 0.009718013136
| 2542.85 | 0.0003835074649 | 1.165062486 | 0.01184107255
| 2542.8 | 0.0004637315804 | 1.165143197 | 0.01437655591
| 2542.75 | 0.000500062488 | 1.166578718 | 0.0155133506
| 2542.7 | 0.0004865303564 | 1.167457664 | 0.01507944659
| 2542.65 | 0.0004723444649 | 1.166922285 | 0.01463626649
| 2542.6 | 0.0004973001704 | 1.165961801 | 0.01543215758
| 2542.55 | 0.0005502514628 | 1.165944848 | 0.01710543422
| 2542.5 | 0.0005935076527 | 1.16705957 | 0.01846033939
| 2542.45 | 0.0006111469222 | 1.168563416 | 0.01900047254
| 2542.4 | 0.0006099585342 | 1.170010853 | 0.01894701807
| 2542.35 | 0.0005935281613 | 1.171358364 | 0.01841538098
| 2542.3 | 0.000559175378 | 1.172384058 | 0.0173250871
| 2542.25 | 0.0005172416648 | 1.172698793 | 0.0160049723
| 2542.2 | 0.0004860572444 | 1.172518229 | 0.01502712949
| 2542.15 | 0.0004632473059 | 1.172395679 | 0.01431169515
| 2542.1 | 0.000431817019 | 1.172293493 | 0.01332507738
| 2542.05 | 0.0003909543206 | 1.171517843 | 0.01204555318
| 2542 | 0.0003702472851 | 1.169788189 | 0.01140316645
| 2541.95 | 0.0003930535217 | 1.168042376 | 0.01213114784
| 2541.9 | 0.0004423949806 | 1.167412702 | 0.01369188237
| 2541.85 | 0.0004808660667 | 1.168028105 | 0.01490145304
| 2541.8 | 0.0004859175461 | 1.169118485 | 0.01505241016
| 2541.75 | 0.0004578121072 | 1.169810719 | 0.01416198688
| 2541.7 | 0.0004115160501 | 1.169344475 | 0.01270696355
| 2541.65 | 0.0003837626474 | 1.167307387 | 0.01184340924
| 2541.6 | 0.0004211142604 | 1.164528273 | 0.01303971202
| 2541.55 | 0.0005315393291 | 1.163150697 | 0.01654650314
| 2541.5 | 0.0006543286032 | 1.16480344 | 0.02041655586
| 2541.45 | 0.0007092543073 | 1.168611675 | 0.02210169224
| 2541.4 | 0.0006806515037 | 1.172085771 | 0.02115404762
| 2541.35 | 0.0006198175357 | 1.174022047 | 0.019218998
| 2541.3 | 0.000561872488 | 1.175224626 | 0.01738819539
| 2541.25 | 0.000486383222 | 1.176293453 | 0.01501261706
| 2541.2 | 0.0003765393001 | 1.176114466 | 0.01157266473
| 2541.15 | 0.0002791881584 | 1.173525084 | 0.008529567212
| 2541.1 | 0.0002603549493 | 1.169548097 | 0.007946306944
| 2541.05 | 0.0003239996764 | 1.166614963 | 0.009962200872
| 2541 | 0.0004104599303 | 1.166023271 | 0.01269698579
| 2540.95 | 0.0004654992439 | 1.167037596 | 0.01442936962
| 2540.9 | 0.0004802290279 | 1.168399061 | 0.01488422034
| 2540.85 | 0.0004659127512 | 1.16950929 | 0.01442465404
| 2540.8 | 0.0004290472657 | 1.170042643 | 0.01325968785
| 2540.75 | 0.0003828983801 | 1.169540493 | 0.01180890345
| 2540.7 | 0.0003549158533 | 1.167978329 | 0.01093429262
| 2540.65 | 0.000363931064 | 1.166074914 | 0.01122784838
| 2540.6 | 0.0004043783941 | 1.164636034 | 0.0125147499
| 2540.55 | 0.0004610084063 | 1.163985732 | 0.01431199336
| 2540.5 | 0.0005218628714 | 1.16423007 | 0.01623733543
| 2540.45 | 0.0005724653695 | 1.165391893 | 0.01782808234
| 2540.4 | 0.0005962736805 | 1.167163128 | 0.01856228597
| 2540.35 | 0.0005875118174 | 1.168859863 | 0.01826772132
| 2540.3 | 0.0005587674587 | 1.169953544 | 0.01735053377
| 2540.25 | 0.0005249772304 | 1.170436372 | 0.01628168851
| 2540.2 | 0.0004910211936 | 1.170406065 | 0.01521267425
| 2540.15 | 0.000464344404 | 1.169745813 | 0.01437757499
| 2540.1 | 0.000463658937 | 1.168665365 | 0.01436425073
| 2540.05 | 0.0004963912145 | 1.168073094 | 0.01540207006
| 2540 | 0.0005365535532 | 1.168835004 | 0.01666301592
| 2539.95 | 0.0005414597777 | 1.170637884 | 0.01680100726
| 2539.9 | 0.000496393062 | 1.172093844 | 0.01536973288
| 2539.85 | 0.000431176281 | 1.17209961 | 0.01331843347
| 2539.8 | 0.0003884956191 | 1.170907439 | 0.01198258794
| 2539.75 | 0.0003798846203 | 1.169603655 | 0.01171842111
| 2539.7 | 0.0003854520571 | 1.168817 | 0.01189833011
| 2539.65 | 0.0003866367091 | 1.168231498 | 0.01193905199
| 2539.6 | 0.0003917962263 | 1.167372409 | 0.0121068073
| 2539.55 | 0.0004184339251 | 1.16652797 | 0.01295362648
| 2539.5 | 0.0004624370419 | 1.166491871 | 0.01434514634
| 2539.45 | 0.0004950370715 | 1.167494214 | 0.01536783594
| 2539.4 | 0.0004972740932 | 1.168850338 | 0.01542757842
| 2539.35 | 0.0004764385593 | 1.169859638 | 0.01476267647
| 2539.3 | 0.0004481784935 | 1.170484548 | 0.013867718
| 2539.25 | 0.0004099886919 | 1.170943249 | 0.01266199945
| 2539.2 | 0.0003544650931 | 1.170849432 | 0.01091401828
| 2539.15 | 0.0002952460226 | 1.169553855 | 0.009052863913
| 2539.1 | 0.0002683587353 | 1.167004656 | 0.008210699155
| 2539.05 | 0.0003012456026 | 1.16432406 | 0.00925791353
| 2539 | 0.0003822501703 | 1.163010681 | 0.0118305134
| 2538.95 | 0.0004668403484 | 1.16386271 | 0.01450707921
| 2538.9 | 0.0005032867116 | 1.166368525 | 0.01564140893
| 2538.85 | 0.0004654638538 | 1.168914051 | 0.01442669465
| 2538.8 | 0.0003740917845 | 1.16972604 | 0.01153970934
| 2538.75 | 0.0002867318714 | 1.168174727 | 0.008789508585
| 2538.7 | 0.0002525355652 | 1.165221436 | 0.007714924598
| 2538.65 | 0.0002753287573 | 1.162437403 | 0.008442588925
| 2538.6 | 0.000326214355 | 1.160553689 | 0.01006390999
| 2538.55 | 0.0003855843143 | 1.159328021 | 0.01195729698
| 2538.5 | 0.0004574228014 | 1.158564309 | 0.01424874892
| 2538.45 | 0.0005435738798 | 1.158711088 | 0.01699098465
| 2538.4 | 0.0006249416513 | 1.160153852 | 0.01956549541
| 2538.35 | 0.0006766207636 | 1.162624307 | 0.02117730018
| 2538.3 | 0.0006877574946 | 1.165383977 | 0.02149424308
| 2538.25 | 0.000662980613 | 1.167828367 | 0.02067895072
| 2538.2 | 0.0006118230416 | 1.169557194 | 0.01904317308
| 2538.15 | 0.000547401616 | 1.170362771 | 0.01700322616
| 2538.1 | 0.0004832409249 | 1.170191045 | 0.01498210749
| 2538.05 | 0.0004336685003 | 1.169192124 | 0.01342594811
| 2538 | 0.0004083625918 | 1.167700808 | 0.01263643675
| 2537.95 | 0.0004118178095 | 1.166194085 | 0.01275485498
| 2537.9 | 0.0004364754944 | 1.165187333 | 0.01354192306
| 2537.85 | 0.0004656352171 | 1.164795253 | 0.01446853509
| 2537.8 | 0.0004928074702 | 1.164662365 | 0.01533074084
| 2537.75 | 0.0005291178906 | 1.164783612 | 0.01648047502
| 2537.7 | 0.0005717612708 | 1.16583209 | 0.01782117705
| 2537.65 | 0.0005860254267 | 1.168097604 | 0.01824892073
| 2537.6 | 0.0005353838118 | 1.170366949 | 0.0166280035
| 2537.55 | 0.0004410501633 | 1.170658635 | 0.01365168954
| 2537.5 | 0.0003764033271 | 1.168607205 | 0.01162446569
| 2537.45 | 0.0003889948179 | 1.166098173 | 0.01203576602
| 2537.4 | 0.0004503447498 | 1.165264198 | 0.01398345608
| 2537.35 | 0.0004965942429 | 1.166320769 | 0.01543991006
| 2537.3 | 0.0004956722183 | 1.16796336 | 0.01539751604
| 2537.25 | 0.0004583019831 | 1.169001793 | 0.01420934073
| 2537.2 | 0.0004091300015 | 1.169034489 | 0.01265694227
| 2537.15 | 0.0003697536931 | 1.168138026 | 0.01141841329
| 2537.1 | 0.0003573950338 | 1.166760171 | 0.01103438542
| 2537.05 | 0.0003741718874 | 1.1657233 | 0.01157042892
| 2537 | 0.0003961250135 | 1.16557124 | 0.01226659297
| 2536.95 | 0.0003978386573 | 1.16579486 | 0.01231986882
| 2536.9 | 0.0003863256376 | 1.165517096 | 0.01195705682
| 2536.85 | 0.0003891121645 | 1.164701561 | 0.01204988418
| 2536.8 | 0.0004157368038 | 1.164128622 | 0.01289739887
| 2536.75 | 0.0004501808499 | 1.164315995 | 0.01398859153
| 2536.7 | 0.0004756171185 | 1.16516231 | 0.01478890237
| 2536.65 | 0.0004865918383 | 1.166435796 | 0.01512678657
| 2536.6 | 0.0004758182841 | 1.168138089 | 0.01477297925
| 2536.55 | 0.000424247241 | 1.169865476 | 0.01313242608
| 2536.5 | 0.0003296658361 | 1.170497019 | 0.01014563208
| 2536.45 | 0.0002230685213 | 1.16906239 | 0.006785472267
| 2536.4 | 0.0001556798825 | 1.165562888 | 0.004654620283
| 2536.35 | 0.0001660212866 | 1.161280255 | 0.004978790459
| 2536.3 | 0.0002519711839 | 1.15802293 | 0.007715600089
| 2536.25 | 0.0003735329999 | 1.157102327 | 0.011595447
| 2536.2 | 0.0004731211742 | 1.158532604 | 0.01476278613
| 2536.15 | 0.0005154106847 | 1.161001013 | 0.01608960363
| 2536.1 | 0.0005073789428 | 1.163120302 | 0.01581651257
| 2536.05 | 0.0004753358733 | 1.164401178 | 0.01478974534
| 2536 | 0.0004324037521 | 1.164990354 | 0.013424726
| 2535.95 | 0.000380337243 | 1.164685889 | 0.01177624687
| 2535.9 | 0.0003402028196 | 1.163050365 | 0.01051056639
| 2535.85 | 0.0003518573979 | 1.160500007 | 0.01089156947
| 2535.8 | 0.0004330482275 | 1.158790831 | 0.01348621193
| 2535.75 | 0.0005412716506 | 1.159668905 | 0.01692739193
| 2535.7 | 0.0006030071423 | 1.163039076 | 0.01885664998
| 2535.65 | 0.0005737170674 | 1.166998405 | 0.01788591499
| 2535.6 | 0.0004689041454 | 1.169422901 | 0.01455069633
| 2535.55 | 0.000338943679 | 1.169394912 | 0.01044683194
| 2535.5 | 0.0002315305163 | 1.167125135 | 0.007057677594
| 2535.45 | 0.0001773722465 | 1.163431134 | 0.00534280599
| 2535.4 | 0.000189829618 | 1.159350216 | 0.005737433481
| 2535.35 | 0.0002659894542 | 1.156025557 | 0.00816925014
| 2535.3 | 0.0003842506512 | 1.154468564 | 0.01195523527
| 2535.25 | 0.0005067195821 | 1.155182903 | 0.01586785042
| 2535.2 | 0.0005918368597 | 1.15778849 | 0.01856219116
| 2535.15 | 0.0006139595168 | 1.161155736 | 0.01923022942
| 2535.1 | 0.0005750600151 | 1.163898779 | 0.01796459363
| 2535.05 | 0.0005064737132 | 1.165111563 | 0.01577763679
| 2535 | 0.0004464704479 | 1.164951031 | 0.01387655139
| 2534.95 | 0.0004099048729 | 1.164287234 | 0.01272123447
| 2534.9 | 0.0003823470276 | 1.163686486 | 0.01185021673
| 2534.85 | 0.0003481712231 | 1.162737911 | 0.01076954041
| 2534.8 | 0.0003257840839 | 1.160725237 | 0.0100656164
| 2534.75 | 0.0003559570799 | 1.158126694 | 0.01103722599
| 2534.7 | 0.0004458259729 | 1.156746729 | 0.01391344999
| 2534.65 | 0.0005422793416 | 1.157865715 | 0.01698403873
| 2534.6 | 0.0005813967338 | 1.160569263 | 0.01820442085
| 2534.55 | 0.0005576647911 | 1.16277552 | 0.01742744199
| 2534.5 | 0.0005184784449 | 1.163602107 | 0.01617522746
| 2534.45 | 0.000497439884 | 1.163943922 | 0.0155046437
| 2534.4 | 0.0004758946525 | 1.164739831 | 0.01481487236
| 2534.35 | 0.0004239250034 | 1.165427829 | 0.01316216554
| 2534.3 | 0.0003536809195 | 1.164841413 | 0.01093796743
| 2534.25 | 0.0003064386575 | 1.162859915 | 0.009445765155
| 2534.2 | 0.000305509192 | 1.160510877 | 0.009423396876
| 2534.15 | 0.0003388561344 | 1.158811154 | 0.01049179814
| 2534.1 | 0.0003821235103 | 1.158022401 | 0.01187559331
| 2534.05 | 0.0004177037682 | 1.157892113 | 0.01301198343
| 2534 | 0.0004393942593 | 1.157892241 | 0.01370450767
| 2533.95 | 0.0004587229408 | 1.157551798 | 0.0143241034
| 2533.9 | 0.0004980452282 | 1.157050889 | 0.01558394112
| 2533.85 | 0.000563019896 | 1.157367484 | 0.01765663142
| 2533.8 | 0.0006209500025 | 1.159265214 | 0.01948520613
| 2533.75 | 0.0006287284307 | 1.162039551 | 0.01970091746
| 2533.7 | 0.0005846694011 | 1.164079154 | 0.01827810127
| 2533.65 | 0.0005309712229 | 1.16461004 | 0.01656845006
| 2533.6 | 0.0005062650809 | 1.164441149 | 0.01578606907
| 2533.55 | 0.0005029980173 | 1.16488819 | 0.01567891768
| 2533.5 | 0.000482903786 | 1.166256367 | 0.01503080909
| 2533.45 | 0.0004152655659 | 1.167643109 | 0.01287893956
| 2533.4 | 0.0003052521467 | 1.167510238 | 0.009397208875
| 2533.35 | 0.0002010576429 | 1.164869538 | 0.006099784278
| 2533.3 | 0.0001686178156 | 1.160246625 | 0.005067312756
| 2533.25 | 0.0002424791465 | 1.15593565 | 0.007425031274
| 2533.2 | 0.0003838445945 | 1.1544691 | 0.01195270112
| 2533.15 | 0.0005050916303 | 1.156485429 | 0.01581860548
| 2533.1 | 0.0005390979261 | 1.1601292 | 0.01687214237
| 2533.05 | 0.0004926081824 | 1.162954185 | 0.01536808918
| 2533 | 0.0004151444825 | 1.163974485 | 0.01289971496
| 2532.95 | 0.0003468375692 | 1.163634926 | 0.01073194269
| 2532.9 | 0.0002927053695 | 1.162706682 | 0.009014953583
| 2532.85 | 0.0002450570477 | 1.161213518 | 0.007502264025
| 2532.8 | 0.0002134181556 | 1.15887917 | 0.006496214162
| 2532.75 | 0.0002210848038 | 1.155893143 | 0.006742488508
| 2532.7 | 0.0002836696783 | 1.15325187 | 0.008749920991
| 2532.65 | 0.0003846250521 | 1.152263492 | 0.01199135205
| 2532.6 | 0.0004770997841 | 1.153411152 | 0.01495037253
| 2532.55 | 0.0005196947687 | 1.155841114 | 0.01629507265
| 2532.5 | 0.0005034189592 | 1.158144359 | 0.01575555712
| 2532.45 | 0.0004486497557 | 1.159250448 | 0.01399958454
| 2532.4 | 0.0003872662734 | 1.158776353 | 0.01204432803
| 2532.35 | 0.0003524795214 | 1.156937296 | 0.01094220557
| 2532.3 | 0.0003677122252 | 1.154655684 | 0.01143963701
| 2532.25 | 0.000428996986 | 1.153204789 | 0.01341154426
| 2532.2 | 0.000500481568 | 1.153346381 | 0.01570307565
| 2532.15 | 0.0005451105624 | 1.154450816 | 0.01712412702
| 2532.1 | 0.0005670916194 | 1.155413498 | 0.01781904932
| 2532.05 | 0.0005951151355 | 1.156209791 | 0.01870791168
| 2532 | 0.0006299726553 | 1.157855952 | 0.01980405066
| 2531.95 | 0.000630943116 | 1.160570386 | 0.01980328502
| 2531.9 | 0.0005713459006 | 1.163015873 | 0.0178790406
| 2531.85 | 0.0004759412332 | 1.163676968 | 0.01484000478
| 2531.8 | 0.0003990903444 | 1.162435223 | 0.01240454614
| 2531.75 | 0.000370945786 | 1.160485778 | 0.01151860031
| 2531.7 | 0.0003834236365 | 1.15906314 | 0.01192373256
| 2531.65 | 0.0004088562037 | 1.158724815 | 0.01273751604
| 2531.6 | 0.0004182532372 | 1.159349919 | 0.01303399629
| 2531.55 | 0.0003901887735 | 1.160133582 | 0.0121347486
| 2531.5 | 0.0003332793677 | 1.159876206 | 0.01032151535
| 2531.45 | 0.0002877600514 | 1.1581033 | 0.008874460227
| 2531.4 | 0.0002905447013 | 1.155744853 | 0.00896934111
| 2531.35 | 0.0003317035768 | 1.15433744 | 0.01029174952
| 2531.3 | 0.0003645177888 | 1.154208332 | 0.01134406217
| 2531.25 | 0.0003626495641 | 1.154129895 | 0.01128476642
| 2531.2 | 0.0003527086189 | 1.152848135 | 0.01097159715
| 2531.15 | 0.0003853831487 | 1.150671236 | 0.01203107208
| 2531.1 | 0.0004774685878 | 1.149403144 | 0.01500153101
| 2531.05 | 0.0005850438128 | 1.150573943 | 0.01845254584
| 2531 | 0.0006401073072 | 1.153839508 | 0.02018454224
| 2530.95 | 0.0006079692501 | 1.157123738 | 0.01911749001
| 2530.9 | 0.0005214102481 | 1.158317682 | 0.01633920371
| 2530.85 | 0.0004501733995 | 1.157117851 | 0.01407211694
| 2530.8 | 0.0004380848197 | 1.155016511 | 0.01369950389
| 2530.75 | 0.0004714038294 | 1.153699712 | 0.01477693737
| 2530.7 | 0.0005096439191 | 1.153533373 | 0.01600518366
| 2530.65 | 0.0005316175607 | 1.153814735 | 0.01670790097
| 2530.6 | 0.0005473494439 | 1.153961192 | 0.01721144387
| 2530.55 | 0.0005692616202 | 1.15423371 | 0.0179118006
| 2530.5 | 0.0005874298411 | 1.155025514 | 0.01848633368
| 2530.45 | 0.0005825720828 | 1.156056729 | 0.01832023395
| 2530.4 | 0.0005544870998 | 1.156459002 | 0.01741753838
| 2530.35 | 0.0005316250113 | 1.155749215 | 0.01669265942
| 2530.3 | 0.0005456935524 | 1.154565758 | 0.01715473948
| 2530.25 | 0.0005942806705 | 1.154238352 | 0.01871627583
| 2530.2 | 0.0006374399994 | 1.155338757 | 0.02008757546
| 2530.15 | 0.0006399974343 | 1.156943458 | 0.02015053383
| 2530.1 | 0.0006133112947 | 1.157671339 | 0.01928880233
| 2530.05 | 0.0005991477625 | 1.157328429 | 0.01884005579
| 2530 | 0.0006201285758 | 1.156991282 | 0.01951544621
| 2529.95 | 0.000655649242 | 1.157699189 | 0.02064355489
| 2529.9 | 0.000673335033 | 1.159280985 | 0.02118895042
| 2529.85 | 0.0006644614165 | 1.161053663 | 0.02088329031
| 2529.8 | 0.000634690735 | 1.162634395 | 0.01991540297
| 2529.75 | 0.0005858633771 | 1.163904913 | 0.01834735183
| 2529.7 | 0.0005187820557 | 1.164429478 | 0.01620931786
| 2529.65 | 0.0004545096377 | 1.163838626 | 0.01417046211
| 2529.6 | 0.0004173871071 | 1.162570488 | 0.01299768585
| 2529.55 | 0.0004089847264 | 1.161494356 | 0.01273667865
| 2529.5 | 0.0004095565471 | 1.161016651 | 0.01275795285
| 2529.45 | 0.0004053153153 | 1.160880831 | 0.01262375651
| 2529.4 | 0.000397212798 | 1.160889729 | 0.01236557904
| 2529.35 | 0.0003821197947 | 1.161151133 | 0.01188319128
| 2529.3 | 0.0003465563019 | 1.161458866 | 0.01074831194
| 2529.25 | 0.0002890452767 | 1.161054105 | 0.008916484812
| 2529.2 | 0.0002349633714 | 1.159342025 | 0.007194098039
| 2529.15 | 0.0002194885169 | 1.156726238 | 0.00670151554
| 2529.1 | 0.0002528037863 | 1.154421132 | 0.00777101113
| 2529.05 | 0.0003128200798 | 1.153447961 | 0.009698744259
| 2529 | 0.0003606658387 | 1.153998617 | 0.01123233864
| 2528.95 | 0.0003650262995 | 1.155223474 | 0.01136701754
| 2528.9 | 0.0003249738333 | 1.15580217 | 0.01008160265
| 2528.85 | 0.0002716910112 | 1.154796226 | 0.008376872501
| 2528.8 | 0.0002502650011 | 1.152433876 | 0.007693059293
| 2528.75 | 0.0002793502081 | 1.150010367 | 0.008632475955
| 2528.7 | 0.0003376603092 | 1.148624312 | 0.01051501578
| 2528.65 | 0.0003905445386 | 1.148219759 | 0.01222216364
| 2528.6 | 0.000430725509 | 1.147928928 | 0.01352011027
| 2528.55 | 0.0004797596557 | 1.147487304 | 0.01510564512
| 2528.5 | 0.0005496852008 | 1.147630647 | 0.01736157158
| 2528.45 | 0.0006174948177 | 1.149131688 | 0.01953342514
| 2528.4 | 0.0006445962818 | 1.151558965 | 0.02037791586
| 2528.35 | 0.0006218757593 | 1.153467597 | 0.01962538018
| 2528.3 | 0.0005859397249 | 1.15380549 | 0.01846811731
| 2528.25 | 0.0005858130856 | 1.153105001 | 0.01847183426
| 2528.2 | 0.0006337743137 | 1.152986797 | 0.02001445462
| 2528.15 | 0.0006946604831 | 1.154750142 | 0.02194729979
| 2528.1 | 0.0007111243766 | 1.158223259 | 0.02242711239
| 2528.05 | 0.0006500259164 | 1.161810993 | 0.020428515
| 2528 | 0.0005257707 | 1.163698178 | 0.01644956865
| 2527.95 | 0.0003889575653 | 1.16299713 | 0.01209845726
| 2527.9 | 0.0002928487931 | 1.160161273 | 0.00904524565
| 2527.85 | 0.0002641510235 | 1.156517844 | 0.008135702209
| 2527.8 | 0.0002969261234 | 1.153428068 | 0.009193536805
| 2527.75 | 0.0003654062791 | 1.151774814 | 0.01140025785
| 2527.7 | 0.000434823328 | 1.151810927 | 0.0136329528
| 2527.65 | 0.0004721079094 | 1.153012709 | 0.01482359494
| 2527.6 | 0.0004656184394 | 1.154169997 | 0.01460700405
| 2527.55 | 0.0004394277994 | 1.15429921 | 0.01376573619
| 2527.5 | 0.0004293620525 | 1.153539626 | 0.01344768159
| 2527.45 | 0.0004484970189 | 1.152885827 | 0.01406696684
| 2527.4 | 0.0004746336417 | 1.153064366 | 0.01490590717
| 2527.35 | 0.0004833266215 | 1.153640781 | 0.01518110531
| 2527.3 | 0.0004810485914 | 1.153937074 | 0.01510597758
| 2527.25 | 0.0004852581846 | 1.154044052 | 0.01524063269
| 2527.2 | 0.0004951991062 | 1.154489558 | 0.01555654793
| 2527.15 | 0.0004939697762 | 1.155333482 | 0.01551061521
| 2527.1 | 0.0004756934866 | 1.156089566 | 0.01491901171
| 2527.05 | 0.0004502143778 | 1.156529465 | 0.01409959823
| 2527 | 0.0004208367258 | 1.15681286 | 0.01315687294
| 2526.95 | 0.0003821943004 | 1.156856268 | 0.0119190945
| 2526.9 | 0.000338032838 | 1.156309712 | 0.01050686114
| 2526.85 | 0.0003040656475 | 1.155124871 | 0.009421908378
| 2526.8 | 0.0002874061443 | 1.153769645 | 0.008890833335
| 2526.75 | 0.0002775974591 | 1.15246378 | 0.008578622163
| 2526.7 | 0.0002708192898 | 1.15087066 | 0.00836369571
| 2526.65 | 0.0002829432507 | 1.148760813 | 0.008758594274
| 2526.6 | 0.0003340709921 | 1.14669111 | 0.01041521981
| 2526.55 | 0.0004203822521 | 1.14574507 | 0.01321051209
| 2526.5 | 0.0005100332119 | 1.146638208 | 0.01610350793
| 2526.45 | 0.0005596522338 | 1.149046607 | 0.01768434268
| 2526.4 | 0.0005450248626 | 1.151570033 | 0.01718907742
| 2526.35 | 0.0004842449056 | 1.152583936 | 0.01522508535
| 2526.3 | 0.0004329569576 | 1.151548522 | 0.0135824874
| 2526.25 | 0.0004371590975 | 1.149675917 | 0.0137300128
| 2526.2 | 0.0004895906818 | 1.148767352 | 0.0154279781
| 2526.15 | 0.0005450639966 | 1.149449636 | 0.01721206524
| 2526.1 | 0.0005725156416 | 1.151041528 | 0.01808163934
| 2526.05 | 0.0005686376344 | 1.152780591 | 0.01793955088
| 2526 | 0.0005362350403 | 1.154259124 | 0.01688417305
| 2525.95 | 0.0004777144716 | 1.154904474 | 0.01499993991
| 2525.9 | 0.0004185587109 | 1.154100266 | 0.01310610148
| 2525.85 | 0.0003974530899 | 1.1523417 | 0.01243781383
| 2525.8 | 0.0004188809486 | 1.151096307 | 0.01313481305
| 2525.75 | 0.0004414841597 | 1.151018684 | 0.01386359946
| 2525.7 | 0.0004390887852 | 1.151042131 | 0.01378657857
| 2525.65 | 0.0004390496824 | 1.150335211 | 0.01379016964
| 2525.6 | 0.0004693735319 | 1.1497393 | 0.01477220074
| 2525.55 | 0.0005052331917 | 1.150382676 | 0.01592365779
| 2525.5 | 0.0005026701756 | 1.151640517 | 0.01583100677
| 2525.45 | 0.0004681814534 | 1.151909912 | 0.01471888633
| 2525.4 | 0.0004512984238 | 1.150870213 | 0.01418279798
| 2525.35 | 0.0004790891037 | 1.149833067 | 0.0150863774
| 2525.3 | 0.0005298759699 | 1.150013992 | 0.01672301718
| 2525.25 | 0.0005680956046 | 1.151519723 | 0.01794072969
| 2525.2 | 0.0005694255132 | 1.15382346 | 0.0179605943
| 2525.15 | 0.0005177520303 | 1.156061221 | 0.01628047569
| 2525.1 | 0.0004171859413 | 1.156831532 | 0.01305011229
| 2525.05 | 0.0003167595746 | 1.155058553 | 0.009836797036
| 2525 | 0.0002827979603 | 1.15155417 | 0.008754311498
| 2524.95 | 0.0003284998271 | 1.148654035 | 0.01023589573
| 2524.9 | 0.0004012808151 | 1.147784321 | 0.01259051502
| 2524.85 | 0.0004492178626 | 1.148199805 | 0.01413694809
| 2524.8 | 0.0004771985039 | 1.148588106 | 0.01503817591
| 2524.75 | 0.0005121734077 | 1.149083262 | 0.01616373898
| 2524.7 | 0.0005450285877 | 1.150496824 | 0.01721136375
| 2524.65 | 0.0005418378953 | 1.152617102 | 0.01708901848
| 2524.6 | 0.0004948247143 | 1.154182993 | 0.01556370564
| 2524.55 | 0.0004343502287 | 1.154470562 | 0.01361863076
| 2524.5 | 0.0003883782723 | 1.15389166 | 0.01214483078
| 2524.45 | 0.0003567729187 | 1.15311087 | 0.01113243842
| 2524.4 | 0.0003289934214 | 1.152089656 | 0.01024261759
| 2524.35 | 0.0003141723603 | 1.150538292 | 0.009770311447
| 2524.3 | 0.0003307927366 | 1.148799001 | 0.01031227307
| 2524.25 | 0.000380836432 | 1.147802285 | 0.01193312731
| 2524.2 | 0.0004384219583 | 1.148309828 | 0.01379126609
| 2524.15 | 0.0004639271718 | 1.150134815 | 0.01460253388
| 2524.1 | 0.0004348829325 | 1.152096829 | 0.01365349304
| 2524.05 | 0.0003618616654 | 1.152891242 | 0.01129898102
| 2524 | 0.0002815909663 | 1.151738893 | 0.008718794195
| 2523.95 | 0.00024159439 | 1.148976019 | 0.007433368592
| 2523.9 | 0.0002665575579 | 1.14598423 | 0.008244122535
| 2523.85 | 0.0003419574386 | 1.144363988 | 0.01069099261
| 2523.8 | 0.0004180371704 | 1.144776222 | 0.01315539847
| 2523.75 | 0.0004524104365 | 1.146287441 | 0.0142595645
| 2523.7 | 0.0004470068895 | 1.147418218 | 0.01407746597
| 2523.65 | 0.0004387758736 | 1.147709255 | 0.01380971902
| 2523.6 | 0.0004474297099 | 1.148096408 | 0.01408721812
| 2523.55 | 0.0004464797742 | 1.149388845 | 0.01404822594
| 2523.5 | 0.0003959257103 | 1.150822117 | 0.01240889078
| 2523.45 | 0.0003029927638 | 1.150512959 | 0.009413588349
| 2523.4 | 0.0002321004862 | 1.147625952 | 0.007129405182
| 2523.35 | 0.0002473015347 | 1.143542422 | 0.007624928025
| 2523.3 | 0.0003517605326 | 1.140971168 | 0.01102439832
| 2523.25 | 0.0004775673225 | 1.141738947 | 0.01511083291
| 2523.2 | 0.0005374308584 | 1.145160207 | 0.01702591946
| 2523.15 | 0.0004939306607 | 1.148598991 | 0.01558907533
| 2523.1 | 0.0003847368012 | 1.149588982 | 0.01205624455
| 2523.05 | 0.0002896953396 | 1.14759918 | 0.008992852615
| 2523 | 0.0002642292515 | 1.144175462 | 0.008174524089
| 2522.95 | 0.000303993004 | 1.141242391 | 0.00947168701
| 2522.9 | 0.0003732107536 | 1.1395897 | 0.0117300836
| 2522.85 | 0.0004474278604 | 1.139013713 | 0.01415128211
| 2522.8 | 0.0005205515686 | 1.139281078 | 0.01653230415
| 2522.75 | 0.0005866550014 | 1.140472511 | 0.01867408732
| 2522.7 | 0.0006285998853 | 1.14250281 | 0.02001615278
| 2522.65 | 0.0006339848161 | 1.144751265 | 0.02016488202
| 2522.6 | 0.0006061177589 | 1.146475619 | 0.01924235907
| 2522.55 | 0.0005645323645 | 1.147142977 | 0.01788943921
| 2522.5 | 0.0005365367887 | 1.146907558 | 0.01698590598
| 2522.45 | 0.0005359742882 | 1.146585695 | 0.01697098849
| 2522.4 | 0.00054701603 | 1.147099338 | 0.0173240306
| 2522.35 | 0.0005316827537 | 1.148342246 | 0.0168168747
| 2522.3 | 0.0004752054735 | 1.148982495 | 0.01498644703
| 2522.25 | 0.0004127956984 | 1.147881054 | 0.01297642708
| 2522.2 | 0.0003959070839 | 1.145627193 | 0.01244216856
| 2522.15 | 0.0004312731387 | 1.143953114 | 0.0135988329
| 2522.1 | 0.0004774480983 | 1.143808562 | 0.01509886832
| 2522.05 | 0.000493787237 | 1.144469024 | 0.01562436718
| 2522 | 0.0004828199668 | 1.144673702 | 0.01526731222
| 2521.95 | 0.0004721432998 | 1.143975739 | 0.01492638489
| 2521.9 | 0.000486686818 | 1.142696286 | 0.015408607
| 2521.85 | 0.0005396436992 | 1.141630485 | 0.01713965763
| 2521.8 | 0.00062468088 | 1.141899413 | 0.01990318346
| 2521.75 | 0.0007020644983 | 1.144341973 | 0.02238686505
| 2521.7 | 0.0007143281257 | 1.148288717 | 0.02272948281
| 2521.65 | 0.0006417911623 | 1.151542517 | 0.02034404781
| 2521.6 | 0.0005323011335 | 1.152360386 | 0.01680556753
| 2521.55 | 0.0004537440907 | 1.151123927 | 0.01428270431
| 2521.5 | 0.0004268195418 | 1.149661116 | 0.01342334392
| 2521.45 | 0.0004145558982 | 1.149038556 | 0.01303106788
| 2521.4 | 0.0003847349385 | 1.148531874 | 0.01207001433
| 2521.35 | 0.0003509465645 | 1.147133065 | 0.010983279
| 2521.3 | 0.0003488231412 | 1.144926018 | 0.01092326452
| 2521.25 | 0.0003935433975 | 1.143080449 | 0.01238344917
| 2521.2 | 0.0004642698842 | 1.14264208 | 0.01468484343
| 2521.15 | 0.0005269553602 | 1.143877402 | 0.0167119609
| 2521.1 | 0.0005480479353 | 1.146329771 | 0.01737406637
| 2521.05 | 0.0005065649833 | 1.148862663 | 0.01600906988
| 2521 | 0.0004090331437 | 1.149932256 | 0.01284997183
| 2520.95 | 0.0003025848445 | 1.148428752 | 0.009415962729
| 2520.9 | 0.0002507735033 | 1.144813594 | 0.007744570725
| 2520.85 | 0.0002857726087 | 1.141024771 | 0.008887720447
| 2520.8 | 0.0003815814806 | 1.139173897 | 0.01201533141
| 2520.75 | 0.0004739239886 | 1.139948555 | 0.01502114668
| 2520.7 | 0.0005070064133 | 1.142261183 | 0.01608054149
| 2520.65 | 0.0004685949607 | 1.144079985 | 0.01481850843
| 2520.6 | 0.0003964286245 | 1.143804009 | 0.01247689507
| 2520.55 | 0.0003552679012 | 1.141280503 | 0.01115031509
| 2520.5 | 0.0003919321994 | 1.138172625 | 0.0123593287
| 2520.45 | 0.0004913657982 | 1.13676662 | 0.01561617491
| 2520.4 | 0.0005873665107 | 1.137953318 | 0.01874193356
| 2520.35 | 0.000623790559 | 1.140390834 | 0.01990358299
| 2520.3 | 0.00060722417 | 1.142074381 | 0.01934547309
| 2520.25 | 0.0005850978302 | 1.14241339 | 0.01862236967
| 2520.2 | 0.0005850922209 | 1.142310902 | 0.01862364721
| 2520.15 | 0.0005948264262 | 1.142505975 | 0.01893861117
| 2520.1 | 0.0006008706875 | 1.142759885 | 0.01913283262
| 2520.05 | 0.0006145816412 | 1.142827645 | 0.01957836246
| 2520 | 0.0006457213188 | 1.143348693 | 0.02058509574
| 2519.95 | 0.0006714481993 | 1.144962402 | 0.02140093785
| 2519.9 | 0.0006579626222 | 1.147194262 | 0.02093549782
| 2519.85 | 0.0005993358904 | 1.148680632 | 0.01902017444
| 2519.8 | 0.000531626856 | 1.148537421 | 0.01683106114
| 2519.75 | 0.0004963986658 | 1.147286817 | 0.01570153362
| 2519.7 | 0.0005029905503 | 1.146288481 | 0.01592361396
| 2519.65 | 0.0005199816167 | 1.146470467 | 0.0164732755
| 2519.6 | 0.0005078054878 | 1.147351467 | 0.01607150611
| 2519.55 | 0.0004614815189 | 1.147515514 | 0.01457005404
| 2519.5 | 0.000422824168 | 1.146161048 | 0.01332637473
| 2519.45 | 0.0004350710725 | 1.144301013 | 0.01373547244
| 2519.4 | 0.0004872772763 | 1.143696551 | 0.01543617649
| 2519.35 | 0.0005264505835 | 1.144751084 | 0.01670032653
| 2519.3 | 0.000522647044 | 1.14615507 | 0.01656485994
| 2519.25 | 0.0004994459534 | 1.146780448 | 0.01580765051
| 2519.2 | 0.000488102428 | 1.147088258 | 0.01543787332
| 2519.15 | 0.0004758443761 | 1.148010113 | 0.01503405847
| 2519.1 | 0.0004281215306 | 1.149173898 | 0.0134819268
| 2519.05 | 0.0003437344024 | 1.149191363 | 0.01075254593
| 2519 | 0.0002627689376 | 1.147296851 | 0.008136888501
| 2518.95 | 0.0002273023132 | 1.144032452 | 0.006989467009
| 2518.9 | 0.0002540815611 | 1.140607441 | 0.00786334516
| 2518.85 | 0.0003363750909 | 1.138260871 | 0.0105531952
| 2518.8 | 0.0004462059521 | 1.138069445 | 0.01414164215
| 2518.75 | 0.0005316212865 | 1.140357761 | 0.01691188355
| 2518.7 | 0.0005397703403 | 1.143962559 | 0.01714474881
| 2518.65 | 0.0004594568236 | 1.146554943 | 0.0145166614
| 2518.6 | 0.0003416966609 | 1.146286331 | 0.01069944355
| 2518.55 | 0.000263884665 | 1.143205292 | 0.008180538579
| 2518.5 | 0.0002763736976 | 1.139166758 | 0.008593650487
| 2518.45 | 0.000368997459 | 1.136608948 | 0.01162754446
| 2518.4 | 0.0004807412548 | 1.136803174 | 0.01528180027
| 2518.35 | 0.0005488991834 | 1.139015344 | 0.01749079693
| 2518.3 | 0.0005573760618 | 1.141408218 | 0.01774474878
| 2518.25 | 0.0005376413559 | 1.142904293 | 0.01708844546
| 2518.2 | 0.0005188211709 | 1.14387726 | 0.01646801443
| 2518.15 | 0.000496707865 | 1.144925409 | 0.01574101913
| 2518.1 | 0.0004569180238 | 1.14588539 | 0.0144422924
| 2518.05 | 0.0004032552299 | 1.146246444 | 0.01269911816
| 2518 | 0.0003483910073 | 1.1460238 | 0.01092035184
| 2517.95 | 0.0002899691485 | 1.145293595 | 0.009026579869
| 2517.9 | 0.0002322103823 | 1.143585726 | 0.007152459619
| 2517.85 | 0.0002050362524 | 1.140748569 | 0.006268189267
| 2517.8 | 0.000234406441 | 1.137936846 | 0.00722690419
| 2517.75 | 0.0002952758245 | 1.136659756 | 0.009218872417
| 2517.7 | 0.0003333520111 | 1.136780739 | 0.01046441929
| 2517.65 | 0.0003332179073 | 1.136596299 | 0.01046084838
| 2517.6 | 0.0003392845358 | 1.135128304 | 0.01066450821
| 2517.55 | 0.0003943927637 | 1.133409401 | 0.01247877818
| 2517.5 | 0.0004894528459 | 1.133198739 | 0.01560026387
| 2517.45 | 0.0005729086801 | 1.135153519 | 0.01832051187
| 2517.4 | 0.0006009731329 | 1.13830955 | 0.01920624219
| 2517.35 | 0.0005657412215 | 1.141124555 | 0.01802722477
| 2517.3 | 0.0004934705712 | 1.142409881 | 0.0156613472
| 2517.25 | 0.0004274100128 | 1.142027474 | 0.01351285008
| 2517.2 | 0.0003956351376 | 1.140955029 | 0.01248360594
| 2517.15 | 0.0003864150544 | 1.140347657 | 0.01218619202
| 2517.1 | 0.0003653392152 | 1.140259093 | 0.01149930939
| 2517.05 | 0.000319480899 | 1.1395955 | 0.01000543499
| 2517 | 0.0002794191224 | 1.137470543 | 0.008701616829
| 2516.95 | 0.0002871975322 | 1.13438677 | 0.008961929913
| 2516.9 | 0.0003558639398 | 1.131836164 | 0.01122353578
| 2516.85 | 0.0004573501716 | 1.131159982 | 0.01456416374
| 2516.8 | 0.0005438122803 | 1.13253342 | 0.01739587219
| 2516.75 | 0.0005792807894 | 1.134955912 | 0.01853676902
| 2516.7 | 0.0005629584091 | 1.136912372 | 0.01798280866
| 2516.65 | 0.0005285590979 | 1.137595639 | 0.01685123536
| 2516.6 | 0.0005094222638 | 1.137438924 | 0.01622690463
| 2516.55 | 0.0005079284396 | 1.137410075 | 0.01617861075
| 2516.5 | 0.0004999767905 | 1.137804116 | 0.01591563548
| 2516.45 | 0.0004710890428 | 1.137912265 | 0.01497039605
| 2516.4 | 0.0004381406987 | 1.136972039 | 0.01389909403
| 2516.35 | 0.0004334114555 | 1.135068837 | 0.01375617391
| 2516.3 | 0.0004773139878 | 1.133204126 | 0.01520946208
| 2516.25 | 0.0005583763223 | 1.132681644 | 0.01787705919
| 2516.2 | 0.0006352122749 | 1.134121893 | 0.02038518485
| 2516.15 | 0.0006626099481 | 1.136751356 | 0.02125149468
| 2516.1 | 0.0006343629087 | 1.138818299 | 0.02030240437
| 2516.05 | 0.0005930494629 | 1.139326235 | 0.01894701502
| 2516 | 0.000582849596 | 1.139066943 | 0.01861686844
| 2515.95 | 0.0005982462431 | 1.139566841 | 0.01911497707
| 2515.9 | 0.0005954895055 | 1.141171226 | 0.0190079991
| 2515.85 | 0.0005466174434 | 1.142725671 | 0.01739954361
| 2515.8 | 0.0004683658405 | 1.142903372 | 0.01484963925
| 2515.75 | 0.0004014503266 | 1.141382235 | 0.0126787297
| 2515.7 | 0.0003803726237 | 1.138833878 | 0.01200349504
| 2515.65 | 0.0004185494095 | 1.136564543 | 0.01326442786
| 2515.6 | 0.0004958249546 | 1.136041164 | 0.01579972511
| 2515.55 | 0.0005573053015 | 1.137799362 | 0.01779773848
| 2515.5 | 0.0005516465653 | 1.140592104 | 0.01758633086
| 2515.45 | 0.0004808008751 | 1.142230775 | 0.01526194483
| 2515.4 | 0.0004028305355 | 1.14171162 | 0.01272387041
| 2515.35 | 0.0003666114107 | 1.140104412 | 0.01155008447
| 2515.3 | 0.0003663599447 | 1.139001913 | 0.01154679082
| 2515.25 | 0.0003616344227 | 1.138803782 | 0.0113934025
| 2515.2 | 0.0003293659505 | 1.138516118 | 0.01033973636
| 2515.15 | 0.0002885162851 | 1.137091437 | 0.009007113492
| 2515.1 | 0.0002779457702 | 1.134633573 | 0.008665211055
| 2515.05 | 0.0003137234625 | 1.132323045 | 0.00984519409
| 2515 | 0.0003745406821 | 1.13121922 | 0.01184971501
| 2514.95 | 0.0004223696947 | 1.131232227 | 0.01342407244
| 2514.9 | 0.0004478394918 | 1.131217736 | 0.01426276512
| 2514.85 | 0.0004810579199 | 1.13070089 | 0.01536030124
| 2514.8 | 0.000543219959 | 1.13067051 | 0.0174081022
| 2514.75 | 0.0006048400071 | 1.132247477 | 0.01942071186
| 2514.7 | 0.0006173439204 | 1.134734887 | 0.01980413379
| 2514.65 | 0.0005823150387 | 1.136328949 | 0.01863831772
| 2514.6 | 0.0005493983527 | 1.136444918 | 0.01755877534
| 2514.55 | 0.0005500726502 | 1.136314123 | 0.01758247691
| 2514.5 | 0.0005611479179 | 1.137135192 | 0.01793781667
| 2514.45 | 0.0005446728418 | 1.138615906 | 0.01738477452
| 2514.4 | 0.0004931464708 | 1.13963584 | 0.01569168063
| 2514.35 | 0.000428585342 | 1.139513718 | 0.01358290694
| 2514.3 | 0.0003757607144 | 1.138356335 | 0.01186198795
| 2514.25 | 0.0003482196519 | 1.136653535 | 0.01096750837
| 2514.2 | 0.0003471299968 | 1.135053965 | 0.01093781151
| 2514.15 | 0.0003555044572 | 1.134003441 | 0.01121682761
| 2514.1 | 0.0003530811479 | 1.133102856 | 0.01114083861
| 2514.05 | 0.0003483109214 | 1.131444355 | 0.01099019066
| 2514 | 0.0003797654016 | 1.12904303 | 0.01203645692
| 2513.95 | 0.0004653465075 | 1.127349484 | 0.01487167624
| 2513.9 | 0.0005739815427 | 1.127707659 | 0.01845802262
| 2513.85 | 0.0006556082649 | 1.13004083 | 0.02112600754
| 2513.8 | 0.0006850734212 | 1.133171911 | 0.02205621345
| 2513.75 | 0.0006666202234 | 1.136111725 | 0.02141226299
| 2513.7 | 0.000610543403 | 1.138290617 | 0.01954922635
| 2513.65 | 0.0005311910159 | 1.13921638 | 0.01694406737
| 2513.6 | 0.0004544779586 | 1.138671482 | 0.01443939788
| 2513.55 | 0.0004053954092 | 1.137155448 | 0.01284196547
| 2513.5 | 0.0003876220384 | 1.13549642 | 0.01226792911
| 2513.45 | 0.0003880057534 | 1.134145252 | 0.01228722176
| 2513.4 | 0.0003957711108 | 1.133029234 | 0.01254810216
| 2513.35 | 0.0004109200147 | 1.132047139 | 0.0130517715
| 2513.3 | 0.0004332959588 | 1.131272708 | 0.01379312163
| 2513.25 | 0.0004614330901 | 1.1307065 | 0.01472396992
| 2513.2 | 0.0004991665398 | 1.13041122 | 0.01597004931
| 2513.15 | 0.000547306622 | 1.130841209 | 0.01755325191
| 2513.1 | 0.0005850493797 | 1.132507803 | 0.01877998599
| 2513.05 | 0.0005751233657 | 1.134996322 | 0.01842846444
| 2513 | 0.0005009677175 | 1.136684943 | 0.01598049429
| 2512.95 | 0.0003996081705 | 1.135864241 | 0.01266224768
| 2512.9 | 0.0003456380181 | 1.13253914 | 0.01090382305
| 2512.85 | 0.0003850814004 | 1.128847408 | 0.01221875168
| 2512.8 | 0.0004901867279 | 1.127323539 | 0.01570026071
| 2512.75 | 0.0005852170399 | 1.128565033 | 0.01882934054
| 2512.7 | 0.0006221290555 | 1.130988522 | 0.02002094242
| 2512.65 | 0.0006130915255 | 1.132918322 | 0.01970180934
| 2512.6 | 0.0005916543191 | 1.13413373 | 0.01898398902
| 2512.55 | 0.00056312048 | 1.135158492 | 0.01803654048
| 2512.5 | 0.0005147401153 | 1.135831458 | 0.0164426642
| 2512.45 | 0.0004524011236 | 1.135388025 | 0.01440033715
| 2512.4 | 0.000408323476 | 1.13356842 | 0.01296348383
| 2512.35 | 0.000409884384 | 1.131156086 | 0.01302800639
| 2512.3 | 0.0004582684415 | 1.129306033 | 0.01463499291
| 2512.25 | 0.0005324240869 | 1.128916604 | 0.01708639432
| 2512.2 | 0.0005960464363 | 1.130280435 | 0.01917298753
| 2512.15 | 0.0006121900053 | 1.132607722 | 0.01967973766
| 2512.1 | 0.0005779638776 | 1.134372765 | 0.01853547315
| 2512.05 | 0.0005287509507 | 1.134703273 | 0.01691560249
| 2512 | 0.0005027037027 | 1.134164649 | 0.01606455795
| 2511.95 | 0.0004969332452 | 1.133917378 | 0.01587717971
| 2511.9 | 0.0004847124138 | 1.134068826 | 0.01547458259
| 2511.85 | 0.0004601012989 | 1.133957418 | 0.014666634
| 2511.8 | 0.000439681106 | 1.133364239 | 0.01399931755
| 2511.75 | 0.0004284661327 | 1.132713587 | 0.01363456511
| 2511.7 | 0.0004176571905 | 1.132002163 | 0.0132830814
| 2511.65 | 0.000413827604 | 1.130954524 | 0.01316296287
| 2511.6 | 0.0004306659039 | 1.129956174 | 0.01372423778
| 2511.55 | 0.0004551597011 | 1.129707117 | 0.01453436246
| 2511.5 | 0.000460470088 | 1.129865675 | 0.01470885722
| 2511.45 | 0.0004514362733 | 1.129442605 | 0.01441381604
| 2511.4 | 0.0004602763729 | 1.128449868 | 0.01471267701
| 2511.35 | 0.0004881732247 | 1.128010912 | 0.01563810622
| 2511.3 | 0.0004980172877 | 1.128111959 | 0.01596305837
| 2511.25 | 0.0004887599579 | 1.127231623 | 0.01566407206
| 2511.2 | 0.0005212109445 | 1.124943287 | 0.01675740433
| 2511.15 | 0.0006369557359 | 1.123573264 | 0.02061118846
| 2511.1 | 0.0007809977805 | 1.125722846 | 0.0253586734
| 2511.05 | 0.0008512027758 | 1.130924983 | 0.02759099471
| 2511 | 0.0008070561851 | 1.136086377 | 0.02604809683
| 2510.95 | 0.0006974414141 | 1.138902031 | 0.02241069839
| 2510.9 | 0.0005869679038 | 1.139431165 | 0.01878739644
| 2510.85 | 0.0004992727278 | 1.138727117 | 0.01592288039
| 2510.8 | 0.0004311744057 | 1.137258581 | 0.0137018047
| 2510.75 | 0.0003896337055 | 1.135015587 | 0.012350748
| 2510.7 | 0.0003937128878 | 1.132445054 | 0.01249771612
| 2510.65 | 0.0004477389227 | 1.130780572 | 0.0142880223
| 2510.6 | 0.0005169920532 | 1.131163695 | 0.0165693989
| 2510.55 | 0.0005465317619 | 1.133302003 | 0.01752388469
| 2510.5 | 0.0005092956035 | 1.135479456 | 0.01628059333
| 2510.45 | 0.0004328917779 | 1.135994413 | 0.01376790057
| 2510.4 | 0.0003734528971 | 1.134801412 | 0.01182180585
| 2510.35 | 0.0003525465767 | 1.133282062 | 0.01114060681
| 2510.3 | 0.0003463756255 | 1.132283315 | 0.01094128289
| 2510.25 | 0.0003345590119 | 1.131361189 | 0.0105551902
| 2510.2 | 0.0003298446504 | 1.130042328 | 0.01040396248
| 2510.15 | 0.0003455076404 | 1.128815163 | 0.0109254067
| 2510.1 | 0.0003675948784 | 1.128195908 | 0.01165802917
| 2510.05 | 0.0003787409562 | 1.127801952 | 0.01202854138
| 2510 | 0.0003898777017 | 1.12705148 | 0.01240068849
| 2509.95 | 0.0004207547815 | 1.126320328 | 0.01342706977
| 2509.9 | 0.0004629753456 | 1.12645788 | 0.01482490569
| 2509.85 | 0.0004853643558 | 1.127434979 | 0.01555945616
| 2509.8 | 0.0004788283179 | 1.128260238 | 0.01533745823
| 2509.75 | 0.00046399609 | 1.128387683 | 0.01484641393
| 2509.7 | 0.0004605837092 | 1.12813795 | 0.01473558858
| 2509.65 | 0.0004664864467 | 1.128116816 | 0.01493127614
| 2509.6 | 0.0004673842265 | 1.128394088 | 0.01495935269
| 2509.55 | 0.0004568491204 | 1.128653146 | 0.01460956807
| 2509.5 | 0.0004393495552 | 1.128563438 | 0.01403188853
| 2509.45 | 0.0004246067318 | 1.1280954 | 0.01354742454
| 2509.4 | 0.0004176236629 | 1.127418608 | 0.01332046623
| 2509.35 | 0.0004177503348 | 1.12668368 | 0.01332899017
| 2509.3 | 0.0004251152215 | 1.125851955 | 0.01357794694
| 2509.25 | 0.0004468001494 | 1.125030851 | 0.01430219222
| 2509.2 | 0.0004842616537 | 1.124682487 | 0.01554772764
| 2509.15 | 0.000522013763 | 1.125215156 | 0.01679625266
| 2509.1 | 0.0005392748763 | 1.12631399 | 0.01735919539
| 2509.05 | 0.0005357340076 | 1.127328439 | 0.01723313031
| 2509 | 0.0005226787086 | 1.128123648 | 0.01679441862
| 2508.95 | 0.0004975013521 | 1.128917086 | 0.01595553184
| 2508.9 | 0.0004455204983 | 1.129258019 | 0.01423514278
| 2508.85 | 0.0003810804386 | 1.128021322 | 0.0121112135
| 2508.8 | 0.0003562197049 | 1.125071346 | 0.01129983671
| 2508.75 | 0.0004066731836 | 1.122141364 | 0.01298878219
| 2508.7 | 0.0005023460749 | 1.121319694 | 0.01617790978
| 2508.65 | 0.0005734637489 | 1.122752224 | 0.01853143273
| 2508.6 | 0.0005852021163 | 1.124543468 | 0.01890351721
| 2508.55 | 0.0005706716438 | 1.125001531 | 0.01841696788
| 2508.5 | 0.0005864966546 | 1.124468506 | 0.0189480713
| 2508.45 | 0.0006463285669 | 1.12482262 | 0.02093071896
| 2508.4 | 0.0007023047503 | 1.12738007 | 0.02275382578
| 2508.35 | 0.0006896276176 | 1.131325876 | 0.02228114852
| 2508.3 | 0.0005922913433 | 1.134258032 | 0.01903772923
| 2508.25 | 0.0004636980671 | 1.134490515 | 0.01480368937
| 2508.2 | 0.0003689192189 | 1.132596698 | 0.01169314972
| 2508.15 | 0.0003214776547 | 1.13020504 | 0.01013641663
| 2508.1 | 0.0002952087649 | 1.127985412 | 0.009273377452
| 2508.05 | 0.0002795867637 | 1.125369319 | 0.00876038426
| 2508 | 0.0003001019337 | 1.122189762 | 0.009447394274
| 2507.95 | 0.000373968859 | 1.119533636 | 0.01191585938
| 2507.9 | 0.0004806592981 | 1.118650424 | 0.01548062336
| 2507.85 | 0.0005788840465 | 1.119789698 | 0.01874812829
| 2507.8 | 0.0006385948377 | 1.122314565 | 0.0207096632
| 2507.75 | 0.0006426423922 | 1.125261364 | 0.02080914982
| 2507.7 | 0.0005935151012 | 1.1273238 | 0.01915709073
| 2507.65 | 0.0005249288029 | 1.12754109 | 0.01688352983
| 2507.6 | 0.000483792267 | 1.126209798 | 0.0155313745
| 2507.55 | 0.0004857610994 | 1.124661881 | 0.01560858225
| 2507.5 | 0.0005116518496 | 1.123644685 | 0.01647700797
| 2507.45 | 0.0005506612464 | 1.123017418 | 0.0177798061
| 2507.4 | 0.000613423052 | 1.123035785 | 0.01986731647
| 2507.35 | 0.0006869603097 | 1.124885018 | 0.02228882406
| 2507.3 | 0.0007112659357 | 1.128762941 | 0.02304161863
| 2507.25 | 0.000640213503 | 1.132603254 | 0.02064428963
| 2507.2 | 0.0005058403967 | 1.133807723 | 0.01620328352
| 2507.15 | 0.0003926176632 | 1.131939024 | 0.01248309342
| 2507.1 | 0.0003529600758 | 1.128858944 | 0.01118629496
| 2507.05 | 0.0003718789713 | 1.126606176 | 0.01182189097
| 2507 | 0.0004047043565 | 1.125748153 | 0.01291475293
| 2506.95 | 0.000423472381 | 1.125677478 | 0.01353812075
| 2506.9 | 0.0004292447055 | 1.125647303 | 0.01373012074
| 2506.85 | 0.0004363339462 | 1.125587193 | 0.01396602124
| 2506.8 | 0.0004442147841 | 1.125954404 | 0.01422554623
| 2506.75 | 0.0004320070214 | 1.126796835 | 0.01381585453
| 2506.7 | 0.0003865640559 | 1.127221308 | 0.01230773573
| 2506.65 | 0.0003312565419 | 1.126259064 | 0.01047813653
| 2506.6 | 0.000306287778 | 1.124252215 | 0.009654715025
| 2506.55 | 0.0003157444325 | 1.122495605 | 0.009973407387
| 2506.5 | 0.0003284923702 | 1.121360727 | 0.01040100304
| 2506.45 | 0.0003338884594 | 1.119915851 | 0.01058519578
| 2506.4 | 0.0003660768228 | 1.11778996 | 0.01166724859
| 2506.35 | 0.0004468616167 | 1.116325744 | 0.0143765656
| 2506.3 | 0.0005441699076 | 1.11687471 | 0.01762868997
| 2506.25 | 0.0006064958993 | 1.119124312 | 0.01968951284
| 2506.2 | 0.0006177164488 | 1.121668523 | 0.02003572735
| 2506.15 | 0.000591278088 | 1.123640771 | 0.01913447667
| 2506.1 | 0.0005420185523 | 1.124610904 | 0.01748781266
| 2506.05 | 0.0004905331965 | 1.124262626 | 0.01578014119
| 2506 | 0.0004689935517 | 1.12284969 | 0.01507443064
| 2505.95 | 0.0004909429784 | 1.121665699 | 0.01581421596
| 2505.9 | 0.0005281381212 | 1.121681296 | 0.01705360118
| 2505.85 | 0.0005470495775 | 1.122533328 | 0.01767613621
| 2505.8 | 0.0005471408263 | 1.123346637 | 0.01767199938
| 2505.75 | 0.0005410537226 | 1.124142935 | 0.01746260487
| 2505.7 | 0.0005188323462 | 1.125006423 | 0.01671689607
| 2505.65 | 0.0004762709222 | 1.125276528 | 0.01530141283
| 2505.6 | 0.0004377830705 | 1.124440384 | 0.01402859206
| 2505.55 | 0.000430297113 | 1.123224222 | 0.01378719638
| 2505.5 | 0.0004388466409 | 1.122643746 | 0.01407548614
| 2505.45 | 0.0004341416127 | 1.122358518 | 0.01392084829
| 2505.4 | 0.0004265382822 | 1.121367967 | 0.01367360439
| 2505.35 | 0.000451885171 | 1.120063213 | 0.01452708946
| 2505.3 | 0.0005040094167 | 1.119854959 | 0.0162684623
| 2505.25 | 0.0005397033048 | 1.120969248 | 0.01745015242
| 2505.2 | 0.0005383677679 | 1.122175402 | 0.01739511919
| 2505.15 | 0.0005256366082 | 1.122592705 | 0.01696778903
| 2505.1 | 0.0005265884004 | 1.122734757 | 0.0169986106
| 2505.05 | 0.000533958907 | 1.123285162 | 0.01723948143
| 2505 | 0.0005328860034 | 1.124213383 | 0.01719589946
| 2504.95 | 0.0005197115339 | 1.125345781 | 0.01674853755
| 2504.9 | 0.0004861988042 | 1.126659061 | 0.01562570481
| 2504.85 | 0.0004183165792 | 1.127584777 | 0.01336853241
| 2504.8 | 0.0003269519624 | 1.127004593 | 0.01034163096
| 2504.75 | 0.000255545602 | 1.124537643 | 0.007975386506
| 2504.7 | 0.0002415031192 | 1.121207723 | 0.007509626839
| 2504.65 | 0.0002819374219 | 1.118637876 | 0.008861302208
| 2504.6 | 0.0003381166574 | 1.117636099 | 0.01074182747
| 2504.55 | 0.0003738217101 | 1.117679123 | 0.01193618054
| 2504.5 | 0.0003830213051 | 1.117594157 | 0.01224452507
| 2504.45 | 0.0003944579564 | 1.116692734 | 0.01263157397
| 2504.4 | 0.0004405528239 | 1.115676811 | 0.01418126436
| 2504.35 | 0.0005146134737 | 1.116033962 | 0.0166606956
| 2504.3 | 0.000566618506 | 1.118298581 | 0.01838131633
| 2504.25 | 0.0005562380064 | 1.121092268 | 0.01800797058
| 2504.2 | 0.0005005467593 | 1.122717664 | 0.01613787328
| 2504.15 | 0.0004422348063 | 1.123006923 | 0.01419425336
| 2504.1 | 0.0003941841369 | 1.122816124 | 0.01259552447
| 2504.05 | 0.0003390554374 | 1.122308878 | 0.01076150632
| 2504 | 0.0002789255217 | 1.1206561 | 0.008760662408
| 2503.95 | 0.0002506785099 | 1.117642108 | 0.007819682389
| 2503.9 | 0.0002817437039 | 1.11441953 | 0.008863190577
| 2503.85 | 0.0003605634014 | 1.11241378 | 0.01151521629
| 2503.8 | 0.0004531703818 | 1.112295184 | 0.01462941285
| 2503.75 | 0.0005231164491 | 1.113939796 | 0.01696768796
| 2503.7 | 0.0005398075926 | 1.116454166 | 0.01750588267
| 2503.65 | 0.0004978217273 | 1.118230142 | 0.01608589327
| 2503.6 | 0.0004370603643 | 1.117970194 | 0.0140554847
| 2503.55 | 0.0004168693036 | 1.116138408 | 0.01339007745
| 2503.5 | 0.0004544425683 | 1.114729677 | 0.01465851296
| 2503.45 | 0.0005063191147 | 1.11507757 | 0.01639674564
| 2503.4 | 0.000524029126 | 1.116544943 | 0.01697868458
| 2503.35 | 0.0005019307226 | 1.117689297 | 0.01622967738
| 2503.3 | 0.0004671011042 | 1.117831367 | 0.01506337488
| 2503.25 | 0.0004417449305 | 1.117242766 | 0.01421877774
| 2503.2 | 0.0004321634704 | 1.116378496 | 0.01390328985
| 2503.15 | 0.0004362501271 | 1.115591107 | 0.01404516811
| 2503.1 | 0.0004472881485 | 1.115100497 | 0.01441865061
| 2503.05 | 0.0004538521243 | 1.114877122 | 0.01464060059
| 2503 | 0.0004514791 | 1.114455356 | 0.01456396014
| 2502.95 | 0.0004538204593 | 1.113425507 | 0.01464945317
| 2502.9 | 0.0004851501352 | 1.112037994 | 0.01571262384
| 2502.85 | 0.0005539935189 | 1.111417673 | 0.01803501135
| 2502.8 | 0.0006328243629 | 1.112596441 | 0.02067549641
| 2502.75 | 0.0006741862893 | 1.115432461 | 0.02203014154
| 2502.7 | 0.0006502326437 | 1.118347657 | 0.02119105095
| 2502.65 | 0.0005878135682 | 1.119700217 | 0.01908870644
| 2502.6 | 0.0005407277391 | 1.119592281 | 0.01751648967
| 2502.55 | 0.0005230363556 | 1.119614214 | 0.0169253807
| 2502.5 | 0.0004916861566 | 1.120498122 | 0.01587121685
| 2502.45 | 0.0004130527438 | 1.120787417 | 0.01324410003
| 2502.4 | 0.0003254730224 | 1.118727402 | 0.01032613305
| 2502.35 | 0.0002982597818 | 1.114865896 | 0.009423130783
| 2502.3 | 0.0003487188333 | 1.111402981 | 0.01112792283
| 2502.25 | 0.000437757007 | 1.109777527 | 0.01413543752
| 2502.2 | 0.0005247183048 | 1.109835496 | 0.01706766194
| 2502.15 | 0.0005954522761 | 1.111058953 | 0.01944033012
| 2502.1 | 0.0006380155546 | 1.113169316 | 0.02084941871
| 2502.05 | 0.0006397888202 | 1.115430253 | 0.02088235259
| 2502 | 0.0006139892956 | 1.116892664 | 0.02000058636
| 2501.95 | 0.000591563073 | 1.117595135 | 0.01924199439
| 2501.9 | 0.0005780197563 | 1.118448415 | 0.01878011208
| 2501.85 | 0.0005464833336 | 1.119690208 | 0.0177135879
| 2501.8 | 0.0004841387186 | 1.120343941 | 0.01562498916
| 2501.75 | 0.0004150085213 | 1.119665656 | 0.01331942577
| 2501.7 | 0.0003658235029 | 1.117906898 | 0.01168237312
| 2501.65 | 0.0003466587551 | 1.115546917 | 0.01104864643
| 2501.6 | 0.0003695897714 | 1.112968881 | 0.01182823052
| 2501.55 | 0.0004457850079 | 1.111368178 | 0.01440080464
| 2501.5 | 0.0005406252937 | 1.112399999 | 0.0175862908
| 2501.45 | 0.0005735494312 | 1.115943862 | 0.01865921148
| 2501.4 | 0.0004971865475 | 1.119124741 | 0.01607315017
| 2501.35 | 0.0003652162894 | 1.118974721 | 0.01165974145
| 2501.3 | 0.0002799555645 | 1.115482892 | 0.008812311245
| 2501.25 | 0.0002942401933 | 1.111245377 | 0.009298548994
| 2501.2 | 0.0003782827361 | 1.108849939 | 0.01213945409
| 2501.15 | 0.0004678163755 | 1.108972897 | 0.01516166549
| 2501.1 | 0.0005140677 | 1.110720305 | 0.01670918513
| 2501.05 | 0.0005002729684 | 1.112433849 | 0.01623122286
| 2501 | 0.0004505813049 | 1.112545293 | 0.01455842867
| 2500.95 | 0.0004203226479 | 1.110644823 | 0.01355064565
| 2500.9 | 0.0004553757535 | 1.108108826 | 0.01474878621
| 2500.85 | 0.000546669598 | 1.106986907 | 0.0178442065
| 2500.8 | 0.000645916895 | 1.108109149 | 0.02118830773
| 2500.75 | 0.0007140562103 | 1.110908632 | 0.02345182577
| 2500.7 | 0.000737879408 | 1.11458782 | 0.02420044336
| 2500.65 | 0.0007065273985 | 1.118581039 | 0.02309136485
| 2500.6 | 0.0006101783234 | 1.121832113 | 0.01982947093
| 2500.55 | 0.0004663895897 | 1.122925281 | 0.01502222988
| 2500.5 | 0.0003305766698 | 1.121157355 | 0.01049874985
| 2500.45 | 0.0002581905581 | 1.117737863 | 0.008083823046
| 2500.4 | 0.0002455748616 | 1.114654442 | 0.007662029023
| 2500.35 | 0.0002518314872 | 1.112551424 | 0.007873040094
| 2500.3 | 0.0002529881891 | 1.110750121 | 0.007912689765
| 2500.25 | 0.000260462985 | 1.108513391 | 0.008165905477
| 2500.2 | 0.0002992823702 | 1.106115946 | 0.009481224709
| 2500.15 | 0.0003714039965 | 1.104620319 | 0.01192875675
| 2500.1 | 0.0004482399602 | 1.104720706 | 0.01453347067
| 2500.05 | 0.0004945136694 | 1.106036432 | 0.01609274395
| 2500 | 0.0004956796678 | 1.107378224 | 0.01612241375
| 2499.95 | 0.0004695821632 | 1.107577343 | 0.0152386823
| 2499.9 | 0.0004562251196 | 1.106424836 | 0.01479465056
| 2499.85 | 0.0004826113664 | 1.104918423 | 0.01569904842
| 2499.8 | 0.0005396809326 | 1.104304132 | 0.01763964429
| 2499.75 | 0.0005929265293 | 1.10494021 | 0.01943960676
| 2499.7 | 0.000620825203 | 1.10599048 | 0.02037399223
| 2499.65 | 0.0006370302428 | 1.106701093 | 0.02091492507
| 2499.6 | 0.0006613693985 | 1.10735121 | 0.02173115101
| 2499.55 | 0.0006871652014 | 1.108643641 | 0.0225870929
| 2499.5 | 0.0006889719359 | 1.110428558 | 0.02262455302
| 2499.45 | 0.0006632469743 | 1.111755792 | 0.02174007843
| 2499.4 | 0.0006350483607 | 1.112177155 | 0.02078513147
| 2499.35 | 0.0006263964014 | 1.112296642 | 0.0204926884
| 2499.3 | 0.0006292722982 | 1.113014219 | 0.02058160949
| 2499.25 | 0.0006159972532 | 1.114473368 | 0.02011861067
| 2499.2 | 0.0005661584321 | 1.115968591 | 0.01842863084
| 2499.15 | 0.0004809703763 | 1.116423912 | 0.01556540938
| 2499.1 | 0.0003879368253 | 1.114929994 | 0.01245017655
| 2499.05 | 0.0003368314389 | 1.111489304 | 0.0107430287
| 2499 | 0.0003669802057 | 1.107697463 | 0.01177360602
| 2498.95 | 0.0004609674291 | 1.105870843 | 0.01496498172
| 2498.9 | 0.0005495957922 | 1.106874715 | 0.01795922977
| 2498.85 | 0.0005768779783 | 1.10923137 | 0.0188595558
| 2498.8 | 0.0005503874163 | 1.110941571 | 0.01794905569
| 2498.75 | 0.0005087945705 | 1.111507405 | 0.01654181114
| 2498.7 | 0.0004674624572 | 1.111397643 | 0.01514936881
| 2498.65 | 0.0004240572517 | 1.11058092 | 0.01369061443
| 2498.6 | 0.0003952365315 | 1.108718957 | 0.0127269468
| 2498.55 | 0.0004083868174 | 1.106409332 | 0.01318310764
| 2498.5 | 0.0004602074547 | 1.104960906 | 0.01494805832
| 2498.45 | 0.0005163122064 | 1.104859874 | 0.01685220573
| 2498.4 | 0.0005554519484 | 1.105461543 | 0.01817468529
| 2498.35 | 0.0005831681312 | 1.106299636 | 0.01910625737
| 2498.3 | 0.0006000269078 | 1.10753903 | 0.01966452899
| 2498.25 | 0.0005907025312 | 1.108977145 | 0.01933424507
| 2498.2 | 0.0005553141125 | 1.109740876 | 0.01813124603
| 2498.15 | 0.0005211010674 | 1.109440523 | 0.01697849762
| 2498.1 | 0.0005079656745 | 1.108740748 | 0.01654064949
| 2498.05 | 0.000505562881 | 1.108263382 | 0.01646354977
| 2498 | 0.0005025267509 | 1.107756358 | 0.01636517499
| 2497.95 | 0.0005111899322 | 1.106987156 | 0.01666490692
| 2497.9 | 0.0005424097074 | 1.106636052 | 0.0177257005
| 2497.85 | 0.0005741361647 | 1.107424243 | 0.01879302133
| 2497.8 | 0.0005746576817 | 1.108865709 | 0.01879663189
| 2497.75 | 0.0005434788871 | 1.109799712 | 0.01773435902
| 2497.7 | 0.0005074534471 | 1.109833982 | 0.01651744439
| 2497.65 | 0.0004800520922 | 1.10946761 | 0.01559478243
| 2497.6 | 0.0004538092687 | 1.10892739 | 0.01471176126
| 2497.55 | 0.0004282333023 | 1.107840425 | 0.01385345568
| 2497.5 | 0.0004239100899 | 1.106120002 | 0.01371676177
| 2497.45 | 0.0004548449144 | 1.104602839 | 0.01477520349
| 2497.4 | 0.00050530768 | 1.104210166 | 0.0164914986
| 2497.35 | 0.0005441103238 | 1.105026628 | 0.0178021094
| 2497.3 | 0.0005521140882 | 1.106341616 | 0.01806184493
| 2497.25 | 0.0005299560828 | 1.107374606 | 0.01730226824
| 2497.2 | 0.0004883855494 | 1.107580459 | 0.01589344298
| 2497.15 | 0.0004461668504 | 1.106575011 | 0.01447058224
| 2497.1 | 0.0004338324003 | 1.104502224 | 0.01406473002
| 2497.05 | 0.0004719365469 | 1.10248602 | 0.01537246057
| 2497 | 0.0005446206671 | 1.101976052 | 0.01784975679
| 2496.95 | 0.0006025135646 | 1.103359927 | 0.01980543687
| 2496.9 | 0.0006114393341 | 1.105353564 | 0.02008709132
| 2496.85 | 0.0005863160018 | 1.10653658 | 0.0192227756
| 2496.8 | 0.0005639381591 | 1.106856637 | 0.01846157716
| 2496.75 | 0.0005499385408 | 1.107293009 | 0.01798354036
| 2496.7 | 0.0005165394297 | 1.107922143 | 0.01684742531
| 2496.65 | 0.0004578437733 | 1.107574294 | 0.01486304846
| 2496.6 | 0.0004136878937 | 1.105548922 | 0.01337848608
| 2496.55 | 0.0004235189471 | 1.102944177 | 0.01372624348
| 2496.5 | 0.0004755388863 | 1.10139248 | 0.01550626818
| 2496.45 | 0.000529099266 | 1.101208608 | 0.0173322316
| 2496.4 | 0.0005676783505 | 1.10158231 | 0.01864310916
| 2496.35 | 0.0006025675813 | 1.102234071 | 0.01982456623
| 2496.3 | 0.0006305221329 | 1.103629234 | 0.02076010738
| 2496.25 | 0.0006235372413 | 1.1056293 | 0.02050009711
| 2496.2 | 0.000570099789 | 1.106900222 | 0.01867473242
| 2496.15 | 0.000503206635 | 1.106302859 | 0.01641267572
| 2496.1 | 0.0004723425873 | 1.104112805 | 0.01538150672
| 2496.05 | 0.0005013216379 | 1.101860259 | 0.01638388783
| 2496 | 0.0005707628908 | 1.10104803 | 0.01875663626
| 2495.95 | 0.0006398111725 | 1.102206694 | 0.02109608196
| 2495.9 | 0.0006681270743 | 1.104832413 | 0.02202669402
| 2495.85 | 0.0006338115924 | 1.107581588 | 0.02082917195
| 2495.8 | 0.0005486458429 | 1.10894051 | 0.01793183191
| 2495.75 | 0.0004519540892 | 1.108113896 | 0.01466596434
| 2495.7 | 0.0003888104059 | 1.1053789 | 0.01254029801
| 2495.65 | 0.0003863126089 | 1.101949063 | 0.01247023779
| 2495.6 | 0.0004406478187 | 1.099269936 | 0.01433611639
| 2495.55 | 0.000520903627 | 1.098354341 | 0.01708341227
| 2495.5 | 0.0005833506462 | 1.099067927 | 0.01920995966
| 2495.45 | 0.0006070565564 | 1.100151763 | 0.02000790809
| 2495.4 | 0.0006116554008 | 1.100450341 | 0.02016189295
| 2495.35 | 0.0006347093873 | 1.100107069 | 0.020952617
| 2495.3 | 0.0006865411836 | 1.100359647 | 0.02271798434
| 2495.25 | 0.0007384605886 | 1.102052136 | 0.02446402343
| 2495.2 | 0.0007543638162 | 1.104737533 | 0.02496449718
| 2495.15 | 0.0007259212611 | 1.107247223 | 0.02396180114
| 2495.1 | 0.0006706844858 | 1.108880547 | 0.02206854202
| 2495.05 | 0.0006061643496 | 1.109606253 | 0.01987702763
| 2495 | 0.0005395412336 | 1.109565188 | 0.01762421655
| 2494.95 | 0.0004742182876 | 1.10869659 | 0.01542106329
| 2494.9 | 0.0004205480153 | 1.106862821 | 0.01361439042
| 2494.85 | 0.000395815825 | 1.104137976 | 0.01278848458
| 2494.8 | 0.0004200562772 | 1.101118832 | 0.01362853023
| 2494.75 | 0.0004968047233 | 1.099029569 | 0.01626070531
| 2494.7 | 0.0006003733595 | 1.099030002 | 0.01979838292
| 2494.65 | 0.0006830841464 | 1.10136846 | 0.02259285905
| 2494.6 | 0.0007043927738 | 1.10497313 | 0.02326923291
| 2494.55 | 0.0006563570503 | 1.108205781 | 0.02159706444
| 2494.5 | 0.0005629099787 | 1.109762225 | 0.01841673109
| 2494.45 | 0.0004654973827 | 1.109218053 | 0.015125621
| 2494.4 | 0.0004023536982 | 1.10713386 | 0.01299906218
| 2494.35 | 0.0003885626845 | 1.10474982 | 0.0125421003
| 2494.3 | 0.0004077739955 | 1.103175368 | 0.01320284441
| 2494.25 | 0.000428434468 | 1.102586899 | 0.01390941543
| 2494.2 | 0.0004348307779 | 1.102297045 | 0.01412915035
| 2494.15 | 0.0004370380263 | 1.101745833 | 0.01420780589
| 2494.1 | 0.0004503726885 | 1.101139892 | 0.01466623108
| 2494.05 | 0.0004701297812 | 1.101036553 | 0.01534087305
| 2494 | 0.0004778727804 | 1.101389576 | 0.01560276769
| 2493.95 | 0.0004682336084 | 1.101534577 | 0.01527354303
| 2493.9 | 0.0004601608883 | 1.101062551 | 0.01500176591
| 2493.85 | 0.0004705190741 | 1.100560398 | 0.0153587141
| 2493.8 | 0.0004854332568 | 1.100733027 | 0.01586662954
| 2493.75 | 0.0004791338082 | 1.101255835 | 0.01564840311
| 2493.7 | 0.0004547703935 | 1.101049732 | 0.01481933223
| 2493.65 | 0.0004488565102 | 1.099907128 | 0.01462494369
| 2493.6 | 0.0004819407973 | 1.099134072 | 0.01576024693
| 2493.55 | 0.0005203932625 | 1.100018159 | 0.01706699489
| 2493.5 | 0.000511866053 | 1.101888777 | 0.01676118182
| 2493.45 | 0.0004511158989 | 1.102819939 | 0.01468535169
| 2493.4 | 0.0003835484335 | 1.101774293 | 0.01238924898
| 2493.35 | 0.0003538057246 | 1.099492869 | 0.01138304128
| 2493.3 | 0.0003651585388 | 1.097284786 | 0.01177868913
| 2493.25 | 0.0003995467032 | 1.095656865 | 0.01296315622
| 2493.2 | 0.0004508234487 | 1.094666199 | 0.01472703439
| 2493.15 | 0.0005133692273 | 1.09481299 | 0.01687209719
| 2493.1 | 0.0005582682673 | 1.096427688 | 0.01839758176
| 2493.05 | 0.0005507134014 | 1.098717425 | 0.01811803375
| 2493 | 0.0004858598024 | 1.09996381 | 0.01589229534
| 2492.95 | 0.0004042591957 | 1.098856121 | 0.01311150825
| 2492.9 | 0.0003643855411 | 1.095579893 | 0.01176015913
| 2492.85 | 0.0004040524419 | 1.091759205 | 0.01313783334
| 2492.8 | 0.0005144718937 | 1.089586867 | 0.01695451345
| 2492.75 | 0.0006398894038 | 1.090362173 | 0.02126971419
| 2492.7 | 0.0007159709755 | 1.093366691 | 0.02384853846
| 2492.65 | 0.0007217005073 | 1.096509898 | 0.02400019318
| 2492.6 | 0.0006905626339 | 1.098289047 | 0.0229095446
| 2492.55 | 0.0006663631805 | 1.098907967 | 0.02207420059
| 2492.5 | 0.0006607286477 | 1.099389794 | 0.02187591356
| 2492.45 | 0.0006589982814 | 1.100262384 | 0.02180623329
| 2492.4 | 0.0006498135474 | 1.101422904 | 0.02147871513
| 2492.35 | 0.0006275829072 | 1.102828161 | 0.02070438949
| 2492.3 | 0.000579092639 | 1.104257571 | 0.01903815806
| 2492.25 | 0.0004978906458 | 1.10486385 | 0.01627092287
| 2492.2 | 0.0004068352222 | 1.103669654 | 0.01318072947
| 2492.15 | 0.0003514718303 | 1.100732275 | 0.01130562661
| 2492.1 | 0.0003600791056 | 1.097396716 | 0.0116107741
| 2492.05 | 0.0004212763224 | 1.095237256 | 0.01371741327
| 2492 | 0.0004976503458 | 1.095028662 | 0.01633943958
| 2491.95 | 0.0005494300389 | 1.096478694 | 0.01810335617
| 2491.9 | 0.0005558002624 | 1.098490519 | 0.01830316474
| 2491.85 | 0.000524360697 | 1.099967322 | 0.0172155523
| 2491.8 | 0.0004789624276 | 1.100505695 | 0.01566116723
| 2491.75 | 0.0004342645477 | 1.100444148 | 0.01413559862
| 2491.7 | 0.0003844704428 | 1.099933444 | 0.01243768187
| 2491.65 | 0.0003316346586 | 1.098399417 | 0.01063674375
| 2491.6 | 0.0003074277172 | 1.095579829 | 0.009813541567
| 2491.55 | 0.000342357907 | 1.09259398 | 0.01101979802
| 2491.5 | 0.00042413547 | 1.09121517 | 0.01383989268
| 2491.45 | 0.0004980601463 | 1.092154001 | 0.01637914806
| 2491.4 | 0.000516615798 | 1.09414586 | 0.01700187329
| 2491.35 | 0.0004843901931 | 1.095242347 | 0.01588742822
| 2491.3 | 0.0004492849037 | 1.094557162 | 0.01468722851
| 2491.25 | 0.0004587918598 | 1.093039234 | 0.01502360658
| 2491.2 | 0.0005133170535 | 1.092658779 | 0.01690197691
| 2491.15 | 0.0005576703814 | 1.094522607 | 0.01841060821
| 2491.1 | 0.0005291718883 | 1.097326748 | 0.01740825173
| 2491.05 | 0.0004285797545 | 1.098346456 | 0.01395727081
| 2491 | 0.0003278609337 | 1.096083288 | 0.01051608656
| 2490.95 | 0.0003048591334 | 1.091778254 | 0.009734057905
| 2490.9 | 0.0003727879332 | 1.088140325 | 0.01208577541
| 2490.85 | 0.0004851911304 | 1.086956882 | 0.01597740369
| 2490.8 | 0.0005872230849 | 1.088267126 | 0.01949319789
| 2490.75 | 0.0006446261109 | 1.091242119 | 0.02144067776
| 2490.7 | 0.0006372965724 | 1.094693196 | 0.02114743454
| 2490.65 | 0.0005678422871 | 1.097052316 | 0.01873930016
| 2490.6 | 0.0004757400516 | 1.09709174 | 0.01558297015
| 2490.55 | 0.0004207827215 | 1.095146532 | 0.0137100862
| 2490.5 | 0.0004287511043 | 1.093159122 | 0.01399466253
| 2490.45 | 0.0004657656036 | 1.092856553 | 0.01526998703
| 2490.4 | 0.0004734862511 | 1.094144626 | 0.01552719701
| 2490.35 | 0.0004232544517 | 1.095313865 | 0.01379528536
| 2490.3 | 0.000341095027 | 1.094607546 | 0.01097732676
| 2490.25 | 0.000284569339 | 1.091831294 | 0.009038517429
| 2490.2 | 0.0002874359478 | 1.088477083 | 0.00914034398
| 2490.15 | 0.0003302171853 | 1.086126292 | 0.01062330613
| 2490.1 | 0.0003714486914 | 1.084751274 | 0.01205557892
| 2490.05 | 0.0004071816858 | 1.083182961 | 0.01330158075
| 2490 | 0.0004736259498 | 1.081290908 | 0.01562107141
| 2489.95 | 0.0005849003918 | 1.080702523 | 0.01949746827
| 2489.9 | 0.0006929896603 | 1.082749824 | 0.02323165863
| 2489.85 | 0.0007343404181 | 1.086386834 | 0.02461413076
| 2489.8 | 0.0007037781004 | 1.089150952 | 0.02351769445
| 2489.75 | 0.0006540548212 | 1.089863433 | 0.02179207366
| 2489.7 | 0.0006321035179 | 1.089238061 | 0.02104228477
| 2489.65 | 0.00064900519 | 1.088615391 | 0.02163406753
| 2489.6 | 0.0006872247736 | 1.088994291 | 0.0229500919
| 2489.55 | 0.0007152464421 | 1.090645123 | 0.02389482871
| 2489.5 | 0.0007024742487 | 1.092837109 | 0.02342412309
| 2489.45 | 0.0006496682918 | 1.094101447 | 0.02159124083
| 2489.4 | 0.000598924221 | 1.093727208 | 0.01985097332
| 2489.35 | 0.0005892254543 | 1.092833046 | 0.01952714329
| 2489.3 | 0.0006019975854 | 1.093100579 | 0.019964331
| 2489.25 | 0.0005837641786 | 1.094389717 | 0.01932400941
| 2489.2 | 0.0005197767064 | 1.094860912 | 0.0171209764
| 2489.15 | 0.0004560779859 | 1.093307315 | 0.01494247727
| 2489.1 | 0.0004449561165 | 1.090679263 | 0.0145755968
| 2489.05 | 0.0004865247846 | 1.088869479 | 0.01602262299
| 2489 | 0.0005406532325 | 1.088812282 | 0.01789363843
| 2488.95 | 0.0005656499537 | 1.090025611 | 0.01874604378
| 2488.9 | 0.0005482938026 | 1.09117068 | 0.01813692912
| 2488.85 | 0.0005103815447 | 1.091177572 | 0.01683004946
| 2488.8 | 0.0004893019704 | 1.090104759 | 0.01611139403
| 2488.75 | 0.0004991907722 | 1.08910968 | 0.01646057829
| 2488.7 | 0.000515360375 | 1.0889468 | 0.01702086067
| 2488.65 | 0.000513251881 | 1.089041607 | 0.0169476212
| 2488.6 | 0.0005046408526 | 1.088528121 | 0.01665444791
| 2488.55 | 0.0005148723823 | 1.087747985 | 0.01701476618
| 2488.5 | 0.0005362089613 | 1.087567884 | 0.01775481039
| 2488.45 | 0.0005441773796 | 1.087792753 | 0.01802888956
| 2488.4 | 0.0005433577931 | 1.087583413 | 0.01800280383
| 2488.35 | 0.0005595311642 | 1.08715785 | 0.01856684198
| 2488.3 | 0.0005843471606 | 1.08754509 | 0.01942231441
| 2488.25 | 0.0005813464651 | 1.08843145 | 0.01930989604
| 2488.2 | 0.0005549713851 | 1.088260304 | 0.01839993979
| 2488.15 | 0.0005585439622 | 1.086810711 | 0.01853755941
| 2488.1 | 0.0006181858337 | 1.086042029 | 0.02061209262
| 2488.05 | 0.0006860178135 | 1.087625979 | 0.02294208829
| 2488 | 0.0006985291662 | 1.090637403 | 0.0233337946
| 2487.95 | 0.0006525032381 | 1.092966136 | 0.0217168043
| 2487.9 | 0.000588983284 | 1.093795149 | 0.0195210123
| 2487.85 | 0.0005363021158 | 1.093691422 | 0.0177094603
| 2487.8 | 0.0004945807064 | 1.093265248 | 0.0162771957
| 2487.75 | 0.0004586130461 | 1.092626066 | 0.01504331979
| 2487.7 | 0.0004277508638 | 1.091801943 | 0.01398494238
| 2487.65 | 0.0003996323851 | 1.090757908 | 0.01302056994
| 2487.6 | 0.0003788378042 | 1.089294903 | 0.01230884386
| 2487.55 | 0.0003777947324 | 1.087581445 | 0.01227943836
| 2487.5 | 0.0003981906866 | 1.086234734 | 0.01299141182
| 2487.45 | 0.0004219692265 | 1.08562555 | 0.01381877467
| 2487.4 | 0.0004335716298 | 1.085270302 | 0.01422330453
| 2487.35 | 0.0004413873029 | 1.084647751 | 0.01449824471
| 2487.3 | 0.0004574544649 | 1.083870642 | 0.01506100057
| 2487.25 | 0.0004818942486 | 1.083167883 | 0.01591507323
| 2487.2 | 0.000517979254 | 1.082441669 | 0.01717549781
| 2487.15 | 0.0005824603269 | 1.08214575 | 0.01942167155
| 2487.1 | 0.0006664451048 | 1.08360681 | 0.0223255282
| 2487.05 | 0.0007181093282 | 1.0873682 | 0.02406678639
| 2487 | 0.0006862934505 | 1.091937898 | 0.02290375539
| 2486.95 | 0.0005792919677 | 1.094971217 | 0.01918346426
| 2486.9 | 0.0004497263502 | 1.095627187 | 0.01472448874
| 2486.85 | 0.00033210032 | 1.094558316 | 0.01068537073
| 2486.8 | 0.0002286098909 | 1.092240424 | 0.00712412454
| 2486.75 | 0.0001498237207 | 1.088380847 | 0.004395607926
| 2486.7 | 0.0001308769043 | 1.083324388 | 0.003719158219
| 2486.65 | 0.0001884885099 | 1.078749463 | 0.005709672867
| 2486.6 | 0.0002898573867 | 1.076335975 | 0.009249083557
| 2486.55 | 0.0003793444529 | 1.076160954 | 0.01238025261
| 2486.5 | 0.0004258826311 | 1.076899096 | 0.01400514849
| 2486.45 | 0.0004386138241 | 1.077075213 | 0.0144496738
| 2486.4 | 0.0004538465215 | 1.076148996 | 0.0149880909
| 2486.35 | 0.0005050320275 | 1.0748452 | 0.01678954154
| 2486.3 | 0.0005949027702 | 1.074728882 | 0.01994016265
| 2486.25 | 0.0006807986817 | 1.076885824 | 0.02292223346
| 2486.2 | 0.0007066074577 | 1.080522742 | 0.02377400381
| 2486.15 | 0.0006585270328 | 1.083389418 | 0.02206218259
| 2486.1 | 0.0005857683586 | 1.083927288 | 0.019527405
| 2486.05 | 0.0005476772902 | 1.082855655 | 0.01821386818
| 2486 | 0.0005522202582 | 1.082029792 | 0.01837989656
| 2485.95 | 0.0005601905408 | 1.082281101 | 0.01865538679
| 2485.9 | 0.0005412455534 | 1.082675223 | 0.01799293072
| 2485.85 | 0.0005116909844 | 1.082063314 | 0.01696989948
| 2485.8 | 0.0005068145593 | 1.08057837 | 0.01681200572
| 2485.75 | 0.0005395915472 | 1.079344827 | 0.01796583679
| 2485.7 | 0.0005908384785 | 1.079304586 | 0.01975529994
| 2485.65 | 0.0006311293842 | 1.080497348 | 0.02114813261
| 2485.6 | 0.0006405617886 | 1.082314534 | 0.02145561018
| 2485.55 | 0.0006159953919 | 1.083812984 | 0.02058402253
| 2485.5 | 0.0005786139388 | 1.084292947 | 0.01928015735
| 2485.45 | 0.0005580764386 | 1.084069626 | 0.0185690616
| 2485.4 | 0.0005583073822 | 1.084301615 | 0.01857530897
| 2485.35 | 0.0005441848305 | 1.085543666 | 0.01807383965
| 2485.3 | 0.0004842337129 | 1.086638323 | 0.0159857331
| 2485.25 | 0.0004007704613 | 1.08593855 | 0.01309541855
| 2485.2 | 0.0003515277022 | 1.08354729 | 0.01139412266
| 2485.15 | 0.0003550704606 | 1.081367732 | 0.01152384802
| 2485.1 | 0.000368684526 | 1.080581918 | 0.01200100712
| 2485.05 | 0.0003504082595 | 1.080190889 | 0.01136512811
| 2485 | 0.0003158990274 | 1.078611345 | 0.01016424644
| 2484.95 | 0.000310508536 | 1.075877088 | 0.00997985109
| 2484.9 | 0.0003491360662 | 1.073323989 | 0.01133924204
| 2484.85 | 0.0004090573696 | 1.071818662 | 0.01344969576
| 2484.8 | 0.0004685949452 | 1.071189346 | 0.01554712343
| 2484.75 | 0.0005226694152 | 1.071062439 | 0.01745079827
| 2484.7 | 0.0005733631425 | 1.071260308 | 0.0192329322
| 2484.65 | 0.0006237868368 | 1.071780907 | 0.02100135843
| 2484.6 | 0.000677185116 | 1.072881723 | 0.0228650996
| 2484.55 | 0.0007201116721 | 1.075105602 | 0.0243412046
| 2484.5 | 0.0007182452639 | 1.078126692 | 0.02423230608
| 2484.45 | 0.0006588064299 | 1.080358036 | 0.02212645509
| 2484.4 | 0.0005787536371 | 1.080461177 | 0.01933287542
| 2484.35 | 0.0005304478219 | 1.078900894 | 0.01766139992
| 2484.3 | 0.0005253720921 | 1.077225665 | 0.01749839831
| 2484.25 | 0.0005387030655 | 1.076128672 | 0.0179748244
| 2484.2 | 0.0005597304431 | 1.075260205 | 0.01871992609
| 2484.15 | 0.0005983840813 | 1.074789371 | 0.02008044635
| 2484.1 | 0.0006431639037 | 1.075486591 | 0.02164306362
| 2484.05 | 0.0006593316958 | 1.0771802 | 0.02218884432
| 2484 | 0.0006365906291 | 1.078553465 | 0.02137704291
| 2483.95 | 0.0006033033274 | 1.078848363 | 0.02021077275
| 2483.9 | 0.0005845315621 | 1.07860582 | 0.01955772377
| 2483.85 | 0.0005737096201 | 1.078547326 | 0.01918047358
| 2483.8 | 0.0005559325096 | 1.078508662 | 0.01855985659
| 2483.75 | 0.0005359258616 | 1.07809395 | 0.01786449992
| 2483.7 | 0.0005225893002 | 1.077424136 | 0.01740402766
| 2483.65 | 0.0005138274386 | 1.07664574 | 0.01710399682
| 2483.6 | 0.0005117300795 | 1.075595785 | 0.01703918451
| 2483.55 | 0.00052766503 | 1.074449861 | 0.01760771742
| 2483.5 | 0.0005605798091 | 1.07383479 | 0.01876894367
| 2483.45 | 0.0005905926364 | 1.073953203 | 0.01982197711
| 2483.4 | 0.0006078928565 | 1.074148254 | 0.02042769889
| 2483.35 | 0.000631321237 | 1.074034345 | 0.0212519594
| 2483.3 | 0.0006785597478 | 1.074367717 | 0.02290660783
| 2483.25 | 0.0007320102502 | 1.076292177 | 0.02475445385
| 2483.2 | 0.0007458235865 | 1.079853078 | 0.02518395738
| 2483.15 | 0.0006853267729 | 1.083696066 | 0.02301962799
| 2483.1 | 0.0005517657723 | 1.085834846 | 0.01835234878
| 2483.05 | 0.0003917645718 | 1.084655279 | 0.01280105177
| 2483 | 0.0002824254327 | 1.080130538 | 0.009003000008
| 2482.95 | 0.0002821367239 | 1.074428235 | 0.008995589537
| 2482.9 | 0.000378215681 | 1.070694537 | 0.01238053002
| 2482.85 | 0.0004938747829 | 1.070512229 | 0.01645568816
| 2482.8 | 0.0005561318126 | 1.072780686 | 0.01862831836
| 2482.75 | 0.0005480274677 | 1.075336316 | 0.01832072588
| 2482.7 | 0.0004911050105 | 1.076855253 | 0.01631374105
| 2482.65 | 0.0004087127805 | 1.076827681 | 0.01342865626
| 2482.6 | 0.0003242213256 | 1.074867095 | 0.0104734168
| 2482.55 | 0.0002740696073 | 1.070942346 | 0.008714390974
| 2482.5 | 0.0002938918762 | 1.066094642 | 0.009415529937
| 2482.45 | 0.0003877263563 | 1.062127052 | 0.01274951086
| 2482.4 | 0.0005235932662 | 1.060450443 | 0.01758819405
| 2482.35 | 0.0006550401613 | 1.061295268 | 0.02225384328
| 2482.3 | 0.0007493048701 | 1.063813498 | 0.0255658157
| 2482.25 | 0.0007990543026 | 1.066895256 | 0.02727752846
| 2482.2 | 0.0008154902372 | 1.069864853 | 0.0278064948
| 2482.15 | 0.000807631784 | 1.07272186 | 0.02747984016
| 2482.1 | 0.000767152735 | 1.075383435 | 0.02601346799
| 2482.05 | 0.000689500961 | 1.076996383 | 0.02326739999
| 2482 | 0.0006022024756 | 1.076627747 | 0.02021355732
| 2481.95 | 0.0005517117801 | 1.074647453 | 0.01846278871
| 2481.9 | 0.0005536880222 | 1.072660124 | 0.01855090606
| 2481.85 | 0.0005805753305 | 1.071763498 | 0.01950610329
| 2481.8 | 0.0006032697713 | 1.071707486 | 0.02030609804
| 2481.75 | 0.0006199665519 | 1.071950874 | 0.02089163701
| 2481.7 | 0.0006344672135 | 1.072630966 | 0.02139447273
| 2481.65 | 0.0006316267111 | 1.073867963 | 0.02128045247
| 2481.6 | 0.0005977228142 | 1.074948572 | 0.02007801844
| 2481.55 | 0.0005457960189 | 1.075020856 | 0.01825498433
| 2481.5 | 0.0005014240641 | 1.074029589 | 0.01670536805
| 2481.45 | 0.0004784427673 | 1.07246577 | 0.01590892381
| 2481.4 | 0.0004801228552 | 1.070820986 | 0.01597957538
| 2481.35 | 0.0005045142126 | 1.069636912 | 0.0168484466
| 2481.3 | 0.000534901384 | 1.069438652 | 0.0179225757
| 2481.25 | 0.0005437322079 | 1.069880235 | 0.01823067679
| 2481.2 | 0.0005302298702 | 1.069821725 | 0.01775529849
| 2481.15 | 0.0005261395237 | 1.068864934 | 0.01761933356
| 2481.1 | 0.0005536563572 | 1.068048065 | 0.01859881473
| 2481.05 | 0.0005887653817 | 1.068476811 | 0.0198354491
| 2481 | 0.0005947761097 | 1.069658478 | 0.02003574641
| 2480.95 | 0.0005715470892 | 1.070324669 | 0.01921000766
| 2480.9 | 0.000548697996 | 1.070136745 | 0.01840638109
| 2480.85 | 0.0005373302963 | 1.069843726 | 0.01800838636
| 2480.8 | 0.0005225818495 | 1.069689762 | 0.01748971672
| 2480.75 | 0.0004989821563 | 1.069228887 | 0.01666079023
| 2480.7 | 0.0004777442574 | 1.06815625 | 0.01591862771
| 2480.65 | 0.0004696678456 | 1.06668613 | 0.01564301678
| 2480.6 | 0.0004761759104 | 1.064973036 | 0.01588497703
| 2480.55 | 0.0005072001469 | 1.063082476 | 0.01699935113
| 2480.5 | 0.0005755536127 | 1.061798037 | 0.01943958906
| 2480.45 | 0.0006628669969 | 1.062453885 | 0.02253605505
| 2480.4 | 0.0007140766635 | 1.065216366 | 0.02431626701
| 2480.35 | 0.0006886832599 | 1.068282941 | 0.02337484937
| 2480.3 | 0.0006063431354 | 1.069276121 | 0.0204543857
| 2480.25 | 0.0005378052709 | 1.067429996 | 0.01805090441
| 2480.2 | 0.0005418341489 | 1.064386114 | 0.01822055146
| 2480.15 | 0.0006129704565 | 1.062731425 | 0.0207627148
| 2480.1 | 0.0006903800929 | 1.063673328 | 0.02350060234
| 2480.05 | 0.0007162150191 | 1.066141214 | 0.02438230182
| 2480 | 0.0006840787646 | 1.068049599 | 0.02321881049
| 2479.95 | 0.0006334111254 | 1.068357329 | 0.02142429159
| 2479.9 | 0.0005978923147 | 1.067524633 | 0.02017823377
| 2479.85 | 0.0005840398509 | 1.066227264 | 0.01970191565
| 2479.8 | 0.0005938112594 | 1.064703336 | 0.02006443799
| 2479.75 | 0.0006384290916 | 1.063465228 | 0.02166223852
| 2479.7 | 0.0007109716341 | 1.06375516 | 0.02423465263
| 2479.65 | 0.0007648486863 | 1.066224945 | 0.02610806939
| 2479.6 | 0.0007510147776 | 1.069600387 | 0.02556550361
| 2479.55 | 0.0006722230642 | 1.071621481 | 0.02275726286
| 2479.5 | 0.0005824603002 | 1.071194744 | 0.01959855922
| 2479.45 | 0.0005324687924 | 1.069208082 | 0.01785342777
| 2479.4 | 0.000528791908 | 1.067232167 | 0.01774052079
| 2479.35 | 0.0005494076881 | 1.066112249 | 0.01848059733
| 2479.3 | 0.0005716103928 | 1.065917928 | 0.01926946304
| 2479.25 | 0.0005795806783 | 1.066376191 | 0.01954770059
| 2479.2 | 0.0005612987897 | 1.066927218 | 0.01889540243
| 2479.15 | 0.0005203150323 | 1.066613604 | 0.01744751683
| 2479.1 | 0.0004869215096 | 1.06487592 | 0.01627754982
| 2479.05 | 0.0004967302182 | 1.062328305 | 0.01664435876
| 2479 | 0.0005586184435 | 1.060560367 | 0.01886167249
| 2478.95 | 0.0006376002146 | 1.060850339 | 0.02167173857
| 2478.9 | 0.0006850976313 | 1.06286184 | 0.02333633375
| 2478.85 | 0.0006816275601 | 1.065154144 | 0.02318268798
| 2478.8 | 0.0006447098983 | 1.0665467 | 0.02185678372
| 2478.75 | 0.0006024725883 | 1.066974086 | 0.02035653743
| 2478.7 | 0.0005626436193 | 1.066923042 | 0.01894726298
| 2478.65 | 0.0005197208485 | 1.066409787 | 0.01743203174
| 2478.6 | 0.0004803258834 | 1.065083904 | 0.01604585224
| 2478.55 | 0.0004638861949 | 1.063054003 | 0.01547570477
| 2478.5 | 0.0004803165702 | 1.061103116 | 0.01607304079
| 2478.45 | 0.0005164407301 | 1.059992873 | 0.01736832586
| 2478.4 | 0.000549830484 | 1.059785532 | 0.01856067418
| 2478.35 | 0.000566540299 | 1.060001479 | 0.01915473554
| 2478.3 | 0.0005672126878 | 1.05998464 | 0.01917929258
| 2478.25 | 0.0005674865228 | 1.059365023 | 0.01919544369
| 2478.2 | 0.000586135299 | 1.058432395 | 0.01987058242
| 2478.15 | 0.0006260406384 | 1.058016094 | 0.02130048955
| 2478.1 | 0.0006654280993 | 1.058616616 | 0.02269998813
| 2478.05 | 0.0006826464271 | 1.059686127 | 0.02330071503
| 2478 | 0.0006856508367 | 1.060416232 | 0.02339844878
| 2477.95 | 0.0006953068268 | 1.06102962 | 0.02373455911
| 2477.9 | 0.0007036328121 | 1.062346445 | 0.02401295797
| 2477.85 | 0.0006784070466 | 1.064122116 | 0.02309234464
| 2477.8 | 0.0006145853395 | 1.064876287 | 0.02081768059
| 2477.75 | 0.0005539395042 | 1.063810824 | 0.01867563384
| 2477.7 | 0.0005338881048 | 1.061972008 | 0.01797940449
| 2477.65 | 0.0005431920411 | 1.060774451 | 0.01832147378
| 2477.6 | 0.0005492456134 | 1.060280709 | 0.01854201536
| 2477.55 | 0.0005459245416 | 1.05964715 | 0.01842969395
| 2477.5 | 0.0005523916209 | 1.058695579 | 0.01866944796
| 2477.45 | 0.0005739536271 | 1.058087401 | 0.01944562387
| 2477.4 | 0.0005934946095 | 1.058125205 | 0.02014370954
| 2477.35 | 0.0005986448524 | 1.058373619 | 0.02032548467
| 2477.3 | 0.0005929861074 | 1.058360867 | 0.02012397232
| 2477.25 | 0.0005863253168 | 1.057881335 | 0.01989144747
| 2477.2 | 0.000591555596 | 1.057004703 | 0.02008792609
| 2477.15 | 0.0006188173003 | 1.056233641 | 0.02107208744
| 2477.1 | 0.000661304203 | 1.056376426 | 0.02259137377
| 2477.05 | 0.0006905906092 | 1.057676687 | 0.02362205763
| 2477 | 0.0006848145089 | 1.059332074 | 0.0233936298
| 2476.95 | 0.0006501339547 | 1.06031888 | 0.02214416643
| 2476.9 | 0.0006094705161 | 1.060353963 | 0.02069438039
| 2476.85 | 0.0005738809841 | 1.059741385 | 0.01943196151
| 2476.8 | 0.000546108919 | 1.058506358 | 0.0184526523
| 2476.75 | 0.0005399976046 | 1.05665003 | 0.01825094073
| 2476.7 | 0.0005710590497 | 1.054907039 | 0.01937970125
| 2476.65 | 0.0006270036262 | 1.054399643 | 0.02139114958
| 2476.6 | 0.0006733871814 | 1.055347376 | 0.02304245191
| 2476.55 | 0.000687804092 | 1.056928259 | 0.02353787563
| 2476.5 | 0.000674968567 | 1.058289244 | 0.023061132
| 2476.45 | 0.0006459634921 | 1.059214029 | 0.0220138906
| 2476.4 | 0.0006048455683 | 1.059598281 | 0.02054228088
| 2476.35 | 0.0005575046072 | 1.059219355 | 0.0188568347
| 2476.3 | 0.0005165673682 | 1.057982011 | 0.01740566078
| 2476.25 | 0.0004933532426 | 1.056102468 | 0.0165897728
| 2476.2 | 0.0004967246105 | 1.053870427 | 0.01672696767
| 2476.15 | 0.0005346499501 | 1.051908175 | 0.01810480114
| 2476.1 | 0.0005994494857 | 1.051201689 | 0.02044231103
| 2476.05 | 0.0006546136166 | 1.052370958 | 0.02241269113
| 2476 | 0.000655567256 | 1.054405958 | 0.02242180474
| 2475.95 | 0.0006038695725 | 1.055153818 | 0.02055983399
| 2475.9 | 0.0005565862974 | 1.053547382 | 0.0188803754
| 2475.85 | 0.0005696192518 | 1.050879691 | 0.01937447371
| 2475.8 | 0.0006412714552 | 1.049464619 | 0.02197087637
| 2475.75 | 0.0007196888533 | 1.050492696 | 0.02478247549
| 2475.7 | 0.0007505453903 | 1.053122577 | 0.02585245399
| 2475.65 | 0.0007215701251 | 1.055473093 | 0.02477730462
| 2475.6 | 0.0006616934955 | 1.056248639 | 0.02262193479
| 2475.55 | 0.0006126593954 | 1.055444529 | 0.02087536676
| 2475.5 | 0.0005975533128 | 1.054146259 | 0.02034825519
| 2475.45 | 0.0006029196235 | 1.05350607 | 0.02054820602
| 2475.4 | 0.0005956254752 | 1.05350739 | 0.02028674233
| 2475.35 | 0.0005651209636 | 1.05299125 | 0.01919679817
| 2475.3 | 0.0005410257606 | 1.051116426 | 0.0183479543
| 2475.25 | 0.000562446205 | 1.048570385 | 0.01914327259
| 2475.2 | 0.0006331410094 | 1.047102674 | 0.02171164656
| 2475.15 | 0.0007116273248 | 1.047849519 | 0.02453711798
| 2475.1 | 0.0007478371042 | 1.050176429 | 0.02580840876
| 2475.05 | 0.0007261615457 | 1.052315154 | 0.02499586145
| 2475 | 0.0006751958095 | 1.052857234 | 0.02315667229
| 2474.95 | 0.0006405674091 | 1.051877179 | 0.02192460675
| 2474.9 | 0.0006438735701 | 1.050621709 | 0.02205936498
| 2474.85 | 0.0006702076827 | 1.050316893 | 0.02301227712
| 2474.8 | 0.0006838589716 | 1.051150902 | 0.02349326262
| 2474.75 | 0.0006616879435 | 1.052151678 | 0.02268281036
| 2474.7 | 0.0006117895089 | 1.052115451 | 0.02088916012
| 2474.65 | 0.0005655251577 | 1.050503286 | 0.01924113776
| 2474.6 | 0.000556126224 | 1.047797573 | 0.0189279575
| 2474.55 | 0.0005974397212 | 1.045196979 | 0.02044800139
| 2474.5 | 0.0006774924508 | 1.043937603 | 0.02336371632
| 2474.45 | 0.0007637907049 | 1.0446863 | 0.02648053052
| 2474.4 | 0.0008188802493 | 1.047095685 | 0.02843297372
| 2474.35 | 0.0008221920838 | 1.049983767 | 0.02850029932
| 2474.3 | 0.0007817335188 | 1.052095173 | 0.02700664633
| 2474.25 | 0.000723976663 | 1.052926231 | 0.02491692938
| 2474.2 | 0.0006692372077 | 1.052722645 | 0.02295243189
| 2474.15 | 0.000624155642 | 1.051825016 | 0.02134249923
| 2474.1 | 0.0005926452429 | 1.050370111 | 0.02022437984
| 2474.05 | 0.0005826372796 | 1.048601 | 0.01988214221
| 2474 | 0.0005958191901 | 1.047096346 | 0.02037430372
| 2473.95 | 0.0006172135632 | 1.046302813 | 0.02115709469
| 2473.9 | 0.0006291027947 | 1.045887658 | 0.02159254353
| 2473.85 | 0.0006365608593 | 1.045207867 | 0.02187109157
| 2473.8 | 0.000657953304 | 1.044442794 | 0.02265606799
| 2473.75 | 0.0006890874551 | 1.04441974 | 0.02378532355
| 2473.7 | 0.0007004998424 | 1.04516537 | 0.02418892323
| 2473.65 | 0.0006796866846 | 1.045464371 | 0.02343155416
| 2473.6 | 0.0006569288492 | 1.044348168 | 0.02262216009
| 2473.55 | 0.0006718915142 | 1.042511048 | 0.0231893364
| 2473.5 | 0.0007235388991 | 1.041535782 | 0.02508010241
| 2473.45 | 0.0007769037276 | 1.042002605 | 0.02701269252
| 2473.4 | 0.0008074212566 | 1.043314882 | 0.02809869623
| 2473.35 | 0.0008105114357 | 1.044821141 | 0.02818432344
| 2473.3 | 0.0007837339994 | 1.04596377 | 0.02719497364
| 2473.25 | 0.0007360056262 | 1.045806388 | 0.02547015982
| 2473.2 | 0.0007076244596 | 1.043850796 | 0.02447139989
| 2473.15 | 0.0007448457404 | 1.041406317 | 0.02586066301
| 2473.1 | 0.000836806345 | 1.041112982 | 0.02921074037
| 2473.05 | 0.0009051040117 | 1.043898983 | 0.03163635676
| 2473 | 0.0008866674904 | 1.047640537 | 0.03089093858
| 2472.95 | 0.0007961783808 | 1.049428724 | 0.02758911673
| 2472.9 | 0.000702725703 | 1.048350836 | 0.02423267571
| 2472.85 | 0.0006539784551 | 1.045592712 | 0.02250707941
| 2472.8 | 0.0006576180277 | 1.042535864 | 0.02267830154
| 2472.75 | 0.0007046796585 | 1.040160306 | 0.02442247361
| 2472.7 | 0.0007771812139 | 1.03922508 | 0.027078661
| 2472.65 | 0.0008413084123 | 1.039970412 | 0.02940216427
| 2472.6 | 0.0008682086778 | 1.041364055 | 0.03035458357
| 2472.55 | 0.0008709710379 | 1.041974566 | 0.03044341512
| 2472.5 | 0.0008933450728 | 1.041867006 | 0.03125972948
| 2472.45 | 0.0009449962851 | 1.042792993 | 0.03311740565
| 2472.4 | 0.0009760949421 | 1.04568025 | 0.03417929952
| 2472.35 | 0.0009352118097 | 1.049011907 | 0.03262454541
| 2472.3 | 0.0008365269479 | 1.050247409 | 0.02903801523
| 2472.25 | 0.0007500648727 | 1.048658347 | 0.02594525352
| 2472.2 | 0.0007273442826 | 1.045916754 | 0.02516657301
| 2472.15 | 0.000756647461 | 1.044162499 | 0.02625680394
| 2472.1 | 0.0007932595658 | 1.043900783 | 0.02759027602
| 2472.05 | 0.0008152649068 | 1.044368664 | 0.02838097913
| 2472 | 0.0008280146599 | 1.045111324 | 0.02883027977
| 2471.95 | 0.000830490169 | 1.046400772 | 0.02889652398
| 2471.9 | 0.0008009224875 | 1.048086774 | 0.02779677243
| 2471.85 | 0.0007285978864 | 1.04897343 | 0.02516947065
| 2471.8 | 0.0006419196549 | 1.047907235 | 0.02205249535
| 2471.75 | 0.0005849450974 | 1.045178669 | 0.02002115602
| 2471.7 | 0.0005731880524 | 1.042070521 | 0.01962595556
| 2471.65 | 0.0005907565505 | 1.039477184 | 0.02029209884
| 2471.6 | 0.0006202161148 | 1.037330704 | 0.02139081395
| 2471.55 | 0.0006632935441 | 1.035409889 | 0.02298952984
| 2471.5 | 0.0007249098055 | 1.034035317 | 0.025265617
| 2471.45 | 0.0007950831457 | 1.033690602 | 0.02784375278
| 2471.4 | 0.000854488434 | 1.034289717 | 0.03001033579
| 2471.35 | 0.0008945633029 | 1.035220014 | 0.0314597139
| 2471.3 | 0.0009247306416 | 1.035933583 | 0.03254899441
| 2471.25 | 0.0009641331028 | 1.036614003 | 0.03397527161
| 2471.2 | 0.001014336907 | 1.038214693 | 0.03577120168
| 2471.15 | 0.001042163037 | 1.041369639 | 0.03670523485
| 2471.1 | 0.00100124065 | 1.0450048 | 0.03512667395
| 2471.05 | 0.0008924380248 | 1.046548871 | 0.03114866025
| 2471 | 0.0007904004053 | 1.044571375 | 0.02748816836
| 2470.95 | 0.0007742531841 | 1.040904687 | 0.02696452501
| 2470.9 | 0.0008363481336 | 1.038938377 | 0.02926356359
| 2470.85 | 0.0008937903053 | 1.039777801 | 0.03134229313
| 2470.8 | 0.0008932165497 | 1.041219608 | 0.0312917963
| 2470.75 | 0.0008713547434 | 1.041157828 | 0.03049781407
| 2470.7 | 0.0008855648038 | 1.040405819 | 0.03103144066
| 2470.65 | 0.0009272452766 | 1.041059165 | 0.03253634819
| 2470.6 | 0.0009391903549 | 1.043334348 | 0.03292070747
| 2470.55 | 0.0008955113897 | 1.045490657 | 0.03128896532
| 2470.5 | 0.0008209813117 | 1.046199445 | 0.02857405726
| 2470.45 | 0.0007472243392 | 1.04549511 | 0.02591326085
| 2470.4 | 0.0006845053085 | 1.043768166 | 0.02366340228
| 2470.35 | 0.0006415806889 | 1.040998794 | 0.02213882654
| 2470.3 | 0.000639593211 | 1.037558029 | 0.02210870909
| 2470.25 | 0.0006845332882 | 1.034611573 | 0.02379154997
| 2470.2 | 0.0007533151422 | 1.03299551 | 0.02633850462
| 2470.15 | 0.000821435851 | 1.032542456 | 0.02884766973
| 2470.1 | 0.0008830483701 | 1.032783354 | 0.03110574827
| 2470.05 | 0.0009408966039 | 1.033699661 | 0.0332093912
| 2470 | 0.0009845532123 | 1.035478551 | 0.03476833674
| 2469.95 | 0.0009979941312 | 1.03764926 | 0.03520758531
| 2469.9 | 0.0009831711296 | 1.039419305 | 0.0346237797
| 2469.85 | 0.0009566042913 | 1.040418174 | 0.03363202071
| 2469.8 | 0.0009331460713 | 1.040880381 | 0.03276733519
| 2469.75 | 0.0009141192159 | 1.041165643 | 0.03206861754
| 2469.7 | 0.000897064774 | 1.041358472 | 0.03144403981
| 2469.65 | 0.000883130387 | 1.041515339 | 0.03093402275
| 2469.6 | 0.0008716359436 | 1.041896827 | 0.03050843033
| 2469.55 | 0.0008491743643 | 1.042688248 | 0.02967610653
| 2469.5 | 0.0007989778853 | 1.043343516 | 0.02783941675
| 2469.45 | 0.0007265359387 | 1.042805089 | 0.02521506943
| 2469.4 | 0.0006658341543 | 1.040600158 | 0.02303697545
| 2469.35 | 0.0006494242882 | 1.037638948 | 0.02247647737
| 2469.3 | 0.0006701238259 | 1.035406664 | 0.02326300764
| 2469.25 | 0.0006904155221 | 1.034166909 | 0.02402404179
| 2469.2 | 0.0006959978283 | 1.032753519 | 0.02424929862
| 2469.15 | 0.0007177666049 | 1.030450029 | 0.02508366645
| 2469.1 | 0.0007885489357 | 1.028401275 | 0.02772532654
| 2469.05 | 0.0008898265969 | 1.028474707 | 0.03145985762
| 2469 | 0.0009623001914 | 1.030989155 | 0.0340741235
| 2468.95 | 0.0009636301895 | 1.0341884 | 0.03404809888
| 2468.9 | 0.0009059328268 | 1.035928376 | 0.0318948244
| 2468.85 | 0.000836113496 | 1.035276492 | 0.02935119201
| 2468.8 | 0.0008030384514 | 1.032696431 | 0.02818620589
| 2468.75 | 0.0008347239627 | 1.029651552 | 0.02940896495
| 2468.7 | 0.0009280275223 | 1.028005058 | 0.03288442417
| 2468.65 | 0.001042129511 | 1.029196733 | 0.0370647458
| 2468.6 | 0.001116316723 | 1.033039273 | 0.03968877238
| 2468.55 | 0.001112857876 | 1.037754019 | 0.03942643476
| 2468.5 | 0.00103920508 | 1.041421395 | 0.03663809078
| 2468.45 | 0.0009283162985 | 1.043146584 | 0.03256014815
| 2468.4 | 0.0008089914648 | 1.042990116 | 0.02822340589
| 2468.35 | 0.0006932206662 | 1.041086811 | 0.02403942583
| 2468.3 | 0.0005995873202 | 1.037181421 | 0.02066996766
| 2468.25 | 0.0005634948752 | 1.031544038 | 0.01940373022
| 2468.2 | 0.0006169862878 | 1.025631655 | 0.02143860677
| 2468.15 | 0.0007526390494 | 1.021903661 | 0.0265177762
| 2468.1 | 0.0009093824451 | 1.021960686 | 0.03233722932
| 2468.05 | 0.001012351402 | 1.025071367 | 0.03608176507
| 2468 | 0.001028759366 | 1.028630957 | 0.03659693129
| 2467.95 | 0.0009911843011 | 1.030431744 | 0.03516678078
| 2467.9 | 0.0009563732543 | 1.030341965 | 0.03388749233
| 2467.85 | 0.0009477101611 | 1.029664311 | 0.03358483057
| 2467.8 | 0.0009499266398 | 1.029131632 | 0.03367966077
| 2467.75 | 0.0009523760875 | 1.028331668 | 0.03378943227
| 2467.7 | 0.0009751431284 | 1.026902467 | 0.03466511111
| 2467.65 | 0.001042844767 | 1.025902094 | 0.03719502603
| 2467.6 | 0.001137360886 | 1.027005784 | 0.04065994415
| 2467.55 | 0.001203104902 | 1.030605362 | 0.04297466225
| 2467.5 | 0.001193076325 | 1.035133087 | 0.04246204095
| 2467.45 | 0.001109723045 | 1.038366234 | 0.0393128643
| 2467.4 | 0.0009947139398 | 1.039072954 | 0.03509144498
| 2467.35 | 0.0008958652935 | 1.037378573 | 0.03151678517
| 2467.3 | 0.0008440464443 | 1.034248454 | 0.02968204836
| 2467.25 | 0.0008504428265 | 1.030990751 | 0.02998155478
| 2467.2 | 0.0009009856408 | 1.02898497 | 0.03188634974
| 2467.15 | 0.0009557064975 | 1.0288095 | 0.03391002087
| 2467.1 | 0.0009778625899 | 1.029529536 | 0.03471087211
| 2467.05 | 0.0009727497015 | 1.029562993 | 0.03452227539
| 2467 | 0.0009815338633 | 1.028559079 | 0.03487147848
| 2466.95 | 0.001028761307 | 1.027886113 | 0.03663318723
| 2466.9 | 0.001087652477 | 1.028941468 | 0.03877964836
| 2466.85 | 0.00111141619 | 1.031354834 | 0.03958740889
| 2466.8 | 0.001086167949 | 1.033585507 | 0.03859604923
| 2466.75 | 0.001032596494 | 1.034614893 | 0.03660181127
| 2466.7 | 0.0009754914426 | 1.034322164 | 0.03451377213
| 2466.65 | 0.0009319763972 | 1.032881269 | 0.0329495134
| 2466.6 | 0.0009204428308 | 1.030647026 | 0.03257580364
| 2466.55 | 0.0009541660901 | 1.028603862 | 0.03386688938
| 2466.5 | 0.001019533685 | 1.028019949 | 0.03629598687
| 2466.45 | 0.001077769366 | 1.02927505 | 0.03841312415
| 2466.4 | 0.001099029513 | 1.031472347 | 0.03913560762
| 2466.35 | 0.001083279071 | 1.033499399 | 0.03849980948
| 2466.3 | 0.001044530381 | 1.03485463 | 0.0370406792
| 2466.25 | 0.0009938404341 | 1.035392458 | 0.0351678202
| 2466.2 | 0.0009434204199 | 1.035036068 | 0.03332729884
| 2466.15 | 0.0009065438392 | 1.034085717 | 0.03199548243
| 2466.1 | 0.0008831936548 | 1.033090148 | 0.03115935719
| 2466.05 | 0.0008613709666 | 1.03219217 | 0.03037582909
| 2466 | 0.0008355043536 | 1.030999297 | 0.02944764156
| 2465.95 | 0.0008158088012 | 1.02920364 | 0.02875599472
| 2465.9 | 0.0008137579727 | 1.027022164 | 0.02872121033
| 2465.85 | 0.0008321795903 | 1.02473428 | 0.0294468947
| 2465.8 | 0.0008761118783 | 1.02259757 | 0.03112025456
| 2465.75 | 0.0009475145843 | 1.021261144 | 0.03380439811
| 2465.7 | 0.00102894563 | 1.021451959 | 0.03682898145
| 2465.65 | 0.001087576194 | 1.02298725 | 0.03896662653
| 2465.6 | 0.00111037302 | 1.024653902 | 0.03976535654
| 2465.55 | 0.001118993432 | 1.025603956 | 0.04005781693
| 2465.5 | 0.001139366953 | 1.026298934 | 0.04079243597
| 2465.45 | 0.001166643622 | 1.027667709 | 0.04176050916
| 2465.4 | 0.00117785665 | 1.029823266 | 0.04210812046
| 2465.35 | 0.001157511073 | 1.032186267 | 0.0412858282
| 2465.3 | 0.001105496616 | 1.033974367 | 0.03932048743
| 2465.25 | 0.001034712459 | 1.034623324 | 0.0367031196
| 2465.2 | 0.000967184045 | 1.033944213 | 0.03424016868
| 2465.15 | 0.0009242892609 | 1.032534594 | 0.03269611256
| 2465.1 | 0.0008996501234 | 1.03133729 | 0.03181588899
| 2465.05 | 0.0008677300379 | 1.03023251 | 0.03066315418
| 2465 | 0.0008307527458 | 1.028084348 | 0.02934110307
| 2464.95 | 0.0008309297557 | 1.024676294 | 0.02941342729
| 2464.9 | 0.0008965152917 | 1.021774484 | 0.03190849911
| 2464.85 | 0.0009940024849 | 1.021326071 | 0.03554586145
| 2464.8 | 0.001061474862 | 1.023162749 | 0.03800655985
| 2464.75 | 0.00107222241 | 1.025459752 | 0.0383425783
| 2464.7 | 0.001045312691 | 1.026837061 | 0.03730915357
| 2464.65 | 0.001005150417 | 1.027066036 | 0.03581771444
| 2464.6 | 0.0009666289764 | 1.026065261 | 0.03441713169
| 2464.55 | 0.0009550098694 | 1.023876689 | 0.0340392242
| 2464.5 | 0.0009966715783 | 1.021591364 | 0.03564394258
| 2464.45 | 0.001081623181 | 1.021013644 | 0.03882161071
| 2464.4 | 0.00115994918 | 1.022904984 | 0.04167949522
| 2464.35 | 0.001184985091 | 1.026191253 | 0.0425058155
| 2464.3 | 0.001149270636 | 1.029074118 | 0.04109571761
| 2464.25 | 0.00107687716 | 1.030398446 | 0.03838553929
| 2464.2 | 0.001000171488 | 1.029876971 | 0.03556976442
| 2464.15 | 0.0009484514956 | 1.027914353 | 0.03370738677
| 2464.1 | 0.0009364466759 | 1.025495289 | 0.03331964853
| 2464.05 | 0.0009545125433 | 1.023496422 | 0.03403722235
| 2464 | 0.0009872670832 | 1.022018974 | 0.03529117689
| 2463.95 | 0.001034829807 | 1.020911599 | 0.03709052414
| 2463.9 | 0.001103432804 | 1.020668406 | 0.03965304433
| 2463.85 | 0.001174336348 | 1.02208706 | 0.04225006514
| 2463.8 | 0.001210659691 | 1.024840734 | 0.04351155415
| 2463.75 | 0.001199232465 | 1.027496743 | 0.04300247124
| 2463.7 | 0.001166062381 | 1.02912581 | 0.0417252012
| 2463.65 | 0.001135747927 | 1.030272072 | 0.04057168615
| 2463.6 | 0.001097150102 | 1.031620836 | 0.03910953511
| 2463.55 | 0.001028560143 | 1.032641297 | 0.03655572593
| 2463.5 | 0.0009395237652 | 1.032199634 | 0.03328838156
| 2463.45 | 0.0008632336129 | 1.030107683 | 0.03052138538
| 2463.4 | 0.0008196010893 | 1.027073377 | 0.02896845142
| 2463.35 | 0.0008090418119 | 1.023695403 | 0.02864026826
| 2463.3 | 0.0008344519582 | 1.02016456 | 0.02965287601
| 2463.25 | 0.0009089690046 | 1.017104947 | 0.03249837947
| 2463.2 | 0.001029184047 | 1.0159931 | 0.03702282452
| 2463.15 | 0.00115027656 | 1.01798855 | 0.0414942097
| 2463.1 | 0.001210637339 | 1.022360318 | 0.04360555877
| 2463.05 | 0.001181878199 | 1.026793931 | 0.04239538388
| 2463 | 0.001091403842 | 1.029155757 | 0.03897783821
| 2462.95 | 0.0009939745462 | 1.029028642 | 0.03538148186
| 2462.9 | 0.0009241066519 | 1.027413454 | 0.03283646065
| 2462.85 | 0.0008803233834 | 1.025298631 | 0.03126086392
| 2462.8 | 0.0008546411676 | 1.022723318 | 0.03036063117
| 2462.75 | 0.0008585043569 | 1.019645912 | 0.03056721674
| 2462.7 | 0.0009059663517 | 1.016827883 | 0.03240013233
| 2462.65 | 0.0009843819234 | 1.015457091 | 0.0353679781
| 2462.6 | 0.001057686241 | 1.015689869 | 0.03810797572
| 2462.55 | 0.001109127002 | 1.016523683 | 0.04001061648
| 2462.5 | 0.001156318884 | 1.017325933 | 0.04175240158
| 2462.45 | 0.001216419094 | 1.018888924 | 0.04394850477
| 2462.4 | 0.001262938549 | 1.02230765 | 0.04556686099
| 2462.35 | 0.001241155023 | 1.026916045 | 0.04460042022
| 2462.3 | 0.001131545705 | 1.030160661 | 0.04044352649
| 2462.25 | 0.0009849388544 | 1.029847737 | 0.03503810426
| 2462.2 | 0.0008848514073 | 1.026203142 | 0.03141873127
| 2462.15 | 0.0008775163773 | 1.021723518 | 0.03124108206
| 2462.1 | 0.0009386855742 | 1.019053527 | 0.03358104085
| 2462.05 | 0.001005683135 | 1.018870904 | 0.03608753167
| 2462 | 0.001038543838 | 1.019960439 | 0.03728606877
| 2461.95 | 0.001038113651 | 1.02096587 | 0.03724388525
| 2461.9 | 0.001025505322 | 1.021403121 | 0.03676333942
| 2461.85 | 0.001012008678 | 1.021632192 | 0.03625548567
| 2461.8 | 0.0009906906236 | 1.021813016 | 0.03545783839
| 2461.75 | 0.0009563509753 | 1.021564813 | 0.0341858982
| 2461.7 | 0.0009195301324 | 1.02034939 | 0.03284263802
| 2461.65 | 0.0009044222883 | 1.018271709 | 0.03232566294
| 2461.6 | 0.0009235310939 | 1.016270754 | 0.03308581087
| 2461.55 | 0.0009604860479 | 1.015333759 | 0.03449269945
| 2461.5 | 0.000980276575 | 1.015303387 | 0.03523587314
| 2461.45 | 0.0009724591317 | 1.014722345 | 0.03495794755
| 2461.4 | 0.000975679567 | 1.01261811 | 0.03513151485
| 2461.35 | 0.001036571382 | 1.010152484 | 0.03748724396
| 2461.3 | 0.001149285535 | 1.009703886 | 0.04174847805
| 2461.25 | 0.001251313891 | 1.01229786 | 0.04550438969
| 2461.2 | 0.001286175045 | 1.016390837 | 0.04666815198
| 2461.15 | 0.001255232896 | 1.019726682 | 0.04539410068
| 2461.1 | 0.001197008364 | 1.021409857 | 0.04316678694
| 2461.05 | 0.001138750513 | 1.021817931 | 0.04098427878
| 2461 | 0.001089518844 | 1.021266749 | 0.03916708845
| 2460.95 | 0.001062627926 | 1.020037747 | 0.03819978744
| 2460.9 | 0.001066582233 | 1.019032243 | 0.03837622621
| 2460.85 | 0.001078747258 | 1.019249475 | 0.03882529985
| 2460.8 | 0.001056708351 | 1.020198982 | 0.03797695676
| 2460.75 | 0.0009924266892 | 1.01998766 | 0.03558475326
| 2460.7 | 0.0009332615511 | 1.017322208 | 0.03343912875
| 2460.65 | 0.0009406116235 | 1.013219047 | 0.03381090109
| 2460.6 | 0.001025667371 | 1.010230382 | 0.0370866368
| 2460.55 | 0.001143425753 | 1.010172941 | 0.04152662515
| 2460.5 | 0.001230750178 | 1.012956894 | 0.04472321447
| 2460.45 | 0.001245515477 | 1.016867945 | 0.045143618
| 2460.4 | 0.00118807698 | 1.019710139 | 0.0429018466
| 2460.35 | 0.001098319935 | 1.020029576 | 0.03954219351
| 2460.3 | 0.001033822031 | 1.01786385 | 0.03719360691
| 2460.25 | 0.001033503605 | 1.014846225 | 0.03726338715
| 2460.2 | 0.001088660164 | 1.013027437 | 0.03938604146
| 2460.15 | 0.00115390872 | 1.013309026 | 0.04183047452
| 2460.1 | 0.001188106782 | 1.014872091 | 0.04306552481
| 2460.05 | 0.001186974399 | 1.016307383 | 0.04297735403
| 2460 | 0.001174019598 | 1.016960397 | 0.04247201858
| 2459.95 | 0.001169888354 | 1.01729684 | 0.04230755107
| 2459.9 | 0.001168811642 | 1.01799289 | 0.04224607975
| 2459.85 | 0.001153470999 | 1.01896124 | 0.04164297862
| 2459.8 | 0.001120164942 | 1.019564923 | 0.04038109381
| 2459.75 | 0.001081625046 | 1.01950143 | 0.03894429109
| 2459.7 | 0.001045929224 | 1.018978675 | 0.03762601507
| 2459.65 | 0.001010615421 | 1.018075963 | 0.03633049712
| 2459.6 | 0.0009775403484 | 1.016443156 | 0.03513452763
| 2459.55 | 0.0009667780647 | 1.013944857 | 0.03479303967
| 2459.5 | 0.0009974259467 | 1.011407013 | 0.03600982601
| 2459.45 | 0.001061454461 | 1.010036204 | 0.03845995913
| 2459.4 | 0.001127859528 | 1.010278792 | 0.04095735011
| 2459.35 | 0.001172019221 | 1.011510421 | 0.04258350305
| 2459.3 | 0.001192722416 | 1.012921183 | 0.04331768919
| 2459.25 | 0.001199683228 | 1.01422637 | 0.04353725239
| 2459.2 | 0.001196972972 | 1.015531347 | 0.04339347474
| 2459.15 | 0.001179656067 | 1.016834862 | 0.04270287422
| 2459.1 | 0.001143749753 | 1.017792789 | 0.04132912435
| 2459.05 | 0.001094702679 | 1.017939572 | 0.03949009498
| 2459 | 0.001048881516 | 1.017047119 | 0.03780071171
| 2458.95 | 0.001024402722 | 1.015474288 | 0.03692640483
| 2458.9 | 0.001025713937 | 1.013990094 | 0.03701586947
| 2458.85 | 0.001039382115 | 1.013145305 | 0.03755308158
| 2458.8 | 0.001048449382 | 1.012807718 | 0.03790411207
| 2458.75 | 0.001048523978 | 1.012520712 | 0.03791564435
| 2458.7 | 0.001044478223 | 1.012035037 | 0.03777755119
| 2458.65 | 0.00104099144 | 1.011295335 | 0.03766729411
| 2458.6 | 0.001044003248 | 1.010309289 | 0.03780860153
| 2458.55 | 0.00105846119 | 1.009339705 | 0.03838175041
| 2458.5 | 0.001079983962 | 1.008724882 | 0.03921271005
| 2458.45 | 0.001095568809 | 1.008417371 | 0.03981126192
| 2458.4 | 0.001102818127 | 1.007723087 | 0.04010665652
| 2458.35 | 0.001125637492 | 1.006340078 | 0.0410126563
| 2458.3 | 0.001185091158 | 1.005214814 | 0.04330171171
| 2458.25 | 0.001267118438 | 1.005656664 | 0.04639634385
| 2458.2 | 0.001333238494 | 1.007779058 | 0.04882151187
| 2458.15 | 0.001365054464 | 1.01053519 | 0.04991706265
| 2458.1 | 0.001372221792 | 1.013333162 | 0.0500777889
| 2458.05 | 0.001354537968 | 1.016384958 | 0.0492954969
| 2458 | 0.001290073558 | 1.019262179 | 0.04677492987
| 2457.95 | 0.001176245564 | 1.020318297 | 0.04248582763
| 2457.9 | 0.001062290697 | 1.018248158 | 0.03828790783
| 2457.85 | 0.001017184972 | 1.013992959 | 0.03671234835
| 2457.8 | 0.001061482308 | 1.010326996 | 0.03848072785
| 2457.75 | 0.001148643024 | 1.009413595 | 0.04179808809
| 2457.7 | 0.001210274119 | 1.011097869 | 0.0440694822
| 2457.65 | 0.001210670974 | 1.013460508 | 0.04400611969
| 2457.6 | 0.001164823718 | 1.014547646 | 0.04224818812
| 2457.55 | 0.001118902167 | 1.013758112 | 0.04054760353
| 2457.5 | 0.001110702703 | 1.012047062 | 0.04029123596
| 2457.45 | 0.001142609916 | 1.010994229 | 0.04152655623
| 2457.4 | 0.001182744225 | 1.01150188 | 0.04302416165
| 2457.35 | 0.001195419635 | 1.013053838 | 0.04345158488
| 2457.3 | 0.001172505265 | 1.014465125 | 0.04254498201
| 2457.25 | 0.00112749455 | 1.01496741 | 0.04083925673
| 2457.2 | 0.00108048315 | 1.014283036 | 0.03909408607
| 2457.15 | 0.00105356616 | 1.01266473 | 0.03812813674
| 2457.1 | 0.001059813378 | 1.010958657 | 0.03841189137
| 2457.05 | 0.001088133131 | 1.010202707 | 0.03950261298
| 2457 | 0.00110578532 | 1.010518633 | 0.04016023648
| 2456.95 | 0.001095414211 | 1.010776615 | 0.03976227174
| 2456.9 | 0.001079669174 | 1.00999689 | 0.03919171628
| 2456.85 | 0.001090960626 | 1.008785491 | 0.03965422182
| 2456.8 | 0.001122133755 | 1.0084755 | 0.04084268795
| 2456.75 | 0.001136120461 | 1.009080965 | 0.04135363955
| 2456.7 | 0.001122420603 | 1.009142032 | 0.04083503282
| 2456.65 | 0.001119693792 | 1.007900779 | 0.04077057123
| 2456.6 | 0.001162927544 | 1.006687686 | 0.04244589864
| 2456.55 | 0.001232458337 | 1.00731 | 0.04505903826
| 2456.5 | 0.001276584281 | 1.009882067 | 0.04663740138
| 2456.45 | 0.001265732632 | 1.012910138 | 0.04612060325
| 2456.4 | 0.001211516502 | 1.014918994 | 0.04401295018
| 2456.35 | 0.001142242976 | 1.015468388 | 0.0413939424
| 2456.3 | 0.001079661723 | 1.014752698 | 0.03906516562
| 2456.25 | 0.001038318546 | 1.013291923 | 0.03755200322
| 2456.2 | 0.001018328547 | 1.011806363 | 0.03683981831
| 2456.15 | 0.001003427475 | 1.010591596 | 0.03631052727
| 2456.1 | 0.0009815021923 | 1.009003787 | 0.03552394085
| 2456.05 | 0.0009735990738 | 1.006249626 | 0.03529468801
| 2456 | 0.001019407019 | 1.002990127 | 0.03711867612
| 2455.95 | 0.001125063799 | 1.001310587 | 0.04118877511
| 2455.9 | 0.001243067846 | 1.002654716 | 0.04563720128
| 2455.85 | 0.001314956759 | 1.006306848 | 0.04823477593
| 2455.8 | 0.001322157617 | 1.01034645 | 0.04835548701
| 2455.75 | 0.001283891561 | 1.013598452 | 0.04679353638
| 2455.7 | 0.00121759245 | 1.01589883 | 0.04422167668
| 2455.65 | 0.001128364407 | 1.01707854 | 0.04083630835
| 2455.6 | 0.001027073665 | 1.016645051 | 0.03704991768
| 2455.55 | 0.0009404495762 | 1.014431787 | 0.03385274038
| 2455.5 | 0.000893540643 | 1.011095538 | 0.03216257382
| 2455.45 | 0.000892600082 | 1.007674706 | 0.03220259453
| 2455.4 | 0.0009277145913 | 1.004957681 | 0.03359562875
| 2455.35 | 0.0009857360708 | 1.003414303 | 0.03583798027
| 2455.3 | 0.001047011417 | 1.003412299 | 0.03816830551
| 2455.25 | 0.001082379421 | 1.004711038 | 0.03947593467
| 2455.2 | 0.0010710265 | 1.006110208 | 0.03900560278
| 2455.15 | 0.001026785047 | 1.005970009 | 0.03733269214
| 2455.1 | 0.001000665084 | 1.003778496 | 0.03640004355
| 2455.05 | 0.001037627506 | 1.000991838 | 0.03788237267
| 2455 | 0.001132152921 | 1.000035796 | 0.04151585195
| 2454.95 | 0.001225464105 | 1.00212632 | 0.04500447499
| 2454.9 | 0.001256646527 | 1.006085603 | 0.0460513337
| 2454.85 | 0.001212086587 | 1.009540299 | 0.04424517426
| 2454.8 | 0.001126991532 | 1.010930027 | 0.0409871513
| 2454.75 | 0.001045005444 | 1.010303675 | 0.0379107219
| 2454.7 | 0.000987160907 | 1.008453831 | 0.03577393754
| 2454.65 | 0.0009574778799 | 1.005961348 | 0.03471236951
| 2454.6 | 0.0009608007544 | 1.003184489 | 0.03490737886
| 2454.55 | 0.001003431201 | 1.000802654 | 0.03659216857
| 2454.5 | 0.001076038877 | 0.9998353318 | 0.03938952586
| 2454.45 | 0.001147123108 | 1.000796361 | 0.04207301465
| 2454.4 | 0.001182962152 | 1.003092593 | 0.04336469899
| 2454.35 | 0.001170665082 | 1.005394633 | 0.04282296093
| 2454.3 | 0.001126488617 | 1.006548814 | 0.04111140994
| 2454.25 | 0.001080192676 | 1.006342226 | 0.03936289436
| 2454.2 | 0.001051945563 | 1.005316178 | 0.03832119212
| 2454.15 | 0.001045567963 | 1.004218729 | 0.0381103881
| 2454.1 | 0.001049224239 | 1.003526309 | 0.03826952906
| 2454.05 | 0.001049842734 | 1.003025149 | 0.0383079184
| 2454 | 0.001049991648 | 1.00231517 | 0.03833431463
| 2453.95 | 0.001060020228 | 1.00140159 | 0.03874301155
| 2453.9 | 0.001086257347 | 1.000712313 | 0.03976421788
| 2453.85 | 0.001120757365 | 1.000774425 | 0.04107914937
| 2453.8 | 0.001145876889 | 1.001581925 | 0.04201258993
| 2453.75 | 0.001152096372 | 1.002591742 | 0.04221834436
| 2453.7 | 0.001144297366 | 1.003281991 | 0.04190052187
| 2453.65 | 0.001134751419 | 1.003513226 | 0.04153099978
| 2453.6 | 0.001132372712 | 1.003586036 | 0.04143915575
| 2453.55 | 0.001135125811 | 1.003834409 | 0.04153704692
| 2453.5 | 0.001138556694 | 1.004414646 | 0.04165027565
| 2453.45 | 0.001133875976 | 1.005488098 | 0.04143988896
| 2453.4 | 0.001104254223 | 1.006842979 | 0.04027548368
| 2453.35 | 0.001038275707 | 1.007527713 | 0.03775575242
| 2453.3 | 0.0009529366663 | 1.006266927 | 0.03455347049
| 2453.25 | 0.0008951593579 | 1.002689281 | 0.03244139676
| 2453.2 | 0.0009089260895 | 0.998102523 | 0.0330705499
| 2453.15 | 0.0009959713082 | 0.994700438 | 0.03648983071
| 2453.1 | 0.001119358411 | 0.9939060647 | 0.041251393
| 2453.05 | 0.001234266969 | 0.9958081852 | 0.04559964131
| 2453 | 0.001309035279 | 0.9996452031 | 0.04832170494
| 2452.95 | 0.001323944025 | 1.004338098 | 0.04871193072
| 2452.9 | 0.001275548647 | 1.008497898 | 0.04672134031
| 2452.85 | 0.001183848886 | 1.011037921 | 0.04316648803
| 2452.8 | 0.001079350659 | 1.011669411 | 0.03920208997
| 2452.75 | 0.0009843148742 | 1.01073741 | 0.03563923572
| 2452.7 | 0.000911787112 | 1.008589147 | 0.03294854759
| 2452.65 | 0.0008767359339 | 1.005752034 | 0.03168289705
| 2452.6 | 0.0008840933057 | 1.003328396 | 0.03201554329
| 2452.55 | 0.0009074770315 | 1.002356269 | 0.0329282193
| 2452.5 | 0.0009055584269 | 1.002284847 | 0.0328574766
| 2452.45 | 0.0008776709819 | 1.001397783 | 0.03181480236
| 2452.4 | 0.0008681118113 | 0.9991678958 | 0.03149826347
| 2452.35 | 0.0009063873842 | 0.9971508747 | 0.03300767011
| 2452.3 | 0.0009627248651 | 0.9969500192 | 0.03517108832
| 2452.25 | 0.0009896699798 | 0.998014864 | 0.03617650697
| 2452.2 | 0.000984249591 | 0.998723099 | 0.03595168788
| 2452.15 | 0.0009772871141 | 0.9986275617 | 0.03568865351
| 2452.1 | 0.0009837019733 | 0.9985091846 | 0.03593783639
| 2452.05 | 0.0009912215634 | 0.9989022458 | 0.03621608286
| 2452 | 0.0009871050257 | 0.999617332 | 0.03604105123
| 2451.95 | 0.0009667296408 | 1.000365227 | 0.03524460337
| 2451.9 | 0.0009249411106 | 1.000741092 | 0.03364100125
| 2451.85 | 0.0008665323635 | 0.9998853279 | 0.03143051428
| 2451.8 | 0.000826973433 | 0.9972396879 | 0.02997213573
| 2451.75 | 0.0008481331536 | 0.9940671855 | 0.03084845664
| 2451.7 | 0.0009189806464 | 0.992720144 | 0.03360294551
| 2451.65 | 0.0009758212126 | 0.9939405561 | 0.03575977641
| 2451.6 | 0.0009706802215 | 0.9958110765 | 0.03551568312
| 2451.55 | 0.0009264108214 | 0.9959890608 | 0.03381399388
| 2451.5 | 0.0009029283715 | 0.9943815036 | 0.0329505172
| 2451.45 | 0.000925442246 | 0.9928190826 | 0.0338530516
| 2451.4 | 0.0009645670204 | 0.99274057 | 0.0353613156
| 2451.35 | 0.000978047074 | 0.9937130373 | 0.03585596138
| 2451.3 | 0.0009578167948 | 0.994206804 | 0.03506669304
| 2451.25 | 0.0009353626949 | 0.993330326 | 0.03422559542
| 2451.2 | 0.0009463652531 | 0.9918243745 | 0.03468634777
| 2451.15 | 0.0009900872132 | 0.9912335679 | 0.03638689425
| 2451.1 | 0.001031788016 | 0.9922398331 | 0.03796726075
| 2451.05 | 0.001039527407 | 0.9940344511 | 0.03821588088
| 2451 | 0.001014828633 | 0.9953536614 | 0.03723163585
| 2450.95 | 0.0009793304368 | 0.995769043 | 0.03585901526
| 2450.9 | 0.0009471009977 | 0.9955432482 | 0.03462851993
| 2450.85 | 0.0009217523461 | 0.9949338982 | 0.03367059074
| 2450.8 | 0.0009066462105 | 0.9941605827 | 0.03310883162
| 2450.75 | 0.0008988045563 | 0.9936452849 | 0.03281979065
| 2450.7 | 0.0008805635922 | 0.9934365443 | 0.03212359014
| 2450.65 | 0.0008419100563 | 0.9925461714 | 0.03065563202
| 2450.6 | 0.0008138082573 | 0.9900200276 | 0.02962325161
| 2450.55 | 0.0008417852592 | 0.9868624732 | 0.03076848731
| 2450.5 | 0.0009211469017 | 0.9854396833 | 0.03387606474
| 2450.45 | 0.0009899586913 | 0.9866535146 | 0.03651357426
| 2450.4 | 0.0009995828833 | 0.9886327142 | 0.0368344167
| 2450.35 | 0.0009739883707 | 0.9890798039 | 0.03583428359
| 2450.3 | 0.0009732562586 | 0.988165489 | 0.03583021588
| 2450.25 | 0.001012429644 | 0.9880372221 | 0.03734975059
| 2450.2 | 0.001044547134 | 0.9899478149 | 0.038538896
| 2450.15 | 0.001016600107 | 0.9926657632 | 0.03738665629
| 2450.1 | 0.0009293816551 | 0.9937381663 | 0.03400344333
| 2450.05 | 0.0008379761498 | 0.9919085927 | 0.0305254229
| 2450 | 0.0008007641539 | 0.988183435 | 0.02916246044
| 2449.95 | 0.0008290876066 | 0.9847652613 | 0.03032717273
| 2449.9 | 0.0008889026533 | 0.9830072374 | 0.03268909714
| 2449.85 | 0.0009441748708 | 0.9826117034 | 0.03484897875
| 2449.8 | 0.0009899418322 | 0.9827604044 | 0.03662639269
| 2449.75 | 0.001034274748 | 0.983510248 | 0.03833066237
| 2449.7 | 0.001062467641 | 0.9852465225 | 0.0393766389
| 2449.65 | 0.001048747502 | 0.9871456037 | 0.03879064953
| 2449.6 | 0.001004178028 | 0.9876206278 | 0.0370525007
| 2449.55 | 0.0009750985079 | 0.9863630956 | 0.03595997103
| 2449.5 | 0.0009918063396 | 0.9848786187 | 0.03664769514
| 2449.45 | 0.001033196277 | 0.9847713934 | 0.03825839348
| 2449.4 | 0.001059614069 | 0.9859370621 | 0.03925105152
| 2449.35 | 0.001059060969 | 0.9873433169 | 0.03918960823
| 2449.3 | 0.001040553622 | 0.988518367 | 0.0384404669
| 2449.25 | 0.001003233765 | 0.9893956278 | 0.03697416339
| 2449.2 | 0.0009451824721 | 0.989275163 | 0.03473434707
| 2449.15 | 0.000891491812 | 0.9874138185 | 0.03270164833
| 2449.1 | 0.0008830371837 | 0.984364017 | 0.03244265341
| 2449.05 | 0.000930881172 | 0.9820454661 | 0.03435793266
| 2449 | 0.000996781464 | 0.9817874137 | 0.03693178313
| 2448.95 | 0.001035882212 | 0.9829583636 | 0.03842251595
| 2448.9 | 0.001042216964 | 0.9839968199 | 0.03864021476
| 2448.85 | 0.001043729537 | 0.9842505978 | 0.0386926188
| 2448.8 | 0.001063322594 | 0.9844272076 | 0.03944966342
| 2448.75 | 0.001092601624 | 0.9855802962 | 0.04055300551
| 2448.7 | 0.00110231893 | 0.9878523726 | 0.04086112219
| 2448.65 | 0.001072356532 | 0.9903979178 | 0.03962678124
| 2448.6 | 0.001003939609 | 0.9922096645 | 0.03693687679
| 2448.55 | 0.0009102505131 | 0.9925958943 | 0.03331717274
| 2448.5 | 0.0008120517818 | 0.9910772429 | 0.02956343063
| 2448.45 | 0.0007413346629 | 0.9876164959 | 0.02689258158
| 2448.4 | 0.0007310900536 | 0.9832198889 | 0.02656790117
| 2448.35 | 0.0007839016956 | 0.9798438067 | 0.02868488194
| 2448.3 | 0.0008581541084 | 0.9788380439 | 0.03160545949
| 2448.25 | 0.0009031221699 | 0.9795637923 | 0.03334657245
| 2448.2 | 0.0009095761492 | 0.9802410129 | 0.03358349585
| 2448.15 | 0.0009056311531 | 0.980079294 | 0.03343407287
| 2448.1 | 0.0009108241213 | 0.9796049991 | 0.03364865195
| 2448.05 | 0.0009181257778 | 0.9792418839 | 0.03394318462
| 2448 | 0.0009259581119 | 0.9785969561 | 0.03426548024
| 2447.95 | 0.0009538233748 | 0.9777774593 | 0.03537627938
| 2447.9 | 0.00100730727 | 0.9780074181 | 0.03746347936
| 2447.85 | 0.001050630638 | 0.9802497053 | 0.03909398413
| 2447.8 | 0.001035805739 | 0.9835297324 | 0.03842316046
| 2447.75 | 0.0009560995274 | 0.9856549165 | 0.03526988516
| 2447.7 | 0.0008509177321 | 0.9852143595 | 0.0311971145
| 2447.65 | 0.0007680692111 | 0.9823734899 | 0.02803103281
| 2447.6 | 0.0007377117562 | 0.978183256 | 0.02691898859
| 2447.55 | 0.0007701497859 | 0.9741282033 | 0.02826111186
| 2447.5 | 0.0008490420484 | 0.9717516042 | 0.03141069239
| 2447.45 | 0.0009313580105 | 0.9717752073 | 0.0346519777
| 2447.4 | 0.0009732339044 | 0.9732072375 | 0.03626411063
| 2447.35 | 0.0009720325957 | 0.9741373826 | 0.03619338483
| 2447.3 | 0.0009644235934 | 0.9736924664 | 0.03590679253
| 2447.25 | 0.0009827949603 | 0.9726772938 | 0.03665662685
| 2447.2 | 0.001022500865 | 0.9723403519 | 0.03822915983
| 2447.15 | 0.001057984363 | 0.9728563318 | 0.03961133818
| 2447.1 | 0.001080932039 | 0.9734935969 | 0.04049552856
| 2447.05 | 0.001106744691 | 0.9739960867 | 0.0414954285
| 2447 | 0.001142760677 | 0.975126518 | 0.04287441845
| 2446.95 | 0.00116364478 | 0.9774708694 | 0.04361607993
| 2446.9 | 0.001136965988 | 0.9800106325 | 0.04248964104
| 2446.85 | 0.001074338388 | 0.9808439597 | 0.04001944289
| 2446.8 | 0.001032957754 | 0.9795776433 | 0.03844134418
| 2446.75 | 0.001051543336 | 0.9782701873 | 0.039206549
| 2446.7 | 0.001095868589 | 0.9792979337 | 0.0409100959
| 2446.65 | 0.001090191363 | 0.9822806593 | 0.04059783011
| 2446.6 | 0.00100927981 | 0.9842506209 | 0.0373917459
| 2446.55 | 0.0009102840422 | 0.9831219794 | 0.03356884773
| 2446.5 | 0.0008664447401 | 0.9799221615 | 0.03193215049
| 2446.45 | 0.0008868426514 | 0.9773549844 | 0.03278765392
| 2446.4 | 0.0009232125719 | 0.9766102765 | 0.03423081891
| 2446.35 | 0.0009394325786 | 0.9767431815 | 0.03486409529
| 2446.3 | 0.0009441114488 | 0.9766159471 | 0.03505144106
| 2446.25 | 0.0009590872118 | 0.9765028948 | 0.03564216851
| 2446.2 | 0.0009761526682 | 0.9772512125 | 0.0362924172
| 2446.15 | 0.0009673480437 | 0.9786968965 | 0.03591096942
| 2446.1 | 0.0009222477216 | 0.9795934194 | 0.03412601033
| 2446.05 | 0.0008656531988 | 0.9789436849 | 0.03192906057
| 2446 | 0.0008316430804 | 0.9770732637 | 0.03063790374
| 2445.95 | 0.0008309353533 | 0.9751221647 | 0.03065073057
| 2445.9 | 0.0008481069995 | 0.9738524941 | 0.03135249168
| 2445.85 | 0.0008668955834 | 0.9731638723 | 0.03210698321
| 2445.8 | 0.0008839796796 | 0.9727967182 | 0.03278818216
| 2445.75 | 0.0008989219067 | 0.9727066364 | 0.03337914779
| 2445.7 | 0.0009074247922 | 0.9728455031 | 0.03371134481
| 2445.65 | 0.0009079687749 | 0.9728713663 | 0.03373291555
| 2445.6 | 0.0009117945573 | 0.9726570968 | 0.03388936192
| 2445.55 | 0.0009237491059 | 0.9727490226 | 0.0343585459
| 2445.5 | 0.0009271688291 | 0.9734668963 | 0.03447644415
| 2445.45 | 0.0009062644546 | 0.9741115267 | 0.0336397284
| 2445.4 | 0.0008740238418 | 0.9737535722 | 0.03238100558
| 2445.35 | 0.0008594729423 | 0.9725837414 | 0.03183484677
| 2445.3 | 0.000866634729 | 0.9717378836 | 0.03213616013
| 2445.25 | 0.0008701160976 | 0.9714898408 | 0.03227958899
| 2445.2 | 0.0008626319048 | 0.9709243764 | 0.03199765118
| 2445.15 | 0.0008684359916 | 0.9697112256 | 0.03225413948
| 2445.1 | 0.0009034350061 | 0.9688819242 | 0.03365669689
| 2445.05 | 0.0009459034095 | 0.96942813 | 0.03532244975
| 2445 | 0.0009652319793 | 0.9708661897 | 0.03604947643
| 2444.95 | 0.000964254191 | 0.9721170519 | 0.03597925515
| 2444.9 | 0.0009635183459 | 0.9733592313 | 0.03591892962
| 2444.85 | 0.0009517055497 | 0.9753687802 | 0.03540393387
| 2444.8 | 0.0008998214747 | 0.9776871718 | 0.03331335648
| 2444.75 | 0.000802826174 | 0.9788792561 | 0.02949106193
| 2444.7 | 0.0006897300193 | 0.9779714588 | 0.02507988725
| 2444.65 | 0.0005919654134 | 0.9752208665 | 0.02128165823
| 2444.6 | 0.000521095454 | 0.9711932656 | 0.01853130833
| 2444.55 | 0.0004835054404 | 0.9660994538 | 0.01708246978
| 2444.5 | 0.0004944093393 | 0.9602097328 | 0.01755580868
| 2444.45 | 0.0005696304335 | 0.9544421624 | 0.02061435132
| 2444.4 | 0.000708090111 | 0.950311805 | 0.02623689938
| 2444.35 | 0.0008832868635 | 0.94916606 | 0.03332634475
| 2444.3 | 0.001053737418 | 0.9515543413 | 0.04013407621
| 2444.25 | 0.001170896061 | 0.9569006154 | 0.04466392551
| 2444.2 | 0.001202203263 | 0.9633699525 | 0.04568409899
| 2444.15 | 0.00114834874 | 0.9688848014 | 0.04335705282
| 2444.1 | 0.001038150805 | 0.9719410243 | 0.03891100395
| 2444.05 | 0.0009159446234 | 0.9719829873 | 0.03409303837
| 2444 | 0.0008286926493 | 0.9695192293 | 0.03070484932
| 2443.95 | 0.0008055586752 | 0.966192795 | 0.02985661746
| 2443.9 | 0.000836815644 | 0.9640008245 | 0.03114282194
| 2443.85 | 0.0008767992701 | 0.9638694084 | 0.03273578259
| 2443.8 | 0.0008842497615 | 0.9648252552 | 0.03301079429
| 2443.75 | 0.0008579958658 | 0.965273461 | 0.03195906477
| 2443.7 | 0.0008252448931 | 0.964506104 | 0.03067541213
| 2443.65 | 0.0008091368171 | 0.9629250911 | 0.03006759422
| 2443.6 | 0.000814992895 | 0.961097245 | 0.03033819355
| 2443.55 | 0.0008462127719 | 0.959404074 | 0.03162010209
| 2443.5 | 0.0009047667958 | 0.9586097508 | 0.03397876354
| 2443.45 | 0.0009704679773 | 0.9596509899 | 0.03657844868
| 2443.4 | 0.001001508852 | 0.9623743931 | 0.03774298529
| 2443.35 | 0.0009724051284 | 0.9650210279 | 0.03651432486
| 2443.3 | 0.0009083188598 | 0.9657294773 | 0.0339528975
| 2443.25 | 0.000861935361 | 0.964407717 | 0.03214195107
| 2443.2 | 0.0008636619458 | 0.9626416718 | 0.03225040989
| 2443.15 | 0.0008982886095 | 0.9621866785 | 0.03364058424
| 2443.1 | 0.0009233336409 | 0.9634805948 | 0.03460720061
| 2443.05 | 0.0009044819052 | 0.9654372464 | 0.03381144797
| 2443 | 0.0008423607375 | 0.9662908928 | 0.03132772905
| 2442.95 | 0.0007746518025 | 0.9649972134 | 0.0286664863
| 2442.9 | 0.0007486566556 | 0.9621705773 | 0.02768383735
| 2442.85 | 0.0007798299565 | 0.9597878252 | 0.02897101095
| 2442.8 | 0.000835310626 | 0.9594662866 | 0.03119424114
| 2442.75 | 0.0008640718156 | 0.9609363163 | 0.03231133983
| 2442.7 | 0.0008482038546 | 0.962452029 | 0.03164638685
| 2442.65 | 0.0008127298606 | 0.9629014033 | 0.03022515797
| 2442.6 | 0.000783324204 | 0.9627071423 | 0.02905883416
| 2442.55 | 0.0007529538476 | 0.9625751073 | 0.02785249827
| 2442.5 | 0.0007048640088 | 0.9620049271 | 0.02594688632
| 2442.45 | 0.0006520748407 | 0.9599316554 | 0.02387186778
| 2442.4 | 0.0006341077134 | 0.9563621327 | 0.02320043986
| 2442.35 | 0.0006734654594 | 0.952830492 | 0.02482958415
| 2442.3 | 0.0007533840481 | 0.9508610196 | 0.02808081595
| 2442.25 | 0.0008425414991 | 0.9509182424 | 0.03167513543
| 2442.2 | 0.0009175464019 | 0.9527711812 | 0.03465424869
| 2442.15 | 0.0009583794106 | 0.9560793432 | 0.03621103125
| 2442.1 | 0.0009417458857 | 0.9599114336 | 0.03544671698
| 2442.05 | 0.0008655395807 | 0.9625421149 | 0.03234460816
| 2442 | 0.0007656626038 | 0.962696421 | 0.02836377002
| 2441.95 | 0.0006895941053 | 0.9607119359 | 0.0253645041
| 2441.9 | 0.0006564352387 | 0.9580152733 | 0.0240785888
| 2441.85 | 0.00065472166 | 0.9555806307 | 0.02404376971
| 2441.8 | 0.0006752256013 | 0.953635895 | 0.02489532075
| 2441.75 | 0.0007139407422 | 0.9526445121 | 0.02646865241
| 2441.7 | 0.0007506012561 | 0.9531428995 | 0.02793613924
| 2441.65 | 0.0007521752625 | 0.9546461474 | 0.02797342384
| 2441.6 | 0.0007094237632 | 0.9555454995 | 0.02624241631
| 2441.55 | 0.0006504562024 | 0.9546676246 | 0.02388840242
| 2441.5 | 0.0006137471406 | 0.9521915851 | 0.02244403528
| 2441.45 | 0.0006179809814 | 0.9492556102 | 0.02265077761
| 2441.4 | 0.0006592198927 | 0.9469823973 | 0.02434900694
| 2441.35 | 0.0007176958354 | 0.9461874234 | 0.0267308145
| 2441.3 | 0.000763392039 | 0.946824593 | 0.02857196445
| 2441.25 | 0.0007791556801 | 0.9478911757 | 0.02919086825
| 2441.2 | 0.0007784049575 | 0.9483661117 | 0.02915215433
| 2441.15 | 0.0007869191858 | 0.9485610106 | 0.02949342395
| 2441.1 | 0.0007993857906 | 0.9495773365 | 0.02997802756
| 2441.05 | 0.0007810704796 | 0.95138993 | 0.02920432197
| 2441 | 0.0007182974036 | 0.9523516542 | 0.02665838897
| 2440.95 | 0.000645397258 | 0.9512948368 | 0.02373696494
| 2440.9 | 0.0005999337651 | 0.9488844771 | 0.02193194219
| 2440.85 | 0.0005820058502 | 0.9464110627 | 0.02123416217
| 2440.8 | 0.0005695000086 | 0.9439722001 | 0.0207525827
| 2440.75 | 0.000565422719 | 0.9407514138 | 0.02061957579
| 2440.7 | 0.0005969609837 | 0.9367631332 | 0.02195137483
| 2440.65 | 0.0006820448046 | 0.9331763626 | 0.025490311
| 2440.6 | 0.0008120834409 | 0.9315020469 | 0.03087179764
| 2440.55 | 0.0009573419194 | 0.9327566058 | 0.03682113601
| 2440.5 | 0.001074850494 | 0.9371758086 | 0.04151298247
| 2440.45 | 0.00111470192 | 0.9436336055 | 0.04292756723
| 2440.4 | 0.001054482472 | 0.9495366379 | 0.04029741195
| 2440.35 | 0.0009256229321 | 0.9524424087 | 0.03501748751
| 2440.3 | 0.00079389285 | 0.951724684 | 0.02972526555
| 2440.25 | 0.0007077548981 | 0.9487570215 | 0.02630067806
| 2440.2 | 0.0006707161369 | 0.94513593 | 0.0248557981
| 2440.15 | 0.0006714929192 | 0.9414052871 | 0.02494222393
| 2440.1 | 0.0007150545381 | 0.9377560141 | 0.02677852733
| 2440.05 | 0.0008121785199 | 0.9352818092 | 0.03080485741
| 2440 | 0.0009436066655 | 0.9357959273 | 0.0361845193
| 2439.95 | 0.001047603849 | 0.940058959 | 0.04031830726
| 2439.9 | 0.001058284129 | 0.94622735 | 0.04056278405
| 2439.85 | 0.0009667780808 | 0.9508850378 | 0.03672596051
| 2439.8 | 0.0008335094458 | 0.9517934978 | 0.03132836397
| 2439.75 | 0.0007361192612 | 0.9495690004 | 0.02744035507
| 2439.7 | 0.0007025785417 | 0.9466426281 | 0.02613171897
| 2439.65 | 0.0007073972706 | 0.9447266115 | 0.02635848003
| 2439.6 | 0.0007180496709 | 0.9439569661 | 0.02680459203
| 2439.55 | 0.0007197168067 | 0.9439137825 | 0.02687373931
| 2439.5 | 0.0007020327866 | 0.9442578334 | 0.02614989234
| 2439.45 | 0.0006548613596 | 0.9441598472 | 0.02423457428
| 2439.4 | 0.0005929954119 | 0.9423340729 | 0.02174079055
| 2439.35 | 0.0005623176898 | 0.9385332888 | 0.02052945809
| 2439.3 | 0.0005972794953 | 0.9344217354 | 0.02200666754
| 2439.25 | 0.0006826650664 | 0.9321907384 | 0.02554838371
| 2439.2 | 0.0007697194423 | 0.9325566267 | 0.02912660012
| 2439.15 | 0.0008218102596 | 0.9345857753 | 0.03122821469
| 2439.1 | 0.0008279308233 | 0.937011468 | 0.03142813216
| 2439.05 | 0.0007915795261 | 0.9386234284 | 0.02990753181
| 2439 | 0.0007364917184 | 0.9383575879 | 0.0276598651
| 2438.95 | 0.0007072445341 | 0.9361675423 | 0.02649956194
| 2438.9 | 0.0007376670473 | 0.9337918926 | 0.0277895515
| 2438.85 | 0.000808155207 | 0.9336130008 | 0.03069189725
| 2438.8 | 0.0008546001738 | 0.9362332911 | 0.03254301565
| 2438.75 | 0.0008266419618 | 0.9396956179 | 0.03132309237
| 2438.7 | 0.0007314327745 | 0.941302602 | 0.02740614548
| 2438.65 | 0.0006207581869 | 0.9396226164 | 0.02291367969
| 2438.6 | 0.0005554817417 | 0.9350542135 | 0.0202911159
| 2438.55 | 0.0005753711084 | 0.9295434407 | 0.02116618701
| 2438.5 | 0.0006767715947 | 0.9258779284 | 0.02541006267
| 2438.45 | 0.0008035023194 | 0.9259933339 | 0.0306637524
| 2438.4 | 0.0008829999213 | 0.9292565687 | 0.03388191768
| 2438.35 | 0.0008829441423 | 0.9329802805 | 0.03379057924
| 2438.3 | 0.0008326358638 | 0.9348853627 | 0.03167913921
| 2438.25 | 0.0007828846984 | 0.9347627555 | 0.02963872908
| 2438.2 | 0.0007601808367 | 0.933814408 | 0.0287244021
| 2438.15 | 0.0007582847418 | 0.9331395605 | 0.02865964675
| 2438.1 | 0.0007612052913 | 0.9330722287 | 0.02878178941
| 2438.05 | 0.0007548761009 | 0.9335176212 | 0.02851378756
| 2438 | 0.0007279682543 | 0.9340150983 | 0.02739896387
| 2437.95 | 0.0006798692365 | 0.9336892819 | 0.02542689488
| 2437.9 | 0.0006323139841 | 0.9318321334 | 0.02349576042
| 2437.85 | 0.0006172545514 | 0.9287670915 | 0.02291371707
| 2437.8 | 0.0006502493925 | 0.9259240685 | 0.02431813583
| 2437.75 | 0.0007093288351 | 0.9247273265 | 0.02678907619
| 2437.7 | 0.0007555353996 | 0.9251437366 | 0.02870108591
| 2437.65 | 0.0007707178998 | 0.9258644522 | 0.02931817694
| 2437.6 | 0.0007741190084 | 0.9258035121 | 0.02946116988
| 2437.55 | 0.0007932819853 | 0.9253432875 | 0.03026629973
| 2437.5 | 0.0008293482945 | 0.9256344584 | 0.03175779572
| 2437.45 | 0.0008554962019 | 0.9271307558 | 0.03280913176
| 2437.4 | 0.0008516739571 | 0.9289899099 | 0.03260902498
| 2437.35 | 0.0008244235526 | 0.9303152 | 0.03145431074
| 2437.3 | 0.0007887612604 | 0.9309725124 | 0.02996930871
| 2437.25 | 0.0007473137615 | 0.9311636926 | 0.02825627114
| 2437.2 | 0.0006991456853 | 0.9306033265 | 0.02627875298
| 2437.15 | 0.0006580036436 | 0.9289340741 | 0.0246048102
| 2437.1 | 0.0006463527388 | 0.9265461993 | 0.0241564181
| 2437.05 | 0.0006696228252 | 0.9246362538 | 0.02515012635
| 2437 | 0.0007072686799 | 0.9241124092 | 0.0267235367
| 2436.95 | 0.0007290337606 | 0.9248986113 | 0.02761528736
| 2436.9 | 0.0007165092615 | 0.9259888666 | 0.02707725875
| 2436.85 | 0.000673726233 | 0.9261269063 | 0.02530075999
| 2436.8 | 0.0006301551779 | 0.9244932703 | 0.0235152059
| 2436.75 | 0.0006234739248 | 0.9216611574 | 0.02327435638
| 2436.7 | 0.0006669517292 | 0.9192949147 | 0.02512238075
| 2436.65 | 0.000735802614 | 0.9189946183 | 0.0280060721
| 2436.6 | 0.0007831491103 | 0.9208220873 | 0.0299497168
| 2436.55 | 0.0007811692037 | 0.9233563287 | 0.0298173441
| 2436.5 | 0.0007355194158 | 0.9250655898 | 0.02788785682
| 2436.45 | 0.0006699208489 | 0.9252209307 | 0.02516133769
| 2436.4 | 0.0006081666538 | 0.9237891547 | 0.02261454081
| 2436.35 | 0.000569144286 | 0.9211400463 | 0.02101940179
| 2436.3 | 0.0005660094102 | 0.917982896 | 0.02092149194
| 2436.25 | 0.0005983617407 | 0.915289269 | 0.022307905
| 2436.2 | 0.0006534512782 | 0.9137219268 | 0.02464377508
| 2436.15 | 0.0007149055965 | 0.9136388439 | 0.02723049295
| 2436.1 | 0.0007622111177 | 0.9150664022 | 0.02919351206
| 2436.05 | 0.0007713288489 | 0.9175194192 | 0.02952897247
| 2436 | 0.0007265321534 | 0.9195769257 | 0.02761710469
| 2435.95 | 0.0006460137964 | 0.9195306904 | 0.02425319429
| 2435.9 | 0.0005786195164 | 0.9168057165 | 0.02146651923
| 2435.85 | 0.0005678646489 | 0.9127150515 | 0.02105865608
| 2435.8 | 0.0006141308427 | 0.9093716618 | 0.02304935211
| 2435.75 | 0.0006833915005 | 0.9079002608 | 0.02600051977
| 2435.7 | 0.0007431897869 | 0.9079286622 | 0.02853227385
| 2435.65 | 0.0007846858791 | 0.9085864906 | 0.03027629506
| 2435.6 | 0.0008125174324 | 0.9093899953 | 0.03143702343
| 2435.55 | 0.0008310880997 | 0.9102067852 | 0.03220432899
| 2435.5 | 0.0008436608561 | 0.9109091752 | 0.03271984358
| 2435.45 | 0.0008573905146 | 0.9115540006 | 0.03328474136
| 2435.4 | 0.0008739716776 | 0.9125435395 | 0.03396059478
| 2435.35 | 0.0008827783705 | 0.9141891674 | 0.03429150652
| 2435.3 | 0.0008687637222 | 0.9161735773 | 0.03365497645
| 2435.25 | 0.0008299518862 | 0.9178098315 | 0.03199049894
| 2435.2 | 0.000773968132 | 0.9187231556 | 0.02962805637
| 2435.15 | 0.000706136263 | 0.9187572563 | 0.02678955636
| 2435.1 | 0.0006320550748 | 0.9175446171 | 0.02370631882
| 2435.05 | 0.00057187865 | 0.914797448 | 0.02121449833
| 2435 | 0.0005484781952 | 0.9112062045 | 0.02026577163
| 2434.95 | 0.0005592536399 | 0.9079178606 | 0.02075394387
| 2434.9 | 0.0005843173469 | 0.9051632783 | 0.02184678202
| 2434.85 | 0.0006247014092 | 0.9022801304 | 0.02360067805
| 2434.8 | 0.0007100421563 | 0.8997497898 | 0.02728164401
| 2434.75 | 0.0008390658108 | 0.9000024907 | 0.03279049896
| 2434.7 | 0.0009408275921 | 0.9045038272 | 0.0370129472
| 2434.65 | 0.0009332802745 | 0.9108902878 | 0.03651742198
| 2434.6 | 0.0008180979158 | 0.9147596053 | 0.03157037421
| 2434.55 | 0.0006799344315 | 0.9141469525 | 0.02577227609
| 2434.5 | 0.0005905478941 | 0.9106771569 | 0.02205253917
| 2434.45 | 0.0005512200508 | 0.9065732082 | 0.02043219179
| 2434.4 | 0.0005420334435 | 0.9020542268 | 0.02008502446
| 2434.35 | 0.0005814433341 | 0.8968517745 | 0.02182385297
| 2434.3 | 0.0006980560355 | 0.8927081352 | 0.0268945575
| 2434.25 | 0.0008627698362 | 0.892587646 | 0.03399449568
| 2434.2 | 0.0009884777744 | 0.8970858782 | 0.03927395806
| 2434.15 | 0.001008879462 | 0.9032511705 | 0.039955874
| 2434.1 | 0.0009364578263 | 0.9072889682 | 0.03676047316
| 2434.05 | 0.0008429587401 | 0.9077190127 | 0.03278721299
| 2434 | 0.0007897372829 | 0.9058968795 | 0.03057063824
| 2433.95 | 0.000784874008 | 0.9041462851 | 0.03040107158
| 2433.9 | 0.000793172 | 0.9036524983 | 0.03076527327
| 2433.85 | 0.0007795505677 | 0.9036559526 | 0.0301861103
| 2433.8 | 0.0007469858556 | 0.9025453005 | 0.02882166026
| 2433.75 | 0.0007345769961 | 0.8997416841 | 0.02834515183
| 2433.7 | 0.0007775220568 | 0.8965375218 | 0.03024786106
| 2433.65 | 0.0008717664139 | 0.8949853024 | 0.03433169688
| 2433.6 | 0.0009807943631 | 0.896272546 | 0.03898029351
| 2433.55 | 0.001061905251 | 0.9001753878 | 0.0423301973
| 2433.5 | 0.001087304127 | 0.9055382437 | 0.04322921002
| 2433.45 | 0.001044573335 | 0.9109980252 | 0.04123610357
| 2433.4 | 0.0009364019464 | 0.9150489475 | 0.0365570205
| 2433.35 | 0.0007854626043 | 0.9164462713 | 0.03018241785
| 2433.3 | 0.0006297453939 | 0.9144922617 | 0.02367151813
| 2433.25 | 0.0005190037375 | 0.9094757738 | 0.01905422395
| 2433.2 | 0.000491695463 | 0.9032006424 | 0.01794307741
| 2433.15 | 0.0005422495514 | 0.8983714934 | 0.02014210137
| 2433.1 | 0.0006157122266 | 0.8965854599 | 0.02331182699
| 2433.05 | 0.0006525349198 | 0.8968213034 | 0.0248891991
| 2433 | 0.0006442237328 | 0.8965010707 | 0.0245378181
| 2432.95 | 0.0006386041953 | 0.8943609673 | 0.02432724264
| 2432.9 | 0.000678069854 | 0.8917401964 | 0.02606766843
| 2432.85 | 0.0007532611926 | 0.8906805829 | 0.0293338347
| 2432.8 | 0.0008229873563 | 0.8916970215 | 0.03232377579
| 2432.75 | 0.0008631200153 | 0.8937411015 | 0.03400578692
| 2432.7 | 0.0008781067457 | 0.8960282232 | 0.03459362304
| 2432.65 | 0.000868557077 | 0.8985247386 | 0.03412197833
| 2432.6 | 0.0008216779169 | 0.9007827482 | 0.03206366969
| 2432.55 | 0.0007381290618 | 0.9014817314 | 0.02848166774
| 2432.5 | 0.0006514582454 | 0.8995905746 | 0.02480965639
| 2432.45 | 0.0006092135147 | 0.895584952 | 0.02305337527
| 2432.4 | 0.0006355419442 | 0.8915074746 | 0.02424211897
| 2432.35 | 0.0007073227708 | 0.8894508868 | 0.02737752448
| 2432.3 | 0.0007769204209 | 0.8899129157 | 0.03038033019
| 2432.25 | 0.0008082557971 | 0.8917693368 | 0.03169499384
| 2432.2 | 0.0007977745937 | 0.8933450959 | 0.0312090768
| 2432.15 | 0.0007677879643 | 0.8936551187 | 0.02991146982
| 2432.1 | 0.0007462482464 | 0.8926876807 | 0.02900303489
| 2432.05 | 0.0007539596853 | 0.8912531201 | 0.02936450458
| 2432 | 0.0007906481138 | 0.8907179819 | 0.03096138879
| 2431.95 | 0.0008256100642 | 0.8919389107 | 0.03244493728
| 2431.9 | 0.0008218064385 | 0.8940866913 | 0.03223236784
| 2431.85 | 0.0007780995692 | 0.8952423575 | 0.03032721652
| 2431.8 | 0.0007364991625 | 0.8946005502 | 0.02855103799
| 2431.75 | 0.0007301457647 | 0.8936223052 | 0.02829639721
| 2431.7 | 0.0007358919401 | 0.8941265798 | 0.02853521585
| 2431.65 | 0.0007014666143 | 0.8956273127 | 0.02702801302
| 2431.6 | 0.0006168633402 | 0.8955480929 | 0.02339294621
| 2431.55 | 0.0005385093603 | 0.8922871437 | 0.02005535598
| 2431.5 | 0.0005304775929 | 0.8872188105 | 0.019754471
| 2431.45 | 0.0006040614384 | 0.8834355379 | 0.02299555932
| 2431.4 | 0.000709334348 | 0.8834045426 | 0.02758472701
| 2431.35 | 0.0007678084544 | 0.8869396185 | 0.03006132355
| 2431.3 | 0.0007284245961 | 0.8912152512 | 0.02827301725
| 2431.25 | 0.000606369256 | 0.8925162864 | 0.02298397922
| 2431.2 | 0.0004865173095 | 0.8890897682 | 0.0178372994
| 2431.15 | 0.0004516914603 | 0.8828746146 | 0.01636121009
| 2431.1 | 0.0005099549708 | 0.8776525769 | 0.0189442717
| 2431.05 | 0.0006013457018 | 0.8753957858 | 0.02298276316
| 2431 | 0.0006786230578 | 0.8751577642 | 0.02638661573
| 2430.95 | 0.0007418189644 | 0.875799928 | 0.02915548341
| 2430.9 | 0.0007954202085 | 0.8776003994 | 0.03147309715
| 2430.85 | 0.0008116365004 | 0.8806314071 | 0.03211583266
| 2430.8 | 0.0007696523785 | 0.8831190371 | 0.03022873493
| 2430.75 | 0.0006992277156 | 0.8831941013 | 0.02715691252
| 2430.7 | 0.0006539057593 | 0.8810948336 | 0.02521291706
| 2430.65 | 0.0006526373673 | 0.878678843 | 0.02519454337
| 2430.6 | 0.0006762947513 | 0.8771635239 | 0.02625685289
| 2430.55 | 0.0007035788555 | 0.8766177821 | 0.0274652109
| 2430.5 | 0.0007247700856 | 0.8768295504 | 0.02839304236
| 2430.45 | 0.0007281545985 | 0.877630338 | 0.02852730083
| 2430.4 | 0.0007021408123 | 0.878233088 | 0.02737570509
| 2430.35 | 0.0006544255071 | 0.8774652067 | 0.0252953403
| 2430.3 | 0.0006155892899 | 0.8747171535 | 0.02362777296
| 2430.25 | 0.0006195418849 | 0.8705658649 | 0.02385883946
| 2430.2 | 0.000687042212 | 0.8664823295 | 0.02691603308
| 2430.15 | 0.0008144546843 | 0.8646492661 | 0.03262474444
| 2430.1 | 0.0009580086206 | 0.8669195354 | 0.0389511013
| 2430.05 | 0.001046221784 | 0.8730814505 | 0.04265484989
| 2430 | 0.001026531603 | 0.8803485647 | 0.04154085405
| 2429.95 | 0.0009077490021 | 0.8852751866 | 0.03620708027
| 2429.9 | 0.0007473434792 | 0.8860691767 | 0.02921121949
| 2429.85 | 0.000607835159 | 0.8829355499 | 0.02318605984
| 2429.8 | 0.0005318671252 | 0.8773089141 | 0.01992304448
| 2429.75 | 0.0005342792936 | 0.8712094336 | 0.02008604725
| 2429.7 | 0.0005992185031 | 0.8665913139 | 0.02301668438
| 2429.65 | 0.0006897692039 | 0.864298766 | 0.0270829249
| 2429.6 | 0.0007793977348 | 0.8639617511 | 0.03108667355
| 2429.55 | 0.0008583889014 | 0.8652176789 | 0.03457772039
| 2429.5 | 0.0009122564723 | 0.8680103669 | 0.03689750792
| 2429.45 | 0.0009152740909 | 0.871463821 | 0.03693329117
| 2429.4 | 0.0008682384474 | 0.8735687038 | 0.03479917061
| 2429.35 | 0.0008164439903 | 0.8732850048 | 0.03252182294
| 2429.3 | 0.0008030719518 | 0.8719947252 | 0.03196205378
| 2429.25 | 0.0008146297739 | 0.8717415837 | 0.03247960031
| 2429.2 | 0.000810550471 | 0.8723934843 | 0.03228489978
| 2429.15 | 0.0007870793863 | 0.8724716389 | 0.03124711599
| 2429.1 | 0.0007742829115 | 0.8717414572 | 0.03069830255
| 2429.05 | 0.000779066286 | 0.8715563851 | 0.03091457321
| 2429 | 0.0007687899715 | 0.8723326543 | 0.0304444902
| 2428.95 | 0.000724462837 | 0.8725961555 | 0.02848181374
| 2428.9 | 0.0006724670143 | 0.8709676141 | 0.02621251322
| 2428.85 | 0.0006533582128 | 0.8678732174 | 0.02541526078
| 2428.8 | 0.0006810426313 | 0.8648997083 | 0.02669563643
| 2428.75 | 0.0007399172062 | 0.8633862813 | 0.02935028736
| 2428.7 | 0.0008018984844 | 0.8637954737 | 0.03210863818
| 2428.65 | 0.000839410409 | 0.8656833338 | 0.03373603481
| 2428.6 | 0.0008394829337 | 0.8678304809 | 0.03368642111
| 2428.55 | 0.0008160807756 | 0.8691711022 | 0.03261593403
| 2428.5 | 0.000791450909 | 0.8698687224 | 0.03150872532
| 2428.45 | 0.0007634573186 | 0.8706606438 | 0.03025232309
| 2428.4 | 0.0007126647539 | 0.8712496843 | 0.02799334493
| 2428.35 | 0.0006436240285 | 0.8702408852 | 0.02495427497
| 2428.3 | 0.0005992743815 | 0.8672617458 | 0.02302810623
| 2428.25 | 0.0006094035078 | 0.8641490397 | 0.02352021195
| 2428.2 | 0.0006485189877 | 0.8630613386 | 0.02528249152
| 2428.15 | 0.0006586444011 | 0.8638749689 | 0.02572256431
| 2428.1 | 0.0006176959395 | 0.8641149645 | 0.02389253371
| 2428.05 | 0.0005659647551 | 0.8618661252 | 0.02161007773
| 2428 | 0.0005611628035 | 0.8578345846 | 0.02143969256
| 2427.95 | 0.0006173495533 | 0.854595171 | 0.02401044369
| 2427.9 | 0.0006939991882 | 0.8538798817 | 0.02748200786
| 2427.85 | 0.0007442981495 | 0.8549573735 | 0.0297317656
| 2427.8 | 0.0007646828374 | 0.8560806057 | 0.03062756622
| 2427.75 | 0.000780338475 | 0.8568471686 | 0.03131632056
| 2427.7 | 0.0007978882083 | 0.8582284828 | 0.03207472351
| 2427.65 | 0.0007887147913 | 0.8604877987 | 0.03161197815
| 2427.6 | 0.0007368493344 | 0.8620708768 | 0.0292568569
| 2427.55 | 0.0006703157377 | 0.8616789665 | 0.02628790464
| 2427.5 | 0.0006265937937 | 0.8599278684 | 0.02435692573
| 2427.45 | 0.0006034579444 | 0.8583382401 | 0.02334091129
| 2427.4 | 0.0005726702233 | 0.8568357556 | 0.02197566351
| 2427.35 | 0.0005373452092 | 0.8540376114 | 0.02041358678
| 2427.3 | 0.0005383025619 | 0.8497661345 | 0.02049925706
| 2427.25 | 0.0005989317165 | 0.8460587664 | 0.02329988735
| 2427.2 | 0.0006875991393 | 0.8449900969 | 0.02736138115
| 2427.15 | 0.0007492993535 | 0.8463004122 | 0.03015039406
| 2427.1 | 0.000763298891 | 0.8478619221 | 0.03075491291
| 2427.05 | 0.0007531829692 | 0.8481088827 | 0.0302902548
| 2427 | 0.0007543116292 | 0.8470685539 | 0.03036468314
| 2426.95 | 0.0007834323306 | 0.8459119162 | 0.03171815633
| 2426.9 | 0.0008310134836 | 0.8456530676 | 0.03389525756
| 2426.85 | 0.0008807406512 | 0.8465012975 | 0.03614038381
| 2426.8 | 0.0009237489857 | 0.8483030187 | 0.03804618075
| 2426.75 | 0.0009546224805 | 0.8510783606 | 0.03936218617
| 2426.7 | 0.0009587182814 | 0.8549181848 | 0.03942577819
| 2426.65 | 0.0009114370468 | 0.8590617651 | 0.03717169267
| 2426.6 | 0.0008095036606 | 0.8617094459 | 0.0325318796
| 2426.55 | 0.000685872553 | 0.8615476616 | 0.02700055641
| 2426.5 | 0.0005853194443 | 0.858885182 | 0.02253113749
| 2426.45 | 0.0005261600242 | 0.8551935259 | 0.01990823073
| 2426.4 | 0.0004995148439 | 0.8514986773 | 0.01873548373
| 2426.35 | 0.0004927665177 | 0.8481250275 | 0.01845533105
| 2426.3 | 0.0004973448625 | 0.84503015 | 0.0186879454
| 2426.25 | 0.0005084369535 | 0.8419523858 | 0.01922052364
| 2426.2 | 0.0005339570106 | 0.8383579854 | 0.02042554201
| 2426.15 | 0.0006008074015 | 0.834577826 | 0.02355357469
| 2426.1 | 0.0007207020628 | 0.8325988345 | 0.02913694357
| 2426.05 | 0.0008555520996 | 0.8345249622 | 0.0353336269
| 2426 | 0.0009359120548 | 0.8399520805 | 0.03887711764
| 2425.95 | 0.0009255037469 | 0.8459558259 | 0.03821411283
| 2425.9 | 0.0008467099909 | 0.8499119184 | 0.03451629527
| 2425.85 | 0.0007450450729 | 0.8511266591 | 0.02987583162
| 2425.8 | 0.0006514507882 | 0.8501991147 | 0.02564789704
| 2425.75 | 0.0005786624105 | 0.8477791896 | 0.02237402287
| 2425.7 | 0.0005364231522 | 0.8444552568 | 0.02048468297
| 2425.65 | 0.0005271826171 | 0.8410406996 | 0.02009499895
| 2425.6 | 0.0005440525455 | 0.8382313132 | 0.02089865091
| 2425.55 | 0.0005738046316 | 0.8364985551 | 0.02228976945
| 2425.5 | 0.0005977507352 | 0.8359042404 | 0.02340306638
| 2425.45 | 0.0005967505604 | 0.8357626452 | 0.02335943085
| 2425.4 | 0.0005717854652 | 0.8345878696 | 0.02222132524
| 2425.35 | 0.0005591344367 | 0.8315311787 | 0.02167146651
| 2425.3 | 0.0005987565631 | 0.8279203451 | 0.02356009331
| 2425.25 | 0.0006827414487 | 0.8263284156 | 0.02750511949
| 2425.2 | 0.0007559619292 | 0.8276466457 | 0.03089621868
| 2425.15 | 0.0007764120235 | 0.8300305059 | 0.03179456169
| 2425.1 | 0.000755380784 | 0.8311950965 | 0.0307913966
| 2425.05 | 0.0007327721043 | 0.8305412421 | 0.02975604155
| 2425 | 0.0007366742411 | 0.8290387117 | 0.02997019449
| 2424.95 | 0.0007697251269 | 0.8279921217 | 0.03153418306
| 2424.9 | 0.000816617097 | 0.8284794185 | 0.03370859358
| 2424.85 | 0.0008427147498 | 0.8307763256 | 0.03486292511
| 2424.8 | 0.0008143744727 | 0.8334760355 | 0.0334779849
| 2424.75 | 0.0007370450132 | 0.8340494296 | 0.02988496047
| 2424.7 | 0.0006686802518 | 0.8312898256 | 0.02676942953
| 2424.65 | 0.0006640702918 | 0.8268983702 | 0.02663191727
| 2424.6 | 0.00072256098 | 0.8237794476 | 0.02942803782
| 2424.55 | 0.0007968042667 | 0.8232453188 | 0.03292166631
| 2424.5 | 0.0008507631021 | 0.8243080662 | 0.03542327237
| 2424.45 | 0.000884795636 | 0.8257284319 | 0.03697575886
| 2424.4 | 0.0009138564724 | 0.8274180341 | 0.03828245797
| 2424.35 | 0.0009342190692 | 0.8300615474 | 0.03914790698
| 2424.3 | 0.0009221377919 | 0.8336464055 | 0.03847376348
| 2424.25 | 0.0008556098447 | 0.836933602 | 0.035302271
| 2424.2 | 0.0007427762651 | 0.8379052694 | 0.03007652899
| 2424.15 | 0.0006303135693 | 0.8353979889 | 0.02493263896
| 2424.1 | 0.0005753244894 | 0.8303886491 | 0.0224528707
| 2424.05 | 0.0005951095713 | 0.825646315 | 0.02343729241
| 2424 | 0.0006549525579 | 0.8232825046 | 0.02627676932
| 2423.95 | 0.00070713838 | 0.823281471 | 0.0287252724
| 2423.9 | 0.0007321685014 | 0.8243401203 | 0.02987752112
| 2423.85 | 0.000731565112 | 0.8257561609 | 0.02981995558
| 2423.8 | 0.0006994362428 | 0.8270625209 | 0.02829283761
| 2423.75 | 0.0006346330446 | 0.8270851366 | 0.02526730727
| 2423.7 | 0.0005651544479 | 0.8246867999 | 0.0220521805
| 2423.65 | 0.0005337912846 | 0.8203602773 | 0.02062782879
| 2423.6 | 0.0005550943026 | 0.8160650348 | 0.02168032319
| 2423.55 | 0.000602927095 | 0.8131286055 | 0.02398656679
| 2423.5 | 0.0006542894552 | 0.8110361433 | 0.02646314111
| 2423.45 | 0.0007193163572 | 0.8092580738 | 0.02959833173
| 2423.4 | 0.0008100773469 | 0.808839108 | 0.03394212406
| 2423.35 | 0.0008991529103 | 0.8111801194 | 0.03812229724
| 2423.3 | 0.000934574668 | 0.8155264538 | 0.03966380982
| 2423.25 | 0.0008991491846 | 0.8189710632 | 0.03787901883
| 2423.2 | 0.0008394903725 | 0.8193547603 | 0.0350553451
| 2423.15 | 0.0008195751098 | 0.8175344445 | 0.03416581134
| 2423.1 | 0.0008577834074 | 0.8164693039 | 0.03600295759
| 2423.05 | 0.0009086300503 | 0.8182628726 | 0.03835260875
| 2423 | 0.0009139887168 | 0.8220398545 | 0.03848589918
| 2422.95 | 0.0008568149796 | 0.8252725085 | 0.03570785541
| 2422.9 | 0.0007697324592 | 0.8261174822 | 0.03161232488
| 2422.85 | 0.0006980933753 | 0.8249079622 | 0.02828631342
| 2422.8 | 0.0006572305711 | 0.8232085116 | 0.02640235796
| 2422.75 | 0.0006298758495 | 0.8220996383 | 0.02513658191
| 2422.7 | 0.0005940924977 | 0.8213438341 | 0.02346590341
| 2422.65 | 0.0005458463266 | 0.8201396401 | 0.02121019186
| 2422.6 | 0.0004951227249 | 0.8180366058 | 0.01883807434
| 2422.55 | 0.0004506260297 | 0.8150021986 | 0.01675356261
| 2422.5 | 0.0004210900419 | 0.8109432657 | 0.01536906519
| 2422.45 | 0.0004227757553 | 0.8059947659 | 0.01546892477
| 2422.4 | 0.0004732198837 | 0.8012061461 | 0.0179205426
| 2422.35 | 0.0005637035091 | 0.7984554098 | 0.02231875045
| 2422.3 | 0.0006527713976 | 0.7987082667 | 0.02662513705
| 2422.25 | 0.0006944258285 | 0.8007972673 | 0.02859872509
| 2422.2 | 0.0006833150481 | 0.8020933859 | 0.02803805701
| 2422.15 | 0.0006608777216 | 0.8011935154 | 0.02697423319
| 2422.1 | 0.0006702802591 | 0.7990871504 | 0.02746811852
| 2422.05 | 0.0007108767135 | 0.7978858238 | 0.02945777761
| 2422 | 0.0007474272837 | 0.798177822 | 0.03122200721
| 2421.95 | 0.0007580929128 | 0.7987885154 | 0.03172448612
| 2421.9 | 0.0007557607566 | 0.7984143369 | 0.03162151114
| 2421.85 | 0.0007678606258 | 0.797187677 | 0.03223852927
| 2421.8 | 0.0008037443504 | 0.7961518824 | 0.03400713289
| 2421.75 | 0.0008544512874 | 0.7961038442 | 0.03647108667
| 2421.7 | 0.0009080431491 | 0.7972946549 | 0.03903413617
| 2421.65 | 0.0009525512347 | 0.7999137817 | 0.04109868327
| 2421.6 | 0.0009668747873 | 0.8038474211 | 0.04164814705
| 2421.55 | 0.0009279866661 | 0.8079468091 | 0.03964026916
| 2421.5 | 0.0008400677883 | 0.8102236843 | 0.03537009459
| 2421.45 | 0.0007427745169 | 0.8096039767 | 0.03074324397
| 2421.4 | 0.0006804484368 | 0.8069400622 | 0.02781909817
| 2421.35 | 0.0006619431558 | 0.8043076498 | 0.02698105127
| 2421.3 | 0.0006600953161 | 0.802827259 | 0.02691976128
| 2421.25 | 0.000648636417 | 0.8020893641 | 0.02638163
| 2421.2 | 0.0006231385793 | 0.8010968488 | 0.0251693086
| 2421.15 | 0.0005940180648 | 0.7993294832 | 0.02378994659
| 2421.1 | 0.0005737654519 | 0.7966701547 | 0.02284593669
| 2421.05 | 0.000575626304 | 0.7933963312 | 0.02298038634
| 2421 | 0.0006090588462 | 0.7902345253 | 0.02465892396
| 2420.95 | 0.0006700214505 | 0.7883189525 | 0.02767907503
| 2420.9 | 0.0007362886649 | 0.78828683 | 0.03093055221
| 2420.85 | 0.0007848721691 | 0.7897673206 | 0.03327511597
| 2420.8 | 0.000807074757 | 0.7919254766 | 0.03430320534
| 2420.75 | 0.0008022618269 | 0.7942250594 | 0.03400647592
| 2420.7 | 0.0007691364069 | 0.7961108312 | 0.03234739602
| 2420.65 | 0.0007124823162 | 0.7968607549 | 0.02958044993
| 2420.6 | 0.0006503425063 | 0.7959351673 | 0.02658246804
| 2420.55 | 0.0006030183685 | 0.7937419589 | 0.02431701265
| 2420.5 | 0.0005735270326 | 0.790898656 | 0.02291869422
| 2420.45 | 0.0005621184 | 0.7875069123 | 0.02240443694
| 2420.4 | 0.0005791782967 | 0.7837063997 | 0.02329525309
| 2420.35 | 0.0006348379417 | 0.7805001088 | 0.02609816654
| 2420.3 | 0.0007164961991 | 0.7792520083 | 0.03017305379
| 2420.25 | 0.0007929728162 | 0.7803662707 | 0.033938422
| 2420.2 | 0.0008402279704 | 0.7829997428 | 0.03620104062
| 2420.15 | 0.0008521360237 | 0.7861759232 | 0.03669184639
| 2420.1 | 0.0008266846802 | 0.7891252703 | 0.03535481915
| 2420.05 | 0.0007673316384 | 0.7908588071 | 0.03240293987
| 2420 | 0.0006951689159 | 0.7905096456 | 0.02888203492
| 2419.95 | 0.0006413609263 | 0.7883101519 | 0.0262888196
| 2419.9 | 0.0006215627794 | 0.7854387981 | 0.0253653585
| 2419.85 | 0.0006310809864 | 0.782983861 | 0.0258768327
| 2419.8 | 0.0006589497862 | 0.7815411733 | 0.02728161288
| 2419.75 | 0.000690583196 | 0.7816240165 | 0.02884621803
| 2419.7 | 0.0006978939643 | 0.7831952949 | 0.02917517817
| 2419.65 | 0.0006561670957 | 0.7846817567 | 0.02708736188
| 2419.6 | 0.0005826893813 | 0.7837865783 | 0.02347861975
| 2419.55 | 0.0005326196849 | 0.7801327321 | 0.02104845565
| 2419.5 | 0.0005401819632 | 0.7759081626 | 0.02147301881
| 2419.45 | 0.0005833935381 | 0.7735244893 | 0.02366245533
| 2419.4 | 0.0006151534173 | 0.7730305007 | 0.02525964825
| 2419.35 | 0.0006172638835 | 0.7726786473 | 0.02537189332
| 2419.3 | 0.000607674898 | 0.7710528079 | 0.02491879553
| 2419.25 | 0.0006184932299 | 0.7680960133 | 0.02551239621
| 2419.2 | 0.0006740223061 | 0.7650371759 | 0.02837332976
| 2419.15 | 0.0007755738488 | 0.7641068752 | 0.03353512695
| 2419.1 | 0.0008793360568 | 0.7672841024 | 0.03868082207
| 2419.05 | 0.0009126086757 | 0.7736133891 | 0.04013153938
| 2419 | 0.0008427294991 | 0.7790682754 | 0.03646844314
| 2418.95 | 0.0007203315083 | 0.7801061157 | 0.03036669823
| 2418.9 | 0.0006337612386 | 0.7771126835 | 0.02612627082
| 2418.85 | 0.0006174799511 | 0.7736696186 | 0.02537367135
| 2418.8 | 0.0006284974039 | 0.7724330498 | 0.02594701072
| 2418.75 | 0.000610414937 | 0.772590522 | 0.02503939392
| 2418.7 | 0.000556603039 | 0.7716555386 | 0.02235700993
| 2418.65 | 0.0005036797633 | 0.7683398901 | 0.0197351655
| 2418.6 | 0.0004916265368 | 0.7633952146 | 0.01917205016
| 2418.55 | 0.0005326979177 | 0.7587797837 | 0.02130809539
| 2418.5 | 0.000606495842 | 0.7562807855 | 0.02511403184
| 2418.45 | 0.0006717593048 | 0.7561803179 | 0.02845632169
| 2418.4 | 0.0007029026119 | 0.7567745024 | 0.03003714144
| 2418.35 | 0.0007195324365 | 0.7562275354 | 0.03090172427
| 2418.3 | 0.0007652639597 | 0.7550428581 | 0.03327549591
| 2418.25 | 0.0008461178243 | 0.755905376 | 0.03739224563
| 2418.2 | 0.0009082443008 | 0.7604307574 | 0.04040697682
| 2418.15 | 0.0008846727223 | 0.76660263 | 0.03899320854
| 2418.1 | 0.0007705967128 | 0.7701824058 | 0.03313821272
| 2418.05 | 0.000633502429 | 0.7687139693 | 0.02627586444
| 2418 | 0.0005538891643 | 0.7633546567 | 0.02233697152
| 2417.95 | 0.000558566339 | 0.7576581982 | 0.02265091744
| 2417.9 | 0.000613480759 | 0.7543701306 | 0.02551366567
| 2417.85 | 0.0006673839518 | 0.7538298069 | 0.02829155277
| 2417.8 | 0.0006911102063 | 0.7545805015 | 0.0294937257
| 2417.75 | 0.0006859377637 | 0.7550722374 | 0.0292183311
| 2417.7 | 0.0006704795522 | 0.7545377793 | 0.02843801063
| 2417.65 | 0.000664385093 | 0.75323997 | 0.02815316347
| 2417.6 | 0.0006742886605 | 0.7520240466 | 0.02868914719
| 2417.55 | 0.0006899163752 | 0.751615285 | 0.0295037062
| 2417.5 | 0.0006930715704 | 0.7518546158 | 0.02966160107
| 2417.45 | 0.0006782785663 | 0.7517858332 | 0.02890227588
| 2417.4 | 0.0006604771488 | 0.750841956 | 0.02800593731
| 2417.35 | 0.0006518941931 | 0.7494849032 | 0.02759155805
| 2417.3 | 0.0006490256083 | 0.7481602232 | 0.02747072559
| 2417.25 | 0.0006475858944 | 0.7467097801 | 0.02742605193
| 2417.2 | 0.0006543378708 | 0.7450423933 | 0.02781123042
| 2417.15 | 0.0006713756033 | 0.7437192878 | 0.0287263289
| 2417.1 | 0.0006856880449 | 0.7428920853 | 0.02949121849
| 2417.05 | 0.0006938707735 | 0.7416742495 | 0.02994721642
| 2417 | 0.0007220617718 | 0.739810573 | 0.03146754947
| 2416.95 | 0.0007866882625 | 0.7392837674 | 0.03486678171
| 2416.9 | 0.0008474829585 | 0.7421432901 | 0.03795339487
| 2416.85 | 0.0008356367232 | 0.7469105098 | 0.03717772715
| 2416.8 | 0.0007428507507 | 0.7491815717 | 0.03230803408
| 2416.75 | 0.0006441232374 | 0.7465868557 | 0.0272571414
| 2416.7 | 0.000617697784 | 0.7412727312 | 0.02598358223
| 2416.65 | 0.0006672461197 | 0.7374611041 | 0.02865611173
| 2416.6 | 0.0007344911992 | 0.7372837897 | 0.03219284542
| 2416.55 | 0.0007618200832 | 0.7396458978 | 0.0335616495
| 2416.5 | 0.000728798957 | 0.7420046017 | 0.03177209987
| 2416.45 | 0.0006503183973 | 0.7418753637 | 0.02767947298
| 2416.4 | 0.0005795806205 | 0.7379061257 | 0.02404956221
| 2416.35 | 0.0005780626531 | 0.731614889 | 0.02406974339
| 2416.3 | 0.000660648508 | 0.7268948042 | 0.02854621878
| 2416.25 | 0.0007692129256 | 0.7267504907 | 0.03433582604
| 2416.2 | 0.0008307247395 | 0.7298867277 | 0.03750684093
| 2416.15 | 0.0008313060764 | 0.7329513163 | 0.03743392361
| 2416.1 | 0.0008072312013 | 0.7344075845 | 0.03611576583
| 2416.05 | 0.0007815548144 | 0.735170143 | 0.03473945779
| 2416 | 0.0007405094028 | 0.7356246372 | 0.0325654327
| 2415.95 | 0.000679444587 | 0.7344295316 | 0.02937841727
| 2415.9 | 0.0006345509917 | 0.7305450515 | 0.02708890182
| 2415.85 | 0.0006492864942 | 0.7255350076 | 0.02797760165
| 2415.8 | 0.0007211695602 | 0.7223885043 | 0.03190070655
| 2415.75 | 0.0008032266977 | 0.7226556249 | 0.03629299899
| 2415.7 | 0.0008500180117 | 0.7251748856 | 0.03871072844
| 2415.65 | 0.0008527786564 | 0.7278261011 | 0.03876313444
| 2415.6 | 0.0008304900443 | 0.7294450492 | 0.03752213265
| 2415.55 | 0.00079987021 | 0.7302016126 | 0.03587268881
| 2415.5 | 0.0007613691596 | 0.7302323262 | 0.03383008769
| 2415.45 | 0.0007193890222 | 0.729057747 | 0.03163465208
| 2415.4 | 0.0006954687872 | 0.7265682988 | 0.03042581053
| 2415.35 | 0.0007074252506 | 0.7241410786 | 0.03112670302
| 2415.3 | 0.0007383692207 | 0.7234800082 | 0.03280183414
| 2415.25 | 0.0007501953178 | 0.724590671 | 0.03340395041
| 2415.2 | 0.0007227248674 | 0.725739264 | 0.03190514674
| 2415.15 | 0.0006701350873 | 0.7252414505 | 0.02910976014
| 2415.1 | 0.000622630063 | 0.7227215524 | 0.02662185509
| 2415.05 | 0.0006039031377 | 0.7188581453 | 0.0256895509
| 2415 | 0.000627228932 | 0.7150054446 | 0.02702600154
| 2414.95 | 0.0006823261041 | 0.7129967182 | 0.03006238388
| 2414.9 | 0.0007309149141 | 0.7136477764 | 0.03268547742
| 2414.85 | 0.0007324852862 | 0.7154435219 | 0.03272064449
| 2414.8 | 0.0006922221948 | 0.7155275484 | 0.03053866223
| 2414.75 | 0.0006575491934 | 0.7129900904 | 0.02871953388
| 2414.7 | 0.0006634033544 | 0.7094075181 | 0.02912259245
| 2414.65 | 0.0007031467576 | 0.7067640623 | 0.03136523624
| 2414.6 | 0.0007559190552 | 0.7054783723 | 0.03429963832
| 2414.55 | 0.0008151867512 | 0.7056350449 | 0.0375507883
| 2414.5 | 0.0008680763454 | 0.707787756 | 0.04037134123
| 2414.45 | 0.0008832198797 | 0.7116773524 | 0.04104442359
| 2414.4 | 0.0008388384117 | 0.7152411989 | 0.03849813037
| 2414.35 | 0.0007524826502 | 0.7162347616 | 0.03379001863
| 2414.3 | 0.0006662327113 | 0.7139703334 | 0.02917651429
| 2414.25 | 0.0006159209293 | 0.7092910808 | 0.02653868693
| 2414.2 | 0.0006240736091 | 0.7038254757 | 0.02709839058
| 2414.15 | 0.0006899089377 | 0.7001895599 | 0.03082016711
| 2414.1 | 0.0007696970359 | 0.7004031596 | 0.03523101114
| 2414.05 | 0.0008009598665 | 0.7034651004 | 0.03685524485
| 2414 | 0.0007658469497 | 0.7057367202 | 0.03484903232
| 2413.95 | 0.0007096473928 | 0.7050666364 | 0.03178160713
| 2413.9 | 0.0006789601604 | 0.702511691 | 0.03015977116
| 2413.85 | 0.0006738994998 | 0.7000568301 | 0.02994281913
| 2413.8 | 0.0006755775968 | 0.6977708172 | 0.03009454318
| 2413.75 | 0.0006924775277 | 0.6953503537 | 0.03109937804
| 2413.7 | 0.000729326072 | 0.6940113759 | 0.03319480244
| 2413.65 | 0.0007550102655 | 0.6945513124 | 0.03461319783
| 2413.6 | 0.0007396749259 | 0.695034511 | 0.03374338044
| 2413.55 | 0.000710779884 | 0.6930958656 | 0.03218793694
| 2413.5 | 0.0007203108703 | 0.6895237746 | 0.03282758689
| 2413.45 | 0.0007741526761 | 0.6872489298 | 0.0359337457
| 2413.4 | 0.0008320397499 | 0.6874237443 | 0.03919353487
| 2413.35 | 0.0008686633134 | 0.6888343185 | 0.04120099772
| 2413.3 | 0.0008884406318 | 0.690619901 | 0.04223788837
| 2413.25 | 0.0008893126021 | 0.6929146679 | 0.04218896906
| 2413.2 | 0.0008563286374 | 0.6949515802 | 0.04026253875
| 2413.15 | 0.0007984881405 | 0.6950860114 | 0.0370317515
| 2413.1 | 0.0007514710528 | 0.6930528151 | 0.03447464555
| 2413.05 | 0.0007351898565 | 0.6904063602 | 0.03364604992
| 2413 | 0.0007370169289 | 0.688445789 | 0.03381064467
| 2412.95 | 0.0007383507669 | 0.687123743 | 0.03392825741
| 2412.9 | 0.0007328129391 | 0.6858716361 | 0.03365560935
| 2412.85 | 0.0007199832194 | 0.6840562205 | 0.0329859319
| 2412.8 | 0.0007147937132 | 0.6808754563 | 0.0327879519
| 2412.75 | 0.0007495545825 | 0.6769827131 | 0.03489798494
| 2412.7 | 0.0008326376535 | 0.6751295807 | 0.03973333988
| 2412.65 | 0.0009150897607 | 0.6774209983 | 0.0443616718
| 2412.6 | 0.0009341145372 | 0.6818360883 | 0.0452375457
| 2412.55 | 0.0008918923713 | 0.6843945771 | 0.04272333736
| 2412.5 | 0.0008467769902 | 0.6839239307 | 0.04018714964
| 2412.45 | 0.0008344651454 | 0.6826925579 | 0.03953912006
| 2412.4 | 0.000833878175 | 0.6825594295 | 0.03951222099
| 2412.35 | 0.0008192808588 | 0.68292877 | 0.03866964524
| 2412.3 | 0.0007939542484 | 0.6828952915 | 0.03723359086
| 2412.25 | 0.0007630643521 | 0.6826076724 | 0.03548994388
| 2412.2 | 0.0007178130584 | 0.6817884791 | 0.03294439002
| 2412.15 | 0.0006649420446 | 0.6791984889 | 0.03000459332
| 2412.1 | 0.0006395149252 | 0.6747209302 | 0.02866133835
| 2412.05 | 0.0006597936936 | 0.6705558909 | 0.02993728248
| 2412 | 0.0006968564404 | 0.668453468 | 0.03214469487
| 2411.95 | 0.0007164590996 | 0.6675822748 | 0.03331073857
| 2411.9 | 0.0007200519537 | 0.6661185723 | 0.03356731578
| 2411.85 | 0.0007349980126 | 0.6637615124 | 0.03451763177
| 2411.8 | 0.0007737985644 | 0.6618574567 | 0.03685699064
| 2411.75 | 0.0008238350343 | 0.6615327133 | 0.03980432254
| 2411.7 | 0.000864017621 | 0.6630209927 | 0.0420946136
| 2411.65 | 0.0008716659112 | 0.665625002 | 0.04242480712
| 2411.6 | 0.0008357985549 | 0.6676529201 | 0.04025030602
| 2411.55 | 0.0007724278772 | 0.6672980341 | 0.03658206591
| 2411.5 | 0.0007203909532 | 0.6642190595 | 0.03365651874
| 2411.45 | 0.0007058755502 | 0.6599231407 | 0.03294379143
| 2411.4 | 0.0007262471062 | 0.6560997078 | 0.03427047325
| 2411.35 | 0.0007650592545 | 0.6535302514 | 0.03666260575
| 2411.3 | 0.0008088796096 | 0.6523472253 | 0.03931434982
| 2411.25 | 0.000841722025 | 0.6524161478 | 0.04126574173
| 2411.2 | 0.0008516720072 | 0.6525894012 | 0.0418507954
| 2411.15 | 0.0008507744836 | 0.6515967168 | 0.04184379852
| 2411.1 | 0.0008661168152 | 0.6495738572 | 0.0428538604
| 2411.05 | 0.0009075479247 | 0.648101108 | 0.04540518197
| 2411 | 0.0009578129471 | 0.6481846576 | 0.04841096023
| 2410.95 | 0.0009994247848 | 0.6494697799 | 0.05082649645
| 2410.9 | 0.001030823029 | 0.6514437211 | 0.05258090151
| 2410.85 | 0.001048501772 | 0.6542915345 | 0.05345502433
| 2410.8 | 0.001036586053 | 0.6575658534 | 0.05254810736
| 2410.75 | 0.0009912328675 | 0.6598575029 | 0.04974254091
| 2410.7 | 0.0009320022817 | 0.6602214822 | 0.0462418843
| 2410.65 | 0.0008809940477 | 0.6590689376 | 0.04329922177
| 2410.6 | 0.0008447858078 | 0.6572683938 | 0.04124772154
| 2410.55 | 0.0008188245249 | 0.6553372939 | 0.03979710348
| 2410.5 | 0.0007989759243 | 0.6532898257 | 0.03870569095
| 2410.45 | 0.0007835720944 | 0.6511207326 | 0.03787710897
| 2410.4 | 0.000773124278 | 0.6485477007 | 0.0373551072
| 2410.35 | 0.000778846564 | 0.6456300248 | 0.0378142641
| 2410.3 | 0.0008064879668 | 0.6433946502 | 0.03957218015
| 2410.25 | 0.0008396340069 | 0.6428223572 | 0.041599129
| 2410.2 | 0.0008541455914 | 0.6432706283 | 0.04245540124
| 2410.15 | 0.000851832474 | 0.6433571366 | 0.04231303062
| 2410.1 | 0.0008492319342 | 0.6431117215 | 0.04216885726
| 2410.05 | 0.0008409844261 | 0.6433075582 | 0.04166333072
| 2410 | 0.000808186697 | 0.6430776448 | 0.03969545075
| 2409.95 | 0.0007663929181 | 0.6404278978 | 0.03727762955
| 2409.9 | 0.0007658208431 | 0.6357417454 | 0.03742969792
| 2409.85 | 0.0008244553121 | 0.6324856214 | 0.04116017555
| 2409.8 | 0.0008991470798 | 0.6332633851 | 0.0457040116
| 2409.75 | 0.0009339788785 | 0.6370989171 | 0.04762508844
| 2409.7 | 0.0009092854561 | 0.6412994673 | 0.04589906871
| 2409.65 | 0.0008306653712 | 0.6439413482 | 0.04102205759
| 2409.6 | 0.0007112379058 | 0.6431979166 | 0.03384791335
| 2409.55 | 0.0005941056441 | 0.637318194 | 0.02691391746
| 2409.5 | 0.0005491375316 | 0.6271861457 | 0.02437185356
| 2409.45 | 0.0006091949405 | 0.6173276852 | 0.02834905211
| 2409.4 | 0.0007323453866 | 0.6121479101 | 0.03630030259
| 2409.35 | 0.0008502157112 | 0.611897867 | 0.04378979769
| 2409.3 | 0.000934392031 | 0.614060783 | 0.04900029093
| 2409.25 | 0.0009903947023 | 0.6172523037 | 0.05233211309
| 2409.2 | 0.001015934887 | 0.621106896 | 0.05367943876
| 2409.15 | 0.001005424389 | 0.6244375985 | 0.05280524566
| 2409.1 | 0.0009780896753 | 0.6261974925 | 0.05099742832
| 2409.05 | 0.0009548256177 | 0.6273576066 | 0.04948709551
| 2409 | 0.0009211747077 | 0.6290388831 | 0.04731133839
| 2408.95 | 0.0008520038485 | 0.6300574775 | 0.04299281028
| 2408.9 | 0.0007603297598 | 0.6281399733 | 0.03742132312
| 2408.85 | 0.000688968333 | 0.6230434841 | 0.03318272277
| 2408.8 | 0.0006617306666 | 0.6164701283 | 0.03169469784
| 2408.75 | 0.000676682325 | 0.6098078019 | 0.03286466697
| 2408.7 | 0.0007353069857 | 0.6039246499 | 0.03684061172
| 2408.65 | 0.0008358193304 | 0.600865699 | 0.043465075
| 2408.6 | 0.0009387263952 | 0.6025279468 | 0.05001071246
| 2408.55 | 0.0009845627684 | 0.6073065898 | 0.05264243454
| 2408.5 | 0.0009597333026 | 0.6109041762 | 0.05082579688
| 2408.45 | 0.0009101072292 | 0.6110094207 | 0.04766667543
| 2408.4 | 0.0008813122404 | 0.6088478443 | 0.04595855526
| 2408.35 | 0.0008776841569 | 0.6064034169 | 0.04586507043
| 2408.3 | 0.0008894631705 | 0.604139507 | 0.04675113778
| 2408.25 | 0.000920407665 | 0.6023835494 | 0.04884926578
| 2408.2 | 0.0009662935308 | 0.6025377032 | 0.0517985632
| 2408.15 | 0.0009915253428 | 0.605105033 | 0.05324983312
| 2408.1 | 0.0009646003879 | 0.6075993931 | 0.05136057532
| 2408.05 | 0.0009079689166 | 0.606913093 | 0.04778282043
| 2408 | 0.0008815860441 | 0.6032084329 | 0.04630630776
| 2407.95 | 0.0009114148146 | 0.6000723148 | 0.04841863482
| 2407.9 | 0.0009603461032 | 0.6003880202 | 0.05156608331
| 2407.85 | 0.0009707307691 | 0.6031298578 | 0.05205563089
| 2407.8 | 0.0009285172343 | 0.6046294767 | 0.04924570939
| 2407.75 | 0.0008752720366 | 0.6027127196 | 0.0459347496
| 2407.7 | 0.0008630825294 | 0.5987211692 | 0.04537294749
| 2407.65 | 0.0009002203175 | 0.596148416 | 0.04793915496
| 2407.6 | 0.0009465159635 | 0.5970519331 | 0.05089769532
| 2407.55 | 0.0009514672904 | 0.600230766 | 0.05101250132
| 2407.5 | 0.0009017771061 | 0.6023426022 | 0.04767204821
| 2407.45 | 0.0008292982162 | 0.6012638764 | 0.04305493339
| 2407.4 | 0.0007783787677 | 0.5972812934 | 0.03995282995
| 2407.35 | 0.0007719529435 | 0.5927216706 | 0.03975010233
| 2407.3 | 0.0007956603803 | 0.5897521794 | 0.04145446789
| 2407.25 | 0.0008196050132 | 0.5888408753 | 0.04308170153
| 2407.2 | 0.0008222403161 | 0.588828099 | 0.04325761304
| 2407.15 | 0.0008046312045 | 0.5881848099 | 0.04213036871
| 2407.1 | 0.0007828621474 | 0.5862898692 | 0.04078758646
| 2407.05 | 0.0007703771502 | 0.5834129322 | 0.04010122643
| 2407 | 0.0007766539507 | 0.5801081873 | 0.04068533327
| 2406.95 | 0.0008051769649 | 0.5774488106 | 0.0427399301
| 2406.9 | 0.0008461659775 | 0.5765418016 | 0.04555257062
| 2406.85 | 0.0008750280471 | 0.5777579287 | 0.04742332661
| 2406.8 | 0.0008667854519 | 0.5796100135 | 0.04675775096
| 2406.75 | 0.0008248427805 | 0.5798102998 | 0.04393633473
| 2406.7 | 0.0007794050733 | 0.5772961989 | 0.04102029934
| 2406.65 | 0.0007611924499 | 0.5730596873 | 0.04000467091
| 2406.6 | 0.0007763093546 | 0.5690428978 | 0.04123960402
| 2406.55 | 0.0008087215873 | 0.5664343437 | 0.04360160997
| 2406.5 | 0.0008416397433 | 0.5650214618 | 0.04594720397
| 2406.45 | 0.0008718317562 | 0.5641944809 | 0.04807852441
| 2406.4 | 0.000904800152 | 0.5638878257 | 0.0503716194
| 2406.35 | 0.0009411016941 | 0.5648956529 | 0.05280056068
| 2406.3 | 0.0009616946269 | 0.5678264833 | 0.05399797266
| 2406.25 | 0.0009363891981 | 0.5715080904 | 0.05200546909
| 2406.2 | 0.0008571537092 | 0.572869104 | 0.04653607527
| 2406.15 | 0.0007636548729 | 0.5694066644 | 0.04036895171
| 2406.1 | 0.0007188095148 | 0.5618948408 | 0.03765524025
| 2406.05 | 0.0007525013555 | 0.554345777 | 0.04037709917
| 2406 | 0.0008371768365 | 0.5506271459 | 0.04655120156
| 2405.95 | 0.0009215439233 | 0.5514451473 | 0.05244546719
| 2405.9 | 0.0009718329892 | 0.5550492141 | 0.05570067982
| 2405.85 | 0.0009764770733 | 0.5593899123 | 0.05568114231
| 2405.8 | 0.0009358876801 | 0.5626907823 | 0.05262008692
| 2405.75 | 0.0008637627818 | 0.5632829398 | 0.04760208009
| 2405.7 | 0.0007943937585 | 0.5605330951 | 0.04297100325
| 2405.65 | 0.0007595961765 | 0.555951985 | 0.04079999782
| 2405.6 | 0.0007613131899 | 0.5520839196 | 0.04112893997
| 2405.55 | 0.0007690267558 | 0.5502573529 | 0.04177433768
| 2405.5 | 0.0007527450237 | 0.549121971 | 0.04068626062
| 2405.45 | 0.0007129965062 | 0.5462454723 | 0.03801404336
| 2405.4 | 0.0006833093628 | 0.5402336678 | 0.03617783112
| 2405.35 | 0.0007043873625 | 0.5325927979 | 0.03807769858
| 2405.3 | 0.000782476542 | 0.5269543976 | 0.04412896473
| 2405.25 | 0.0008776022646 | 0.5257717003 | 0.05123674548
| 2405.2 | 0.0009431538295 | 0.5274049568 | 0.05594390127
| 2405.15 | 0.0009793194978 | 0.5286012371 | 0.05850267597
| 2405.1 | 0.001022426109 | 0.5289278405 | 0.06164195334
| 2405.05 | 0.001086401151 | 0.5310339876 | 0.06612435704
| 2405 | 0.001136233682 | 0.5363569689 | 0.06919090763
| 2404.95 | 0.001135200607 | 0.5425963866 | 0.06845276856
| 2404.9 | 0.001094501141 | 0.5469628607 | 0.06510701897
| 2404.85 | 0.001046615025 | 0.5497778711 | 0.06144843687
| 2404.8 | 0.0009880566057 | 0.5527988539 | 0.05705896009
| 2404.75 | 0.000885477523 | 0.5550448843 | 0.0496910071
| 2404.7 | 0.0007448660323 | 0.5529337712 | 0.03995109662
| 2404.65 | 0.0006296617331 | 0.5450973733 | 0.03214618037
| 2404.6 | 0.000596254947 | 0.5347529309 | 0.03012469565
| 2404.55 | 0.0006343705087 | 0.526849872 | 0.0332265356
| 2404.5 | 0.0006900074183 | 0.5231335106 | 0.03752210875
| 2404.45 | 0.0007281715013 | 0.5217396546 | 0.04043895448
| 2404.4 | 0.0007536241696 | 0.5208805011 | 0.04238913736
| 2404.35 | 0.0007751008689 | 0.5208051674 | 0.04399858787
| 2404.3 | 0.0007825920129 | 0.521834246 | 0.04449302268
| 2404.25 | 0.0007624535026 | 0.5229907117 | 0.04292300239
| 2404.2 | 0.0007183475482 | 0.5227321248 | 0.03965911998
| 2404.15 | 0.0006668457473 | 0.5203842004 | 0.0359412468
| 2404.1 | 0.0006255375685 | 0.5161046381 | 0.03303759864
| 2404.05 | 0.0006065332731 | 0.510702463 | 0.03182693277
| 2404 | 0.0006149093158 | 0.5053700534 | 0.03269575898
| 2403.95 | 0.0006412958406 | 0.5014873464 | 0.0349143061
| 2403.9 | 0.0006649585631 | 0.4991460074 | 0.03687345027
| 2403.85 | 0.000674911017 | 0.4969930548 | 0.03776755616
| 2403.8 | 0.0006844306425 | 0.4937899928 | 0.0386953001
| 2403.75 | 0.000713231239 | 0.4903468445 | 0.04117884848
| 2403.7 | 0.0007603091756 | 0.4883841268 | 0.04505216146
| 2403.65 | 0.0008071533081 | 0.4885892864 | 0.04876714792
| 2403.6 | 0.0008400526987 | 0.4901979151 | 0.05125269338
| 2403.55 | 0.0008565264672 | 0.4926725951 | 0.05234998719
| 2403.5 | 0.0008495261091 | 0.4957673691 | 0.05154201439
| 2403.45 | 0.0008070136066 | 0.4983579631 | 0.04801389525
| 2403.4 | 0.000735213772 | 0.4983787659 | 0.04241105169
| 2403.35 | 0.0006639083721 | 0.4952867887 | 0.03701133429
| 2403.3 | 0.0006116794794 | 0.4905035845 | 0.03312889087
| 2403.25 | 0.0005699229792 | 0.4850010192 | 0.03003820303
| 2403.2 | 0.0005353520414 | 0.4775314943 | 0.02753109137
| 2403.15 | 0.0005396642994 | 0.4675306089 | 0.02826219792
| 2403.1 | 0.0006141847202 | 0.4584727469 | 0.03494669947
| 2403.05 | 0.0007322917246 | 0.4558454786 | 0.04516882921
| 2403 | 0.0008184124696 | 0.4601362273 | 0.05212032471
| 2402.95 | 0.0008233732559 | 0.465825976 | 0.05202337577
| 2402.9 | 0.0007657443482 | 0.4673629427 | 0.04709272347
| 2402.85 | 0.0007026588843 | 0.4634164902 | 0.04211467158
| 2402.8 | 0.0006760766535 | 0.4560124262 | 0.0403697338
| 2402.75 | 0.0006985014683 | 0.4478569632 | 0.04287329286
| 2402.7 | 0.0007677410822 | 0.4414798337 | 0.0494511056
| 2402.65 | 0.0008670150831 | 0.4393475875 | 0.05842944497
| 2402.6 | 0.0009625643338 | 0.4423497442 | 0.06649647662
| 2402.55 | 0.00101602864 | 0.448680778 | 0.07033128144
| 2402.5 | 0.001009214264 | 0.4544953769 | 0.06897990856
| 2402.45 | 0.000959949944 | 0.4565955711 | 0.0645178171
| 2402.4 | 0.0009115483828 | 0.4541728531 | 0.06066758259
| 2402.35 | 0.0009048789534 | 0.4496548604 | 0.06060191013
| 2402.3 | 0.0009430848004 | 0.4471349039 | 0.06421067691
| 2402.25 | 0.0009881671845 | 0.4487056349 | 0.06792802006
| 2402.2 | 0.0009994167464 | 0.4522475693 | 0.06844361119
| 2402.15 | 0.0009774383387 | 0.4543929593 | 0.06629014356
| 2402.1 | 0.0009541451832 | 0.4546683946 | 0.0642666669
| 2402.05 | 0.0009422920676 | 0.4554523288 | 0.06316370228
| 2402 | 0.000914884373 | 0.4578337087 | 0.06056215905
| 2401.95 | 0.000844704303 | 0.4594122452 | 0.05445020509
| 2401.9 | 0.0007460077498 | 0.456991454 | 0.04628643647
| 2401.85 | 0.0006616583356 | 0.4500864153 | 0.03955413051
| 2401.8 | 0.000619597541 | 0.4409665938 | 0.0364594233
| 2401.75 | 0.0006144607521 | 0.4318889535 | 0.03656164891
| 2401.7 | 0.0006361936868 | 0.4231576576 | 0.03911981729
| 2401.65 | 0.0006923827132 | 0.4151589701 | 0.0449594759
| 2401.6 | 0.0007926948779 | 0.4105396471 | 0.05486431984
| 2401.55 | 0.0009144362469 | 0.4132525959 | 0.06601890819
| 2401.5 | 0.0009922213022 | 0.4232670733 | 0.07182639576
| 2401.45 | 0.0009658601677 | 0.4344204198 | 0.06787553775
| 2401.4 | 0.0008444801258 | 0.4392451118 | 0.05649512766
| 2401.35 | 0.0007073416167 | 0.4350442738 | 0.04468638958
| 2401.3 | 0.0006302835137 | 0.4254211227 | 0.03843429994
| 2401.25 | 0.0006185064357 | 0.4165591267 | 0.03795340745
| 2401.2 | 0.000624723511 | 0.4108545518 | 0.03894204801
| 2401.15 | 0.0006177185446 | 0.4059683723 | 0.03863040549
| 2401.1 | 0.0006093920806 | 0.3994838819 | 0.03830058281
| 2401.05 | 0.0006216915808 | 0.3920525182 | 0.04007894485
| 2401 | 0.0006563102022 | 0.385365135 | 0.04411729824
| 2400.95 | 0.000707233636 | 0.3801055071 | 0.04981872838
| 2400.9 | 0.0007752567572 | 0.3771379351 | 0.05715653213
| 2400.85 | 0.0008494169056 | 0.3782590527 | 0.06463518456
| 2400.8 | 0.0008970606214 | 0.3830686086 | 0.06877018399
| 2400.75 | 0.0008940440457 | 0.3879588858 | 0.0677166185
| 2400.7 | 0.0008529103825 | 0.3893837177 | 0.06339845393
| 2400.65 | 0.0008085113187 | 0.386915271 | 0.0592871893
| 2400.6 | 0.0007828861443 | 0.3824198891 | 0.05727674883
| 2400.55 | 0.0007781371536 | 0.3776032047 | 0.05740841982
| 2400.5 | 0.0007920745527 | 0.3736116453 | 0.05938099172
| 2400.45 | 0.0008164946459 | 0.3717183196 | 0.06219499548
| 2400.4 | 0.0008310187012 | 0.3721704727 | 0.06364901804
| 2400.35 | 0.0008141011463 | 0.3728542426 | 0.06178698008
| 2400.3 | 0.0007701661294 | 0.3705810547 | 0.05750633909
| 2400.25 | 0.0007290825135 | 0.3642288552 | 0.05397676036
| 2400.2 | 0.000719690331 | 0.3555936834 | 0.05405873314
| 2400.15 | 0.0007452763871 | 0.3477344627 | 0.05795630676
| 2400.1 | 0.0007919143123 | 0.3422465737 | 0.06405227735
| 2400.05 | 0.0008472097506 | 0.3391355773 | 0.07090088588
| 2400 | 0.0009107341904 | 0.3383181801 | 0.0783453255
| 2399.95 | 0.000979193182 | 0.3411191492 | 0.08556186178
| 2399.9 | 0.001028551991 | 0.3478038136 | 0.08958921742
| 2399.85 | 0.0010245989 | 0.3553709184 | 0.08743527099
| 2399.8 | 0.0009619792661 | 0.3586051504 | 0.07994774965
| 2399.75 | 0.0008849972519 | 0.3549822811 | 0.07225627255
| 2399.7 | 0.0008493153901 | 0.3474192121 | 0.06965949001
| 2399.65 | 0.0008617216419 | 0.3421127569 | 0.07202310702
| 2399.6 | 0.0008768769104 | 0.3410861043 | 0.07394345779
| 2399.55 | 0.0008580838994 | 0.3403038225 | 0.07195234002
| 2399.5 | 0.0008216718721 | 0.3351392429 | 0.06871832111
| 2399.45 | 0.0008172584314 | 0.3263659131 | 0.06982843991
| 2399.4 | 0.0008694914815 | 0.3197226474 | 0.07746142392
| 2399.35 | 0.0009542132948 | 0.3206260738 | 0.08752165421
| 2399.3 | 0.001016733447 | 0.3287435883 | 0.09294062148
| 2399.25 | 0.001007982291 | 0.3384501105 | 0.08951253744
| 2399.2 | 0.0009193172264 | 0.3428223494 | 0.07843981436
| 2399.15 | 0.0007986580307 | 0.3375827598 | 0.06564807115
| 2399.1 | 0.0007248926205 | 0.3243206759 | 0.05917181224
| 2399.05 | 0.0007369485812 | 0.3111491157 | 0.06286095682
| 2399 | 0.0008015198622 | 0.3059975904 | 0.07199038446
| 2398.95 | 0.0008495158082 | 0.3088878755 | 0.07742224066
| 2398.9 | 0.0008392570209 | 0.3125418156 | 0.07533547983
| 2398.85 | 0.0007881043299 | 0.3114352415 | 0.0692009796
| 2398.8 | 0.0007384935984 | 0.3051935721 | 0.06415110305
| 2398.75 | 0.000717338667 | 0.2970802358 | 0.06293882941
| 2398.7 | 0.0007205861172 | 0.2905288275 | 0.0646323883
| 2398.65 | 0.000725638648 | 0.2863704574 | 0.06615540157
| 2398.6 | 0.0007168403221 | 0.2823547585 | 0.06578899745
| 2398.55 | 0.0006994628882 | 0.2763036597 | 0.06463887501
| 2398.5 | 0.0006901095011 | 0.2679806478 | 0.06508356089
| 2398.45 | 0.0006993269568 | 0.259130775 | 0.06846305658
| 2398.4 | 0.0007270624241 | 0.251245003 | 0.07469147694
| 2398.35 | 0.0007738422204 | 0.2456788398 | 0.08361805958
| 2398.3 | 0.0008396982537 | 0.2446200274 | 0.09437676321
| 2398.25 | 0.000909364741 | 0.2498055215 | 0.1033503532
| 2398.2 | 0.0009497469451 | 0.2590483414 | 0.1059472019
| 2398.15 | 0.0009319660536 | 0.2670563743 | 0.1004129297
| 2398.1 | 0.0008602302282 | 0.2686341684 | 0.0895263421
| 2398.05 | 0.0007711488008 | 0.2620175903 | 0.07843803988
| 2398 | 0.0007086017476 | 0.2486087798 | 0.07256103107
| 2397.95 | 0.0007019794585 | 0.2338013806 | 0.0756640081
| 2397.9 | 0.0007495686247 | 0.2253269023 | 0.08645963814
| 2397.85 | 0.0008128033211 | 0.2277433182 | 0.09635206138
| 2397.8 | 0.0008316906888 | 0.2357854596 | 0.09638818203
| 2397.75 | 0.0007699735548 | 0.2396690012 | 0.08496869497
| 2397.7 | 0.0006519866716 | 0.23096945 | 0.06814335745
| 2397.65 | 0.0005496950138 | 0.2072891973 | 0.05614464323
| 2397.6 | 0.0005329580957 | 0.1732669633 | 0.06244221342
| 2397.55 | 0.0006178402573 | 0.1507991132 | 0.09275921245
| 2397.5 | 0.0007573168135 | 0.154937765 | 0.1249889205
| 2397.45 | 0.000881410602 | 0.1723427295 | 0.1406087536
| 2397.4 | 0.0009365664508 | 0.187991457 | 0.1407375741
| 2397.35 | 0.0009176706408 | 0.1946419037 | 0.132443544
| 2397.3 | 0.0008648063369 | 0.1911003678 | 0.1241441451
| 2397.25 | 0.000827490589 | 0.1817862343 | 0.1222875166
| 2397.2 | 0.0008292241789 | 0.1744557256 | 0.1275436048
| 2397.15 | 0.0008535565709 | 0.1733880325 | 0.133677174
| 2397.1 | 0.0008636271538 | 0.1751812031 | 0.1345867845
| 2397.05 | 0.0008373552598 | 0.1732147655 | 0.1302272185
| 2397 | 0.0007897584411 | 0.1635299657 | 0.1264021726
| 2396.95 | 0.0007629463347 | 0.1494357059 | 0.1308618407
| 2396.9 | 0.0007843584359 | 0.1409981973 | 0.1440983368
| 2396.85 | 0.000836085235 | 0.1424777985 | 0.1565054702
| 2396.8 | 0.0008749908342 | 0.147545349 | 0.1614317966
| 2396.75 | 0.0008774881661 | 0.148951769 | 0.1606252827
| 2396.7 | 0.000858625629 | 0.1444296481 | 0.1604483571
| 2396.65 | 0.0008535215829 | 0.1382496916 | 0.1658687448
| 2396.6 | 0.0008841679045 | 0.136986942 | 0.1758070578
| 2396.55 | 0.0009419415479 | 0.1434580335 | 0.183538825
| 2396.5 | 0.0009850524064 | 0.1535715367 | 0.1826988433
| 2396.45 | 0.0009658522099 | 0.1595448787 | 0.1716125539
| 2396.4 | 0.0008722862814 | 0.1530491828 | 0.155276141
| 2396.35 | 0.000756119979 | 0.1313244869 | 0.1460788851
| 2396.3 | 0.0006952548526 | 0.1063216983 | 0.156987109
| 2396.25 | 0.0007248726389 | 0.09825683202 | 0.1804430773
| 2396.2 | 0.0008058489648 | 0.1061224902 | 0.196377225
| 2396.15 | 0.0008694085343 | 0.1170440639 | 0.1994177115
| 2396.1 | 0.0008746178473 | 0.122341375 | 0.1928492124
| 2396.05 | 0.0008251668308 | 0.1182479547 | 0.1834567229
| 2396 | 0.0007490142445 | 0.1055194374 | 0.1773125389
| 2395.95 | 0.0006770529974 | 0.08827392646 | 0.1795159036
| 2395.9 | 0.0006302201544 | 0.07332816451 | 0.190072745
| 2395.85 | 0.0006112833065 | 0.0640326411 | 0.2047277771
| 2395.8 | 0.0006143277047 | 0.05975222695 | 0.2199171783
| 2395.75 | 0.0006380461565 | 0.05955102174 | 0.2347890349
| 2395.7 | 0.0006871213999 | 0.06388687166 | 0.2477470173
| 2395.65 | 0.0007507066499 | 0.07140469667 | 0.2559255833
| 2395.6 | 0.0007981684388 | 0.07806440455 | 0.2578694843
| 2395.55 | 0.0008039075512 | 0.0794718413 | 0.2563024305
| 2395.5 | 0.0007763009693 | 0.07513567325 | 0.2566015085
| 2395.45 | 0.0007481959396 | 0.06907833905 | 0.26248104
| 2395.4 | 0.0007502665555 | 0.06648764103 | 0.2728026051
| 2395.35 | 0.0007908899044 | 0.06940337217 | 0.2832330797
| 2395.3 | 0.000852782591 | 0.07611712611 | 0.2896007868
| 2395.25 | 0.0009004303173 | 0.08236236629 | 0.2903597367
| 2395.2 | 0.0009065217559 | 0.08401296274 | 0.2877740876
| 2395.15 | 0.0008760929895 | 0.08013748514 | 0.2868391957
| 2395.1 | 0.0008458478687 | 0.074634524 | 0.2915365545
| 2395.05 | 0.000853279515 | 0.07315816038 | 0.3004328314
| 2395 | 0.0009008031107 | 0.07714672654 | 0.3082962394
| 2394.95 | 0.0009596832878 | 0.08375122934 | 0.3113609091
| 2394.9 | 0.0009903106154 | 0.08834125492 | 0.3090794336
| 2394.85 | 0.0009708721555 | 0.08717917505 | 0.3048473462
| 2394.8 | 0.0009185708528 | 0.08055751309 | 0.3043906873
| 2394.75 | 0.0008845777928 | 0.07431548848 | 0.3111799738
| 2394.7 | 0.0009103432923 | 0.0748422587 | 0.3213579961
| 2394.65 | 0.0009805899463 | 0.08170831548 | 0.3275246295
| 2394.6 | 0.001036794438 | 0.0886913508 | 0.3267854537
| 2394.55 | 0.001047363893 | 0.09121391609 | 0.3227352081
| 2394.5 | 0.001033505054 | 0.0904698286 | 0.3196732544
| 2394.45 | 0.0010210093 | 0.08972302642 | 0.3171149659
| 2394.4 | 0.0009929143456 | 0.08783646434 | 0.3118651787
| 2394.35 | 0.0009161608948 | 0.08009704079 | 0.3050022217
| 2394.3 | 0.0007971783434 | 0.06523707415 | 0.302966586
| 2394.25 | 0.0006852936117 | 0.04925295112 | 0.3107176462
| 2394.2 | 0.0006251515278 | 0.03933283203 | 0.3258150491
| 2394.15 | 0.0006315511872 | 0.03773906631 | 0.3423332372
| 2394.1 | 0.0006923273755 | 0.04270007357 | 0.3555161946
| 2394.05 | 0.0007764392279 | 0.0507558798 | 0.362760609
| 2394 | 0.00083873857 | 0.0572831814 | 0.3639477458
| 2393.95 | 0.0008531933006 | 0.05907305903 | 0.3627514661
| 2393.9 | 0.0008386900892 | 0.05736867514 | 0.3634852148
| 2393.85 | 0.0008313688038 | 0.0559788185 | 0.3667973191
| 2393.8 | 0.000837350698 | 0.05607029518 | 0.3698561411
| 2393.75 | 0.000834209469 | 0.05539737907 | 0.3717846822
| 2393.7 | 0.0008197075876 | 0.05332726079 | 0.3749471472
| 2393.65 | 0.0008233038652 | 0.05283050604 | 0.380145848
| 2393.6 | 0.0008545966016 | 0.05541129173 | 0.3839228039
| 2393.55 | 0.0008777565453 | 0.05786741 | 0.383452422
| 2393.5 | 0.0008529965689 | 0.05581498647 | 0.3806670647
| 2393.45 | 0.000788103742 | 0.04911136433 | 0.3807385682
| 2393.4 | 0.0007277745073 | 0.04216720161 | 0.3859974943
| 2393.35 | 0.0007029177997 | 0.03861894452 | 0.3940210962
| 2393.3 | 0.0007073428499 | 0.03814367087 | 0.4014004496
| 2393.25 | 0.0007206895674 | 0.0387401942 | 0.4071204863
| 2393.2 | 0.0007289157755 | 0.03897705504 | 0.4116432301
| 2393.15 | 0.0007273692282 | 0.03829227075 | 0.4161137358
| 2393.1 | 0.0007209732207 | 0.03703315316 | 0.4217526933
| 2393.05 | 0.0007283325028 | 0.03684038645 | 0.4293837079
| 2393 | 0.0007716107624 | 0.03979677732 | 0.4376654981
| 2392.95 | 0.0008490359396 | 0.04593578696 | 0.4437170616
| 2392.9 | 0.0009276368862 | 0.05260007999 | 0.4457120444
| 2392.85 | 0.0009753271147 | 0.05690208955 | 0.4450881238
| 2392.8 | 0.0009971376887 | 0.05888333704 | 0.444753539
| 2392.75 | 0.001024890339 | 0.06121982715 | 0.4454645433
| 2392.7 | 0.00106754 | 0.06517999075 | 0.4443493278
| 2392.65 | 0.001085599521 | 0.06776323036 | 0.4389065797
| 2392.6 | 0.001033682818 | 0.06450153131 | 0.4309791598
| 2392.55 | 0.0009145750649 | 0.0543979114 | 0.4260803083
| 2392.5 | 0.0007766731094 | 0.04141159687 | 0.4283233018
| 2392.45 | 0.0006694140128 | 0.03068006958 | 0.4374583931
| 2392.4 | 0.0006215589869 | 0.02526484804 | 0.4505919175
| 2392.35 | 0.0006479773906 | 0.02638273564 | 0.4642005553
| 2392.3 | 0.0007403803403 | 0.03320514392 | 0.4740548047
| 2392.25 | 0.0008458204343 | 0.04158881227 | 0.477022477
| 2392.2 | 0.0008912731049 | 0.0456462047 | 0.47447769
| 2392.15 | 0.0008600305967 | 0.0432919613 | 0.4725658032
| 2392.1 | 0.0008118739812 | 0.03894226854 | 0.4757480554
| 2392.05 | 0.0008053995054 | 0.03775808204 | 0.4817963717
| 2392 | 0.0008258714488 | 0.03896290266 | 0.4860436668
| 2391.95 | 0.0008243950148 | 0.03855895512 | 0.4887031455
| 2391.9 | 0.0008050617029 | 0.03648785212 | 0.4937472775
| 2391.85 | 0.0008253807311 | 0.03725627898 | 0.5018855713
| 2391.8 | 0.0009068492665 | 0.04287687559 | 0.5084644072
| 2391.75 | 0.0009982419357 | 0.049757873 | 0.5098720201
| 2391.7 | 0.001039747009 | 0.05325795239 | 0.5076161667
| 2391.65 | 0.001030449012 | 0.05274265526 | 0.5060935642
| 2391.6 | 0.001013299161 | 0.0512544392 | 0.5073180712
| 2391.55 | 0.001017392098 | 0.05124210618 | 0.5098696245
| 2391.5 | 0.001037800156 | 0.05259207031 | 0.5115702477
| 2391.45 | 0.001054054734 | 0.05385296692 | 0.5114930111
| 2391.4 | 0.001043965378 | 0.05328029248 | 0.5099888078
| 2391.35 | 0.0009970281103 | 0.04980019951 | 0.5089352323
| 2391.3 | 0.0009286059832 | 0.04430698422 | 0.5107946938
| 2391.25 | 0.0008783965711 | 0.03984863848 | 0.5164166322
| 2391.2 | 0.0008741809157 | 0.03878766538 | 0.5235446422
| 2391.15 | 0.0009067837282 | 0.04061600975 | 0.5293371256
| 2391.1 | 0.00094604884 | 0.04313967822 | 0.5328668796
| 2391.05 | 0.000977892379 | 0.0452312043 | 0.5351206253
| 2391 | 0.001003868801 | 0.04698167981 | 0.536471351
| 2390.95 | 0.001018861494 | 0.04804132114 | 0.5368093738
| 2390.9 | 0.001012010215 | 0.04757092216 | 0.5365647802
| 2390.85 | 0.0009857848613 | 0.0455837392 | 0.5371743269
| 2390.8 | 0.0009590009257 | 0.04342029442 | 0.5390586676
| 2390.75 | 0.0009377345173 | 0.04162868085 | 0.5413550225
| 2390.7 | 0.0009121066436 | 0.03953707055 | 0.5436510918
| 2390.65 | 0.0008780389565 | 0.03676816445 | 0.5468574144
| 2390.6 | 0.0008518962246 | 0.03444325004 | 0.5517328264
| 2390.55 | 0.0008517072146 | 0.03391869189 | 0.5573714795
| 2390.5 | 0.0008708500214 | 0.03482276032 | 0.5622146112
| 2390.45 | 0.0008935948357 | 0.03603649853 | 0.5662276419
| 2390.4 | 0.0009211149192 | 0.03758177865 | 0.5700228146
| 2390.35 | 0.000965137601 | 0.04029458264 | 0.5732225157
| 2390.3 | 0.00101822357 | 0.04385138375 | 0.5739952408
| 2390.25 | 0.001039127672 | 0.04555364235 | 0.5715206745
| 2390.2 | 0.0009907270851 | 0.04258134618 | 0.568137403
| 2390.15 | 0.0008853497287 | 0.03529400324 | 0.5682059361
| 2390.1 | 0.0007831031934 | 0.02776121662 | 0.5742143173
| 2390.05 | 0.0007474271813 | 0.02458452972 | 0.5843944113
| 2390 | 0.000795976873 | 0.02709693515 | 0.5941827066
| 2389.95 | 0.0008927553477 | 0.03298901757 | 0.600037645
| 2389.9 | 0.0009786495891 | 0.03849580029 | 0.6012583115
| 2389.85 | 0.001014656529 | 0.04098059069 | 0.599924491
| 2389.8 | 0.0009992594738 | 0.0400945735 | 0.5986856726
| 2389.75 | 0.0009537577107 | 0.03703521001 | 0.5995181
| 2389.7 | 0.0009075106636 | 0.03370800366 | 0.602992299
| 2389.65 | 0.0008830578894 | 0.03165082808 | 0.6086316801
| 2389.6 | 0.0008963452913 | 0.03195655617 | 0.6152982693
| 2389.55 | 0.000950789983 | 0.03490510301 | 0.6213379124
| 2389.5 | 0.001030719534 | 0.03959651065 | 0.6251781785
| 2389.45 | 0.001108174777 | 0.04434563269 | 0.6263581876
| 2389.4 | 0.001163993198 | 0.04793985113 | 0.6255151126
| 2389.35 | 0.001191716634 | 0.04992804309 | 0.6233033556
| 2389.3 | 0.001182399566 | 0.04969243266 | 0.6201290997
| 2389.25 | 0.001124816273 | 0.04636080925 | 0.6171257969
| 2389.2 | 0.001023416892 | 0.03996302729 | 0.6165353924
| 2389.15 | 0.0009157031786 | 0.0327878969 | 0.6203042548
| 2389.1 | 0.0008480071377 | 0.02794011013 | 0.6277668823
| 2389.05 | 0.0008407495033 | 0.02684698856 | 0.6364764721
| 2389 | 0.0008842883057 | 0.02894541528 | 0.6441755688
| 2388.95 | 0.000958756906 | 0.0330154574 | 0.6498940854
| 2388.9 | 0.001047290919 | 0.03808435794 | 0.6530539635
| 2388.85 | 0.001124443765 | 0.04270759716 | 0.6532652703
| 2388.8 | 0.001160276522 | 0.04506933845 | 0.6512243719
| 2388.75 | 0.001143426496 | 0.0442768148 | 0.6489771746
| 2388.7 | 0.001093514996 | 0.04130057968 | 0.648510313
| 2388.65 | 0.001041387844 | 0.03799057447 | 0.6502251471
| 2388.6 | 0.001002143893 | 0.03535692004 | 0.6533197337
| 2388.55 | 0.0009783102776 | 0.03360916939 | 0.6571519708
| 2388.5 | 0.0009721916225 | 0.03290963073 | 0.6612785108
| 2388.45 | 0.0009848995899 | 0.03336596977 | 0.6649501323
| 2388.4 | 0.001002829053 | 0.03423561407 | 0.6672591371
| 2388.35 | 0.00100167721 | 0.0340843732 | 0.6682927073
| 2388.3 | 0.0009669933469 | 0.03195451106 | 0.6694676099
| 2388.25 | 0.0009131746397 | 0.02856252369 | 0.6726591943
| 2388.2 | 0.000876936789 | 0.02603962162 | 0.678480943
| 2388.15 | 0.0008921913763 | 0.02643017707 | 0.6854689148
| 2388.1 | 0.0009562272987 | 0.02969130716 | 0.6909142471
| 2388.05 | 0.001030134759 | 0.03370318678 | 0.6932918817
| 2388 | 0.001071254972 | 0.03603725612 | 0.693268181
| 2387.95 | 0.001069467007 | 0.0359558806 | 0.6930509442
| 2387.9 | 0.001048253604 | 0.03467299659 | 0.6940520914
| 2387.85 | 0.001029971102 | 0.03348824444 | 0.6959430109
| 2387.8 | 0.00101146208 | 0.03229273939 | 0.697888109
| 2387.75 | 0.0009830511916 | 0.03051784452 | 0.7002305455
| 2387.7 | 0.0009541145056 | 0.02864201687 | 0.7037155101
| 2387.65 | 0.0009440843944 | 0.02777025299 | 0.7080947353
| 2387.6 | 0.0009556356388 | 0.02811704932 | 0.7122042211
| 2387.55 | 0.0009745069673 | 0.02892555199 | 0.7154139618
| 2387.5 | 0.0009871398527 | 0.02943688847 | 0.7179181965
| 2387.45 | 0.0009920534897 | 0.02953671842 | 0.720240306
| 2387.4 | 0.0009916127738 | 0.02935615893 | 0.7224019941
| 2387.35 | 0.0009794414714 | 0.02854969396 | 0.72443351
| 2387.3 | 0.0009520078478 | 0.02688478128 | 0.7270034961
| 2387.25 | 0.0009194492171 | 0.02487326454 | 0.7308053792
| 2387.2 | 0.0008984892248 | 0.02340118549 | 0.7361680569
| 2387.15 | 0.0009147040925 | 0.02384460552 | 0.7426531342
| 2387.1 | 0.0009795530816 | 0.02686442539 | 0.7486064277
| 2387.05 | 0.001079817551 | 0.03185961383 | 0.7521644012
| 2387 | 0.001171220528 | 0.03664690187 | 0.7520528439
| 2386.95 | 0.001201725233 | 0.03848094491 | 0.7492292351
| 2386.9 | 0.001151567337 | 0.03607243809 | 0.7464940455
| 2386.85 | 0.00105034311 | 0.0307170983 | 0.7468616348
| 2386.8 | 0.0009544393374 | 0.02537634582 | 0.7512906044
| 2386.75 | 0.000911316174 | 0.02266337951 | 0.7585432361
| 2386.7 | 0.0009369454335 | 0.02351195479 | 0.7660023587
| 2386.65 | 0.001010430633 | 0.02691351101 | 0.7713812455
| 2386.6 | 0.001086170333 | 0.0306141205 | 0.7735622987
| 2386.55 | 0.00111529864 | 0.03209521945 | 0.7735710217
| 2386.5 | 0.001087223311 | 0.03063475865 | 0.7740574901
| 2386.45 | 0.001038860504 | 0.02796115485 | 0.7772074734
| 2386.4 | 0.001025052141 | 0.02688911952 | 0.7827010164
| 2386.35 | 0.001062424185 | 0.02839488792 | 0.7880094095
| 2386.3 | 0.001115780847 | 0.03081102434 | 0.7913914108
| 2386.25 | 0.001146699439 | 0.03218338932 | 0.7936047159
| 2386.2 | 0.001161240173 | 0.03267943612 | 0.7966090014
| 2386.15 | 0.001201547082 | 0.03436046143 | 0.8006221828
| 2386.1 | 0.001282526301 | 0.03810521326 | 0.8034921064
| 2386.05 | 0.001363895887 | 0.04211240204 | 0.8032435349
| 2386 | 0.001387369448 | 0.04349904521 | 0.8005830439
| 2385.95 | 0.00134050772 | 0.04139637734 | 0.7982691922
| 2385.9 | 0.001258682423 | 0.03735726416 | 0.798375828
| 2385.85 | 0.001183762175 | 0.03348606821 | 0.8007712723
| 2385.8 | 0.001125996522 | 0.03039080264 | 0.8043791559
| 2385.75 | 0.001083415584 | 0.0280078786 | 0.8087661774
| 2385.7 | 0.001062503689 | 0.02664680438 | 0.8139029976
| 2385.65 | 0.001074570652 | 0.02690139576 | 0.8187808881
| 2385.6 | 0.001096652615 | 0.02772607081 | 0.8222435183
| 2385.55 | 0.001099639714 | 0.02771078574 | 0.8245792986
| 2385.5 | 0.001073222129 | 0.026269571 | 0.8273309619
| 2385.45 | 0.001045485045 | 0.0246969521 | 0.8312913165
| 2385.4 | 0.001027412593 | 0.02352966069 | 0.8362574499
| 2385.35 | 0.001043310031 | 0.02394703286 | 0.8414574342
| 2385.3 | 0.001055166233 | 0.02424673471 | 0.8454529982
| 2385.25 | 0.001061505544 | 0.02421816109 | 0.8505318402
| 2385.2 | 0.00109701977 | 0.02552229581 | 0.855710942
| 2385.15 | 0.001148319635 | 0.02754566255 | 0.8606612126
| 2385.1 | 0.001228439487 | 0.03092798871 | 0.8645774482
| 2385.05 | 0.001303934742 | 0.03422433935 | 0.86644187
| 2385 | 0.001347917961 | 0.03619686615 | 0.866784762
| 2384.95 | 0.001340961516 | 0.0358766654 | 0.8668652149
| 2384.9 | 0.001298508328 | 0.0338286728 | 0.8685073891
| 2384.85 | 0.001260632511 | 0.03182589108 | 0.8724888764
| 2384.8 | 0.001267399457 | 0.03176001501 | 0.8776350231
| 2384.75 | 0.001309141752 | 0.03332115462 | 0.8818441704
| 2384.7 | 0.001349125627 | 0.0349034952 | 0.8845306612
| 2384.65 | 0.001363344653 | 0.03537377327 | 0.8866833752
| 2384.6 | 0.001365924822 | 0.03528135502 | 0.8894258755
| 2384.55 | 0.001374948942 | 0.03545101917 | 0.8924607129
| 2384.5 | 0.001384652055 | 0.03567947026 | 0.8950933454
| 2384.45 | 0.001375767578 | 0.03510813439 | 0.8975024614
| 2384.4 | 0.001351154359 | 0.03379279815 | 0.9007049051
| 2384.35 | 0.001329966807 | 0.03256369651 | 0.904891942
| 2384.3 | 0.001319349207 | 0.03175682332 | 0.9097132864
| 2384.25 | 0.001317812185 | 0.03131434611 | 0.9150023879
| 2384.2 | 0.001330739263 | 0.03143250107 | 0.9211485565
| 2384.15 | 0.001385650869 | 0.0332902555 | 0.9278175779
| 2384.1 | 0.001482738861 | 0.03698792383 | 0.9332892031
| 2384.05 | 0.00158498488 | 0.0410370916 | 0.936557322
| 2384 | 0.001650035898 | 0.04363009845 | 0.938274168
| 2383.95 | 0.001675733726 | 0.0445325257 | 0.9403695051
| 2383.9 | 0.001696261041 | 0.04511108463 | 0.9436737058
| 2383.85 | 0.001737258265 | 0.04648798198 | 0.9475368433
| 2383.8 | 0.001791754817 | 0.0484670158 | 0.9507817916
| 2383.75 | 0.001834013991 | 0.0499916482 | 0.9533089576
| 2383.7 | 0.001853473265 | 0.05055631939 | 0.955962725
| 2383.65 | 0.001864958764 | 0.0506917765 | 0.9596898791
| 2383.6 | 0.001895246977 | 0.05149562521 | 0.9644947225
| 2383.55 | 0.001959597576 | 0.05365048712 | 0.9695658802
| 2383.5 | 0.002050213842 | 0.05692279659 | 0.9738292679
| 2383.45 | 0.002145839252 | 0.06048622702 | 0.9769204783
| 2383.4 | 0.002230227929 | 0.06368097908 | 0.9789926668
| 2383.35 | 0.002295673431 | 0.06616759563 | 0.9804365767
| 2383.3 | 0.002335263335 | 0.06764944856 | 0.9814955756
| 2383.25 | 0.002341553093 | 0.06775307445 | 0.9829013196
| 2383.2 | 0.002324645658 | 0.06677355238 | 0.9857341883
| 2383.15 | 0.002318404412 | 0.06598372799 | 0.9908441413
| 2383.1 | 0.002366978031 | 0.06718480878 | 0.9977114771
| 2383.05 | 0.002489676296 | 0.07127640815 | 1.004608568
| 2383 | 0.002667340905 | 0.07768071708 | 1.009586198
| 2382.95 | 0.002852286736 | 0.08465540614 | 1.011741379
| 2382.9 | 0.003000057599 | 0.09045429805 | 1.011570718
| 2382.85 | 0.003096628736 | 0.09436486173 | 1.010577871
| 2382.8 | 0.003161194894 | 0.09698882426 | 1.009888591
| 2382.75 | 0.003217873915 | 0.09924836938 | 1.00962833
| 2382.7 | 0.003272694761 | 0.1014724403 | 1.009113272
| 2382.65 | 0.003308761586 | 0.1030535022 | 1.007962835
| 2382.6 | 0.003311458405 | 0.1033564669 | 1.006601536
| 2382.55 | 0.003281713892 | 0.1022978831 | 1.005840261
| 2382.5 | 0.003232689369 | 0.1002999142 | 1.006358617
| 2382.45 | 0.003186418563 | 0.09817971014 | 1.008570711
| 2382.4 | 0.003167693077 | 0.09694548235 | 1.012264884
| 2382.35 | 0.003192568193 | 0.09733416346 | 1.016571352
| 2382.3 | 0.003253288061 | 0.09919309743 | 1.020257149
| 2382.25 | 0.003325154189 | 0.1016398307 | 1.022718585
| 2382.2 | 0.003384886561 | 0.1037689067 | 1.024031953
| 2382.15 | 0.003421524854 | 0.1050850121 | 1.024757434
| 2382.1 | 0.003432094189 | 0.1054025627 | 1.025414748
| 2382.05 | 0.003423131507 | 0.1048672621 | 1.026764038
| 2382 | 0.003415621859 | 0.1042430065 | 1.029143716
| 2381.95 | 0.003425553819 | 0.104198775 | 1.032172953
| 2381.9 | 0.003446859451 | 0.1045929579 | 1.035176025
| 2381.85 | 0.003467469721 | 0.1049168193 | 1.038467887
| 2381.8 | 0.003507435661 | 0.1058388561 | 1.042706516
| 2381.75 | 0.003601334986 | 0.1087621303 | 1.047157549
| 2381.7 | 0.003736506755 | 0.1135253696 | 1.049528935
| 2381.65 | 0.003842647129 | 0.117650442 | 1.048789665
| 2381.6 | 0.003864771238 | 0.1188377084 | 1.046539377
| 2381.55 | 0.0038179848 | 0.117214781 | 1.045587568
| 2381.5 | 0.003762909813 | 0.1149104376 | 1.047045061
| 2381.45 | 0.00373704795 | 0.113461367 | 1.050212383
| 2381.4 | 0.003751347788 | 0.1134314584 | 1.054050615
| 2381.35 | 0.003803699551 | 0.1148867931 | 1.057486872
| 2381.3 | 0.003867803471 | 0.1170135515 | 1.059326833
| 2381.25 | 0.003895044359 | 0.1179949976 | 1.059599658
| 2381.2 | 0.003866605085 | 0.1168626222 | 1.060072998
| 2381.15 | 0.003822899148 | 0.114869153 | 1.06249112
| 2381.1 | 0.003813347814 | 0.1139610684 | 1.066219572
| 2381.05 | 0.003824684049 | 0.1138916108 | 1.069547547
| 2381 | 0.00381478901 | 0.1130652327 | 1.072686085
| 2380.95 | 0.003797683582 | 0.1117198402 | 1.077590224
| 2380.9 | 0.003842463859 | 0.1123613187 | 1.084480275
| 2380.85 | 0.003976600262 | 0.1163293103 | 1.090757922
| 2380.8 | 0.004139812408 | 0.1217833684 | 1.093901268
| 2380.75 | 0.004253278106 | 0.1258280836 | 1.094375669
| 2380.7 | 0.004303804682 | 0.1276607287 | 1.094397913
| 2380.65 | 0.004326773062 | 0.1283618471 | 1.095246846
| 2380.6 | 0.004345238705 | 0.1288108586 | 1.096644932
| 2380.55 | 0.004354156292 | 0.1288564694 | 1.098398932
| 2380.5 | 0.004357948953 | 0.1285774703 | 1.101025477
| 2380.45 | 0.004383182278 | 0.1288879293 | 1.104795508
| 2380.4 | 0.00445214443 | 0.1307197206 | 1.108825416
| 2380.35 | 0.004552310828 | 0.1338481549 | 1.111649946
| 2380.3 | 0.00463666507 | 0.1367392726 | 1.112414268
| 2380.25 | 0.004656701411 | 0.1375227639 | 1.112031387
| 2380.2 | 0.004612671858 | 0.135820051 | 1.112840547
| 2380.15 | 0.004567469904 | 0.1335759637 | 1.116724533
| 2380.1 | 0.004598085237 | 0.1336392352 | 1.123032665
| 2380.05 | 0.004724202386 | 0.1371079128 | 1.129043419
| 2380 | 0.004892006641 | 0.1424544252 | 1.132362072
| 2379.95 | 0.005030509182 | 0.1472316688 | 1.132879
| 2379.9 | 0.005109160795 | 0.1501717504 | 1.131889046
| 2379.85 | 0.005130109034 | 0.1511308106 | 1.130657107
| 2379.8 | 0.0051038462 | 0.150328179 | 1.129995806
| 2379.75 | 0.005044060829 | 0.1480844728 | 1.130817411
| 2379.7 | 0.004985688979 | 0.145493016 | 1.13396236
| 2379.65 | 0.004976413512 | 0.1442546178 | 1.139315756
| 2379.6 | 0.005046086937 | 0.145648696 | 1.145367375
| 2379.55 | 0.005177028038 | 0.1493866924 | 1.150017689
| 2379.5 | 0.005309863294 | 0.1536223285 | 1.152063794
| 2379.45 | 0.005386987616 | 0.1562640047 | 1.152214186
| 2379.4 | 0.005399055681 | 0.1566337945 | 1.152499962
| 2379.35 | 0.00539142849 | 0.1560061505 | 1.154547509
| 2379.3 | 0.005414332835 | 0.1561717073 | 1.158037964
| 2379.25 | 0.005472396044 | 0.1575227256 | 1.16162686
| 2379.2 | 0.00553972028 | 0.1592746176 | 1.164702081
| 2379.15 | 0.005606471348 | 0.1609951282 | 1.16778998
| 2379.1 | 0.005692812712 | 0.1633200045 | 1.171163098
| 2379.05 | 0.00580912738 | 0.16674926 | 1.173996317
| 2379 | 0.00593022705 | 0.1706163478 | 1.175297815
| 2378.95 | 0.00602005923 | 0.1737165776 | 1.175046191
| 2378.9 | 0.00605725164 | 0.1751918496 | 1.173974722
| 2378.85 | 0.006040939839 | 0.174794685 | 1.173193018
| 2378.8 | 0.005989633578 | 0.1729425419 | 1.173781497
| 2378.75 | 0.005940878793 | 0.1707777823 | 1.176471071
| 2378.7 | 0.005934564291 | 0.1697295269 | 1.180888658
| 2378.65 | 0.005982143979 | 0.1704059166 | 1.185803468
| 2378.6 | 0.006063760936 | 0.1723120656 | 1.190208602
| 2378.55 | 0.006161231889 | 0.1748441201 | 1.19403401
| 2378.5 | 0.006272647091 | 0.1779466857 | 1.197229952
| 2378.45 | 0.006387768867 | 0.1813585613 | 1.199400928
| 2378.4 | 0.00648163377 | 0.184275693 | 1.200456109
| 2378.35 | 0.006541472743 | 0.1861209584 | 1.201198154
| 2378.3 | 0.006585911843 | 0.1873545844 | 1.202425109
| 2378.25 | 0.006636397101 | 0.1887215468 | 1.203970695
| 2378.2 | 0.00668408791 | 0.1900628576 | 1.205171885
| 2378.15 | 0.00670762675 | 0.1906215386 | 1.206277922
| 2378.1 | 0.006715549632 | 0.1904742519 | 1.20830514
| 2378.05 | 0.006746409063 | 0.1908007373 | 1.211717715
| 2378 | 0.006829206227 | 0.1927310415 | 1.215621159
| 2377.95 | 0.006952943042 | 0.1962062091 | 1.218483935
| 2377.9 | 0.0070705266 | 0.1998901606 | 1.21932691
| 2377.85 | 0.007134044562 | 0.2021319179 | 1.21860405
| 2377.8 | 0.00713019244 | 0.2021587649 | 1.21791073
| 2377.75 | 0.007096132521 | 0.2008325217 | 1.218918689
| 2377.7 | 0.007086487154 | 0.1999120422 | 1.221804158
| 2377.65 | 0.007125042778 | 0.2004168214 | 1.225409167
| 2377.6 | 0.007191461968 | 0.201948079 | 1.228429708
| 2377.55 | 0.007252773829 | 0.2034574794 | 1.230736807
| 2377.5 | 0.007300733877 | 0.2045516024 | 1.232933737
| 2377.45 | 0.007346694147 | 0.2054916845 | 1.235528668
| 2377.4 | 0.00740675549 | 0.2067972992 | 1.238522905
| 2377.35 | 0.007488085821 | 0.2087829695 | 1.241511205
| 2377.3 | 0.007582276116 | 0.2113069479 | 1.243882481
| 2377.25 | 0.007665620289 | 0.2136612183 | 1.245397786
| 2377.2 | 0.007723253956 | 0.215244525 | 1.246642039
| 2377.15 | 0.007772499044 | 0.2164421462 | 1.248398342
| 2377.1 | 0.007837068863 | 0.2180558245 | 1.250475296
| 2377.05 | 0.007912193869 | 0.2201270796 | 1.251992986
| 2377 | 0.007959386724 | 0.2215104151 | 1.252580663
| 2376.95 | 0.007962749969 | 0.2213871304 | 1.253631848
| 2376.9 | 0.00797190355 | 0.2210355999 | 1.256521371
| 2376.85 | 0.008041804463 | 0.2223559224 | 1.260571865
| 2376.8 | 0.008165361491 | 0.2255786338 | 1.263692153
| 2376.75 | 0.008280668365 | 0.2289983798 | 1.264750974
| 2376.7 | 0.008339922817 | 0.230924851 | 1.264569507
| 2376.65 | 0.008348519134 | 0.2311536208 | 1.264785062
| 2376.6 | 0.008343772737 | 0.2306403637 | 1.266379507
| 2376.55 | 0.008364752216 | 0.2306180959 | 1.269374819
| 2376.5 | 0.00843173605 | 0.2319173327 | 1.272922548
| 2376.45 | 0.008536534772 | 0.2345404008 | 1.275855272
| 2376.4 | 0.008642516566 | 0.2375369059 | 1.277307786
| 2376.35 | 0.008710774216 | 0.2396313564 | 1.277544857
| 2376.3 | 0.008730727536 | 0.240242161 | 1.277638986
| 2376.25 | 0.008724386591 | 0.2397999823 | 1.278690127
| 2376.2 | 0.008725027708 | 0.2392777715 | 1.281007673
| 2376.15 | 0.008754917314 | 0.2394594917 | 1.284223419
| 2376.1 | 0.008816034593 | 0.2405825301 | 1.287568804
| 2376.05 | 0.008892384349 | 0.2422659685 | 1.290522614
| 2376 | 0.008967672428 | 0.2439956998 | 1.293111283
| 2375.95 | 0.009044610996 | 0.2457520206 | 1.295773212
| 2375.9 | 0.009138577463 | 0.2480325914 | 1.298415407
| 2375.85 | 0.009242872926 | 0.2508111941 | 1.300283681
| 2375.8 | 0.009320550305 | 0.2530323685 | 1.301042708
| 2375.75 | 0.00935286972 | 0.253849567 | 1.301807495
| 2375.7 | 0.009375755253 | 0.2540456082 | 1.303912464
| 2375.65 | 0.009441867004 | 0.2552899294 | 1.307159946
| 2375.6 | 0.009550661264 | 0.2579777457 | 1.309840007
| 2375.55 | 0.009649268934 | 0.2607022075 | 1.311079335
| 2375.5 | 0.009705830644 | 0.2622595331 | 1.311815443
| 2375.45 | 0.009749309873 | 0.2632026086 | 1.313393526
| 2375.4 | 0.009820977391 | 0.2648687455 | 1.315514618
| 2375.35 | 0.009909193861 | 0.2672386599 | 1.316833691
| 2375.3 | 0.009964048889 | 0.2688920573 | 1.316951661
| 2375.25 | 0.009967282459 | 0.268933746 | 1.317202913
| 2375.2 | 0.009957848019 | 0.2682244274 | 1.318882503
| 2375.15 | 0.009980401162 | 0.2681664971 | 1.321840311
| 2375.1 | 0.01003838499 | 0.2691444436 | 1.324956608
| 2375.05 | 0.01010780803 | 0.2705556737 | 1.327714167
| 2375 | 0.01017834965 | 0.2720355203 | 1.330312251
| 2374.95 | 0.01025472798 | 0.2736900141 | 1.332893949
| 2374.9 | 0.0103341412 | 0.2754803061 | 1.335279069
| 2374.85 | 0.01041074882 | 0.2771886115 | 1.337629901
| 2374.8 | 0.01049494885 | 0.2790577502 | 1.340216924
| 2374.75 | 0.01060085979 | 0.2815900231 | 1.342732614
| 2374.7 | 0.01070998741 | 0.2844573534 | 1.344308577
| 2374.65 | 0.01078462288 | 0.2864805058 | 1.345148007
| 2374.6 | 0.01083299452 | 0.2875370344 | 1.346654807
| 2374.55 | 0.0109154887 | 0.2892720637 | 1.349434726
| 2374.5 | 0.01105763876 | 0.292926389 | 1.351670076
| 2374.45 | 0.01118726364 | 0.296909493 | 1.351282644
| 2374.4 | 0.01121177993 | 0.2982736404 | 1.348998768
| 2374.35 | 0.01114084855 | 0.2963897497 | 1.348151309
| 2374.3 | 0.0110860401 | 0.2940554198 | 1.350741554
| 2374.25 | 0.01112891277 | 0.2941204452 | 1.355264259
| 2374.2 | 0.01124050736 | 0.2964749241 | 1.358859218
| 2374.15 | 0.0113408949 | 0.2989658394 | 1.360688002
| 2374.1 | 0.01139979881 | 0.3003735536 | 1.361958982
| 2374.05 | 0.01144394398 | 0.3011722982 | 1.363847479
| 2374 | 0.01150269684 | 0.302246595 | 1.36629735
| 2373.95 | 0.01157689966 | 0.3037626401 | 1.368784194
| 2373.9 | 0.01165632773 | 0.3054862435 | 1.371056742
| 2373.85 | 0.01173535496 | 0.3072404895 | 1.373155782
| 2373.8 | 0.01181133325 | 0.3089454376 | 1.375091052
| 2373.75 | 0.01188169004 | 0.3105019688 | 1.376950063
| 2373.7 | 0.01194560567 | 0.3118681262 | 1.37879973
| 2373.65 | 0.01200148987 | 0.3129551602 | 1.380792916
| 2373.6 | 0.01205261084 | 0.3137745587 | 1.383231508
| 2373.55 | 0.01211713225 | 0.3147454599 | 1.386510878
| 2373.5 | 0.01222014454 | 0.3166565698 | 1.390410588
| 2373.45 | 0.01236492557 | 0.3198342116 | 1.394079297
| 2373.4 | 0.01252655892 | 0.3238023797 | 1.396633821
| 2373.35 | 0.01266842692 | 0.3275636798 | 1.397877555
| 2373.3 | 0.01276619185 | 0.330270719 | 1.398337173
| 2373.25 | 0.01282051386 | 0.3316274359 | 1.399108897
| 2373.2 | 0.01286733712 | 0.3323478216 | 1.401310941
| 2373.15 | 0.01296463794 | 0.3340490503 | 1.405130514
| 2373.1 | 0.01313895545 | 0.3379283789 | 1.409043882
| 2373.05 | 0.01334360992 | 0.3431856791 | 1.411185834
| 2373 | 0.01350797143 | 0.3478588258 | 1.411383614
| 2372.95 | 0.01361958513 | 0.351116219 | 1.411252126
| 2372.9 | 0.01373155394 | 0.3541880074 | 1.411764631
| 2372.85 | 0.01386464042 | 0.3580203276 | 1.411776031
| 2372.8 | 0.01396235045 | 0.3613736464 | 1.410061329
| 2372.75 | 0.01397079457 | 0.3623850613 | 1.407630726
| 2372.7 | 0.01392225502 | 0.3612249652 | 1.406889358
| 2372.65 | 0.01390691151 | 0.3602086528 | 1.408760043
| 2372.6 | 0.01396400057 | 0.360933593 | 1.411743623
| 2372.55 | 0.01406195815 | 0.3629651154 | 1.414289321
| 2372.5 | 0.01416145579 | 0.3652533402 | 1.416134009
| 2372.45 | 0.01425346422 | 0.3673777516 | 1.41779954
| 2372.4 | 0.01434678333 | 0.36948088 | 1.419636426
| 2372.35 | 0.01445422949 | 0.3718783299 | 1.421802699
| 2372.3 | 0.01458947289 | 0.3750121384 | 1.42412729
| 2372.25 | 0.01475642883 | 0.3791819931 | 1.426013553
| 2372.2 | 0.01493054362 | 0.383979962 | 1.426566134
| 2372.15 | 0.0150699624 | 0.3882799573 | 1.42561528
| 2372.1 | 0.01515458991 | 0.3912587768 | 1.423945327
| 2372.05 | 0.01520245993 | 0.3930687922 | 1.422647151
| 2372 | 0.01524715581 | 0.3945467507 | 1.422081591
| 2371.95 | 0.01530521843 | 0.3962913351 | 1.421867613
| 2371.9 | 0.01536684557 | 0.3982404918 | 1.421351449
| 2371.85 | 0.01540740139 | 0.3997454144 | 1.420366043
| 2371.8 | 0.01541505631 | 0.40027082 | 1.419490397
| 2371.75 | 0.01541243807 | 0.4001297069 | 1.419714879
| 2371.7 | 0.01544354726 | 0.4005078248 | 1.421266201
| 2371.65 | 0.01552699081 | 0.4022431938 | 1.423233445
| 2371.6 | 0.01563751188 | 0.404985086 | 1.424505786
| 2371.55 | 0.01574352152 | 0.4078670085 | 1.424980061
| 2371.5 | 0.01584312733 | 0.4106890368 | 1.425092925
| 2371.45 | 0.01594769918 | 0.413771314 | 1.424865964
| 2371.4 | 0.0160470459 | 0.4170324901 | 1.423702952
| 2371.35 | 0.01610917573 | 0.4196267562 | 1.421415767
| 2371.3 | 0.01611724701 | 0.4208435642 | 1.418649139
| 2371.25 | 0.01608345645 | 0.4206798486 | 1.416386051
| 2371.2 | 0.0160384477 | 0.4197667778 | 1.415326121
| 2371.15 | 0.01601821738 | 0.4190817888 | 1.415643918
| 2371.1 | 0.01604651289 | 0.4195276056 | 1.416722782
| 2371.05 | 0.01611595044 | 0.4212955736 | 1.417410219
| 2371 | 0.0161847695 | 0.4235211895 | 1.416753784
| 2370.95 | 0.01621258643 | 0.4249685925 | 1.414969674
| 2370.9 | 0.01619516296 | 0.4251673996 | 1.413031047
| 2370.85 | 0.01615656376 | 0.4245216375 | 1.411742695
| 2370.8 | 0.01611833434 | 0.4235969352 | 1.411263645
| 2370.75 | 0.01609637804 | 0.422824689 | 1.411678267
| 2370.7 | 0.01611293447 | 0.4229164824 | 1.412795951
| 2370.65 | 0.0161754865 | 0.4244138206 | 1.413696364
| 2370.6 | 0.01624907513 | 0.4267882388 | 1.413031177
| 2370.55 | 0.01627208524 | 0.4283980787 | 1.410429941
| 2370.5 | 0.01621256158 | 0.4279073151 | 1.40702675
| 2370.45 | 0.01609506515 | 0.4253937552 | 1.404551227
| 2370.4 | 0.01597328796 | 0.4220855752 | 1.403929168
| 2370.35 | 0.01589009043 | 0.4193110388 | 1.404961046
| 2370.3 | 0.0158546132 | 0.4176907034 | 1.406660324
| 2370.25 | 0.01584763706 | 0.4169569609 | 1.40819806
| 2370.2 | 0.01584516209 | 0.4165014453 | 1.409318805
| 2370.15 | 0.01583984008 | 0.4159850293 | 1.410380087
| 2370.1 | 0.01584404259 | 0.4156760717 | 1.411637361
| 2370.05 | 0.01586704965 | 0.415931363 | 1.412836022
| 2370 | 0.01589770534 | 0.4166297874 | 1.413399185
| 2369.95 | 0.01591473902 | 0.4172316542 | 1.413115571
| 2369.9 | 0.01590061844 | 0.4171999658 | 1.412073318
| 2369.85 | 0.01584389154 | 0.416036754 | 1.410742172
| 2369.8 | 0.01574945353 | 0.4136005705 | 1.409922348
| 2369.75 | 0.01564996975 | 0.4105078139 | 1.410565792
| 2369.7 | 0.0155943324 | 0.4081915486 | 1.412642204
| 2369.65 | 0.01559036514 | 0.4073576211 | 1.414760781
| 2369.6 | 0.01558737724 | 0.4069933675 | 1.415599324
| 2369.55 | 0.01553329934 | 0.4054298051 | 1.415642976
| 2369.5 | 0.01544247643 | 0.4024880324 | 1.416625865
| 2369.45 | 0.0153776586 | 0.3996712612 | 1.419465814
| 2369.4 | 0.01537916139 | 0.3984453246 | 1.423262557
| 2369.35 | 0.01542999149 | 0.3988268928 | 1.426486891
| 2369.3 | 0.01548431513 | 0.399795647 | 1.428253301
| 2369.25 | 0.01549994691 | 0.4001126102 | 1.428667741
| 2369.2 | 0.0154574669 | 0.3989269051 | 1.428615941
| 2369.15 | 0.01537425753 | 0.3962645005 | 1.429504073
| 2369.1 | 0.01530579726 | 0.3934042471 | 1.432268378
| 2369.05 | 0.01530108911 | 0.3919380081 | 1.436331693
| 2369 | 0.01535102414 | 0.3921459603 | 1.440030166
| 2368.95 | 0.01540412321 | 0.392855139 | 1.442470736
| 2368.9 | 0.01542713365 | 0.3929689392 | 1.444130655
| 2368.85 | 0.01543060634 | 0.3924802228 | 1.44594535
| 2368.8 | 0.01543683427 | 0.3919696406 | 1.448066558
| 2368.75 | 0.01544668472 | 0.3915483036 | 1.450229992
| 2368.7 | 0.01545460015 | 0.3910739989 | 1.452391981
| 2368.65 | 0.01546318034 | 0.390563235 | 1.45472635
| 2368.6 | 0.01547932301 | 0.3902270652 | 1.45717872
| 2368.55 | 0.0155000626 | 0.3900441828 | 1.459556845
| 2368.5 | 0.01551897684 | 0.389861794 | 1.461776947
| 2368.45 | 0.01552996367 | 0.3894843386 | 1.463917769
| 2368.4 | 0.01553213081 | 0.3888055874 | 1.466233848
| 2368.35 | 0.01553751672 | 0.3880361624 | 1.469114464
| 2368.3 | 0.01556845983 | 0.3877929407 | 1.472569371
| 2368.25 | 0.01563263457 | 0.3884858131 | 1.475971143
| 2368.2 | 0.0157072604 | 0.3897380597 | 1.478518415
| 2368.15 | 0.01575899458 | 0.3906426998 | 1.480172127
| 2368.1 | 0.01578083484 | 0.3908065131 | 1.481562639
| 2368.05 | 0.01578386652 | 0.3904045946 | 1.483100937
| 2368 | 0.01576940562 | 0.3894433245 | 1.484885536
| 2367.95 | 0.01574059171 | 0.3878430242 | 1.487443272
| 2367.9 | 0.01573032172 | 0.3862939471 | 1.491453201
| 2367.85 | 0.01578344372 | 0.3860968475 | 1.496678386
| 2367.8 | 0.01590500059 | 0.3878239112 | 1.501700496
| 2367.75 | 0.01605010187 | 0.3906192854 | 1.505332563
| 2367.7 | 0.01617363126 | 0.3932583037 | 1.507586712
| 2367.65 | 0.01626526536 | 0.3952301759 | 1.509207616
| 2367.6 | 0.01633599613 | 0.3966819267 | 1.510675659
| 2367.55 | 0.01639327568 | 0.3977574746 | 1.512174511
| 2367.5 | 0.01644518063 | 0.398628005 | 1.513852179
| 2367.45 | 0.01650079691 | 0.3995456517 | 1.515687584
| 2367.4 | 0.01655921174 | 0.4005517992 | 1.51747548
| 2367.35 | 0.01661700923 | 0.4015342661 | 1.519277742
| 2367.3 | 0.01668710651 | 0.4027942543 | 1.521236407
| 2367.25 | 0.01678045638 | 0.4048077522 | 1.522789185
| 2367.2 | 0.01686200325 | 0.4069945927 | 1.522832465
| 2367.15 | 0.01686944618 | 0.4076645389 | 1.521430156
| 2367.1 | 0.01679008273 | 0.4058960454 | 1.520342542
| 2367.05 | 0.0166871063 | 0.402798751 | 1.521378388
| 2367 | 0.0166331977 | 0.400361918 | 1.524463487
| 2366.95 | 0.01663619091 | 0.3992597157 | 1.528164126
| 2366.9 | 0.01666107031 | 0.3987801498 | 1.531758655
| 2366.85 | 0.01670048756 | 0.3986000889 | 1.53563121
| 2366.8 | 0.0167740565 | 0.3992022963 | 1.539894192
| 2366.75 | 0.01688907666 | 0.4009683235 | 1.543938972
| 2366.7 | 0.01702011378 | 0.4034747226 | 1.546968442
| 2366.65 | 0.01713335514 | 0.4058352424 | 1.548964983
| 2366.6 | 0.01722138932 | 0.4076642398 | 1.550530813
| 2366.55 | 0.01729907099 | 0.4092057776 | 1.552130095
| 2366.5 | 0.01737977186 | 0.4108077078 | 1.553779038
| 2366.45 | 0.01747072681 | 0.4127320477 | 1.555258052
| 2366.4 | 0.01756403772 | 0.4149427102 | 1.556043443
| 2366.35 | 0.01763247897 | 0.4168471948 | 1.555765557
| 2366.3 | 0.01764604062 | 0.4175766433 | 1.554669536
| 2366.25 | 0.01760047878 | 0.4166960144 | 1.553729037
| 2366.2 | 0.01752247269 | 0.4145724548 | 1.553962246
| 2366.15 | 0.01745796038 | 0.4122160402 | 1.55599888
| 2366.1 | 0.01745262907 | 0.4109178169 | 1.559583957
| 2366.05 | 0.01752492621 | 0.411525605 | 1.563580217
| 2366 | 0.01764514834 | 0.4137636703 | 1.566406663
| 2365.95 | 0.01774684737 | 0.4161473923 | 1.567285531
| 2365.9 | 0.01778245877 | 0.4172045224 | 1.566934952
| 2365.85 | 0.01776471205 | 0.4167674183 | 1.566883903
| 2365.8 | 0.01774439557 | 0.415920744 | 1.56787768
| 2365.75 | 0.01775104026 | 0.4156139809 | 1.56937781
| 2365.7 | 0.01776682738 | 0.4156848257 | 1.570454019
| 2365.65 | 0.01775870695 | 0.415304047 | 1.571002617
| 2365.6 | 0.01771927587 | 0.414056322 | 1.571705726
| 2365.55 | 0.01767403113 | 0.4123762545 | 1.573277236
| 2365.5 | 0.01765285765 | 0.41106066 | 1.575669018
| 2365.45 | 0.01766257401 | 0.4104830291 | 1.578271554
| 2365.4 | 0.01768412027 | 0.4103458783 | 1.580463386
| 2365.35 | 0.0176945184 | 0.4100489778 | 1.582254349
| 2365.3 | 0.01769151308 | 0.4093942835 | 1.584080535
| 2365.25 | 0.01769070373 | 0.4086905265 | 1.586240704
| 2365.2 | 0.01769996016 | 0.4082256362 | 1.588471128
| 2365.15 | 0.01770617674 | 0.4077422247 | 1.590517092
| 2365.1 | 0.01769968074 | 0.406906967 | 1.592643019
| 2365.05 | 0.01769600857 | 0.4059469828 | 1.595395679
| 2365 | 0.01772432725 | 0.4056157363 | 1.598762011
| 2364.95 | 0.0177916312 | 0.406326682 | 1.601989949
| 2364.9 | 0.01787118563 | 0.4076557886 | 1.604246172
| 2364.85 | 0.01792436518 | 0.4086683737 | 1.605368504
| 2364.8 | 0.01792984774 | 0.4086258221 | 1.605974933
| 2364.75 | 0.01790192406 | 0.4075762254 | 1.607066851
| 2364.7 | 0.01788064781 | 0.4063723936 | 1.609185803
| 2364.65 | 0.01789915805 | 0.4059966157 | 1.611898299
| 2364.6 | 0.01794678846 | 0.4065402079 | 1.614044545
| 2364.55 | 0.0179755228 | 0.4069859038 | 1.614977198
| 2364.5 | 0.01794876283 | 0.4062155706 | 1.615296919
| 2364.45 | 0.01788436126 | 0.4042763244 | 1.616295733
| 2364.4 | 0.01783089462 | 0.402256922 | 1.618444618
| 2364.35 | 0.01781082218 | 0.400950141 | 1.621034778
| 2364.3 | 0.01779785314 | 0.3999529399 | 1.623217864
| 2364.25 | 0.01776533454 | 0.3985307259 | 1.625188034
| 2364.2 | 0.01771963321 | 0.396653433 | 1.627566856
| 2364.15 | 0.01768520728 | 0.3948609511 | 1.630609992
| 2364.1 | 0.01767151735 | 0.3935057272 | 1.633944689
| 2364.05 | 0.01767111079 | 0.3924834751 | 1.637293469
| 2364 | 0.01767897724 | 0.3916912764 | 1.640576281
| 2363.95 | 0.01769249024 | 0.3910961148 | 1.643681288
| 2363.9 | 0.01769664628 | 0.3903748238 | 1.646437859
| 2363.85 | 0.01768009621 | 0.3891211679 | 1.649258567
| 2363.8 | 0.01766051096 | 0.3875719493 | 1.652824758
| 2363.75 | 0.01767963054 | 0.3866952279 | 1.6573637
| 2363.7 | 0.01775996504 | 0.3873417454 | 1.661870117
| 2363.65 | 0.01786365244 | 0.3889890696 | 1.66493878
| 2363.6 | 0.01792134646 | 0.3900411945 | 1.666200876
| 2363.55 | 0.01789884528 | 0.3893024721 | 1.666850284
| 2363.5 | 0.01782684141 | 0.3870705098 | 1.668424495
| 2363.45 | 0.01776581332 | 0.384653835 | 1.671543007
| 2363.4 | 0.01775161662 | 0.383143366 | 1.675503889
| 2363.35 | 0.01777079403 | 0.3825157576 | 1.679254
| 2363.3 | 0.01778654493 | 0.3820007304 | 1.682342743
| 2363.25 | 0.0177790232 | 0.3809757561 | 1.685243013
| 2363.2 | 0.01776455826 | 0.3796582182 | 1.688576891
| 2363.15 | 0.01776884013 | 0.3786719882 | 1.692347987
| 2363.1 | 0.01779298223 | 0.3782258852 | 1.695923909
| 2363.05 | 0.0178103231 | 0.3778001971 | 1.698866473
| 2363 | 0.0177968826 | 0.3767484853 | 1.70141126
| 2362.95 | 0.01775609592 | 0.3749701945 | 1.704202504
| 2362.9 | 0.01770514173 | 0.3728003194 | 1.707526127
| 2362.85 | 0.01765169839 | 0.3704191135 | 1.711408955
| 2362.8 | 0.01759868411 | 0.3678599398 | 1.715990932
| 2362.75 | 0.01756432728 | 0.3654545824 | 1.72164932
| 2362.7 | 0.01758080833 | 0.3639837018 | 1.72832651
| 2362.65 | 0.01766423767 | 0.3640132264 | 1.735322555
| 2362.6 | 0.01779968593 | 0.3654374644 | 1.741694021
| 2362.55 | 0.01795487363 | 0.3676385643 | 1.746899878
| 2362.5 | 0.01809813756 | 0.3699227787 | 1.750766767
| 2362.45 | 0.01820008156 | 0.37155277 | 1.753489694
| 2362.4 | 0.01824372748 | 0.3719530413 | 1.755723349
| 2362.35 | 0.01824571824 | 0.3712249144 | 1.758504867
| 2362.3 | 0.01825192498 | 0.370307714 | 1.762314509
| 2362.25 | 0.01829088366 | 0.3700133568 | 1.766627126
| 2362.2 | 0.01834508517 | 0.3701795325 | 1.770556873
| 2362.15 | 0.01837774998 | 0.369967911 | 1.774048991
| 2362.1 | 0.01838730575 | 0.3691238662 | 1.777893633
| 2362.05 | 0.0184112571 | 0.3683776691 | 1.782586394
| 2362 | 0.0184733581 | 0.3684248308 | 1.787585242
| 2361.95 | 0.01855608334 | 0.3690738707 | 1.792110793
| 2361.9 | 0.0186253276 | 0.3695877439 | 1.795997061
| 2361.85 | 0.01867261974 | 0.3696148757 | 1.799819831
| 2361.8 | 0.01871756578 | 0.3695007045 | 1.803954222
| 2361.75 | 0.01877493483 | 0.3696256174 | 1.808241101
| 2361.7 | 0.0188368086 | 0.3699284191 | 1.81224737
| 2361.65 | 0.01888183018 | 0.3699433466 | 1.815907077
| 2361.6 | 0.01890041048 | 0.3693488685 | 1.819606482
| 2361.55 | 0.01890631092 | 0.3683021378 | 1.823913491
| 2361.5 | 0.018926264 | 0.3673617181 | 1.828994382
| 2361.45 | 0.01897485439 | 0.366929241 | 1.834573493
| 2361.4 | 0.01904820395 | 0.3670109115 | 1.840294422
| 2361.35 | 0.01914180139 | 0.3675077119 | 1.846134285
| 2361.3 | 0.01926443844 | 0.368613645 | 1.852082972
| 2361.25 | 0.01942395859 | 0.3705912859 | 1.857796182
| 2361.2 | 0.01960598796 | 0.3732977317 | 1.862619703
| 2361.15 | 0.01977599108 | 0.376073169 | 1.866186292
| 2361.1 | 0.01990128426 | 0.3781634226 | 1.868639845
| 2361.05 | 0.01996734622 | 0.3790958597 | 1.870551111
| 2361 | 0.01997686666 | 0.3787507426 | 1.872576549
| 2360.95 | 0.01995128651 | 0.377403545 | 1.875434203
| 2360.9 | 0.01992745813 | 0.3757755968 | 1.879456771
| 2360.85 | 0.01993401233 | 0.374569966 | 1.884376179
| 2360.8 | 0.01996761118 | 0.3738907563 | 1.889539605
| 2360.75 | 0.02000742289 | 0.3733171546 | 1.894814937
| 2360.7 | 0.0200561837 | 0.3728027827 | 1.900584373
| 2360.65 | 0.02014348537 | 0.3729402125 | 1.90701532
| 2360.6 | 0.02028424226 | 0.3742374939 | 1.913398267
| 2360.55 | 0.02044797569 | 0.3762531868 | 1.918920152
| 2360.5 | 0.02059473963 | 0.3781437589 | 1.923528652
| 2360.45 | 0.02071532114 | 0.3795560627 | 1.927804439
| 2360.4 | 0.02082449691 | 0.3807313447 | 1.932030144
| 2360.35 | 0.02092289432 | 0.3817124898 | 1.936104798
| 2360.3 | 0.02100080744 | 0.3822695477 | 1.940118563
| 2360.25 | 0.02106569215 | 0.3824457689 | 1.944495798
| 2360.2 | 0.02114053377 | 0.3827083813 | 1.949313767
| 2360.15 | 0.02122723377 | 0.3832058582 | 1.9541765
| 2360.1 | 0.02130446518 | 0.3835301348 | 1.958928117
| 2360.05 | 0.02136864578 | 0.3834536496 | 1.964123688
| 2360 | 0.0214576156 | 0.3836318444 | 1.97027095
| 2359.95 | 0.02160916726 | 0.3849880202 | 1.976872088
| 2359.9 | 0.02180616682 | 0.3874724902 | 1.982776136
| 2359.85 | 0.02199726241 | 0.3901505446 | 1.987486767
| 2359.8 | 0.02214838875 | 0.392209162 | 1.991398258
| 2359.75 | 0.0222644123 | 0.3935702285 | 1.995171381
| 2359.7 | 0.02235479031 | 0.394382593 | 1.998987067
| 2359.65 | 0.02241807866 | 0.3945438865 | 2.003113572
| 2359.6 | 0.02247041774 | 0.3942347821 | 2.008105218
| 2359.55 | 0.02255746225 | 0.3942868667 | 2.014351825
| 2359.5 | 0.02272153772 | 0.3957368561 | 2.021227596
| 2359.45 | 0.02294884123 | 0.3986616665 | 2.027403668
| 2359.4 | 0.02317502476 | 0.401993257 | 2.031992815
| 2359.35 | 0.02334101372 | 0.404439366 | 2.035333252
| 2359.3 | 0.02343583419 | 0.4054810914 | 2.038494595
| 2359.25 | 0.02349325517 | 0.4055150969 | 2.042514641
| 2359.2 | 0.02356431386 | 0.4054799735 | 2.047744044
| 2359.15 | 0.02368404776 | 0.4061851219 | 2.05382003
| 2359.1 | 0.02385464997 | 0.4078867052 | 2.059969228
| 2359.05 | 0.02405169665 | 0.4102430859 | 2.065641484
| 2359 | 0.0242521459 | 0.4128141507 | 2.070752248
| 2358.95 | 0.0244515246 | 0.4154739166 | 2.075433074
| 2358.9 | 0.02464615122 | 0.4182074498 | 2.079486916
| 2358.85 | 0.02480820067 | 0.4205379853 | 2.082652558
| 2358.8 | 0.02490083068 | 0.4216451279 | 2.085242317
| 2358.75 | 0.02492380016 | 0.4211995493 | 2.088391272
| 2358.7 | 0.02493127003 | 0.4199751868 | 2.093166118
| 2358.65 | 0.0249931576 | 0.4193284366 | 2.099684574
| 2358.6 | 0.02514297085 | 0.4201770002 | 2.107035497
| 2358.55 | 0.0253650887 | 0.4225133537 | 2.114126132
| 2358.5 | 0.02561867926 | 0.4257222255 | 2.120276845
| 2358.45 | 0.02586768624 | 0.4291218765 | 2.125400615
| 2358.4 | 0.02608978133 | 0.4322324112 | 2.129660808
| 2358.35 | 0.0262735678 | 0.4347466942 | 2.133363758
| 2358.3 | 0.02641295584 | 0.4364537496 | 2.136837508
| 2358.25 | 0.02651281154 | 0.4372891293 | 2.140633439
| 2358.2 | 0.02660094889 | 0.437634052 | 2.14530221
| 2358.15 | 0.02672022824 | 0.4382780061 | 2.150989599
| 2358.1 | 0.02689289059 | 0.4398296166 | 2.157078204
| 2358.05 | 0.02709863391 | 0.4421134558 | 2.162813055
| 2358 | 0.02730130535 | 0.4444836803 | 2.168013672
| 2357.95 | 0.02749638129 | 0.4467112687 | 2.17316085
| 2357.9 | 0.02770721484 | 0.4492098753 | 2.1783728
| 2357.85 | 0.02793408427 | 0.4521261645 | 2.183174383
| 2357.8 | 0.02814212572 | 0.4549072903 | 2.187189234
| 2357.75 | 0.02830725219 | 0.4569487308 | 2.190907257
| 2357.7 | 0.02845489736 | 0.4585352863 | 2.195000677
| 2357.65 | 0.02861665991 | 0.4603036555 | 2.199356996
| 2357.6 | 0.02877912427 | 0.4621893586 | 2.203346704
| 2357.55 | 0.02890685071 | 0.4635216153 | 2.206966085
| 2357.5 | 0.02899839858 | 0.4640738854 | 2.210876741
| 2357.45 | 0.02908797247 | 0.464357285 | 2.215533151
| 2357.4 | 0.02919376585 | 0.4647997804 | 2.220659749
| 2357.35 | 0.02930379902 | 0.46522621 | 2.226085376
| 2357.3 | 0.02942352873 | 0.465622057 | 2.232190566
| 2357.25 | 0.02959605547 | 0.4667275097 | 2.23919033
| 2357.2 | 0.02984480878 | 0.4692326235 | 2.246233349
| 2357.15 | 0.03012487718 | 0.472638749 | 2.252186525
| 2357.1 | 0.03036556712 | 0.475660859 | 2.25695344
| 2357.05 | 0.0305540418 | 0.4777280907 | 2.261629136
| 2357 | 0.03074199839 | 0.479548568 | 2.267035696
| 2356.95 | 0.0309762364 | 0.4820827817 | 2.272865426
| 2356.9 | 0.03124309837 | 0.4853848706 | 2.278120304
| 2356.85 | 0.03149124102 | 0.4886401341 | 2.282377909
| 2356.8 | 0.03168735227 | 0.4911151573 | 2.286034363
| 2356.75 | 0.03183956871 | 0.4927164298 | 2.28987503
| 2356.7 | 0.03198293729 | 0.4939389983 | 2.294378641
| 2356.65 | 0.03215329962 | 0.4954537499 | 2.299501186
| 2356.6 | 0.0323588582 | 0.4976031783 | 2.304625791
| 2356.55 | 0.03257236498 | 0.5000844711 | 2.309130983
| 2356.5 | 0.03274687698 | 0.5020958664 | 2.312849744
| 2356.45 | 0.0328628892 | 0.503045398 | 2.316534933
| 2356.4 | 0.03295460661 | 0.5033051903 | 2.320981439
| 2356.35 | 0.03306282366 | 0.5035738706 | 2.326326904
| 2356.3 | 0.03320299408 | 0.5042469093 | 2.332204441
| 2356.25 | 0.03336856195 | 0.505285022 | 2.338354355
| 2356.2 | 0.03356172837 | 0.5067225264 | 2.344782763
| 2356.15 | 0.03379682504 | 0.5088631236 | 2.351334481
| 2356.1 | 0.03406419553 | 0.5117242847 | 2.357401591
| 2356.05 | 0.03432542324 | 0.5147253563 | 2.362646647
| 2356 | 0.03455536947 | 0.5173309978 | 2.367344209
| 2355.95 | 0.03476495162 | 0.5195912058 | 2.371952441
| 2355.9 | 0.03496650368 | 0.5217670822 | 2.37635114
| 2355.85 | 0.03513704665 | 0.5235444289 | 2.380253878
| 2355.8 | 0.0352460625 | 0.5242893238 | 2.383948912
| 2355.75 | 0.03530419112 | 0.5238874748 | 2.388376847
| 2355.7 | 0.03536628507 | 0.5230918668 | 2.394223143
| 2355.65 | 0.03548573568 | 0.5228724612 | 2.401409246
| 2355.6 | 0.03568405608 | 0.5238102376 | 2.409293118
| 2355.55 | 0.03595560093 | 0.5260318037 | 2.417146874
| 2355.5 | 0.03627019513 | 0.5292417319 | 2.424229213
| 2355.45 | 0.03657881033 | 0.5326998582 | 2.430177842
| 2355.4 | 0.03684131008 | 0.5356339003 | 2.435224312
| 2355.35 | 0.03705351103 | 0.5377522172 | 2.44004866
| 2355.3 | 0.03723767351 | 0.5392913709 | 2.445119098
| 2355.25 | 0.03741315055 | 0.5405440495 | 2.450572778
| 2355.2 | 0.03758906711 | 0.5416556524 | 2.456449324
| 2355.15 | 0.03778614896 | 0.542936721 | 2.462891042
| 2355.1 | 0.03802487952 | 0.544854603 | 2.469547307
| 2355.05 | 0.03828509757 | 0.5472826253 | 2.4757443
| 2355 | 0.03851996316 | 0.5494851284 | 2.481272496
| 2354.95 | 0.03871526056 | 0.5510063772 | 2.486773791
| 2354.9 | 0.0389066185 | 0.5522773836 | 2.492791688
| 2354.85 | 0.03912063174 | 0.5538388474 | 2.499069287
| 2354.8 | 0.03933273211 | 0.555450871 | 2.50506828
| 2354.75 | 0.0395128452 | 0.5565067924 | 2.511071616
| 2354.7 | 0.03968653039 | 0.5571838258 | 2.517848805
| 2354.65 | 0.03991055718 | 0.5583984024 | 2.525533099
| 2354.6 | 0.0401980258 | 0.5606472245 | 2.533289281
| 2354.55 | 0.04050742131 | 0.5634664341 | 2.540400914
| 2354.5 | 0.04079909581 | 0.5661751213 | 2.546908477
| 2354.45 | 0.04107363563 | 0.5686433738 | 2.553231323
| 2354.4 | 0.04133954045 | 0.5710120991 | 2.559380332
| 2354.35 | 0.04158446233 | 0.5731168504 | 2.565237226
| 2354.3 | 0.04178860743 | 0.5745741175 | 2.570964283
| 2354.25 | 0.04195997717 | 0.5753096803 | 2.577175932
| 2354.2 | 0.04213572813 | 0.5757990849 | 2.584293154
| 2354.15 | 0.04235363417 | 0.5766732386 | 2.592298902
| 2354.1 | 0.04262794517 | 0.5783321028 | 2.600698193
| 2354.05 | 0.04294325634 | 0.5806916538 | 2.608976439
| 2354 | 0.04327198642 | 0.583381667 | 2.616879888
| 2353.95 | 0.04360117612 | 0.5861284063 | 2.624583304
| 2353.9 | 0.04393959943 | 0.5890312281 | 2.632215366
| 2353.85 | 0.04429209638 | 0.5922274591 | 2.639607481
| 2353.8 | 0.04463695329 | 0.5954856189 | 2.646409658
| 2353.75 | 0.04494396816 | 0.5982828693 | 2.652719751
| 2353.7 | 0.0452108026 | 0.6004192135 | 2.659010965
| 2353.65 | 0.04546303148 | 0.6021773655 | 2.665666748
| 2353.6 | 0.04571513055 | 0.6038461547 | 2.672534709
| 2353.55 | 0.04595281401 | 0.6052409043 | 2.679484869
| 2353.5 | 0.04616869397 | 0.6061369894 | 2.686819394
| 2353.45 | 0.04639337614 | 0.6068321003 | 2.695090367
| 2353.4 | 0.04667536141 | 0.6081054941 | 2.704284919
| 2353.35 | 0.04702827548 | 0.6104054041 | 2.713729408
| 2353.3 | 0.04741635147 | 0.6134225006 | 2.722667459
| 2353.25 | 0.04779331411 | 0.6164542504 | 2.731001423
| 2353.2 | 0.04814435703 | 0.6191184319 | 2.739151662
| 2353.15 | 0.04849068285 | 0.6215820434 | 2.747595319
| 2353.1 | 0.04885909683 | 0.6242682464 | 2.7563307
| 2353.05 | 0.04925322741 | 0.6273517048 | 2.76502374
| 2353 | 0.04964847096 | 0.630578322 | 2.77330364
| 2352.95 | 0.05001625812 | 0.6334668693 | 2.781267444
| 2352.9 | 0.05035554784 | 0.6358382577 | 2.789372247
| 2352.85 | 0.05069821533 | 0.6380337191 | 2.798051283
| 2352.8 | 0.05107367207 | 0.6405707634 | 2.807135431
| 2352.75 | 0.05147287826 | 0.6434887281 | 2.816123081
| 2352.7 | 0.05185458234 | 0.6462370143 | 2.824770732
| 2352.65 | 0.05220452339 | 0.6483623632 | 2.833718354
| 2352.6 | 0.0525772924 | 0.6504284711 | 2.843721746
| 2352.55 | 0.05304246968 | 0.6535692191 | 2.85458725
| 2352.5 | 0.0535948592 | 0.6581884433 | 2.864976318
| 2352.45 | 0.05413674761 | 0.6631799449 | 2.873838544
| 2352.4 | 0.05457985017 | 0.6670329519 | 2.881638529
| 2352.35 | 0.0549421982 | 0.6694535355 | 2.889920125
| 2352.3 | 0.05531709632 | 0.6715338043 | 2.899558311
| 2352.25 | 0.05576780447 | 0.6743816043 | 2.910140862
| 2352.2 | 0.0562795046 | 0.6781162917 | 2.920731853
| 2352.15 | 0.05681272043 | 0.6822582693 | 2.931012654
| 2352.1 | 0.05735308858 | 0.6865709998 | 2.941036007
| 2352.05 | 0.05789564927 | 0.6909816459 | 2.950799928
| 2352 | 0.05842130814 | 0.6952374069 | 2.96022358
| 2351.95 | 0.05891933109 | 0.6990481293 | 2.969652607
| 2351.9 | 0.05941503679 | 0.7026323514 | 2.979501817
| 2351.85 | 0.05993947388 | 0.7064576932 | 2.989749773
| 2351.8 | 0.06048513762 | 0.7105961586 | 2.999916348
| 2351.75 | 0.06101835705 | 0.7145910354 | 3.009894849
| 2351.7 | 0.06153352746 | 0.7181993118 | 3.02009942
| 2351.65 | 0.06206565348 | 0.7217519458 | 3.030997569
| 2351.6 | 0.06265158396 | 0.7258317348 | 3.042469069
| 2351.55 | 0.06329349051 | 0.7306457853 | 3.054051042
| 2351.5 | 0.06396824686 | 0.7360212357 | 3.065316032
| 2351.45 | 0.06465006054 | 0.7416345643 | 3.07613254
| 2351.4 | 0.0653181114 | 0.747195299 | 3.086477635
| 2351.35 | 0.06595606908 | 0.7523953552 | 3.096539203
| 2351.3 | 0.06656445199 | 0.7571089344 | 3.106656503
| 2351.25 | 0.06716548642 | 0.7614975244 | 3.117225642
| 2351.2 | 0.06778964038 | 0.7659630414 | 3.128331939
| 2351.15 | 0.06845090713 | 0.7707841753 | 3.139774169
| 2351.1 | 0.06913902064 | 0.7759437777 | 3.151225434
| 2351.05 | 0.06983646179 | 0.7812128731 | 3.162629249
| 2351 | 0.07054006695 | 0.7865007352 | 3.174094666
| 2350.95 | 0.0712591017 | 0.791882543 | 3.18575521
| 2350.9 | 0.07200262153 | 0.7975174642 | 3.197531924
| 2350.85 | 0.07276455669 | 0.8033871103 | 3.209258579
| 2350.8 | 0.07353047671 | 0.8093229747 | 3.220850077
| 2350.75 | 0.07429446634 | 0.8151908988 | 3.232428052
| 2350.7 | 0.07505988907 | 0.8209899938 | 3.244106581
| 2350.65 | 0.07583546805 | 0.826796891 | 3.255990994
| 2350.6 | 0.07662709637 | 0.8327050858 | 3.268051378
| 2350.55 | 0.07743624949 | 0.8387454474 | 3.280259013
| 2350.5 | 0.07825838424 | 0.8448765412 | 3.292559069
| 2350.45 | 0.07909546211 | 0.8510707179 | 3.305073967
| 2350.4 | 0.07996049734 | 0.8574821845 | 3.317857598
| 2350.35 | 0.08086569024 | 0.8643159838 | 3.330818331
| 2350.3 | 0.08180199775 | 0.8716021744 | 3.343597536
| 2350.25 | 0.08273857806 | 0.879002791 | 3.35599982
| 2350.2 | 0.08365383957 | 0.8861560902 | 3.368178052
| 2350.15 | 0.08455792973 | 0.8930291691 | 3.380522105
| 2350.1 | 0.08546923502 | 0.8998264077 | 3.393136322
| 2350.05 | 0.08639143565 | 0.9065854222 | 3.40604418
| 2350 | 0.08733196214 | 0.9133325702 | 3.419404081
| 2349.95 | 0.08832714862 | 0.9204416852 | 3.433467076
| 2349.9 | 0.08941132793 | 0.9285334317 | 3.447875365
| 2349.85 | 0.09055936118 | 0.9376555523 | 3.461772844
| 2349.8 | 0.09168988126 | 0.9470140323 | 3.474509341
| 2349.75 | 0.09273751606 | 0.955574521 | 3.486436862
| 2349.7 | 0.09370958093 | 0.9630033793 | 3.498496001
| 2349.65 | 0.0946680155 | 0.9697336456 | 3.511536594
| 2349.6 | 0.09568219108 | 0.9765879823 | 3.525771607
| 2349.55 | 0.09679131919 | 0.984227434 | 3.540888583
| 2349.5 | 0.09799123033 | 0.9929041873 | 3.55621817
| 2349.45 | 0.09924125634 | 1.002318401 | 3.571244211
| 2349.4 | 0.1005046297 | 1.012015956 | 3.585895639
| 2349.35 | 0.1017817795 | 1.021875468 | 3.600437826
| 2349.3 | 0.1030841101 | 1.032080494 | 3.614805796
| 2349.25 | 0.1043880932 | 1.042485417 | 3.628668096
| 2349.2 | 0.1056468807 | 1.052501092 | 3.641978064
| 2349.15 | 0.1068568691 | 1.061761914 | 3.655385955
| 2349.1 | 0.1080679041 | 1.07063417 | 3.669469812
| 2349.05 | 0.1093242909 | 1.079681632 | 3.684254309
| 2349 | 0.1106262118 | 1.08907369 | 3.699395702
| 2348.95 | 0.1119674906 | 1.098734898 | 3.714872929
| 2348.9 | 0.1133616981 | 1.108846562 | 3.730667977
| 2348.85 | 0.1148089259 | 1.119541306 | 3.746516221
| 2348.8 | 0.1162768458 | 1.130567371 | 3.762088664
| 2348.75 | 0.1177471928 | 1.141577351 | 3.777599668
| 2348.7 | 0.1192458164 | 1.152778562 | 3.79329317
| 2348.65 | 0.1207819726 | 1.164443541 | 3.808876569
| 2348.6 | 0.1223004427 | 1.176150298 | 3.823804619
| 2348.55 | 0.1237443812 | 1.18698328 | 3.838431255
| 2348.5 | 0.1251542479 | 1.19684874 | 3.853908016
| 2348.45 | 0.1266461755 | 1.206831834 | 3.870977721
| 2348.4 | 0.1282874592 | 1.218132865 | 3.888989344
| 2348.35 | 0.1300293091 | 1.23079935 | 3.906686284
| 2348.3 | 0.1317658243 | 1.243871739 | 3.923351482
| 2348.25 | 0.1334310877 | 1.256297007 | 3.939385513
| 2348.2 | 0.1350421556 | 1.267769511 | 3.955742102
| 2348.15 | 0.1366780657 | 1.278801125 | 3.9733017
| 2348.1 | 0.1384242908 | 1.290404443 | 3.992174501
| 2348.05 | 0.1403064388 | 1.303270265 | 4.011684904
| 2348 | 0.1422718135 | 1.317263743 | 4.030878812
| 2347.95 | 0.1442448399 | 1.331624085 | 4.049417613
| 2347.9 | 0.1461913721 | 1.345763372 | 4.067584689
| 2347.85 | 0.1481238916 | 1.359551125 | 4.085884057
| 2347.8 | 0.1500635506 | 1.373104031 | 4.104571423
| 2347.75 | 0.1520308121 | 1.38651413 | 4.123921011
| 2347.7 | 0.1540630651 | 1.400107654 | 4.144162114
| 2347.65 | 0.1562006022 | 1.414397276 | 4.165263167
| 2347.6 | 0.1584442318 | 1.429709716 | 4.186675628
| 2347.55 | 0.1607477772 | 1.445786298 | 4.207860956
| 2347.5 | 0.1630570092 | 1.462071388 | 4.228621672
| 2347.45 | 0.1653445303 | 1.478033204 | 4.249276662
| 2347.4 | 0.1676235371 | 1.493507033 | 4.270363806
| 2347.35 | 0.1699404991 | 1.50869713 | 4.292479325
| 2347.3 | 0.1723580104 | 1.524197228 | 4.31589863
| 2347.25 | 0.1749149929 | 1.540588817 | 4.340436194
| 2347.2 | 0.1776034092 | 1.55807177 | 4.365590264
| 2347.15 | 0.180397294 | 1.576488633 | 4.391084973
| 2347.1 | 0.1832802598 | 1.595700016 | 4.416811075
| 2347.05 | 0.1862420081 | 1.615599841 | 4.442729069
| 2347 | 0.1892616232 | 1.635974741 | 4.468765538
| 2346.95 | 0.1923324834 | 1.656558573 | 4.495198446
| 2346.9 | 0.1954818987 | 1.677428899 | 4.522410275
| 2346.85 | 0.1987515162 | 1.698911203 | 4.550663682
| 2346.8 | 0.2021684297 | 1.721349997 | 4.579916975
| 2346.75 | 0.2057547379 | 1.745010169 | 4.610154714
| 2346.7 | 0.2095315721 | 1.77029688 | 4.641139221
| 2346.65 | 0.2134831674 | 1.797398877 | 4.672299027
| 2346.6 | 0.2175318249 | 1.825834314 | 4.702956578
| 2346.55 | 0.2216157462 | 1.854686139 | 4.733355078
| 2346.5 | 0.2257721577 | 1.883771558 | 4.764406365
| 2346.45 | 0.230107497 | 1.91386171 | 4.79684489
| 2346.4 | 0.2346791815 | 1.946008854 | 4.830160739
| 2346.35 | 0.2394231182 | 1.98004016 | 4.863499341
| 2346.3 | 0.2443035863 | 2.015635756 | 4.896709723
| 2346.25 | 0.249265514 | 2.052261177 | 4.929615628
| 2346.2 | 0.2543326917 | 2.089411489 | 4.963294108
| 2346.15 | 0.2596682531 | 2.128559658 | 4.998439744
| 2346.1 | 0.2652510109 | 2.170341582 | 5.033863393
| 2346.05 | 0.2710420226 | 2.214480005 | 5.069317032
| 2346 | 0.2770260481 | 2.261182714 | 5.104318523
| 2345.95 | 0.2831337227 | 2.309910431 | 5.138502388
| 2345.9 | 0.2893565242 | 2.360422449 | 5.17208147
| 2345.85 | 0.2957051619 | 2.412765837 | 5.205200147
| 2345.8 | 0.302188892 | 2.467116765 | 5.237819858
| 2345.75 | 0.3088003118 | 2.523541783 | 5.269786669
| 2345.7 | 0.315524267 | 2.582035415 | 5.300922486
| 2345.65 | 0.3223419414 | 2.642516107 | 5.33108977
| 2345.6 | 0.32922375 | 2.704754901 | 5.360166237
| 2345.55 | 0.3361662665 | 2.768475054 | 5.38846668
| 2345.5 | 0.3432199152 | 2.833923076 | 5.416478051
| 2345.45 | 0.3504509928 | 2.901816234 | 5.444375448
| 2345.4 | 0.357873419 | 2.972846386 | 5.471617551
| 2345.35 | 0.3654451541 | 3.047155417 | 5.497498487
| 2345.3 | 0.3731090888 | 3.124637235 | 5.521389315
| 2345.25 | 0.3808012572 | 3.204966292 | 5.542813069
| 2345.2 | 0.3884536638 | 3.287617606 | 5.561451233
| 2345.15 | 0.3960413584 | 3.372045134 | 5.577600274
| 2345.1 | 0.403616465 | 3.458501814 | 5.591765228
| 2345.05 | 0.4112195472 | 3.547802052 | 5.603697509
| 2345 | 0.4187643353 | 3.640100454 | 5.612100694
| 2344.95 | 0.4260943689 | 3.73419449 | 5.616125416
| 2344.9 | 0.4331479269 | 3.828799407 | 5.616283356
| 2344.85 | 0.4400116326 | 3.92384809 | 5.613841845
| 2344.8 | 0.446785477 | 4.020398038 | 5.60910341
| 2344.75 | 0.4534545513 | 4.119023222 | 5.601307476
| 2344.7 | 0.4599349582 | 4.219440357 | 5.58962269
| 2344.65 | 0.4661735456 | 4.321062101 | 5.573929586
| 2344.6 | 0.4721739822 | 4.423889787 | 5.554286523
| 2344.55 | 0.4779102404 | 4.528035875 | 5.530242355
| 2344.5 | 0.4832888793 | 4.633050265 | 5.50098838
| 2344.45 | 0.4882094276 | 4.737770902 | 5.466301398
| 2344.4 | 0.4926639038 | 4.84131275 | 5.426911491
| 2344.35 | 0.4967509297 | 4.943912175 | 5.383887083
| 2344.3 | 0.5005465007 | 5.04674567 | 5.337104963
| 2344.25 | 0.5039557194 | 5.150069409 | 5.285057131
| 2344.2 | 0.5067779706 | 5.252404054 | 5.226477711
| 2344.15 | 0.5089169251 | 5.351739992 | 5.161972125
| 2344.1 | 0.510470374 | 5.447624946 | 5.093241072
| 2344.05 | 0.5115679461 | 5.541045417 | 5.021061453
| 2344 | 0.512189724 | 5.632589004 | 4.944623121
| 2343.95 | 0.5122226137 | 5.721403603 | 4.863238932
| 2343.9 | 0.5116233029 | 5.806516181 | 4.777254664
| 2343.85 | 0.5104234978 | 5.887607047 | 4.687397413
| 2343.8 | 0.5086485449 | 5.964801161 | 4.593907064
| 2343.75 | 0.5062706411 | 6.037827415 | 4.496703402
| 2343.7 | 0.5032549486 | 6.106119249 | 4.395894218
| 2343.65 | 0.4995882172 | 6.168994562 | 4.291977546
| 2343.6 | 0.4953048345 | 6.226016323 | 4.185842197
| 2343.55 | 0.4905009546 | 6.277300801 | 4.078660595
| 2343.5 | 0.4852952327 | 6.323823047 | 3.971108437
| 2343.45 | 0.4797066111 | 6.366429104 | 3.862710136
| 2343.4 | 0.473635279 | 6.404779332 | 3.752562937
| 2343.35 | 0.4670034457 | 6.437667051 | 3.640825706
| 2343.3 | 0.4598679378 | 6.464640507 | 3.528666178
| 2343.25 | 0.4523222257 | 6.486163845 | 3.416881284
| 2343.2 | 0.444387304 | 6.502505209 | 3.305530894
| 2343.15 | 0.4360644889 | 6.513313794 | 3.194963169
| 2343.1 | 0.4274385612 | 6.518576243 | 3.086231765
| 2343.05 | 0.4186563433 | 6.519248631 | 2.980280176
| 2343 | 0.4097920863 | 6.516541701 | 2.876946948
| 2342.95 | 0.4008152352 | 6.510805991 | 2.77555137
| 2342.9 | 0.3916854823 | 6.501774045 | 2.675822231
| 2342.85 | 0.3824180177 | 6.489293763 | 2.578040368
| 2342.8 | 0.3730497864 | 6.473535824 | 2.482462427
| 2342.75 | 0.3636173232 | 6.454745278 | 2.389268538
| 2342.7 | 0.3541386519 | 6.433146935 | 2.298435223
| 2342.65 | 0.3446266148 | 6.408755214 | 2.210040747
| 2342.6 | 0.3351114876 | 6.381641667 | 2.124305615
| 2342.55 | 0.3256530818 | 6.352070446 | 2.041619975
| 2342.5 | 0.316309491 | 6.320670079 | 1.962070216
| 2342.45 | 0.3070824111 | 6.287834031 | 1.885303545
| 2342.4 | 0.297935711 | 6.253410552 | 1.810966012
| 2342.35 | 0.2888875048 | 6.217061092 | 1.739424098
| 2342.3 | 0.2800404556 | 6.179214811 | 1.671387135
| 2342.25 | 0.2714878269 | 6.140970059 | 1.60698999
| 2342.2 | 0.2632058798 | 6.103176858 | 1.545324691
| 2342.15 | 0.255087542 | 6.065625693 | 1.485364236
| 2342.1 | 0.2470533226 | 6.027603135 | 1.426722078
| 2342.05 | 0.2391054694 | 5.988551826 | 1.369747652
| 2342 | 0.2312974363 | 5.948509098 | 1.3149135
| 2341.95 | 0.2236821996 | 5.907785701 | 1.262504773
| 2341.9 | 0.2162841679 | 5.866807749 | 1.212446751
| 2341.85 | 0.2090908113 | 5.82571636 | 1.164477736
| 2341.8 | 0.2020835753 | 5.784405183 | 1.118433224
| 2341.75 | 0.1952864466 | 5.742787557 | 1.074566103
| 2341.7 | 0.1887504631 | 5.70132129 | 1.033080742
| 2341.65 | 0.1824759557 | 5.660549798 | 0.9936393494
| 2341.6 | 0.1763871595 | 5.620497665 | 0.9554591484
| 2341.55 | 0.1704131008 | 5.58043219 | 0.9182326552
| 2341.5 | 0.1645841917 | 5.53986391 | 0.8825070146
| 2341.45 | 0.1589953042 | 5.499154447 | 0.8489948218
| 2341.4 | 0.1536862179 | 5.45915676 | 0.8176164793
| 2341.35 | 0.1486038828 | 5.420184184 | 0.7876850136
| 2341.3 | 0.1436740717 | 5.381912281 | 0.7586426839
| 2341.25 | 0.1388797521 | 5.343863985 | 0.7305631381
| 2341.2 | 0.1342488021 | 5.306038881 | 0.7037141084
| 2341.15 | 0.1297964105 | 5.268637615 | 0.6781427138
| 2341.1 | 0.1255017364 | 5.23176335 | 0.6535964556
| 2341.05 | 0.1213399234 | 5.195160339 | 0.6299543781
| 2341 | 0.1173226509 | 5.158640933 | 0.6074152881
| 2340.95 | 0.1134964795 | 5.122337321 | 0.5863714579
| 2340.9 | 0.1098903446 | 5.086827673 | 0.5668522096
| 2340.85 | 0.1064648806 | 5.052455775 | 0.5483380256
| 2340.8 | 0.1031422698 | 5.018969997 | 0.5301957346
| 2340.75 | 0.09988832402 | 4.985681042 | 0.5123949314
| 2340.7 | 0.09674723882 | 4.952305549 | 0.4954875647
| 2340.65 | 0.09378998485 | 4.919195264 | 0.4800254466
| 2340.6 | 0.09103892419 | 4.887048686 | 0.4659571242
| 2340.55 | 0.08845553879 | 4.85623531 | 0.452780192
| 2340.5 | 0.08597274345 | 4.826749313 | 0.4398625129
| 2340.45 | 0.083524659 | 4.798175471 | 0.4267362382
| 2340.4 | 0.08106899468 | 4.769876873 | 0.4132374978
| 2340.35 | 0.07862709822 | 4.741212814 | 0.3998177222
| 2340.3 | 0.07627644024 | 4.712217862 | 0.3872248361
| 2340.25 | 0.07407832332 | 4.683486163 | 0.3758506266
| 2340.2 | 0.07201718533 | 4.655609183 | 0.3653402792
| 2340.15 | 0.07003719931 | 4.62848776 | 0.3551903436
| 2340.1 | 0.06811789218 | 4.601806494 | 0.3453192505
| 2340.05 | 0.06627860504 | 4.575480006 | 0.3359583718
| 2340 | 0.06452539905 | 4.549747065 | 0.327096762
| 2339.95 | 0.06283499523 | 4.524584374 | 0.3185199562
| 2339.9 | 0.0611967403 | 4.499841298 | 0.310180121
| 2339.85 | 0.05962161022 | 4.475484465 | 0.3022067701
| 2339.8 | 0.05810579419 | 4.451678147 | 0.2945168204
| 2339.75 | 0.0566242343 | 4.428304802 | 0.2869023127
| 2339.7 | 0.05516854425 | 4.405117385 | 0.2793611519
| 2339.65 | 0.05376094461 | 4.381990805 | 0.272161763
| 2339.6 | 0.05242102334 | 4.35914469 | 0.2654414361
| 2339.55 | 0.05114015828 | 4.336683035 | 0.2590879115
| 2339.5 | 0.04990654915 | 4.314539754 | 0.2530072264
| 2339.45 | 0.04873067414 | 4.292639188 | 0.2473361317
| 2339.4 | 0.0476224432 | 4.271185929 | 0.2421246914
| 2339.35 | 0.04656849897 | 4.250264004 | 0.2372196691
| 2339.3 | 0.04555189138 | 4.229822764 | 0.2324679312
| 2339.25 | 0.04457041352 | 4.209717952 | 0.2278938316
| 2339.2 | 0.04363105152 | 4.190009099 | 0.2235596018
| 2339.15 | 0.04272850342 | 4.170734182 | 0.2194057681
| 2339.1 | 0.04185317528 | 4.151871459 | 0.2153435611
| 2339.05 | 0.0410042864 | 4.13334052 | 0.2113916117
| 2339 | 0.04018148471 | 4.115207297 | 0.2075332453
| 2338.95 | 0.03937156252 | 4.097424124 | 0.2036456678
| 2338.9 | 0.03856352774 | 4.079831511 | 0.1996566584
| 2338.85 | 0.037764884 | 4.062213322 | 0.1957031231
| 2338.8 | 0.0369979707 | 4.044573107 | 0.1920235479
| 2338.75 | 0.03628351679 | 4.027049016 | 0.188808024
| 2338.7 | 0.03562974042 | 4.009903157 | 0.1860850152
| 2338.65 | 0.03503197018 | 3.99334722 | 0.1837597166
| 2338.6 | 0.03446749822 | 3.977581265 | 0.1815458271
| 2338.55 | 0.03389690409 | 3.962496758 | 0.1790491322
| 2338.5 | 0.03328915718 | 3.947735314 | 0.1760214718
| 2338.45 | 0.03264413931 | 3.932811319 | 0.1725761985
| 2338.4 | 0.03199439523 | 3.917498082 | 0.1691186362
| 2338.35 | 0.03138610138 | 3.901899213 | 0.1661280053
| 2338.3 | 0.03084781787 | 3.886483896 | 0.1638114806
| 2338.25 | 0.03036953863 | 3.871656214 | 0.1619730709
| 2338.2 | 0.02991425449 | 3.857544988 | 0.1601823225
| 2338.15 | 0.02945008115 | 3.843878727 | 0.158152529
| 2338.1 | 0.02897683356 | 3.830410456 | 0.1559385506
| 2338.05 | 0.02850613734 | 3.817141952 | 0.153669821
| 2338 | 0.02802503675 | 3.804141915 | 0.1511873629
| 2337.95 | 0.02751387465 | 3.791100777 | 0.1483389577
| 2337.9 | 0.02698745767 | 3.777649062 | 0.1453681835
| 2337.85 | 0.0264954865 | 3.763784534 | 0.1428316144
| 2337.8 | 0.02606879358 | 3.750017191 | 0.1409695911
| 2337.75 | 0.02569203083 | 3.736682104 | 0.1395437997
| 2337.7 | 0.02534250722 | 3.723778749 | 0.1383031212
| 2337.65 | 0.02502036662 | 3.711258031 | 0.137263816
| 2337.6 | 0.02472118837 | 3.699348591 | 0.1363321091
| 2337.55 | 0.02440813941 | 3.688049497 | 0.1350907576
| 2337.5 | 0.02404835061 | 3.676918271 | 0.1332540565
| 2337.45 | 0.02365964481 | 3.665427364 | 0.1311307945
| 2337.4 | 0.02329464239 | 3.653668813 | 0.1293051996
| 2337.35 | 0.02297234741 | 3.642191111 | 0.1278883062
| 2337.3 | 0.02265047447 | 3.631234773 | 0.1263470661
| 2337.25 | 0.02229135507 | 3.620317279 | 0.12434082
| 2337.2 | 0.02191177172 | 3.608951293 | 0.1221569956
| 2337.15 | 0.02156391953 | 3.597095594 | 0.120408916
| 2337.1 | 0.02128966683 | 3.58527587 | 0.1194863903
| 2337.05 | 0.02108489007 | 3.574118444 | 0.1192285426
| 2337 | 0.02090053042 | 3.563911282 | 0.1190119269
| 2336.95 | 0.02068262766 | 3.554317388 | 0.1182682897
| 2336.9 | 0.02041517909 | 3.544739203 | 0.1169198225
| 2336.85 | 0.02013060487 | 3.534817118 | 0.1154136933
| 2336.8 | 0.01986698955 | 3.524767194 | 0.1141593791
| 2336.75 | 0.01962981971 | 3.514937435 | 0.1131593935
| 2336.7 | 0.01939728443 | 3.505456408 | 0.1121329452
| 2336.65 | 0.01915402752 | 3.496150404 | 0.1109294813
| 2336.6 | 0.01889971228 | 3.486906441 | 0.1095650419
| 2336.55 | 0.01863546342 | 3.477652687 | 0.1080652841
| 2336.5 | 0.01835934027 | 3.46827006 | 0.1064271376
| 2336.45 | 0.01808805066 | 3.458588319 | 0.1048805861
| 2336.4 | 0.01784908723 | 3.448770554 | 0.103728516
| 2336.35 | 0.01765266856 | 3.439164273 | 0.1030364219
| 2336.3 | 0.01747799427 | 3.430020824 | 0.1025124263
| 2336.25 | 0.01730202936 | 3.4211999 | 0.1019034478
| 2336.2 | 0.01712129025 | 3.412552346 | 0.1011933211
| 2336.15 | 0.01694195027 | 3.404033784 | 0.100465142
| 2336.1 | 0.01676136013 | 3.39572621 | 0.0996730053
| 2336.05 | 0.01656995398 | 3.387537382 | 0.09871550113
| 2336 | 0.01636723184 | 3.379341792 | 0.0976069806
| 2335.95 | 0.01616324171 | 3.371056829 | 0.09648409096
| 2335.9 | 0.01596731259 | 3.362770641 | 0.09544704152
| 2335.85 | 0.01578186142 | 3.354568102 | 0.09451235943
| 2335.8 | 0.01560083527 | 3.34655379 | 0.09358890544
| 2335.75 | 0.01541199227 | 3.338667062 | 0.09253525167
| 2335.7 | 0.01520891981 | 3.330749285 | 0.09129690656
| 2335.65 | 0.01500130139 | 3.322627873 | 0.0900211168
| 2335.6 | 0.01480556957 | 3.314359056 | 0.0889033019
| 2335.55 | 0.01462864944 | 3.306089519 | 0.08800743898
| 2335.5 | 0.01446215552 | 3.297893128 | 0.0872180888
| 2335.45 | 0.01430636529 | 3.289623348 | 0.08656266191
| 2335.4 | 0.01418051983 | 3.281320639 | 0.08627816376
| 2335.35 | 0.01410178913 | 3.27332123 | 0.08653197945
| 2335.3 | 0.01405067482 | 3.266083636 | 0.08701082747
| 2335.25 | 0.01397976726 | 3.259546452 | 0.08712581173
| 2335.2 | 0.01385920979 | 3.253237425 | 0.08656956358
| 2335.15 | 0.01369889342 | 3.24664567 | 0.08554312518
| 2335.1 | 0.01353045849 | 3.23969023 | 0.0844589722
| 2335.05 | 0.01337456036 | 3.2325369 | 0.08355452776
| 2335 | 0.01323402781 | 3.225368952 | 0.08283892101
| 2334.95 | 0.01311103334 | 3.218237007 | 0.08233355887
| 2334.9 | 0.01300817089 | 3.211331329 | 0.08204493442
| 2334.85 | 0.0129119557 | 3.204802352 | 0.08177906865
| 2334.8 | 0.01279559836 | 3.198593104 | 0.08119988731
| 2334.75 | 0.01264245146 | 3.192271511 | 0.08015478472
| 2334.7 | 0.01247446342 | 3.185436999 | 0.07898337027
| 2334.65 | 0.01233898188 | 3.178180186 | 0.0782842581
| 2334.6 | 0.01225953837 | 3.171086833 | 0.07828058149
| 2334.55 | 0.01221764173 | 3.164667153 | 0.07866302066
| 2334.5 | 0.01216514509 | 3.158988279 | 0.07879743645
| 2334.45 | 0.01207200711 | 3.153578438 | 0.0783588243
| 2334.4 | 0.01194235967 | 3.148051565 | 0.07745399587
| 2334.35 | 0.01179727255 | 3.14222921 | 0.07638179928
| 2334.3 | 0.01165443942 | 3.136253054 | 0.07535297121
| 2334.25 | 0.01151448392 | 3.130232277 | 0.07436024406
| 2334.2 | 0.01137204377 | 3.124194363 | 0.07332922928
| 2334.15 | 0.01122596393 | 3.118013815 | 0.07226173396
| 2334.1 | 0.01108754706 | 3.11166163 | 0.07131049215
| 2334.05 | 0.01096921135 | 3.105246053 | 0.0706253102
| 2334 | 0.01087173353 | 3.099005035 | 0.0701855506
| 2333.95 | 0.01078077128 | 3.093025252 | 0.06979073267
| 2333.9 | 0.01068185733 | 3.087204742 | 0.06926287056
| 2333.85 | 0.01057648196 | 3.081356888 | 0.06864651678
| 2333.8 | 0.0104737179 | 3.075516314 | 0.0680577494
| 2333.75 | 0.01037169345 | 3.069768789 | 0.06746035231
| 2333.7 | 0.01025668247 | 3.064077589 | 0.0666754097
| 2333.65 | 0.01012491161 | 3.058137276 | 0.06569145764
| 2333.6 | 0.009997011098 | 3.051769535 | 0.06480736472
| 2333.55 | 0.009902919714 | 3.045078627 | 0.06441237292
| 2333.5 | 0.009859356021 | 3.03847264 | 0.06468177432
| 2333.45 | 0.00986029309 | 3.032306596 | 0.06549266704
| 2333.4 | 0.009887653319 | 3.02682558 | 0.06657237748
| 2333.35 | 0.009915952657 | 3.022100282 | 0.06756793958
| 2333.3 | 0.009912821375 | 3.018028837 | 0.06805251961
| 2333.25 | 0.009851421324 | 3.014135953 | 0.0677202738
| 2333.2 | 0.009737363916 | 3.009816778 | 0.06672206108
| 2333.15 | 0.009616171117 | 3.004774116 | 0.06571321578
| 2333.1 | 0.00953661546 | 2.999461447 | 0.06530143431
| 2333.05 | 0.009499051725 | 2.994611638 | 0.06540180668
| 2333 | 0.009454333102 | 2.990541101 | 0.0653039404
| 2332.95 | 0.009352893695 | 2.986751636 | 0.0643902169
| 2332.9 | 0.009195052885 | 2.982528088 | 0.0627515304
| 2332.85 | 0.00901850234 | 2.977555874 | 0.06094125065
| 2332.8 | 0.00885799419 | 2.972033877 | 0.05941077283
| 2332.75 | 0.008724252851 | 2.96622908 | 0.05827529476
| 2332.7 | 0.008620499469 | 2.960294564 | 0.05756210341
| 2332.65 | 0.0085527703 | 2.954408156 | 0.05733547841
| 2332.6 | 0.008515720082 | 2.948840193 | 0.05749176226
| 2332.55 | 0.008489894859 | 2.943665667 | 0.05775418728
| 2332.5 | 0.008461083104 | 2.938705941 | 0.05794724239
| 2332.45 | 0.008440328016 | 2.933809746 | 0.05824289844
| 2332.4 | 0.008441385625 | 2.929250658 | 0.05880155795
| 2332.35 | 0.008444962283 | 2.925399748 | 0.05931098364
| 2332.3 | 0.00840008705 | 2.922127783 | 0.05907306351
| 2332.25 | 0.008279838799 | 2.918595708 | 0.05780736818
| 2332.2 | 0.008120893293 | 2.914044192 | 0.0561131077
| 2332.15 | 0.007999665318 | 2.908550498 | 0.05505070827
| 2332.1 | 0.00795913559 | 2.903109667 | 0.05511157362
| 2332.05 | 0.007965880667 | 2.898657154 | 0.05572263902
| 2332 | 0.007939417622 | 2.895220459 | 0.05574755063
| 2331.95 | 0.007828270315 | 2.891823816 | 0.05456938662
| 2331.9 | 0.007655528137 | 2.887426698 | 0.05262905232
| 2331.85 | 0.00749818167 | 2.881765596 | 0.05104122917
| 2331.8 | 0.007418549369 | 2.875554195 | 0.05060917658
| 2331.75 | 0.007423228838 | 2.86971302 | 0.05132996632
| 2331.7 | 0.007475596597 | 2.864807444 | 0.05262574766
| 2331.65 | 0.007531455974 | 2.860838493 | 0.05386866288
| 2331.6 | 0.007559372786 | 2.857569446 | 0.05463558417
| 2331.55 | 0.007539441138 | 2.85460356 | 0.05468437657
| 2331.5 | 0.00746752761 | 2.851462803 | 0.0540069575
| 2331.45 | 0.007366746002 | 2.847712408 | 0.05298026589
| 2331.4 | 0.007279726402 | 2.843404761 | 0.05220821571
| 2331.35 | 0.007230717036 | 2.839059931 | 0.05198262979
| 2331.3 | 0.007200837785 | 2.835172038 | 0.05198002776
| 2331.25 | 0.007152344385 | 2.831646242 | 0.05166796984
| 2331.2 | 0.007072684066 | 2.827994362 | 0.05091749436
| 2331.15 | 0.006988677491 | 2.823927455 | 0.05014550675
| 2331.1 | 0.006927818693 | 2.819757178 | 0.04971567341
| 2331.05 | 0.006880645942 | 2.815896172 | 0.04944807751
| 2331 | 0.006813740983 | 2.812289963 | 0.04886472598
| 2330.95 | 0.006717746457 | 2.808429404 | 0.04788279046
| 2330.9 | 0.006621141601 | 2.804036353 | 0.04694366777
| 2330.85 | 0.006559158996 | 2.799388909 | 0.04653061144
| 2330.8 | 0.006532051276 | 2.795054125 | 0.04659024987
| 2330.75 | 0.006508265949 | 2.791234609 | 0.04664304259
| 2330.7 | 0.006456982945 | 2.787632132 | 0.04626960541
| 2330.65 | 0.006380989551 | 2.78374941 | 0.04556072744
| 2330.6 | 0.006307423707 | 2.77944424 | 0.04492716903
| 2330.55 | 0.006261983298 | 2.774943913 | 0.04472276429
| 2330.5 | 0.00624713919 | 2.77066765 | 0.04494290128
| 2330.45 | 0.006244973628 | 2.766847739 | 0.04530217403
| 2330.4 | 0.006228125303 | 2.763435621 | 0.04540287099
| 2330.35 | 0.006182778049 | 2.760067235 | 0.04507722291
| 2330.3 | 0.006115872986 | 2.756434983 | 0.04445735902
| 2330.25 | 0.006048758876 | 2.752412822 | 0.04387040261
| 2330.2 | 0.005999651372 | 2.748187018 | 0.04356730092
| 2330.15 | 0.005972569246 | 2.743989675 | 0.04358559453
| 2330.1 | 0.005959263631 | 2.739976639 | 0.04378864616
| 2330.05 | 0.005954231509 | 2.736121767 | 0.04409809782
| 2330 | 0.005956974436 | 2.732498472 | 0.04449986354
| 2329.95 | 0.005960000125 | 2.729203769 | 0.04487305891
| 2329.9 | 0.005943226249 | 2.726232676 | 0.04491815762
| 2329.85 | 0.005888865712 | 2.723194812 | 0.04440662125
| 2329.8 | 0.005809441753 | 2.719596924 | 0.04357226772
| 2329.75 | 0.005747619476 | 2.715336557 | 0.04306268554
| 2329.7 | 0.005736910344 | 2.710958208 | 0.04332891899
| 2329.65 | 0.005768399149 | 2.70713896 | 0.04417482798
| 2329.6 | 0.00579745376 | 2.704066878 | 0.04491251516
| 2329.55 | 0.005794517162 | 2.701273745 | 0.04514141788
| 2329.5 | 0.005768603246 | 2.698344085 | 0.04503628802
| 2329.45 | 0.005743130512 | 2.695324504 | 0.04494533722
| 2329.4 | 0.005712319692 | 2.692544356 | 0.04474947396
| 2329.35 | 0.005646746082 | 2.689860554 | 0.04401684262
| 2329.3 | 0.005535770726 | 2.686677979 | 0.04264137889
| 2329.25 | 0.005415506148 | 2.682466505 | 0.04121765292
| 2329.2 | 0.00534089333 | 2.677468153 | 0.04055520758
| 2329.15 | 0.005337271334 | 2.672411396 | 0.0409743933
| 2329.1 | 0.005386379121 | 2.667972039 | 0.04213951794
| 2329.05 | 0.005451270805 | 2.66427463 | 0.04347833164
| 2329 | 0.005506363271 | 2.661133463 | 0.04461741978
| 2328.95 | 0.005541601645 | 2.658261323 | 0.04542884356
| 2328.9 | 0.005556483325 | 2.655448313 | 0.04592347701
| 2328.85 | 0.005558965226 | 2.65251004 | 0.04623972839
| 2328.8 | 0.005562343204 | 2.649476802 | 0.04657843002
| 2328.75 | 0.005572035409 | 2.646527633 | 0.04700621748
| 2328.7 | 0.00557403875 | 2.643821875 | 0.0472928463
| 2328.65 | 0.005548562359 | 2.641111036 | 0.04715610067
| 2328.6 | 0.00549877298 | 2.637966809 | 0.04668337465
| 2328.55 | 0.005454653384 | 2.634197881 | 0.04635394013
| 2328.5 | 0.005442422371 | 2.630124589 | 0.04654373991
| 2328.45 | 0.005460272988 | 2.626107714 | 0.04719353721
| 2328.4 | 0.005492274203 | 2.622184379 | 0.04805472576
| 2328.35 | 0.00554288689 | 2.618133094 | 0.04921817051
| 2328.3 | 0.005635865518 | 2.61412028 | 0.05103995991
| 2328.25 | 0.005777621153 | 2.61068173 | 0.05357327499
| 2328.2 | 0.005936161175 | 2.60824679 | 0.05628000867
| 2328.15 | 0.00606956656 | 2.60654596 | 0.05852886437
| 2328.1 | 0.006168474009 | 2.605025684 | 0.06022374434
| 2328.05 | 0.006254089498 | 2.603385527 | 0.06172405489
| 2328 | 0.006346527987 | 2.601815553 | 0.06332631766
| 2327.95 | 0.006444934253 | 2.600547338 | 0.0649947393
| 2327.9 | 0.006539553908 | 2.599696946 | 0.06656462452
| 2327.85 | 0.006618808449 | 2.599262286 | 0.06785371688
| 2327.8 | 0.006666305051 | 2.5991626 | 0.06861189834
| 2327.75 | 0.006669202313 | 2.599015894 | 0.06867480369
| 2327.7 | 0.006639803333 | 2.598385241 | 0.06827836357
| 2327.65 | 0.006615234035 | 2.597179288 | 0.06801402412
| 2327.6 | 0.006624220442 | 2.595916402 | 0.06828217031
| 2327.55 | 0.006656232718 | 2.595186315 | 0.06886004033
| 2327.5 | 0.006673288103 | 2.595139729 | 0.06913571713
| 2327.45 | 0.006646569316 | 2.59536721 | 0.06869627753
| 2327.4 | 0.00657602077 | 2.595407512 | 0.06758635473
| 2327.35 | 0.006480574112 | 2.595011694 | 0.06612769461
| 2327.3 | 0.006380614386 | 2.594282014 | 0.06463009041
| 2327.25 | 0.006283197063 | 2.593458167 | 0.06318080348
| 2327.2 | 0.006176470333 | 2.592754621 | 0.06157282791
| 2327.15 | 0.006038305801 | 2.591999253 | 0.05947464491
| 2327.1 | 0.005865108696 | 2.590734746 | 0.05687222382
| 2327.05 | 0.005685880312 | 2.588643951 | 0.05424921808
| 2327 | 0.00553551735 | 2.586026905 | 0.05212492528
| 2326.95 | 0.005416918089 | 2.583380034 | 0.0504995668
| 2326.9 | 0.005309146351 | 2.580879427 | 0.04902816701
| 2326.85 | 0.005202494113 | 2.578297041 | 0.04757850466
| 2326.8 | 0.005110253093 | 2.575607809 | 0.04636271886
| 2326.75 | 0.005035649544 | 2.573076292 | 0.04540897552
| 2326.7 | 0.004959114334 | 2.570828764 | 0.04439740744
| 2326.65 | 0.004865204482 | 2.568535083 | 0.0431124339
| 2326.6 | 0.004771193919 | 2.565915928 | 0.04185126152
| 2326.55 | 0.004701107314 | 2.563222835 | 0.04097302506
| 2326.5 | 0.004645847208 | 2.560899333 | 0.04029636281
| 2326.45 | 0.004574710083 | 2.55891382 | 0.0393369592
| 2326.4 | 0.004473101764 | 2.556807852 | 0.03790123454
| 2326.35 | 0.004360526388 | 2.554193842 | 0.03633064931
| 2326.3 | 0.004265318101 | 2.551169717 | 0.03506700528
| 2326.25 | 0.004203071413 | 2.548065247 | 0.03433206999
| 2326.2 | 0.004171722039 | 2.545323111 | 0.03405833443
| 2326.15 | 0.004147564592 | 2.543252169 | 0.03384353744
| 2326.1 | 0.004088582869 | 2.541764654 | 0.03302364623
| 2326.05 | 0.00396686753 | 2.540095469 | 0.03121360071
| 2326 | 0.003808008894 | 2.537404594 | 0.02888764922
| 2325.95 | 0.003677805504 | 2.53360291 | 0.02710276754
| 2325.9 | 0.003619917116 | 2.52955128 | 0.02649187258
| 2325.85 | 0.003619206692 | 2.526148309 | 0.02674664445
| 2325.8 | 0.003628762815 | 2.523677199 | 0.02709397733
| 2325.75 | 0.003610770775 | 2.521822254 | 0.0269499125
| 2325.7 | 0.003548156842 | 2.520087456 | 0.02607688823
| 2325.65 | 0.003446561848 | 2.517894139 | 0.02460881645
| 2325.6 | 0.003338644644 | 2.514921497 | 0.02309467265
| 2325.55 | 0.003267587734 | 2.511416244 | 0.02221187262
| 2325.5 | 0.00324380061 | 2.508153051 | 0.02207256504
| 2325.45 | 0.003231882693 | 2.505508831 | 0.02207818169
| 2325.4 | 0.003200317156 | 2.503159872 | 0.02174260032
| 2325.35 | 0.003156652322 | 2.500674516 | 0.02121952937
| 2325.3 | 0.003119733534 | 2.498202081 | 0.02080349637
| 2325.25 | 0.003075610499 | 2.495980614 | 0.02025059102
| 2325.2 | 0.003000699328 | 2.493669786 | 0.01920169639
| 2325.15 | 0.002913115206 | 2.490694955 | 0.01799168478
| 2325.1 | 0.002857437694 | 2.487205524 | 0.01733509532
| 2325.05 | 0.002846350558 | 2.483888043 | 0.01739168385
| 2325 | 0.002850039265 | 2.481134708 | 0.01764900466
| 2324.95 | 0.002842982898 | 2.478670074 | 0.01770981991
| 2324.9 | 0.002829684276 | 2.476260684 | 0.01766398415
| 2324.85 | 0.002814586876 | 2.473957421 | 0.01758051959
| 2324.8 | 0.002788793624 | 2.471745406 | 0.01731441881
| 2324.75 | 0.002754045324 | 2.469362669 | 0.01691218793
| 2324.7 | 0.002731286314 | 2.466860348 | 0.01671411704
| 2324.65 | 0.002721791764 | 2.464665939 | 0.01671200925
| 2324.6 | 0.002692696029 | 2.462882858 | 0.0163580785
| 2324.55 | 0.00262467345 | 2.460904687 | 0.01537515887
| 2324.5 | 0.002546783852 | 2.458254658 | 0.01427333724
| 2324.45 | 0.002498954222 | 2.455237643 | 0.01368982066
| 2324.4 | 0.002478162137 | 2.452562131 | 0.01352815975
| 2324.35 | 0.002442272071 | 2.450339087 | 0.01308524081
| 2324.3 | 0.002365414359 | 2.44794002 | 0.01197420878
| 2324.25 | 0.002267971334 | 2.444667874 | 0.01057661011
| 2324.2 | 0.002200082242 | 2.440374475 | 0.009731535387
| 2324.15 | 0.002212868707 | 2.435648671 | 0.01025226398
| 2324.1 | 0.002315298021 | 2.431680331 | 0.01221834372
| 2324.05 | 0.002453280312 | 2.429359659 | 0.01467441296
| 2324 | 0.002542043408 | 2.428455674 | 0.01621807425
| 2323.95 | 0.002544346894 | 2.427623117 | 0.01631362281
| 2323.9 | 0.002507748383 | 2.425887146 | 0.01581905576
| 2323.85 | 0.002494986801 | 2.423591877 | 0.01575938952
| 2323.8 | 0.002504969315 | 2.421597922 | 0.01606011472
| 2323.75 | 0.002495474815 | 2.419906144 | 0.01601449158
| 2323.7 | 0.00245984487 | 2.417833518 | 0.01555526213
| 2323.65 | 0.002440582666 | 2.415173226 | 0.01540818003
| 2323.6 | 0.002462938722 | 2.412589873 | 0.0159546946
| 2323.55 | 0.002503698397 | 2.410600161 | 0.01677242445
| 2323.5 | 0.002531374168 | 2.409089208 | 0.01733926783
| 2323.45 | 0.002540398095 | 2.40772377 | 0.01758277901
| 2323.4 | 0.0025321155 | 2.406449043 | 0.01752867959
| 2323.35 | 0.002498179382 | 2.405077569 | 0.0170480614
| 2323.3 | 0.002446189812 | 2.403229239 | 0.01629316173
| 2323.25 | 0.002409578945 | 2.40081734 | 0.0158330853
| 2323.2 | 0.00241305894 | 2.398411626 | 0.01604910074
| 2323.15 | 0.002438390341 | 2.396630881 | 0.01659439974
| 2323.1 | 0.002443742293 | 2.395480667 | 0.01676097455
| 2323.05 | 0.002407476022 | 2.394410767 | 0.01621736787
| 2323 | 0.002337005271 | 2.392938511 | 0.01511930053
| 2322.95 | 0.002251965647 | 2.390802861 | 0.01381473092
| 2322.9 | 0.002176950029 | 2.387944197 | 0.01272302654
| 2322.85 | 0.002142430942 | 2.384578482 | 0.01234805158
| 2322.8 | 0.002162166212 | 2.38135216 | 0.01288609025
| 2322.75 | 0.002215843375 | 2.378797708 | 0.01396134446
| 2322.7 | 0.002270216396 | 2.376958083 | 0.01500533341
| 2322.65 | 0.002310894155 | 2.375522181 | 0.0157913874
| 2322.6 | 0.002340197838 | 2.374438451 | 0.01636165982
| 2322.55 | 0.002343743765 | 2.373811088 | 0.01646329699
| 2322.5 | 0.002288906176 | 2.373324142 | 0.01555829683
| 2322.45 | 0.002167286083 | 2.372014728 | 0.01356255828
| 2322.4 | 0.002028472984 | 2.369068067 | 0.01137042363
| 2322.35 | 0.001954709852 | 2.364674909 | 0.01037397075
| 2322.3 | 0.001997160053 | 2.360138044 | 0.01137676682
| 2322.25 | 0.002133192233 | 2.356954993 | 0.01390968506
| 2322.2 | 0.002280392019 | 2.355740876 | 0.01651921984
| 2322.15 | 0.002362144843 | 2.355794541 | 0.01792485685
| 2322.1 | 0.002359748155 | 2.355899758 | 0.01787834173
| 2322.05 | 0.002307239654 | 2.355281157 | 0.01701412038
| 2322 | 0.002242438759 | 2.353962205 | 0.01598098676
| 2321.95 | 0.002177882679 | 2.352107568 | 0.01498364778
| 2321.9 | 0.002124374991 | 2.349667479 | 0.01421072282
| 2321.85 | 0.002113183703 | 2.346774021 | 0.01419425264
| 2321.8 | 0.002164613713 | 2.344250309 | 0.0152379858
| 2321.75 | 0.002243675032 | 2.342988575 | 0.01668465505
| 2321.7 | 0.002273863442 | 2.342897809 | 0.01721420287
| 2321.65 | 0.002215658988 | 2.342663547 | 0.01622210726
| 2321.6 | 0.002113005401 | 2.341141822 | 0.01453796808
| 2321.55 | 0.00204332334 | 2.338440198 | 0.01349364836
| 2321.5 | 0.002039866772 | 2.335670934 | 0.0136001291
| 2321.45 | 0.002069771039 | 2.333657567 | 0.01424094577
| 2321.4 | 0.002085769799 | 2.332296488 | 0.01460165847
| 2321.35 | 0.002072935675 | 2.33101088 | 0.01445645317
| 2321.3 | 0.002045182759 | 2.329458682 | 0.01406706333
| 2321.25 | 0.002020500354 | 2.327664638 | 0.01374473821
| 2321.2 | 0.002003891639 | 2.325822916 | 0.01356521174
| 2321.15 | 0.001992825174 | 2.324035512 | 0.01347861205
| 2321.1 | 0.00198090287 | 2.322362254 | 0.0133699485
| 2321.05 | 0.001960417014 | 2.320722673 | 0.01310926023
| 2321 | 0.001927364858 | 2.31891929 | 0.0126377445
| 2320.95 | 0.00189337483 | 2.316677532 | 0.01217413076
| 2320.9 | 0.001884903996 | 2.314058811 | 0.01217799746
| 2320.85 | 0.001920675621 | 2.311552215 | 0.01295094891
| 2320.8 | 0.001987755538 | 2.309825673 | 0.01422956295
| 2320.75 | 0.00204330845 | 2.309084458 | 0.01524968351
| 2320.7 | 0.002046162503 | 2.308834389 | 0.01531568489
| 2320.65 | 0.001993246138 | 2.30819861 | 0.01442426597
| 2320.6 | 0.001917753604 | 2.306708511 | 0.01318476479
| 2320.55 | 0.00185733824 | 2.30446411 | 0.01225182479
| 2320.5 | 0.001830533378 | 2.301927454 | 0.01192526393
| 2320.45 | 0.001836005368 | 2.299495111 | 0.01216072474
| 2320.4 | 0.001861747585 | 2.297446889 | 0.01273221125
| 2320.35 | 0.001890612535 | 2.295843412 | 0.01333422854
| 2320.3 | 0.001905996583 | 2.294578908 | 0.01367925478
| 2320.25 | 0.001900857084 | 2.293336201 | 0.01366031962
| 2320.2 | 0.00188294821 | 2.291915261 | 0.01342538315
| 2320.15 | 0.001860946189 | 2.290253078 | 0.01313112794
| 2320.1 | 0.001842810068 | 2.288358577 | 0.01291778595
| 2320.05 | 0.001837698517 | 2.286268605 | 0.01294577472
| 2320 | 0.001856271403 | 2.2842003 | 0.01339274472
| 2319.95 | 0.001895019558 | 2.282557825 | 0.01417470126
| 2319.9 | 0.001924135018 | 2.281517683 | 0.01475218446
| 2319.85 | 0.001917093766 | 2.280587817 | 0.01468074772
| 2319.8 | 0.001885984317 | 2.279115815 | 0.0142114173
| 2319.75 | 0.001872956529 | 2.27700639 | 0.01409906293
| 2319.7 | 0.001904942319 | 2.274926918 | 0.01478705427
| 2319.65 | 0.001965014039 | 2.273595065 | 0.01593492027
| 2319.6 | 0.002008129137 | 2.273143452 | 0.01673118878
| 2319.55 | 0.002001311404 | 2.27296893 | 0.01662060875
| 2319.5 | 0.001948863492 | 2.272312122 | 0.01572270124
| 2319.45 | 0.001887392031 | 2.27077568 | 0.0147123655
| 2319.4 | 0.001856474425 | 2.268700143 | 0.01427670579
| 2319.35 | 0.001863326658 | 2.266783425 | 0.01450701618
| 2319.3 | 0.001877958174 | 2.265450724 | 0.01484422874
| 2319.25 | 0.001866789316 | 2.264309842 | 0.0147087418
| 2319.2 | 0.001840420284 | 2.262721557 | 0.01432527081
| 2319.15 | 0.001838052429 | 2.260722253 | 0.01439433886
| 2319.1 | 0.001872258478 | 2.259035574 | 0.01510277304
| 2319.05 | 0.00191032306 | 2.258076183 | 0.01584094892
| 2319 | 0.00192062206 | 2.257467488 | 0.01606106031
| 2318.95 | 0.00191128791 | 2.256712381 | 0.01593642885
| 2318.9 | 0.00190151877 | 2.255934978 | 0.01580507367
| 2318.85 | 0.001880919345 | 2.255430449 | 0.01546361465
| 2318.8 | 0.001822091852 | 2.25494703 | 0.01443297868
| 2318.75 | 0.00172906348 | 2.253780499 | 0.0128234476
| 2318.7 | 0.001639114899 | 2.251723146 | 0.01131524287
| 2318.65 | 0.00157923976 | 2.249131505 | 0.01037442781
| 2318.6 | 0.001551430875 | 2.246415303 | 0.01001634396
| 2318.55 | 0.001552810691 | 2.243723288 | 0.01018311313
| 2318.5 | 0.001585476302 | 2.241341067 | 0.01089963669
| 2318.45 | 0.001630792192 | 2.239623008 | 0.01181140204
| 2318.4 | 0.001653125713 | 2.238408676 | 0.01228116469
| 2318.35 | 0.001642769 | 2.236933439 | 0.01217233116
| 2318.3 | 0.001638829909 | 2.234732467 | 0.01221781919
| 2318.25 | 0.00168796236 | 2.232354206 | 0.01323673606
| 2318.2 | 0.00178360587 | 2.230881374 | 0.01505514063
| 2318.15 | 0.001869605647 | 2.230681312 | 0.0166314015
| 2318.1 | 0.00189687705 | 2.231143991 | 0.01710341842
| 2318.05 | 0.001860398593 | 2.231261792 | 0.01643459323
| 2318 | 0.001797121222 | 2.230454107 | 0.01532821241
| 2317.95 | 0.001751167497 | 2.228888568 | 0.01457672565
| 2317.9 | 0.00174043534 | 2.227233494 | 0.01447042206
| 2317.85 | 0.001745356046 | 2.226038713 | 0.01462465449
| 2317.8 | 0.001728292755 | 2.225194311 | 0.01435940335
| 2317.75 | 0.001678952749 | 2.223954697 | 0.01352585141
| 2317.7 | 0.001634616601 | 2.221840857 | 0.01282817521
| 2317.65 | 0.001643085656 | 2.219325151 | 0.01311495205
| 2317.6 | 0.001704935182 | 2.217457995 | 0.01434490271
| 2317.55 | 0.001771211425 | 2.216695426 | 0.01559930976
| 2317.5 | 0.001797318658 | 2.216499493 | 0.01608879457
| 2317.45 | 0.001789873267 | 2.21605325 | 0.0159772446
| 2317.4 | 0.001784397488 | 2.215319879 | 0.01591695094
| 2317.35 | 0.001789049978 | 2.21485487 | 0.01602794625
| 2317.3 | 0.001771338482 | 2.214919138 | 0.01570102825
| 2317.25 | 0.001699529393 | 2.214912134 | 0.01438659784
| 2317.2 | 0.001587735681 | 2.213965039 | 0.01238802884
| 2317.15 | 0.001488489842 | 2.211868592 | 0.01067608547
| 2317.1 | 0.001438640244 | 2.209343398 | 0.009889049534
| 2317.05 | 0.001425996238 | 2.2071753 | 0.009765896525
| 2317 | 0.001412822118 | 2.2054939 | 0.009608189542
| 2316.95 | 0.001379770976 | 2.203784941 | 0.009085453156
| 2316.9 | 0.001341493981 | 2.20162089 | 0.008487662114
| 2316.85 | 0.001323668107 | 2.199016651 | 0.008286931652
| 2316.8 | 0.001341613189 | 2.196326693 | 0.008749997493
| 2316.75 | 0.001395750611 | 2.193958075 | 0.009867200855
| 2316.7 | 0.001472942713 | 2.192286665 | 0.01137869348
| 2316.65 | 0.0015461294 | 2.191453861 | 0.01277615979
| 2316.6 | 0.001585578731 | 2.191159604 | 0.01352255611
| 2316.55 | 0.001586368123 | 2.190754957 | 0.01355859872
| 2316.5 | 0.001572210526 | 2.189921199 | 0.01333930442
| 2316.45 | 0.001564035009 | 2.188853429 | 0.01324245525
| 2316.4 | 0.00155806746 | 2.18786639 | 0.01318232061
| 2316.35 | 0.0015388744 | 2.186856309 | 0.01287774644
| 2316.3 | 0.001509919943 | 2.185465127 | 0.0124105031
| 2316.25 | 0.001496251493 | 2.18362509 | 0.01224877874
| 2316.2 | 0.001514136971 | 2.181785033 | 0.0126734585
| 2316.15 | 0.001551577641 | 2.180376534 | 0.01344117542
| 2316.1 | 0.001585222962 | 2.179417985 | 0.01411653391
| 2316.05 | 0.001605197606 | 2.178598861 | 0.0145307132
| 2316 | 0.001620363626 | 2.177731146 | 0.01485798193
| 2315.95 | 0.001641450268 | 2.176942734 | 0.01529187703
| 2315.9 | 0.001662787232 | 2.176512033 | 0.01571261084
| 2315.85 | 0.001662725401 | 2.176442518 | 0.01571597141
| 2315.8 | 0.001625372278 | 2.176296394 | 0.01502751849
| 2315.75 | 0.001564077854 | 2.175553354 | 0.0139220733
| 2315.7 | 0.00150880794 | 2.174166361 | 0.01296007176
| 2315.65 | 0.001479724247 | 2.172542941 | 0.01249751679
| 2315.6 | 0.001467639755 | 2.171189758 | 0.01233871929
| 2315.55 | 0.001445140516 | 2.170125679 | 0.0119706957
| 2315.5 | 0.001396391712 | 2.168901107 | 0.01111872695
| 2315.45 | 0.001334048639 | 2.166977173 | 0.01004440841
| 2315.4 | 0.001290906388 | 2.164190616 | 0.009368446766
| 2315.35 | 0.001304311511 | 2.160853324 | 0.009777788774
| 2315.3 | 0.001395423134 | 2.157832052 | 0.01163428245
| 2315.25 | 0.001546347341 | 2.156146632 | 0.01455709392
| 2315.2 | 0.001698412178 | 2.156335142 | 0.01741236071
| 2315.15 | 0.001785300492 | 2.157902783 | 0.01896988869
| 2315.1 | 0.001777332456 | 2.159656628 | 0.01873145271
| 2315.05 | 0.001697897733 | 2.160464544 | 0.01719785772
| 2315 | 0.001601237978 | 2.160009047 | 0.01540443316
| 2314.95 | 0.001529004253 | 2.158764863 | 0.01410825386
| 2314.9 | 0.00148444826 | 2.157451772 | 0.01333476002
| 2314.85 | 0.001441908832 | 2.156307451 | 0.01259007782
| 2314.8 | 0.001383193004 | 2.154948988 | 0.01154995735
| 2314.75 | 0.001327041372 | 2.152878982 | 0.01059015752
| 2314.7 | 0.001313410863 | 2.150321579 | 0.01045351747
| 2314.65 | 0.001354042277 | 2.148143245 | 0.01132385974
| 2314.6 | 0.001412701027 | 2.146985176 | 0.01248834859
| 2314.55 | 0.001443650408 | 2.146522164 | 0.01309663282
| 2314.5 | 0.001441655846 | 2.146017432 | 0.01308384887
| 2314.45 | 0.0014313495 | 2.145248547 | 0.01292628426
| 2314.4 | 0.001420010046 | 2.14450887 | 0.01274760682
| 2314.35 | 0.00139158389 | 2.143767866 | 0.01224517661
| 2314.3 | 0.001346515653 | 2.142551826 | 0.01144922696
| 2314.25 | 0.001319126997 | 2.140704446 | 0.01101679123
| 2314.2 | 0.001332981672 | 2.138904781 | 0.01136404581
| 2314.15 | 0.001363716859 | 2.137778843 | 0.01200093443
| 2314.1 | 0.001373542634 | 2.137114716 | 0.01221947098
| 2314.05 | 0.001361416493 | 2.136270851 | 0.01202924712
| 2314 | 0.001353813495 | 2.135192073 | 0.01193574344
| 2313.95 | 0.001353707005 | 2.134335012 | 0.01197439231
| 2313.9 | 0.001330843354 | 2.133739023 | 0.01156778826
| 2313.85 | 0.001273583464 | 2.132648292 | 0.0105287724
| 2313.8 | 0.001221258348 | 2.130535063 | 0.009628822885
| 2313.75 | 0.001223375867 | 2.127895607 | 0.009789026088
| 2313.7 | 0.001282265565 | 2.125808464 | 0.01100863093
| 2313.65 | 0.001355876989 | 2.124760498 | 0.01246402573
| 2313.6 | 0.001406628797 | 2.124457913 | 0.01344907795
| 2313.55 | 0.001424137344 | 2.12437 | 0.01378879652
| 2313.5 | 0.00141208821 | 2.124159062 | 0.01356911679
| 2313.45 | 0.001379124663 | 2.123496919 | 0.01297031103
| 2313.4 | 0.001350015557 | 2.12222806 | 0.01247275059
| 2313.35 | 0.001351525852 | 2.120712143 | 0.01257217157
| 2313.3 | 0.001380702637 | 2.119657181 | 0.01318055524
| 2313.25 | 0.001399563469 | 2.119295661 | 0.0135595974
| 2313.2 | 0.001378717056 | 2.119024525 | 0.01317339241
| 2313.15 | 0.001334234918 | 2.118109482 | 0.01236337296
| 2313.1 | 0.001304662008 | 2.116557003 | 0.01186755898
| 2313.05 | 0.001306179759 | 2.114899171 | 0.01197268076
| 2313 | 0.001328861493 | 2.113510547 | 0.0124723113
| 2312.95 | 0.001363528739 | 2.112454132 | 0.01318779738
| 2312.9 | 0.001406882113 | 2.111908427 | 0.0140475534
| 2312.85 | 0.0014376378 | 2.112145607 | 0.01462907844
| 2312.8 | 0.001413915461 | 2.112861101 | 0.01414057003
| 2312.75 | 0.001321583835 | 2.112957277 | 0.01236168192
| 2312.7 | 0.00120520234 | 2.111520628 | 0.01018873433
| 2312.65 | 0.001136410836 | 2.108805205 | 0.008984668676
| 2312.6 | 0.001142675202 | 2.106100905 | 0.009223863557
| 2312.55 | 0.001184526685 | 2.104362037 | 0.01010799442
| 2312.5 | 0.001204617467 | 2.103337677 | 0.01054162168
| 2312.45 | 0.001194016863 | 2.102002527 | 0.01039621592
| 2312.4 | 0.001197951059 | 2.099923523 | 0.01056411674
| 2312.35 | 0.001259839016 | 2.097791686 | 0.01185658542
| 2312.3 | 0.001367194727 | 2.096762903 | 0.0139831436
| 2312.25 | 0.001459915039 | 2.097164985 | 0.01576240961
| 2312.2 | 0.001489633847 | 2.098228572 | 0.01628988064
| 2312.15 | 0.001460311783 | 2.098862971 | 0.01569354656
| 2312.1 | 0.001413280295 | 2.098671649 | 0.0147924952
| 2312.05 | 0.001380812228 | 2.098027532 | 0.01419388006
| 2312 | 0.001361834034 | 2.097487907 | 0.01385151546
| 2311.95 | 0.001335186736 | 2.097191021 | 0.01334942017
| 2311.9 | 0.001284999919 | 2.096873555 | 0.01239192472
| 2311.85 | 0.001212900361 | 2.096136323 | 0.01102787332
| 2311.8 | 0.001133626467 | 2.094750932 | 0.009551694426
| 2311.75 | 0.001066563513 | 2.092683738 | 0.008339353009
| 2311.7 | 0.001029893892 | 2.090115769 | 0.007735883165
| 2311.65 | 0.001037793098 | 2.087394134 | 0.00800411388
| 2311.6 | 0.001092039186 | 2.085070412 | 0.009158836212
| 2311.55 | 0.001173775504 | 2.083619187 | 0.01081464538
| 2311.5 | 0.001249496035 | 2.083136269 | 0.01231318921
| 2311.45 | 0.001294055811 | 2.083193404 | 0.01318076138
| 2311.4 | 0.001308066913 | 2.083303643 | 0.01345004072
| 2311.35 | 0.001303510598 | 2.083330386 | 0.01336077762
| 2311.3 | 0.00127816587 | 2.083317945 | 0.01286768413
| 2311.25 | 0.001224400336 | 2.082943266 | 0.01183587663
| 2311.2 | 0.001159737024 | 2.081722735 | 0.01062726034
| 2311.15 | 0.001126099242 | 2.079734006 | 0.010055712
| 2311.1 | 0.001142909887 | 2.077802425 | 0.01046699174
| 2311.05 | 0.001186985385 | 2.076580109 | 0.01138216303
| 2311 | 0.00122370771 | 2.076015927 | 0.01212598773
| 2310.95 | 0.001245573024 | 2.075680696 | 0.01256937473
| 2310.9 | 0.001259813224 | 2.075597923 | 0.0128526088
| 2310.85 | 0.001250389825 | 2.07587618 | 0.01265677446
| 2310.8 | 0.001194683972 | 2.07603297 | 0.01156008076
| 2310.75 | 0.001108510285 | 2.075230545 | 0.009907524499
| 2310.7 | 0.001044072343 | 2.073402088 | 0.00872204916
| 2310.65 | 0.001030949745 | 2.071412028 | 0.008547550631
| 2310.6 | 0.001045806465 | 2.070093629 | 0.008894138091
| 2310.55 | 0.001046609003 | 2.069377078 | 0.008940146612
| 2310.5 | 0.001018094029 | 2.068687374 | 0.008409095875
| 2310.45 | 0.0009704100549 | 2.067597307 | 0.007517177029
| 2310.4 | 0.0009173081588 | 2.065966803 | 0.006539289938
| 2310.35 | 0.000874979297 | 2.063658166 | 0.005798473849
| 2310.3 | 0.0008722228305 | 2.060813197 | 0.005856691135
| 2310.25 | 0.0009297559651 | 2.058122114 | 0.007098745253
| 2310.2 | 0.001029618212 | 2.056505932 | 0.009136956543
| 2310.15 | 0.001117378343 | 2.056156035 | 0.01088669534
| 2310.1 | 0.001155389604 | 2.05625961 | 0.01163458071
| 2310.05 | 0.001160317901 | 2.055880374 | 0.01174861364
| 2310 | 0.001177545768 | 2.055028856 | 0.01212577291
| 2309.95 | 0.001220319288 | 2.054506223 | 0.01299489975
| 2309.9 | 0.001252224802 | 2.054769583 | 0.01361585956
| 2309.85 | 0.001236067952 | 2.055214128 | 0.01327800143
| 2309.8 | 0.001185227317 | 2.054946725 | 0.01228416849
| 2309.75 | 0.001144623254 | 2.053911656 | 0.0115246152
| 2309.7 | 0.001129957045 | 2.052824862 | 0.01128006536
| 2309.65 | 0.001115269831 | 2.052025306 | 0.011022895
| 2309.6 | 0.001081176229 | 2.051046468 | 0.01038815758
| 2309.55 | 0.00105142022 | 2.049424242 | 0.009864866351
| 2309.5 | 0.001056825868 | 2.047579124 | 0.01004764434
| 2309.45 | 0.001088864975 | 2.046152937 | 0.01074272775
| 2309.4 | 0.001119975128 | 2.045193699 | 0.01140103442
| 2309.35 | 0.001142645127 | 2.044328407 | 0.01188817574
| 2309.3 | 0.001168821135 | 2.043482664 | 0.01244466321
| 2309.25 | 0.00119931238 | 2.042894094 | 0.01307677538
| 2309.2 | 0.001217978204 | 2.04256796 | 0.01346278722
| 2309.15 | 0.001222153997 | 2.042130816 | 0.01356502485
| 2309.1 | 0.001228887717 | 2.041510142 | 0.01372595698
| 2309.05 | 0.001245573034 | 2.040986368 | 0.01408121102
| 2309 | 0.001262176912 | 2.04079777 | 0.01442085401
| 2308.95 | 0.001262875144 | 2.040888062 | 0.01443172437
| 2308.9 | 0.001236397902 | 2.041011915 | 0.01389957295
| 2308.85 | 0.001179829113 | 2.040715649 | 0.01278526651
| 2308.8 | 0.001113819083 | 2.039515117 | 0.01151939591
| 2308.75 | 0.001082612078 | 2.03747452 | 0.0109803577
| 2308.7 | 0.001112541308 | 2.035564508 | 0.01165617379
| 2308.65 | 0.001171411821 | 2.034739334 | 0.012867212
| 2308.6 | 0.001202389724 | 2.034811995 | 0.01348422263
| 2308.55 | 0.00119276891 | 2.034789794 | 0.01329355071
| 2308.5 | 0.001177894077 | 2.034313003 | 0.01301658072
| 2308.45 | 0.001174634198 | 2.033935876 | 0.01296766431
| 2308.4 | 0.001154706006 | 2.033925309 | 0.0125702571
| 2308.35 | 0.001098656904 | 2.033634699 | 0.01146176174
| 2308.3 | 0.001034071789 | 2.032481879 | 0.01021654168
| 2308.25 | 0.0009993369433 | 2.030805582 | 0.009588154356
| 2308.2 | 0.0009917897425 | 2.029323957 | 0.00949583135
| 2308.15 | 0.0009862201971 | 2.02811356 | 0.009432255213
| 2308.1 | 0.0009754953217 | 2.026867237 | 0.009266440997
| 2308.05 | 0.0009708589636 | 2.025440261 | 0.00922957937
| 2308 | 0.0009805635787 | 2.024033641 | 0.009479906746
| 2307.95 | 0.001000439631 | 2.022813393 | 0.009927709136
| 2307.9 | 0.00102423702 | 2.021880345 | 0.01044358738
| 2307.85 | 0.001038344459 | 2.021234019 | 0.01075356236
| 2307.8 | 0.001030041022 | 2.020504703 | 0.01061578017
| 2307.75 | 0.001016093301 | 2.019125102 | 0.01038961229
| 2307.7 | 0.001041082782 | 2.01725665 | 0.01096723734
| 2307.65 | 0.001121798411 | 2.015974616 | 0.01264720706
| 2307.6 | 0.001213422167 | 2.01618994 | 0.01448846533
| 2307.55 | 0.001248301815 | 2.017495365 | 0.0151392811
| 2307.5 | 0.001206405583 | 2.018587572 | 0.01425017244
| 2307.45 | 0.001121839389 | 2.018549603 | 0.01254760658
| 2307.4 | 0.00104108837 | 2.01731417 | 0.01096909582
| 2307.35 | 0.0009951515837 | 2.015291252 | 0.01012175828
| 2307.3 | 0.0009998736187 | 2.013066994 | 0.01030397206
| 2307.25 | 0.001052388806 | 2.011367277 | 0.01143274029
| 2307.2 | 0.001122554882 | 2.010695467 | 0.01287976911
| 2307.15 | 0.001172480986 | 2.010929857 | 0.01388153235
| 2307.1 | 0.001180835188 | 2.011504086 | 0.01402809853
| 2307.05 | 0.001151338101 | 2.011821833 | 0.01341921634
| 2307 | 0.001101173577 | 2.011566518 | 0.01241524329
| 2306.95 | 0.001053254936 | 2.010678335 | 0.01148128612
| 2306.9 | 0.001026980693 | 2.009510455 | 0.01099560089
| 2306.85 | 0.001015961057 | 2.008585718 | 0.01080892992
| 2306.8 | 0.0009902046258 | 2.007925359 | 0.01031314858
| 2306.75 | 0.0009378920131 | 2.006828599 | 0.009295186306
| 2306.7 | 0.000892121454 | 2.004757099 | 0.008445202433
| 2306.65 | 0.0008984411909 | 2.002125081 | 0.008672416672
| 2306.6 | 0.0009637438865 | 1.999947824 | 0.010082882
| 2306.55 | 0.001057205609 | 1.998804041 | 0.01202982822
| 2306.5 | 0.001147959497 | 1.998696452 | 0.01388292078
| 2306.45 | 0.001214017974 | 1.999473918 | 0.01519771888
| 2306.4 | 0.001228641837 | 2.000816576 | 0.01544173992
| 2306.35 | 0.001175427693 | 2.001835282 | 0.01431882847
| 2306.3 | 0.001083612556 | 2.001553689 | 0.01246339382
| 2306.25 | 0.001016238593 | 1.999920454 | 0.01115667979
| 2306.2 | 0.001011500246 | 1.997995738 | 0.01113469286
| 2306.15 | 0.001046759896 | 1.996881908 | 0.01189675064
| 2306.1 | 0.00106789928 | 1.996658715 | 0.01233703103
| 2306.05 | 0.001048831158 | 1.996447185 | 0.01195710036
| 2306 | 0.001015720999 | 1.99546526 | 0.01132021816
| 2305.95 | 0.001018598566 | 1.993909307 | 0.01143911227
| 2305.9 | 0.001073772199 | 1.992927296 | 0.01260436624
| 2305.85 | 0.001133603862 | 1.993450456 | 0.01380678718
| 2305.8 | 0.001122063139 | 1.99503996 | 0.01350928742
| 2305.75 | 0.001011272782 | 1.995979977 | 0.01121303237
| 2305.7 | 0.0008568932423 | 1.994847771 | 0.008106598969
| 2305.65 | 0.0007474384187 | 1.991767844 | 0.005983177259
| 2305.6 | 0.0007285718878 | 1.988058802 | 0.00572853455
| 2305.55 | 0.0007881018249 | 1.984967306 | 0.007057855958
| 2305.5 | 0.0008874219951 | 1.983092728 | 0.009163605008
| 2305.45 | 0.0009883361732 | 1.982468711 | 0.01125929268
| 2305.4 | 0.001058518995 | 1.982765436 | 0.01269002292
| 2305.35 | 0.001083938295 | 1.983284148 | 0.01319274285
| 2305.3 | 0.00107871752 | 1.983477698 | 0.0130787703
| 2305.25 | 0.001065526049 | 1.983270836 | 0.01281654393
| 2305.2 | 0.001053657491 | 1.9829259 | 0.01258669686
| 2305.15 | 0.001035997536 | 1.982520639 | 0.01224009324
| 2305.1 | 0.001012519109 | 1.981904834 | 0.011781743
| 2305.05 | 0.0009900609833 | 1.981063497 | 0.01135250551
| 2305 | 0.0009697266976 | 1.980035793 | 0.01097346597
| 2304.95 | 0.0009546576885 | 1.978714868 | 0.01071315671
| 2304.9 | 0.0009599832 | 1.977109283 | 0.010882903
| 2304.85 | 0.0009991283407 | 1.975602371 | 0.01174621309
| 2304.8 | 0.0010650159 | 1.974749096 | 0.01313761068
| 2304.75 | 0.001129964258 | 1.974803721 | 0.0144758059
| 2304.7 | 0.001166463008 | 1.975535083 | 0.01520077164
| 2304.65 | 0.001158725361 | 1.976475979 | 0.01500515984
| 2304.6 | 0.001104738671 | 1.976951463 | 0.0138748333
| 2304.55 | 0.001033214746 | 1.976368808 | 0.01242382547
| 2304.5 | 0.0009910968246 | 1.974887262 | 0.01161175064
| 2304.45 | 0.001000512287 | 1.973502976 | 0.01185829905
| 2304.4 | 0.001026557864 | 1.973076047 | 0.01241256653
| 2304.35 | 0.001016799256 | 1.9732827 | 0.01220399613
| 2304.3 | 0.0009612907755 | 1.973062349 | 0.01106695192
| 2304.25 | 0.0008983126763 | 1.971860023 | 0.009811075462
| 2304.2 | 0.0008610320342 | 1.970002084 | 0.009108163305
| 2304.15 | 0.000859107723 | 1.967914922 | 0.009143488314
| 2304.1 | 0.0008978174136 | 1.965969389 | 0.01001534748
| 2304.05 | 0.0009767002338 | 1.964782256 | 0.0116940356
| 2304 | 0.001060754165 | 1.965010522 | 0.01342888389
| 2303.95 | 0.00108994533 | 1.96635363 | 0.01398374782
| 2303.9 | 0.001036789372 | 1.96750323 | 0.01283989727
| 2303.85 | 0.0009373481307 | 1.967287688 | 0.01078932489
| 2303.8 | 0.0008505770056 | 1.965691402 | 0.00904993349
| 2303.75 | 0.0008069462109 | 1.96338394 | 0.008227175455
| 2303.7 | 0.0008093566664 | 1.960971637 | 0.008362028598
| 2303.65 | 0.0008540189786 | 1.958866227 | 0.009364702902
| 2303.6 | 0.0009308197595 | 1.957543094 | 0.01101021252
| 2303.55 | 0.001010397348 | 1.957331858 | 0.01267488914
| 2303.5 | 0.001053404165 | 1.957970775 | 0.01354696674
| 2303.45 | 0.001042546602 | 1.958602204 | 0.01329811746
| 2303.4 | 0.0009973608966 | 1.958460067 | 0.01236390293
| 2303.35 | 0.0009571853031 | 1.957365232 | 0.01156844959
| 2303.3 | 0.000954175467 | 1.955825617 | 0.01156225687
| 2303.25 | 0.0009891408428 | 1.954629386 | 0.01233512936
| 2303.2 | 0.001034623113 | 1.954175723 | 0.01330080993
| 2303.15 | 0.001065723496 | 1.954271304 | 0.0139464837
| 2303.1 | 0.00107585649 | 1.95461988 | 0.01414539772
| 2303.05 | 0.00106083219 | 1.955097654 | 0.01381493144
| 2303 | 0.001008620586 | 1.955379895 | 0.01271678326
| 2302.95 | 0.0009264237202 | 1.954748025 | 0.01102700075
| 2302.9 | 0.0008608439029 | 1.952837281 | 0.009727723129
| 2302.85 | 0.0008614788743 | 1.950498786 | 0.009823670761
| 2302.8 | 0.0009117108801 | 1.949124731 | 0.01092260677
| 2302.75 | 0.0009442510975 | 1.948895736 | 0.01161179168
| 2302.7 | 0.0009253175032 | 1.948603966 | 0.01122687347
| 2302.65 | 0.0008975694864 | 1.947271689 | 0.01069425724
| 2302.6 | 0.0009171386275 | 1.945462775 | 0.01116867875
| 2302.55 | 0.0009824781636 | 1.944394799 | 0.0125767945
| 2302.5 | 0.001043049718 | 1.944530637 | 0.01384224269
| 2302.45 | 0.001057855685 | 1.945246714 | 0.01412679786
| 2302.4 | 0.001022683555 | 1.945688762 | 0.01337416227
| 2302.35 | 0.0009571778554 | 1.945218426 | 0.01201928924
| 2302.3 | 0.0008974970332 | 1.943540692 | 0.01082845611
| 2302.25 | 0.0008910949334 | 1.940966009 | 0.01078516952
| 2302.2 | 0.0009653159443 | 1.938687105 | 0.01242611431
| 2302.15 | 0.001088669425 | 1.938043142 | 0.01504463735
| 2302.1 | 0.00118484172 | 1.939287618 | 0.01702127569
| 2302.05 | 0.001197637888 | 1.941271585 | 0.01721499867
| 2302 | 0.001131856915 | 1.942551304 | 0.01578563072
| 2301.95 | 0.001034138626 | 1.942359065 | 0.01374214727
| 2301.9 | 0.0009582323045 | 1.940820349 | 0.01220454011
| 2301.85 | 0.0009377579191 | 1.938732758 | 0.011849216
| 2301.8 | 0.0009694510159 | 1.937082261 | 0.01257540114
| 2301.75 | 0.001017497756 | 1.936422775 | 0.01361128037
| 2301.7 | 0.001038532801 | 1.936438582 | 0.01405428447
| 2301.65 | 0.001026412376 | 1.93619761 | 0.01380845514
| 2301.6 | 0.001018460936 | 1.935310265 | 0.01367380418
| 2301.55 | 0.001046389245 | 1.934421002 | 0.01429541111
| 2301.5 | 0.001090498739 | 1.934438501 | 0.01522534392
| 2301.45 | 0.001098213619 | 1.935250849 | 0.01535852877
| 2301.4 | 0.001051237903 | 1.935759622 | 0.01435057714
| 2301.35 | 0.0009873825108 | 1.93523148 | 0.01302489926
| 2301.3 | 0.000948960055 | 1.934053183 | 0.01225766036
| 2301.25 | 0.0009358952755 | 1.933001039 | 0.01201992531
| 2301.2 | 0.000920267868 | 1.932151131 | 0.0117206638
| 2301.15 | 0.0009016635843 | 1.931019203 | 0.01136805378
| 2301.1 | 0.0009051357379 | 1.929662444 | 0.01148924184
| 2301.05 | 0.0009353923621 | 1.928752747 | 0.0121612239
| 2301 | 0.000956624839 | 1.928652533 | 0.01261431615
| 2300.95 | 0.0009354761813 | 1.928705924 | 0.01216582389
| 2300.9 | 0.0008835737566 | 1.928000208 | 0.01109331355
| 2300.85 | 0.0008429045831 | 1.926289971 | 0.01029191108
| 2300.8 | 0.0008458980315 | 1.924079266 | 0.01043106315
| 2300.75 | 0.000901022836 | 1.922101122 | 0.01166840659
| 2300.7 | 0.0009949133724 | 1.92106096 | 0.01369834853
| 2300.65 | 0.001093210557 | 1.921400567 | 0.01577389982
| 2300.6 | 0.001146841891 | 1.922883098 | 0.01685819498
| 2300.55 | 0.001132171504 | 1.924459497 | 0.01648908019
| 2300.5 | 0.001072151681 | 1.92526362 | 0.01518792396
| 2300.45 | 0.001002160739 | 1.92526713 | 0.01370528659
| 2300.4 | 0.00092849517 | 1.924799333 | 0.01216134583
| 2300.35 | 0.0008472967011 | 1.923638034 | 0.01048065546
| 2300.3 | 0.0007847045478 | 1.921497536 | 0.009225262424
| 2300.25 | 0.0007785595099 | 1.918906103 | 0.009181168719
| 2300.2 | 0.00082425223 | 1.916987656 | 0.01021726136
| 2300.15 | 0.000872542994 | 1.916080786 | 0.0112762205
| 2300.1 | 0.0008930453049 | 1.915427891 | 0.01173562541
| 2300.05 | 0.0009086391936 | 1.914333872 | 0.01210592222
| 2300 | 0.0009527263194 | 1.913157028 | 0.01308706015
| 2299.95 | 0.001019509418 | 1.912614613 | 0.01453122465
| 2299.9 | 0.001079201791 | 1.912866105 | 0.01579632245
| 2299.85 | 0.00111366054 | 1.91356446 | 0.01650659357
| 2299.8 | 0.001119224449 | 1.914413459 | 0.01659479533
| 2299.75 | 0.001092364918 | 1.915113227 | 0.01599738299
| 2299.7 | 0.001040048989 | 1.915202131 | 0.01487998864
| 2299.65 | 0.000991452395 | 1.91447627 | 0.01387072883
| 2299.6 | 0.0009717718662 | 1.913410673 | 0.01348917426
| 2299.55 | 0.0009750704318 | 1.912618572 | 0.013587887
| 2299.5 | 0.0009776764512 | 1.912218519 | 0.01365812007
| 2299.45 | 0.000970320687 | 1.911894893 | 0.01351305486
| 2299.4 | 0.0009602160149 | 1.911569324 | 0.01330930914
| 2299.35 | 0.0009428038311 | 1.911393135 | 0.01294427234
| 2299.3 | 0.0009012614315 | 1.911141593 | 0.01206649472
| 2299.25 | 0.0008412039919 | 1.91015422 | 0.01081774789
| 2299.2 | 0.0008026958349 | 1.908210826 | 0.01005979765
| 2299.15 | 0.0008208415564 | 1.9060708 | 0.01051925704
| 2299.1 | 0.0008820612837 | 1.904799472 | 0.01187340454
| 2299.05 | 0.0009401439751 | 1.904654194 | 0.01312345395
| 2299 | 0.0009636302423 | 1.90505659 | 0.01361339863
| 2298.95 | 0.000955779018 | 1.905365614 | 0.01343509325
| 2298.9 | 0.0009292793395 | 1.905415483 | 0.01286629445
| 2298.85 | 0.0008874013167 | 1.905095116 | 0.01198063458
| 2298.8 | 0.0008400362823 | 1.904137762 | 0.01099830129
| 2298.75 | 0.0008152238196 | 1.902532764 | 0.01051988329
| 2298.7 | 0.0008334760454 | 1.900970691 | 0.01096365178
| 2298.65 | 0.0008731520825 | 1.90023756 | 0.01184063394
| 2298.6 | 0.0008888152341 | 1.900194014 | 0.01217910915
| 2298.55 | 0.0008698496129 | 1.899891251 | 0.01178238529
| 2298.5 | 0.0008521509257 | 1.898860419 | 0.01143692969
| 2298.45 | 0.0008685103715 | 1.897667604 | 0.01182895325
| 2298.4 | 0.0009062887082 | 1.897126355 | 0.01266045467
| 2298.35 | 0.000929357399 | 1.897273595 | 0.01315243416
| 2298.3 | 0.0009201169861 | 1.897550533 | 0.01294478342
| 2298.25 | 0.0008880830464 | 1.89745977 | 0.01225919914
| 2298.2 | 0.0008500237844 | 1.896904512 | 0.01145929612
| 2298.15 | 0.000818798237 | 1.895966106 | 0.01081856474
| 2298.1 | 0.0008022487973 | 1.894942985 | 0.01049604016
| 2298.05 | 0.0007877907844 | 1.89416253 | 0.01021032749
| 2298 | 0.0007488616602 | 1.893347086 | 0.009397852479
| 2297.95 | 0.0006897653613 | 1.891557242 | 0.008180017218
| 2297.9 | 0.0006678831593 | 1.888370476 | 0.007806483875
| 2297.85 | 0.0007431003419 | 1.884891017 | 0.009542658145
| 2297.8 | 0.0009033978805 | 1.882991315 | 0.01307849366
| 2297.75 | 0.001072140324 | 1.883469982 | 0.01672183652
| 2297.7 | 0.00117977345 | 1.885599897 | 0.01897902832
| 2297.65 | 0.001206232144 | 1.888123131 | 0.01945998816
| 2297.6 | 0.001163257376 | 1.890126291 | 0.01845791206
| 2297.55 | 0.001076400192 | 1.890964342 | 0.01655169143
| 2297.5 | 0.0009886120364 | 1.89038638 | 0.01467600177
| 2297.45 | 0.0009450837135 | 1.888948068 | 0.01378499394
| 2297.4 | 0.0009510555208 | 1.887797842 | 0.01395378421
| 2297.35 | 0.000966332769 | 1.887495374 | 0.01429522809
| 2297.3 | 0.0009558015407 | 1.887581654 | 0.01406499788
| 2297.25 | 0.0009227021704 | 1.88740173 | 0.01335542194
| 2297.2 | 0.0008851551333 | 1.886831564 | 0.01256240896
| 2297.15 | 0.0008504613432 | 1.885984458 | 0.01183975513
| 2297.1 | 0.0008213818866 | 1.884865403 | 0.01124684807
| 2297.05 | 0.0008073113072 | 1.883557296 | 0.01098462654
| 2297 | 0.0008071792165 | 1.882360141 | 0.01102078147
| 2296.95 | 0.0008079110793 | 1.881253683 | 0.01107272938
| 2296.9 | 0.000812539909 | 1.879917735 | 0.01121668042
| 2296.85 | 0.000845508571 | 1.878433412 | 0.0119816953
| 2296.8 | 0.0009142608257 | 1.877578801 | 0.01350568607
| 2296.75 | 0.0009827557125 | 1.877936397 | 0.01498440812
| 2296.7 | 0.001005182126 | 1.879016938 | 0.01543586267
| 2296.65 | 0.0009792073735 | 1.879800243 | 0.0148450369
| 2296.6 | 0.0009352342108 | 1.879879175 | 0.01388727024
| 2296.55 | 0.0008954255972 | 1.879497127 | 0.01303534407
| 2296.5 | 0.0008599107013 | 1.878908518 | 0.01228316107
| 2296.45 | 0.0008286944742 | 1.878136326 | 0.01162990139
| 2296.4 | 0.0008021705624 | 1.877275841 | 0.01108098615
| 2296.35 | 0.0007760393602 | 1.876339688 | 0.01054245568
| 2296.3 | 0.0007479899385 | 1.875155095 | 0.009969302748
| 2296.25 | 0.0007329042255 | 1.873555033 | 0.009690784851
| 2296.2 | 0.0007486139241 | 1.871893881 | 0.01008551615
| 2296.15 | 0.0007902289914 | 1.870766535 | 0.01102980124
| 2296.1 | 0.0008275956683 | 1.870398598 | 0.01185811433
| 2296.05 | 0.0008385888462 | 1.870312122 | 0.01210155282
| 2296 | 0.0008267835549 | 1.869986229 | 0.0118546062
| 2295.95 | 0.000810706912 | 1.869153903 | 0.01153029724
| 2295.9 | 0.000810433255 | 1.867989494 | 0.01156176727
| 2295.85 | 0.0008329990488 | 1.866898418 | 0.01209073664
| 2295.8 | 0.0008663982924 | 1.866278308 | 0.0128423333
| 2295.75 | 0.0008885952799 | 1.866028856 | 0.01333703002
| 2295.7 | 0.0008953139963 | 1.865712716 | 0.01349503809
| 2295.65 | 0.0009050778266 | 1.865114582 | 0.01372903989
| 2295.6 | 0.0009327028732 | 1.864679097 | 0.01434932352
| 2295.55 | 0.0009590665948 | 1.864853108 | 0.01492196704
| 2295.5 | 0.0009538885997 | 1.865349924 | 0.01479252847
| 2295.45 | 0.0009167230839 | 1.865354047 | 0.01397861124
| 2295.4 | 0.000883365127 | 1.864578478 | 0.01327343486
| 2295.35 | 0.0008797570296 | 1.863625541 | 0.01322575472
| 2295.3 | 0.0008908771748 | 1.86323076 | 0.01348301673
| 2295.25 | 0.0008780061433 | 1.863332318 | 0.01319793561
| 2295.2 | 0.0008239635085 | 1.863079614 | 0.01202105901
| 2295.15 | 0.0007562841491 | 1.861614234 | 0.01058216948
| 2295.1 | 0.0007311516229 | 1.859019807 | 0.01011010173
| 2295.05 | 0.0007806158827 | 1.856465228 | 0.01127724045
| 2295 | 0.0008786973367 | 1.855221691 | 0.01347714503
| 2294.95 | 0.0009636934069 | 1.855479877 | 0.01534205318
| 2294.9 | 0.0009990130408 | 1.856282236 | 0.0160939886
| 2294.85 | 0.001000622209 | 1.856754249 | 0.01611419155
| 2294.8 | 0.0009954889161 | 1.85691799 | 0.01599626826
| 2294.75 | 0.0009835510663 | 1.857099654 | 0.01572794397
| 2294.7 | 0.000947851765 | 1.857122211 | 0.01494181121
| 2294.65 | 0.0008967648434 | 1.856328405 | 0.01384335668
| 2294.6 | 0.0008699131015 | 1.8546382 | 0.01330659701
| 2294.55 | 0.000892806723 | 1.852793117 | 0.01387125025
| 2294.5 | 0.0009546150289 | 1.851596833 | 0.01527516193
| 2294.45 | 0.001027887608 | 1.851317604 | 0.01690340291
| 2294.4 | 0.001091552979 | 1.851843848 | 0.01829230484
| 2294.35 | 0.001133346848 | 1.85299752 | 0.01917565443
| 2294.3 | 0.001139698632 | 1.854598067 | 0.01926030323
| 2294.25 | 0.001097332605 | 1.856223344 | 0.0182702079
| 2294.2 | 0.001003513191 | 1.857236443 | 0.01616953212
| 2294.15 | 0.0008778943863 | 1.856882198 | 0.0134154334
| 2294.1 | 0.0007715598466 | 1.854869981 | 0.01113648139
| 2294.05 | 0.0007391403656 | 1.852017484 | 0.0105090176
| 2294 | 0.0007836372374 | 1.849996467 | 0.01155416281
| 2293.95 | 0.0008360649663 | 1.849781117 | 0.01272024798
| 2293.9 | 0.0008183234163 | 1.850426588 | 0.01230841989
| 2293.85 | 0.0007313340204 | 1.849914389 | 0.01040210833
| 2293.8 | 0.0006576237012 | 1.847394385 | 0.008847151995
| 2293.75 | 0.0006720125001 | 1.844031518 | 0.009264642462
| 2293.7 | 0.0007705912693 | 1.841711459 | 0.0115215128
| 2293.65 | 0.0008901766702 | 1.841291833 | 0.01419082319
| 2293.6 | 0.0009703096756 | 1.842331299 | 0.01593741555
| 2293.55 | 0.000985801144 | 1.843757104 | 0.01623493629
| 2293.5 | 0.0009481237088 | 1.844585136 | 0.01537261267
| 2293.45 | 0.0008935406071 | 1.844300837 | 0.01417182914
| 2293.4 | 0.0008650329688 | 1.843188647 | 0.01357522695
| 2293.35 | 0.0008768717964 | 1.84217235 | 0.01387068392
| 2293.3 | 0.000902714281 | 1.841932763 | 0.01445272877
| 2293.25 | 0.0009050927324 | 1.842314048 | 0.01449390888
| 2293.2 | 0.0008702651389 | 1.842595122 | 0.01371225393
| 2293.15 | 0.0008147767969 | 1.842229244 | 0.01249224977
| 2293.1 | 0.0007614009773 | 1.841153585 | 0.01134018321
| 2293.05 | 0.0007278322494 | 1.83954166 | 0.01064297836
| 2293 | 0.0007266868583 | 1.837781817 | 0.01067032119
| 2292.95 | 0.0007550771597 | 1.836460655 | 0.01134234769
| 2292.9 | 0.0007851273512 | 1.835917311 | 0.01202867338
| 2292.85 | 0.0007857493366 | 1.835745129 | 0.01204825762
| 2292.8 | 0.0007568374957 | 1.8350677 | 0.01142481088
| 2292.75 | 0.0007379762155 | 1.833474949 | 0.01105220264
| 2292.7 | 0.0007670690053 | 1.831637238 | 0.01175697361
| 2292.65 | 0.0008370856989 | 1.830689049 | 0.01335059391
| 2292.6 | 0.0008958914099 | 1.831065091 | 0.01465356626
| 2292.55 | 0.0008977166594 | 1.831913538 | 0.0146681094
| 2292.5 | 0.0008509029404 | 1.83190744 | 0.01362319878
| 2292.45 | 0.0008139888999 | 1.830585171 | 0.01283963446
| 2292.4 | 0.0008338783628 | 1.828897946 | 0.01333659949
| 2292.35 | 0.0008991918749 | 1.828179094 | 0.01482111424
| 2292.3 | 0.0009526015052 | 1.828882919 | 0.01599462746
| 2292.25 | 0.0009476709388 | 1.830181706 | 0.01584313783
| 2292.2 | 0.0008845851532 | 1.830939988 | 0.01440920169
| 2292.15 | 0.0007948315953 | 1.830505636 | 0.01241687069
| 2292.1 | 0.0007156301947 | 1.828842769 | 0.01069567686
| 2292.05 | 0.0006789024275 | 1.826352907 | 0.009946147409
| 2292 | 0.0006995052746 | 1.823882597 | 0.01047971331
| 2291.95 | 0.0007593351686 | 1.822280641 | 0.01186992169
| 2291.9 | 0.0008169580927 | 1.821736044 | 0.01318094701
| 2291.85 | 0.0008465609761 | 1.821626489 | 0.01384986202
| 2291.8 | 0.0008560885429 | 1.821400712 | 0.01407139975
| 2291.75 | 0.0008594728321 | 1.821011095 | 0.01415998041
| 2291.7 | 0.0008566063581 | 1.82054297 | 0.01411047902
| 2291.65 | 0.0008469800716 | 1.819755689 | 0.0139186864
| 2291.6 | 0.0008508861745 | 1.81854987 | 0.01404401056
| 2291.55 | 0.0008824764995 | 1.817451672 | 0.01478962987
| 2291.5 | 0.0009232480776 | 1.816944263 | 0.01572447787
| 2291.45 | 0.0009487680388 | 1.816750012 | 0.01630622238
| 2291.4 | 0.0009676833413 | 1.816347445 | 0.0167459418
| 2291.35 | 0.001005655083 | 1.816012614 | 0.01761334376
| 2291.3 | 0.001049803643 | 1.816532376 | 0.01859224229
| 2291.25 | 0.001051831917 | 1.817813288 | 0.01859624982
| 2291.2 | 0.0009907354384 | 1.818643201 | 0.01719376632
| 2291.15 | 0.0009064114893 | 1.818043346 | 0.0153146442
| 2291.1 | 0.0008510668504 | 1.81628796 | 0.01412251568
| 2291.05 | 0.0008428375499 | 1.814212837 | 0.01400066135
| 2291 | 0.0008730367501 | 1.812413856 | 0.01473798793
| 2290.95 | 0.000931242412 | 1.811180507 | 0.01609222656
| 2290.9 | 0.001002721559 | 1.810858075 | 0.0177193116
| 2290.85 | 0.001057380738 | 1.811479893 | 0.01893559649
| 2290.8 | 0.00107216656 | 1.812487035 | 0.01923713083
| 2290.75 | 0.00105268501 | 1.813185957 | 0.01877449666
| 2290.7 | 0.001021236253 | 1.813379165 | 0.01805843529
| 2290.65 | 0.000990344141 | 1.813230884 | 0.01736608678
| 2290.6 | 0.0009650830877 | 1.812859786 | 0.01680792243
| 2290.55 | 0.0009516868047 | 1.812518112 | 0.01651668275
| 2290.5 | 0.0009376500491 | 1.812598413 | 0.01619755011
| 2290.45 | 0.0008930060336 | 1.812888173 | 0.01518042691
| 2290.4 | 0.0008138139455 | 1.812439069 | 0.01340551393
| 2290.35 | 0.0007482431194 | 1.810743263 | 0.01197395076
| 2290.3 | 0.0007426944261 | 1.808785126 | 0.01190573765
| 2290.25 | 0.0007735322523 | 1.808022763 | 0.01262671794
| 2290.2 | 0.0007663034539 | 1.808490874 | 0.01244978477
| 2290.15 | 0.0006874687355 | 1.808610442 | 0.01066185763
| 2290.1 | 0.0005834512997 | 1.807087902 | 0.00834851968
| 2290.05 | 0.000522891003 | 1.804256455 | 0.007050857554
| 2290 | 0.0005246885683 | 1.801406196 | 0.007166256922
| 2289.95 | 0.0005608572986 | 1.799359935 | 0.008042702396
| 2289.9 | 0.0005954728108 | 1.79814152 | 0.008863403878
| 2289.85 | 0.0006084981726 | 1.797287875 | 0.009183395332
| 2289.8 | 0.0005983654985 | 1.796242916 | 0.008980925494
| 2289.75 | 0.0005832798209 | 1.794577142 | 0.008681636202
| 2289.7 | 0.0005917493823 | 1.792393944 | 0.008933309869
| 2289.65 | 0.0006386264579 | 1.79033209 | 0.01006056609
| 2289.6 | 0.000707119763 | 1.789053835 | 0.01166346055
| 2289.55 | 0.0007654521003 | 1.788558669 | 0.01301354237
| 2289.5 | 0.0007959120595 | 1.788318069 | 0.01371859903
| 2289.45 | 0.0008068419372 | 1.787711672 | 0.01398712861
| 2289.4 | 0.0008271262675 | 1.786600833 | 0.0144850774
| 2289.35 | 0.0008808206128 | 1.785571527 | 0.01574776077
| 2289.3 | 0.0009550452891 | 1.785606537 | 0.01745042342
| 2289.25 | 0.0009928345011 | 1.786980236 | 0.01827497581
| 2289.2 | 0.000940468228 | 1.788454816 | 0.01702926779
| 2289.15 | 0.0008170678589 | 1.787987753 | 0.0142163949
| 2289.1 | 0.0007206369784 | 1.784790268 | 0.01209688652
| 2289.05 | 0.0007442421617 | 1.780385689 | 0.01276326832
| 2289 | 0.0008886829649 | 1.777444746 | 0.01617575732
| 2288.95 | 0.001063855297 | 1.777470545 | 0.02021433623
| 2288.9 | 0.00116852678 | 1.779741342 | 0.02255268641
| 2288.85 | 0.0011674016 | 1.78218108 | 0.02244554474
| 2288.8 | 0.001104803825 | 1.783202893 | 0.02097280806
| 2288.75 | 0.001052753932 | 1.782848027 | 0.01978835243
| 2288.7 | 0.001038713448 | 1.782419084 | 0.01947986687
| 2288.65 | 0.001022724368 | 1.782814553 | 0.01910021885
| 2288.6 | 0.0009519700612 | 1.783376877 | 0.01745674102
| 2288.55 | 0.0008333864936 | 1.782618591 | 0.0147543283
| 2288.5 | 0.0007307623169 | 1.780026981 | 0.01246817729
| 2288.45 | 0.0006965174697 | 1.776533775 | 0.0117761493
| 2288.4 | 0.0007295758112 | 1.773428722 | 0.01262527343
| 2288.35 | 0.0008006020784 | 1.77134816 | 0.01432648524
| 2288.3 | 0.0008805432043 | 1.77052337 | 0.01620103996
| 2288.25 | 0.0009328610564 | 1.770921727 | 0.01740072781
| 2288.2 | 0.0009182785334 | 1.77175674 | 0.01703861345
| 2288.15 | 0.0008400380005 | 1.771527967 | 0.01523571793
| 2288.1 | 0.000760747178 | 1.769492517 | 0.01345880244
| 2288.05 | 0.0007391217522 | 1.766531971 | 0.01304031652
| 2288 | 0.0007702112777 | 1.764026024 | 0.01383222779
| 2287.95 | 0.0008120852865 | 1.762293981 | 0.01485498635
| 2287.9 | 0.0008500181736 | 1.76083716 | 0.01577994585
| 2287.85 | 0.0008964053678 | 1.759669284 | 0.01689485588
| 2287.8 | 0.000935146647 | 1.759249473 | 0.01781058706
| 2287.75 | 0.0009275990854 | 1.759102144 | 0.01763965779
| 2287.7 | 0.0008786935961 | 1.75789946 | 0.01653556571
| 2287.65 | 0.0008532124911 | 1.755192106 | 0.01601991329
| 2287.6 | 0.0008987598722 | 1.752288563 | 0.01716958086
| 2287.55 | 0.0009853746119 | 1.75067468 | 0.01924598597
| 2287.5 | 0.001047609438 | 1.75029315 | 0.02071626237
| 2287.45 | 0.001063801284 | 1.749906446 | 0.02110842968
| 2287.4 | 0.001066409116 | 1.748780105 | 0.0212056306
| 2287.35 | 0.001088734652 | 1.747293126 | 0.02177705218
| 2287.3 | 0.001127738571 | 1.746113863 | 0.02273127749
| 2287.25 | 0.001162549414 | 1.745381271 | 0.02357363081
| 2287.2 | 0.00117919787 | 1.744835477 | 0.02398353818
| 2287.15 | 0.001175867327 | 1.744125091 | 0.02392924196
| 2287.1 | 0.001159394226 | 1.742948679 | 0.02358080987
| 2287.05 | 0.001146357441 | 1.741183737 | 0.02333179754
| 2287 | 0.001151958546 | 1.739054518 | 0.02353343977
| 2286.95 | 0.001180436396 | 1.736979213 | 0.02427386915
| 2286.9 | 0.001218393512 | 1.735280665 | 0.02522752071
| 2286.85 | 0.001249868355 | 1.733837315 | 0.02602094938
| 2286.8 | 0.001270063289 | 1.73236496 | 0.02654944582
| 2286.75 | 0.001283632523 | 1.730644189 | 0.02693011321
| 2286.7 | 0.001295792007 | 1.728606672 | 0.02728872763
| 2286.65 | 0.001311264864 | 1.726132839 | 0.02774166785
| 2286.6 | 0.001342125306 | 1.723090018 | 0.02858164684
| 2286.55 | 0.001411829073 | 1.719628635 | 0.03036583429
| 2286.5 | 0.001535166129 | 1.716482648 | 0.03342785656
| 2286.45 | 0.001697748821 | 1.714501438 | 0.03739571908
| 2286.4 | 0.001860126935 | 1.71399419 | 0.04130719683
| 2286.35 | 0.00198893613 | 1.714405514 | 0.04437726464
| 2286.3 | 0.002083020373 | 1.714949451 | 0.04660859599
| 2286.25 | 0.002164062022 | 1.715383964 | 0.04853150663
| 2286.2 | 0.002240633685 | 1.716101648 | 0.05033336965
| 2286.15 | 0.00229475824 | 1.717347742 | 0.05157135233
| 2286.1 | 0.002300044616 | 1.718740985 | 0.05163250779
| 2286.05 | 0.002251345571 | 1.719342978 | 0.05044080198
| 2286 | 0.002177666964 | 1.718371726 | 0.04872563032
| 2285.95 | 0.002128951162 | 1.715783409 | 0.0476793852
| 2285.9 | 0.002143954948 | 1.712458797 | 0.04819168011
| 2285.85 | 0.002224499268 | 1.709650756 | 0.0502572409
| 2285.8 | 0.002332866286 | 1.70817068 | 0.05293539612
| 2285.75 | 0.002424495198 | 1.707811474 | 0.05515978874
| 2285.7 | 0.002479218045 | 1.707799296 | 0.05647923549
| 2285.65 | 0.002508701657 | 1.7074756 | 0.0572069265
| 2285.6 | 0.002532072465 | 1.706861129 | 0.05780254163
| 2285.55 | 0.002551184867 | 1.706192354 | 0.05829875239
| 2285.5 | 0.002555221419 | 1.705461096 | 0.05843503216
| 2285.45 | 0.002541704004 | 1.704262319 | 0.0581718489
| 2285.4 | 0.002526190231 | 1.702382992 | 0.05789469509
| 2285.35 | 0.002523586055 | 1.699996683 | 0.05795476573
| 2285.3 | 0.002533862466 | 1.697385897 | 0.0583381968
| 2285.25 | 0.002553475921 | 1.694462081 | 0.05896510536
| 2285.2 | 0.002595760028 | 1.691193823 | 0.06016288699
| 2285.15 | 0.002674689414 | 1.688106485 | 0.06224823023
| 2285.1 | 0.002771386981 | 1.685995934 | 0.0647214614
| 2285.05 | 0.002838414056 | 1.684705685 | 0.0664304137
| 2285 | 0.002856224882 | 1.683072792 | 0.06695814184
| 2284.95 | 0.002856796501 | 1.680191971 | 0.06713455781
| 2284.9 | 0.002881614598 | 1.67643535 | 0.06795523144
| 2284.85 | 0.002927675735 | 1.672543246 | 0.06930919893
| 2284.8 | 0.002971867208 | 1.668314642 | 0.0706420085
| 2284.75 | 0.003029102349 | 1.663001288 | 0.07236684617
| 2284.7 | 0.003146858999 | 1.65694065 | 0.07564939674
| 2284.65 | 0.003332888589 | 1.651524931 | 0.08061650101
| 2284.6 | 0.003539208447 | 1.647395413 | 0.08603798743
| 2284.55 | 0.003729319071 | 1.643713404 | 0.09104978434
| 2284.5 | 0.003919927538 | 1.639652455 | 0.09612464768
| 2284.45 | 0.004141758987 | 1.635466179 | 0.102021598
| 2284.4 | 0.004389546959 | 1.631905703 | 0.1085556796
| 2284.35 | 0.004632470975 | 1.628760664 | 0.1149617464
| 2284.3 | 0.004875404921 | 1.625224985 | 0.1214287633
| 2284.25 | 0.005151234399 | 1.621267892 | 0.1288017096
| 2284.2 | 0.005477696835 | 1.617600625 | 0.1374771622
| 2284.15 | 0.005844842455 | 1.61484345 | 0.1471422053
| 2284.1 | 0.006234476542 | 1.613127694 | 0.1573068167
| 2284.05 | 0.006634004204 | 1.612326145 | 0.1676459222
| 2284 | 0.007034750877 | 1.612172198 | 0.1779528977
| 2283.95 | 0.007440082496 | 1.612220625 | 0.1883593675
| 2283.9 | 0.007874507702 | 1.612377374 | 0.1995041931
| 2283.85 | 0.008361033837 | 1.61328113 | 0.2118861093
| 2283.8 | 0.008896263589 | 1.61574483 | 0.2252779747
| 2283.75 | 0.009462125311 | 1.620133699 | 0.2391172948
| 2283.7 | 0.01004363068 | 1.626646287 | 0.2529359715
| 2283.65 | 0.01061647726 | 1.635511839 | 0.2660214022
| 2283.6 | 0.01113454658 | 1.646374441 | 0.2772248948
| 2283.55 | 0.01156340692 | 1.657809355 | 0.2859374016
| 2283.5 | 0.01192607579 | 1.668430052 | 0.2930331816
| 2283.45 | 0.01228278094 | 1.678278417 | 0.3000400642
| 2283.4 | 0.01266495361 | 1.68851785 | 0.307517861
| 2283.35 | 0.01305652186 | 1.699974034 | 0.3148926393
| 2283.3 | 0.0134277776 | 1.712685611 | 0.3214163681
| 2283.25 | 0.01375983616 | 1.726379247 | 0.3266891341
| 2283.2 | 0.01403472985 | 1.740820172 | 0.3303445596
| 2283.15 | 0.01423123253 | 1.755381609 | 0.3320378758
| 2283.1 | 0.0143514056 | 1.769254361 | 0.3320300879
| 2283.05 | 0.01442331036 | 1.782123618 | 0.331084401
| 2283 | 0.01447217579 | 1.794347888 | 0.3297365679
| 2282.95 | 0.01449993585 | 1.806272228 | 0.3279693911
| 2282.9 | 0.01450351666 | 1.817970879 | 0.3257048661
| 2282.85 | 0.01448262443 | 1.829527998 | 0.3229284562
| 2282.8 | 0.01442863459 | 1.841051996 | 0.319431748
| 2282.75 | 0.01432470752 | 1.852249219 | 0.3149038386
| 2282.7 | 0.01417488085 | 1.862562522 | 0.309558184
| 2282.65 | 0.01401088349 | 1.871944369 | 0.3041214074
| 2282.6 | 0.01385576502 | 1.881140968 | 0.2989648203
| 2282.55 | 0.01368840002 | 1.890847284 | 0.2934897372
| 2282.5 | 0.01346262954 | 1.900833757 | 0.286728781
| 2282.45 | 0.01315403135 | 1.910138443 | 0.2783360922
| 2282.4 | 0.01277647389 | 1.917931766 | 0.2687704133
| 2282.35 | 0.01236413758 | 1.923892977 | 0.2588224625
| 2282.3 | 0.01195399124 | 1.928192364 | 0.2492454628
| 2282.25 | 0.01157466849 | 1.931277688 | 0.2405648873
| 2282.2 | 0.01124680819 | 1.933842802 | 0.2331026278
| 2282.15 | 0.01096742383 | 1.936809022 | 0.2266486521
| 2282.1 | 0.01069668897 | 1.940734685 | 0.2202655795
| 2282.05 | 0.01037780725 | 1.945238226 | 0.2127969638
| 2282 | 0.009979998976 | 1.949017449 | 0.2037737108
| 2281.95 | 0.009537901456 | 1.950837107 | 0.1940957633
| 2281.9 | 0.00912619036 | 1.95078197 | 0.1853211877
| 2281.85 | 0.008788004261 | 1.95014952 | 0.1781883242
| 2281.8 | 0.008499061938 | 1.950070633 | 0.1720394229
| 2281.75 | 0.008212594073 | 1.95051196 | 0.1658856571
| 2281.7 | 0.007912004602 | 1.950894069 | 0.1594427122
| 2281.65 | 0.007606465141 | 1.950979037 | 0.152931382
| 2281.6 | 0.007293895109 | 1.950832497 | 0.1462977471
| 2281.55 | 0.006964854682 | 1.950087055 | 0.1393758028
| 2281.5 | 0.006637999994 | 1.948243833 | 0.1326048619
| 2281.45 | 0.006353540146 | 1.945439318 | 0.126817574
| 2281.4 | 0.006132083208 | 1.94246787 | 0.122374881
| 2281.35 | 0.005963166985 | 1.939955979 | 0.1190004394
| 2281.3 | 0.005831338653 | 1.938218551 | 0.1163419266
| 2281.25 | 0.005718961173 | 1.937569527 | 0.1139996806
| 2281.2 | 0.005587836909 | 1.938192241 | 0.1111457865
| 2281.15 | 0.005387788461 | 1.939388223 | 0.1067739841
| 2281.1 | 0.005109721965 | 1.939720234 | 0.1008142041
| 2281.05 | 0.004803832457 | 1.938232414 | 0.09440627376
| 2281 | 0.004534688004 | 1.935211845 | 0.08888999207
| 2280.95 | 0.004332970676 | 1.931640669 | 0.08484055661
| 2280.9 | 0.004194261655 | 1.928415244 | 0.08210271643
| 2280.85 | 0.00409692325 | 1.926142339 | 0.08017715069
| 2280.8 | 0.004001263673 | 1.925137329 | 0.07819577611
| 2280.75 | 0.003857411304 | 1.924890872 | 0.0751265921
| 2280.7 | 0.003649480776 | 1.924119117 | 0.07071590392
| 2280.65 | 0.003421392162 | 1.921812649 | 0.06596571007
| 2280.6 | 0.003239093474 | 1.918315421 | 0.06226182167
| 2280.55 | 0.003125326585 | 1.914883944 | 0.06001787619
| 2280.5 | 0.003046887116 | 1.912489621 | 0.05846792308
| 2280.45 | 0.002950189517 | 1.910966014 | 0.05646972142
| 2280.4 | 0.002816215272 | 1.909368456 | 0.05366698965
| 2280.35 | 0.002668099367 | 1.90698181 | 0.05059653487
| 2280.3 | 0.00254585791 | 1.903878784 | 0.04811644844
| 2280.25 | 0.0024671479 | 1.900814679 | 0.04657047496
| 2280.2 | 0.002411972836 | 1.898409611 | 0.04549694862
| 2280.15 | 0.00234786597 | 1.896531165 | 0.04419976223
| 2280.1 | 0.002269554984 | 1.894563674 | 0.04259511683
| 2280.05 | 0.002199796861 | 1.892335692 | 0.04118590311
| 2280 | 0.002150314026 | 1.890279912 | 0.0402071411
| 2279.95 | 0.002105016165 | 1.888747206 | 0.03929271068
| 2279.9 | 0.002041997483 | 1.887502465 | 0.03797625062
| 2279.85 | 0.001962693316 | 1.886073011 | 0.03631057194
| 2279.8 | 0.001882959248 | 1.884365979 | 0.03464532302
| 2279.75 | 0.001809554086 | 1.882571882 | 0.03311932761
| 2279.7 | 0.001738786784 | 1.880798626 | 0.0316472218
| 2279.65 | 0.001667749052 | 1.879017147 | 0.03016664904
| 2279.6 | 0.001594983124 | 1.877212211 | 0.02864619814
| 2279.55 | 0.001516751864 | 1.875292441 | 0.02700727363
| 2279.5 | 0.001436038022 | 1.873029582 | 0.02532370702
| 2279.45 | 0.00136823572 | 1.870352016 | 0.02393597937
| 2279.4 | 0.001326471643 | 1.867564451 | 0.02312219378
| 2279.35 | 0.001304827556 | 1.865068269 | 0.02273894697
| 2279.3 | 0.001286370754 | 1.862849797 | 0.02241444164
| 2279.25 | 0.001271665023 | 1.860617407 | 0.02217237146
| 2279.2 | 0.001275817006 | 1.858457248 | 0.02234462166
| 2279.15 | 0.001299573035 | 1.856878208 | 0.02293037673
| 2279.1 | 0.001315994262 | 1.856199582 | 0.0233206458
| 2279.05 | 0.001291954816 | 1.856027043 | 0.02279437549
| 2279 | 0.001220481542 | 1.855450321 | 0.0212299529
| 2278.95 | 0.001131884684 | 1.853823104 | 0.01932125245
| 2278.9 | 0.001065289669 | 1.85130894 | 0.01792858843
| 2278.85 | 0.001037582688 | 1.84858494 | 0.01740493895
| 2278.8 | 0.001037051968 | 1.84620911 | 0.01747374984
| 2278.75 | 0.001044824653 | 1.844247953 | 0.01771383353
| 2278.7 | 0.001052469082 | 1.842553278 | 0.01794233272
| 2278.65 | 0.00105742731 | 1.841035571 | 0.01810501491
| 2278.6 | 0.001055544308 | 1.839568942 | 0.01811295417
| 2278.55 | 0.001050384649 | 1.837892467 | 0.01805440148
| 2278.5 | 0.001060085437 | 1.835945384 | 0.01833792554
| 2278.45 | 0.001099854641 | 1.834224176 | 0.019289309
| 2278.4 | 0.001152068444 | 1.833366195 | 0.02049214377
| 2278.35 | 0.00117843405 | 1.833279352 | 0.02108820326
| 2278.3 | 0.001160411232 | 1.833103766 | 0.02069006801
| 2278.25 | 0.00112271861 | 1.832037861 | 0.0198803721
| 2278.2 | 0.001107947967 | 1.830153897 | 0.01961316666
| 2278.15 | 0.001139027931 | 1.828215296 | 0.02038002431
| 2278.1 | 0.001205144518 | 1.827058833 | 0.0219111214
| 2278.05 | 0.001273311605 | 1.827024842 | 0.02345014071
| 2278 | 0.001309901547 | 1.827830363 | 0.02424666773
| 2277.95 | 0.00130088434 | 1.828763861 | 0.02401020476
| 2277.9 | 0.001258339803 | 1.829220035 | 0.02303604059
| 2277.85 | 0.001204891062 | 1.829068946 | 0.02183821329
| 2277.8 | 0.001151716404 | 1.828513187 | 0.02066038313
| 2277.75 | 0.001098448345 | 1.827617751 | 0.0194912604
| 2277.7 | 0.001050442522 | 1.826286822 | 0.01845412899
| 2277.65 | 0.001020425867 | 1.824614328 | 0.01783265821
| 2277.6 | 0.001013794977 | 1.822901935 | 0.01773960832
| 2277.55 | 0.001026062232 | 1.821408979 | 0.01806644723
| 2277.5 | 0.001049937744 | 1.820203612 | 0.01864694886
| 2277.45 | 0.001085059653 | 1.819371704 | 0.01947038213
| 2277.4 | 0.001122357389 | 1.819165011 | 0.02032267759
| 2277.35 | 0.001140015134 | 1.819555 | 0.02070996146
| 2277.3 | 0.00112185075 | 1.820029523 | 0.02028318897
| 2277.25 | 0.001079091738 | 1.819970601 | 0.01931780694
| 2277.2 | 0.001039257336 | 1.819296263 | 0.01843884951
| 2277.15 | 0.001020081279 | 1.818474708 | 0.01803203558
| 2277.1 | 0.001010024982 | 1.818069709 | 0.01781797797
| 2277.05 | 0.0009799431394 | 1.818050229 | 0.01713750698
| 2277 | 0.0009128098044 | 1.817740527 | 0.01562649472
| 2276.95 | 0.0008284896035 | 1.816313365 | 0.01375927231
| 2276.9 | 0.0007746741738 | 1.813711045 | 0.01261609924
| 2276.85 | 0.0007845963721 | 1.810796913 | 0.01292802258
| 2276.8 | 0.0008506402948 | 1.80865809 | 0.01449574444
| 2276.75 | 0.000938052252 | 1.807821201 | 0.01651364719
| 2276.7 | 0.0010123477 | 1.808233766 | 0.01819428278
| 2276.65 | 0.001046070767 | 1.809563469 | 0.01891992402
| 2276.6 | 0.001014098587 | 1.811117124 | 0.01814216911
| 2276.55 | 0.0009178593162 | 1.811678135 | 0.01593561693
| 2276.5 | 0.0008090735047 | 1.810378958 | 0.01350084358
| 2276.45 | 0.0007568224714 | 1.80775967 | 0.01238850252
| 2276.4 | 0.0007770341442 | 1.805408178 | 0.01291843155
| 2276.35 | 0.0008241943452 | 1.804220206 | 0.01403056321
| 2276.3 | 0.0008556601229 | 1.80378162 | 0.01476291139
| 2276.25 | 0.0008739139312 | 1.803451601 | 0.01519046918
| 2276.2 | 0.000891787989 | 1.803367771 | 0.01560198832
| 2276.15 | 0.0008928030152 | 1.803752968 | 0.01561393015
| 2276.1 | 0.0008558389368 | 1.804087575 | 0.01475988676
| 2276.05 | 0.0007975100917 | 1.803604031 | 0.01344236372
| 2276 | 0.0007568169928 | 1.802415888 | 0.01254753536
| 2275.95 | 0.0007412507592 | 1.801343552 | 0.0122229133
| 2275.9 | 0.0007191990103 | 1.800665325 | 0.01173821519
| 2275.85 | 0.0006730686353 | 1.799678138 | 0.01071052573
| 2275.8 | 0.0006307159127 | 1.797766558 | 0.009793310604
| 2275.75 | 0.0006335786969 | 1.795363089 | 0.009924575293
| 2275.7 | 0.0006830823193 | 1.793597717 | 0.0111099936
| 2275.65 | 0.0007345452377 | 1.793010962 | 0.01230937686
| 2275.6 | 0.0007446818584 | 1.792881461 | 0.0125465011
| 2275.55 | 0.0007247235102 | 1.79201021 | 0.01211277536
| 2275.5 | 0.0007276647316 | 1.79018694 | 0.01223223957
| 2275.45 | 0.0007873549522 | 1.788489414 | 0.01365588346
| 2275.4 | 0.000874266084 | 1.788106889 | 0.01567079886
| 2275.35 | 0.0009299273965 | 1.788907831 | 0.01692996454
| 2275.3 | 0.0009326916758 | 1.789713713 | 0.0169694586
| 2275.25 | 0.0009165573299 | 1.789732882 | 0.01659778732
| 2275.2 | 0.0009160210013 | 1.789389291 | 0.01659648481
| 2275.15 | 0.0009249708979 | 1.78930915 | 0.01680570567
| 2275.1 | 0.0009208322138 | 1.789444742 | 0.01670675988
| 2275.05 | 0.0009041278992 | 1.789328254 | 0.01632599308
| 2275 | 0.0008930042945 | 1.788973355 | 0.0160809698
| 2274.95 | 0.0008890032211 | 1.788778995 | 0.01599517137
| 2274.9 | 0.0008728225337 | 1.788837563 | 0.01562101357
| 2274.85 | 0.000833989998 | 1.788685312 | 0.01473102922
| 2274.8 | 0.000784687751 | 1.787897785 | 0.013617877
| 2274.75 | 0.0007478184477 | 1.786407568 | 0.0128104169
| 2274.7 | 0.0007417575043 | 1.784545083 | 0.01272350284
| 2274.65 | 0.0007738936169 | 1.78281231 | 0.01351583026
| 2274.6 | 0.000835150534 | 1.781827718 | 0.01496180347
| 2274.55 | 0.0008953138635 | 1.781874829 | 0.01635317933
| 2274.5 | 0.0009227712265 | 1.782560623 | 0.01696831029
| 2274.45 | 0.0009133051525 | 1.78306023 | 0.01673473244
| 2274.4 | 0.0008916929915 | 1.78295708 | 0.01623853398
| 2274.35 | 0.0008813831408 | 1.78248901 | 0.01601461061
| 2274.3 | 0.0008829087566 | 1.782128226 | 0.01606123796
| 2274.25 | 0.0008817929228 | 1.781965838 | 0.01604081087
| 2274.2 | 0.0008723158933 | 1.781761768 | 0.01582809076
| 2274.15 | 0.0008642598445 | 1.781355151 | 0.01565421049
| 2274.1 | 0.0008682180738 | 1.781019693 | 0.01575634242
| 2274.05 | 0.0008732005411 | 1.781167484 | 0.0158678614
| 2274 | 0.0008500479699 | 1.781702696 | 0.01531652325
| 2273.95 | 0.000784717448 | 1.781787794 | 0.01380236199
| 2273.9 | 0.0007054601367 | 1.780590567 | 0.01200147955
| 2273.85 | 0.0006655863927 | 1.778258819 | 0.01114147272
| 2273.8 | 0.0006884485977 | 1.775995517 | 0.01173369196
| 2273.75 | 0.0007427054883 | 1.774765121 | 0.01302831116
| 2273.7 | 0.0007836483933 | 1.774382199 | 0.01399110693
| 2273.65 | 0.0008039865124 | 1.774018638 | 0.01447477345
| 2273.6 | 0.0008306447941 | 1.773475252 | 0.01511085688
| 2273.55 | 0.0008730943712 | 1.773391574 | 0.01610121185
| 2273.5 | 0.0008992534671 | 1.774159495 | 0.01668733122
| 2273.45 | 0.0008744298877 | 1.775083863 | 0.01608331584
| 2273.4 | 0.0008082837386 | 1.775003018 | 0.01454893745
| 2273.35 | 0.0007521882149 | 1.773481316 | 0.01328836993
| 2273.3 | 0.0007526632901 | 1.771255027 | 0.01336205806
| 2273.25 | 0.0008154659947 | 1.769611462 | 0.01487233832
| 2273.2 | 0.0009003300755 | 1.769460126 | 0.01685588561
| 2273.15 | 0.0009513515431 | 1.770605399 | 0.01801131684
| 2273.1 | 0.00093829451 | 1.771897485 | 0.01766842305
| 2273.05 | 0.0008841603461 | 1.772092928 | 0.01640255164
| 2273 | 0.0008464046346 | 1.770997401 | 0.01555589787
| 2272.95 | 0.0008655394833 | 1.769651428 | 0.01604172488
| 2272.9 | 0.0009223670307 | 1.769413119 | 0.0173745201
| 2272.85 | 0.0009573231835 | 1.770494481 | 0.01815734714
| 2272.8 | 0.000931574086 | 1.771852758 | 0.01751666816
| 2272.75 | 0.0008623375962 | 1.772277121 | 0.01589221547
| 2272.7 | 0.000794665939 | 1.771596871 | 0.0143364791
| 2272.65 | 0.000751078079 | 1.770383805 | 0.01335556671
| 2272.6 | 0.0007248223319 | 1.769047601 | 0.01278083299
| 2272.55 | 0.00071392576 | 1.767465552 | 0.01257031931
| 2272.5 | 0.0007358752682 | 1.765820461 | 0.01312847729
| 2272.45 | 0.0007932930682 | 1.764869214 | 0.01449758746
| 2272.4 | 0.0008498207251 | 1.765246823 | 0.01580895292
| 2272.35 | 0.0008524953801 | 1.766423579 | 0.01583783379
| 2272.3 | 0.0007897969839 | 1.766946129 | 0.0143587127
| 2272.25 | 0.0007095206046 | 1.765742711 | 0.01251702563
| 2272.2 | 0.0006788298961 | 1.763153801 | 0.01186939388
| 2272.15 | 0.0007277167851 | 1.760562843 | 0.01308470078
| 2272.1 | 0.0008320976555 | 1.75935569 | 0.01556661207
| 2272.05 | 0.0009330026275 | 1.759963559 | 0.0179163707
| 2272 | 0.0009796154296 | 1.76166922 | 0.01895816063
| 2271.95 | 0.0009610298482 | 1.763211742 | 0.01847632311
| 2271.9 | 0.0009068549206 | 1.763724981 | 0.01719319698
| 2271.85 | 0.0008584018282 | 1.763196894 | 0.0160749847
| 2271.8 | 0.0008368921043 | 1.762241964 | 0.01559936582
| 2271.75 | 0.0008370875805 | 1.76138875 | 0.01562897072
| 2271.7 | 0.0008444358172 | 1.760792644 | 0.01581888018
| 2271.65 | 0.0008510723201 | 1.760282643 | 0.01598972653
| 2271.6 | 0.0008618552749 | 1.759762808 | 0.01625822649
| 2271.55 | 0.0008818488053 | 1.759383048 | 0.01673894469
| 2271.5 | 0.0009045620038 | 1.75942481 | 0.01727127806
| 2271.45 | 0.0009098126963 | 1.75985831 | 0.01738220901
| 2271.4 | 0.000885320879 | 1.760139943 | 0.01679986465
| 2271.35 | 0.0008484199136 | 1.75964733 | 0.01594896656
| 2271.3 | 0.0008346885945 | 1.758508898 | 0.01565986676
| 2271.25 | 0.0008559226483 | 1.757516315 | 0.01618762048
| 2271.2 | 0.0008896049626 | 1.757236513 | 0.01698771076
| 2271.15 | 0.0009072273452 | 1.757469499 | 0.01739550082
| 2271.1 | 0.0009028241555 | 1.757692422 | 0.01728601636
| 2271.05 | 0.000885615074 | 1.757582678 | 0.01688545115
| 2271 | 0.0008689519526 | 1.757021433 | 0.01651075909
| 2270.95 | 0.0008709020405 | 1.756111334 | 0.01658354557
| 2270.9 | 0.0009030830629 | 1.75544043 | 0.01736063835
| 2270.85 | 0.0009432639403 | 1.755677548 | 0.01829945682
| 2270.8 | 0.0009469856102 | 1.756537367 | 0.01836176359
| 2270.75 | 0.00090763899 | 1.756738652 | 0.01743117906
| 2270.7 | 0.0008817241104 | 1.755684376 | 0.01685318608
| 2270.65 | 0.0009178854009 | 1.754581961 | 0.01773710459
| 2270.6 | 0.0009821281368 | 1.754998621 | 0.01923742848
| 2270.55 | 0.0009965877445 | 1.756667809 | 0.01952716879
| 2270.5 | 0.0009414665924 | 1.757821132 | 0.01819691608
| 2270.45 | 0.0008749756455 | 1.757507656 | 0.01664408457
| 2270.4 | 0.0008483361953 | 1.756589666 | 0.01604489623
| 2270.35 | 0.0008474271245 | 1.756165799 | 0.01603621022
| 2270.3 | 0.0008352529754 | 1.75620502 | 0.01574926157
| 2270.25 | 0.0008060223865 | 1.756099912 | 0.01506521651
| 2270.2 | 0.0007748865073 | 1.755722373 | 0.01434382387
| 2270.15 | 0.0007432270321 | 1.755252351 | 0.01361231657
| 2270.1 | 0.0007044133263 | 1.754552714 | 0.01271815673
| 2270.05 | 0.0006685442768 | 1.753335402 | 0.01190619321
| 2270 | 0.0006551705751 | 1.751769518 | 0.01163234621
| 2269.95 | 0.0006676632459 | 1.750334609 | 0.01196483948
| 2269.9 | 0.0006936099837 | 1.749310943 | 0.01260464858
| 2269.85 | 0.0007200985685 | 1.748677015 | 0.01324755556
| 2269.8 | 0.0007389858831 | 1.748274766 | 0.01370505945
| 2269.75 | 0.0007486920336 | 1.747847561 | 0.01394647386
| 2269.7 | 0.0007587671749 | 1.747206176 | 0.01420257109
| 2269.65 | 0.0007832049849 | 1.746532395 | 0.01479948031
| 2269.6 | 0.000817647252 | 1.746269898 | 0.01562210408
| 2269.55 | 0.0008403621127 | 1.746413999 | 0.0161559901
| 2269.5 | 0.000845076565 | 1.746427215 | 0.01626767769
| 2269.45 | 0.0008542499947 | 1.746042043 | 0.01649623531
| 2269.4 | 0.000886129265 | 1.745756938 | 0.01725950936
| 2269.35 | 0.000927427733 | 1.746171546 | 0.01822547446
| 2269.3 | 0.0009488389407 | 1.747285654 | 0.01869960446
| 2269.25 | 0.0009338277815 | 1.74859431 | 0.01830630907
| 2269.2 | 0.0008820947757 | 1.749557268 | 0.01705619983
| 2269.15 | 0.0008056256441 | 1.749665886 | 0.0152473703
| 2269.1 | 0.0007336717561 | 1.748636009 | 0.01357622526
| 2269.05 | 0.0007040425681 | 1.746904082 | 0.01292248408
| 2269 | 0.0007221848229 | 1.745618172 | 0.01338646376
| 2268.95 | 0.0007470771208 | 1.745432519 | 0.01398122357
| 2268.9 | 0.0007346999359 | 1.745811239 | 0.01367846074
| 2268.85 | 0.0006837490499 | 1.745660005 | 0.01247683689
| 2268.8 | 0.0006278716461 | 1.744533382 | 0.01118321555
| 2268.75 | 0.0005930698984 | 1.742720359 | 0.01040448429
| 2268.7 | 0.0005863234821 | 1.740578122 | 0.01029795913
| 2268.65 | 0.0006148721598 | 1.738334654 | 0.01103236429
| 2268.6 | 0.0006849114291 | 1.736551523 | 0.01274411325
| 2268.55 | 0.0007771607028 | 1.735897147 | 0.01495791522
| 2268.5 | 0.0008512828977 | 1.736410262 | 0.01670896773
| 2268.45 | 0.0008810534588 | 1.73728465 | 0.01739322639
| 2268.4 | 0.0008785091825 | 1.737637979 | 0.01732310771
| 2268.35 | 0.0008767395728 | 1.737260645 | 0.01729232909
| 2268.3 | 0.0008986592781 | 1.73660156 | 0.017833554
| 2268.25 | 0.0009443070242 | 1.736260028 | 0.01893100813
| 2268.2 | 0.0009959675881 | 1.73655994 | 0.02015287309
| 2268.15 | 0.001036103763 | 1.737401062 | 0.02108340602
| 2268.1 | 0.001055622526 | 1.738542044 | 0.02151323106
| 2268.05 | 0.001053150691 | 1.739721601 | 0.02141844842
| 2268 | 0.001029510103 | 1.740813058 | 0.02082350906
| 2267.95 | 0.0009826030073 | 1.741594031 | 0.01968618753
| 2267.9 | 0.0009192452329 | 1.741738098 | 0.01817807532
| 2267.85 | 0.0008574313936 | 1.741096504 | 0.01672926972
| 2267.8 | 0.0008142590991 | 1.739882732 | 0.01573822869
| 2267.75 | 0.0007957908793 | 1.738415343 | 0.0153402202
| 2267.7 | 0.000801758887 | 1.736974895 | 0.01552238775
| 2267.65 | 0.000827515451 | 1.735755969 | 0.01617006041
| 2267.6 | 0.0008677635818 | 1.734868833 | 0.01715468987
| 2267.55 | 0.0009192209203 | 1.7343643 | 0.01839660698
| 2267.5 | 0.0009811968113 | 1.734439908 | 0.01987293996
| 2267.45 | 0.001038586669 | 1.735434946 | 0.02121169843
| 2267.4 | 0.001058122195 | 1.737227522 | 0.02162237509
| 2267.35 | 0.001017495939 | 1.738904329 | 0.02060435065
| 2267.3 | 0.0009371191757 | 1.739379751 | 0.01867882556
| 2267.25 | 0.0008677485853 | 1.738513021 | 0.0170543876
| 2267.2 | 0.0008357111834 | 1.737098519 | 0.0163323524
| 2267.15 | 0.0008333585689 | 1.735694798 | 0.01631610843
| 2267.1 | 0.000856427523 | 1.73438693 | 0.01690332347
| 2267.05 | 0.0009130928182 | 1.733553657 | 0.01827952387
| 2267 | 0.0009839870535 | 1.734005479 | 0.0199584253
| 2266.95 | 0.001012127796 | 1.735654995 | 0.02058038034
| 2266.9 | 0.0009698644779 | 1.73698889 | 0.01953369775
| 2266.85 | 0.0009072273486 | 1.736748574 | 0.01804928667
| 2266.8 | 0.0008938536527 | 1.735603774 | 0.01776421186
| 2266.75 | 0.0009313784052 | 1.735298206 | 0.01866822932
| 2266.7 | 0.0009529628353 | 1.736469409 | 0.01914879761
| 2266.65 | 0.0009073223435 | 1.737936611 | 0.01801930315
| 2266.6 | 0.0008101445153 | 1.738229512 | 0.01569831279
| 2266.55 | 0.0007142889806 | 1.736888078 | 0.01345288239
| 2266.5 | 0.0006639305927 | 1.734435957 | 0.01231685386
| 2266.45 | 0.0006788149049 | 1.731847287 | 0.01273894226
| 2266.4 | 0.000747025057 | 1.730235168 | 0.01441163238
| 2266.35 | 0.0008223857273 | 1.730194108 | 0.01621524664
| 2266.3 | 0.0008515529799 | 1.731164824 | 0.0168860372
| 2266.25 | 0.0008246860939 | 1.731726872 | 0.01622881393
| 2266.2 | 0.0007867962572 | 1.731065899 | 0.0153419715
| 2266.15 | 0.0007865465729 | 1.729720862 | 0.01537302489
| 2266.1 | 0.0008261055211 | 1.728852207 | 0.01634389373
| 2266.05 | 0.0008689220529 | 1.728919946 | 0.01736735143
| 2266 | 0.000884886878 | 1.729479862 | 0.01773408025
| 2265.95 | 0.0008731744716 | 1.729823557 | 0.01744460906
| 2265.9 | 0.000852622138 | 1.729651653 | 0.01695825403
| 2265.85 | 0.0008390303243 | 1.729059739 | 0.01665005164
| 2265.8 | 0.0008399188977 | 1.728265914 | 0.01669394369
| 2265.75 | 0.0008586383894 | 1.727469429 | 0.01716511469
| 2265.7 | 0.0008965936028 | 1.726974012 | 0.01808921084
| 2265.65 | 0.000942574766 | 1.727140636 | 0.01918699622
| 2265.6 | 0.0009721983711 | 1.727986111 | 0.01987252548
| 2265.55 | 0.0009677204748 | 1.728976642 | 0.01973650578
| 2265.5 | 0.000937866095 | 1.729443189 | 0.01900863461
| 2265.45 | 0.0009107943151 | 1.729262906 | 0.01836638876
| 2265.4 | 0.0009008963132 | 1.728921934 | 0.01813977787
| 2265.35 | 0.000898251263 | 1.728782841 | 0.01808097893
| 2265.3 | 0.0008899532726 | 1.728763615 | 0.01788336678
| 2265.25 | 0.000875478564 | 1.728650498 | 0.01754049018
| 2265.2 | 0.0008571427775 | 1.728378349 | 0.01710955334
| 2265.15 | 0.0008373632572 | 1.727763844 | 0.01665339847
| 2265.1 | 0.0008343272364 | 1.726688505 | 0.01661099032
| 2265.05 | 0.0008705053018 | 1.725705673 | 0.0175066571
| 2265 | 0.0009317119148 | 1.725815907 | 0.01897248717
| 2264.95 | 0.0009650419915 | 1.727158743 | 0.01973310138
| 2264.9 | 0.0009371079981 | 1.728565167 | 0.01902293998
| 2264.85 | 0.0008767153605 | 1.728853696 | 0.01756863674
| 2264.8 | 0.0008339118665 | 1.728214577 | 0.01656179106
| 2264.75 | 0.0008160005807 | 1.727543483 | 0.01615164076
| 2264.7 | 0.000798819631 | 1.726987413 | 0.0157555161
| 2264.65 | 0.0007849838145 | 1.726057151 | 0.01544944595
| 2264.6 | 0.0008021556284 | 1.724976331 | 0.01589129761
| 2264.55 | 0.0008480138624 | 1.724691127 | 0.01700055678
| 2264.5 | 0.0008765738917 | 1.725515018 | 0.0176635351
| 2264.45 | 0.000856308221 | 1.726480466 | 0.01715066414
| 2264.4 | 0.0008081198183 | 1.726647085 | 0.01599079573
| 2264.35 | 0.0007676444513 | 1.726073103 | 0.01503596886
| 2264.3 | 0.0007420182656 | 1.725307786 | 0.01444189199
| 2264.25 | 0.0007201861168 | 1.724413251 | 0.01394171587
| 2264.2 | 0.0007066727103 | 1.723161075 | 0.01365006957
| 2264.15 | 0.0007187258032 | 1.721653701 | 0.01397934321
| 2264.1 | 0.0007633995694 | 1.720412082 | 0.0150873298
| 2264.05 | 0.0008291862462 | 1.719886549 | 0.01668589619
| 2264 | 0.0008967258494 | 1.720264448 | 0.01830220215
| 2263.95 | 0.0009447317101 | 1.721410862 | 0.01942536175
| 2263.9 | 0.0009600781378 | 1.722907997 | 0.01975131819
| 2263.85 | 0.0009448956227 | 1.724300973 | 0.01934619911
| 2263.8 | 0.0009078570174 | 1.725459875 | 0.01842365475
| 2263.75 | 0.0008458364305 | 1.726298671 | 0.0169118362
| 2263.7 | 0.0007585380657 | 1.726319614 | 0.01481710119
| 2263.65 | 0.0006754975355 | 1.724995997 | 0.01285899783
| 2263.6 | 0.0006449763134 | 1.722777685 | 0.01218212997
| 2263.55 | 0.0006766467879 | 1.721068562 | 0.01298731803
| 2263.5 | 0.0007226355792 | 1.720708193 | 0.01410388542
| 2263.45 | 0.0007345377978 | 1.721037475 | 0.01438223816
| 2263.4 | 0.0007185507982 | 1.720930673 | 0.01400068965
| 2263.35 | 0.0007151942285 | 1.720266082 | 0.01393755839
| 2263.3 | 0.0007380210283 | 1.719909135 | 0.01449703397
| 2263.25 | 0.0007563065313 | 1.72036149 | 0.01492596151
| 2263.2 | 0.0007393323306 | 1.721117161 | 0.01449785984
| 2263.15 | 0.0006893220879 | 1.721355221 | 0.01328851871
| 2263.1 | 0.000631107057 | 1.720686931 | 0.01190454655
| 2263.05 | 0.0005902386816 | 1.719207884 | 0.01095681839
| 2263 | 0.000585632437 | 1.717326861 | 0.01089139952
| 2262.95 | 0.0006221290288 | 1.715708041 | 0.01181173047
| 2262.9 | 0.0006837323711 | 1.714907222 | 0.01331984933
| 2262.85 | 0.0007452200682 | 1.715075302 | 0.0148013991
| 2262.8 | 0.0007839259186 | 1.715953135 | 0.01571352363
| 2262.75 | 0.0007905046959 | 1.717076725 | 0.0158427274
| 2262.7 | 0.0007645246064 | 1.71800516 | 0.01519164376
| 2262.65 | 0.0007162149584 | 1.718284544 | 0.01401971541
| 2262.6 | 0.000669874291 | 1.7177069 | 0.01291724899
| 2262.55 | 0.0006537381163 | 1.716659489 | 0.01255456202
| 2262.5 | 0.0006684419167 | 1.716026735 | 0.01292577702
| 2262.45 | 0.0006816293642 | 1.716228544 | 0.01323953127
| 2262.4 | 0.0006595068077 | 1.71679513 | 0.012691667
| 2262.35 | 0.0006013698492 | 1.716705831 | 0.0112910811
| 2262.3 | 0.0005455036087 | 1.715447411 | 0.009972547314
| 2262.25 | 0.0005320570997 | 1.713557581 | 0.00969189041
| 2262.2 | 0.0005629938468 | 1.712171426 | 0.0104729079
| 2262.15 | 0.0005986988165 | 1.711855513 | 0.01134495519
| 2262.1 | 0.000598527529 | 1.712059347 | 0.01133630331
| 2262.05 | 0.0005619916694 | 1.711616215 | 0.010462802
| 2262 | 0.0005332269138 | 1.709986732 | 0.009804359111
| 2261.95 | 0.0005542635551 | 1.707850804 | 0.01036423081
| 2261.9 | 0.000623267182 | 1.706393657 | 0.01207423936
| 2261.85 | 0.0007012821337 | 1.706121226 | 0.01397639783
| 2261.8 | 0.0007556938045 | 1.706586323 | 0.01528665534
| 2261.75 | 0.0007845554085 | 1.707088647 | 0.01597488257
| 2261.7 | 0.0008055195633 | 1.707379612 | 0.01647668145
| 2261.65 | 0.0008289217523 | 1.707689577 | 0.017037018
| 2261.6 | 0.0008488670422 | 1.708220883 | 0.01750720242
| 2261.55 | 0.0008559468701 | 1.708900311 | 0.01766085192
| 2261.5 | 0.0008463990374 | 1.709465218 | 0.01741422318
| 2261.45 | 0.0008279718032 | 1.709663851 | 0.01696238846
| 2261.4 | 0.0008134451186 | 1.709486362 | 0.01661537862
| 2261.35 | 0.0008136182601 | 1.709172075 | 0.0166285558
| 2261.3 | 0.0008244421758 | 1.709123507 | 0.01689296732
| 2261.25 | 0.0008294023147 | 1.709367423 | 0.01700718641
| 2261.2 | 0.0008218195714 | 1.709582653 | 0.01681791874
| 2261.15 | 0.0008116531695 | 1.709509603 | 0.01657379687
| 2261.1 | 0.000813232777 | 1.709335854 | 0.01661730056
| 2261.05 | 0.0008238777094 | 1.709479653 | 0.01687215771
| 2261 | 0.0008242745377 | 1.71006016 | 0.01686654477
| 2260.95 | 0.0007994435309 | 1.710652751 | 0.01624899171
| 2260.9 | 0.0007579755448 | 1.710739518 | 0.01524193033
| 2260.85 | 0.0007217768178 | 1.710263415 | 0.01437716887
| 2260.8 | 0.0007016938576 | 1.709622962 | 0.01390694539
| 2260.75 | 0.0006884503717 | 1.709102131 | 0.0135992817
| 2260.7 | 0.000672360921 | 1.708543152 | 0.01322328638
| 2260.65 | 0.0006605106952 | 1.707715932 | 0.01295658314
| 2260.6 | 0.0006666984795 | 1.706785978 | 0.01313035268
| 2260.55 | 0.0006904135999 | 1.706205674 | 0.01372158392
| 2260.5 | 0.0007128399261 | 1.706172438 | 0.0142679826
| 2260.45 | 0.0007191635271 | 1.706376544 | 0.01441693429
| 2260.4 | 0.0007125903316 | 1.706460122 | 0.01425548993
| 2260.35 | 0.000703277027 | 1.706375503 | 0.01403171965
| 2260.3 | 0.0006923806313 | 1.706250738 | 0.01377044883
| 2260.25 | 0.0006758141876 | 1.706010125 | 0.01337417974
| 2260.2 | 0.0006583836312 | 1.705465056 | 0.01296428538
| 2260.15 | 0.0006537399806 | 1.704667382 | 0.01287138058
| 2260.1 | 0.0006663725163 | 1.704010034 | 0.0131954316
| 2260.05 | 0.0006841588379 | 1.703748315 | 0.01363534961
| 2260 | 0.000693829769 | 1.703775745 | 0.01387055037
| 2259.95 | 0.0006925388783 | 1.703867844 | 0.01383724764
| 2259.9 | 0.0006800275681 | 1.703927625 | 0.01353159351
| 2259.85 | 0.0006537381181 | 1.703753854 | 0.01289626913
| 2259.8 | 0.0006204974277 | 1.70300002 | 0.01210550626
| 2259.75 | 0.0006038639328 | 1.701533472 | 0.01173564188
| 2259.7 | 0.0006274003906 | 1.699850756 | 0.01235034958
| 2259.65 | 0.0006903465454 | 1.698783565 | 0.01391358158
| 2259.6 | 0.0007647723359 | 1.698881374 | 0.01572920149
| 2259.55 | 0.0008161514586 | 1.699993376 | 0.01695485297
| 2259.5 | 0.0008230656799 | 1.701510375 | 0.01708336265
| 2259.45 | 0.0007837190819 | 1.702582235 | 0.01609602284
| 2259.4 | 0.0007241666709 | 1.702536183 | 0.01464626686
| 2259.35 | 0.0006862841164 | 1.701447759 | 0.01375062436
| 2259.3 | 0.0006922185804 | 1.700254276 | 0.01392563141
| 2259.25 | 0.0007196850686 | 1.699832704 | 0.01460709669
| 2259.2 | 0.0007274635527 | 1.700058142 | 0.01479169492
| 2259.15 | 0.0007045827421 | 1.699948196 | 0.01423640721
| 2259.1 | 0.0006841328375 | 1.69896089 | 0.0137621888
| 2259.05 | 0.0006981845563 | 1.697569502 | 0.01414065795
| 2259 | 0.0007477570717 | 1.696577679 | 0.01537849141
| 2258.95 | 0.0008128638905 | 1.696383103 | 0.01697689692
| 2258.9 | 0.0008758679452 | 1.697030645 | 0.01850123575
| 2258.85 | 0.0009180213826 | 1.698479013 | 0.01949215412
| 2258.8 | 0.0009168349637 | 1.700322628 | 0.01941175361
| 2258.75 | 0.0008672680285 | 1.70168309 | 0.01816465177
| 2258.7 | 0.000797996338 | 1.701902119 | 0.01646947746
| 2258.65 | 0.0007448177391 | 1.701173497 | 0.01519170342
| 2258.6 | 0.0007199794441 | 1.70010693 | 0.01461320208
| 2258.55 | 0.0007179360451 | 1.699073689 | 0.01458994715
| 2258.5 | 0.0007362459244 | 1.698240467 | 0.01505903941
| 2258.45 | 0.0007697790465 | 1.697993227 | 0.01588563615
| 2258.4 | 0.0007904544873 | 1.69850403 | 0.01637816073
| 2258.35 | 0.0007740091135 | 1.699048126 | 0.0159624693
| 2258.3 | 0.0007403623702 | 1.69868506 | 0.01515011675
| 2258.25 | 0.0007391236334 | 1.697541201 | 0.01514959293
| 2258.2 | 0.0007869396757 | 1.696926252 | 0.01633566702
| 2258.15 | 0.0008378400989 | 1.697757274 | 0.01755917478
| 2258.1 | 0.0008359440081 | 1.699350021 | 0.01747030669
| 2258.05 | 0.0007798652698 | 1.700216248 | 0.016077834
| 2258 | 0.0007197074977 | 1.699696848 | 0.01462239575
| 2257.95 | 0.0007007736333 | 1.698475894 | 0.01419096338
| 2257.9 | 0.0007235557225 | 1.697701131 | 0.01476798932
| 2257.85 | 0.0007534250227 | 1.69792062 | 0.01549332735
| 2257.8 | 0.000755896831 | 1.698786903 | 0.01553185508
| 2257.75 | 0.0007214396808 | 1.699538092 | 0.01467100599
| 2257.7 | 0.0006649624928 | 1.699561105 | 0.01329105126
| 2257.65 | 0.0006141252455 | 1.698736938 | 0.01206915576
| 2257.6 | 0.0005896613356 | 1.697441612 | 0.01150200679
| 2257.55 | 0.000596588442 | 1.696268883 | 0.01169941074
| 2257.5 | 0.0006190613271 | 1.695722268 | 0.01226290811
| 2257.45 | 0.0006313398119 | 1.695778775 | 0.0125626138
| 2257.4 | 0.000618001482 | 1.695946323 | 0.01223241858
| 2257.35 | 0.0005862898773 | 1.695606642 | 0.01146431453
| 2257.3 | 0.0005626101392 | 1.694611823 | 0.01090767285
| 2257.25 | 0.0005631651385 | 1.693431162 | 0.01094874237
| 2257.2 | 0.0005804580053 | 1.692461293 | 0.01139562185
| 2257.15 | 0.0006068609302 | 1.691694859 | 0.01206185956
| 2257.1 | 0.0006453302118 | 1.691179736 | 0.01301902713
| 2257.05 | 0.0006937086211 | 1.69126428 | 0.01420544105
| 2257 | 0.0007287133864 | 1.692160218 | 0.01504291574
| 2256.95 | 0.0007261242339 | 1.693373928 | 0.01494914425
| 2256.9 | 0.0006895251944 | 1.694149536 | 0.01403262789
| 2256.85 | 0.0006426199909 | 1.694233601 | 0.01288103675
| 2256.8 | 0.000596497243 | 1.693852909 | 0.01175965627
| 2256.75 | 0.0005505159157 | 1.692929768 | 0.01065359517
| 2256.7 | 0.0005229469722 | 1.691272165 | 0.01001461563
| 2256.65 | 0.0005412082784 | 1.689380075 | 0.01050602157
| 2256.6 | 0.0006009303381 | 1.688321254 | 0.01199942483
| 2256.55 | 0.0006580818084 | 1.68853747 | 0.0134007349
| 2256.5 | 0.0006767381347 | 1.689301899 | 0.01384145606
| 2256.45 | 0.0006643533345 | 1.689668469 | 0.01352841312
| 2256.4 | 0.0006499048681 | 1.689447019 | 0.01317892424
| 2256.35 | 0.0006469376028 | 1.689016214 | 0.01311672304
| 2256.3 | 0.0006511062742 | 1.688592469 | 0.01322987478
| 2256.25 | 0.0006625521568 | 1.688167363 | 0.0135222056
| 2256.2 | 0.0006848313279 | 1.687921988 | 0.01407697109
| 2256.15 | 0.0007100011784 | 1.688127901 | 0.01469186474
| 2256.1 | 0.0007212814316 | 1.688739783 | 0.01495462131
| 2256.05 | 0.0007101017611 | 1.689426782 | 0.01466285248
| 2256 | 0.0006761551266 | 1.689823861 | 0.01381863549
| 2255.95 | 0.0006300229226 | 1.689539615 | 0.01269146354
| 2255.9 | 0.0005957503216 | 1.688459724 | 0.0118741472
| 2255.85 | 0.0005985404952 | 1.687040576 | 0.01197623256
| 2255.8 | 0.0006385147924 | 1.686225192 | 0.01298062751
| 2255.75 | 0.0006783604261 | 1.686568005 | 0.01395462713
| 2255.7 | 0.0006758924934 | 1.687500341 | 0.01387151097
| 2255.65 | 0.0006288122035 | 1.687834381 | 0.01270459933
| 2255.6 | 0.0005746670406 | 1.686934547 | 0.01139255611
| 2255.55 | 0.0005535650666 | 1.68516435 | 0.01091309517
| 2255.5 | 0.0005774610081 | 1.68337826 | 0.01154356009
| 2255.45 | 0.0006328709076 | 1.682236542 | 0.01293883009
| 2255.4 | 0.0006958935771 | 1.681939433 | 0.01450358239
| 2255.35 | 0.0007485225425 | 1.682299455 | 0.01579553592
| 2255.3 | 0.0007814765356 | 1.682993803 | 0.01659237312
| 2255.25 | 0.0007960348939 | 1.683674635 | 0.01693473812
| 2255.2 | 0.0007996447768 | 1.684158012 | 0.0170117478
| 2255.15 | 0.000802814922 | 1.684380054 | 0.01708469144
| 2255.1 | 0.0008176416546 | 1.684525942 | 0.01744731139
| 2255.05 | 0.0008472725355 | 1.685088651 | 0.01816408417
| 2255 | 0.000869648571 | 1.686561927 | 0.01867671312
| 2254.95 | 0.0008456632099 | 1.688693991 | 0.01802861013
| 2254.9 | 0.0007541440804 | 1.690374419 | 0.01573272801
| 2254.85 | 0.0006198752323 | 1.690328318 | 0.0124320093
| 2254.8 | 0.0005040970022 | 1.688198293 | 0.009632004637
| 2254.75 | 0.0004609822916 | 1.684882413 | 0.008641275953
| 2254.7 | 0.000500174271 | 1.681939622 | 0.009672318833
| 2254.65 | 0.000583214652 | 1.680513842 | 0.01175756603
| 2254.6 | 0.0006530136218 | 1.680593776 | 0.0134827703
| 2254.55 | 0.0006805155072 | 1.681118793 | 0.01415082648
| 2254.5 | 0.0006847568212 | 1.681168023 | 0.01425495906
| 2254.45 | 0.0006992965579 | 1.680827564 | 0.01462336904
| 2254.4 | 0.0007281229264 | 1.680762962 | 0.01533857473
| 2254.35 | 0.0007496103276 | 1.681110844 | 0.01586187017
| 2254.3 | 0.0007566810024 | 1.681407931 | 0.01602970313
| 2254.25 | 0.0007681268826 | 1.681493357 | 0.0163110964
| 2254.2 | 0.0007915534457 | 1.681943456 | 0.01687934146
| 2254.15 | 0.0007985233881 | 1.68308655 | 0.01702240914
| 2254.1 | 0.0007613618299 | 1.684207289 | 0.01607594566
| 2254.05 | 0.0006978232055 | 1.684296015 | 0.0145051842
| 2254 | 0.000653579866 | 1.683366288 | 0.01343545785
| 2253.95 | 0.0006468966257 | 1.682360327 | 0.01329474921
| 2253.9 | 0.0006542262038 | 1.681945054 | 0.01348628956
| 2253.85 | 0.0006473920893 | 1.681859297 | 0.01331976159
| 2253.8 | 0.0006260071291 | 1.681486818 | 0.01280011404
| 2253.75 | 0.0006106551399 | 1.680644164 | 0.0124404045
| 2253.7 | 0.0006140843371 | 1.679676647 | 0.0125481872
| 2253.65 | 0.0006323139774 | 1.678921344 | 0.01301774774
| 2253.6 | 0.000654784997 | 1.678476703 | 0.01358544833
| 2253.55 | 0.0006749089458 | 1.678187866 | 0.01409154012
| 2253.5 | 0.0006972067411 | 1.677935967 | 0.01465082726
| 2253.45 | 0.0007267444966 | 1.677886717 | 0.01538480361
| 2253.4 | 0.0007557031133 | 1.678278431 | 0.0160933636
| 2253.35 | 0.0007684807856 | 1.679006812 | 0.01639201223
| 2253.3 | 0.0007611792902 | 1.67964467 | 0.0161953428
| 2253.25 | 0.0007473174118 | 1.679971416 | 0.01584420213
| 2253.2 | 0.0007368345176 | 1.680221671 | 0.01557876998
| 2253.15 | 0.0007210932313 | 1.680646403 | 0.01517887546
| 2253.1 | 0.0006848667168 | 1.680985091 | 0.01427425807
| 2253.05 | 0.0006353370505 | 1.680685602 | 0.0130558957
| 2253 | 0.0005978700105 | 1.679675254 | 0.01215214206
| 2252.95 | 0.0005884356468 | 1.678448566 | 0.01194691754
| 2252.9 | 0.0005986877116 | 1.677503863 | 0.01222313843
| 2252.85 | 0.0006143580789 | 1.676867222 | 0.0126269492
| 2252.8 | 0.0006314497778 | 1.676397491 | 0.01306243729
| 2252.75 | 0.0006530116903 | 1.676077791 | 0.01360560738
| 2252.7 | 0.0006778724837 | 1.676078812 | 0.01422320251
| 2252.65 | 0.0006957854726 | 1.676500579 | 0.01465808679
| 2252.6 | 0.000692019274 | 1.677171824 | 0.01454870273
| 2252.55 | 0.0006613172248 | 1.677573913 | 0.01377774075
| 2252.5 | 0.0006193258202 | 1.677214401 | 0.01274490595
| 2252.45 | 0.0005968678414 | 1.676150404 | 0.01221251022
| 2252.4 | 0.0006078183981 | 1.675176683 | 0.01250721685
| 2252.35 | 0.0006276107991 | 1.67493142 | 0.01300501322
| 2252.3 | 0.0006198585365 | 1.675036822 | 0.01281035196
| 2252.25 | 0.0005865152601 | 1.674351021 | 0.01199793158
| 2252.2 | 0.0005798023516 | 1.672453814 | 0.01187431292
| 2252.15 | 0.0006470195614 | 1.670514336 | 0.01359297215
| 2252.1 | 0.0007693954172 | 1.670375519 | 0.01664612245
| 2252.05 | 0.0008677299684 | 1.6726487 | 0.0190364887
| 2252 | 0.0008730963257 | 1.675989088 | 0.01908057706
| 2251.95 | 0.0007889810581 | 1.678342531 | 0.01693088867
| 2251.9 | 0.0006748084324 | 1.678810594 | 0.01408813614
| 2251.85 | 0.0005805864606 | 1.677898814 | 0.01177313956
| 2251.8 | 0.0005132444512 | 1.676412296 | 0.01013534438
| 2251.75 | 0.0004636402876 | 1.674438168 | 0.008945528488
| 2251.7 | 0.0004469342822 | 1.671851968 | 0.008583919197
| 2251.65 | 0.000487022072 | 1.669281011 | 0.009636463828
| 2251.6 | 0.0005719475764 | 1.66786082 | 0.01178608246
| 2251.55 | 0.0006517078395 | 1.667938979 | 0.0137753635
| 2251.5 | 0.0006902106447 | 1.668626519 | 0.01472027115
| 2251.45 | 0.0007013752713 | 1.668930567 | 0.01499190648
| 2251.4 | 0.0007165428597 | 1.668892631 | 0.0153716815
| 2251.35 | 0.0007374696083 | 1.669091035 | 0.01588933121
| 2251.3 | 0.0007407721484 | 1.669517531 | 0.01596158086
| 2251.25 | 0.0007240660141 | 1.669451178 | 0.01554699524
| 2251.2 | 0.0007183477629 | 1.668607458 | 0.01542550858
| 2251.15 | 0.0007500331497 | 1.667598216 | 0.01624192146
| 2251.1 | 0.0008112211145 | 1.667300871 | 0.01777817967
| 2251.05 | 0.0008719507227 | 1.667956494 | 0.0192782082
| 2251 | 0.0009122379511 | 1.669251908 | 0.02024936026
| 2250.95 | 0.0009267516044 | 1.670855289 | 0.02056778482
| 2250.9 | 0.0009097159296 | 1.672582937 | 0.02009621944
| 2250.85 | 0.000851573385 | 1.673942571 | 0.01861251173
| 2250.8 | 0.0007648561508 | 1.674143082 | 0.01645010311
| 2250.75 | 0.0006913095371 | 1.672844724 | 0.01465231057
| 2250.7 | 0.0006761849264 | 1.670736053 | 0.01432672998
| 2250.65 | 0.0007269624274 | 1.669277032 | 0.01562900954
| 2250.6 | 0.0007988270734 | 1.669529193 | 0.01741626885
| 2250.55 | 0.0008283294369 | 1.671214556 | 0.01810877345
| 2250.5 | 0.0007842537376 | 1.672867431 | 0.01696831282
| 2250.45 | 0.0006951223717 | 1.673043013 | 0.01474505802
| 2250.4 | 0.0006224476127 | 1.671467813 | 0.01297267273
| 2250.35 | 0.0006128344363 | 1.669122337 | 0.01278742979
| 2250.3 | 0.0006656367664 | 1.667425716 | 0.01414574569
| 2250.25 | 0.0007407962929 | 1.667227008 | 0.01602882033
| 2250.2 | 0.0007866975277 | 1.668323165 | 0.0171483385
| 2250.15 | 0.0007780212553 | 1.669618517 | 0.01689923805
| 2250.1 | 0.0007306691606 | 1.670036338 | 0.01570777427
| 2250.05 | 0.0006870142779 | 1.669226951 | 0.01463867147
| 2250 | 0.0006832760162 | 1.66778809 | 0.01458031398
| 2249.95 | 0.0007248334244 | 1.666728795 | 0.01564492375
| 2249.9 | 0.0007851012407 | 1.666767151 | 0.01715105073
| 2249.85 | 0.0008277780943 | 1.667874474 | 0.01818958999
| 2249.8 | 0.0008272175111 | 1.66946164 | 0.01813461712
| 2249.75 | 0.000779429415 | 1.670665486 | 0.01691160897
| 2249.7 | 0.0007026326251 | 1.670767088 | 0.0149941373
| 2249.65 | 0.0006340685907 | 1.66944098 | 0.01331556481
| 2249.6 | 0.0006153416208 | 1.667192214 | 0.01290023213
| 2249.55 | 0.0006617158323 | 1.665209406 | 0.01410641197
| 2249.5 | 0.0007445365535 | 1.664604494 | 0.01619439227
| 2249.45 | 0.0008116550385 | 1.665398149 | 0.01785480354
| 2249.4 | 0.000837001986 | 1.6666108 | 0.01845787518
| 2249.35 | 0.0008410010121 | 1.667427336 | 0.01853693336
| 2249.3 | 0.0008527096729 | 1.668162246 | 0.01881068315
| 2249.25 | 0.0008612591402 | 1.669535508 | 0.01898825698
| 2249.2 | 0.0008273832865 | 1.671380668 | 0.01809466625
| 2249.15 | 0.0007393546055 | 1.672492933 | 0.01587211474
| 2249.1 | 0.0006375816045 | 1.672031038 | 0.01334721284
| 2249.05 | 0.0005709826635 | 1.670420336 | 0.01172373412
| 2249 | 0.0005494430967 | 1.668745092 | 0.01122363164
| 2248.95 | 0.0005491953039 | 1.667561078 | 0.01124381697
| 2248.9 | 0.0005484074658 | 1.666741289 | 0.01124246524
| 2248.85 | 0.0005419701036 | 1.665914188 | 0.0110999064
| 2248.8 | 0.0005372166934 | 1.664856753 | 0.01100430749
| 2248.75 | 0.0005477443036 | 1.66355051 | 0.01129671557
| 2248.7 | 0.0005861278932 | 1.662423343 | 0.01228394418
| 2248.65 | 0.0006408169546 | 1.662122566 | 0.01366249865
| 2248.6 | 0.0006761234581 | 1.662724837 | 0.01453409016
| 2248.55 | 0.0006694253208 | 1.663325551 | 0.01435239299
| 2248.5 | 0.0006448552333 | 1.66303104 | 0.0137438847
| 2248.45 | 0.0006423722633 | 1.662022641 | 0.01370545904
| 2248.4 | 0.0006717462418 | 1.661128953 | 0.01446377068
| 2248.35 | 0.000714730438 | 1.660759748 | 0.0155519818
| 2248.3 | 0.000760002096 | 1.66078419 | 0.01668840942
| 2248.25 | 0.000810794497 | 1.661264039 | 0.01795183478
| 2248.2 | 0.0008543208604 | 1.662568719 | 0.01901055149
| 2248.15 | 0.000860292428 | 1.664461874 | 0.01911069169
| 2248.1 | 0.0008190311849 | 1.666070786 | 0.01803566175
| 2248.05 | 0.0007530897512 | 1.666736061 | 0.01636900162
| 2248 | 0.0006908383551 | 1.666550837 | 0.01481645668
| 2247.95 | 0.0006419084646 | 1.665854335 | 0.01360887463
| 2247.9 | 0.0006107949034 | 1.664835065 | 0.01285376101
| 2247.85 | 0.0006016175883 | 1.663821711 | 0.01264725344
| 2247.8 | 0.0006023291809 | 1.66315945 | 0.01268046232
| 2247.75 | 0.0005952212651 | 1.662623299 | 0.01251471426
| 2247.7 | 0.0005876105585 | 1.661698453 | 0.01234491732
| 2247.65 | 0.0006095189291 | 1.660548277 | 0.01292115069
| 2247.6 | 0.0006629973971 | 1.660272886 | 0.01427103069
| 2247.55 | 0.0006965957254 | 1.661359236 | 0.01508938128
| 2247.5 | 0.0006640069509 | 1.662689272 | 0.01424043656
| 2247.45 | 0.0005833301388 | 1.662584342 | 0.01221962955
| 2247.4 | 0.0005247276568 | 1.660673894 | 0.01079103571
| 2247.35 | 0.0005344897216 | 1.658210853 | 0.01108945632
| 2247.3 | 0.0005993917889 | 1.65665895 | 0.01275686324
| 2247.25 | 0.0006705540844 | 1.656515267 | 0.0145522064
| 2247.2 | 0.0007084813296 | 1.657131981 | 0.01549283023
| 2247.15 | 0.0007117855966 | 1.657455165 | 0.01556865973
| 2247.1 | 0.0007143523872 | 1.656926566 | 0.01564647688
| 2247.05 | 0.0007559545002 | 1.656081449 | 0.01671530078
| 2247 | 0.0008368362094 | 1.656183629 | 0.01875078494
| 2246.95 | 0.0009101274986 | 1.657909024 | 0.02055108539
| 2246.9 | 0.0009228419885 | 1.660600514 | 0.02079805765
| 2246.85 | 0.000864503869 | 1.662784146 | 0.01927466701
| 2246.8 | 0.0007711612031 | 1.663499643 | 0.0169147713
| 2246.75 | 0.0006876699301 | 1.662740515 | 0.01483929549
| 2246.7 | 0.0006442983019 | 1.661124135 | 0.01378900299
| 2246.65 | 0.0006491597427 | 1.659498984 | 0.01394929468
| 2246.6 | 0.0006872658009 | 1.658623562 | 0.01492857865
| 2246.55 | 0.0007267780272 | 1.658720018 | 0.01592065655
| 2246.5 | 0.000743683461 | 1.659350482 | 0.01633086276
| 2246.45 | 0.0007373485381 | 1.659929175 | 0.01615780572
| 2246.4 | 0.0007203556927 | 1.66021701 | 0.01572408094
| 2246.35 | 0.0007020644518 | 1.660246781 | 0.01526406939
| 2246.3 | 0.0006883852506 | 1.660117725 | 0.01492376908
| 2246.25 | 0.000682549519 | 1.660050394 | 0.01477911278
| 2246.2 | 0.0006759725831 | 1.660345266 | 0.01460724064
| 2246.15 | 0.0006449129119 | 1.660919786 | 0.01381370734
| 2246.1 | 0.0005761534275 | 1.660935711 | 0.01208627618
| 2246.05 | 0.0004995874777 | 1.659485168 | 0.01019364483
| 2246 | 0.0004711263158 | 1.656778572 | 0.009533877738
| 2245.95 | 0.0005182008906 | 1.654236758 | 0.01077342738
| 2245.9 | 0.0006069504026 | 1.653254031 | 0.01303455068
| 2245.85 | 0.0006745569093 | 1.653782563 | 0.01472917606
| 2245.8 | 0.0006946139357 | 1.654554704 | 0.01521743862
| 2245.75 | 0.0006967149355 | 1.6546116 | 0.01526952419
| 2245.7 | 0.0007212404486 | 1.654332359 | 0.01589542315
| 2245.65 | 0.0007651243025 | 1.654730964 | 0.01699329018
| 2245.6 | 0.0007874407213 | 1.656013774 | 0.01752443673
| 2245.55 | 0.0007636528128 | 1.657206175 | 0.01689557158
| 2245.5 | 0.0007218513964 | 1.657369911 | 0.01583905513
| 2245.45 | 0.0007058176821 | 1.656874408 | 0.01544755235
| 2245.4 | 0.0007160883721 | 1.656749789 | 0.0157097908
| 2245.35 | 0.0007194615575 | 1.657261906 | 0.01578283718
| 2245.3 | 0.0006981343352 | 1.6577809 | 0.0152336201
| 2245.25 | 0.0006687938852 | 1.657838441 | 0.01449382769
| 2245.2 | 0.0006471891266 | 1.657702181 | 0.01395335826
| 2245.15 | 0.00062684898 | 1.657656243 | 0.01344257841
| 2245.1 | 0.0005988944622 | 1.657557827 | 0.01274117341
| 2245.05 | 0.0005690008108 | 1.657248921 | 0.0119954619
| 2245 | 0.0005381070365 | 1.656906811 | 0.01122498166
| 2244.95 | 0.0004932563474 | 1.656393309 | 0.01010604393
| 2244.9 | 0.0004381425945 | 1.65508627 | 0.008743515283
| 2244.85 | 0.0004072524349 | 1.652719677 | 0.008010681426
| 2244.8 | 0.0004339218402 | 1.650041827 | 0.008737337221
| 2244.75 | 0.0005123726747 | 1.648243285 | 0.01075987672
| 2244.7 | 0.0006027259227 | 1.647861936 | 0.01305734029
| 2244.65 | 0.000670131265 | 1.648524305 | 0.01475033179
| 2244.6 | 0.0007007718402 | 1.649540065 | 0.01550281525
| 2244.55 | 0.0007016826105 | 1.650223972 | 0.01551005874
| 2244.5 | 0.0006959140615 | 1.650305412 | 0.01536258807
| 2244.45 | 0.0007047671509 | 1.650076374 | 0.01559252427
| 2244.4 | 0.0007269792579 | 1.650134794 | 0.01615376667
| 2244.35 | 0.0007407329653 | 1.650569821 | 0.01649174159
| 2244.3 | 0.0007382966901 | 1.650890481 | 0.01642274758
| 2244.25 | 0.0007374863749 | 1.650818629 | 0.01640445883
| 2244.2 | 0.0007530693291 | 1.650791326 | 0.0167998866
| 2244.15 | 0.0007709525196 | 1.651239742 | 0.01724173618
| 2244.1 | 0.0007726978841 | 1.651940943 | 0.01726891539
| 2244.05 | 0.0007605012179 | 1.652500542 | 0.01694713059
| 2244 | 0.0007430669245 | 1.652922521 | 0.01649654698
| 2243.95 | 0.0007165185788 | 1.653264586 | 0.01581782034
| 2243.9 | 0.000678041981 | 1.653225951 | 0.01484698198
| 2243.85 | 0.0006457548284 | 1.652553038 | 0.01404708042
| 2243.8 | 0.0006390158389 | 1.651698635 | 0.0138966906
| 2243.75 | 0.0006479099089 | 1.651253716 | 0.01413226712
| 2243.7 | 0.0006502289629 | 1.651197085 | 0.01419265263
| 2243.65 | 0.0006403606083 | 1.651095001 | 0.01394573421
| 2243.6 | 0.0006282013209 | 1.650806719 | 0.01364503152
| 2243.55 | 0.0006148740353 | 1.650414344 | 0.01331698635
| 2243.5 | 0.0005993154192 | 1.649757565 | 0.01293814671
| 2243.45 | 0.0005946159072 | 1.648688976 | 0.0128431611
| 2243.4 | 0.0006161965724 | 1.647588837 | 0.01341504934
| 2243.35 | 0.0006545781787 | 1.647001881 | 0.01440221622
| 2243.3 | 0.0006897487055 | 1.646855577 | 0.01529831017
| 2243.25 | 0.0007232501787 | 1.646806133 | 0.01614996396
| 2243.2 | 0.0007661152955 | 1.647081367 | 0.01723135103
| 2243.15 | 0.0008018165495 | 1.648115792 | 0.01811157041
| 2243.1 | 0.000800887156 | 1.649490908 | 0.01805376451
| 2243.05 | 0.000768212569 | 1.650238245 | 0.01720784917
| 2243 | 0.0007437728666 | 1.650152886 | 0.01659146501
| 2242.95 | 0.0007476620055 | 1.65017922 | 0.01668978848
| 2242.9 | 0.0007482208633 | 1.651018513 | 0.01668385078
| 2242.85 | 0.0007080472692 | 1.652098305 | 0.01564153406
| 2242.8 | 0.00062982741 | 1.65231532 | 0.01365836657
| 2242.75 | 0.0005515850798 | 1.651144384 | 0.01170515146
| 2242.7 | 0.0005116220837 | 1.648979434 | 0.01073932906
| 2242.65 | 0.0005267448449 | 1.646694672 | 0.01117094364
| 2242.6 | 0.0005873590994 | 1.645258991 | 0.01274098698
| 2242.55 | 0.0006565507202 | 1.645219044 | 0.01449991587
| 2242.5 | 0.0006908607045 | 1.646147192 | 0.0153501838
| 2242.45 | 0.0006801783734 | 1.646883839 | 0.0150621718
| 2242.4 | 0.0006561670752 | 1.646739652 | 0.01445649481
| 2242.35 | 0.0006523783951 | 1.646062651 | 0.01437626387
| 2242.3 | 0.0006707273726 | 1.645612054 | 0.01485308759
| 2242.25 | 0.0006896033577 | 1.645623078 | 0.01533274992
| 2242.2 | 0.0006976519087 | 1.64576776 | 0.01553423154
| 2242.15 | 0.0007008723607 | 1.645829448 | 0.01561501922
| 2242.1 | 0.0007033124874 | 1.64590147 | 0.01567573915
| 2242.05 | 0.0006993356785 | 1.64599329 | 0.01557299941
| 2242 | 0.0006879456646 | 1.645846854 | 0.01528757293
| 2241.95 | 0.0006822067941 | 1.645298205 | 0.01515504489
| 2241.9 | 0.0006980970808 | 1.644615781 | 0.01557537144
| 2241.85 | 0.0007353517845 | 1.644400707 | 0.01652815255
| 2241.8 | 0.0007700324379 | 1.644979939 | 0.0173961956
| 2241.75 | 0.0007775593227 | 1.645963027 | 0.01756361448
| 2241.7 | 0.0007583294383 | 1.646627234 | 0.01705923716
| 2241.65 | 0.0007375999971 | 1.646695864 | 0.01653160707
| 2241.6 | 0.0007329210953 | 1.646676648 | 0.01641371531
| 2241.55 | 0.0007286276356 | 1.647089219 | 0.01629519629
| 2241.5 | 0.0006982926586 | 1.647596365 | 0.01551347719
| 2241.45 | 0.0006469208451 | 1.647343346 | 0.01421585507
| 2241.4 | 0.0006109215608 | 1.646077058 | 0.01333070691
| 2241.35 | 0.0006201378712 | 1.644501853 | 0.01360050224
| 2241.3 | 0.0006685294509 | 1.643638095 | 0.01485140912
| 2241.25 | 0.000723162635 | 1.643924066 | 0.01623510801
| 2241.2 | 0.0007529221791 | 1.645088103 | 0.01696428632
| 2241.15 | 0.0007420647575 | 1.646485635 | 0.0166547673
| 2241.1 | 0.0006931852854 | 1.647382699 | 0.01539240077
| 2241.05 | 0.0006289891607 | 1.647235529 | 0.01376635007
| 2241 | 0.0005843080863 | 1.646109571 | 0.01265698495
| 2240.95 | 0.0005804802942 | 1.644786597 | 0.01258894131
| 2240.9 | 0.0006042905437 | 1.644160934 | 0.01320859298
| 2240.85 | 0.0006195213357 | 1.644431181 | 0.01359038301
| 2240.8 | 0.0005984157608 | 1.644960454 | 0.01304230369
| 2240.75 | 0.0005438979442 | 1.644780075 | 0.01166036894
| 2240.7 | 0.0004901197069 | 1.643325346 | 0.01032291795
| 2240.65 | 0.0004801060746 | 1.640955354 | 0.010116155
| 2240.6 | 0.0005318038433 | 1.638838163 | 0.01147829979
| 2240.55 | 0.0006186123653 | 1.63813376 | 0.01370986185
| 2240.5 | 0.0006836857944 | 1.638963321 | 0.0153527772
| 2240.45 | 0.0006892159282 | 1.640110431 | 0.01546762834
| 2240.4 | 0.0006559156174 | 1.640084787 | 0.01461922608
| 2240.35 | 0.0006486959465 | 1.638589979 | 0.01446938546
| 2240.3 | 0.0007155761425 | 1.637008788 | 0.01621489787
| 2240.25 | 0.0008350591781 | 1.637241532 | 0.01926357002
| 2240.2 | 0.0009280667055 | 1.639877602 | 0.0215703879
| 2240.15 | 0.0009263865303 | 1.643548426 | 0.02142882602
| 2240.1 | 0.0008295160116 | 1.646114389 | 0.01889684052
| 2240.05 | 0.000698002025 | 1.646356314 | 0.01554824018
| 2240 | 0.0006015673563 | 1.644611942 | 0.01313634166
| 2239.95 | 0.0005725547395 | 1.642209564 | 0.01245054799
| 2239.9 | 0.0005977712851 | 1.640335668 | 0.01313450599
| 2239.85 | 0.0006446018526 | 1.639480056 | 0.01434885412
| 2239.8 | 0.000681713253 | 1.639427924 | 0.01529771659
| 2239.75 | 0.0006992369591 | 1.639549096 | 0.01574262665
| 2239.7 | 0.0007096845958 | 1.639426954 | 0.01601263988
| 2239.65 | 0.000731248378 | 1.639173952 | 0.01656964804
| 2239.6 | 0.0007667877092 | 1.639265508 | 0.01747533662
| 2239.55 | 0.0008012037405 | 1.639995385 | 0.0183363338
| 2239.5 | 0.0008148979718 | 1.641253021 | 0.01865457338
| 2239.45 | 0.0007945540974 | 1.642590043 | 0.01810276838
| 2239.4 | 0.0007412098657 | 1.643328672 | 0.01672594929
| 2239.35 | 0.0006806924643 | 1.642928295 | 0.01519426741
| 2239.3 | 0.0006525181524 | 1.641634333 | 0.01450643371
| 2239.25 | 0.0006723124241 | 1.640560715 | 0.01503633728
| 2239.2 | 0.000706192136 | 1.640577918 | 0.01590080805
| 2239.15 | 0.0007113031742 | 1.641205785 | 0.01601679612
| 2239.1 | 0.000691592723 | 1.641370019 | 0.0155106538
| 2239.05 | 0.0006863325538 | 1.641007326 | 0.01538538969
| 2239 | 0.0007023047955 | 1.641093143 | 0.01579126854
| 2238.95 | 0.0007010008841 | 1.641899692 | 0.01573946091
| 2238.9 | 0.0006632264995 | 1.642465241 | 0.01476375249
| 2238.85 | 0.0006211064473 | 1.64216343 | 0.01369735535
| 2238.8 | 0.0006008763145 | 1.641668394 | 0.01319293666
| 2238.75 | 0.0005771964514 | 1.641590894 | 0.01259117141
| 2238.7 | 0.0005214065576 | 1.641083856 | 0.01117942438
| 2238.65 | 0.0004720240579 | 1.639026372 | 0.009961243951
| 2238.6 | 0.0004977528261 | 1.636172722 | 0.01067652435
| 2238.55 | 0.0006013977998 | 1.634711755 | 0.01336061611
| 2238.5 | 0.0007038768676 | 1.63570561 | 0.01596250292
| 2238.45 | 0.0007345769252 | 1.637906494 | 0.01669616798
| 2238.4 | 0.00069877322 | 1.639486211 | 0.01574422825
| 2238.35 | 0.0006443131429 | 1.639896742 | 0.01434442376
| 2238.3 | 0.0005965028234 | 1.639600798 | 0.01313055275
| 2238.25 | 0.0005541722954 | 1.638866404 | 0.01206551968
| 2238.2 | 0.0005196221433 | 1.637536044 | 0.01121066814
| 2238.15 | 0.0005121752363 | 1.63559035 | 0.01106045177
| 2238.1 | 0.0005505141134 | 1.633518857 | 0.01208579025
| 2238.05 | 0.0006382353324 | 1.632165027 | 0.014365106
| 2238 | 0.0007512960885 | 1.632354708 | 0.01726207415
| 2237.95 | 0.0008474737084 | 1.634273301 | 0.01968140103
| 2237.9 | 0.0008867122564 | 1.637347509 | 0.02060692471
| 2237.85 | 0.0008526462736 | 1.64047372 | 0.01965506747
| 2237.8 | 0.0007560402463 | 1.642644385 | 0.0171356587
| 2237.75 | 0.0006260592208 | 1.643168814 | 0.01380992537
| 2237.7 | 0.0005038958301 | 1.641874865 | 0.01072323077
| 2237.65 | 0.0004303548243 | 1.639282839 | 0.008898005276
| 2237.6 | 0.0004202705115 | 1.636525251 | 0.008693333231
| 2237.55 | 0.0004522632564 | 1.634481967 | 0.009552115586
| 2237.5 | 0.0004957560701 | 1.633219678 | 0.01069220502
| 2237.45 | 0.000542184312 | 1.632352482 | 0.01190119079
| 2237.4 | 0.0005989782783 | 1.631942767 | 0.01336774644
| 2237.35 | 0.0006543490754 | 1.632368202 | 0.01477980981
| 2237.3 | 0.0006803926368 | 1.633410475 | 0.01542462486
| 2237.25 | 0.0006700958771 | 1.634230838 | 0.01514220209
| 2237.2 | 0.0006481726004 | 1.634291678 | 0.01457924393
| 2237.15 | 0.0006414688844 | 1.633896461 | 0.01441667555
| 2237.1 | 0.0006500985755 | 1.63360692 | 0.01464489431
| 2237.05 | 0.0006615481987 | 1.63358543 | 0.0149394454
| 2237 | 0.00066715668 | 1.63370478 | 0.015080991
| 2236.95 | 0.0006670374139 | 1.633790823 | 0.0150763943
| 2236.9 | 0.0006634649173 | 1.633750957 | 0.01498610702
| 2236.85 | 0.0006635915205 | 1.633513967 | 0.01499517201
| 2236.8 | 0.0006758589583 | 1.63328108 | 0.01531562009
| 2236.75 | 0.0006971861878 | 1.633427722 | 0.01585981785
| 2236.7 | 0.0007083975071 | 1.634076928 | 0.01613265589
| 2236.65 | 0.0006952080586 | 1.63479281 | 0.01577818918
| 2236.6 | 0.0006631333664 | 1.63503796 | 0.01495083315
| 2236.55 | 0.0006343815198 | 1.634586094 | 0.01422444098
| 2236.5 | 0.0006304066904 | 1.633812256 | 0.01414016906
| 2236.45 | 0.0006534065771 | 1.633414682 | 0.01473950738
| 2236.4 | 0.0006790124165 | 1.633905894 | 0.01538561126
| 2236.35 | 0.0006744786812 | 1.634984738 | 0.01524498674
| 2236.3 | 0.0006298963257 | 1.635775728 | 0.01408498002
| 2236.25 | 0.0005689076815 | 1.635594035 | 0.01252672404
| 2236.2 | 0.0005219802516 | 1.634627149 | 0.01134464076
| 2236.15 | 0.0004960316915 | 1.633379412 | 0.01070490674
| 2236.1 | 0.0004845299073 | 1.632036086 | 0.01043692681
| 2236.05 | 0.0004921853295 | 1.630511818 | 0.01066431968
| 2236 | 0.0005321633325 | 1.629249086 | 0.01171818769
| 2235.95 | 0.0005883425209 | 1.628996208 | 0.01316914474
| 2235.9 | 0.0006189234826 | 1.629731208 | 0.01394025671
| 2235.85 | 0.0006005558849 | 1.630352578 | 0.01345477297
| 2235.8 | 0.0005610119811 | 1.629746699 | 0.01245126233
| 2235.75 | 0.0005544628691 | 1.627975772 | 0.0123202442
| 2235.7 | 0.0006096363335 | 1.626290036 | 0.01377787992
| 2235.65 | 0.0007025170786 | 1.625987617 | 0.01617956013
| 2235.6 | 0.0007789638194 | 1.62730439 | 0.01811914352
| 2235.55 | 0.0007992386513 | 1.62928203 | 0.01859309489
| 2235.5 | 0.0007687807383 | 1.630593621 | 0.01777780106
| 2235.45 | 0.0007316451227 | 1.630693342 | 0.01682094694
| 2235.4 | 0.0007247757457 | 1.630239301 | 0.01665550589
| 2235.35 | 0.0007447208915 | 1.630199717 | 0.01716994017
| 2235.3 | 0.0007622037381 | 1.630901136 | 0.01760313744
| 2235.25 | 0.0007542296947 | 1.631957886 | 0.0173730797
| 2235.2 | 0.0007167328439 | 1.632770106 | 0.01639087408
| 2235.15 | 0.0006623808015 | 1.632837857 | 0.01499387204
| 2235.1 | 0.0006164685162 | 1.632015899 | 0.01383331464
| 2235.05 | 0.0006044208736 | 1.630784066 | 0.01355099431
| 2235 | 0.0006229095431 | 1.63007597 | 0.01404239263
| 2234.95 | 0.0006342399593 | 1.630186803 | 0.01433181056
| 2234.9 | 0.0006136354327 | 1.630224163 | 0.01380136887
| 2234.85 | 0.0005908850317 | 1.629311319 | 0.01323619388
| 2234.8 | 0.0006106980411 | 1.628064587 | 0.01377370816
| 2234.75 | 0.0006625912807 | 1.62789796 | 0.0151146174
| 2234.7 | 0.0006844699664 | 1.628987699 | 0.01565370627
| 2234.65 | 0.0006463098997 | 1.629784915 | 0.01465378419
| 2234.6 | 0.000592041787 | 1.629030145 | 0.01327393201
| 2234.55 | 0.0005828346797 | 1.627230878 | 0.01307569
| 2234.5 | 0.000628011328 | 1.625847534 | 0.01427093598
| 2234.45 | 0.000691851573 | 1.625640462 | 0.01592311119
| 2234.4 | 0.000738248258 | 1.626392109 | 0.01710295147
| 2234.35 | 0.0007523484236 | 1.627456086 | 0.01744159569
| 2234.3 | 0.00073599632 | 1.628217465 | 0.01700245614
| 2234.25 | 0.0007078554197 | 1.628161558 | 0.01627914935
| 2234.2 | 0.0007004272475 | 1.627374452 | 0.01610645511
| 2234.15 | 0.0007321200977 | 1.626672199 | 0.01694057478
| 2234.1 | 0.0007845107764 | 1.626963898 | 0.01828522189
| 2234.05 | 0.0008170734786 | 1.62827821 | 0.01909263427
| 2234 | 0.0008069575136 | 1.629833024 | 0.01879372769
| 2233.95 | 0.000761955947 | 1.630767611 | 0.01761298002
| 2233.9 | 0.0007105451362 | 1.630710887 | 0.01629197436
| 2233.85 | 0.0006821136642 | 1.629959801 | 0.01557812477
| 2233.8 | 0.000686135171 | 1.629296535 | 0.01569734723
| 2233.75 | 0.0007021873907 | 1.629341384 | 0.0161101455
| 2233.7 | 0.0006988570376 | 1.629910467 | 0.01601161212
| 2233.65 | 0.0006693806223 | 1.630225889 | 0.01524601229
| 2233.6 | 0.0006359722735 | 1.629874581 | 0.0143943427
| 2233.55 | 0.0006188936265 | 1.62916282 | 0.01397069384
| 2233.5 | 0.000615291324 | 1.628481201 | 0.01389322374
| 2233.45 | 0.0006208400908 | 1.627800622 | 0.01405153402
| 2233.4 | 0.0006436426462 | 1.627211619 | 0.01465289341
| 2233.35 | 0.000684373053 | 1.627245332 | 0.01570297608
| 2233.3 | 0.0007147956923 | 1.628288539 | 0.01646362352
| 2233.25 | 0.0007031932191 | 1.629784345 | 0.01613020953
| 2233.2 | 0.0006488990311 | 1.630776584 | 0.01471021952
| 2233.15 | 0.0005784835408 | 1.630741073 | 0.01289928798
| 2233.1 | 0.0005164966233 | 1.629849144 | 0.01132269638
| 2233.05 | 0.0004720273191 | 1.628376937 | 0.01020702229
| 2233 | 0.0004501939052 | 1.626511435 | 0.009680599175
| 2232.95 | 0.0004573650426 | 1.624437585 | 0.009905908378
| 2232.9 | 0.0004979819298 | 1.622473685 | 0.01099449037
| 2232.85 | 0.0005740578965 | 1.620967971 | 0.01299431134
| 2232.8 | 0.0006832760101 | 1.620570818 | 0.01583184123
| 2232.75 | 0.0007946304682 | 1.622020438 | 0.0186813503
| 2232.7 | 0.0008479301193 | 1.625107425 | 0.01998302497
| 2232.65 | 0.0008064862041 | 1.628114641 | 0.01883805483
| 2232.6 | 0.0007070303245 | 1.629226296 | 0.01624789446
| 2232.55 | 0.0006287470194 | 1.628305782 | 0.01425149599
| 2232.5 | 0.0006129630172 | 1.626922117 | 0.01387514626
| 2232.45 | 0.0006294361982 | 1.626426977 | 0.01431152365
| 2232.4 | 0.0006289109853 | 1.626633278 | 0.01429382665
| 2232.35 | 0.0006046406665 | 1.626475478 | 0.01367125168
| 2232.3 | 0.0005902070809 | 1.625584009 | 0.01331817279
| 2232.25 | 0.0006111357101 | 1.624591153 | 0.01388062296
| 2232.2 | 0.0006588548691 | 1.62440705 | 0.0151183979
| 2232.15 | 0.0006984919033 | 1.625324632 | 0.01612220398
| 2232.1 | 0.000699419556 | 1.626844724 | 0.01611144647
| 2232.05 | 0.0006539164773 | 1.628028584 | 0.0149108184
| 2232 | 0.0005853697914 | 1.628109684 | 0.01314160076
| 2231.95 | 0.0005312692128 | 1.62708756 | 0.01176778541
| 2231.9 | 0.000513540605 | 1.625668596 | 0.01133933429
| 2231.85 | 0.0005240216608 | 1.624616945 | 0.0116317481
| 2231.8 | 0.0005364399648 | 1.624089821 | 0.01196384646
| 2231.75 | 0.0005378797405 | 1.623565986 | 0.01201216893
| 2231.7 | 0.0005441308267 | 1.622601799 | 0.01219404896
| 2231.65 | 0.0005819964902 | 1.621469246 | 0.01319831602
| 2231.6 | 0.0006565954802 | 1.621096006 | 0.01513913205
| 2231.55 | 0.0007370598332 | 1.622219711 | 0.01719775892
| 2231.5 | 0.0007756725244 | 1.624619145 | 0.01813979353
| 2231.45 | 0.0007493570161 | 1.627147691 | 0.01739936806
| 2231.4 | 0.000673554865 | 1.628787021 | 0.0154056564
| 2231.35 | 0.0005802716805 | 1.62914535 | 0.01299295242
| 2231.3 | 0.0004964228958 | 1.628417174 | 0.01084636974
| 2231.25 | 0.0004372130853 | 1.626918366 | 0.009348298113
| 2231.2 | 0.000414516799 | 1.625117036 | 0.00879632101
| 2231.15 | 0.0004261489735 | 1.623678473 | 0.009124165279
| 2231.1 | 0.0004479699064 | 1.623062972 | 0.009700572538
| 2231.05 | 0.000449235994 | 1.622939981 | 0.009735980111
| 2231 | 0.0004266589171 | 1.622411996 | 0.009161936197
| 2230.95 | 0.0004145595957 | 1.620996699 | 0.00887520471
| 2230.9 | 0.0004467312471 | 1.619451478 | 0.009738318797
| 2230.85 | 0.0005106478693 | 1.618908042 | 0.01140718685
| 2230.8 | 0.0005612708874 | 1.619672143 | 0.01270517235
| 2230.75 | 0.0005631427965 | 1.62084155 | 0.01272974015
| 2230.7 | 0.0005284026506 | 1.621269445 | 0.01182104231
| 2230.65 | 0.0004943087463 | 1.620673409 | 0.01094977667
| 2230.6 | 0.0004863739245 | 1.619591585 | 0.01076563303
| 2230.55 | 0.0005006287013 | 1.618625097 | 0.01115481732
| 2230.5 | 0.0005262270808 | 1.617830739 | 0.01183556133
| 2230.45 | 0.0005675181501 | 1.61716637 | 0.01292201182
| 2230.4 | 0.0006312802691 | 1.617061106 | 0.01458133008
| 2230.35 | 0.0006992704896 | 1.618150982 | 0.01632356325
| 2230.3 | 0.0007296465614 | 1.620393111 | 0.01706032525
| 2230.25 | 0.0006933286515 | 1.622713122 | 0.01606565745
| 2230.2 | 0.000606635611 | 1.62382538 | 0.01379696659
| 2230.15 | 0.0005157124013 | 1.623339953 | 0.01145431487
| 2230.1 | 0.0004544668125 | 1.621778402 | 0.009899361451
| 2230.05 | 0.0004317196797 | 1.619798595 | 0.009347463671
| 2230 | 0.0004454548693 | 1.617824401 | 0.009741340501
| 2229.95 | 0.0004964559108 | 1.616199651 | 0.01109818549
| 2229.9 | 0.0005791113027 | 1.615547522 | 0.01326129482
| 2229.85 | 0.0006661154067 | 1.616343728 | 0.01550727397
| 2229.8 | 0.0007198192453 | 1.618499449 | 0.0168541517
| 2229.75 | 0.0007076859202 | 1.621213362 | 0.01647674562
| 2229.7 | 0.0006232206036 | 1.623236649 | 0.01424305313
| 2229.65 | 0.0004934947705 | 1.623338462 | 0.01088256088
| 2229.6 | 0.0003817752215 | 1.621013346 | 0.008032634899
| 2229.55 | 0.0003542341088 | 1.617173727 | 0.007385978966
| 2229.5 | 0.0004333053001 | 1.613867373 | 0.009502406817
| 2229.45 | 0.0005696397032 | 1.612941765 | 0.01307235769
| 2229.4 | 0.0006794482733 | 1.614457824 | 0.01590043513
| 2229.35 | 0.0007148980823 | 1.616854855 | 0.0167685628
| 2229.3 | 0.0006948709756 | 1.61855699 | 0.0162093368
| 2229.25 | 0.0006655472999 | 1.61934163 | 0.01543048491
| 2229.2 | 0.0006455295047 | 1.619854985 | 0.01489983825
| 2229.15 | 0.0006229169412 | 1.620531352 | 0.01429863027
| 2229.1 | 0.0005806177171 | 1.621163673 | 0.01318830749
| 2229.05 | 0.0005194595779 | 1.62123711 | 0.01160126464
| 2229 | 0.0004560626336 | 1.620438219 | 0.009973066144
| 2228.95 | 0.0004137339787 | 1.618810669 | 0.008905317767
| 2228.9 | 0.00041245485 | 1.616881661 | 0.008907766524
| 2228.85 | 0.0004501789588 | 1.615531261 | 0.009914333794
| 2228.8 | 0.000494789355 | 1.615243612 | 0.01108112701
| 2228.75 | 0.0005154367304 | 1.615539919 | 0.01161297034
| 2228.7 | 0.0005140174412 | 1.615639877 | 0.01157438371
| 2228.65 | 0.0005129761762 | 1.615388484 | 0.01155262447
| 2228.6 | 0.000517562055 | 1.615200361 | 0.01167607881
| 2228.55 | 0.0005128588296 | 1.615057703 | 0.01155682128
| 2228.5 | 0.0005021523913 | 1.614423052 | 0.01129092048
| 2228.45 | 0.0005152728178 | 1.613267097 | 0.01165595499
| 2228.4 | 0.000567028323 | 1.612491683 | 0.01302137181
| 2228.35 | 0.0006309151398 | 1.612868249 | 0.01467977981
| 2228.3 | 0.0006700735799 | 1.614189229 | 0.01567178403
| 2228.25 | 0.0006725061424 | 1.615736556 | 0.01570088443
| 2228.2 | 0.0006426833826 | 1.617091439 | 0.01489516336
| 2228.15 | 0.0005806125456 | 1.617855292 | 0.01326508421
| 2228.1 | 0.0005015819563 | 1.617343013 | 0.01122115379
| 2228.05 | 0.0004511005026 | 1.61536506 | 0.009946287369
| 2228 | 0.0004695854371 | 1.613026504 | 0.01047260723
| 2227.95 | 0.000539957988 | 1.611897103 | 0.01233063004
| 2227.9 | 0.0006049643517 | 1.612290067 | 0.01401893947
| 2227.85 | 0.0006348937498 | 1.613230684 | 0.01477972304
| 2227.8 | 0.0006458163516 | 1.614029268 | 0.01504741025
| 2227.75 | 0.000651892249 | 1.614946676 | 0.01518592506
| 2227.7 | 0.000635152708 | 1.616197183 | 0.01472295023
| 2227.65 | 0.0005771163608 | 1.617060074 | 0.01319462859
| 2227.6 | 0.0005000941683 | 1.61659542 | 0.01120051972
| 2227.55 | 0.0004516280969 | 1.614818327 | 0.009973374725
| 2227.5 | 0.0004598833839 | 1.612770302 | 0.01022758998
| 2227.45 | 0.0005095880251 | 1.611580192 | 0.01154781963
| 2227.4 | 0.0005622618137 | 1.611543956 | 0.01292391296
| 2227.35 | 0.000589834502 | 1.612135929 | 0.01363167045
| 2227.3 | 0.0005928986018 | 1.612602935 | 0.01370217365
| 2227.25 | 0.0005924999471 | 1.612702221 | 0.01369006329
| 2227.2 | 0.0006014164782 | 1.612816208 | 0.01392066581
| 2227.15 | 0.0006071571015 | 1.613329454 | 0.0140598763
| 2227.1 | 0.0005896869358 | 1.613937343 | 0.01359180927
| 2227.05 | 0.0005543525095 | 1.613984189 | 0.01267000531
| 2227 | 0.0005269102052 | 1.613358829 | 0.01196748081
| 2226.95 | 0.0005206218692 | 1.612579452 | 0.01181936403
| 2226.9 | 0.0005251742198 | 1.612031954 | 0.01194944007
| 2226.85 | 0.0005298759558 | 1.611631036 | 0.01208055647
| 2226.8 | 0.00053524042 | 1.611262379 | 0.01222839473
| 2226.75 | 0.0005399826682 | 1.610964459 | 0.01235861773
| 2226.7 | 0.0005398802691 | 1.61057441 | 0.01236417167
| 2226.65 | 0.0005443542964 | 1.609862434 | 0.01249584506
| 2226.6 | 0.0005697068063 | 1.609066849 | 0.01317538962
| 2226.55 | 0.0006122328097 | 1.608797286 | 0.01429385152
| 2226.5 | 0.0006463341665 | 1.609102652 | 0.01517976951
| 2226.45 | 0.0006670690819 | 1.6093748 | 0.01571656202
| 2226.4 | 0.0006972532979 | 1.609525702 | 0.01650308786
| 2226.35 | 0.0007419492781 | 1.610349968 | 0.01765329616
| 2226.3 | 0.0007602442328 | 1.612222318 | 0.01808758935
| 2226.25 | 0.0007172655049 | 1.614009531 | 0.01692439771
| 2226.2 | 0.0006406940771 | 1.614313413 | 0.01492089692
| 2226.15 | 0.0005920435992 | 1.613224423 | 0.01367560746
| 2226.1 | 0.0005921847428 | 1.612092775 | 0.01370353387
| 2226.05 | 0.0006094122993 | 1.611706675 | 0.01416204065
| 2226 | 0.000616211003 | 1.611658925 | 0.01434105086
| 2225.95 | 0.0006205788568 | 1.611483611 | 0.01445932241
| 2225.9 | 0.0006329450073 | 1.611381193 | 0.01478503287
| 2225.85 | 0.0006459387701 | 1.61153778 | 0.01512152696
| 2225.8 | 0.0006548650814 | 1.611777754 | 0.01534987149
| 2225.75 | 0.0006692558273 | 1.612136441 | 0.01571824711
| 2225.7 | 0.0006827209402 | 1.61313814 | 0.01604780628
| 2225.65 | 0.0006587244317 | 1.614736874 | 0.01538635855
| 2225.6 | 0.0005765501648 | 1.615669634 | 0.01322440698
| 2225.55 | 0.0004777032662 | 1.614656958 | 0.010668413
| 2225.5 | 0.0004315637262 | 1.612051056 | 0.009513924696
| 2225.45 | 0.0004655085289 | 1.609526584 | 0.01044865908
| 2225.4 | 0.0005454216382 | 1.608488853 | 0.0125604771
| 2225.35 | 0.0006194989885 | 1.609025809 | 0.01448867305
| 2225.3 | 0.0006585810584 | 1.610499925 | 0.01547944877
| 2225.25 | 0.0006527267146 | 1.612192708 | 0.01528948766
| 2225.2 | 0.0006042290721 | 1.613374711 | 0.01399783241
| 2225.15 | 0.0005351076605 | 1.613366239 | 0.01219413144
| 2225.1 | 0.0004859655384 | 1.612161903 | 0.01093513077
| 2225.05 | 0.0004822662813 | 1.61064086 | 0.01086814166
| 2225 | 0.0005115359313 | 1.609770652 | 0.01165090633
| 2224.95 | 0.0005410569491 | 1.609758959 | 0.01242380587
| 2224.9 | 0.0005509718552 | 1.610114141 | 0.01267634243
| 2224.85 | 0.0005453633846 | 1.610333671 | 0.01252554765
| 2224.8 | 0.0005354355317 | 1.610303406 | 0.01226685057
| 2224.75 | 0.0005281716359 | 1.61008542 | 0.01208156529
| 2224.7 | 0.0005272459464 | 1.609798041 | 0.01206343327
| 2224.65 | 0.0005336925161 | 1.60961275 | 0.01223617223
| 2224.6 | 0.0005401484896 | 1.609701987 | 0.01240367
| 2224.55 | 0.000536432467 | 1.609905947 | 0.01230268286
| 2224.5 | 0.0005249530302 | 1.609937365 | 0.01200204859
| 2224.45 | 0.0005167945996 | 1.609787071 | 0.01179190433
| 2224.4 | 0.0005128700509 | 1.60978304 | 0.01168962864
| 2224.35 | 0.0004967581261 | 1.609940524 | 0.01126528598
| 2224.3 | 0.000462567455 | 1.609690931 | 0.01037573191
| 2224.25 | 0.000434458235 | 1.608575169 | 0.009661027675
| 2224.2 | 0.0004450250626 | 1.6071057 | 0.009965317843
| 2224.15 | 0.0004893145308 | 1.606373808 | 0.01114064523
| 2224.1 | 0.0005264799334 | 1.606711491 | 0.01210897924
| 2224.05 | 0.0005276310034 | 1.607273455 | 0.01212833427
| 2224 | 0.0005117184703 | 1.607073063 | 0.01171549522
| 2223.95 | 0.0005203424731 | 1.606269472 | 0.01195780718
| 2223.9 | 0.0005638092054 | 1.605933214 | 0.01310523082
| 2223.85 | 0.0006088125281 | 1.606762354 | 0.01426888439
| 2223.8 | 0.0006159465068 | 1.608265037 | 0.01442432424
| 2223.75 | 0.0005828924243 | 1.609424223 | 0.01353445953
| 2223.7 | 0.000534297921 | 1.609783045 | 0.012255275
| 2223.65 | 0.0004909075579 | 1.60954369 | 0.01112445499
| 2223.6 | 0.0004536360713 | 1.608996061 | 0.01015929842
| 2223.55 | 0.0004223547672 | 1.60804178 | 0.009357799854
| 2223.5 | 0.0004110392384 | 1.606686528 | 0.00908597797
| 2223.45 | 0.0004322882537 | 1.605440853 | 0.009666336468
| 2223.4 | 0.000472487903 | 1.605058425 | 0.01072902501
| 2223.35 | 0.0004931948863 | 1.605587984 | 0.01126280796
| 2223.3 | 0.0004702173385 | 1.606064903 | 0.01065100573
| 2223.25 | 0.0004252083397 | 1.60535075 | 0.009483300424
| 2223.2 | 0.0004111249199 | 1.603345787 | 0.009149805338
| 2223.15 | 0.0004649976991 | 1.601232613 | 0.01060569032
| 2223.1 | 0.0005696709495 | 1.600618892 | 0.01337378555
| 2223.05 | 0.0006625964062 | 1.602007505 | 0.01579102736
| 2223 | 0.0006931233471 | 1.604340532 | 0.01654235508
| 2222.95 | 0.0006658597603 | 1.606043908 | 0.01578870739
| 2222.9 | 0.0006284765208 | 1.606585091 | 0.01479615604
| 2222.85 | 0.0006120665693 | 1.606720032 | 0.01436307178
| 2222.8 | 0.0006010323067 | 1.607235651 | 0.01406306676
| 2222.75 | 0.0005650869342 | 1.607805602 | 0.01310888987
| 2222.7 | 0.000511560611 | 1.60750968 | 0.01171157789
| 2222.65 | 0.0004801358815 | 1.606238261 | 0.01091211208
| 2222.6 | 0.0004916861867 | 1.604911411 | 0.01124113057
| 2222.55 | 0.0005267318118 | 1.604287158 | 0.01217441691
| 2222.5 | 0.0005618576187 | 1.604251591 | 0.01309861334
| 2222.45 | 0.0005979966139 | 1.604567908 | 0.01404218981
| 2222.4 | 0.0006358344348 | 1.605579942 | 0.01501508753
| 2222.35 | 0.0006471611316 | 1.607523316 | 0.01527058856
| 2222.3 | 0.0005997680363 | 1.609615993 | 0.01398359461
| 2222.25 | 0.0005027632942 | 1.610545572 | 0.01142456762
| 2222.2 | 0.0004039481482 | 1.609819114 | 0.00885106687
| 2222.15 | 0.0003412416948 | 1.60810622 | 0.007238117826
| 2222.1 | 0.0003154273327 | 1.606290328 | 0.006591469582
| 2222.05 | 0.0003106086334 | 1.604702812 | 0.006491109683
| 2222 | 0.0003164815897 | 1.603310198 | 0.006668395385
| 2221.95 | 0.0003306097168 | 1.602003907 | 0.007061729964
| 2221.9 | 0.0003560367227 | 1.600733801 | 0.00775263533
| 2221.85 | 0.0004002726443 | 1.599615881 | 0.008937763593
| 2221.8 | 0.0004640906323 | 1.599123098 | 0.0106295465
| 2221.75 | 0.0005249748721 | 1.599624682 | 0.01222566093
| 2221.7 | 0.0005535502209 | 1.600705174 | 0.012957683
| 2221.65 | 0.0005500968324 | 1.601381128 | 0.01285346925
| 2221.6 | 0.0005512535794 | 1.601302119 | 0.01288588745
| 2221.55 | 0.0005825590115 | 1.601310929 | 0.01371069622
| 2221.5 | 0.0006205868211 | 1.602347843 | 0.01469079227
| 2221.45 | 0.0006205811861 | 1.604134676 | 0.01465298121
| 2221.4 | 0.0005718842376 | 1.605476628 | 0.01334518644
| 2221.35 | 0.0005079302721 | 1.605606111 | 0.01166267302
| 2221.3 | 0.0004674848377 | 1.604897247 | 0.01061382701
| 2221.25 | 0.0004560239408 | 1.60424126 | 0.01032515303
| 2221.2 | 0.0004525813479 | 1.604065351 | 0.01023820972
| 2221.15 | 0.0004374380021 | 1.604173315 | 0.00983831642
| 2221.1 | 0.0004061232517 | 1.604104111 | 0.009016436907
| 2221.05 | 0.00037021514 | 1.603529581 | 0.008082401969
| 2221 | 0.0003455053268 | 1.602531279 | 0.007449457687
| 2220.95 | 0.000338099413 | 1.601453263 | 0.007272713206
| 2220.9 | 0.0003404892232 | 1.600596999 | 0.007350152157
| 2220.85 | 0.000339837261 | 1.599855465 | 0.007345530467
| 2220.8 | 0.0003388221557 | 1.59888303 | 0.007335120686
| 2220.75 | 0.000352832936 | 1.597690448 | 0.007725001787
| 2220.7 | 0.0003882120553 | 1.596752039 | 0.008675647352
| 2220.65 | 0.0004285555137 | 1.59644731 | 0.009747313759
| 2220.6 | 0.0004535075478 | 1.596515221 | 0.01040578816
| 2220.55 | 0.0004626754469 | 1.596378369 | 0.01065091817
| 2220.5 | 0.0004752520676 | 1.595775202 | 0.01099493996
| 2220.45 | 0.0005089193373 | 1.595013017 | 0.01190019445
| 2220.4 | 0.0005662422847 | 1.594606394 | 0.01342536836
| 2220.35 | 0.0006359070307 | 1.594999021 | 0.01526118288
| 2220.3 | 0.0006972793734 | 1.596327749 | 0.01685598376
| 2220.25 | 0.0007287282246 | 1.598381492 | 0.0176409457
| 2220.2 | 0.0007152906868 | 1.600517122 | 0.01723789369
| 2220.15 | 0.0006659249534 | 1.601956636 | 0.01590465419
| 2220.1 | 0.0006077210649 | 1.602392901 | 0.01436220417
| 2220.05 | 0.0005654427 | 1.602161109 | 0.01325362783
| 2220 | 0.0005413457038 | 1.601855838 | 0.01262525631
| 2219.95 | 0.0005226987199 | 1.601701792 | 0.01213729332
| 2219.9 | 0.0005003544712 | 1.601579746 | 0.0115511686
| 2219.85 | 0.0004738098736 | 1.601291526 | 0.01085737413
| 2219.8 | 0.0004477719977 | 1.600727043 | 0.01018176344
| 2219.75 | 0.0004288349104 | 1.599877103 | 0.009698105844
| 2219.7 | 0.0004233550476 | 1.598857176 | 0.00957214786
| 2219.65 | 0.0004336368096 | 1.597892758 | 0.009861323122
| 2219.6 | 0.0004546102336 | 1.59718353 | 0.01042872106
| 2219.55 | 0.0004785023426 | 1.596718115 | 0.01106922808
| 2219.5 | 0.0005053058475 | 1.596340208 | 0.01178545872
| 2219.45 | 0.0005434285634 | 1.596134721 | 0.01279808366
| 2219.4 | 0.0005918834583 | 1.596511465 | 0.01407238546
| 2219.35 | 0.0006319675363 | 1.59776349 | 0.01510619352
| 2219.3 | 0.0006368160481 | 1.599644641 | 0.01519437746
| 2219.25 | 0.000592682488 | 1.601370298 | 0.0139939191
| 2219.2 | 0.0005104020449 | 1.602044554 | 0.01181165378
| 2219.15 | 0.0004257112545 | 1.601176744 | 0.009595718216
| 2219.1 | 0.000379676018 | 1.599123106 | 0.008417670463
| 2219.05 | 0.0003926381281 | 1.596906881 | 0.008798734118
| 2219 | 0.0004516281386 | 1.595611926 | 0.01038237526
| 2218.95 | 0.0005207806615 | 1.595754504 | 0.01220988993
| 2218.9 | 0.0005601570228 | 1.597089752 | 0.01322537244
| 2218.85 | 0.0005453731649 | 1.598691176 | 0.01280290522
| 2218.8 | 0.0004823059049 | 1.599366128 | 0.01112457099
| 2218.75 | 0.0004150587873 | 1.598319434 | 0.009368063673
| 2218.7 | 0.0004023369591 | 1.596121994 | 0.009070823077
| 2218.65 | 0.0004590041737 | 1.594507599 | 0.01060005749
| 2218.6 | 0.0005348436746 | 1.594693383 | 0.01260538615
| 2218.55 | 0.0005677230438 | 1.596061085 | 0.0134488849
| 2218.5 | 0.0005527045794 | 1.597032064 | 0.01303237885
| 2218.45 | 0.0005374662365 | 1.597080579 | 0.01262876458
| 2218.4 | 0.0005479306198 | 1.597219818 | 0.0129030958
| 2218.35 | 0.000550527104 | 1.598198126 | 0.01295254635
| 2218.3 | 0.0005075819999 | 1.599222021 | 0.01179809554
| 2218.25 | 0.0004353504432 | 1.598986648 | 0.009894976086
| 2218.2 | 0.0003887657263 | 1.59732321 | 0.008693666656
| 2218.15 | 0.0004008821955 | 1.595394922 | 0.009048054389
| 2218.1 | 0.0004556924302 | 1.594439169 | 0.01051696687
| 2218.05 | 0.0005126967819 | 1.594884446 | 0.01201889887
| 2218 | 0.000532789177 | 1.59630344 | 0.01252353973
| 2217.95 | 0.0004983972552 | 1.597626839 | 0.01158840759
| 2217.9 | 0.0004293024734 | 1.597706647 | 0.009760334383
| 2217.85 | 0.0003777388299 | 1.596288519 | 0.00842165844
| 2217.8 | 0.0003804546033 | 1.594444448 | 0.008525379935
| 2217.75 | 0.0004217009801 | 1.593456389 | 0.009635971751
| 2217.7 | 0.0004560854482 | 1.593487158 | 0.01054729245
| 2217.65 | 0.0004647653352 | 1.593634002 | 0.01077501283
| 2217.6 | 0.0004704948713 | 1.593335037 | 0.01093277356
| 2217.55 | 0.0004957895523 | 1.593039097 | 0.01160945377
| 2217.5 | 0.000529591015 | 1.593437189 | 0.01249854838
| 2217.45 | 0.0005416441497 | 1.594513082 | 0.01279726573
| 2217.4 | 0.0005152896254 | 1.595538982 | 0.0120793381
| 2217.35 | 0.0004619750928 | 1.595718685 | 0.010664407
| 2217.3 | 0.0004126019965 | 1.594712809 | 0.009375122705
| 2217.25 | 0.0004021320306 | 1.592940657 | 0.009128917901
| 2217.2 | 0.0004403349204 | 1.591453752 | 0.01016937316
| 2217.15 | 0.0005031749403 | 1.591091893 | 0.01184515319
| 2217.1 | 0.0005505010697 | 1.59186773 | 0.01308714308
| 2217.05 | 0.0005615222985 | 1.592941956 | 0.01335857834
| 2217 | 0.0005485918585 | 1.593626039 | 0.01300227633
| 2216.95 | 0.0005308631599 | 1.593846156 | 0.01252813277
| 2216.9 | 0.0005151629654 | 1.593812084 | 0.01211280365
| 2216.85 | 0.0005009844696 | 1.593527783 | 0.0117425756
| 2216.8 | 0.0004964713209 | 1.592934658 | 0.01163447042
| 2216.75 | 0.0005139335785 | 1.592297215 | 0.01211043281
| 2216.7 | 0.0005523413631 | 1.592228122 | 0.01313174026
| 2216.65 | 0.0005866549691 | 1.593139855 | 0.01402444232
| 2216.6 | 0.0005830880472 | 1.59467842 | 0.01389871113
| 2216.55 | 0.0005301963329 | 1.595747248 | 0.01247599757
| 2216.5 | 0.0004579704451 | 1.595395486 | 0.01056954498
| 2216.45 | 0.0004165004751 | 1.593716817 | 0.009500841946
| 2216.4 | 0.0004336293977 | 1.591884832 | 0.009988294975
| 2216.35 | 0.0004887655178 | 1.591103931 | 0.01146742251
| 2216.3 | 0.0005389526695 | 1.591558989 | 0.01279229999
| 2216.25 | 0.0005580112126 | 1.592603966 | 0.01327805307
| 2216.2 | 0.0005464479538 | 1.59351772 | 0.01295332676
| 2216.15 | 0.0005175825003 | 1.59391806 | 0.01218005704
| 2216.1 | 0.0004878025702 | 1.593674457 | 0.01139506385
| 2216.05 | 0.0004755630892 | 1.592977257 | 0.01108368443
| 2216 | 0.0004880074611 | 1.592391088 | 0.01142534075
| 2215.95 | 0.0005105212127 | 1.592389292 | 0.01202350109
| 2215.9 | 0.0005222372916 | 1.592847732 | 0.01232605083
| 2215.85 | 0.0005199648235 | 1.593359213 | 0.01225615581
| 2215.8 | 0.000510586446 | 1.59383557 | 0.01199844317
| 2215.75 | 0.0004915632107 | 1.594367671 | 0.0114839975
| 2215.7 | 0.0004546046451 | 1.594728634 | 0.01049749444
| 2215.65 | 0.0004071909749 | 1.594479534 | 0.009244997514
| 2215.6 | 0.0003700480044 | 1.593624563 | 0.008274774009
| 2215.55 | 0.0003503076557 | 1.592622205 | 0.007767880846
| 2215.5 | 0.0003363005989 | 1.591647703 | 0.007412141061
| 2215.45 | 0.0003257542679 | 1.590370484 | 0.007152764581
| 2215.4 | 0.0003392528914 | 1.588706695 | 0.007538953109
| 2215.35 | 0.0003925319581 | 1.587377425 | 0.008980045594
| 2215.3 | 0.0004661232426 | 1.587246575 | 0.01094330077
| 2215.25 | 0.000519217903 | 1.588371662 | 0.01233677244
| 2215.2 | 0.0005241334642 | 1.589899132 | 0.01243846403
| 2215.15 | 0.0004883967142 | 1.590797977 | 0.01147118793
| 2215.1 | 0.0004421249222 | 1.59061283 | 0.01024456862
| 2215.05 | 0.0004155542517 | 1.589582902 | 0.00955642436
| 2215 | 0.0004212595707 | 1.588355935 | 0.009730136819
| 2214.95 | 0.0004527512748 | 1.587513137 | 0.01058430907
| 2214.9 | 0.0004938878316 | 1.587290605 | 0.01168490767
| 2214.85 | 0.0005326159094 | 1.587671174 | 0.01270999555
| 2214.8 | 0.0005552433639 | 1.588614538 | 0.01329457945
| 2214.75 | 0.0005452520939 | 1.589692655 | 0.0130076213
| 2214.7 | 0.0005057733706 | 1.590073472 | 0.01195005483
| 2214.65 | 0.000471975635 | 1.58930179 | 0.01106542109
| 2214.6 | 0.0004817266212 | 1.588060158 | 0.01134842942
| 2214.55 | 0.0005304626917 | 1.587669452 | 0.01265476009
| 2214.5 | 0.0005689151795 | 1.588588609 | 0.01366144684
| 2214.45 | 0.0005616675853 | 1.58982086 | 0.01344415734
| 2214.4 | 0.0005256124044 | 1.590229139 | 0.01247697754
| 2214.35 | 0.0005010999541 | 1.589785301 | 0.01183351608
| 2214.3 | 0.0005015637924 | 1.589288516 | 0.01185562372
| 2214.25 | 0.0005097407648 | 1.589168964 | 0.01207595337
| 2214.2 | 0.0005119648031 | 1.589176811 | 0.0121353629
| 2214.15 | 0.0005160085656 | 1.58906494 | 0.01224553049
| 2214.1 | 0.000530753305 | 1.589094803 | 0.01263796098
| 2214.05 | 0.0005476772579 | 1.589648581 | 0.01307809315
| 2214 | 0.0005445406047 | 1.590702759 | 0.01297416496
| 2213.95 | 0.0005081165382 | 1.591638319 | 0.01198753798
| 2213.9 | 0.0004499592077 | 1.591783103 | 0.01043889794
| 2213.85 | 0.000398280081 | 1.590964297 | 0.009079470232
| 2213.8 | 0.0003744270828 | 1.589677995 | 0.008467008326
| 2213.75 | 0.000375470129 | 1.588551291 | 0.008514028731
| 2213.7 | 0.0003855228601 | 1.587756392 | 0.008795599561
| 2213.65 | 0.0003992430687 | 1.587126432 | 0.009172399884
| 2213.6 | 0.0004185494218 | 1.586731762 | 0.009694399182
| 2213.55 | 0.0004339106196 | 1.586703921 | 0.01010491172
| 2213.5 | 0.0004319846814 | 1.586717506 | 0.01005359026
| 2213.45 | 0.0004225577977 | 1.586147793 | 0.009812432836
| 2213.4 | 0.0004391689038 | 1.585069968 | 0.01027520189
| 2213.35 | 0.0004932526305 | 1.584545488 | 0.0117296201
| 2213.3 | 0.0005487501825 | 1.585307826 | 0.01319766446
| 2213.25 | 0.0005655530633 | 1.586781297 | 0.01361734617
| 2213.2 | 0.0005435254629 | 1.587872133 | 0.01300858911
| 2213.15 | 0.000513225774 | 1.588205954 | 0.01219469068
| 2213.1 | 0.0004911329792 | 1.588227416 | 0.01160570702
| 2213.05 | 0.0004695113557 | 1.588200972 | 0.01103017121
| 2213 | 0.0004433281906 | 1.587901688 | 0.01033791375
| 2212.95 | 0.0004254206832 | 1.58717786 | 0.009873552447
| 2212.9 | 0.0004255566928 | 1.586374121 | 0.009891638878
| 2212.85 | 0.0004376247341 | 1.58578879 | 0.01022442465
| 2212.8 | 0.0004533659854 | 1.585443564 | 0.01065122952
| 2212.75 | 0.0004708580483 | 1.585262815 | 0.01112199135
| 2212.7 | 0.0004893224879 | 1.585309901 | 0.01161461532
| 2212.65 | 0.0005029439731 | 1.585582686 | 0.01197362486
| 2212.6 | 0.0005086120414 | 1.585961885 | 0.01211813258
| 2212.55 | 0.0005063488883 | 1.586360703 | 0.01205047708
| 2212.5 | 0.0004937127426 | 1.586719623 | 0.01170675906
| 2212.45 | 0.0004687476714 | 1.586747291 | 0.0110402953
| 2212.4 | 0.0004466753638 | 1.586105795 | 0.01046307443
| 2212.35 | 0.0004540271871 | 1.585073685 | 0.01067831743
| 2212.3 | 0.0004957542017 | 1.584588956 | 0.01180257272
| 2212.25 | 0.0005397386648 | 1.585268192 | 0.01296528561
| 2212.2 | 0.0005493182892 | 1.58660643 | 0.01319525285
| 2212.15 | 0.0005251411149 | 1.587590467 | 0.01253117701
| 2212.1 | 0.0004976783142 | 1.587927129 | 0.01179248338
| 2212.05 | 0.0004833135562 | 1.588257097 | 0.01140350695
| 2212 | 0.0004595909456 | 1.589086769 | 0.01075605244
| 2211.95 | 0.0003994572729 | 1.589859269 | 0.009140265344
| 2211.9 | 0.0003110058769 | 1.589611554 | 0.006788261309
| 2211.85 | 0.0002305451632 | 1.588006938 | 0.004668154983
| 2211.8 | 0.0001875348529 | 1.585606766 | 0.003554180767
| 2211.75 | 0.0001821014892 | 1.583148217 | 0.003442333224
| 2211.7 | 0.0002024378768 | 1.580863827 | 0.004017785419
| 2211.65 | 0.0002482794078 | 1.578782251 | 0.005275976368
| 2211.6 | 0.0003217738281 | 1.577214515 | 0.007272190523
| 2211.55 | 0.0004137772892 | 1.576570737 | 0.009754292568
| 2211.5 | 0.0005043689352 | 1.577033846 | 0.01218018011
| 2211.45 | 0.0005735140091 | 1.578421449 | 0.01401059481
| 2211.4 | 0.0006062463135 | 1.580310858 | 0.0148509806
| 2211.35 | 0.0005983672827 | 1.582033793 | 0.01460497491
| 2211.3 | 0.0005652234162 | 1.582987138 | 0.01369867116
| 2211.25 | 0.0005352627288 | 1.583099337 | 0.01289487074
| 2211.2 | 0.0005252510506 | 1.582943004 | 0.01263025102
| 2211.15 | 0.0005259010744 | 1.583038627 | 0.01264616312
| 2211.1 | 0.0005219560312 | 1.583355971 | 0.01253483174
| 2211.05 | 0.0005122795507 | 1.583685467 | 0.01226994316
| 2211 | 0.0004974194063 | 1.584140669 | 0.01186411744
| 2210.95 | 0.0004608891719 | 1.584699049 | 0.01087712627
| 2210.9 | 0.0003909841353 | 1.584556938 | 0.009010636045
| 2210.85 | 0.0003197882164 | 1.582753732 | 0.007135554682
| 2210.8 | 0.0003070812829 | 1.579658048 | 0.006843512291
| 2210.75 | 0.0003743152898 | 1.576946852 | 0.008691950692
| 2210.7 | 0.0004840456135 | 1.575941437 | 0.01165941664
| 2210.65 | 0.00058578139 | 1.57662627 | 0.01438212957
| 2210.6 | 0.0006563142158 | 1.578326552 | 0.01624270262
| 2210.55 | 0.000688910462 | 1.580618812 | 0.01706850429
| 2210.5 | 0.000668335728 | 1.582994597 | 0.01646580572
| 2210.45 | 0.0005969088316 | 1.584269901 | 0.01452731572
| 2210.4 | 0.000527054091 | 1.583676067 | 0.01267000813
| 2210.35 | 0.0005171131149 | 1.582230182 | 0.01243183576
| 2210.3 | 0.0005595721505 | 1.581779653 | 0.01357865203
| 2210.25 | 0.0005933567675 | 1.582959981 | 0.01446050719
| 2210.2 | 0.0005677081848 | 1.584684845 | 0.01373956898
| 2210.15 | 0.0004933196861 | 1.585326378 | 0.0117378675
| 2210.1 | 0.0004204586326 | 1.584441981 | 0.00980539217
| 2210.05 | 0.0003835167565 | 1.582639737 | 0.008847696402
| 2210 | 0.0003907475792 | 1.580708804 | 0.009074250299
| 2209.95 | 0.0004378333509 | 1.579289313 | 0.01036229663
| 2209.9 | 0.000508889575 | 1.579042729 | 0.01227470135
| 2209.85 | 0.0005665700682 | 1.58023552 | 0.01380021611
| 2209.8 | 0.0005723145062 | 1.582195842 | 0.0139156192
| 2209.75 | 0.0005194581851 | 1.583579448 | 0.01247303344
| 2209.7 | 0.0004453435721 | 1.583425037 | 0.01049174156
| 2209.65 | 0.0004001986063 | 1.58197865 | 0.009307960976
| 2209.6 | 0.0004048086876 | 1.580373668 | 0.009459259267
| 2209.55 | 0.000439617765 | 1.579573022 | 0.01040756116
| 2209.5 | 0.0004702247863 | 1.579677685 | 0.01122756538
| 2209.45 | 0.0004777293467 | 1.580124556 | 0.0114211433
| 2209.4 | 0.0004660822634 | 1.580357937 | 0.01110466768
| 2209.35 | 0.0004477053701 | 1.580174278 | 0.01061515651
| 2209.3 | 0.0004329774706 | 1.579563313 | 0.01023095442
| 2209.25 | 0.0004330556663 | 1.578623683 | 0.01024982581
| 2209.2 | 0.0004568379553 | 1.577705731 | 0.01090543364
| 2209.15 | 0.0005005430243 | 1.57733287 | 0.01208751115
| 2209.1 | 0.0005432535158 | 1.577801878 | 0.01322720905
| 2209.05 | 0.0005611255567 | 1.578807983 | 0.01368821031
| 2209 | 0.0005486943024 | 1.579620436 | 0.01333875309
| 2208.95 | 0.0005264859454 | 1.579721198 | 0.01274083434
| 2208.9 | 0.0005218964262 | 1.579342676 | 0.01262516348
| 2208.85 | 0.0005410276158 | 1.579264817 | 0.01314085174
| 2208.8 | 0.0005589127739 | 1.580014527 | 0.01360686475
| 2208.75 | 0.0005437060995 | 1.58120501 | 0.01317579403
| 2208.7 | 0.0004909448513 | 1.581846988 | 0.01174873782
| 2208.65 | 0.0004310719492 | 1.581338812 | 0.01015245201
| 2208.6 | 0.0003968235276 | 1.580087755 | 0.00925531422
| 2208.55 | 0.000388832746 | 1.578902494 | 0.00906098817
| 2208.5 | 0.0003846362401 | 1.577946534 | 0.008964477002
| 2208.45 | 0.000378902985 | 1.576688155 | 0.008831469737
| 2208.4 | 0.0003954842855 | 1.57491267 | 0.009307667575
| 2208.35 | 0.0004550553681 | 1.573313107 | 0.01094097446
| 2208.3 | 0.0005435385002 | 1.572778811 | 0.01333765507
| 2208.25 | 0.0006295013966 | 1.573478283 | 0.01564274478
| 2208.2 | 0.0006929300944 | 1.575036028 | 0.01731985786
| 2208.15 | 0.0007270984127 | 1.577101447 | 0.01819463539
| 2208.1 | 0.0007236097233 | 1.579351304 | 0.01805071388
| 2208.05 | 0.0006802826902 | 1.581171038 | 0.01684721807
| 2208 | 0.0006152466147 | 1.58199055 | 0.01508501743
| 2207.95 | 0.0005586761783 | 1.581863969 | 0.01357033595
| 2207.9 | 0.0005226303083 | 1.581411452 | 0.01261233672
| 2207.85 | 0.0004968568496 | 1.581027214 | 0.01192823748
| 2207.8 | 0.0004694629643 | 1.580600958 | 0.01120105283
| 2207.75 | 0.0004448834629 | 1.579891201 | 0.01055407586
| 2207.7 | 0.0004299357708 | 1.579024434 | 0.01016804918
| 2207.65 | 0.0004228241569 | 1.578068356 | 0.009993804319
| 2207.6 | 0.0004263371402 | 1.576975096 | 0.01010755919
| 2207.55 | 0.000449612719 | 1.575852359 | 0.0107541395
| 2207.5 | 0.0004967414027 | 1.575200731 | 0.01203578319
| 2207.45 | 0.000548239778 | 1.575525217 | 0.01341747089
| 2207.4 | 0.0005722996045 | 1.576616255 | 0.01404442348
| 2207.35 | 0.0005546510025 | 1.577596363 | 0.01355046874
| 2207.3 | 0.000512473304 | 1.577537433 | 0.01241707441
| 2207.25 | 0.0004896502759 | 1.576258387 | 0.01182689159
| 2207.2 | 0.0005171634444 | 1.574689722 | 0.01259774451
| 2207.15 | 0.0005874037544 | 1.573969455 | 0.0145061278
| 2207.1 | 0.0006645973984 | 1.574679291 | 0.01657361525
| 2207.05 | 0.0007099602151 | 1.576392398 | 0.01775930683
| 2207 | 0.0007162932528 | 1.578128267 | 0.01789164884
| 2206.95 | 0.0007066651958 | 1.579417889 | 0.01760444326
| 2206.9 | 0.0006982926499 | 1.580646843 | 0.01735268272
| 2206.85 | 0.0006777290038 | 1.582270872 | 0.01676536243
| 2206.8 | 0.0006181113629 | 1.583946501 | 0.01513099057
| 2206.75 | 0.0005175303477 | 1.584650442 | 0.01242164691
| 2206.7 | 0.0004104729914 | 1.583666029 | 0.009570706694
| 2206.65 | 0.0003437381078 | 1.58124348 | 0.007821113495
| 2206.6 | 0.0003433339457 | 1.578479721 | 0.007854816954
| 2206.55 | 0.0003996174615 | 1.5766232 | 0.009400230683
| 2206.5 | 0.0004730243416 | 1.576353806 | 0.01138221856
| 2206.45 | 0.0005213394573 | 1.577352204 | 0.01266506073
| 2206.4 | 0.0005263071697 | 1.57869943 | 0.01277342837
| 2206.35 | 0.0005000848138 | 1.57957478 | 0.01205207802
| 2206.3 | 0.000466870162 | 1.579842617 | 0.01115462631
| 2206.25 | 0.0004376917903 | 1.579814721 | 0.01037115847
| 2206.2 | 0.0004069805315 | 1.579692227 | 0.009548074863
| 2206.15 | 0.0003703087405 | 1.579255616 | 0.008569806957
| 2206.1 | 0.0003375802346 | 1.578314795 | 0.007705058275
| 2206.05 | 0.0003210976566 | 1.576967592 | 0.007282872117
| 2206 | 0.0003292244082 | 1.57549621 | 0.007524997287
| 2205.95 | 0.0003643464137 | 1.574301244 | 0.008491262732
| 2205.9 | 0.0004195943644 | 1.573868656 | 0.009989256173
| 2205.85 | 0.0004722941489 | 1.574564014 | 0.01139907986
| 2205.8 | 0.0004881415698 | 1.576129087 | 0.01179812996
| 2205.75 | 0.0004500243637 | 1.577511732 | 0.01074670196
| 2205.7 | 0.0003794524982 | 1.577657315 | 0.008844546862
| 2205.65 | 0.0003209020789 | 1.576401561 | 0.007288215954
| 2205.6 | 0.0003027878851 | 1.574529634 | 0.006828918745
| 2205.55 | 0.0003206729737 | 1.572880868 | 0.007337033974
| 2205.5 | 0.0003562886425 | 1.571754059 | 0.008317028378
| 2205.45 | 0.0004001241013 | 1.571076374 | 0.009513224888
| 2205.4 | 0.0004490260207 | 1.570935951 | 0.01083815563
| 2205.35 | 0.0004900619208 | 1.571433972 | 0.01193904881
| 2205.3 | 0.0005062446181 | 1.572260286 | 0.01236152113
| 2205.25 | 0.0004975870071 | 1.572704175 | 0.01211972205
| 2205.2 | 0.0004912298353 | 1.572405113 | 0.01195380642
| 2205.15 | 0.0005135331119 | 1.571935189 | 0.01256558195
| 2205.1 | 0.0005552396369 | 1.572261277 | 0.01368693319
| 2205.05 | 0.0005761869057 | 1.57353884 | 0.01422812205
| 2205 | 0.0005512833786 | 1.574805672 | 0.01353137724
| 2204.95 | 0.0004992410359 | 1.574972308 | 0.01212440355
| 2204.9 | 0.0004661642191 | 1.573924143 | 0.01125119287
| 2204.85 | 0.0004791877986 | 1.572666648 | 0.01162594673
| 2204.8 | 0.0005221124923 | 1.572206617 | 0.01279479261
| 2204.75 | 0.0005622468697 | 1.572691405 | 0.01387050291
| 2204.7 | 0.0005813315706 | 1.573639864 | 0.01436773348
| 2204.65 | 0.0005815196587 | 1.574642969 | 0.01435320129
| 2204.6 | 0.0005653649761 | 1.575606103 | 0.01389858808
| 2204.55 | 0.0005300901643 | 1.576359403 | 0.01293304097
| 2204.5 | 0.0004778597682 | 1.576531001 | 0.01152208236
| 2204.45 | 0.0004260558465 | 1.575824363 | 0.01013818178
| 2204.4 | 0.0003960952327 | 1.574430277 | 0.009353901815
| 2204.35 | 0.0003987271175 | 1.572824972 | 0.009452172607
| 2204.3 | 0.0004329141398 | 1.5715371 | 0.0103985338
| 2204.25 | 0.000487495196 | 1.570985724 | 0.01188503511
| 2204.2 | 0.0005438365229 | 1.571360577 | 0.01340259027
| 2204.15 | 0.0005822740301 | 1.572510711 | 0.01441991885
| 2204.1 | 0.0005899798321 | 1.573995673 | 0.01459884228
| 2204.05 | 0.0005672238575 | 1.575315952 | 0.01395858969
| 2204 | 0.0005193744039 | 1.576117686 | 0.01265252132
| 2203.95 | 0.0004577226762 | 1.575969882 | 0.01099268194
| 2203.9 | 0.0004106518047 | 1.57465007 | 0.009745868925
| 2203.85 | 0.0004132725133 | 1.572683732 | 0.009850408183
| 2203.8 | 0.0004754830327 | 1.571386912 | 0.01155568403
| 2203.75 | 0.0005607940067 | 1.571914752 | 0.01385385604
| 2203.7 | 0.000609114786 | 1.574139627 | 0.0151159485
| 2203.65 | 0.00058987921 | 1.576750153 | 0.01454424892
| 2203.6 | 0.0005162749624 | 1.578556768 | 0.01252558465
| 2203.55 | 0.0004189628939 | 1.579086985 | 0.009895775227
| 2203.5 | 0.0003225095722 | 1.578410333 | 0.007309931023
| 2203.45 | 0.0002446677397 | 1.576687994 | 0.005238397011
| 2203.4 | 0.0002018120271 | 1.574299063 | 0.004115449288
| 2203.35 | 0.0001992732157 | 1.571812309 | 0.004080277967
| 2203.3 | 0.0002296902373 | 1.569716858 | 0.004931930809
| 2203.25 | 0.0002815127231 | 1.568254706 | 0.006356922966
| 2203.2 | 0.0003424491885 | 1.567588497 | 0.008019482471
| 2203.15 | 0.0003959033478 | 1.567675984 | 0.009468114984
| 2203.1 | 0.0004297197031 | 1.568161624 | 0.01037727783
| 2203.05 | 0.000447196869 | 1.568586307 | 0.01084407408
| 2203 | 0.0004613958471 | 1.56892546 | 0.01122330808
| 2202.95 | 0.0004707891321 | 1.569448765 | 0.01146886266
| 2202.9 | 0.0004600230776 | 1.570017864 | 0.01116735104
| 2202.85 | 0.00043074785 | 1.569905924 | 0.01037659268
| 2202.8 | 0.0004182104185 | 1.568842316 | 0.01005534266
| 2202.75 | 0.0004510544071 | 1.56772357 | 0.010965616
| 2202.7 | 0.0005115196288 | 1.567745805 | 0.01260595258
| 2202.65 | 0.0005507953279 | 1.569007727 | 0.01364762655
| 2202.6 | 0.0005435384995 | 1.570450349 | 0.01342358492
| 2202.55 | 0.0005080029189 | 1.571126007 | 0.0124488392
| 2202.5 | 0.0004740934993 | 1.571007045 | 0.01153323858
| 2202.45 | 0.0004537291655 | 1.570445161 | 0.0109920881
| 2202.4 | 0.0004528947344 | 1.569678524 | 0.01098330427
| 2202.35 | 0.0004771873181 | 1.569153989 | 0.01165140373
| 2202.3 | 0.000513818133 | 1.569515102 | 0.01263809242
| 2202.25 | 0.0005259197023 | 1.570878387 | 0.01294072317
| 2202.2 | 0.0004826709803 | 1.572264448 | 0.01174457702
| 2202.15 | 0.0004001147883 | 1.572271437 | 0.009511016539
| 2202.1 | 0.0003338549436 | 1.570489982 | 0.007746421927
| 2202.05 | 0.0003297850341 | 1.56789208 | 0.007676633163
| 2202 | 0.0003879238077 | 1.566006084 | 0.009285227352
| 2201.95 | 0.0004671066829 | 1.565711575 | 0.0114419106
| 2201.9 | 0.0005202088684 | 1.566746665 | 0.01286596044
| 2201.85 | 0.0005238950072 | 1.568059048 | 0.01294177702
| 2201.8 | 0.000491322967 | 1.568523365 | 0.01204976435
| 2201.75 | 0.0004637893119 | 1.56773829 | 0.01131710042
| 2201.7 | 0.0004782863133 | 1.566378366 | 0.01173534484
| 2201.65 | 0.0005372315464 | 1.565637089 | 0.0133511253
| 2201.6 | 0.000606587176 | 1.566251078 | 0.01522440944
| 2201.55 | 0.0006465986171 | 1.567868575 | 0.0162783412
| 2201.5 | 0.0006469786368 | 1.569554421 | 0.01625379363
| 2201.45 | 0.0006253272097 | 1.570735944 | 0.01564270695
| 2201.4 | 0.0006010551199 | 1.571514265 | 0.0149696444
| 2201.35 | 0.0005751810778 | 1.572233162 | 0.01425501611
| 2201.3 | 0.000537278149 | 1.572853533 | 0.01321739304
| 2201.25 | 0.000488692877 | 1.573028526 | 0.01189977809
| 2201.2 | 0.0004429854621 | 1.572662569 | 0.01066981713
| 2201.15 | 0.0004089213746 | 1.572017139 | 0.009759187618
| 2201.1 | 0.0003813114175 | 1.571307707 | 0.009023642968
| 2201.05 | 0.0003558508899 | 1.57038359 | 0.008349073527
| 2201 | 0.0003411602379 | 1.569132242 | 0.00797082801
| 2200.95 | 0.0003457199632 | 1.56778656 | 0.008115905553
| 2200.9 | 0.0003657192145 | 1.566601695 | 0.008678067548
| 2200.85 | 0.0003983713529 | 1.565523766 | 0.009583306955
| 2200.8 | 0.0004544686693 | 1.564662103 | 0.01112394822
| 2200.75 | 0.0005370732217 | 1.564743874 | 0.01337020021
| 2200.7 | 0.0006127488061 | 1.566471843 | 0.01539465707
| 2200.65 | 0.0006290301484 | 1.569321208 | 0.01577891328
| 2200.6 | 0.000571047906 | 1.571606151 | 0.01416116416
| 2200.55 | 0.000485649315 | 1.57214105 | 0.0118382047
| 2200.5 | 0.0004284698681 | 1.571469246 | 0.0103016735
| 2200.45 | 0.0004037171442 | 1.570907784 | 0.009640821907
| 2200.4 | 0.0003735236979 | 1.570848136 | 0.008823814521
| 2200.35 | 0.0003168675903 | 1.570435455 | 0.007294976793
| 2200.3 | 0.0002569276975 | 1.568847139 | 0.005693070703
| 2200.25 | 0.0002338588107 | 1.566230309 | 0.005103371154
| 2200.2 | 0.0002680644528 | 1.563557107 | 0.006071375727
| 2200.15 | 0.000347381443 | 1.561846196 | 0.008257856115
| 2200.1 | 0.0004391092969 | 1.561548298 | 0.01076381038
| 2200.05 | 0.0005123261188 | 1.562396513 | 0.01274508151
| 2200 | 0.0005529858354 | 1.563743602 | 0.01382788965
| 2199.95 | 0.0005671791548 | 1.565025748 | 0.01418988612
| 2199.9 | 0.000566175226 | 1.566136922 | 0.01414131383
| 2199.85 | 0.0005513708856 | 1.567087881 | 0.0137207867
| 2199.8 | 0.0005229003905 | 1.567692333 | 0.01293601364
| 2199.75 | 0.000491261465 | 1.56774471 | 0.01207583865
| 2199.7 | 0.0004706084897 | 1.567422439 | 0.01152084796
| 2199.65 | 0.0004619378429 | 1.567098214 | 0.01129130183
| 2199.6 | 0.0004555061626 | 1.566907499 | 0.01112016456
| 2199.55 | 0.0004465374931 | 1.566654506 | 0.01088109352
| 2199.5 | 0.0004412643775 | 1.566273239 | 0.01074464193
| 2199.45 | 0.0004399586306 | 1.565891392 | 0.0107160357
| 2199.4 | 0.000439833866 | 1.565421952 | 0.01072105147
| 2199.35 | 0.0004489812836 | 1.564742245 | 0.01098209306
| 2199.3 | 0.0004808027467 | 1.564137787 | 0.01185953411
| 2199.25 | 0.0005320012392 | 1.564298872 | 0.01325125837
| 2199.2 | 0.0005723107791 | 1.565583391 | 0.0143243387
| 2199.15 | 0.0005695465767 | 1.567447833 | 0.01421305255
| 2199.1 | 0.0005179923205 | 1.568837479 | 0.01278612136
| 2199.05 | 0.0004427339717 | 1.568931091 | 0.01074112148
| 2199 | 0.0003839470601 | 1.56763916 | 0.009166369896
| 2198.95 | 0.0003751944598 | 1.565705108 | 0.008960091564
| 2198.9 | 0.0004187543104 | 1.564433259 | 0.01016705971
| 2198.85 | 0.0004734825175 | 1.564716557 | 0.01165273372
| 2198.8 | 0.0004863105885 | 1.566040808 | 0.01197843167
| 2198.75 | 0.0004460476175 | 1.566900991 | 0.01086832994
| 2198.7 | 0.0003938302553 | 1.566348526 | 0.009457877639
| 2198.65 | 0.0003774314967 | 1.564910743 | 0.009035376417
| 2198.6 | 0.0004001818753 | 1.563807422 | 0.009673306614
| 2198.55 | 0.0004304405142 | 1.563503454 | 0.01050322197
| 2198.5 | 0.0004465282126 | 1.563507533 | 0.01094189353
| 2198.45 | 0.0004579163923 | 1.563285049 | 0.0112564786
| 2198.4 | 0.0004834793677 | 1.562984482 | 0.01195903294
| 2198.35 | 0.0005253869865 | 1.563189258 | 0.0130982237
| 2198.3 | 0.0005628727558 | 1.564304641 | 0.01409904487
| 2198.25 | 0.0005678161796 | 1.566074967 | 0.01419962364
| 2198.2 | 0.0005273036836 | 1.567673539 | 0.01306729563
| 2198.15 | 0.0004571638836 | 1.56828956 | 0.01114984726
| 2198.1 | 0.0003870185619 | 1.567737657 | 0.009253018424
| 2198.05 | 0.0003404132876 | 1.56636113 | 0.008007871983
| 2198 | 0.0003229286664 | 1.564722563 | 0.007557396964
| 2197.95 | 0.0003312881893 | 1.563015758 | 0.007811482455
| 2197.9 | 0.000375745833 | 1.56155111 | 0.00904745447
| 2197.85 | 0.0004487130629 | 1.561236734 | 0.01104478044
| 2197.8 | 0.0005075317048 | 1.562432036 | 0.01262908805
| 2197.75 | 0.0005139410322 | 1.564331271 | 0.01276916078
| 2197.7 | 0.0004668831991 | 1.565614433 | 0.01146438365
| 2197.65 | 0.0004026982778 | 1.565537957 | 0.009718382877
| 2197.6 | 0.0003583878427 | 1.56435097 | 0.008531007182
| 2197.55 | 0.0003527104708 | 1.562733408 | 0.00840196239
| 2197.5 | 0.0003861747833 | 1.56150838 | 0.009334913287
| 2197.45 | 0.0004371087839 | 1.561395275 | 0.01072763547
| 2197.4 | 0.0004625618622 | 1.562363107 | 0.01140590967
| 2197.35 | 0.0004390980888 | 1.563196583 | 0.01075161556
| 2197.3 | 0.0003980100308 | 1.562711796 | 0.009639300814
| 2197.25 | 0.0003975797292 | 1.561213841 | 0.009652460875
| 2197.2 | 0.0004514884365 | 1.560413313 | 0.01113882237
| 2197.15 | 0.0005065556445 | 1.561291717 | 0.01262779511
| 2197.1 | 0.0005089696668 | 1.562948566 | 0.01266360698
| 2197.05 | 0.0004646796569 | 1.56379513 | 0.01144064538
| 2197 | 0.0004219226697 | 1.563433872 | 0.01028119923
| 2196.95 | 0.0004070252025 | 1.562705857 | 0.009887296146
| 2196.9 | 0.0004045218383 | 1.56233136 | 0.009825475555
| 2196.85 | 0.0003911033121 | 1.562082443 | 0.009463586554
| 2196.8 | 0.0003703292607 | 1.561317668 | 0.008908982347
| 2196.75 | 0.000369569272 | 1.5599102 | 0.008910879266
| 2196.7 | 0.0004086997513 | 1.558575391 | 0.01000293997
| 2196.65 | 0.000476820378 | 1.558257299 | 0.01187282582
| 2196.6 | 0.0005356799985 | 1.559347913 | 0.01346373902
| 2196.55 | 0.0005467794659 | 1.56117729 | 0.0137329579
| 2196.5 | 0.0005051717332 | 1.562477033 | 0.012572712
| 2196.45 | 0.0004443060447 | 1.56237296 | 0.01091332307
| 2196.4 | 0.0004087854331 | 1.561052182 | 0.009965911895
| 2196.35 | 0.0004208963209 | 1.559489655 | 0.01032333682
| 2196.3 | 0.0004684738977 | 1.558705194 | 0.01163873254
| 2196.25 | 0.0005183461883 | 1.559031392 | 0.01299789443
| 2196.2 | 0.0005426649179 | 1.560047183 | 0.01364448146
| 2196.15 | 0.000536371005 | 1.560969732 | 0.01345536227
| 2196.1 | 0.0005174260758 | 1.56134364 | 0.01293102229
| 2196.05 | 0.0005053225735 | 1.561331032 | 0.01260088122
| 2196 | 0.0005011838098 | 1.561387547 | 0.01248710024
| 2195.95 | 0.0004914365542 | 1.561563211 | 0.01221792894
| 2195.9 | 0.0004734117702 | 1.561497326 | 0.0117269701
| 2195.85 | 0.0004622135149 | 1.561014438 | 0.01142979926
| 2195.8 | 0.0004715472623 | 1.560555005 | 0.01169334904
| 2195.75 | 0.0004905275834 | 1.560699286 | 0.01221000269
| 2195.7 | 0.0004925411361 | 1.561496237 | 0.01225098033
| 2195.65 | 0.0004566907721 | 1.562290242 | 0.01125782365
| 2195.6 | 0.0003897026332 | 1.562093375 | 0.009431887302
| 2195.55 | 0.0003283005068 | 1.560331399 | 0.00778194375
| 2195.5 | 0.000319432481 | 1.557415807 | 0.007583392114
| 2195.45 | 0.000386502579 | 1.554740678 | 0.009464000731
| 2195.4 | 0.0005034413354 | 1.55383566 | 0.01269010466
| 2195.35 | 0.0006086155589 | 1.555073203 | 0.01555450491
| 2195.3 | 0.0006546825362 | 1.557389469 | 0.01677117869
| 2195.25 | 0.0006429031301 | 1.559234912 | 0.01641067478
| 2195.2 | 0.0006163176335 | 1.559932784 | 0.01566920008
| 2195.15 | 0.0006099734271 | 1.560099662 | 0.01549265404
| 2195.1 | 0.0006190352328 | 1.560658864 | 0.01572967285
| 2195.05 | 0.0006114914828 | 1.561774324 | 0.01550126562
| 2195 | 0.0005689133138 | 1.562581278 | 0.01432221704
| 2194.95 | 0.0005171447822 | 1.562199349 | 0.01291548857
| 2194.9 | 0.0005009621549 | 1.560936088 | 0.01249669962
| 2194.85 | 0.0005335118449 | 1.560068787 | 0.01340343964
| 2194.8 | 0.0005807727755 | 1.56057106 | 0.01468719233
| 2194.75 | 0.0005952846076 | 1.562144166 | 0.01505331483
| 2194.7 | 0.0005610566764 | 1.563688291 | 0.01408845889
| 2194.65 | 0.0004936382007 | 1.564382781 | 0.0122356014
| 2194.6 | 0.0004165787404 | 1.563907273 | 0.01014119308
| 2194.55 | 0.0003550909315 | 1.562206502 | 0.008489998521
| 2194.5 | 0.0003400668643 | 1.559608867 | 0.008119760715
| 2194.45 | 0.0003938041479 | 1.557230419 | 0.009629450538
| 2194.4 | 0.0004955455825 | 1.556585243 | 0.01243052435
| 2194.35 | 0.0005806758821 | 1.55818767 | 0.01473467417
| 2194.3 | 0.0005912855449 | 1.560857771 | 0.01497304779
| 2194.25 | 0.0005246233024 | 1.562623575 | 0.01311684638
| 2194.2 | 0.0004346948274 | 1.562240491 | 0.01066656293
| 2194.15 | 0.0003919023872 | 1.560086376 | 0.009532543621
| 2194.1 | 0.0004304126059 | 1.557916156 | 0.01062345788
| 2194.05 | 0.0005195736717 | 1.557571201 | 0.01307382918
| 2194 | 0.0005850680352 | 1.559429862 | 0.0148333766
| 2193.95 | 0.0005728341461 | 1.562033525 | 0.01444804434
| 2193.9 | 0.0004946217107 | 1.563474612 | 0.01228396242
| 2193.85 | 0.0004081446525 | 1.563090603 | 0.009928808584
| 2193.8 | 0.0003555864239 | 1.561652556 | 0.008515951547
| 2193.75 | 0.0003372095385 | 1.560116413 | 0.008037329351
| 2193.7 | 0.0003357976814 | 1.558767661 | 0.008019539814
| 2193.65 | 0.0003456510463 | 1.557466256 | 0.008309754075
| 2193.6 | 0.0003713257755 | 1.556223786 | 0.009033593687
| 2193.55 | 0.0004159752129 | 1.555246111 | 0.01027528493
| 2193.5 | 0.0004781969052 | 1.554853943 | 0.01199114143
| 2193.45 | 0.0005462262608 | 1.555458598 | 0.01384885728
| 2193.4 | 0.0005903486341 | 1.55712777 | 0.01502810324
| 2193.35 | 0.000585390237 | 1.559083884 | 0.01485407932
| 2193.3 | 0.0005386881702 | 1.560251966 | 0.01355283119
| 2193.25 | 0.0004860516474 | 1.560161477 | 0.01211372244
| 2193.2 | 0.0004587378511 | 1.559282145 | 0.01138156742
| 2193.15 | 0.0004629362216 | 1.558290929 | 0.01151423152
| 2193.1 | 0.0004957188085 | 1.557690041 | 0.01242406742
| 2193.05 | 0.0005457103081 | 1.558061721 | 0.01378843151
| 2193 | 0.000579010713 | 1.559748637 | 0.01466899828
| 2192.95 | 0.0005523245608 | 1.562042294 | 0.01389454545
| 2192.9 | 0.0004614386868 | 1.563254215 | 0.01138779935
| 2192.85 | 0.0003616642063 | 1.56234897 | 0.008675899236
| 2192.8 | 0.0003132801638 | 1.560025003 | 0.00738801229
| 2192.75 | 0.0003297105294 | 1.557798331 | 0.007871879325
| 2192.7 | 0.0003828518238 | 1.556669101 | 0.009347491153
| 2192.65 | 0.0004392899419 | 1.5567557 | 0.01089521698
| 2192.6 | 0.0004757326256 | 1.557792045 | 0.01187738866
| 2192.55 | 0.000475205465 | 1.559261941 | 0.01183723293
| 2192.5 | 0.0004355535066 | 1.560387302 | 0.01073180364
| 2192.45 | 0.0003773141507 | 1.56063357 | 0.009133444448
| 2192.4 | 0.0003215111928 | 1.560123925 | 0.007613708723
| 2192.35 | 0.0002721790096 | 1.559068003 | 0.006277996761
| 2192.3 | 0.0002337247255 | 1.557334146 | 0.005247822684
| 2192.25 | 0.0002282950908 | 1.554937381 | 0.005130915616
| 2192.2 | 0.0002758912868 | 1.552682284 | 0.006470508199
| 2192.15 | 0.0003621987859 | 1.551704508 | 0.008860912384
| 2192.1 | 0.0004428941909 | 1.552389539 | 0.01107181368
| 2192.05 | 0.0004809070219 | 1.554120583 | 0.01208801472
| 2192 | 0.0004617460229 | 1.555872843 | 0.01153097002
| 2191.95 | 0.000397331998 | 1.556551919 | 0.009750893081
| 2191.9 | 0.0003242064402 | 1.555479719 | 0.007759605823
| 2191.85 | 0.0002978891005 | 1.552773501 | 0.007075970285
| 2191.8 | 0.000359751298 | 1.550115236 | 0.008819837482
| 2191.75 | 0.0004742555164 | 1.549574217 | 0.01198665277
| 2191.7 | 0.0005591660909 | 1.551366353 | 0.01429529126
| 2191.65 | 0.0005634855307 | 1.553824034 | 0.0143677285
| 2191.6 | 0.0005042851134 | 1.555017743 | 0.01271773432
| 2191.55 | 0.0004412699338 | 1.554294781 | 0.01099808606
| 2191.5 | 0.0004223864675 | 1.552391073 | 0.01051072594
| 2191.45 | 0.0004603024418 | 1.550474636 | 0.01158815341
| 2191.4 | 0.000540886091 | 1.549535789 | 0.01382791822
| 2191.35 | 0.0006316546169 | 1.550072447 | 0.01632203789
| 2191.3 | 0.0006967634155 | 1.55187419 | 0.01808002804
| 2191.25 | 0.0007135178698 | 1.554098916 | 0.0184937671
| 2191.2 | 0.0006901528878 | 1.555683945 | 0.01781734487
| 2191.15 | 0.0006632674297 | 1.556252239 | 0.01706680055
| 2191.1 | 0.0006633512864 | 1.556466132 | 0.01706506284
| 2191.05 | 0.0006831735181 | 1.557437996 | 0.01758945903
| 2191 | 0.0006760228616 | 1.559444452 | 0.01735095699
| 2190.95 | 0.0006079636333 | 1.561271163 | 0.01544816299
| 2190.9 | 0.0005036704407 | 1.561370804 | 0.01259002901
| 2190.85 | 0.0004321615991 | 1.559581217 | 0.01066238092
| 2190.8 | 0.0004328321817 | 1.557538023 | 0.01071571054
| 2190.75 | 0.0004749204805 | 1.556819557 | 0.01188422416
| 2190.7 | 0.0005006604059 | 1.557450112 | 0.01258018513
| 2190.65 | 0.0004864819188 | 1.558254917 | 0.01217680443
| 2190.6 | 0.0004529096341 | 1.558437136 | 0.01125259949
| 2190.55 | 0.0004233755021 | 1.558052821 | 0.01044891268
| 2190.5 | 0.0004063565431 | 1.557444737 | 0.009992090561
| 2190.45 | 0.0004006009403 | 1.556876195 | 0.009843628266
| 2190.4 | 0.0003999434557 | 1.556550566 | 0.009831161525
| 2190.35 | 0.0003904700135 | 1.556410241 | 0.009573420833
| 2190.3 | 0.0003687292478 | 1.555927345 | 0.008983918941
| 2190.25 | 0.0003574807058 | 1.554774171 | 0.008692920273
| 2190.2 | 0.0003814119988 | 1.553543341 | 0.009371065479
| 2190.15 | 0.0004291161746 | 1.553232898 | 0.01068987494
| 2190.1 | 0.00045943448 | 1.553954933 | 0.0115126034
| 2190.05 | 0.0004517566259 | 1.55472621 | 0.01128831988
| 2190 | 0.0004267636836 | 1.554727807 | 0.01060096474
| 2189.95 | 0.0004154704364 | 1.554070501 | 0.01030141608
| 2189.9 | 0.0004270859211 | 1.553417316 | 0.01063234882
| 2189.85 | 0.0004503279772 | 1.553126745 | 0.01127766281
| 2189.8 | 0.0004771053948 | 1.553258476 | 0.0120132334
| 2189.75 | 0.0004979595382 | 1.5538957 | 0.01257651106
| 2189.7 | 0.0004979707461 | 1.554904336 | 0.01255900526
| 2189.65 | 0.000466363489 | 1.555738493 | 0.0116750699
| 2189.6 | 0.0004148855953 | 1.55566026 | 0.01026101846
| 2189.55 | 0.0003766808518 | 1.554473616 | 0.009229477963
| 2189.5 | 0.0003814753286 | 1.552840727 | 0.009387685154
| 2189.45 | 0.0004269983472 | 1.551940861 | 0.01065722612
| 2189.4 | 0.000472541914 | 1.552382669 | 0.01190544621
| 2189.35 | 0.0004747286283 | 1.553464941 | 0.01194705063
| 2189.3 | 0.000433396563 | 1.553674532 | 0.01080536037
| 2189.25 | 0.0004020277267 | 1.55224069 | 0.009965064078
| 2189.2 | 0.0004362948387 | 1.550172288 | 0.01094476129
| 2189.15 | 0.0005327798263 | 1.549410662 | 0.01362273212
| 2189.1 | 0.0006287377507 | 1.550841872 | 0.0162448918
| 2189.05 | 0.0006676539593 | 1.553509082 | 0.01726358927
| 2189 | 0.0006467607055 | 1.555866533 | 0.01663967865
| 2188.95 | 0.0006015915247 | 1.557218326 | 0.01537050125
| 2188.9 | 0.0005615987054 | 1.557921705 | 0.01425806825
| 2188.85 | 0.0005275495185 | 1.558573834 | 0.01331080006
| 2188.8 | 0.0004837829778 | 1.559292207 | 0.01209636796
| 2188.75 | 0.000422583878 | 1.559694307 | 0.01041008526
| 2188.7 | 0.0003535524149 | 1.559441203 | 0.0085200834
| 2188.65 | 0.0002894475928 | 1.558544798 | 0.006774063531
| 2188.6 | 0.0002365857482 | 1.557141981 | 0.005341755447
| 2188.55 | 0.0001976173259 | 1.555257189 | 0.004295075505
| 2188.5 | 0.0001850742956 | 1.552853611 | 0.003980062885
| 2188.45 | 0.0002156589067 | 1.550435542 | 0.004854272529
| 2188.4 | 0.0002836901818 | 1.548812213 | 0.006755093377
| 2188.35 | 0.0003626141561 | 1.548414439 | 0.00894246617
| 2188.3 | 0.0004263688025 | 1.548922892 | 0.01069677699
| 2188.25 | 0.000473791718 | 1.549878302 | 0.01199110246
| 2188.2 | 0.0005048774342 | 1.551327834 | 0.01282399601
| 2188.15 | 0.0005028191795 | 1.553160807 | 0.01273448721
| 2188.1 | 0.000456126422 | 1.554586215 | 0.01142310717
| 2188.05 | 0.0003890916563 | 1.554713133 | 0.009575270083
| 2188 | 0.0003461092845 | 1.553728554 | 0.008407051136
| 2187.95 | 0.0003407057241 | 1.552755139 | 0.008273189183
| 2187.9 | 0.0003449209169 | 1.552446235 | 0.008394352775
| 2187.85 | 0.0003329422193 | 1.552376307 | 0.008065309919
| 2187.8 | 0.0003105867783 | 1.55189096 | 0.007456118047
| 2187.75 | 0.0002982243769 | 1.550983072 | 0.007128354192
| 2187.7 | 0.0003010481722 | 1.55005094 | 0.007219936535
| 2187.65 | 0.0003120992205 | 1.549297027 | 0.007536375229
| 2187.6 | 0.0003246758263 | 1.548671542 | 0.007893395577
| 2187.55 | 0.0003382731098 | 1.548038507 | 0.008279050235
| 2187.5 | 0.0003570635006 | 1.547313765 | 0.008810128757
| 2187.45 | 0.0003890301894 | 1.546569444 | 0.009706846506
| 2187.4 | 0.0004384853092 | 1.546113916 | 0.01108414097
| 2187.35 | 0.0004990938895 | 1.546341308 | 0.01275928431
| 2187.3 | 0.0005537253038 | 1.547395368 | 0.01425305264
| 2187.25 | 0.0005879234352 | 1.549125101 | 0.01516648617
| 2187.2 | 0.0005872547797 | 1.551282962 | 0.01510635869
| 2187.15 | 0.0005375500605 | 1.553241147 | 0.01369767404
| 2187.1 | 0.0004447773248 | 1.553909967 | 0.01112817742
| 2187.05 | 0.000355565907 | 1.55251881 | 0.008691011239
| 2187 | 0.0003313422333 | 1.549724987 | 0.008064798943
| 2186.95 | 0.000392464907 | 1.547488847 | 0.009790017632
| 2186.9 | 0.0004893969899 | 1.547413478 | 0.01247476945
| 2186.85 | 0.0005521140828 | 1.549255549 | 0.01417681343
| 2186.8 | 0.0005487483159 | 1.551556117 | 0.01404085891
| 2186.75 | 0.0004970747821 | 1.553003667 | 0.0125884057
| 2186.7 | 0.0004329160003 | 1.553279945 | 0.01081420978
| 2186.65 | 0.0003800429265 | 1.552694355 | 0.009365579548
| 2186.6 | 0.0003451462968 | 1.551673686 | 0.008418623559
| 2186.55 | 0.0003280863036 | 1.550406508 | 0.007966767743
| 2186.5 | 0.0003329124432 | 1.549059283 | 0.008120476081
| 2186.45 | 0.0003619156644 | 1.547981393 | 0.008939420446
| 2186.4 | 0.0004053544394 | 1.547616908 | 0.01014778773
| 2186.35 | 0.0004399213794 | 1.548036421 | 0.01109799625
| 2186.3 | 0.0004492607116 | 1.548672819 | 0.01134599373
| 2186.25 | 0.0004457775356 | 1.548877929 | 0.01124645699
| 2186.2 | 0.0004553180337 | 1.54882823 | 0.01151155136
| 2186.15 | 0.0004775132832 | 1.549316014 | 0.01211740816
| 2186.1 | 0.0004794709537 | 1.550585887 | 0.01214958814
| 2186.05 | 0.000435136244 | 1.551753425 | 0.01090502791
| 2186 | 0.0003614779697 | 1.551619547 | 0.008873357666
| 2185.95 | 0.000309467303 | 1.549942259 | 0.007461733182
| 2185.9 | 0.0003160257019 | 1.547810055 | 0.007674426031
| 2185.85 | 0.0003701504185 | 1.546638465 | 0.00919127502
| 2185.8 | 0.0004259459818 | 1.546975846 | 0.01073195452
| 2185.75 | 0.000441282973 | 1.548098807 | 0.01113826443
| 2185.7 | 0.0004186555886 | 1.548659195 | 0.01050292919
| 2185.65 | 0.0004000551859 | 1.548340327 | 0.009993596433
| 2185.6 | 0.0004032161227 | 1.547933644 | 0.01008793751
| 2185.55 | 0.0004132240869 | 1.548003266 | 0.0103641865
| 2185.5 | 0.0004048887781 | 1.548379191 | 0.01012760014
| 2185.45 | 0.0003774408115 | 1.548260007 | 0.00936995471
| 2185.4 | 0.0003578271849 | 1.54744519 | 0.008839742249
| 2185.35 | 0.0003590844439 | 1.546450527 | 0.008890063809
| 2185.3 | 0.0003724750266 | 1.545576155 | 0.009275048024
| 2185.25 | 0.0003969780963 | 1.544670515 | 0.009969319127
| 2185.2 | 0.000445503756 | 1.543942154 | 0.01132851185
| 2185.15 | 0.0005148984336 | 1.544129802 | 0.01325236378
| 2185.1 | 0.0005710311399 | 1.545580044 | 0.01478371306
| 2185.05 | 0.0005847066473 | 1.547554719 | 0.01512528692
| 2185 | 0.0005626231596 | 1.549145516 | 0.0144835596
| 2184.95 | 0.0005278903832 | 1.550163207 | 0.0135038131
| 2184.9 | 0.0004861690257 | 1.550901131 | 0.01233707404
| 2184.85 | 0.0004310067598 | 1.551210707 | 0.01080718708
| 2184.8 | 0.0003731828319 | 1.55073986 | 0.009216646514
| 2184.75 | 0.000333826976 | 1.549633828 | 0.008145402697
| 2184.7 | 0.0003177393354 | 1.548490908 | 0.007717301778
| 2184.65 | 0.0003102458889 | 1.547563949 | 0.007523487987
| 2184.6 | 0.0003030169879 | 1.546629941 | 0.007336827738
| 2184.55 | 0.0003016255673 | 1.545488795 | 0.007314763198
| 2184.5 | 0.0003144294148 | 1.544252178 | 0.007688075927
| 2184.45 | 0.0003418214491 | 1.543118899 | 0.008465768571
| 2184.4 | 0.0003838148102 | 1.542171659 | 0.009647735045
| 2184.35 | 0.0004434436416 | 1.541646097 | 0.01131489404
| 2184.3 | 0.0005132183587 | 1.541964545 | 0.01325059057
| 2184.25 | 0.0005718357698 | 1.543297125 | 0.01485613492
| 2184.2 | 0.000596232729 | 1.545320254 | 0.01549517044
| 2184.15 | 0.0005751233383 | 1.547324945 | 0.0148711431
| 2184.1 | 0.0005152169771 | 1.548516077 | 0.0131891457
| 2184.05 | 0.0004423819337 | 1.548342064 | 0.01117491383
| 2184 | 0.0003931168604 | 1.546854176 | 0.009834249893
| 2183.95 | 0.0003968030078 | 1.544883382 | 0.009968210779
| 2183.9 | 0.0004489869024 | 1.543706828 | 0.01143719503
| 2183.85 | 0.0005095004882 | 1.543983905 | 0.01311410753
| 2183.8 | 0.0005363058457 | 1.545175404 | 0.01383728735
| 2183.75 | 0.0005248635851 | 1.546074697 | 0.01350353308
| 2183.7 | 0.0005079861884 | 1.546135128 | 0.01303446879
| 2183.65 | 0.0005137957478 | 1.545906913 | 0.01320014538
| 2183.6 | 0.000534839944 | 1.546251368 | 0.01377819557
| 2183.55 | 0.0005400869836 | 1.547263717 | 0.01390536821
| 2183.5 | 0.0005132872767 | 1.548215776 | 0.01314531903
| 2183.45 | 0.0004682205469 | 1.548411813 | 0.01189333174
| 2183.4 | 0.0004300978177 | 1.547772352 | 0.01084795021
| 2183.35 | 0.0004162806878 | 1.546678368 | 0.01048313218
| 2183.3 | 0.0004314538233 | 1.545659462 | 0.01092123881
| 2183.25 | 0.0004697833063 | 1.545257369 | 0.01199250412
| 2183.2 | 0.0005092285727 | 1.545887018 | 0.0130768692
| 2183.15 | 0.0005172472292 | 1.547276469 | 0.01327459499
| 2183.1 | 0.0004808176459 | 1.548390859 | 0.01224505216
| 2183.05 | 0.0004269443311 | 1.548321649 | 0.01075349577
| 2183 | 0.0003988016534 | 1.547296708 | 0.009990301576
| 2182.95 | 0.000409403802 | 1.546452214 | 0.01029830675
| 2182.9 | 0.0004292447261 | 1.546543064 | 0.01084765128
| 2182.85 | 0.0004242881992 | 1.547183305 | 0.01069985363
| 2182.8 | 0.0003915187107 | 1.547479712 | 0.00978650702
| 2182.75 | 0.000353069963 | 1.547050214 | 0.008727103124
| 2182.7 | 0.0003248658157 | 1.546082506 | 0.00795925489
| 2182.65 | 0.0003130975988 | 1.544820917 | 0.007651099702
| 2182.6 | 0.0003190450494 | 1.543455553 | 0.007836370193
| 2182.55 | 0.0003463812045 | 1.542146837 | 0.008616260024
| 2182.5 | 0.0003950968519 | 1.541248856 | 0.009986455
| 2182.45 | 0.0004566944992 | 1.541058499 | 0.01170534949
| 2182.4 | 0.0005172658865 | 1.541743025 | 0.01338052714
| 2182.35 | 0.0005602538426 | 1.543237417 | 0.01454974927
| 2182.3 | 0.0005690958513 | 1.545239835 | 0.01475802166
| 2182.25 | 0.0005340520135 | 1.547110215 | 0.01375026714
| 2182.2 | 0.0004618298409 | 1.548070313 | 0.01173003903
| 2182.15 | 0.0003810096398 | 1.547547115 | 0.009497472129
| 2182.1 | 0.0003314260519 | 1.545741282 | 0.008149190469
| 2182.05 | 0.0003373585515 | 1.543640613 | 0.008345410849
| 2182 | 0.0003872960939 | 1.542459376 | 0.009752926322
| 2181.95 | 0.0004403833159 | 1.542658517 | 0.01122743012
| 2181.9 | 0.0004616044607 | 1.543647534 | 0.0118014621
| 2181.85 | 0.000448318184 | 1.544451411 | 0.0114186908
| 2181.8 | 0.0004211329063 | 1.544592058 | 0.01066096091
| 2181.75 | 0.0004001315548 | 1.544164046 | 0.01008432877
| 2181.7 | 0.0003931373492 | 1.543503904 | 0.009900599989
| 2181.65 | 0.0004005487873 | 1.542871029 | 0.01011714177
| 2181.6 | 0.0004178453374 | 1.542512837 | 0.01060459876
| 2181.55 | 0.0004356875875 | 1.542485472 | 0.01110201901
| 2181.5 | 0.0004473570876 | 1.542660042 | 0.01142425303
| 2181.45 | 0.0004535913324 | 1.54285072 | 0.01159487694
| 2181.4 | 0.000457664966 | 1.543079522 | 0.01170468737
| 2181.35 | 0.0004569198793 | 1.543370821 | 0.01167931868
| 2181.3 | 0.0004492048317 | 1.543609354 | 0.01146093533
| 2181.25 | 0.0004394743451 | 1.543669671 | 0.01118951749
| 2181.2 | 0.0004333164683 | 1.543735289 | 0.01101741359
| 2181.15 | 0.0004214811932 | 1.544011195 | 0.01068393745
| 2181.1 | 0.0003892593219 | 1.544192412 | 0.009785111018
| 2181.05 | 0.0003422088795 | 1.543582484 | 0.008485968041
| 2181 | 0.0003095846744 | 1.541934068 | 0.007602165178
| 2180.95 | 0.0003184769181 | 1.539764467 | 0.007881335978
| 2180.9 | 0.0003745891283 | 1.53798779 | 0.009473974818
| 2180.85 | 0.0004616025693 | 1.537408621 | 0.01191410446
| 2180.8 | 0.0005453471249 | 1.538423793 | 0.01423566212
| 2180.75 | 0.0005859304058 | 1.540600758 | 0.01532753356
| 2180.7 | 0.0005641970943 | 1.542724977 | 0.01468173792
| 2180.65 | 0.0005033127813 | 1.543532997 | 0.01297217529
| 2180.6 | 0.0004537049823 | 1.542856884 | 0.01160323595
| 2180.55 | 0.0004469193377 | 1.541654295 | 0.0114347795
| 2180.5 | 0.0004739649739 | 1.541010585 | 0.01219987225
| 2180.45 | 0.0005067065208 | 1.541247121 | 0.01310883423
| 2180.4 | 0.000524228454 | 1.542187408 | 0.01358058236
| 2180.35 | 0.000511560574 | 1.543448779 | 0.01320534395
| 2180.3 | 0.0004602093393 | 1.544390287 | 0.01176009571
| 2180.25 | 0.0003821197765 | 1.544130289 | 0.009592052302
| 2180.2 | 0.000316347939 | 1.542318361 | 0.007788572941
| 2180.15 | 0.0002993661793 | 1.539560078 | 0.007354620928
| 2180.1 | 0.0003408957396 | 1.536944212 | 0.008552310309
| 2180.05 | 0.0004250854118 | 1.5353564 | 0.01093185979
| 2180 | 0.0005235597642 | 1.535273456 | 0.01368976177
| 2179.95 | 0.0006002373831 | 1.536631723 | 0.01581024475
| 2179.9 | 0.0006242394614 | 1.53860359 | 0.01644283587
| 2179.85 | 0.0005982462154 | 1.539785565 | 0.01569413202
| 2179.8 | 0.0005706399838 | 1.539469487 | 0.01492991144
| 2179.75 | 0.0005877483475 | 1.538526401 | 0.01542612075
| 2179.7 | 0.0006429571827 | 1.538401074 | 0.01697157032
| 2179.65 | 0.0006930716159 | 1.539450612 | 0.01835023311
| 2179.6 | 0.0007141791464 | 1.540920378 | 0.01890850058
| 2179.55 | 0.0007184445677 | 1.542207276 | 0.0190001233
| 2179.5 | 0.0007182583394 | 1.54355774 | 0.01896613634
| 2179.45 | 0.000699069333 | 1.545169559 | 0.01839766621
| 2179.4 | 0.0006455928259 | 1.546465788 | 0.01688362397
| 2179.35 | 0.0005743019122 | 1.546604964 | 0.01489943986
| 2179.3 | 0.0005242787454 | 1.545637863 | 0.01352700668
| 2179.25 | 0.0005134884117 | 1.544438894 | 0.01324887809
| 2179.2 | 0.0005300510828 | 1.543815653 | 0.01372168298
| 2179.15 | 0.0005474053168 | 1.543949553 | 0.01420283776
| 2179.1 | 0.000548701749 | 1.544485749 | 0.01422930804
| 2179.05 | 0.0005292352136 | 1.544977357 | 0.01367877288
| 2179 | 0.0004952177553 | 1.544974362 | 0.01273253278
| 2178.95 | 0.0004637259847 | 1.544259316 | 0.01186877501
| 2178.9 | 0.0004542302482 | 1.543016819 | 0.01162577746
| 2178.85 | 0.0004769600784 | 1.541786789 | 0.01228073786
| 2178.8 | 0.0005269833061 | 1.541160553 | 0.01368751424
| 2178.75 | 0.0005878638315 | 1.541544596 | 0.01537915395
| 2178.7 | 0.0006355811079 | 1.543035862 | 0.01668066587
| 2178.65 | 0.0006433538922 | 1.54528082 | 0.0168520395
| 2178.6 | 0.0005946383044 | 1.547298743 | 0.01545721126
| 2178.55 | 0.0005091540365 | 1.547882076 | 0.01307114711
| 2178.5 | 0.0004404895148 | 1.54672227 | 0.01118337393
| 2178.45 | 0.0004334077101 | 1.544968666 | 0.01101594847
| 2178.4 | 0.0004750341321 | 1.544372856 | 0.01218521656
| 2178.35 | 0.0005029123128 | 1.545442087 | 0.01294277381
| 2178.3 | 0.0004703439917 | 1.546863713 | 0.01201221485
| 2178.25 | 0.0003982875363 | 1.546889508 | 0.01000886129
| 2178.2 | 0.0003522746391 | 1.545311195 | 0.008753964705
| 2178.15 | 0.0003694966307 | 1.543625063 | 0.009259496114
| 2178.1 | 0.0004198346423 | 1.543427877 | 0.01066538678
| 2178.05 | 0.0004388838868 | 1.544686341 | 0.01117550467
| 2178 | 0.0003956947608 | 1.545827691 | 0.009955110639
| 2177.95 | 0.0003247149167 | 1.545310761 | 0.007988238539
| 2177.9 | 0.0002932120231 | 1.543241546 | 0.007140873033
| 2177.85 | 0.0003349296626 | 1.541283515 | 0.008332524393
| 2177.8 | 0.0004174895719 | 1.541223529 | 0.01063759318
| 2177.75 | 0.0004659201808 | 1.543247174 | 0.01195491308
| 2177.7 | 0.0004321821172 | 1.545712852 | 0.01097397368
| 2177.65 | 0.0003352276857 | 1.546653769 | 0.008262257148
| 2177.6 | 0.0002402905484 | 1.54543577 | 0.005638520189
| 2177.55 | 0.0001990906792 | 1.543022737 | 0.004522032057
| 2177.5 | 0.000215435411 | 1.540906448 | 0.005004381821
| 2177.45 | 0.0002551935504 | 1.539891446 | 0.006127707995
| 2177.4 | 0.0002839770282 | 1.539757905 | 0.006933702065
| 2177.35 | 0.0002898853158 | 1.539809148 | 0.00709824548
| 2177.3 | 0.0002832505966 | 1.539524187 | 0.006917029512
| 2177.25 | 0.0002801231927 | 1.538861798 | 0.006838910453
| 2177.2 | 0.0002886187399 | 1.538065532 | 0.007087586995
| 2177.15 | 0.000308632839 | 1.537361653 | 0.007657528321
| 2177.1 | 0.0003380235405 | 1.536914675 | 0.008486753682
| 2177.05 | 0.0003714654469 | 1.536925501 | 0.009422974441
| 2177 | 0.0003938898573 | 1.537488307 | 0.01004217271
| 2176.95 | 0.000387189897 | 1.538169033 | 0.009844341141
| 2176.9 | 0.0003550332163 | 1.538086222 | 0.008946334927
| 2176.85 | 0.0003332588702 | 1.536761051 | 0.008356797887
| 2176.8 | 0.0003617722665 | 1.534895046 | 0.009183485847
| 2176.75 | 0.0004418380423 | 1.533909613 | 0.01144467226
| 2176.7 | 0.0005321428329 | 1.534633456 | 0.01396556744
| 2176.65 | 0.0005878247163 | 1.536632225 | 0.01548934646
| 2176.6 | 0.0005939528505 | 1.538860539 | 0.01561833991
| 2176.55 | 0.0005638580614 | 1.540481655 | 0.01474639269
| 2176.5 | 0.0005216151625 | 1.541294154 | 0.01355170288
| 2176.45 | 0.0004802774495 | 1.541436266 | 0.01239515597
| 2176.4 | 0.0004526451369 | 1.540993782 | 0.01163134446
| 2176.35 | 0.0004507507991 | 1.540454584 | 0.01158780587
| 2176.3 | 0.0004669707409 | 1.540373704 | 0.01204272531
| 2176.25 | 0.000486090765 | 1.541005561 | 0.01256633913
| 2176.2 | 0.0004857070888 | 1.54237268 | 0.01253208314
| 2176.15 | 0.0004438031327 | 1.543884109 | 0.01133757396
| 2176.1 | 0.0003618970639 | 1.544556382 | 0.009043966465
| 2176.05 | 0.0002710018195 | 1.543701065 | 0.006522971684
| 2176 | 0.0002133995398 | 1.541570589 | 0.004944014073
| 2175.95 | 0.0002081971514 | 1.539234858 | 0.004827917768
| 2175.9 | 0.000237403448 | 1.53767827 | 0.005664756962
| 2175.85 | 0.0002667084227 | 1.53701568 | 0.006494069388
| 2175.8 | 0.0002772770933 | 1.536598443 | 0.006795886244
| 2175.75 | 0.0002797618397 | 1.535708947 | 0.006877768697
| 2175.7 | 0.0003036372478 | 1.53429275 | 0.007566999672
| 2175.65 | 0.0003695115324 | 1.533137904 | 0.009433025998
| 2175.6 | 0.000464864089 | 1.533384433 | 0.01210690959
| 2175.55 | 0.0005425363629 | 1.535514433 | 0.01424942465
| 2175.5 | 0.0005536936376 | 1.53873697 | 0.01450281747
| 2175.45 | 0.0004842690981 | 1.54145626 | 0.01251292254
| 2175.4 | 0.0003643669313 | 1.542286983 | 0.009151140663
| 2175.35 | 0.0002496503186 | 1.540820948 | 0.005968310982
| 2175.3 | 0.0001895763078 | 1.537754705 | 0.004326934538
| 2175.25 | 0.0002045091143 | 1.534439948 | 0.004785586667
| 2175.2 | 0.0002772472908 | 1.532186434 | 0.006856923096
| 2175.15 | 0.0003684498247 | 1.531499692 | 0.009430512146
| 2175.1 | 0.0004458464816 | 1.532078842 | 0.01159753894
| 2175.05 | 0.0004964172698 | 1.53336519 | 0.01299703301
| 2175 | 0.0005161427107 | 1.534986414 | 0.01352254719
| 2174.95 | 0.0004985742128 | 1.536471061 | 0.0130038568
| 2174.9 | 0.0004517808693 | 1.537046472 | 0.0116828015
| 2174.85 | 0.0004106666763 | 1.536320957 | 0.01054260437
| 2174.8 | 0.0004107859115 | 1.534968759 | 0.0105677985
| 2174.75 | 0.0004511289163 | 1.534178051 | 0.01171332064
| 2174.7 | 0.0004989262813 | 1.534498269 | 0.01305006213
| 2174.65 | 0.0005252100381 | 1.535557068 | 0.01376921366
| 2174.6 | 0.0005222801266 | 1.536721585 | 0.01366642117
| 2174.55 | 0.0004946999109 | 1.537457755 | 0.01288068829
| 2174.5 | 0.0004587657887 | 1.537334211 | 0.01187621569
| 2174.45 | 0.0004440676286 | 1.536368775 | 0.01148066446
| 2174.4 | 0.0004730019857 | 1.535428716 | 0.01230838513
| 2174.35 | 0.0005285125079 | 1.535657006 | 0.01386222633
| 2174.3 | 0.0005645547215 | 1.537198362 | 0.01484495156
| 2174.25 | 0.0005540493724 | 1.539069459 | 0.01451602296
| 2174.2 | 0.0005104132142 | 1.540310693 | 0.01327253975
| 2174.15 | 0.0004590917241 | 1.540853655 | 0.01182803624
| 2174.1 | 0.0004050117116 | 1.540963937 | 0.01031437795
| 2174.05 | 0.0003473982094 | 1.540520003 | 0.008710468882
| 2174 | 0.000298129406 | 1.539376513 | 0.007348904052
| 2173.95 | 0.0002717524658 | 1.537775539 | 0.006632553719
| 2173.9 | 0.0002701729645 | 1.536141163 | 0.006610441498
| 2173.85 | 0.000289229665 | 1.534681284 | 0.007165133336
| 2173.8 | 0.0003279149649 | 1.53364189 | 0.008266354748
| 2173.75 | 0.0003738161053 | 1.533385446 | 0.009560089777
| 2173.7 | 0.0004027281084 | 1.533743235 | 0.01036719963
| 2173.65 | 0.0004099625966 | 1.533951731 | 0.01056743315
| 2173.6 | 0.0004202257972 | 1.533645651 | 0.0108609705
| 2173.55 | 0.0004542879626 | 1.533456152 | 0.01182160145
| 2173.5 | 0.0004931334547 | 1.534156736 | 0.01290152603
| 2173.45 | 0.0005049873001 | 1.535411144 | 0.01321276661
| 2173.4 | 0.0004893764994 | 1.536399721 | 0.01275768639
| 2173.35 | 0.0004682279986 | 1.53686856 | 0.01215672805
| 2173.3 | 0.0004506390677 | 1.537322473 | 0.0116561644
| 2173.25 | 0.0004133004565 | 1.537801355 | 0.01060191181
| 2173.2 | 0.0003584902855 | 1.537294497 | 0.009073621321
| 2173.15 | 0.0003321710857 | 1.535675128 | 0.008359529162
| 2173.1 | 0.0003575142593 | 1.53414579 | 0.009093925332
| 2173.05 | 0.0004102084658 | 1.533875244 | 0.01057898464
| 2173 | 0.0004407409711 | 1.534901371 | 0.01142044334
| 2172.95 | 0.0004227589685 | 1.536106681 | 0.01089623505
| 2172.9 | 0.0003699213389 | 1.536392121 | 0.009409411688
| 2172.85 | 0.0003171954189 | 1.535316594 | 0.007945699783
| 2172.8 | 0.0003005657457 | 1.533242641 | 0.007507868576
| 2172.75 | 0.0003380030277 | 1.53115009 | 0.008590996589
| 2172.7 | 0.0004163142421 | 1.530114159 | 0.0108126028
| 2172.65 | 0.0005006715515 | 1.530537451 | 0.01318252043
| 2172.6 | 0.0005622431785 | 1.532071747 | 0.01488899944
| 2172.55 | 0.0005906764264 | 1.534188791 | 0.01564912369
| 2172.5 | 0.0005786232803 | 1.536539431 | 0.01526604542
| 2172.45 | 0.0005177333806 | 1.538419597 | 0.01352375021
| 2172.4 | 0.0004254970831 | 1.538873672 | 0.01093132773
| 2172.35 | 0.0003484673678 | 1.53764765 | 0.008791558092
| 2172.3 | 0.0003231857087 | 1.535791752 | 0.008109588519
| 2172.25 | 0.0003339499119 | 1.534612633 | 0.00842915463
| 2172.2 | 0.0003376156209 | 1.534186387 | 0.008538600382
| 2172.15 | 0.0003197658693 | 1.533473439 | 0.008047321275
| 2172.1 | 0.0003130398803 | 1.531850779 | 0.00788127281
| 2172.05 | 0.0003494378062 | 1.530021121 | 0.008932961342
| 2172 | 0.0004219934472 | 1.529045136 | 0.01099382857
| 2171.95 | 0.0004997309158 | 1.529319326 | 0.01318207068
| 2171.9 | 0.0005569867938 | 1.530494942 | 0.0147755785
| 2171.85 | 0.0005855467018 | 1.532023394 | 0.01555183406
| 2171.8 | 0.0005872007612 | 1.533418261 | 0.01557216523
| 2171.75 | 0.0005752444116 | 1.534321599 | 0.0152191102
| 2171.7 | 0.0005682502092 | 1.534851454 | 0.01501288503
| 2171.65 | 0.0005704797653 | 1.535541833 | 0.01506292789
| 2171.6 | 0.0005625505151 | 1.536687061 | 0.01481908949
| 2171.55 | 0.000525347874 | 1.537761352 | 0.01375558882
| 2171.5 | 0.0004693921792 | 1.53798578 | 0.01218231078
| 2171.45 | 0.0004258341957 | 1.537256074 | 0.01097274341
| 2171.4 | 0.0004131626466 | 1.536229354 | 0.01063389708
| 2171.35 | 0.00042454152 | 1.535559454 | 0.01096457546
| 2171.3 | 0.0004432499541 | 1.535462891 | 0.01149207787
| 2171.25 | 0.0004573855415 | 1.535835568 | 0.01188330478
| 2171.2 | 0.0004593767361 | 1.536566826 | 0.01192723806
| 2171.15 | 0.0004401430355 | 1.537367305 | 0.01137427244
| 2171.1 | 0.0004037190356 | 1.537753007 | 0.01034625411
| 2171.05 | 0.0003670398024 | 1.537593384 | 0.009319880325
| 2171 | 0.0003406033037 | 1.537218388 | 0.008583884203
| 2170.95 | 0.0003164503609 | 1.536960111 | 0.007909953187
| 2170.9 | 0.0002802889903 | 1.536600619 | 0.006900038445
| 2170.85 | 0.0002369210022 | 1.535566591 | 0.005695900257
| 2170.8 | 0.0002117678621 | 1.533697085 | 0.005012402258
| 2170.75 | 0.0002262107929 | 1.531547371 | 0.005445653612
| 2170.7 | 0.0002794936406 | 1.529941173 | 0.006968296883
| 2170.65 | 0.0003513619187 | 1.52943925 | 0.009002688289
| 2170.6 | 0.0004151221491 | 1.530074726 | 0.01079179001
| 2170.55 | 0.0004502851384 | 1.531444125 | 0.01176119241
| 2170.5 | 0.0004496462775 | 1.532894464 | 0.01171947036
| 2170.45 | 0.0004216935358 | 1.533882399 | 0.01091689041
| 2170.4 | 0.0003814976785 | 1.534129964 | 0.009782433055
| 2170.35 | 0.0003476608427 | 1.533658639 | 0.008837799184
| 2170.3 | 0.0003325753029 | 1.532824636 | 0.008425606085
| 2170.25 | 0.0003367420171 | 1.532083145 | 0.008553911412
| 2170.2 | 0.0003487579641 | 1.531713305 | 0.008898071608
| 2170.15 | 0.0003564543904 | 1.53163239 | 0.009116382273
| 2170.1 | 0.0003548748909 | 1.531583262 | 0.009072852586
| 2170.05 | 0.000347187731 | 1.531312994 | 0.008860438633
| 2170 | 0.000341629621 | 1.530683238 | 0.008713189591
| 2169.95 | 0.0003513898584 | 1.529746297 | 0.009002439747
| 2169.9 | 0.000386979443 | 1.528932847 | 0.01001940356
| 2169.85 | 0.0004428308328 | 1.528915626 | 0.01159688592
| 2169.8 | 0.0004899390178 | 1.530052599 | 0.01290779383
| 2169.75 | 0.0004976484786 | 1.531802341 | 0.01309519736
| 2169.7 | 0.0004622656985 | 1.533167646 | 0.01207529411
| 2169.65 | 0.0004064682746 | 1.533517841 | 0.01049882884
| 2169.6 | 0.0003551170348 | 1.532893146 | 0.009062750232
| 2169.55 | 0.0003215260691 | 1.531550695 | 0.008136079915
| 2169.5 | 0.0003164559714 | 1.52972852 | 0.008019057951
| 2169.45 | 0.0003507938121 | 1.527920363 | 0.009014877963
| 2169.4 | 0.0004190877205 | 1.526858133 | 0.01096183383
| 2169.35 | 0.0004990324241 | 1.526914536 | 0.01322204622
| 2169.3 | 0.0005704593061 | 1.527935556 | 0.0152234973
| 2169.25 | 0.000627284854 | 1.529701074 | 0.01679531227
| 2169.2 | 0.0006590131831 | 1.532266366 | 0.0176393585
| 2169.15 | 0.0006423480649 | 1.535274483 | 0.01710942571
| 2169.1 | 0.0005684215725 | 1.537722215 | 0.01498382911
| 2169.05 | 0.0004617050156 | 1.538679313 | 0.01197060985
| 2169 | 0.0003616232545 | 1.538101748 | 0.009170685819
| 2168.95 | 0.0002907067428 | 1.536591332 | 0.007200819066
| 2168.9 | 0.0002518389477 | 1.534704553 | 0.006133415143
| 2168.85 | 0.0002442374724 | 1.532788968 | 0.005944340135
| 2168.8 | 0.0002643577858 | 1.531263133 | 0.006531419739
| 2168.75 | 0.0002980232131 | 1.530447378 | 0.007492220795
| 2168.7 | 0.00032737666 | 1.530286171 | 0.008323021061
| 2168.65 | 0.0003439281021 | 1.530465792 | 0.008787751874
| 2168.6 | 0.0003455411758 | 1.53076432 | 0.00882915309
| 2168.55 | 0.000328954298 | 1.530882556 | 0.008359711966
| 2168.5 | 0.0003016293157 | 1.530298486 | 0.007597109149
| 2168.45 | 0.0002932809186 | 1.528834878 | 0.007381649037
| 2168.4 | 0.0003294572346 | 1.527294837 | 0.008425827212
| 2168.35 | 0.0003987643746 | 1.526804742 | 0.01039381702
| 2168.3 | 0.0004602018874 | 1.527706513 | 0.01211742298
| 2168.25 | 0.0004837941244 | 1.529237866 | 0.01275873228
| 2168.2 | 0.0004733670636 | 1.5305076 | 0.01244295606
| 2168.15 | 0.0004480387886 | 1.531156746 | 0.01171757333
| 2168.1 | 0.000423872856 | 1.531245561 | 0.01103456852
| 2168.05 | 0.0004124939317 | 1.531001436 | 0.01071767627
| 2168 | 0.0004173182076 | 1.530915439 | 0.01085547854
| 2167.95 | 0.0004222839945 | 1.531348535 | 0.01098897136
| 2167.9 | 0.0004067607348 | 1.531991383 | 0.01054113696
| 2167.85 | 0.0003746524334 | 1.532116729 | 0.009633961394
| 2167.8 | 0.0003536567208 | 1.531666482 | 0.009048797975
| 2167.75 | 0.0003521237407 | 1.531402542 | 0.009009700491
| 2167.7 | 0.000344505545 | 1.531727816 | 0.008790250994
| 2167.65 | 0.0003081839422 | 1.531986866 | 0.007762309804
| 2167.6 | 0.0002587325973 | 1.531313354 | 0.006376665332
| 2167.55 | 0.0002309214226 | 1.529799391 | 0.005611117097
| 2167.5 | 0.0002345945784 | 1.528276402 | 0.00573410288
| 2167.45 | 0.0002524144848 | 1.527180385 | 0.006252114239
| 2167.4 | 0.0002706050975 | 1.526292501 | 0.006778614767
| 2167.35 | 0.0002951305254 | 1.525313727 | 0.007486405772
| 2167.3 | 0.0003382656835 | 1.524457427 | 0.008720934712
| 2167.25 | 0.0003982297956 | 1.524182722 | 0.01042534589
| 2167.2 | 0.0004626140128 | 1.524823314 | 0.01224073961
| 2167.15 | 0.000509925173 | 1.52651668 | 0.0135525687
| 2167.1 | 0.0005112067002 | 1.528891275 | 0.01354743061
| 2167.05 | 0.0004500169178 | 1.530818642 | 0.01178586895
| 2167 | 0.0003492292131 | 1.530937723 | 0.008938579762
| 2166.95 | 0.0002705640988 | 1.528815769 | 0.006746050564
| 2166.9 | 0.000269688676 | 1.525680642 | 0.00676263203
| 2166.85 | 0.0003447271772 | 1.523556685 | 0.008919289356
| 2166.8 | 0.0004394147671 | 1.523501464 | 0.01160696785
| 2166.75 | 0.0004992373153 | 1.52487151 | 0.01328118312
| 2166.7 | 0.0005148071933 | 1.526386697 | 0.01369630676
| 2166.65 | 0.0005086157335 | 1.527448111 | 0.01350267365
| 2166.6 | 0.0004954561726 | 1.528226227 | 0.01311704661
| 2166.55 | 0.0004717502612 | 1.528786003 | 0.01243722906
| 2166.5 | 0.0004403907933 | 1.528786107 | 0.01155064118
| 2166.45 | 0.0004221610601 | 1.528167673 | 0.01104525304
| 2166.4 | 0.0004301406568 | 1.52754132 | 0.01128140607
| 2166.35 | 0.0004507861904 | 1.527532195 | 0.01186626002
| 2166.3 | 0.0004579872022 | 1.528064847 | 0.01206156943
| 2166.25 | 0.0004441458605 | 1.528467448 | 0.0116636074
| 2166.2 | 0.000425620017 | 1.528346516 | 0.01114173799
| 2166.15 | 0.0004199035342 | 1.527924818 | 0.01098700867
| 2166.1 | 0.0004268605386 | 1.527698786 | 0.01118782543
| 2166.05 | 0.0004315264398 | 1.527818827 | 0.01131826627
| 2166 | 0.0004233904307 | 1.52797289 | 0.01108581247
| 2165.95 | 0.0004076566426 | 1.527741195 | 0.010644432
| 2165.9 | 0.0004014279814 | 1.527042247 | 0.01047927548
| 2165.85 | 0.0004177503165 | 1.526296925 | 0.01095363144
| 2165.8 | 0.0004497785248 | 1.526052923 | 0.01186549732
| 2165.75 | 0.0004800334441 | 1.526396578 | 0.01271748305
| 2165.7 | 0.0004995148763 | 1.527081446 | 0.01325799389
| 2165.65 | 0.0005083624138 | 1.527964426 | 0.01349347287
| 2165.6 | 0.0005011502788 | 1.529047479 | 0.01327076612
| 2165.55 | 0.0004673618693 | 1.530003074 | 0.01229913062
| 2165.5 | 0.000411141676 | 1.530139549 | 0.01070783425
| 2165.45 | 0.000363124523 | 1.529086426 | 0.009366460249
| 2165.4 | 0.0003528259808 | 1.527422176 | 0.009099835371
| 2165.35 | 0.0003834180417 | 1.526040079 | 0.009987443397
| 2165.3 | 0.0004383027679 | 1.52559271 | 0.01155077343
| 2165.25 | 0.0004934277252 | 1.526293356 | 0.01310223788
| 2165.2 | 0.0005218517173 | 1.52801832 | 0.01387764739
| 2165.15 | 0.0004996768995 | 1.529984336 | 0.01321587089
| 2165.1 | 0.0004336089021 | 1.531017698 | 0.01133112689
| 2165.05 | 0.0003646425787 | 1.530550094 | 0.009389593035
| 2165 | 0.0003309920541 | 1.529330691 | 0.008456183
| 2164.95 | 0.000324677665 | 1.528451396 | 0.008290269235
| 2164.9 | 0.0003149435032 | 1.52800882 | 0.008021172276
| 2164.85 | 0.0002933032706 | 1.527308935 | 0.007418205814
| 2164.8 | 0.0002811458064 | 1.526048776 | 0.007090828838
| 2164.75 | 0.0002928990767 | 1.524704098 | 0.00744237326
| 2164.7 | 0.0003204643834 | 1.523733297 | 0.008238331853
| 2164.65 | 0.0003504268714 | 1.52312867 | 0.009098129463
| 2164.6 | 0.0003798771765 | 1.52264609 | 0.009942272798
| 2164.55 | 0.0004155225931 | 1.522198243 | 0.01096258469
| 2164.5 | 0.0004643183329 | 1.521973597 | 0.01235385777
| 2164.45 | 0.0005261488123 | 1.522406059 | 0.01410476227
| 2164.4 | 0.0005818084027 | 1.523945649 | 0.01565865959
| 2164.35 | 0.0005970150085 | 1.526329307 | 0.01604540219
| 2164.3 | 0.0005561709546 | 1.528401324 | 0.01484927478
| 2164.25 | 0.0004878565537 | 1.529111529 | 0.01290271402
| 2164.2 | 0.0004350990182 | 1.528688368 | 0.01141654348
| 2164.15 | 0.0004065073906 | 1.528032701 | 0.01061760354
| 2164.1 | 0.0003839843092 | 1.527424982 | 0.009989184404
| 2164.05 | 0.000365382049 | 1.526460279 | 0.009476690828
| 2164 | 0.0003701858337 | 1.525251763 | 0.00963121232
| 2163.95 | 0.0003978963823 | 1.524503324 | 0.01042939519
| 2163.9 | 0.0004242137196 | 1.524423563 | 0.01117819099
| 2163.85 | 0.0004371106501 | 1.524448865 | 0.01154430851
| 2163.8 | 0.0004527885593 | 1.524309388 | 0.0119921167
| 2163.75 | 0.0004773177077 | 1.524489667 | 0.01268604725
| 2163.7 | 0.0004899483305 | 1.525168059 | 0.01303345532
| 2163.65 | 0.0004791747649 | 1.525656466 | 0.01271968387
| 2163.6 | 0.0004693064967 | 1.52547844 | 0.01244295495
| 2163.55 | 0.0004822444041 | 1.525262971 | 0.01281415735
| 2163.5 | 0.0005001463129 | 1.525742128 | 0.01331437993
| 2163.45 | 0.0004931278395 | 1.526553054 | 0.01310157498
| 2163.4 | 0.0004649516323 | 1.526802681 | 0.01229853294
| 2163.35 | 0.0004447139675 | 1.526309943 | 0.01173296941
| 2163.3 | 0.0004481114572 | 1.525704674 | 0.01183958374
| 2163.25 | 0.0004632826767 | 1.525502825 | 0.01227384264
| 2163.2 | 0.0004760902504 | 1.525637054 | 0.01263545984
| 2163.15 | 0.0004828702528 | 1.525937457 | 0.01282312665
| 2163.1 | 0.0004814434927 | 1.526285008 | 0.01277705922
| 2163.05 | 0.0004725418856 | 1.526469588 | 0.01252170753
| 2163 | 0.0004654079803 | 1.526384644 | 0.01232105942
| 2162.95 | 0.0004680175206 | 1.526281308 | 0.01239715744
| 2162.9 | 0.0004732608924 | 1.526472798 | 0.01254304038
| 2162.85 | 0.0004673320672 | 1.526823171 | 0.01236927831
| 2162.8 | 0.000450758276 | 1.526891348 | 0.01189833539
| 2162.75 | 0.0004383772488 | 1.526560829 | 0.01155281621
| 2162.7 | 0.00043752977 | 1.5261206 | 0.0115362097
| 2162.65 | 0.0004454236353 | 1.525719373 | 0.01176710761
| 2162.6 | 0.0004638303198 | 1.525392268 | 0.01229543315
| 2162.55 | 0.0004966761785 | 1.525379083 | 0.01322872349
| 2162.5 | 0.0005381126094 | 1.526141868 | 0.01439208263
| 2162.45 | 0.0005639437444 | 1.527951959 | 0.01509214068
| 2162.4 | 0.000542519628 | 1.530391899 | 0.0144406219
| 2162.35 | 0.0004583950958 | 1.532293165 | 0.01202780434
| 2162.3 | 0.000335359957 | 1.532321905 | 0.008549496044
| 2162.25 | 0.0002334695214 | 1.530055085 | 0.005698172067
| 2162.2 | 0.0002078525813 | 1.526642796 | 0.005014183336
| 2162.15 | 0.0002587493412 | 1.524042872 | 0.006491718127
| 2162.1 | 0.0003339685607 | 1.523279996 | 0.00864059503
| 2162.05 | 0.0003851260875 | 1.523774373 | 0.01008820073
| 2162 | 0.0004077945023 | 1.524499851 | 0.01072166128
| 2161.95 | 0.0004176832616 | 1.525218571 | 0.01099162916
| 2161.9 | 0.0004131365687 | 1.526076462 | 0.01084927108
| 2161.85 | 0.0003848988447 | 1.526749611 | 0.01003761754
| 2161.8 | 0.0003433544299 | 1.526700848 | 0.008859656196
| 2161.75 | 0.0003109183057 | 1.525989907 | 0.007949277101
| 2161.7 | 0.0002911295844 | 1.525048091 | 0.007400359549
| 2161.65 | 0.0002780388941 | 1.523803996 | 0.007045089329
| 2161.6 | 0.0002878699552 | 1.522035648 | 0.007348373382
| 2161.55 | 0.0003468319665 | 1.520465163 | 0.009049635427
| 2161.5 | 0.0004380773874 | 1.520538267 | 0.01164918284
| 2161.45 | 0.0004971697796 | 1.522476457 | 0.01330040995
| 2161.4 | 0.0004848912487 | 1.524636312 | 0.01291447527
| 2161.35 | 0.000434277567 | 1.525372379 | 0.01146418889
| 2161.3 | 0.0004049278913 | 1.524943713 | 0.0106372834
| 2161.25 | 0.0004031490417 | 1.524743449 | 0.01059012242
| 2161.2 | 0.0003898367401 | 1.525034348 | 0.01020757203
| 2161.15 | 0.0003533698508 | 1.524757819 | 0.009175552856
| 2161.1 | 0.0003333762395 | 1.523361667 | 0.008627354174
| 2161.05 | 0.0003650300094 | 1.521924386 | 0.009549351577
| 2161 | 0.0004241261751 | 1.521850809 | 0.01123378623
| 2160.95 | 0.0004559680695 | 1.523076567 | 0.01212087311
| 2160.9 | 0.0004384201142 | 1.52426889 | 0.01160250394
| 2160.85 | 0.0003980956855 | 1.524402757 | 0.01045398776
| 2160.8 | 0.0003708433472 | 1.523555594 | 0.009691964123
| 2160.75 | 0.0003737248368 | 1.522318256 | 0.009792677084
| 2160.7 | 0.0004097502796 | 1.521293115 | 0.01083475025
| 2160.65 | 0.0004725903147 | 1.521168348 | 0.0126278976
| 2160.6 | 0.0005312860147 | 1.522516946 | 0.01427714788
| 2160.55 | 0.0005407035214 | 1.524830132 | 0.01450395453
| 2160.5 | 0.0004881620537 | 1.526561555 | 0.01298060606
| 2160.45 | 0.000416873011 | 1.526522573 | 0.01095679327
| 2160.4 | 0.0003859177347 | 1.525265843 | 0.01009704348
| 2160.35 | 0.0004040300729 | 1.524421964 | 0.01062528208
| 2160.3 | 0.0004281774284 | 1.524775765 | 0.01130672643
| 2160.25 | 0.0004234462856 | 1.525626614 | 0.01115895037
| 2160.2 | 0.0003967117635 | 1.526137309 | 0.01039153737
| 2160.15 | 0.0003649499155 | 1.526223603 | 0.009488137622
| 2160.1 | 0.0003305543321 | 1.525988969 | 0.008514578774
| 2160.05 | 0.0002976767617 | 1.52518307 | 0.00759161165
| 2160 | 0.0002905950051 | 1.523856467 | 0.007408310777
| 2159.95 | 0.0003220830008 | 1.523023657 | 0.00831610965
| 2159.9 | 0.0003559496364 | 1.523671722 | 0.009271094827
| 2159.85 | 0.0003341566664 | 1.525122512 | 0.008630482059
| 2159.8 | 0.000252705077 | 1.525325074 | 0.006312342802
| 2159.75 | 0.0001808907752 | 1.523211196 | 0.004295197135
| 2159.7 | 0.0001873839732 | 1.520127114 | 0.004515351799
| 2159.65 | 0.0002614557648 | 1.518406611 | 0.006650225074
| 2159.6 | 0.0003286916867 | 1.518778425 | 0.008565463731
| 2159.55 | 0.000337319438 | 1.519747194 | 0.008798358754
| 2159.5 | 0.0003106277538 | 1.519570473 | 0.008039312433
| 2159.45 | 0.0003055874157 | 1.518179417 | 0.007914518047
| 2159.4 | 0.0003452580528 | 1.516803322 | 0.009067645181
| 2159.35 | 0.0004063639675 | 1.51634496 | 0.01082233246
| 2159.3 | 0.0004619192454 | 1.516640545 | 0.01240707198
| 2159.25 | 0.0005094744136 | 1.517317259 | 0.01375597316
| 2159.2 | 0.0005501564727 | 1.518462521 | 0.01489886432
| 2159.15 | 0.0005684047799 | 1.520108441 | 0.01539026738
| 2159.1 | 0.0005501750993 | 1.521574799 | 0.01484366214
| 2159.05 | 0.0005156136918 | 1.522026771 | 0.01385054162
| 2159 | 0.0005039945374 | 1.521693315 | 0.01352544175
| 2158.95 | 0.0005244314538 | 1.521735106 | 0.01410780992
| 2158.9 | 0.0005405414984 | 1.522858786 | 0.01454730755
| 2158.85 | 0.0005116350818 | 1.524246886 | 0.01369968711
| 2158.8 | 0.0004504025105 | 1.524404461 | 0.01195429012
| 2158.75 | 0.0004135016235 | 1.523042801 | 0.01092562261
| 2158.7 | 0.0004400797309 | 1.521503049 | 0.01170798007
| 2158.65 | 0.000508973362 | 1.521496523 | 0.01367331543
| 2158.6 | 0.0005574822563 | 1.523379118 | 0.01502280123
| 2158.55 | 0.0005415156348 | 1.525910769 | 0.01452248904
| 2158.5 | 0.0004696715749 | 1.52749507 | 0.01245285555
| 2158.45 | 0.0003869254028 | 1.527535856 | 0.01010171873
| 2158.4 | 0.0003290213751 | 1.526597588 | 0.00847040826
| 2158.35 | 0.000300016244 | 1.525588345 | 0.007659966437
| 2158.3 | 0.0002792514959 | 1.524939717 | 0.007078162378
| 2158.25 | 0.000247970214 | 1.524344139 | 0.006195801014
| 2158.2 | 0.0002076905309 | 1.523189325 | 0.005063121662
| 2158.15 | 0.0001812167382 | 1.521152451 | 0.004332188158
| 2158.1 | 0.0001959018494 | 1.518635729 | 0.004780179188
| 2158.05 | 0.0002592094149 | 1.516648272 | 0.006614345729
| 2158 | 0.0003451630578 | 1.516041745 | 0.009082649774
| 2157.95 | 0.0004155170057 | 1.516681012 | 0.0110871391
| 2157.9 | 0.0004564765962 | 1.517701737 | 0.01224302249
| 2157.85 | 0.0004848968112 | 1.518604855 | 0.01304098465
| 2157.8 | 0.0005138460676 | 1.519729775 | 0.01384927305
| 2157.75 | 0.0005292892324 | 1.521455485 | 0.01426013166
| 2157.7 | 0.0005085487048 | 1.523389996 | 0.01363492899
| 2157.65 | 0.0004543829587 | 1.52468176 | 0.01207034635
| 2157.6 | 0.0003918632979 | 1.525023251 | 0.01028527866
| 2157.55 | 0.0003379583252 | 1.52474187 | 0.008755140686
| 2157.5 | 0.0002913940798 | 1.524127203 | 0.007437967015
| 2157.45 | 0.000252416348 | 1.5231003 | 0.00634110419
| 2157.4 | 0.0002316590489 | 1.521754771 | 0.005766220756
| 2157.35 | 0.0002325419246 | 1.520518865 | 0.005806696871
| 2157.3 | 0.0002435408624 | 1.519738302 | 0.006130558173
| 2157.25 | 0.0002492181864 | 1.51931454 | 0.006298201287
| 2157.2 | 0.0002452824357 | 1.518940853 | 0.006190568682
| 2157.15 | 0.0002316050142 | 1.51841359 | 0.005806252071
| 2157.1 | 0.0002103336242 | 1.517365814 | 0.005210557612
| 2157.05 | 0.0002015866255 | 1.51546194 | 0.004982381243
| 2157 | 0.0002358704894 | 1.513096352 | 0.00599325828
| 2156.95 | 0.0003215446968 | 1.511481938 | 0.008473837037
| 2156.9 | 0.0004227981086 | 1.511613723 | 0.01138092528
| 2156.85 | 0.0004893746103 | 1.513120723 | 0.01326861114
| 2156.8 | 0.0005056969948 | 1.514650638 | 0.0137111844
| 2156.75 | 0.0005009993785 | 1.515282343 | 0.0135660158
| 2156.7 | 0.0005097035446 | 1.515302708 | 0.01381551623
| 2156.65 | 0.0005364939439 | 1.515480384 | 0.01458067476
| 2156.6 | 0.0005648136274 | 1.51611848 | 0.01538110142
| 2156.55 | 0.0005839299273 | 1.516996466 | 0.01591281041
| 2156.5 | 0.0005956106028 | 1.5179025 | 0.01623055526
| 2156.45 | 0.0006045177438 | 1.518871897 | 0.0164673539
| 2156.4 | 0.0006070993982 | 1.520041118 | 0.01651915668
| 2156.35 | 0.000596884624 | 1.521306359 | 0.01620350528
| 2156.3 | 0.0005734805155 | 1.522514713 | 0.01551298575
| 2156.25 | 0.0005372725294 | 1.523619114 | 0.01446026626
| 2156.2 | 0.0004830882079 | 1.524541252 | 0.01289989927
| 2156.15 | 0.0004075225327 | 1.524884122 | 0.0107415608
| 2156.1 | 0.0003214608981 | 1.524179405 | 0.008300040457
| 2156.05 | 0.000248186281 | 1.522206049 | 0.006236915085
| 2156 | 0.0002158023504 | 1.519266164 | 0.005348068859
| 2155.95 | 0.0002410150974 | 1.516176167 | 0.006107022844
| 2155.9 | 0.0003196466814 | 1.513972056 | 0.008390190161
| 2155.85 | 0.0004224404578 | 1.513468628 | 0.01134801876
| 2155.8 | 0.0005033277101 | 1.514660942 | 0.01365009997
| 2155.75 | 0.000530436622 | 1.516416845 | 0.01439713637
| 2155.7 | 0.0005189515779 | 1.517383429 | 0.01405145933
| 2155.65 | 0.0005144365004 | 1.517320685 | 0.0139236053
| 2155.6 | 0.0005431138111 | 1.517243051 | 0.01474672805
| 2155.55 | 0.0005838535589 | 1.518168856 | 0.01589675403
| 2155.5 | 0.0005980115524 | 1.519956899 | 0.01626845911
| 2155.45 | 0.0005720015478 | 1.521714769 | 0.01549241422
| 2155.4 | 0.0005174726377 | 1.522791044 | 0.01391639127
| 2155.35 | 0.000449873495 | 1.522910683 | 0.01198546524
| 2155.3 | 0.0003879424296 | 1.521868203 | 0.01023428846
| 2155.25 | 0.0003628581655 | 1.519839834 | 0.009548021338
| 2155.2 | 0.0003964379541 | 1.517922274 | 0.01053769648
| 2155.15 | 0.000466255459 | 1.517445021 | 0.01254493391
| 2155.1 | 0.0005179382989 | 1.518565481 | 0.01400608378
| 2155.05 | 0.0005203150084 | 1.520023904 | 0.01404883835
| 2155 | 0.0004963334776 | 1.520630083 | 0.01335297522
| 2154.95 | 0.0004864223177 | 1.520513689 | 0.01307196972
| 2154.9 | 0.0005003269888 | 1.520636356 | 0.01346772678
| 2154.85 | 0.0005134511611 | 1.521526818 | 0.01382770113
| 2154.8 | 0.000501355169 | 1.522814419 | 0.01346018104
| 2154.75 | 0.0004617869732 | 1.52382879 | 0.0123141142
| 2154.7 | 0.0004086867089 | 1.524185665 | 0.01079401711
| 2154.65 | 0.0003577619684 | 1.523899699 | 0.009346112662
| 2154.6 | 0.0003180056912 | 1.523222027 | 0.00822175857
| 2154.55 | 0.0002894028924 | 1.52241114 | 0.007416582427
| 2154.5 | 0.0002682656144 | 1.521588187 | 0.006823929065
| 2154.45 | 0.0002500191239 | 1.520784579 | 0.006312974437
| 2154.4 | 0.0002302397131 | 1.519904228 | 0.005758535563
| 2154.35 | 0.0002081785266 | 1.51870777 | 0.005141816495
| 2154.3 | 0.0001943558538 | 1.516898169 | 0.00476701004
| 2154.25 | 0.0002109315162 | 1.514575603 | 0.005269224829
| 2154.2 | 0.0002727229241 | 1.512446316 | 0.007070062265
| 2154.15 | 0.0003701113059 | 1.511412454 | 0.009884786533
| 2154.1 | 0.0004740953565 | 1.51188522 | 0.01286879523
| 2154.05 | 0.0005562994497 | 1.513692803 | 0.01520094615
| 2154 | 0.0005954541404 | 1.516271803 | 0.01627761924
| 2153.95 | 0.0005847159636 | 1.518761076 | 0.01592331289
| 2153.9 | 0.0005398877096 | 1.520332925 | 0.01461168297
| 2153.85 | 0.0004959199452 | 1.520837387 | 0.01334557891
| 2153.8 | 0.0004732310894 | 1.521069341 | 0.01269319059
| 2153.75 | 0.0004534721255 | 1.521747712 | 0.01211743671
| 2153.7 | 0.0004081390912 | 1.522499008 | 0.01081045183
| 2153.65 | 0.0003432910785 | 1.522394349 | 0.008959879572
| 2153.6 | 0.0002921111979 | 1.521341846 | 0.007512234106
| 2153.55 | 0.0002653598692 | 1.520099796 | 0.006763723142
| 2153.5 | 0.000244172299 | 1.518902195 | 0.006172650997
| 2153.45 | 0.0002274159255 | 1.517138063 | 0.005714342935
| 2153.4 | 0.0002502892256 | 1.514745871 | 0.006399827844
| 2153.35 | 0.000333668654 | 1.513070944 | 0.008817279056
| 2153.3 | 0.000439472508 | 1.513478739 | 0.0118526022
| 2153.25 | 0.0005046818281 | 1.515720797 | 0.01368872918
| 2153.2 | 0.00050246158 | 1.518269018 | 0.01358153935
| 2153.15 | 0.0004536826045 | 1.519917155 | 0.01215724615
| 2153.1 | 0.0003893226495 | 1.520366787 | 0.01030864144
| 2153.05 | 0.0003326535123 | 1.519740423 | 0.008696315491
| 2153 | 0.0003030542382 | 1.518364192 | 0.007867907151
| 2152.95 | 0.0003128163418 | 1.516980385 | 0.008166672742
| 2152.9 | 0.0003468692406 | 1.516432618 | 0.009151226581
| 2152.85 | 0.0003735553366 | 1.516829738 | 0.009911205624
| 2152.8 | 0.0003721267092 | 1.517571646 | 0.009859558138
| 2152.75 | 0.0003462713108 | 1.517894793 | 0.009113976468
| 2152.7 | 0.0003161169688 | 1.51745491 | 0.008255965581
| 2152.65 | 0.0003039389752 | 1.516387037 | 0.007921409822
| 2152.6 | 0.000324293981 | 1.515338249 | 0.008520116144
| 2152.55 | 0.0003655347868 | 1.515186959 | 0.009706692566
| 2152.5 | 0.0003888066967 | 1.51613189 | 0.01036107528
| 2152.45 | 0.0003642551495 | 1.517131901 | 0.009642135625
| 2152.4 | 0.0003132782975 | 1.516780172 | 0.008185136739
| 2152.35 | 0.0002959892058 | 1.515055698 | 0.007712280429
| 2152.3 | 0.0003407411379 | 1.513622265 | 0.009017965198
| 2152.25 | 0.000406127412 | 1.513987922 | 0.01089249352
| 2152.2 | 0.0004240032399 | 1.515712917 | 0.01137961649
| 2152.15 | 0.0003758761925 | 1.516840368 | 0.009981366076
| 2152.1 | 0.0003107655891 | 1.515988536 | 0.008125141171
| 2152.05 | 0.0002952981645 | 1.513608514 | 0.007712842058
| 2152 | 0.0003536734832 | 1.51146728 | 0.009422025356
| 2151.95 | 0.0004538614187 | 1.511052244 | 0.0123140266
| 2151.9 | 0.0005424115935 | 1.512580383 | 0.01483808445
| 2151.85 | 0.0005814507469 | 1.515227534 | 0.01591281301
| 2151.8 | 0.0005623791499 | 1.517801982 | 0.01531807243
| 2151.75 | 0.0005048308397 | 1.519390596 | 0.01364030194
| 2151.7 | 0.000440554705 | 1.519764863 | 0.01179296324
| 2151.65 | 0.0003942288349 | 1.519343844 | 0.01047272239
| 2151.6 | 0.0003699231999 | 1.518771819 | 0.009785051885
| 2151.55 | 0.0003563705727 | 1.518386916 | 0.009402444517
| 2151.5 | 0.0003444496645 | 1.518091147 | 0.009065147975
| 2151.45 | 0.0003374572742 | 1.517833248 | 0.008868524779
| 2151.4 | 0.0003332514417 | 1.517870377 | 0.008747620708
| 2151.35 | 0.0003152415058 | 1.518267291 | 0.008225897385
| 2151.3 | 0.0002675782981 | 1.518401684 | 0.006857798313
| 2151.25 | 0.0002072453415 | 1.517374643 | 0.005140320821
| 2151.2 | 0.000173781075 | 1.515175475 | 0.004204630383
| 2151.15 | 0.000191129736 | 1.512718152 | 0.004730753092
| 2151.1 | 0.000249404469 | 1.511025634 | 0.006428643724
| 2151.05 | 0.0003233924411 | 1.51045948 | 0.008568323398
| 2151 | 0.0003942176807 | 1.510994136 | 0.01060218701
| 2150.95 | 0.0004449039583 | 1.512543844 | 0.01203844146
| 2150.9 | 0.0004525203374 | 1.514737136 | 0.012222571
| 2150.85 | 0.0004054028431 | 1.516550663 | 0.01084046196
| 2150.8 | 0.000326488177 | 1.516937711 | 0.008569428607
| 2150.75 | 0.0002607498228 | 1.515781365 | 0.006697257561
| 2150.7 | 0.0002356749114 | 1.513984288 | 0.005998903236
| 2150.65 | 0.0002433992835 | 1.512484281 | 0.006239523927
| 2150.6 | 0.0002597179353 | 1.511526809 | 0.006721447543
| 2150.55 | 0.0002715922802 | 1.510750504 | 0.007073560226
| 2150.5 | 0.0002823229971 | 1.509835296 | 0.007394829587
| 2150.45 | 0.0003007836546 | 1.508642892 | 0.007943209761
| 2150.4 | 0.0003407802532 | 1.507257223 | 0.009117305054
| 2150.35 | 0.0004150997739 | 1.506190165 | 0.01128148416
| 2150.3 | 0.0005179103587 | 1.506375774 | 0.0142520126
| 2150.25 | 0.0006102137132 | 1.508452222 | 0.01688246218
| 2150.2 | 0.0006385930023 | 1.511796229 | 0.01763697684
| 2150.15 | 0.0005837995426 | 1.514541325 | 0.01600695983
| 2150.1 | 0.0004896205039 | 1.515041237 | 0.0132896005
| 2150.05 | 0.0004305168874 | 1.513391889 | 0.01161636975
| 2150 | 0.0004451368118 | 1.511298638 | 0.01207103769
| 2149.95 | 0.0005110688385 | 1.510426026 | 0.01398714111
| 2149.9 | 0.0005778558684 | 1.511133536 | 0.0159011469
| 2149.85 | 0.0006156824392 | 1.51268844 | 0.01696248597
| 2149.8 | 0.0006233044107 | 1.514397898 | 0.01714931991
| 2149.75 | 0.0006059687448 | 1.515905279 | 0.01662205313
| 2149.7 | 0.0005692839754 | 1.516871757 | 0.01554999078
| 2149.65 | 0.0005309972785 | 1.517003855 | 0.01444806346
| 2149.6 | 0.000515673322 | 1.516604191 | 0.0140151909
| 2149.55 | 0.0005296338223 | 1.516529067 | 0.01441804446
| 2149.5 | 0.0005486682186 | 1.517436725 | 0.01494902816
| 2149.45 | 0.0005400944373 | 1.519071787 | 0.0146738294
| 2149.4 | 0.0004906226071 | 1.520599505 | 0.01322879535
| 2149.35 | 0.0004120133706 | 1.521206976 | 0.01096671668
| 2149.3 | 0.0003305841338 | 1.52059277 | 0.008642986762
| 2149.25 | 0.0002726819274 | 1.518939775 | 0.007005362623
| 2149.2 | 0.0002570767045 | 1.516915878 | 0.00658338488
| 2149.15 | 0.0002815015522 | 1.515452274 | 0.007304217333
| 2149.1 | 0.000317841778 | 1.515226621 | 0.008352467118
| 2149.05 | 0.000325953578 | 1.515975608 | 0.008575642847
| 2149 | 0.0002882238571 | 1.516564935 | 0.007483537678
| 2148.95 | 0.0002271868203 | 1.515839616 | 0.005738576272
| 2148.9 | 0.0001932457169 | 1.513720915 | 0.004786961802
| 2148.85 | 0.0002155359752 | 1.511417839 | 0.005455608723
| 2148.8 | 0.0002753231764 | 1.510217661 | 0.00719492309
| 2148.75 | 0.0003284178577 | 1.510316753 | 0.0087260304
| 2148.7 | 0.0003508553009 | 1.510825318 | 0.009366593766
| 2148.65 | 0.0003568045694 | 1.510968877 | 0.009536436371
| 2148.6 | 0.0003669262035 | 1.510874482 | 0.009830058968
| 2148.55 | 0.0003795940325 | 1.510918543 | 0.01019516509
| 2148.5 | 0.0003849249438 | 1.511020951 | 0.01034772663
| 2148.45 | 0.0003861933842 | 1.510853242 | 0.01038708718
| 2148.4 | 0.0003977082776 | 1.510488276 | 0.01072512229
| 2148.35 | 0.0004193521927 | 1.51035828 | 0.01135213184
| 2148.3 | 0.0004384592287 | 1.510531417 | 0.01190125666
| 2148.25 | 0.0004499740785 | 1.510730632 | 0.01223074764
| 2148.2 | 0.0004615057375 | 1.510742071 | 0.01256371255
| 2148.15 | 0.0004835724713 | 1.510730412 | 0.01320115856
| 2148.1 | 0.0005171727512 | 1.511067022 | 0.01416555212
| 2148.05 | 0.0005521718285 | 1.512134222 | 0.0151567922
| 2148 | 0.0005629956851 | 1.513985536 | 0.01543555881
| 2147.95 | 0.0005255602176 | 1.515833794 | 0.01432502897
| 2147.9 | 0.0004513505961 | 1.516358107 | 0.01218182704
| 2147.85 | 0.000397127111 | 1.515138738 | 0.01064123116
| 2147.8 | 0.0004058778394 | 1.513600786 | 0.01091692065
| 2147.75 | 0.0004510097092 | 1.513481463 | 0.01221951631
| 2147.7 | 0.0004674885538 | 1.514762007 | 0.0126736152
| 2147.65 | 0.0004327371604 | 1.515770787 | 0.0116573698
| 2147.6 | 0.0003901198613 | 1.515487664 | 0.01043570251
| 2147.55 | 0.000381732349 | 1.514733873 | 0.0102058115
| 2147.5 | 0.0003928747135 | 1.514740538 | 0.01052680845
| 2147.45 | 0.0003822315379 | 1.515407915 | 0.01021070329
| 2147.4 | 0.0003395304183 | 1.515673115 | 0.008978271414
| 2147.35 | 0.0002913847473 | 1.51486805 | 0.007603733658
| 2147.3 | 0.0002685785383 | 1.513265661 | 0.006967712239
| 2147.25 | 0.0002822633742 | 1.51159365 | 0.007383891131
| 2147.2 | 0.0003244690693 | 1.510558665 | 0.008616041786
| 2147.15 | 0.0003706309842 | 1.510483471 | 0.009950331686
| 2147.1 | 0.0003975425021 | 1.510935928 | 0.01072096973
| 2147.05 | 0.0004098676038 | 1.51115529 | 0.01107374812
| 2147 | 0.0004361067078 | 1.511143386 | 0.01183173197
| 2146.95 | 0.000482477236 | 1.511919992 | 0.01315786374
| 2146.9 | 0.0005076620849 | 1.514099434 | 0.01384750247
| 2146.85 | 0.0004645325127 | 1.516670213 | 0.01256269105
| 2146.8 | 0.0003602206809 | 1.517718041 | 0.009547089424
| 2146.75 | 0.0002583395601 | 1.516396107 | 0.006635533155
| 2146.7 | 0.0002182982944 | 1.513676344 | 0.005515869607
| 2146.65 | 0.0002498477611 | 1.511358941 | 0.006453741541
| 2146.6 | 0.0003144722526 | 1.510680727 | 0.008328485161
| 2146.55 | 0.000359840681 | 1.511636578 | 0.009625288337
| 2146.5 | 0.0003502052377 | 1.513146328 | 0.009325990552
| 2146.45 | 0.0002919007001 | 1.513683014 | 0.007637996269
| 2146.4 | 0.0002319626594 | 1.512523502 | 0.005924484167
| 2146.35 | 0.0002172738232 | 1.510320228 | 0.005526611474
| 2146.3 | 0.0002574604091 | 1.50846245 | 0.006710607412
| 2146.25 | 0.0003233607764 | 1.507920302 | 0.008624375327
| 2146.2 | 0.0003760606153 | 1.508693517 | 0.01013841489
| 2146.15 | 0.0003897119209 | 1.510112766 | 0.01051245366
| 2146.1 | 0.0003571193765 | 1.511172828 | 0.009555686079
| 2146.05 | 0.0003000907508 | 1.5108181 | 0.007913747196
| 2146 | 0.0002718381672 | 1.508821492 | 0.007123144131
| 2145.95 | 0.0003170724865 | 1.506571942 | 0.008461894212
| 2145.9 | 0.0004159025955 | 1.506136506 | 0.01133185114
| 2145.85 | 0.0004915483179 | 1.5080874 | 0.01349178803
| 2145.8 | 0.0004862360773 | 1.510713359 | 0.01329446023
| 2145.75 | 0.0004225205521 | 1.51183582 | 0.01143625036
| 2145.7 | 0.0003696922314 | 1.511064459 | 0.009922472506
| 2145.65 | 0.0003679208357 | 1.509707217 | 0.009891225225
| 2145.6 | 0.0004025176273 | 1.509072706 | 0.01090142396
| 2145.55 | 0.0004420671501 | 1.509405734 | 0.01204053317
| 2145.5 | 0.0004700925316 | 1.510514395 | 0.01283324602
| 2145.45 | 0.0004707295332 | 1.512278279 | 0.01282293996
| 2145.4 | 0.0004202853997 | 1.514081476 | 0.0113388979
| 2145.35 | 0.0003200471306 | 1.514496858 | 0.008443273131
| 2145.3 | 0.000224746772 | 1.512500383 | 0.005720321336
| 2145.25 | 0.00020661018 | 1.508971253 | 0.005237362829
| 2145.2 | 0.0002806987702 | 1.506349072 | 0.007414194347
| 2145.15 | 0.0003819018501 | 1.506305142 | 0.01034817344
| 2145.1 | 0.0004310608019 | 1.508084224 | 0.01174564151
| 2145.05 | 0.0004120897395 | 1.509559742 | 0.0111741004
| 2145 | 0.0003741346401 | 1.509515987 | 0.01007716352
| 2144.95 | 0.0003683715958 | 1.508607738 | 0.009923860713
| 2144.9 | 0.0003950428321 | 1.508154687 | 0.01070288689
| 2144.85 | 0.0004206746709 | 1.508593937 | 0.0114385547
| 2144.8 | 0.0004206746924 | 1.509330533 | 0.01142747038
| 2144.75 | 0.00040317512 | 1.509580173 | 0.01091766114
| 2144.7 | 0.0003926437452 | 1.509298367 | 0.01061749189
| 2144.65 | 0.000398708497 | 1.50904783 | 0.01079702648
| 2144.6 | 0.0004071779655 | 1.509260935 | 0.0110391868
| 2144.55 | 0.000398414199 | 1.509680904 | 0.01077955776
| 2144.5 | 0.00037304313 | 1.509633042 | 0.01004656488
| 2144.45 | 0.0003546383133 | 1.508852306 | 0.00952546108
| 2144.4 | 0.0003618430445 | 1.507833687 | 0.009748843733
| 2144.35 | 0.0003902278738 | 1.507222266 | 0.01058038817
| 2144.3 | 0.0004216693449 | 1.507205428 | 0.01149210553
| 2144.25 | 0.0004465337732 | 1.507532275 | 0.0122078307
| 2144.2 | 0.0004655849301 | 1.508072399 | 0.01275140376
| 2144.15 | 0.0004769060646 | 1.508859108 | 0.01306669114
| 2144.1 | 0.0004720967377 | 1.509807097 | 0.01291218614
| 2144.05 | 0.0004481114336 | 1.510519596 | 0.01220707396
| 2144 | 0.0004147496181 | 1.510682118 | 0.01124000121
| 2143.95 | 0.0003873668508 | 1.510251751 | 0.01045482411
| 2143.9 | 0.0003796350313 | 1.509609674 | 0.01024088158
| 2143.85 | 0.0003867186503 | 1.509362854 | 0.01044980904
| 2143.8 | 0.0003850534661 | 1.509716153 | 0.01039666235
| 2143.75 | 0.000351726999 | 1.510065939 | 0.009427571614
| 2143.7 | 0.0002949703575 | 1.509304929 | 0.007795764927
| 2143.65 | 0.0002596285109 | 1.507025061 | 0.006801199064
| 2143.6 | 0.0002852436243 | 1.504159979 | 0.007580516789
| 2143.55 | 0.0003708135238 | 1.502165305 | 0.01009483446
| 2143.5 | 0.0004811100775 | 1.501905994 | 0.0133077888
| 2143.45 | 0.0005778372161 | 1.503312846 | 0.01609696149
| 2143.4 | 0.0006336141512 | 1.505861684 | 0.01766950803
| 2143.35 | 0.0006308387831 | 1.508613393 | 0.01753587636
| 2143.3 | 0.0005786344537 | 1.510351483 | 0.01599158725
| 2143.25 | 0.0005198214083 | 1.510411529 | 0.01428891414
| 2143.2 | 0.0005018040655 | 1.509487264 | 0.01378364025
| 2143.15 | 0.0005283821253 | 1.509071841 | 0.01456087955
| 2143.1 | 0.000560637576 | 1.509905681 | 0.01548043446
| 2143.05 | 0.0005613341802 | 1.511468618 | 0.015472573
| 2143 | 0.0005255732807 | 1.512779641 | 0.01441571824
| 2142.95 | 0.000470468763 | 1.513292308 | 0.01281535264
| 2142.9 | 0.0004161298382 | 1.512863824 | 0.01125276885
| 2142.85 | 0.0003844648497 | 1.511729903 | 0.01035505038
| 2142.8 | 0.0003849919988 | 1.510600769 | 0.0103873123
| 2142.75 | 0.0004029013112 | 1.510097521 | 0.01091343521
| 2142.7 | 0.0004151146965 | 1.510148125 | 0.01126648322
| 2142.65 | 0.0004173014207 | 1.510280315 | 0.01132803964
| 2142.6 | 0.0004185885297 | 1.510453658 | 0.01136291472
| 2142.55 | 0.0004113744839 | 1.510929448 | 0.0111471337
| 2142.5 | 0.000376764695 | 1.511226853 | 0.01014170052
| 2142.45 | 0.0003316178823 | 1.510337232 | 0.00884830989
| 2142.4 | 0.0003265310173 | 1.50840241 | 0.008727758791
| 2142.35 | 0.0003806520153 | 1.507073935 | 0.01031599587
| 2142.3 | 0.0004454143455 | 1.507616263 | 0.01218642124
| 2142.25 | 0.000460339699 | 1.509190246 | 0.01259409955
| 2142.2 | 0.0004291236508 | 1.509952287 | 0.01167811587
| 2142.15 | 0.0004081930861 | 1.509487751 | 0.01107940728
| 2142.1 | 0.0004242900866 | 1.509112559 | 0.0115518061
| 2142.05 | 0.0004440713564 | 1.509817601 | 0.01211405538
| 2142 | 0.0004253313053 | 1.510995942 | 0.01155325264
| 2141.95 | 0.0003709830244 | 1.51131347 | 0.009976132697
| 2141.9 | 0.0003216993157 | 1.510291341 | 0.008564438524
| 2141.85 | 0.0003094226031 | 1.508638806 | 0.00823129329
| 2141.8 | 0.000330993915 | 1.507304285 | 0.008875029822
| 2141.75 | 0.0003657564423 | 1.506625571 | 0.009893500728
| 2141.7 | 0.0003988593919 | 1.506414199 | 0.01085776996
| 2141.65 | 0.0004310440165 | 1.506396307 | 0.01179271167
| 2141.6 | 0.0004680212699 | 1.506700602 | 0.0128616581
| 2141.55 | 0.0005018226686 | 1.507609219 | 0.01382783349
| 2141.5 | 0.0005148388564 | 1.509016475 | 0.01418157422
| 2141.45 | 0.0004984587315 | 1.510366367 | 0.01368421199
| 2141.4 | 0.0004624538235 | 1.51112351 | 0.01262945605
| 2141.35 | 0.0004254523558 | 1.511188777 | 0.01155769794
| 2141.3 | 0.0003991052612 | 1.510810695 | 0.0108010953
| 2141.25 | 0.000387335186 | 1.510266613 | 0.01046869757
| 2141.2 | 0.0003891326589 | 1.509832377 | 0.01052749756
| 2141.15 | 0.0003984179245 | 1.509718573 | 0.01079850412
| 2141.1 | 0.0004045330092 | 1.509982438 | 0.0109719735
| 2141.05 | 0.0003983396934 | 1.510404657 | 0.01078647873
| 2141 | 0.0003793425959 | 1.510650486 | 0.01023293581
| 2140.95 | 0.0003559067748 | 1.510457959 | 0.009557294162
| 2140.9 | 0.000342732305 | 1.509820312 | 0.009184917471
| 2140.85 | 0.0003530010484 | 1.509160638 | 0.009492049843
| 2140.8 | 0.0003798790376 | 1.509214205 | 0.01027067704
| 2140.75 | 0.0003920532661 | 1.510208612 | 0.0106090262
| 2140.7 | 0.0003621243039 | 1.511367915 | 0.009725580114
| 2140.65 | 0.0003004930823 | 1.51148161 | 0.007940288218
| 2140.6 | 0.00025054627 | 1.510248652 | 0.006509973549
| 2140.55 | 0.0002404395409 | 1.508534112 | 0.00623800119
| 2140.5 | 0.0002610404129 | 1.507263185 | 0.006851331874
| 2140.45 | 0.0002907663496 | 1.506576786 | 0.007723224851
| 2140.4 | 0.0003249142411 | 1.506317269 | 0.008718662134
| 2140.35 | 0.0003598127417 | 1.506711739 | 0.00972703489
| 2140.3 | 0.0003733877191 | 1.507800369 | 0.01010575288
| 2140.25 | 0.000347103914 | 1.508788236 | 0.009329353806
| 2140.2 | 0.0002994965851 | 1.508636813 | 0.007950869172
| 2140.15 | 0.0002744793806 | 1.507365142 | 0.007241533793
| 2140.1 | 0.0002918411134 | 1.50607872 | 0.007762365866
| 2140.05 | 0.0003293789831 | 1.505717615 | 0.008858198181
| 2140 | 0.0003527142203 | 1.506129359 | 0.009530874312
| 2139.95 | 0.0003539770746 | 1.506517729 | 0.009562345548
| 2139.9 | 0.0003502871937 | 1.506473006 | 0.009456034576
| 2139.85 | 0.000358268609 | 1.506237871 | 0.009691507262
| 2139.8 | 0.0003776885668 | 1.506297928 | 0.01025520505
| 2139.75 | 0.000394348045 | 1.506870976 | 0.01073104427
| 2139.7 | 0.0003946442258 | 1.50773428 | 0.0107270534
| 2139.65 | 0.0003761388262 | 1.508502981 | 0.01017887248
| 2139.6 | 0.0003445409333 | 1.508897972 | 0.009256731151
| 2139.55 | 0.0003082454114 | 1.508820896 | 0.008205104116
| 2139.5 | 0.0002743639138 | 1.508255306 | 0.007229577125
| 2139.45 | 0.0002519059844 | 1.507273329 | 0.006590007542
| 2139.4 | 0.0002469625406 | 1.506152713 | 0.006460155829
| 2139.35 | 0.0002550929702 | 1.505223873 | 0.00670794514
| 2139.3 | 0.0002644807184 | 1.504441897 | 0.006990789639
| 2139.25 | 0.0002774000083 | 1.503441217 | 0.007379473341
| 2139.2 | 0.0003125071615 | 1.502213179 | 0.008418149648
| 2139.15 | 0.0003838911554 | 1.501483153 | 0.01050944459
| 2139.1 | 0.0004741754493 | 1.502225464 | 0.01313048133
| 2139.05 | 0.0005403794229 | 1.504651275 | 0.01501796802
| 2139 | 0.0005458761127 | 1.507868931 | 0.01512105639
| 2138.95 | 0.0004887524878 | 1.510561558 | 0.01341717631
| 2138.9 | 0.0003951974315 | 1.51185835 | 0.01068583889
| 2138.85 | 0.0003018360495 | 1.511680465 | 0.007984477989
| 2138.8 | 0.0002288594922 | 1.510595879 | 0.005883871959
| 2138.75 | 0.0001770667659 | 1.509091067 | 0.004399216529
| 2138.7 | 0.0001397486844 | 1.507311203 | 0.003334611171
| 2138.65 | 0.0001202039356 | 1.505112571 | 0.002788175794
| 2138.6 | 0.000130731619 | 1.502672773 | 0.003118244383
| 2138.55 | 0.0001772846956 | 1.50046974 | 0.00449799428
| 2138.5 | 0.0002530068239 | 1.499094506 | 0.006724310918
| 2138.45 | 0.0003396198062 | 1.498872935 | 0.009257680667
| 2138.4 | 0.0004155859453 | 1.499830097 | 0.01146320317
| 2138.35 | 0.0004601571601 | 1.501548553 | 0.01273765309
| 2138.3 | 0.0004691239556 | 1.503304124 | 0.01297106404
| 2138.25 | 0.0004570018392 | 1.504661656 | 0.01259639073
| 2138.2 | 0.0004355646775 | 1.505804312 | 0.0119547187
| 2138.15 | 0.0003941785444 | 1.50690358 | 0.01073470722
| 2138.1 | 0.0003176480622 | 1.507315317 | 0.00850485674
| 2138.05 | 0.0002270433973 | 1.505877757 | 0.005889096185
| 2138 | 0.0001840218974 | 1.502461043 | 0.004674846433
| 2137.95 | 0.0002347435725 | 1.498684019 | 0.006197536119
| 2137.9 | 0.0003618244175 | 1.496713099 | 0.009939675721
| 2137.85 | 0.000499198202 | 1.497447458 | 0.01394886304
| 2137.8 | 0.0005882661914 | 1.50007972 | 0.01650694977
| 2137.75 | 0.0006126500538 | 1.503134569 | 0.01716167267
| 2137.7 | 0.0005892068273 | 1.505593708 | 0.01643285829
| 2137.65 | 0.0005424301952 | 1.507112767 | 0.0150447756
| 2137.6 | 0.000492120173 | 1.50773478 | 0.01357184528
| 2137.55 | 0.0004533491921 | 1.507703762 | 0.01244585018
| 2137.5 | 0.0004342049466 | 1.507471577 | 0.01189340248
| 2137.45 | 0.00043012387 | 1.507561539 | 0.0117736769
| 2137.4 | 0.0004219915822 | 1.508256963 | 0.01152684816
| 2137.35 | 0.0003861039777 | 1.509241565 | 0.01046990436
| 2137.3 | 0.0003145579339 | 1.509597913 | 0.008388134087
| 2137.25 | 0.0002333354125 | 1.508449024 | 0.006044521259
| 2137.2 | 0.000187121339 | 1.505896809 | 0.004730270833
| 2137.15 | 0.0002038422897 | 1.503033295 | 0.00524886163
| 2137.1 | 0.0002746041947 | 1.50123654 | 0.007334265241
| 2137.05 | 0.0003589261229 | 1.50126947 | 0.00979540367
| 2137 | 0.0004086140644 | 1.502797835 | 0.01122319495
| 2136.95 | 0.0003997255017 | 1.504493509 | 0.01093894724
| 2136.9 | 0.0003525670712 | 1.505022448 | 0.009558000766
| 2136.85 | 0.0003155730576 | 1.504058045 | 0.008493815255
| 2136.8 | 0.0003261584879 | 1.502585008 | 0.008822375392
| 2136.75 | 0.0003757104181 | 1.501981862 | 0.01027673111
| 2136.7 | 0.000424390669 | 1.502698667 | 0.01168666801
| 2136.65 | 0.000442495559 | 1.504173352 | 0.01219190703
| 2136.6 | 0.0004241690143 | 1.505646556 | 0.01163538337
| 2136.55 | 0.0003756061099 | 1.506513375 | 0.01020918589
| 2136.5 | 0.000314682731 | 1.506257262 | 0.008440187695
| 2136.45 | 0.0002739149993 | 1.504867688 | 0.007271479285
| 2136.4 | 0.000276314103 | 1.503208516 | 0.007362381884
| 2136.35 | 0.0003080535593 | 1.502330749 | 0.008299660007
| 2136.3 | 0.0003329403789 | 1.50229889 | 0.009026507381
| 2136.25 | 0.0003394074647 | 1.50227817 | 0.009215753732
| 2136.2 | 0.0003491714689 | 1.501875332 | 0.009506544833
| 2136.15 | 0.0003769770168 | 1.501664693 | 0.0103215427
| 2136.1 | 0.0004047937791 | 1.502153764 | 0.01112668126
| 2136.05 | 0.0004117935795 | 1.502963222 | 0.01131904693
| 2136 | 0.0004020389269 | 1.503478688 | 0.01102704263
| 2135.95 | 0.0003927983245 | 1.503619632 | 0.01075574485
| 2135.9 | 0.0003904011199 | 1.503704453 | 0.01068486826
| 2135.85 | 0.0003911461583 | 1.503959136 | 0.01070311663
| 2135.8 | 0.0003866646537 | 1.50450378 | 0.01056473013
| 2135.75 | 0.0003628786558 | 1.505214187 | 0.009861597067
| 2135.7 | 0.0003102682619 | 1.505415693 | 0.008326512124
| 2135.65 | 0.0002519525507 | 1.504249969 | 0.00664226251
| 2135.6 | 0.0002347845662 | 1.501956549 | 0.00616889225
| 2135.55 | 0.0002774242229 | 1.500007825 | 0.007438248041
| 2135.5 | 0.0003421772362 | 1.49962021 | 0.009336837875
| 2135.45 | 0.000379012888 | 1.500319937 | 0.01040426167
| 2135.4 | 0.0003829673029 | 1.500857898 | 0.01051232272
| 2135.35 | 0.0003815926515 | 1.50077746 | 0.01047359401
| 2135.3 | 0.0003907512971 | 1.500440176 | 0.01074648966
| 2135.25 | 0.0004100520064 | 1.500043051 | 0.01131697636
| 2135.2 | 0.0004474986449 | 1.4996829 | 0.01241800657
| 2135.15 | 0.0005093384422 | 1.500027032 | 0.01422147303
| 2135.1 | 0.0005678851278 | 1.501852504 | 0.01590118152
| 2135.05 | 0.0005756150809 | 1.504679001 | 0.01607563098
| 2135 | 0.0005222372826 | 1.506941102 | 0.01448028009
| 2134.95 | 0.0004481822146 | 1.507682127 | 0.01231270726
| 2134.9 | 0.0003948509792 | 1.50747317 | 0.01076425378
| 2134.85 | 0.0003585461433 | 1.507310515 | 0.009710303047
| 2134.8 | 0.0003133602529 | 1.5071781 | 0.008397221121
| 2134.75 | 0.0002590361901 | 1.506323562 | 0.006826808216
| 2134.7 | 0.0002259127873 | 1.504502274 | 0.005883553881
| 2134.65 | 0.0002393759709 | 1.502503843 | 0.006299882457
| 2134.6 | 0.0002909377302 | 1.50144067 | 0.007819109968
| 2134.55 | 0.0003462005315 | 1.501833073 | 0.009428712935
| 2134.5 | 0.0003689657992 | 1.503297628 | 0.01007311128
| 2134.45 | 0.0003437120375 | 1.504878209 | 0.009314389637
| 2134.4 | 0.0002789497459 | 1.505636545 | 0.007416858502
| 2134.35 | 0.0002008508817 | 1.505038126 | 0.00514798279
| 2134.3 | 0.0001393854683 | 1.50311572 | 0.003375520684
| 2134.25 | 0.0001188032267 | 1.500388339 | 0.002800643984
| 2134.2 | 0.0001459568804 | 1.497700721 | 0.003621205785
| 2134.15 | 0.0002094190495 | 1.495742216 | 0.005501973533
| 2134.1 | 0.000289263212 | 1.494796918 | 0.007856256177
| 2134.05 | 0.0003713797685 | 1.494777047 | 0.01026749491
| 2134 | 0.0004483908518 | 1.495659922 | 0.0125151034
| 2133.95 | 0.0005077477433 | 1.497483268 | 0.01422666364
| 2133.9 | 0.0005287975187 | 1.499996658 | 0.01480054954
| 2133.85 | 0.0004980955162 | 1.50238104 | 0.01386240792
| 2133.8 | 0.0004262868417 | 1.503664654 | 0.01174484733
| 2133.75 | 0.0003467313854 | 1.503298821 | 0.00942792759
| 2133.7 | 0.0002996604975 | 1.501574611 | 0.008076213884
| 2133.65 | 0.0003086924467 | 1.499582482 | 0.008366493577
| 2133.6 | 0.0003610253426 | 1.498666618 | 0.009911404968
| 2133.55 | 0.0004091821512 | 1.499407071 | 0.01131111857
| 2133.5 | 0.0004043746838 | 1.500908237 | 0.01114824788
| 2133.45 | 0.0003468319683 | 1.501343918 | 0.00945948796
| 2133.4 | 0.0002919454211 | 1.499757229 | 0.007875184624
| 2133.35 | 0.0003004167145 | 1.496972498 | 0.008159154121
| 2133.3 | 0.0003845598643 | 1.494939598 | 0.01065629335
| 2133.25 | 0.0005014855305 | 1.495028829 | 0.01408919491
| 2133.2 | 0.0005938299122 | 1.497190535 | 0.01676190558
| 2133.15 | 0.000627042713 | 1.500300554 | 0.01767675103
| 2133.1 | 0.0006024688606 | 1.503099416 | 0.01690515803
| 2133.05 | 0.000544715661 | 1.504880865 | 0.01518650594
| 2133 | 0.0004799589624 | 1.505630536 | 0.01328474626
| 2132.95 | 0.0004228260266 | 1.505668753 | 0.01161813698
| 2132.9 | 0.0003761015928 | 1.505310827 | 0.01026094671
| 2132.85 | 0.0003400389014 | 1.504679678 | 0.009217968051
| 2132.8 | 0.0003166757612 | 1.503954799 | 0.008546094554
| 2132.75 | 0.0003020912323 | 1.503378687 | 0.008128023492
| 2132.7 | 0.000283841052 | 1.502990621 | 0.007600121037
| 2132.65 | 0.0002549234698 | 1.5023691 | 0.006763027374
| 2132.6 | 0.000226380311 | 1.501098398 | 0.005943631684
| 2132.55 | 0.0002206973657 | 1.49913968 | 0.005799808575
| 2132.5 | 0.0002592280586 | 1.497152568 | 0.00695250129
| 2132.45 | 0.0003366432996 | 1.49626188 | 0.00923549873
| 2132.4 | 0.0004127957025 | 1.497161671 | 0.01145755711
| 2132.35 | 0.0004387572306 | 1.499171829 | 0.0121882561
| 2132.3 | 0.000407764698 | 1.500663624 | 0.011258139
| 2132.25 | 0.0003641564306 | 1.500754912 | 0.009980734346
| 2132.2 | 0.0003474820496 | 1.500314234 | 0.009499075961
| 2132.15 | 0.0003359038294 | 1.50044115 | 0.009158635123
| 2132.1 | 0.0002876091831 | 1.500444969 | 0.007745083896
| 2132.05 | 0.0002234242782 | 1.498571816 | 0.00588781643
| 2132 | 0.0002265945151 | 1.494871226 | 0.006022971563
| 2131.95 | 0.000335376701 | 1.491980393 | 0.009258271829
| 2131.9 | 0.0004836749391 | 1.492238542 | 0.01362102424
| 2131.85 | 0.000572871405 | 1.494966217 | 0.01619849266
| 2131.8 | 0.0005822628856 | 1.497651512 | 0.01642576465
| 2131.75 | 0.0005632117273 | 1.499099238 | 0.01584112735
| 2131.7 | 0.0005558766541 | 1.500018194 | 0.01561008348
| 2131.65 | 0.0005480367574 | 1.501273236 | 0.01535853089
| 2131.6 | 0.0005164090656 | 1.502561162 | 0.0144110129
| 2131.55 | 0.0004644170298 | 1.503251375 | 0.01287964102
| 2131.5 | 0.0004087258229 | 1.503113975 | 0.01125409719
| 2131.45 | 0.0003630779591 | 1.502250914 | 0.00993220906
| 2131.4 | 0.0003396812916 | 1.500798511 | 0.009268045032
| 2131.35 | 0.0003533903419 | 1.499265403 | 0.009691030923
| 2131.3 | 0.0003989730127 | 1.498558221 | 0.01103776656
| 2131.25 | 0.0004437696087 | 1.499170549 | 0.01234216201
| 2131.2 | 0.0004526116057 | 1.500554314 | 0.01257973796
| 2131.15 | 0.0004200711747 | 1.501624421 | 0.01161065943
| 2131.1 | 0.0003683734778 | 1.501647119 | 0.01009759193
| 2131.05 | 0.0003283712925 | 1.500663891 | 0.008940418675
| 2131 | 0.0003146752801 | 1.499246543 | 0.008558256726
| 2130.95 | 0.0003258883866 | 1.497910034 | 0.008905031463
| 2130.9 | 0.0003513265491 | 1.496907581 | 0.009665493028
| 2130.85 | 0.0003850050177 | 1.49613593 | 0.01066576565
| 2130.8 | 0.0004315078358 | 1.495630997 | 0.01204000531
| 2130.75 | 0.0004899576199 | 1.495771816 | 0.01375592253
| 2130.7 | 0.0005420595521 | 1.49680038 | 0.01526959651
| 2130.65 | 0.0005693677695 | 1.498306948 | 0.01604486399
| 2130.6 | 0.0005750581741 | 1.499673877 | 0.01618733195
| 2130.55 | 0.0005773100883 | 1.500836116 | 0.01623249347
| 2130.5 | 0.0005780235052 | 1.502316481 | 0.01622665008
| 2130.45 | 0.0005543306353 | 1.504232282 | 0.01549926299
| 2130.4 | 0.0004888661315 | 1.505821238 | 0.01355955147
| 2130.35 | 0.0003979094229 | 1.506128559 | 0.01089955944
| 2130.3 | 0.0003177747218 | 1.505012062 | 0.008575709417
| 2130.25 | 0.0002737175592 | 1.503082582 | 0.007313167219
| 2130.2 | 0.0002687927415 | 1.501125834 | 0.007193490137
| 2130.15 | 0.0002937260932 | 1.499668118 | 0.007942511038
| 2130.1 | 0.000332759702 | 1.499090451 | 0.009094842056
| 2130.05 | 0.0003621168343 | 1.499368397 | 0.00995219174
| 2130 | 0.0003656614664 | 1.499944862 | 0.01004823665
| 2129.95 | 0.0003492645829 | 1.500077753 | 0.009565998978
| 2129.9 | 0.0003384724348 | 1.49960371 | 0.009256381568
| 2129.85 | 0.0003468636334 | 1.499138325 | 0.009509091593
| 2129.8 | 0.0003582947047 | 1.499210745 | 0.009843625246
| 2129.75 | 0.000351164481 | 1.499436599 | 0.009631614755
| 2129.7 | 0.000334113845 | 1.499106313 | 0.00913629783
| 2129.65 | 0.0003334414127 | 1.49827517 | 0.009128046851
| 2129.6 | 0.0003567747862 | 1.497717937 | 0.009820926488
| 2129.55 | 0.0003813877609 | 1.497882484 | 0.01054154109
| 2129.5 | 0.0003878604715 | 1.498304261 | 0.01072572765
| 2129.45 | 0.0003834348078 | 1.498424157 | 0.01059436119
| 2129.4 | 0.0003846157436 | 1.498275466 | 0.0106314595
| 2129.35 | 0.000393684944 | 1.498227986 | 0.010898674
| 2129.3 | 0.0004037711865 | 1.498359033 | 0.01119312513
| 2129.25 | 0.0004144813768 | 1.49866966 | 0.01150314742
| 2129.2 | 0.0004216227779 | 1.499322264 | 0.01170311379
| 2129.15 | 0.0004114732049 | 1.500295201 | 0.01139097888
| 2129.1 | 0.0003729648981 | 1.50106156 | 0.01025121212
| 2129.05 | 0.0003176741216 | 1.500959988 | 0.00863256738
| 2129 | 0.0002698861142 | 1.499916033 | 0.007245226831
| 2128.95 | 0.0002428274526 | 1.498283619 | 0.006471123487
| 2128.9 | 0.0002422109321 | 1.496283705 | 0.006476581407
| 2128.85 | 0.0002804957251 | 1.494326014 | 0.007626475636
| 2128.8 | 0.0003544055014 | 1.493337168 | 0.00981612447
| 2128.75 | 0.0004295110604 | 1.49389578 | 0.01202058027
| 2128.7 | 0.0004667434945 | 1.495375952 | 0.01309379358
| 2128.65 | 0.0004682056502 | 1.496552809 | 0.01311822751
| 2128.6 | 0.000464299704 | 1.497204805 | 0.01299326743
| 2128.55 | 0.0004617962883 | 1.497913533 | 0.01290868872
| 2128.5 | 0.0004412308436 | 1.498718027 | 0.01229230389
| 2128.45 | 0.0004000328386 | 1.498824676 | 0.011081418
| 2128.4 | 0.0003697555604 | 1.497885954 | 0.01020615428
| 2128.35 | 0.0003740768788 | 1.496660627 | 0.01035085588
| 2128.3 | 0.0004015565013 | 1.495909717 | 0.01117019413
| 2128.25 | 0.0004364121606 | 1.495641708 | 0.01220004359
| 2128.2 | 0.0004787780449 | 1.49585828 | 0.01344350488
| 2128.15 | 0.000519502897 | 1.496986586 | 0.01462285866
| 2128.1 | 0.0005256179831 | 1.498900584 | 0.01477001858
| 2128.05 | 0.0004823487146 | 1.500389321 | 0.01347525602
| 2128 | 0.0004222821543 | 1.500410433 | 0.01171316738
| 2127.95 | 0.0003948006684 | 1.499392865 | 0.01092231299
| 2127.9 | 0.0004051160163 | 1.498786562 | 0.01123445198
| 2127.85 | 0.000413257619 | 1.499155566 | 0.01146828237
| 2127.8 | 0.0003883000557 | 1.499692395 | 0.01072796746
| 2127.75 | 0.0003415811719 | 1.499253568 | 0.009363071165
| 2127.7 | 0.0003134384835 | 1.49755918 | 0.008559337486
| 2127.65 | 0.0003382172349 | 1.495443049 | 0.009316515821
| 2127.6 | 0.0004151444978 | 1.494353244 | 0.01159751739
| 2127.55 | 0.0005021132422 | 1.495233304 | 0.01414525716
| 2127.5 | 0.0005449354761 | 1.497646288 | 0.01536411608
| 2127.45 | 0.0005236565956 | 1.500079076 | 0.01469697496
| 2127.4 | 0.0004639960929 | 1.501383665 | 0.01292518539
| 2127.35 | 0.0004020780229 | 1.501520116 | 0.01110774763
| 2127.3 | 0.0003517381936 | 1.500991778 | 0.009639401553
| 2127.25 | 0.0003132205372 | 1.499995951 | 0.008523043728
| 2127.2 | 0.0002927668474 | 1.498611779 | 0.00794060195
| 2127.15 | 0.0002973712899 | 1.497170836 | 0.008094500952
| 2127.1 | 0.0003220625306 | 1.496119041 | 0.008834708149
| 2127.05 | 0.0003541074605 | 1.495615902 | 0.009784937151
| 2127 | 0.0003818124625 | 1.495576029 | 0.01060140454
| 2126.95 | 0.0003988351579 | 1.495678022 | 0.01110136941
| 2126.9 | 0.0004111528492 | 1.495555444 | 0.0114661447
| 2126.85 | 0.0004384610703 | 1.495201054 | 0.01227603356
| 2126.8 | 0.0004922021286 | 1.495440167 | 0.01385531747
| 2126.75 | 0.0005435235686 | 1.497128911 | 0.01533755014
| 2126.7 | 0.0005434807503 | 1.499790626 | 0.01528979572
| 2126.65 | 0.0004824250831 | 1.501768033 | 0.01346449712
| 2126.6 | 0.0004046186901 | 1.502173335 | 0.01117686265
| 2126.55 | 0.000346792853 | 1.501701077 | 0.009488346793
| 2126.5 | 0.0002976115875 | 1.501149793 | 0.008053408027
| 2126.45 | 0.0002383645549 | 1.500024181 | 0.006328762903
| 2126.4 | 0.0001957621494 | 1.497607034 | 0.00510445291
| 2126.35 | 0.0002125333924 | 1.494568092 | 0.005631376697
| 2126.3 | 0.0002902057101 | 1.492511266 | 0.007945977219
| 2126.25 | 0.0003850515841 | 1.49234869 | 0.01074745927
| 2126.2 | 0.0004523322086 | 1.493662264 | 0.01271305101
| 2126.15 | 0.0004748832331 | 1.495480422 | 0.01334906526
| 2126.1 | 0.0004563592475 | 1.496883574 | 0.01278146201
| 2126.05 | 0.0004221610628 | 1.497208248 | 0.01177036947
| 2126 | 0.0004080217427 | 1.496731382 | 0.01136175404
| 2125.95 | 0.0004217177533 | 1.496533156 | 0.01176819484
| 2125.9 | 0.0004289299347 | 1.49718475 | 0.01197083008
| 2125.85 | 0.0003996733482 | 1.497715512 | 0.01110236915
| 2125.8 | 0.0003607831984 | 1.496905903 | 0.009970016338
| 2125.75 | 0.0003664102316 | 1.495108565 | 0.01016121436
| 2125.7 | 0.0004301536925 | 1.494034054 | 0.0120563899
| 2125.65 | 0.0005078669531 | 1.494795273 | 0.01433593347
| 2125.6 | 0.0005508381986 | 1.496933218 | 0.01556530317
| 2125.55 | 0.0005438085533 | 1.499352157 | 0.0153161259
| 2125.5 | 0.0004950631516 | 1.501247533 | 0.01385206142
| 2125.45 | 0.0004203971378 | 1.502093369 | 0.01164770266
| 2125.4 | 0.0003460273235 | 1.50164003 | 0.009472573815
| 2125.35 | 0.0002999119379 | 1.500287944 | 0.008137119127
| 2125.3 | 0.0002894010475 | 1.498881881 | 0.00784646352
| 2125.25 | 0.0003006160178 | 1.498016101 | 0.008187503454
| 2125.2 | 0.0003143511796 | 1.497830859 | 0.00859418162
| 2125.15 | 0.0003138333476 | 1.49812983 | 0.00857526013
| 2125.1 | 0.0002882629713 | 1.49840985 | 0.007819822988
| 2125.05 | 0.0002442598268 | 1.497949185 | 0.006531394275
| 2125 | 0.0002099406044 | 1.496487911 | 0.005538173663
| 2124.95 | 0.0002068001708 | 1.494602767 | 0.005466484033
| 2124.9 | 0.0002284795117 | 1.492936616 | 0.00612466865
| 2124.85 | 0.0002637840732 | 1.491423452 | 0.007185060453
| 2124.8 | 0.0003260783934 | 1.489988677 | 0.009044948355
| 2124.75 | 0.0004270858967 | 1.489540161 | 0.01204002712
| 2124.7 | 0.0005331914981 | 1.491195679 | 0.01515208233
| 2124.65 | 0.0005816034857 | 1.494562661 | 0.01652238821
| 2124.6 | 0.0005478821807 | 1.497743743 | 0.01547181072
| 2124.55 | 0.0004678163575 | 1.499250192 | 0.01309096436
| 2124.5 | 0.000393085191 | 1.499033833 | 0.01089696234
| 2124.45 | 0.0003518257202 | 1.497928113 | 0.00969920586
| 2124.4 | 0.0003464818088 | 1.49679358 | 0.009557771997
| 2124.35 | 0.0003639496774 | 1.496321446 | 0.01007914258
| 2124.3 | 0.0003733988941 | 1.49670984 | 0.01035228566
| 2124.25 | 0.000350866458 | 1.497127859 | 0.009683065441
| 2124.2 | 0.0003157220864 | 1.496470465 | 0.008657023043
| 2124.15 | 0.0003176629461 | 1.494923176 | 0.008734738429
| 2124.1 | 0.0003718566239 | 1.494127527 | 0.01034456264
| 2124.05 | 0.0004302523934 | 1.495284507 | 0.01205045537
| 2124 | 0.0004301183023 | 1.497656506 | 0.01201039989
| 2123.95 | 0.0003603845746 | 1.49930226 | 0.009934439602
| 2123.9 | 0.0002642870026 | 1.499017034 | 0.007112097515
| 2123.85 | 0.0001930557124 | 1.496935991 | 0.005039624884
| 2123.8 | 0.0001775026386 | 1.494003735 | 0.00461208888
| 2123.75 | 0.0002224501152 | 1.491423099 | 0.005967446516
| 2123.7 | 0.0003062300464 | 1.490253789 | 0.008459444875
| 2123.65 | 0.0003873109727 | 1.490849448 | 0.01085040885
| 2123.6 | 0.000427883128 | 1.492597646 | 0.01202435388
| 2123.55 | 0.0004153773094 | 1.49432817 | 0.01162918584
| 2123.5 | 0.0003671124666 | 1.495013912 | 0.01019532148
| 2123.45 | 0.0003174468793 | 1.49426732 | 0.008740230466
| 2123.4 | 0.0003025382837 | 1.492441597 | 0.008323749941
| 2123.35 | 0.0003422535871 | 1.490660983 | 0.009521649727
| 2123.3 | 0.0004190281127 | 1.490187619 | 0.01180071344
| 2123.25 | 0.0004873964833 | 1.491435253 | 0.01380447498
| 2123.2 | 0.0005061011867 | 1.493578754 | 0.01432218513
| 2123.15 | 0.0004717204618 | 1.495166249 | 0.01328141797
| 2123.1 | 0.0004202779478 | 1.495259532 | 0.01176249762
| 2123.05 | 0.0004005171266 | 1.494198932 | 0.01119541552
| 2123 | 0.0004293676561 | 1.493389109 | 0.0120598898
| 2122.95 | 0.0004759095508 | 1.494020377 | 0.01342497403
| 2122.9 | 0.0004849173232 | 1.4959123 | 0.01366031924
| 2122.85 | 0.0004328582339 | 1.497447979 | 0.01210151874
| 2122.8 | 0.000355498874 | 1.497242036 | 0.009825452116
| 2122.75 | 0.0003109890886 | 1.495488997 | 0.008537013698
| 2122.7 | 0.000321839013 | 1.493622591 | 0.008881904264
| 2122.65 | 0.000365002072 | 1.492724646 | 0.01016967636
| 2122.6 | 0.0004077684227 | 1.49289981 | 0.01143145934
| 2122.55 | 0.0004322025829 | 1.493706311 | 0.01214160395
| 2122.5 | 0.000432701791 | 1.494709484 | 0.01214126658
| 2122.45 | 0.0004092529323 | 1.495427143 | 0.0114386053
| 2122.4 | 0.0003747306853 | 1.495414764 | 0.0104203881
| 2122.35 | 0.0003518070939 | 1.494677776 | 0.009754383964
| 2122.3 | 0.0003543477592 | 1.49378365 | 0.009841994786
| 2122.25 | 0.0003746971399 | 1.493373072 | 0.01044923677
| 2122.2 | 0.0003908332528 | 1.493591886 | 0.01092317794
| 2122.15 | 0.0003877617328 | 1.493977599 | 0.01082713161
| 2122.1 | 0.0003694444983 | 1.493924394 | 0.01028706507
| 2122.05 | 0.0003572460178 | 1.493154531 | 0.009937632113
| 2122 | 0.0003730487167 | 1.492132247 | 0.01041943506
| 2121.95 | 0.0004139374849 | 1.491691488 | 0.01163576028
| 2121.9 | 0.0004539620229 | 1.49213231 | 0.01281348103
| 2121.85 | 0.0004761777717 | 1.492926609 | 0.01345818977
| 2121.8 | 0.0004916396095 | 1.493645204 | 0.01390388003
| 2121.75 | 0.0005110371752 | 1.494668623 | 0.01446027059
| 2121.7 | 0.0005155149954 | 1.496399511 | 0.01456345621
| 2121.65 | 0.0004798471825 | 1.498281867 | 0.01348072318
| 2121.6 | 0.000410035262 | 1.499308871 | 0.0114086238
| 2121.55 | 0.0003365389918 | 1.499221746 | 0.009246148584
| 2121.5 | 0.0002727322357 | 1.49846252 | 0.00737709842
| 2121.45 | 0.0002162009408 | 1.497085581 | 0.005727507333
| 2121.4 | 0.000180561102 | 1.494885293 | 0.00469988442
| 2121.35 | 0.0001916438275 | 1.492393983 | 0.005053605049
| 2121.3 | 0.0002437233997 | 1.49084626 | 0.006611972818
| 2121.25 | 0.0002951696437 | 1.490655668 | 0.008137873099
| 2121.2 | 0.0003177058033 | 1.490981668 | 0.008801285776
| 2121.15 | 0.0003247074701 | 1.490965136 | 0.009009062433
| 2121.1 | 0.0003373101437 | 1.490791601 | 0.009384816933
| 2121.05 | 0.0003499109213 | 1.490872362 | 0.009757158687
| 2121 | 0.0003492850895 | 1.490967402 | 0.009737586751
| 2120.95 | 0.0003446135586 | 1.490581103 | 0.009604722518
| 2120.9 | 0.0003557615067 | 1.489931893 | 0.009944131228
| 2120.85 | 0.0003808177919 | 1.489606986 | 0.01069161918
| 2120.8 | 0.0004023220481 | 1.489699327 | 0.01132805193
| 2120.75 | 0.0004145167676 | 1.489788221 | 0.01168853592
| 2120.7 | 0.0004280842935 | 1.489700303 | 0.01209237359
| 2120.65 | 0.0004501510315 | 1.489652412 | 0.0127476588
| 2120.6 | 0.0004785768788 | 1.489921814 | 0.01358646567
| 2120.55 | 0.0005048587815 | 1.490679467 | 0.01435333503
| 2120.5 | 0.0005151145265 | 1.491923419 | 0.01463656393
| 2120.45 | 0.0004931241171 | 1.493246629 | 0.01396398032
| 2120.4 | 0.0004368163741 | 1.493726437 | 0.01229125331
| 2120.35 | 0.0003780573518 | 1.492533419 | 0.0105710136
| 2120.3 | 0.0003672204998 | 1.489957049 | 0.01028662074
| 2120.25 | 0.0004342757071 | 1.487460577 | 0.01231293979
| 2120.2 | 0.0005612522473 | 1.486877836 | 0.01609489214
| 2120.15 | 0.0006874557459 | 1.489069981 | 0.01980133729
| 2120.1 | 0.0007474590226 | 1.493309393 | 0.02149139557
| 2120.05 | 0.0007129609455 | 1.497643435 | 0.02038033175
| 2120 | 0.0006132237732 | 1.500360603 | 0.01738612364
| 2119.95 | 0.0005016941472 | 1.501125151 | 0.01408894205
| 2119.9 | 0.0004098210578 | 1.500735561 | 0.01139102349
| 2119.85 | 0.0003306809729 | 1.499825554 | 0.009073832779
| 2119.8 | 0.0002571269944 | 1.498073327 | 0.006928664987
| 2119.75 | 0.0002159476211 | 1.495114827 | 0.005747565759
| 2119.7 | 0.0002453941924 | 1.491820594 | 0.006656076914
| 2119.65 | 0.0003413893199 | 1.490000506 | 0.009523565363
| 2119.6 | 0.0004468280918 | 1.490743731 | 0.01263900753
| 2119.55 | 0.000494783734 | 1.493307407 | 0.01401852165
| 2119.5 | 0.0004662200908 | 1.495716065 | 0.01313498323
| 2119.45 | 0.0003989729939 | 1.496587036 | 0.01113566737
| 2119.4 | 0.0003436952914 | 1.496019576 | 0.00951155925
| 2119.35 | 0.0003199241974 | 1.495052435 | 0.00882242295
| 2119.3 | 0.0003118570974 | 1.494315001 | 0.008593801903
| 2119.25 | 0.0003074984918 | 1.493637426 | 0.008473869388
| 2119.2 | 0.0003152359357 | 1.49289562 | 0.008712659759
| 2119.15 | 0.0003420803612 | 1.492683708 | 0.009510381425
| 2119.1 | 0.0003576018002 | 1.493618024 | 0.009957237633
| 2119.05 | 0.0003187637695 | 1.494838808 | 0.008792346539
| 2119 | 0.0002329405468 | 1.494457321 | 0.006259777175
| 2118.95 | 0.0001715626505 | 1.491634423 | 0.004473811914
| 2118.9 | 0.000201767317 | 1.48796718 | 0.005407835053
| 2118.85 | 0.0003111995678 | 1.486055903 | 0.00868254968
| 2118.8 | 0.0004216432663 | 1.486904057 | 0.0119550524
| 2118.75 | 0.0004704296491 | 1.489213021 | 0.01336892503
| 2118.7 | 0.0004580691554 | 1.491163695 | 0.01297158789
| 2118.65 | 0.0004202220496 | 1.49203469 | 0.01183678243
| 2118.6 | 0.0003803353844 | 1.491992233 | 0.01065591579
| 2118.55 | 0.000350007779 | 1.491124463 | 0.009769477645
| 2118.5 | 0.0003483351403 | 1.48960191 | 0.009740840206
| 2118.45 | 0.0003928802819 | 1.488221156 | 0.01108303048
| 2118.4 | 0.0004701428213 | 1.488185341 | 0.01337921902
| 2118.35 | 0.0005339290841 | 1.489914092 | 0.01524497758
| 2118.3 | 0.0005421005297 | 1.492519178 | 0.01544241997
| 2118.25 | 0.0004934817451 | 1.494499492 | 0.01396956964
| 2118.2 | 0.0004223138187 | 1.495102628 | 0.01185510452
| 2118.15 | 0.0003603193823 | 1.49451166 | 0.01003024596
| 2118.1 | 0.0003225300542 | 1.493222373 | 0.008929524283
| 2118.05 | 0.0003151781777 | 1.491720326 | 0.008731584801
| 2118 | 0.0003355871968 | 1.490601801 | 0.009351685905
| 2117.95 | 0.000365659586 | 1.490283818 | 0.01024843356
| 2117.9 | 0.0003805458633 | 1.490575291 | 0.01068625875
| 2117.85 | 0.0003745276394 | 1.490690876 | 0.01050636408
| 2117.8 | 0.0003692917612 | 1.490235242 | 0.01035769913
| 2117.75 | 0.0003844648512 | 1.489674601 | 0.01081624984
| 2117.7 | 0.0004100855531 | 1.48973422 | 0.01157627018
| 2117.65 | 0.000420020884 | 1.490282787 | 0.01186329809
| 2117.6 | 0.0004112273546 | 1.490637628 | 0.01159736675
| 2117.55 | 0.0004010461181 | 1.490570787 | 0.01129655883
| 2117.5 | 0.0003960877746 | 1.490495337 | 0.0111508223
| 2117.45 | 0.0003800243052 | 1.490451317 | 0.01067506254
| 2117.4 | 0.0003500580871 | 1.489690865 | 0.009796441862
| 2117.35 | 0.0003398470499 | 1.487688727 | 0.009520317825
| 2117.3 | 0.0003924518911 | 1.48533518 | 0.01111842912
| 2117.25 | 0.0005023907769 | 1.484467654 | 0.01440731714
| 2117.2 | 0.0006110593791 | 1.485939379 | 0.01761897737
| 2117.15 | 0.0006644353149 | 1.488707642 | 0.01915403878
| 2117.1 | 0.0006656814488 | 1.491126881 | 0.01914344366
| 2117.05 | 0.0006545465319 | 1.492779957 | 0.01878089077
| 2117 | 0.000647649181 | 1.494473661 | 0.0185436978
| 2116.95 | 0.0006184112164 | 1.496625646 | 0.01763736781
| 2116.9 | 0.0005445014794 | 1.498298734 | 0.01542292513
| 2116.85 | 0.0004527270697 | 1.498370633 | 0.01271181178
| 2116.8 | 0.0003941785634 | 1.497119021 | 0.01100161583
| 2116.75 | 0.0003839414478 | 1.496024886 | 0.01071517357
| 2116.7 | 0.000384941706 | 1.496066351 | 0.0107444393
| 2116.65 | 0.0003539305095 | 1.496684823 | 0.009819006211
| 2116.6 | 0.0002880562174 | 1.496576532 | 0.007873291734
| 2116.55 | 0.0002216212383 | 1.495056605 | 0.005926642955
| 2116.5 | 0.0001912657236 | 1.492486263 | 0.005055742412
| 2116.45 | 0.000213209533 | 1.489820274 | 0.005735479007
| 2116.4 | 0.0002781488075 | 1.488090111 | 0.007685190818
| 2116.35 | 0.0003541950053 | 1.487874621 | 0.009949578605
| 2116.3 | 0.0004043467432 | 1.488834473 | 0.01142740973
| 2116.25 | 0.0004156902342 | 1.489928085 | 0.01174859267
| 2116.2 | 0.0004077628345 | 1.490377045 | 0.01150679032
| 2116.15 | 0.0004077721297 | 1.490309692 | 0.01150836029
| 2116.1 | 0.0004213396551 | 1.49033753 | 0.01191117101
| 2116.05 | 0.0004361942317 | 1.490755405 | 0.01234623252
| 2116 | 0.0004409551715 | 1.491400046 | 0.01247795301
| 2115.95 | 0.0004362650122 | 1.492015871 | 0.01232960883
| 2115.9 | 0.00042467379 | 1.492583389 | 0.01197744356
| 2115.85 | 0.0004043821155 | 1.49304961 | 0.01136909138
| 2115.8 | 0.0003753881988 | 1.493243371 | 0.01050705404
| 2115.75 | 0.0003438256598 | 1.49300017 | 0.009575031319
| 2115.7 | 0.0003183875312 | 1.492314479 | 0.008830069337
| 2115.65 | 0.0003089066517 | 1.491355058 | 0.008561419736
| 2115.6 | 0.0003169216294 | 1.490555572 | 0.008809916458
| 2115.55 | 0.0003313347617 | 1.490163242 | 0.009243385238
| 2115.5 | 0.0003396160982 | 1.490063119 | 0.009490982599
| 2115.45 | 0.000340471036 | 1.489853733 | 0.009519444463
| 2115.4 | 0.0003466755234 | 1.48944987 | 0.009709526691
| 2115.35 | 0.0003629792398 | 1.489215689 | 0.01019763103
| 2115.3 | 0.0003774054434 | 1.489386926 | 0.01062435994
| 2115.25 | 0.0003780666653 | 1.489654073 | 0.01064051099
| 2115.2 | 0.0003702975895 | 1.489573688 | 0.01041100119
| 2115.15 | 0.0003706775521 | 1.489094088 | 0.01042928742
| 2115.1 | 0.0003886502323 | 1.488639826 | 0.01097050017
| 2115.05 | 0.0004189740776 | 1.488650666 | 0.01187262786
| 2115 | 0.0004466045742 | 1.489359031 | 0.01268387762
| 2114.95 | 0.0004530642087 | 1.490561075 | 0.01285744883
| 2114.9 | 0.0004287976864 | 1.491678165 | 0.01211980882
| 2114.85 | 0.0003832373681 | 1.491998044 | 0.01076294135
| 2114.8 | 0.0003430433653 | 1.491365169 | 0.009578787648
| 2114.75 | 0.000325055785 | 1.490243672 | 0.009059671987
| 2114.7 | 0.0003286302169 | 1.489121858 | 0.009180917007
| 2114.65 | 0.0003489181317 | 1.488160244 | 0.009797545791
| 2114.6 | 0.0003873221663 | 1.48761149 | 0.01094856663
| 2114.55 | 0.0004319827912 | 1.487941396 | 0.01227353983
| 2114.5 | 0.0004547163939 | 1.489060826 | 0.01293307347
| 2114.45 | 0.0004432611074 | 1.490011852 | 0.01257793703
| 2114.4 | 0.0004246477129 | 1.49008855 | 0.01202375237
| 2114.35 | 0.0004303920922 | 1.489855422 | 0.01219837703
| 2114.3 | 0.0004500299787 | 1.490416861 | 0.01277382992
| 2114.25 | 0.0004409570153 | 1.491720776 | 0.01248433723
| 2114.2 | 0.0003890320746 | 1.492466714 | 0.01093188593
| 2114.15 | 0.0003292187968 | 1.491669224 | 0.009167455562
| 2114.1 | 0.0003098361271 | 1.489796647 | 0.008616155462
| 2114.05 | 0.000341316677 | 1.488262081 | 0.009573008357
| 2114 | 0.0003935657529 | 1.487993352 | 0.01113241691
| 2113.95 | 0.0004280973135 | 1.488836685 | 0.01214809751
| 2113.9 | 0.0004279688092 | 1.489896244 | 0.01212853236
| 2113.85 | 0.000405535093 | 1.490380185 | 0.01145458711
| 2113.8 | 0.0003848858264 | 1.490187599 | 0.01084377612
| 2113.75 | 0.0003778971646 | 1.489745227 | 0.01064253938
| 2113.7 | 0.0003793407317 | 1.489373096 | 0.01069103211
| 2113.65 | 0.0003846157256 | 1.488973754 | 0.01085394661
| 2113.6 | 0.0004025120376 | 1.488550836 | 0.01139299414
| 2113.55 | 0.0004359632638 | 1.488618846 | 0.01238806358
| 2113.5 | 0.0004635341561 | 1.489571396 | 0.01319405515
| 2113.45 | 0.0004596896374 | 1.490901119 | 0.0130589971
| 2113.4 | 0.000428395355 | 1.491679146 | 0.01211726913
| 2113.35 | 0.0003977455111 | 1.491630364 | 0.01120770739
| 2113.3 | 0.0003855992195 | 1.491319308 | 0.01085159745
| 2113.25 | 0.0003840420309 | 1.491305865 | 0.01080579949
| 2113.2 | 0.0003771390851 | 1.491620056 | 0.01059648441
| 2113.15 | 0.0003580152905 | 1.491937415 | 0.01002417801
| 2113.1 | 0.0003303606143 | 1.492037275 | 0.009201631562
| 2113.05 | 0.0002972204162 | 1.491809734 | 0.00822039475
| 2113 | 0.000265484683 | 1.491164866 | 0.007285575074
| 2112.95 | 0.0002406444332 | 1.490210362 | 0.0065584803
| 2112.9 | 0.0002238433875 | 1.48899779 | 0.006072481959
| 2112.85 | 0.0002185124838 | 1.487514652 | 0.005930226357
| 2112.8 | 0.0002335775711 | 1.485825128 | 0.006398152365
| 2112.75 | 0.0002772230583 | 1.48439432 | 0.007717429461
| 2112.7 | 0.0003385003735 | 1.483831285 | 0.009554829932
| 2112.65 | 0.0003924127582 | 1.484243722 | 0.0111597661
| 2112.6 | 0.000419942671 | 1.485062121 | 0.01197014284
| 2112.55 | 0.0004271957933 | 1.485519189 | 0.01218010368
| 2112.5 | 0.0004372559579 | 1.485393989 | 0.01248257272
| 2112.45 | 0.0004707947278 | 1.485108969 | 0.01348853184
| 2112.4 | 0.0005294736577 | 1.485558759 | 0.01523317879
| 2112.35 | 0.0005845744054 | 1.487417169 | 0.01684451847
| 2112.3 | 0.0005935710034 | 1.490315977 | 0.01705970878
| 2112.25 | 0.000538680692 | 1.492870224 | 0.01538226144
| 2112.2 | 0.0004469640647 | 1.493816725 | 0.01264343032
| 2112.15 | 0.0003676209514 | 1.493053932 | 0.01029928877
| 2112.1 | 0.0003291480323 | 1.4915718 | 0.009176676551
| 2112.05 | 0.0003237482082 | 1.490356247 | 0.009032348236
| 2112 | 0.0003281701435 | 1.489705395 | 0.009172726646
| 2111.95 | 0.0003268495123 | 1.489317668 | 0.009138757463
| 2111.9 | 0.0003204383034 | 1.488772204 | 0.008955209452
| 2111.85 | 0.0003222133887 | 1.487897541 | 0.009019705651
| 2111.8 | 0.0003458298823 | 1.487064656 | 0.009735017772
| 2111.75 | 0.0003854092125 | 1.48694369 | 0.01091733586
| 2111.7 | 0.0004131142139 | 1.487728746 | 0.01173233615
| 2111.65 | 0.0004086419852 | 1.48866411 | 0.01158552566
| 2111.6 | 0.0003865584817 | 1.488926804 | 0.01092412254
| 2111.55 | 0.0003745723432 | 1.488596646 | 0.01057200878
| 2111.5 | 0.0003786701794 | 1.488353507 | 0.01069782277
| 2111.45 | 0.0003814697181 | 1.488452853 | 0.01078012088
| 2111.4 | 0.0003739185715 | 1.488450789 | 0.01055540977
| 2111.35 | 0.0003707297063 | 1.488053978 | 0.01046620705
| 2111.3 | 0.0003851819868 | 1.487661059 | 0.01090289589
| 2111.25 | 0.0004116203548 | 1.487791625 | 0.0116896004
| 2111.2 | 0.0004318840893 | 1.488676478 | 0.01228065998
| 2111.15 | 0.0004241540938 | 1.490030949 | 0.01203019436
| 2111.1 | 0.0003774873997 | 1.491043307 | 0.01062673167
| 2111.05 | 0.0003095231874 | 1.490712453 | 0.008609207596
| 2111 | 0.0002663489502 | 1.488866942 | 0.007346749732
| 2110.95 | 0.000284079455 | 1.486662047 | 0.00790220092
| 2110.9 | 0.0003479030063 | 1.485795802 | 0.009818598309
| 2110.85 | 0.0004001259717 | 1.486641172 | 0.01136598144
| 2110.8 | 0.000407811263 | 1.488009405 | 0.01157552717
| 2110.75 | 0.0003862734799 | 1.488776979 | 0.01092262765
| 2110.7 | 0.0003646090709 | 1.488970676 | 0.01027456018
| 2110.65 | 0.0003434363672 | 1.489057862 | 0.009642731014
| 2110.6 | 0.0003135483789 | 1.488845972 | 0.008755138964
| 2110.55 | 0.0002870876269 | 1.487901119 | 0.007978458271
| 2110.5 | 0.0002902373745 | 1.486551311 | 0.0080892692
| 2110.45 | 0.0003214683307 | 1.485779639 | 0.009031671798
| 2110.4 | 0.0003505460998 | 1.485907331 | 0.009898613334
| 2110.35 | 0.0003564190038 | 1.486275223 | 0.01006924488
| 2110.3 | 0.0003527309826 | 1.486125196 | 0.009961429495
| 2110.25 | 0.0003666449256 | 1.485684659 | 0.0103832871
| 2110.2 | 0.0003988016483 | 1.48582576 | 0.01134210795
| 2110.15 | 0.000419471404 | 1.486921541 | 0.01194348544
| 2110.1 | 0.0004012268123 | 1.488287412 | 0.01137927962
| 2110.05 | 0.0003487840214 | 1.488837359 | 0.009808175622
| 2110 | 0.0002943072542 | 1.488092656 | 0.008193786499
| 2109.95 | 0.0002662632544 | 1.486472332 | 0.007376869511
| 2109.9 | 0.0002728104662 | 1.484649774 | 0.007594336057
| 2109.85 | 0.0003110039904 | 1.48317565 | 0.008755007468
| 2109.8 | 0.0003709960811 | 1.482530266 | 0.01055955116
| 2109.75 | 0.0004322323859 | 1.483021192 | 0.01238600082
| 2109.7 | 0.0004677903001 | 1.484401929 | 0.01342890586
| 2109.65 | 0.0004656985308 | 1.485815503 | 0.01334432829
| 2109.6 | 0.0004419349225 | 1.486541146 | 0.01262344544
| 2109.55 | 0.000419104463 | 1.486612577 | 0.01194084877
| 2109.5 | 0.0004029329952 | 1.486374527 | 0.0114616762
| 2109.45 | 0.0003912243907 | 1.485819101 | 0.01112021063
| 2109.4 | 0.000395469376 | 1.484842056 | 0.0112614266
| 2109.35 | 0.00043164379 | 1.483917949 | 0.01235738863
| 2109.3 | 0.000494394461 | 1.483940454 | 0.01423506077
| 2109.25 | 0.0005517732248 | 1.485317361 | 0.01592839951
| 2109.2 | 0.0005761683094 | 1.487562628 | 0.01661767964
| 2109.15 | 0.0005576275184 | 1.489998141 | 0.01602134139
| 2109.1 | 0.0004957895824 | 1.491897589 | 0.01414711859
| 2109.05 | 0.0004042107524 | 1.49252727 | 0.01141217723
| 2109 | 0.0003163497972 | 1.491430231 | 0.008812727428
| 2108.95 | 0.0002740826386 | 1.489181419 | 0.007581832097
| 2108.9 | 0.0002853069527 | 1.487170164 | 0.007941400044
| 2108.85 | 0.0003173295333 | 1.486236529 | 0.00890978129
| 2108.8 | 0.0003376007158 | 1.485901132 | 0.009520147942
| 2108.75 | 0.0003543198029 | 1.485379888 | 0.01002716801
| 2108.7 | 0.0003917589868 | 1.484947798 | 0.01115302604
| 2108.65 | 0.0004428941666 | 1.485569052 | 0.01267323868
| 2108.6 | 0.0004664864485 | 1.487393148 | 0.01335003494
| 2108.55 | 0.0004359520881 | 1.489300811 | 0.01240932572
| 2108.5 | 0.000367343434 | 1.490029777 | 0.01035325161
| 2108.45 | 0.0003015082255 | 1.489308259 | 0.008400219496
| 2108.4 | 0.0002628620784 | 1.487764325 | 0.007266244816
| 2108.35 | 0.0002533364973 | 1.486004791 | 0.007002498429
| 2108.3 | 0.000268086798 | 1.484306181 | 0.00746367411
| 2108.25 | 0.000309027724 | 1.482881191 | 0.00870698717
| 2108.2 | 0.0003723315976 | 1.482249813 | 0.01061226862
| 2108.15 | 0.0004385746926 | 1.482774088 | 0.01258995459
| 2108.1 | 0.0004812888896 | 1.484302324 | 0.01384554006
| 2108.05 | 0.0004852414036 | 1.486083165 | 0.01393533523
| 2108 | 0.0004576053563 | 1.48737035 | 0.01308920941
| 2107.95 | 0.0004174504341 | 1.487811381 | 0.01188345018
| 2107.9 | 0.0003840811634 | 1.48750654 | 0.0108915997
| 2107.85 | 0.0003697629936 | 1.486824206 | 0.01047373206
| 2107.8 | 0.0003756471061 | 1.486336931 | 0.0106566849
| 2107.75 | 0.0003851167774 | 1.486432437 | 0.01093868799
| 2107.7 | 0.0003761649214 | 1.486878386 | 0.01066511132
| 2107.65 | 0.0003430172722 | 1.486868924 | 0.009674951403
| 2107.6 | 0.0003094747737 | 1.485787973 | 0.00868659495
| 2107.55 | 0.0003080367968 | 1.48390095 | 0.008667683457
| 2107.5 | 0.0003537871023 | 1.482147426 | 0.01006158002
| 2107.45 | 0.0004344172687 | 1.481522217 | 0.01248881177
| 2107.4 | 0.0005188416788 | 1.48250143 | 0.01500532954
| 2107.35 | 0.0005718087672 | 1.484861499 | 0.01655150815
| 2107.3 | 0.0005689677888 | 1.48770107 | 0.01641599387
| 2107.25 | 0.0005112155242 | 1.489826597 | 0.01465506571
| 2107.2 | 0.000426900582 | 1.490351729 | 0.01213194572
| 2107.15 | 0.0003577959643 | 1.489217413 | 0.01008701991
| 2107.1 | 0.0003362367939 | 1.487156558 | 0.009471276423
| 2107.05 | 0.0003733420663 | 1.48539088 | 0.01060516689
| 2107 | 0.0004472476521 | 1.485183329 | 0.01282023629
| 2106.95 | 0.0005073207333 | 1.486956578 | 0.01458909517
| 2106.9 | 0.000504859733 | 1.489757181 | 0.01446918595
| 2106.85 | 0.0004336018957 | 1.491771626 | 0.01231229796
| 2106.8 | 0.0003381832582 | 1.491819767 | 0.009468626033
| 2106.75 | 0.0002730740163 | 1.490276829 | 0.007547611314
| 2106.7 | 0.0002564191887 | 1.488443262 | 0.007072590488
| 2106.65 | 0.0002691629273 | 1.487228072 | 0.007467857664
| 2106.6 | 0.0002861386237 | 1.486705369 | 0.007981841251
| 2106.55 | 0.0002948306428 | 1.486534353 | 0.008244071559
| 2106.5 | 0.0002945936358 | 1.486354162 | 0.008239443065
| 2106.45 | 0.0002928217801 | 1.485950163 | 0.008191669686
| 2106.4 | 0.0003005061372 | 1.48537608 | 0.00842896948
| 2106.35 | 0.0003226450569 | 1.485033118 | 0.009096257086
| 2106.3 | 0.0003472184841 | 1.485259771 | 0.009829148292
| 2106.25 | 0.0003600139091 | 1.485886143 | 0.01020385936
| 2106.2 | 0.0003592385991 | 1.486586585 | 0.0101713254
| 2106.15 | 0.0003487453717 | 1.487302785 | 0.009848057759
| 2106.1 | 0.0003215093242 | 1.488048592 | 0.009024385086
| 2106.05 | 0.0002702376735 | 1.488295847 | 0.007489660095
| 2106 | 0.0002135955792 | 1.487382179 | 0.005807641531
| 2105.95 | 0.0001872517109 | 1.485489249 | 0.005039775114
| 2105.9 | 0.000206155243 | 1.483701838 | 0.005624622258
| 2105.85 | 0.000247804907 | 1.482971352 | 0.006881245877
| 2105.8 | 0.0002757776598 | 1.483211389 | 0.00771731513
| 2105.75 | 0.0002760323626 | 1.483593863 | 0.007720585124
| 2105.7 | 0.0002593104795 | 1.483456107 | 0.007221180876
| 2105.65 | 0.0002464279466 | 1.482627499 | 0.006844612346
| 2105.6 | 0.0002543786607 | 1.481422228 | 0.007097116317
| 2105.55 | 0.0002887868252 | 1.480428485 | 0.008142308703
| 2105.5 | 0.0003369916307 | 1.480231174 | 0.009593288019
| 2105.45 | 0.0003744391644 | 1.480861952 | 0.01071002834
| 2105.4 | 0.0003850334406 | 1.481734307 | 0.01101622295
| 2105.35 | 0.0003764666536 | 1.482117334 | 0.01075398686
| 2105.3 | 0.0003725169307 | 1.481869851 | 0.01063915645
| 2105.25 | 0.0003885072574 | 1.48150102 | 0.01112468246
| 2105.2 | 0.0004175324079 | 1.481629722 | 0.01199464171
| 2105.15 | 0.0004396615461 | 1.482362909 | 0.01264826207
| 2105.1 | 0.0004417286343 | 1.483282988 | 0.01269655993
| 2105.05 | 0.0004280540074 | 1.483874815 | 0.01227781301
| 2105 | 0.0004126960497 | 1.483993972 | 0.01181588563
| 2104.95 | 0.0004065432501 | 1.483822451 | 0.01163422558
| 2104.9 | 0.0004125456411 | 1.483662044 | 0.01181687514
| 2104.85 | 0.000428776248 | 1.483787935 | 0.01230204507
| 2104.8 | 0.0004452564843 | 1.484486732 | 0.01278583277
| 2104.75 | 0.0004434618078 | 1.485666404 | 0.01271422661
| 2104.7 | 0.0004126681101 | 1.486744188 | 0.01177628305
| 2104.65 | 0.0003638588743 | 1.487057478 | 0.01031141261
| 2104.6 | 0.0003207954653 | 1.486559066 | 0.009029579092
| 2104.55 | 0.0002948464754 | 1.48570436 | 0.0082637291
| 2104.5 | 0.0002805125038 | 1.484817769 | 0.00784539301
| 2104.45 | 0.0002753841621 | 1.483778678 | 0.007704362986
| 2104.4 | 0.0002912608978 | 1.482724988 | 0.008193619553
| 2104.35 | 0.0003279261216 | 1.482336392 | 0.009299278639
| 2104.3 | 0.00035787328 | 1.483074089 | 0.01018856204
| 2104.25 | 0.0003468552527 | 1.484331213 | 0.009841359393
| 2104.2 | 0.0002937764001 | 1.484803059 | 0.008244379165
| 2104.15 | 0.0002345102775 | 1.483716114 | 0.006480446102
| 2104.1 | 0.0002108337419 | 1.481460997 | 0.00579446845
| 2104.05 | 0.0002374853875 | 1.479157016 | 0.006620770066
| 2104 | 0.00029859646 | 1.477728916 | 0.008477178464
| 2103.95 | 0.0003663846213 | 1.477401815 | 0.01052362841
| 2103.9 | 0.0004217475738 | 1.477787425 | 0.01218626476
| 2103.85 | 0.0004647872321 | 1.478372428 | 0.01347395767
| 2103.8 | 0.000507027386 | 1.479064236 | 0.01473491897
| 2103.75 | 0.0005523469198 | 1.480194274 | 0.01607981443
| 2103.7 | 0.0005896254548 | 1.482062608 | 0.0171675559
| 2103.65 | 0.0006000050237 | 1.484601839 | 0.01743288327
| 2103.6 | 0.0005666669562 | 1.487293686 | 0.01638522116
| 2103.55 | 0.0004875804203 | 1.489260594 | 0.01398568655
| 2103.5 | 0.0003840574146 | 1.48971052 | 0.01088454939
| 2103.45 | 0.000295685597 | 1.488553693 | 0.008258277076
| 2103.4 | 0.0002493383429 | 1.486749744 | 0.006893221717
| 2103.35 | 0.0002297614637 | 1.485345726 | 0.006322819208
| 2103.3 | 0.0002026222707 | 1.484186552 | 0.005521814646
| 2103.25 | 0.0001689428407 | 1.482153546 | 0.004531720197
| 2103.2 | 0.0001749587302 | 1.47895449 | 0.004744000887
| 2103.15 | 0.0002567954296 | 1.476019903 | 0.007241051096
| 2103.1 | 0.0003883233374 | 1.475279481 | 0.0112193583
| 2103.05 | 0.0005000908765 | 1.477129293 | 0.0145633389
| 2103 | 0.0005414933065 | 1.480225352 | 0.01575876804
| 2102.95 | 0.0005129771211 | 1.482696647 | 0.01485980724
| 2102.9 | 0.0004583825447 | 1.483545367 | 0.01320689789
| 2102.85 | 0.0004235426809 | 1.483182153 | 0.01216670833
| 2102.8 | 0.0004189433615 | 1.48275083 | 0.01203530834
| 2102.75 | 0.0004205093634 | 1.482774918 | 0.01208230154
| 2102.7 | 0.0004129908132 | 1.482752849 | 0.01185709212
| 2102.65 | 0.0004163375039 | 1.48227252 | 0.01196502799
| 2102.6 | 0.0004525748171 | 1.482242954 | 0.01305475555
| 2102.55 | 0.0004868968297 | 1.483890454 | 0.01405987797
| 2102.5 | 0.0004525976345 | 1.486498 | 0.0129899582
| 2102.45 | 0.0003400505443 | 1.487528657 | 0.00960392885
| 2102.4 | 0.0002287752059 | 1.485495485 | 0.006294940894
| 2102.35 | 0.0001998348102 | 1.481814938 | 0.005465840752
| 2102.3 | 0.0002524554795 | 1.478963585 | 0.007080085532
| 2102.25 | 0.00033041415 | 1.477940753 | 0.009441414929
| 2102.2 | 0.0003937343217 | 1.478165534 | 0.01134703949
| 2102.15 | 0.0004348698917 | 1.478945662 | 0.01257540034
| 2102.1 | 0.0004534903071 | 1.479864908 | 0.01312246856
| 2102.05 | 0.0004555219695 | 1.480477481 | 0.01317447025
| 2102 | 0.0004601590425 | 1.480683332 | 0.01331115294
| 2101.95 | 0.0004760785868 | 1.481100362 | 0.01378391881
| 2101.9 | 0.0004795799124 | 1.482072179 | 0.01387403108
| 2101.85 | 0.0004524718881 | 1.482769038 | 0.01304853191
| 2101.8 | 0.0004208716649 | 1.48234844 | 0.01210546217
| 2101.75 | 0.0004225475628 | 1.481373767 | 0.01217066141
| 2101.7 | 0.0004505775957 | 1.481055509 | 0.01301908557
| 2101.65 | 0.0004694885484 | 1.481437816 | 0.01358240093
| 2101.6 | 0.0004744273702 | 1.481670965 | 0.01372761124
| 2101.55 | 0.0004901345726 | 1.481679823 | 0.0142002878
| 2101.5 | 0.0005177720546 | 1.482274678 | 0.0150220151
| 2101.45 | 0.0005267471909 | 1.483560477 | 0.01527040522
| 2101.4 | 0.0005062986261 | 1.484619984 | 0.01463879956
| 2101.35 | 0.0004809959699 | 1.484975051 | 0.01387377189
| 2101.3 | 0.0004679826179 | 1.485128648 | 0.0134810767
| 2101.25 | 0.0004572588861 | 1.485496645 | 0.01315380275
| 2101.2 | 0.0004389672628 | 1.485874863 | 0.01259949175
| 2101.15 | 0.000419266979 | 1.48610968 | 0.01200533575
| 2101.1 | 0.0003980305129 | 1.486474227 | 0.01136340326
| 2101.05 | 0.0003592418428 | 1.486876197 | 0.01019506937
| 2101 | 0.0003003426899 | 1.48662667 | 0.008432865737
| 2100.95 | 0.0002427194203 | 1.485269473 | 0.006720950492
| 2100.9 | 0.0002112155841 | 1.482993156 | 0.005800104917
| 2100.85 | 0.0002209437018 | 1.480320629 | 0.006121478586
| 2100.8 | 0.0002792012014 | 1.478011109 | 0.007903226333
| 2100.75 | 0.0003727925863 | 1.477068435 | 0.01073909374
| 2100.7 | 0.0004599732435 | 1.477892343 | 0.01335792979
| 2100.65 | 0.0005036108102 | 1.479569391 | 0.01464717905
| 2100.6 | 0.0005140723756 | 1.480719466 | 0.01494361956
| 2100.55 | 0.0005345391012 | 1.481308897 | 0.01555025304
| 2100.5 | 0.0005720728179 | 1.482513385 | 0.01665901567
| 2100.45 | 0.0005905930779 | 1.484739239 | 0.01717578493
| 2100.4 | 0.0005648718318 | 1.487073001 | 0.01636195955
| 2100.35 | 0.0005124048234 | 1.488598323 | 0.01476321899
| 2100.3 | 0.0004575313159 | 1.489475646 | 0.01310587585
| 2100.25 | 0.0004000575198 | 1.490050683 | 0.01137710452
| 2100.2 | 0.000335694764 | 1.490192983 | 0.009449398605
| 2100.15 | 0.0002740924177 | 1.489751509 | 0.007611773631
| 2100.1 | 0.0002211527962 | 1.489049437 | 0.006035311168
| 2100.05 | 0.0001651830915 | 1.488096853 | 0.004369082311
| 2100 | 0.0001116148246 | 1.486308201 | 0.00278001901
| 2099.95 | 9.307125112e-05 | 1.483729494 | 0.002245341321
| 2099.9 | 0.0001248363456 | 1.48154179 | 0.003219297103
| 2099.85 | 0.000176767813 | 1.480810382 | 0.004789449114
| 2099.8 | 0.0002029221564 | 1.48129236 | 0.005572101031
| 2099.75 | 0.0001870454232 | 1.481827518 | 0.00508892767
| 2099.7 | 0.0001438418456 | 1.481525411 | 0.003791832823
| 2099.65 | 9.916908569e-05 | 1.479985689 | 0.002460256813
| 2099.6 | 8.447096199e-05 | 1.477352923 | 0.002038420732
| 2099.55 | 0.0001239129293 | 1.474508287 | 0.00325352436
| 2099.5 | 0.0002084532811 | 1.472784541 | 0.005828138502
| 2099.45 | 0.0002950392595 | 1.472641315 | 0.008452035585
| 2099.4 | 0.0003547803574 | 1.473292453 | 0.01025307677
| 2099.35 | 0.0003961459654 | 1.473936641 | 0.01149668689
| 2099.3 | 0.0004354021597 | 1.474707555 | 0.01267360234
| 2099.25 | 0.0004616225982 | 1.47593978 | 0.01344803175
| 2099.2 | 0.0004576644948 | 1.477090056 | 0.01331091389
| 2099.15 | 0.0004400354724 | 1.477306939 | 0.01277546861
| 2099.1 | 0.0004443451848 | 1.476817107 | 0.01291341532
| 2099.05 | 0.0004777926862 | 1.476635464 | 0.01392719889
| 2099 | 0.0005174488855 | 1.477375732 | 0.01511356299
| 2098.95 | 0.0005360618137 | 1.478809734 | 0.01565162495
| 2098.9 | 0.000523876874 | 1.480260386 | 0.01525979785
| 2098.85 | 0.0004869787862 | 1.481111516 | 0.01413402192
| 2098.8 | 0.0004438315605 | 1.480963447 | 0.01283663079
| 2098.75 | 0.000420581541 | 1.479933982 | 0.01215163815
| 2098.7 | 0.0004314971241 | 1.478762969 | 0.01249867694
| 2098.65 | 0.000465612384 | 1.478117488 | 0.01353869083
| 2098.6 | 0.0005066017713 | 1.478068206 | 0.01477749948
| 2098.55 | 0.0005497848517 | 1.478476521 | 0.01607480094
| 2098.5 | 0.0005944622784 | 1.479483865 | 0.0174056426
| 2098.45 | 0.0006270715859 | 1.481241678 | 0.01835660186
| 2098.4 | 0.0006328770068 | 1.483426553 | 0.01849016825
| 2098.35 | 0.0006094095191 | 1.485585348 | 0.01774394876
| 2098.3 | 0.0005590510655 | 1.487410519 | 0.01619868682
| 2098.25 | 0.0004842947145 | 1.488536579 | 0.01393715154
| 2098.2 | 0.0003994004884 | 1.488493594 | 0.01139237072
| 2098.15 | 0.0003340798355 | 1.487276079 | 0.009450079102
| 2098.1 | 0.0003097965454 | 1.485717176 | 0.008741429035
| 2098.05 | 0.0003145192677 | 1.484829347 | 0.008894891508
| 2098 | 0.000315807767 | 1.484798564 | 0.008934255607
| 2097.95 | 0.0002950322744 | 1.484991897 | 0.008307565788
| 2097.9 | 0.0002577472544 | 1.484816264 | 0.007189163339
| 2097.85 | 0.0002141939416 | 1.484054696 | 0.005888345523
| 2097.8 | 0.0001751529109 | 1.482536067 | 0.004729445301
| 2097.75 | 0.000159452664 | 1.480241587 | 0.004278821984
| 2097.7 | 0.0001899162364 | 1.477708554 | 0.00522303546
| 2097.65 | 0.0002685426669 | 1.476133233 | 0.007616530227
| 2097.6 | 0.0003613592201 | 1.476457549 | 0.01041936705
| 2097.55 | 0.000417185939 | 1.478541838 | 0.01207721436
| 2097.5 | 0.0004010084166 | 1.480979845 | 0.01155387201
| 2097.45 | 0.0003273179682 | 1.481968432 | 0.009319759135
| 2097.4 | 0.0002530342964 | 1.480737276 | 0.007096239308
| 2097.35 | 0.0002328138737 | 1.478132609 | 0.006515376223
| 2097.3 | 0.0002778195842 | 1.475825872 | 0.007902172468
| 2097.25 | 0.0003566481098 | 1.474953007 | 0.01029895564
| 2097.2 | 0.0004311306486 | 1.475509697 | 0.01254592187
| 2097.15 | 0.0004819659426 | 1.477010246 | 0.01406091564
| 2097.1 | 0.0004976382571 | 1.478960168 | 0.01450333319
| 2097.05 | 0.0004739886992 | 1.480624935 | 0.01376304592
| 2097 | 0.0004272866147 | 1.481231938 | 0.01234554953
| 2096.95 | 0.0003932816828 | 1.480698072 | 0.01132818132
| 2096.9 | 0.0003932449115 | 1.479929716 | 0.01133832272
| 2096.85 | 0.0004132934764 | 1.479827825 | 0.01194516374
| 2096.8 | 0.00042396319 | 1.480483413 | 0.01225775853
| 2096.75 | 0.0004088063642 | 1.481253998 | 0.01178955091
| 2096.7 | 0.0003734575663 | 1.481465076 | 0.01072101371
| 2096.65 | 0.0003369827681 | 1.480710032 | 0.009631525825
| 2096.6 | 0.0003286795763 | 1.479123043 | 0.009401849183
| 2096.55 | 0.0003681620506 | 1.47763872 | 0.01061472805
| 2096.5 | 0.0004420718263 | 1.4775021 | 0.0128514592
| 2096.45 | 0.000504100686 | 1.479182016 | 0.01469969915
| 2096.4 | 0.0005133566541 | 1.481802924 | 0.01493586514
| 2096.35 | 0.0004660193719 | 1.484019218 | 0.01347393233
| 2096.3 | 0.0003855144685 | 1.484992636 | 0.01103684292
| 2096.25 | 0.0003009284776 | 1.484484649 | 0.008498881529
| 2096.2 | 0.0002426146593 | 1.482718689 | 0.006764308211
| 2096.15 | 0.0002312064109 | 1.480597026 | 0.006444146514
| 2096.1 | 0.000254677615 | 1.479236705 | 0.007168008218
| 2096.05 | 0.0002746949838 | 1.478898944 | 0.007776710625
| 2096 | 0.000268161769 | 1.478654459 | 0.007582422337
| 2095.95 | 0.0002554790053 | 1.477610498 | 0.007211344543
| 2095.9 | 0.0002681776015 | 1.476062745 | 0.007613468932
| 2095.85 | 0.000307516188 | 1.474833372 | 0.008819614849
| 2095.8 | 0.000358041849 | 1.474110578 | 0.01036025201
| 2095.75 | 0.0004196716391 | 1.473802465 | 0.01223325473
| 2095.7 | 0.0004950780512 | 1.474348925 | 0.01451128133
| 2095.65 | 0.0005601872592 | 1.476328179 | 0.01645070237
| 2095.6 | 0.0005724085595 | 1.479218644 | 0.0167695212
| 2095.55 | 0.0005229622962 | 1.481425015 | 0.01523848257
| 2095.5 | 0.0004504434851 | 1.481872766 | 0.01304394312
| 2095.45 | 0.000403843812 | 1.480806789 | 0.011654247
| 2095.4 | 0.0004073646932 | 1.47937195 | 0.01178168468
| 2095.35 | 0.0004529314961 | 1.478775258 | 0.01316793253
| 2095.3 | 0.0005076755862 | 1.479769718 | 0.0148066067
| 2095.25 | 0.0005253641771 | 1.482203808 | 0.01530006719
| 2095.2 | 0.0004701903179 | 1.484743879 | 0.01359601319
| 2095.15 | 0.0003584385773 | 1.485310453 | 0.01022416393
| 2095.1 | 0.0002690581671 | 1.48323272 | 0.007559408022
| 2095.05 | 0.0002590226876 | 1.480190158 | 0.007292409939
| 2095 | 0.0003199386481 | 1.478217116 | 0.009157179553
| 2094.95 | 0.0004005683506 | 1.478470869 | 0.01159201317
| 2094.9 | 0.0004390375773 | 1.480412374 | 0.01272607721
| 2094.85 | 0.0004175202838 | 1.482442832 | 0.01204658762
| 2094.8 | 0.000356815763 | 1.483491422 | 0.01020198243
| 2094.75 | 0.0002864762141 | 1.483212164 | 0.008086035306
| 2094.7 | 0.0002346872414 | 1.481807332 | 0.00654102125
| 2094.65 | 0.0002169273734 | 1.479954481 | 0.006025262641
| 2094.6 | 0.0002302089767 | 1.478319155 | 0.006444432219
| 2094.55 | 0.000258880661 | 1.477367036 | 0.007322526854
| 2094.5 | 0.0002802242591 | 1.476804976 | 0.007975262491
| 2094.45 | 0.0003068200244 | 1.47604172 | 0.008790086411
| 2094.4 | 0.0003545014262 | 1.47569939 | 0.01023922049
| 2094.35 | 0.0004013595092 | 1.476299337 | 0.01165072725
| 2094.3 | 0.0004263273523 | 1.477408536 | 0.01239083848
| 2094.25 | 0.0004338165662 | 1.478413696 | 0.01260273828
| 2094.2 | 0.0004413295622 | 1.479414183 | 0.01281511126
| 2094.15 | 0.0004397407089 | 1.481114962 | 0.01274154537
| 2094.1 | 0.0003859419455 | 1.483206261 | 0.01108780662
| 2094.05 | 0.0002704472215 | 1.48373578 | 0.007599645425
| 2094 | 0.0001614503616 | 1.481318424 | 0.004338376238
| 2093.95 | 0.0001427130723 | 1.477249477 | 0.003810101772
| 2093.9 | 0.0002165194659 | 1.474447211 | 0.006073703521
| 2093.85 | 0.0003044842674 | 1.474236394 | 0.008744356975
| 2093.8 | 0.0003420957437 | 1.47533754 | 0.009871184254
| 2093.75 | 0.00033513549 | 1.475912112 | 0.009652992853
| 2093.7 | 0.0003248751234 | 1.475475419 | 0.009347886472
| 2093.65 | 0.0003348593529 | 1.474571025 | 0.009662494668
| 2093.6 | 0.0003681634628 | 1.473734208 | 0.01068436897
| 2093.55 | 0.0004224176437 | 1.473451433 | 0.01233559883
| 2093.5 | 0.0004808581522 | 1.47419241 | 0.01409849772
| 2093.45 | 0.0005157021713 | 1.47578533 | 0.01512982558
| 2093.4 | 0.0005157934594 | 1.477349297 | 0.01510688334
| 2093.35 | 0.000502356319 | 1.478236398 | 0.01468572453
| 2093.3 | 0.0004986063668 | 1.47883734 | 0.01456275324
| 2093.25 | 0.0004972321822 | 1.47978816 | 0.01450598987
| 2093.2 | 0.0004769177265 | 1.480951307 | 0.013873518
| 2093.15 | 0.0004369174046 | 1.481666122 | 0.0126544625
| 2093.1 | 0.0003942861301 | 1.481722399 | 0.01136658575
| 2093.05 | 0.0003590658232 | 1.481313521 | 0.01030891069
| 2093 | 0.0003350284023 | 1.480576034 | 0.009592801295
| 2092.95 | 0.0003292956318 | 1.47968564 | 0.009431348379
| 2092.9 | 0.0003434252067 | 1.479154925 | 0.009865875014
| 2092.85 | 0.0003591272905 | 1.479378854 | 0.01033810105
| 2092.8 | 0.0003538741805 | 1.480023655 | 0.01017081101
| 2092.75 | 0.0003270092349 | 1.480354163 | 0.009354576458
| 2092.7 | 0.0002965168164 | 1.480103008 | 0.008436220463
| 2092.65 | 0.0002723797159 | 1.47951766 | 0.007713641316
| 2092.6 | 0.0002525649096 | 1.478708822 | 0.007123773107
| 2092.55 | 0.0002406509532 | 1.477529177 | 0.006776536411
| 2092.5 | 0.0002510398688 | 1.476100183 | 0.007107454075
| 2092.45 | 0.0002896282756 | 1.475085945 | 0.008289685319
| 2092.4 | 0.0003377748725 | 1.475111478 | 0.009750294189
| 2092.35 | 0.0003642723821 | 1.476054768 | 0.01054171138
| 2092.3 | 0.0003529745228 | 1.47699341 | 0.01018687752
| 2092.25 | 0.0003208410856 | 1.476996227 | 0.009213369526
| 2092.2 | 0.0003028344431 | 1.475995796 | 0.008680291628
| 2092.15 | 0.0003191190702 | 1.474847739 | 0.009188833844
| 2092.1 | 0.000355171047 | 1.474419013 | 0.01028894643
| 2092.05 | 0.0003835204912 | 1.474668924 | 0.01114642072
| 2092 | 0.0003972463388 | 1.474949115 | 0.01155939229
| 2091.95 | 0.0004124506297 | 1.474997895 | 0.01202046083
| 2091.9 | 0.0004391479389 | 1.475243375 | 0.01282739508
| 2091.85 | 0.0004660277541 | 1.476140895 | 0.01362945749
| 2091.8 | 0.0004718224605 | 1.477587491 | 0.01378272523
| 2091.75 | 0.0004451689226 | 1.479005662 | 0.01295373442
| 2091.7 | 0.0003882977258 | 1.47967604 | 0.01122293355
| 2091.65 | 0.0003232387755 | 1.478927362 | 0.009264293111
| 2091.6 | 0.0002906727671 | 1.476769725 | 0.008304837503
| 2091.55 | 0.0003239307483 | 1.474372966 | 0.009343841046
| 2091.5 | 0.0004100161684 | 1.473475712 | 0.01197136881
| 2091.45 | 0.0004933178336 | 1.474781819 | 0.01448218557
| 2091.4 | 0.0005229860637 | 1.477395673 | 0.01533951484
| 2091.35 | 0.0004912847564 | 1.479749725 | 0.01434069897
| 2091.3 | 0.0004235990427 | 1.480891295 | 0.01227556413
| 2091.25 | 0.000351559829 | 1.480564531 | 0.01010181893
| 2091.2 | 0.0003054100157 | 1.479045562 | 0.008725216885
| 2091.15 | 0.0003063897534 | 1.477208178 | 0.008777963759
| 2091.1 | 0.0003423448724 | 1.476266359 | 0.00988054039
| 2091.05 | 0.000373762559 | 1.476358294 | 0.01083262199
| 2091 | 0.0003875070329 | 1.476725487 | 0.0112446906
| 2090.95 | 0.0003930469897 | 1.476985084 | 0.01140932463
| 2090.9 | 0.0004009162155 | 1.477237646 | 0.01164463126
| 2090.85 | 0.0004047634932 | 1.477857384 | 0.01175263867
| 2090.8 | 0.0003855447362 | 1.478447154 | 0.01116216065
| 2090.75 | 0.0003591850326 | 1.478205815 | 0.01036711338
| 2090.7 | 0.000357658144 | 1.477527277 | 0.01033026459
| 2090.65 | 0.0003772987908 | 1.477446476 | 0.01092708902
| 2090.6 | 0.0003845430988 | 1.478188956 | 0.0111365996
| 2090.55 | 0.0003605307937 | 1.478878672 | 0.01039986039
| 2090.5 | 0.0003229547362 | 1.478747192 | 0.009263640289
| 2090.45 | 0.0002961447395 | 1.477884665 | 0.0084623069
| 2090.4 | 0.0002894261918 | 1.476697553 | 0.008273222073
| 2090.35 | 0.0003051743775 | 1.475477703 | 0.008766241893
| 2090.3 | 0.0003478778598 | 1.474579711 | 0.01007489497
| 2090.25 | 0.0004134848634 | 1.474740546 | 0.01206616553
| 2090.2 | 0.0004699304786 | 1.476548437 | 0.01375301935
| 2090.15 | 0.0004718396726 | 1.479540138 | 0.01376397876
| 2090.1 | 0.0003944565621 | 1.482140222 | 0.01138354205
| 2090.05 | 0.0002639242384 | 1.482512954 | 0.007433573474
| 2090 | 0.0001490195333 | 1.480032584 | 0.003984710305
| 2089.95 | 0.0001143277577 | 1.475848369 | 0.002970417769
| 2089.9 | 0.0001723384537 | 1.472229593 | 0.004765955374
| 2089.85 | 0.0002756207187 | 1.470706784 | 0.007926814076
| 2089.8 | 0.0003694086409 | 1.471231398 | 0.01077737393
| 2089.75 | 0.000419348936 | 1.47285712 | 0.01227507454
| 2089.7 | 0.000425501269 | 1.474276738 | 0.01244162105
| 2089.65 | 0.000414447851 | 1.47497903 | 0.01209568881
| 2089.6 | 0.0004042657171 | 1.474968658 | 0.01178676077
| 2089.55 | 0.0004189829262 | 1.474555892 | 0.01224032388
| 2089.5 | 0.0004608151587 | 1.474897347 | 0.01350690457
| 2089.45 | 0.0004899664694 | 1.476526806 | 0.01436690513
| 2089.4 | 0.0004702112724 | 1.478541554 | 0.01373572737
| 2089.35 | 0.0004093283708 | 1.47947499 | 0.01187668348
| 2089.3 | 0.000354138676 | 1.478820782 | 0.01021372317
| 2089.25 | 0.0003416459004 | 1.47748514 | 0.009852919795
| 2089.2 | 0.0003689527586 | 1.47675029 | 0.01069167069
| 2089.15 | 0.0004044594165 | 1.477293147 | 0.01176191764
| 2089.1 | 0.0004109619265 | 1.478823507 | 0.0119372344
| 2089.05 | 0.0003712712712 | 1.480285452 | 0.01071419031
| 2089 | 0.0003013508462 | 1.480572805 | 0.008593535182
| 2088.95 | 0.0002426393269 | 1.479417523 | 0.006829194742
| 2088.9 | 0.0002251965984 | 1.477718226 | 0.006319236837
| 2088.85 | 0.0002401047326 | 1.476633669 | 0.006783613327
| 2088.8 | 0.0002535749288 | 1.476429134 | 0.007195024709
| 2088.75 | 0.0002464880175 | 1.476470989 | 0.006979581319
| 2088.7 | 0.0002236976346 | 1.476085117 | 0.006291956575
| 2088.65 | 0.0002044616211 | 1.475006525 | 0.005719038314
| 2088.6 | 0.0002064611818 | 1.473499256 | 0.005795465457
| 2088.55 | 0.0002377373107 | 1.472158924 | 0.006761760005
| 2088.5 | 0.0002845963527 | 1.471679135 | 0.008194654584
| 2088.45 | 0.0003177183612 | 1.471980432 | 0.009200197198
| 2088.4 | 0.0003273431281 | 1.472175062 | 0.009491147365
| 2088.35 | 0.0003416561451 | 1.47168762 | 0.009933690138
| 2088.3 | 0.000388895169 | 1.471401462 | 0.01137734455
| 2088.25 | 0.0004443912685 | 1.472544404 | 0.01305181696
| 2088.2 | 0.0004543648185 | 1.474785738 | 0.01332146453
| 2088.15 | 0.0004037907269 | 1.476351277 | 0.01176127994
| 2088.1 | 0.0003382107314 | 1.476016808 | 0.009773786339
| 2088.05 | 0.0003132661737 | 1.47438909 | 0.009036497013
| 2088 | 0.000337545767 | 1.473002671 | 0.009793239854
| 2087.95 | 0.0003821314238 | 1.47261917 | 0.01115636738
| 2087.9 | 0.0004219459449 | 1.473101111 | 0.01236226842
| 2087.85 | 0.000447202 | 1.474096761 | 0.0131164888
| 2087.8 | 0.0004530702801 | 1.475343835 | 0.01327623788
| 2087.75 | 0.0004374636255 | 1.476472612 | 0.01278502323
| 2087.7 | 0.0004077120763 | 1.477125362 | 0.01187196059
| 2087.65 | 0.0003784862272 | 1.477234514 | 0.01098319005
| 2087.6 | 0.0003582532591 | 1.477139787 | 0.01037034688
| 2087.55 | 0.0003406344842 | 1.477123092 | 0.009835781404
| 2087.5 | 0.0003148587489 | 1.477051006 | 0.009054170845
| 2087.45 | 0.0002833977277 | 1.476425613 | 0.008106406318
| 2087.4 | 0.0002695759821 | 1.475117188 | 0.00770188962
| 2087.35 | 0.000291996629 | 1.473885821 | 0.008398752403
| 2087.3 | 0.0003339047613 | 1.473795682 | 0.00967572283
| 2087.25 | 0.0003481237146 | 1.474841606 | 0.01009501397
| 2087.2 | 0.0003115371868 | 1.475483326 | 0.008974312908
| 2087.15 | 0.0002658478854 | 1.47432172 | 0.007598705884
| 2087.1 | 0.0002759415719 | 1.471955702 | 0.007933702263
| 2087.05 | 0.0003571440394 | 1.470532088 | 0.01042801861
| 2087 | 0.0004529701628 | 1.471534491 | 0.01333708442
| 2086.95 | 0.0004995255643 | 1.474143509 | 0.01471475444
| 2086.9 | 0.0004899255087 | 1.476845538 | 0.01437922732
| 2086.85 | 0.000438375856 | 1.478977093 | 0.01278077511
| 2086.8 | 0.0003566965534 | 1.48004014 | 0.01028830591
| 2086.75 | 0.0002661924746 | 1.479661768 | 0.007548972882
| 2086.7 | 0.0001976317781 | 1.477754045 | 0.005489608761
| 2086.65 | 0.0001892601086 | 1.475178782 | 0.005261301464
| 2086.6 | 0.0002351193747 | 1.473778077 | 0.00667159927
| 2086.55 | 0.0002747541231 | 1.474317098 | 0.007872303656
| 2086.5 | 0.000253580051 | 1.475498869 | 0.007214691175
| 2086.45 | 0.0001846593752 | 1.47514441 | 0.005122289426
| 2086.4 | 0.0001395288902 | 1.472637609 | 0.003771900369
| 2086.35 | 0.0001708515869 | 1.469565125 | 0.004755497926
| 2086.3 | 0.0002607791745 | 1.468029751 | 0.007519098269
| 2086.25 | 0.0003489907761 | 1.468555332 | 0.01020939397
| 2086.2 | 0.0003982880229 | 1.47013028 | 0.01169425396
| 2086.15 | 0.0004133577381 | 1.471761882 | 0.01213110927
| 2086.1 | 0.000405676205 | 1.473280604 | 0.01187532553
| 2086.05 | 0.0003708172516 | 1.474538882 | 0.01079624938
| 2086 | 0.0003096517242 | 1.474848392 | 0.008930554205
| 2085.95 | 0.0002533523306 | 1.473596109 | 0.007231332704
| 2085.9 | 0.0002445890627 | 1.471369773 | 0.006989115438
| 2085.85 | 0.0002924967493 | 1.469659216 | 0.008471372603
| 2085.8 | 0.0003634472449 | 1.469535348 | 0.01064061547
| 2085.75 | 0.0004153167751 | 1.470840452 | 0.01220675342
| 2085.7 | 0.0004266910334 | 1.472759921 | 0.01252595981
| 2085.65 | 0.0003975690266 | 1.474429042 | 0.01161467981
| 2085.6 | 0.000340574428 | 1.475297802 | 0.009867957783
| 2085.55 | 0.0002732793738 | 1.475041541 | 0.007823167575
| 2085.5 | 0.0002174149324 | 1.473700118 | 0.006137107005
| 2085.45 | 0.0001883334428 | 1.471629472 | 0.005271752292
| 2085.4 | 0.0001934352384 | 1.469307037 | 0.00545054117
| 2085.35 | 0.0002339044529 | 1.467245365 | 0.006709328936
| 2085.3 | 0.0003009950806 | 1.466046081 | 0.008777089698
| 2085.25 | 0.0003718519511 | 1.465956875 | 0.01094893997
| 2085.2 | 0.0004272223528 | 1.46665783 | 0.01263527841
| 2085.15 | 0.0004627872176 | 1.467629982 | 0.01370975107
| 2085.1 | 0.0004846826281 | 1.468608543 | 0.01436467035
| 2085.05 | 0.0004964279856 | 1.469564021 | 0.01470884993
| 2085 | 0.0004954715346 | 1.470373052 | 0.01466691871
| 2084.95 | 0.0004919678818 | 1.470601182 | 0.01455657867
| 2084.9 | 0.0005135098561 | 1.470728755 | 0.0152129011
| 2084.85 | 0.0005425787439 | 1.471906816 | 0.01608104367
| 2084.8 | 0.0005340334119 | 1.473747984 | 0.01578930202
| 2084.75 | 0.0004836018112 | 1.474772787 | 0.01423589105
| 2084.7 | 0.000436984942 | 1.474194217 | 0.01282486759
| 2084.65 | 0.0004411116162 | 1.473110939 | 0.01296732018
| 2084.6 | 0.0004772734913 | 1.473288365 | 0.01406773121
| 2084.55 | 0.0004868763413 | 1.474738497 | 0.01433765967
| 2084.5 | 0.0004498609424 | 1.475930954 | 0.0131920108
| 2084.45 | 0.0004014805814 | 1.475913615 | 0.01171983273
| 2084.4 | 0.0003747902884 | 1.47529753 | 0.010916148
| 2084.35 | 0.0003603650185 | 1.474850477 | 0.0104831537
| 2084.3 | 0.0003417674522 | 1.474275691 | 0.009924407989
| 2084.25 | 0.0003363774089 | 1.473147068 | 0.009775016862
| 2084.2 | 0.0003656731059 | 1.472187082 | 0.01068176262
| 2084.15 | 0.0004105851908 | 1.472422746 | 0.01204942324
| 2084.1 | 0.0004287725394 | 1.473696992 | 0.01258587967
| 2084.05 | 0.000408289015 | 1.474788151 | 0.01194584139
| 2084 | 0.0003764876238 | 1.47504264 | 0.01097364348
| 2083.95 | 0.0003559286635 | 1.474888923 | 0.01034966421
| 2083.9 | 0.0003394503216 | 1.47484909 | 0.009848395055
| 2083.85 | 0.0003151763164 | 1.474690128 | 0.009111051732
| 2083.8 | 0.0002914322604 | 1.474101207 | 0.008394859821
| 2083.75 | 0.0002792309907 | 1.473262715 | 0.008033006807
| 2083.7 | 0.0002757674145 | 1.472450734 | 0.007937054385
| 2083.65 | 0.0002776565899 | 1.471532976 | 0.008005649534
| 2083.6 | 0.0002956674498 | 1.47052111 | 0.008568079163
| 2083.55 | 0.0003342833302 | 1.469938848 | 0.009755946915
| 2083.5 | 0.0003767255766 | 1.470241485 | 0.01104978802
| 2083.45 | 0.0004019713885 | 1.471157172 | 0.01180886114
| 2083.4 | 0.0004093484098 | 1.472209957 | 0.01201939987
| 2083.35 | 0.0004025860613 | 1.473377985 | 0.01179653847
| 2083.3 | 0.0003704121409 | 1.474611953 | 0.01079839021
| 2083.25 | 0.0003045834535 | 1.475144514 | 0.008785479875
| 2083.2 | 0.0002308315655 | 1.474133719 | 0.006549426673
| 2083.15 | 0.0001921807363 | 1.471857879 | 0.005393817897
| 2083.1 | 0.0002022888565 | 1.469553851 | 0.005725884701
| 2083.05 | 0.0002384153138 | 1.467958235 | 0.006848208899
| 2083 | 0.0002836831907 | 1.466900043 | 0.008246925465
| 2082.95 | 0.0003418968922 | 1.466333196 | 0.01003846566
| 2082.9 | 0.0004088631907 | 1.466771753 | 0.01208571574
| 2082.85 | 0.0004553119571 | 1.468453465 | 0.01348421606
| 2082.8 | 0.0004514199762 | 1.470531042 | 0.01333373479
| 2082.75 | 0.0004061385913 | 1.471789919 | 0.01193142556
| 2082.7 | 0.0003433860908 | 1.471833539 | 0.01001404708
| 2082.65 | 0.0002872752894 | 1.470322961 | 0.008318159501
| 2082.6 | 0.0002804650055 | 1.46763535 | 0.008141489467
| 2082.55 | 0.000343126238 | 1.465249628 | 0.0100922252
| 2082.5 | 0.0004513347601 | 1.46482892 | 0.01341981363
| 2082.45 | 0.0005378387779 | 1.466851529 | 0.01604184082
| 2082.4 | 0.0005506859252 | 1.469757755 | 0.01638598725
| 2082.35 | 0.0005023083563 | 1.471533203 | 0.01487690551
| 2082.3 | 0.0004460932767 | 1.471517549 | 0.01315927855
| 2082.25 | 0.000421247903 | 1.470446067 | 0.01241590364
| 2082.2 | 0.0004339665253 | 1.469323926 | 0.01282195389
| 2082.15 | 0.0004739635541 | 1.468767586 | 0.01405543402
| 2082.1 | 0.0005271285861 | 1.469227119 | 0.01567635323
| 2082.05 | 0.0005661896337 | 1.470867368 | 0.01684387791
| 2082 | 0.0005643656571 | 1.47308192 | 0.01674947793
| 2081.95 | 0.0005185962566 | 1.474783037 | 0.01532361282
| 2081.9 | 0.0004550255917 | 1.475265313 | 0.01337736251
| 2081.85 | 0.0004033218062 | 1.474692707 | 0.0118093152
| 2081.8 | 0.0003770100957 | 1.473661639 | 0.01102122918
| 2081.75 | 0.0003742640766 | 1.472708981 | 0.01095075979
| 2081.7 | 0.0003866995759 | 1.472187751 | 0.01133817813
| 2081.65 | 0.0004001445993 | 1.472246117 | 0.01174849897
| 2081.6 | 0.0004004873411 | 1.472679374 | 0.01175310547
| 2081.55 | 0.0003829197885 | 1.473005934 | 0.01121219375
| 2081.5 | 0.0003578220565 | 1.472836388 | 0.01044820027
| 2081.45 | 0.0003401758081 | 1.472212164 | 0.009917562135
| 2081.4 | 0.0003371788257 | 1.471509481 | 0.009835313754
| 2081.35 | 0.0003414330935 | 1.471068834 | 0.009971369521
| 2081.3 | 0.0003408012049 | 1.470801882 | 0.009955767136
| 2081.25 | 0.0003344924122 | 1.470289473 | 0.009769611603
| 2081.2 | 0.0003394559094 | 1.46940663 | 0.009933164237
| 2081.15 | 0.0003658081334 | 1.46874248 | 0.01074930591
| 2081.1 | 0.0003956393413 | 1.468879687 | 0.01166160707
| 2081.05 | 0.0003990284093 | 1.469378753 | 0.01175867935
| 2081 | 0.0003834315648 | 1.469023294 | 0.01128622388
| 2080.95 | 0.0003964169808 | 1.467699849 | 0.01170292996
| 2080.9 | 0.0004623066715 | 1.466979635 | 0.01373477648
| 2080.85 | 0.0005363793954 | 1.468369605 | 0.01598427414
| 2080.8 | 0.0005473764704 | 1.471069898 | 0.01627526036
| 2080.75 | 0.0004888242026 | 1.472653459 | 0.0144585638
| 2080.7 | 0.0004295702171 | 1.471974706 | 0.01265790062
| 2080.65 | 0.0004308773127 | 1.470403352 | 0.01272152479
| 2080.6 | 0.0004794779317 | 1.470011101 | 0.01421588051
| 2080.55 | 0.0005160239438 | 1.47118564 | 0.01531591706
| 2080.5 | 0.0005108988931 | 1.472656144 | 0.01513518174
| 2080.45 | 0.000485763411 | 1.47341036 | 0.01435508333
| 2080.4 | 0.0004696962506 | 1.4737743 | 0.01385880992
| 2080.35 | 0.0004541608424 | 1.474469196 | 0.01337390624
| 2080.3 | 0.0004159538152 | 1.475198183 | 0.01219703717
| 2080.25 | 0.0003571314667 | 1.475146542 | 0.01040300538
| 2080.2 | 0.0003056987254 | 1.47382517 | 0.008850055272
| 2080.15 | 0.0002991948213 | 1.471884955 | 0.008675228668
| 2080.1 | 0.0003310637616 | 1.470803305 | 0.009663969236
| 2080.05 | 0.0003583240253 | 1.470829614 | 0.01049827025
| 2080 | 0.000362567145 | 1.471175472 | 0.01062378021
| 2079.95 | 0.0003493819317 | 1.471193293 | 0.01022031875
| 2079.9 | 0.0003365646184 | 1.470598713 | 0.009836002459
| 2079.85 | 0.0003411997973 | 1.469649547 | 0.009990470332
| 2079.8 | 0.0003698119033 | 1.468841179 | 0.01087825187
| 2079.75 | 0.0004167635849 | 1.468823278 | 0.01231813034
| 2079.7 | 0.0004547182551 | 1.469963067 | 0.01346463461
| 2079.65 | 0.0004536663102 | 1.471650907 | 0.01340690593
| 2079.6 | 0.0004143361079 | 1.472767126 | 0.01218748743
| 2079.55 | 0.000363995314 | 1.472811636 | 0.01064793497
| 2079.5 | 0.0003239973515 | 1.472070221 | 0.009434662898
| 2079.45 | 0.0002977498744 | 1.470845416 | 0.008646816438
| 2079.4 | 0.0002930131803 | 1.469110346 | 0.0085227732
| 2079.35 | 0.0003302339398 | 1.467360939 | 0.00968611256
| 2079.3 | 0.0004040817804 | 1.466894119 | 0.01195954482
| 2079.25 | 0.0004632822157 | 1.46829957 | 0.01375590629
| 2079.2 | 0.0004625725641 | 1.470288139 | 0.01370372895
| 2079.15 | 0.0004195668658 | 1.471085019 | 0.01237490848
| 2079.1 | 0.0003899801596 | 1.470510272 | 0.01147735221
| 2079.05 | 0.0003962181435 | 1.469924851 | 0.0116769854
| 2079 | 0.0004066112526 | 1.470183436 | 0.01199207602
| 2078.95 | 0.0003914888875 | 1.470616102 | 0.0115229772
| 2078.9 | 0.0003621508437 | 1.470324541 | 0.01062854158
| 2078.85 | 0.0003438875943 | 1.469293621 | 0.01008270832
| 2078.8 | 0.0003477139467 | 1.467948917 | 0.01021784419
| 2078.75 | 0.0003744969074 | 1.466619975 | 0.01105807681
| 2078.7 | 0.0004276926706 | 1.46551576 | 0.01270862135
| 2078.65 | 0.0005127536047 | 1.465313777 | 0.01532740984
| 2078.6 | 0.0006031091421 | 1.466918798 | 0.01807703892
| 2078.55 | 0.0006528436105 | 1.470033641 | 0.01954498198
| 2078.5 | 0.0006413520415 | 1.473531035 | 0.01912589176
| 2078.45 | 0.0005714455526 | 1.476260104 | 0.01693955749
| 2078.4 | 0.0004719495856 | 1.477303797 | 0.01388618962
| 2078.35 | 0.0003857160845 | 1.476753269 | 0.01126395617
| 2078.3 | 0.00033449196 | 1.475570832 | 0.009716648875
| 2078.25 | 0.0003049257147 | 1.474668136 | 0.00882522466
| 2078.2 | 0.0002688602605 | 1.473914187 | 0.007732258137
| 2078.15 | 0.0002281507421 | 1.472450831 | 0.00650369766
| 2078.1 | 0.0002164002562 | 1.470161701 | 0.006168133912
| 2078.05 | 0.0002523572127 | 1.468160729 | 0.007292461795
| 2078 | 0.000308979309 | 1.467510269 | 0.009038417204
| 2077.95 | 0.000344745808 | 1.467963013 | 0.01013107388
| 2077.9 | 0.0003480138325 | 1.468423005 | 0.01022565852
| 2077.85 | 0.0003401543878 | 1.468216666 | 0.009987376539
| 2077.8 | 0.0003440119393 | 1.467529488 | 0.01011495681
| 2077.75 | 0.0003664600593 | 1.466862075 | 0.01081358112
| 2077.7 | 0.000402957674 | 1.466631895 | 0.01193858021
| 2077.65 | 0.0004414617937 | 1.467123363 | 0.01311490625
| 2077.6 | 0.0004623811772 | 1.468272465 | 0.01374026574
| 2077.55 | 0.000452939413 | 1.469473055 | 0.01343240929
| 2077.5 | 0.0004215468729 | 1.470030646 | 0.0124615577
| 2077.45 | 0.0003888974825 | 1.469768582 | 0.01146433302
| 2077.4 | 0.0003680000152 | 1.468914463 | 0.01083522858
| 2077.35 | 0.0003654132528 | 1.467650624 | 0.0107730908
| 2077.3 | 0.0003921808747 | 1.46619501 | 0.01161587277
| 2077.25 | 0.0004588491204 | 1.465282432 | 0.01368013761
| 2077.2 | 0.0005484046504 | 1.465985232 | 0.01642420121
| 2077.15 | 0.0006150938474 | 1.468626 | 0.01842688013
| 2077.1 | 0.0006147087649 | 1.4722917 | 0.018347113
| 2077.05 | 0.0005358126857 | 1.475284815 | 0.0158797993
| 2077 | 0.000407881111 | 1.476124107 | 0.01195776608
| 2076.95 | 0.0002881702905 | 1.474201824 | 0.008324670468
| 2076.9 | 0.0002415529509 | 1.470275483 | 0.006942250491
| 2076.85 | 0.0003001713132 | 1.466572625 | 0.008784571619
| 2076.8 | 0.0004258840421 | 1.465533656 | 0.01266509051
| 2076.75 | 0.0005276556971 | 1.467740612 | 0.01576013101
| 2076.7 | 0.0005354108377 | 1.471190813 | 0.01594020688
| 2076.65 | 0.0004638973543 | 1.473121439 | 0.01371821415
| 2076.6 | 0.000391236048 | 1.472627238 | 0.01150103516
| 2076.55 | 0.0003760051842 | 1.471184685 | 0.01105471283
| 2076.5 | 0.0004041986614 | 1.470791463 | 0.01192488162
| 2076.45 | 0.0004178560263 | 1.471850924 | 0.01232853238
| 2076.4 | 0.0003827498367 | 1.473054343 | 0.01123639927
| 2076.35 | 0.0003202808955 | 1.473033197 | 0.009324378132
| 2076.3 | 0.0002748267785 | 1.471785548 | 0.007947544259
| 2076.25 | 0.0002642450795 | 1.470353961 | 0.007639821334
| 2076.2 | 0.0002678148508 | 1.469519223 | 0.007759057651
| 2076.15 | 0.0002587875293 | 1.468934106 | 0.007488788612
| 2076.1 | 0.0002415021937 | 1.467751548 | 0.006971114709
| 2076.05 | 0.0002463110666 | 1.465828518 | 0.007140022359
| 2076 | 0.0002918392481 | 1.464055828 | 0.008561996398
| 2075.95 | 0.0003609792261 | 1.463361513 | 0.01070155264
| 2075.9 | 0.0004227063693 | 1.463754603 | 0.0125989923
| 2075.85 | 0.0004644817593 | 1.464582341 | 0.01387414605
| 2075.8 | 0.0004962585018 | 1.465476312 | 0.01483904099
| 2075.75 | 0.0005236696366 | 1.466674834 | 0.0156633949
| 2075.7 | 0.0005337540148 | 1.468356614 | 0.01594558254
| 2075.65 | 0.0005085905929 | 1.470037007 | 0.01514507191
| 2075.6 | 0.0004550847304 | 1.470757001 | 0.0134920296
| 2075.55 | 0.0004048631453 | 1.470216728 | 0.011959348
| 2075.5 | 0.0003837677721 | 1.468823278 | 0.0113315271
| 2075.45 | 0.0004069791102 | 1.467477784 | 0.01206408862
| 2075.4 | 0.000457168099 | 1.467293147 | 0.01361052977
| 2075.35 | 0.0004947548649 | 1.468365721 | 0.01474961393
| 2075.3 | 0.0004977597939 | 1.469907111 | 0.01481736767
| 2075.25 | 0.0004692901776 | 1.471067892 | 0.01392548009
| 2075.2 | 0.0004292232992 | 1.471423127 | 0.01269137873
| 2075.15 | 0.0003966209406 | 1.471176697 | 0.01169526245
| 2075.1 | 0.0003753579292 | 1.47073046 | 0.01104942818
| 2075.05 | 0.0003605047172 | 1.4703243 | 0.01059938372
| 2075 | 0.0003426391698 | 1.469919778 | 0.01005656695
| 2074.95 | 0.0003209081414 | 1.469135013 | 0.009399484809
| 2074.9 | 0.0003107017901 | 1.467720299 | 0.009103594574
| 2074.85 | 0.0003344775112 | 1.466039077 | 0.00985633084
| 2074.8 | 0.000396249823 | 1.465157208 | 0.01177067535
| 2074.75 | 0.0004625897775 | 1.465909963 | 0.0138031824
| 2074.7 | 0.0004875990644 | 1.467774153 | 0.01454395436
| 2074.65 | 0.0004614330749 | 1.46927825 | 0.01371633691
| 2074.6 | 0.0004166099318 | 1.469424785 | 0.0123374021
| 2074.55 | 0.0003976202497 | 1.468622327 | 0.01176567062
| 2074.5 | 0.0004042401052 | 1.468165151 | 0.01197596562
| 2074.45 | 0.0004048701302 | 1.468115858 | 0.01199634944
| 2074.4 | 0.000396951109 | 1.467821915 | 0.01175728721
| 2074.35 | 0.0003954935747 | 1.467081766 | 0.01172315061
| 2074.3 | 0.0004145330823 | 1.46621328 | 0.01232188211
| 2074.25 | 0.0004513892267 | 1.465747616 | 0.01346418809
| 2074.2 | 0.0004945248448 | 1.465829331 | 0.01479202823
| 2074.15 | 0.0005390178325 | 1.4664349 | 0.01615275801
| 2074.1 | 0.0005801925528 | 1.467704203 | 0.0173984657
| 2074.05 | 0.0006028674448 | 1.469707757 | 0.01805978416
| 2074 | 0.0005889949482 | 1.471994553 | 0.01759244556
| 2073.95 | 0.0005372208455 | 1.47369866 | 0.01597520723
| 2073.9 | 0.0004712147719 | 1.474171129 | 0.01394540282
| 2073.85 | 0.000424546182 | 1.473643174 | 0.01252392466
| 2073.8 | 0.0004089884534 | 1.473096694 | 0.01205538805
| 2073.75 | 0.0004029055052 | 1.473305331 | 0.01186623403
| 2073.7 | 0.000372116461 | 1.474002395 | 0.01091326147
| 2073.65 | 0.0003087930318 | 1.474019398 | 0.008973350076
| 2073.6 | 0.000246598391 | 1.472552568 | 0.007084560975
| 2073.55 | 0.0002279006822 | 1.47013205 | 0.006537156324
| 2073.5 | 0.000260742387 | 1.46812471 | 0.007568674973
| 2073.45 | 0.0003156945977 | 1.46739811 | 0.009268169589
| 2073.4 | 0.0003610141644 | 1.46775907 | 0.01065842323
| 2073.35 | 0.0003865896653 | 1.468643987 | 0.01143343724
| 2073.3 | 0.0003938875233 | 1.469754535 | 0.01164258323
| 2073.25 | 0.0003806240786 | 1.471008112 | 0.01121797925
| 2073.2 | 0.0003378042086 | 1.472072821 | 0.00988968977
| 2073.15 | 0.0002688364998 | 1.472210289 | 0.007772290673
| 2073.1 | 0.0002002981543 | 1.470885871 | 0.005683258622
| 2073.05 | 0.0001698196818 | 1.468396275 | 0.004770959888
| 2073 | 0.000196473678 | 1.465972993 | 0.005614777384
| 2072.95 | 0.0002584839183 | 1.46492373 | 0.007537104165
| 2072.9 | 0.0003076889614 | 1.46543203 | 0.009048346092
| 2072.85 | 0.0003145029705 | 1.466410326 | 0.00924659358
| 2072.8 | 0.0002913805717 | 1.4666395 | 0.008531826478
| 2072.75 | 0.0002747443446 | 1.46591569 | 0.008027953983
| 2072.7 | 0.0002823746822 | 1.464986538 | 0.008274102936
| 2072.65 | 0.0003054942874 | 1.464481497 | 0.008993372635
| 2072.6 | 0.0003262893361 | 1.464511343 | 0.009634753176
| 2072.55 | 0.0003341794881 | 1.464743724 | 0.009875470184
| 2072.5 | 0.0003291182284 | 1.464815602 | 0.009718703608
| 2072.45 | 0.0003189123173 | 1.46438529 | 0.009409476737
| 2072.4 | 0.0003220280695 | 1.463396726 | 0.009518129943
| 2072.35 | 0.0003551179477 | 1.462421449 | 0.01055285621
| 2072.3 | 0.0004093921816 | 1.462380638 | 0.01223078211
| 2072.25 | 0.0004517575649 | 1.463529213 | 0.01352296318
| 2072.2 | 0.0004553138356 | 1.465161551 | 0.01360827401
| 2072.15 | 0.0004224548973 | 1.466203142 | 0.01257986
| 2072.1 | 0.0003793528373 | 1.466182287 | 0.01125188508
| 2072.05 | 0.0003477558428 | 1.465307835 | 0.01028960225
| 2072 | 0.0003373832507 | 1.463981155 | 0.009986878566
| 2071.95 | 0.0003504371205 | 1.462542331 | 0.0104088218
| 2071.9 | 0.0003877244959 | 1.461288425 | 0.01157862121
| 2071.85 | 0.0004475978127 | 1.460607464 | 0.01344112987
| 2071.8 | 0.0005193958143 | 1.460935773 | 0.01565817876
| 2071.75 | 0.0005819434209 | 1.462448221 | 0.01756718963
| 2071.7 | 0.0006107282919 | 1.464833026 | 0.01841348136
| 2071.65 | 0.0005917777215 | 1.467201973 | 0.01778604764
| 2071.6 | 0.0005378411238 | 1.468581381 | 0.01610083983
| 2071.55 | 0.0004812832841 | 1.468657235 | 0.01435881411
| 2071.5 | 0.000448003419 | 1.467995523 | 0.01334471934
| 2071.45 | 0.000436923459 | 1.467385258 | 0.01301292344
| 2071.4 | 0.0004306207486 | 1.467086379 | 0.01282347954
| 2071.35 | 0.0004176078291 | 1.466756372 | 0.0124275639
| 2071.3 | 0.0004058345293 | 1.466001624 | 0.01207571608
| 2071.25 | 0.000410347704 | 1.464919331 | 0.01223070418
| 2071.2 | 0.0004375418723 | 1.463942245 | 0.01308489362
| 2071.15 | 0.000481300048 | 1.463493531 | 0.01444390765
| 2071.1 | 0.0005311849612 | 1.46368807 | 0.01598245393
| 2071.05 | 0.0005816421381 | 1.464614029 | 0.01752536118
| 2071 | 0.0006191143861 | 1.46645066 | 0.01864867449
| 2070.95 | 0.0006201937699 | 1.468960165 | 0.01863537813
| 2070.9 | 0.000567520512 | 1.471186948 | 0.01697455211
| 2070.85 | 0.0004792665051 | 1.471783986 | 0.01425228947
| 2070.8 | 0.0004091626106 | 1.470519486 | 0.01211669104
| 2070.75 | 0.0003902190294 | 1.468551231 | 0.01156192739
| 2070.7 | 0.000416892588 | 1.467156014 | 0.01240388833
| 2070.65 | 0.0004552812238 | 1.467002983 | 0.01358995612
| 2070.6 | 0.0004730536682 | 1.467470543 | 0.01413094388
| 2070.55 | 0.0004784902478 | 1.467714298 | 0.0142950328
| 2070.5 | 0.0004919921129 | 1.467747109 | 0.01471099217
| 2070.45 | 0.0005239816298 | 1.468174298 | 0.01569014727
| 2070.4 | 0.0005549178547 | 1.469766116 | 0.01661608774
| 2070.35 | 0.0005474085832 | 1.472219936 | 0.01634294015
| 2070.3 | 0.000487864957 | 1.474457827 | 0.01447758665
| 2070.25 | 0.0003898129727 | 1.475434686 | 0.01145588511
| 2070.2 | 0.0002908255035 | 1.474699161 | 0.008430347107
| 2070.15 | 0.0002246466411 | 1.472928812 | 0.00641968558
| 2070.1 | 0.0001892303166 | 1.471111727 | 0.005350274171
| 2070.05 | 0.0001642527012 | 1.469466799 | 0.004597795688
| 2070 | 0.0001431643076 | 1.467599781 | 0.003965285175
| 2069.95 | 0.0001396979162 | 1.465342496 | 0.003878104837
| 2069.9 | 0.0001635011331 | 1.463138226 | 0.00463293272
| 2069.85 | 0.0002067978444 | 1.461399959 | 0.005988801741
| 2069.8 | 0.0002597589101 | 1.460117482 | 0.007642398236
| 2069.75 | 0.0003246487988 | 1.459215704 | 0.009664244534
| 2069.7 | 0.0004046997126 | 1.459075536 | 0.01214851023
| 2069.65 | 0.0004837717782 | 1.460226574 | 0.01458294169
| 2069.6 | 0.0005276608365 | 1.462549065 | 0.01590470936
| 2069.55 | 0.0005137999459 | 1.464892088 | 0.01543765785
| 2069.5 | 0.0004593231793 | 1.465850512 | 0.01374036147
| 2069.45 | 0.0004173363486 | 1.46497668 | 0.01245711139
| 2069.4 | 0.0004338473156 | 1.463537954 | 0.01298873488
| 2069.35 | 0.0004963171587 | 1.46352664 | 0.01492104317
| 2069.3 | 0.0005372087557 | 1.465595113 | 0.01615097808
| 2069.25 | 0.0005025672644 | 1.46808069 | 0.01504106725
| 2069.2 | 0.000413194306 | 1.468740172 | 0.01227655667
| 2069.15 | 0.0003411625447 | 1.46702238 | 0.01007948142
| 2069.1 | 0.0003365264338 | 1.46443899 | 0.009969701014
| 2069.05 | 0.0003875950282 | 1.462747581 | 0.01157156306
| 2069 | 0.0004562391045 | 1.46258018 | 0.01369851838
| 2068.95 | 0.0005115088924 | 1.463770722 | 0.01538997848
| 2068.9 | 0.0005303402516 | 1.46588511 | 0.01593720881
| 2068.85 | 0.0004926882603 | 1.468022999 | 0.01474042999
| 2068.8 | 0.0004046596659 | 1.468722663 | 0.01201630636
| 2068.75 | 0.0003157313851 | 1.466978606 | 0.00929748525
| 2068.7 | 0.0002911691613 | 1.463418328 | 0.008581876756
| 2068.65 | 0.0003580194832 | 1.460053758 | 0.01069400908
| 2068.6 | 0.0004884661255 | 1.458829111 | 0.01475841497
| 2068.55 | 0.0006208810862 | 1.460534287 | 0.01883697861
| 2068.5 | 0.0006929622133 | 1.464462275 | 0.02099308617
| 2068.45 | 0.0006711450305 | 1.468793932 | 0.02023306222
| 2068.4 | 0.0005706138999 | 1.471456835 | 0.01708654753
| 2068.35 | 0.000452466767 | 1.471362894 | 0.0134525355
| 2068.3 | 0.0003847889672 | 1.469207994 | 0.01140013156
| 2068.25 | 0.0003928407025 | 1.466963084 | 0.01167999848
| 2068.2 | 0.0004436574021 | 1.466324563 | 0.01325845342
| 2068.15 | 0.0004783403049 | 1.46744562 | 0.01431221517
| 2068.1 | 0.0004616179581 | 1.469093632 | 0.01377106788
| 2068.05 | 0.0004011443745 | 1.46982714 | 0.01189690787
| 2068 | 0.0003359215399 | 1.468984303 | 0.009898664938
| 2067.95 | 0.0003034244231 | 1.467086797 | 0.008920234455
| 2067.9 | 0.0003120205426 | 1.465132037 | 0.009209747904
| 2067.85 | 0.0003490755269 | 1.463762468 | 0.01037305535
| 2067.8 | 0.000400540426 | 1.463172046 | 0.01197387188
| 2067.75 | 0.0004565855412 | 1.463498505 | 0.0137040121
| 2067.7 | 0.000499836643 | 1.464881411 | 0.01502060275
| 2067.65 | 0.0005050282843 | 1.466934115 | 0.01514803517
| 2067.6 | 0.0004635434676 | 1.468596286 | 0.01384168426
| 2067.55 | 0.0003990749757 | 1.468989673 | 0.0118480869
| 2067.5 | 0.0003467071867 | 1.468199452 | 0.01024405035
| 2067.45 | 0.0003209155922 | 1.467018889 | 0.009463417735
| 2067.4 | 0.0003106338033 | 1.466000699 | 0.009158694557
| 2067.35 | 0.0003017741195 | 1.465071186 | 0.008896395317
| 2067.3 | 0.0002942299529 | 1.46385479 | 0.008677807274
| 2067.25 | 0.0003015887864 | 1.462254482 | 0.008924877566
| 2067.2 | 0.0003351159457 | 1.460608207 | 0.009984482098
| 2067.15 | 0.0003956975346 | 1.459457051 | 0.01187963168
| 2067.1 | 0.0004717651832 | 1.459239409 | 0.01424462415
| 2067.05 | 0.0005475757558 | 1.46010676 | 0.01658412609
| 2067 | 0.0006055557261 | 1.462009679 | 0.01834907008
| 2066.95 | 0.0006274501699 | 1.464563621 | 0.01898006676
| 2066.9 | 0.0006037536169 | 1.466970092 | 0.01820301176
| 2066.85 | 0.0005482402544 | 1.468321155 | 0.01646518316
| 2066.8 | 0.0004959506995 | 1.468398135 | 0.01485052994
| 2066.75 | 0.0004717269834 | 1.468038103 | 0.01410898266
| 2066.7 | 0.0004597841839 | 1.46822018 | 0.01373788272
| 2066.65 | 0.0004242863433 | 1.468671767 | 0.01263598805
| 2066.6 | 0.0003649159402 | 1.468068419 | 0.01081260694
| 2066.55 | 0.0003314921569 | 1.465894699 | 0.009808834371
| 2066.5 | 0.0003656395777 | 1.463561939 | 0.01089580919
| 2066.45 | 0.0004441277049 | 1.462975579 | 0.01333518408
| 2066.4 | 0.0005015735595 | 1.464430437 | 0.01509161769
| 2066.35 | 0.000497048247 | 1.466340344 | 0.01492111622
| 2066.3 | 0.0004562740291 | 1.466987933 | 0.01365123182
| 2066.25 | 0.0004314170145 | 1.46646861 | 0.01289126884
| 2066.2 | 0.00043805084 | 1.465897731 | 0.01310515075
| 2066.15 | 0.0004587015061 | 1.466138226 | 0.01374033645
| 2066.1 | 0.0004581771868 | 1.46706216 | 0.01371030045
| 2066.05 | 0.0004308642746 | 1.467614216 | 0.01285857963
| 2066 | 0.000401550911 | 1.46739587 | 0.01195663772
| 2065.95 | 0.0003911475581 | 1.466798257 | 0.01164391868
| 2065.9 | 0.0003971373732 | 1.466652025 | 0.01183138455
| 2065.85 | 0.0003904499975 | 1.467057285 | 0.01161935737
| 2065.8 | 0.000362792059 | 1.467226196 | 0.01076280133
| 2065.75 | 0.0003292476695 | 1.466814045 | 0.009731940712
| 2065.7 | 0.0002983617656 | 1.4658655 | 0.008789088175
| 2065.65 | 0.000276595814 | 1.464262591 | 0.008134671465
| 2065.6 | 0.000285209628 | 1.461944428 | 0.00842848309
| 2065.55 | 0.0003522732231 | 1.45984967 | 0.01053543494
| 2065.5 | 0.0004615448491 | 1.459774399 | 0.0139304984
| 2065.45 | 0.0005424185571 | 1.462323983 | 0.01639964287
| 2065.4 | 0.0005321703004 | 1.465800026 | 0.01602365309
| 2065.35 | 0.0004404680729 | 1.467571549 | 0.01316058589
| 2065.3 | 0.0003393958387 | 1.466448602 | 0.01005261929
| 2065.25 | 0.0002990588487 | 1.463316655 | 0.008843203216
| 2065.2 | 0.0003442349907 | 1.460153243 | 0.01028380559
| 2065.15 | 0.0004500355497 | 1.458784399 | 0.01359031853
| 2065.1 | 0.0005584890109 | 1.459979651 | 0.01694170201
| 2065.05 | 0.0006092004386 | 1.462897695 | 0.01846381138
| 2065 | 0.0005850084215 | 1.465456291 | 0.0176681549
| 2064.95 | 0.0005332655189 | 1.466166065 | 0.01605502165
| 2064.9 | 0.0005147880957 | 1.465605517 | 0.01549305775
| 2064.85 | 0.0005389139903 | 1.465521779 | 0.0162415666
| 2064.8 | 0.0005623796111 | 1.466744309 | 0.01694687949
| 2064.75 | 0.0005480903115 | 1.468459622 | 0.01647576364
| 2064.7 | 0.0005021295591 | 1.46947986 | 0.01503972392
| 2064.65 | 0.0004558125434 | 1.469494758 | 0.01361010492
| 2064.6 | 0.0004295590407 | 1.469015764 | 0.01280714389
| 2064.55 | 0.0004256237225 | 1.468727018 | 0.01269020606
| 2064.5 | 0.0004279231726 | 1.469207195 | 0.01275446489
| 2064.45 | 0.0004065865579 | 1.470403257 | 0.01207887074
| 2064.4 | 0.0003409213451 | 1.471360655 | 0.0100410115
| 2064.35 | 0.0002483259832 | 1.470833827 | 0.007192646674
| 2064.3 | 0.0001751924912 | 1.468617231 | 0.004958742412
| 2064.25 | 0.0001507028893 | 1.465721734 | 0.00422837636
| 2064.2 | 0.0001647141807 | 1.463159403 | 0.004685385831
| 2064.15 | 0.0001993253779 | 1.461026866 | 0.005779249595
| 2064.1 | 0.0002572159337 | 1.459272422 | 0.007595885565
| 2064.05 | 0.0003418070202 | 1.458508814 | 0.01023545763
| 2064 | 0.0004254886952 | 1.459451712 | 0.01282513962
| 2063.95 | 0.0004648622049 | 1.46163189 | 0.01401609038
| 2063.9 | 0.0004468136541 | 1.463621959 | 0.01342622272
| 2063.85 | 0.0003982763668 | 1.464383504 | 0.01191111106
| 2063.8 | 0.0003523905826 | 1.4639682 | 0.01049506741
| 2063.75 | 0.0003226371421 | 1.462821231 | 0.009587431601
| 2063.7 | 0.0003138342932 | 1.461183201 | 0.009334623762
| 2063.65 | 0.0003366162938 | 1.459298324 | 0.01006614638
| 2063.6 | 0.0003980156103 | 1.457903097 | 0.01199506181
| 2063.55 | 0.0004801875835 | 1.457819302 | 0.01455460306
| 2063.5 | 0.0005495147864 | 1.459115249 | 0.01669123508
| 2063.45 | 0.0005850084038 | 1.461086009 | 0.01776054848
| 2063.4 | 0.000589095065 | 1.463011027 | 0.0178532546
| 2063.35 | 0.0005722530099 | 1.464652974 | 0.01730204166
| 2063.3 | 0.0005350047806 | 1.465941778 | 0.01612616979
| 2063.25 | 0.0004786224958 | 1.466410946 | 0.0143732624
| 2063.2 | 0.0004252763537 | 1.465615871 | 0.01273397681
| 2063.15 | 0.0004084128816 | 1.463923922 | 0.01223616763
| 2063.1 | 0.0004395293145 | 1.46256898 | 0.01322149292
| 2063.05 | 0.0004903785806 | 1.462576873 | 0.01479998195
| 2063 | 0.0005173944018 | 1.463739138 | 0.01561972484
| 2062.95 | 0.0005051386462 | 1.464813378 | 0.0152224809
| 2062.9 | 0.0004801601249 | 1.464898259 | 0.01444734063
| 2062.85 | 0.0004783295949 | 1.464328067 | 0.01439995059
| 2062.8 | 0.0005058860487 | 1.464213211 | 0.01525660614
| 2062.75 | 0.0005339304833 | 1.465234396 | 0.01610938714
| 2062.7 | 0.000526279685 | 1.466912095 | 0.01584455414
| 2062.65 | 0.0004782448445 | 1.467941663 | 0.01434182605
| 2062.6 | 0.0004255157037 | 1.467582549 | 0.01271649499
| 2062.55 | 0.0004070452344 | 1.466432007 | 0.01216181761
| 2062.5 | 0.0004247794931 | 1.465840592 | 0.01271989663
| 2062.45 | 0.0004400466495 | 1.466417707 | 0.0131845199
| 2062.4 | 0.000419679105 | 1.467312541 | 0.01254115359
| 2062.35 | 0.000375942786 | 1.46730268 | 0.01118814781
| 2062.3 | 0.0003477269848 | 1.466336271 | 0.01032787955
| 2062.25 | 0.0003487942676 | 1.465372014 | 0.01037376508
| 2062.2 | 0.0003608944891 | 1.46504622 | 0.0107533154
| 2062.15 | 0.0003600595454 | 1.465184479 | 0.01072588451
| 2062.1 | 0.0003417376492 | 1.465015199 | 0.01016049611
| 2062.05 | 0.0003285887589 | 1.464224516 | 0.009763136531
| 2062 | 0.000333549461 | 1.463282793 | 0.009929164837
| 2061.95 | 0.0003538597311 | 1.462568673 | 0.01056908625
| 2061.9 | 0.0003822944194 | 1.462330008 | 0.01145556934
| 2061.85 | 0.0004079258 | 1.462621352 | 0.0122478033
| 2061.8 | 0.0004198132154 | 1.463271829 | 0.01260786002
| 2061.75 | 0.0004145498317 | 1.463847024 | 0.01243653898
| 2061.7 | 0.0004010112094 | 1.464059499 | 0.01201377242
| 2061.65 | 0.0003890301964 | 1.463918398 | 0.0116443248
| 2061.6 | 0.0003845440291 | 1.463572403 | 0.01151018148
| 2061.55 | 0.0003916378996 | 1.463221356 | 0.01173552224
| 2061.5 | 0.0004089041683 | 1.463266532 | 0.01227121781
| 2061.45 | 0.0004189195972 | 1.463965325 | 0.01257236239
| 2061.4 | 0.0003992114285 | 1.464857618 | 0.01194856728
| 2061.35 | 0.0003538271348 | 1.464814347 | 0.01054199008
| 2061.3 | 0.0003276742125 | 1.463509749 | 0.009747573677
| 2061.25 | 0.0003476468783 | 1.462333614 | 0.01038300704
| 2061.2 | 0.0003774045102 | 1.462531509 | 0.01130507647
| 2061.15 | 0.0003647818165 | 1.463403959 | 0.01090165299
| 2061.1 | 0.0003096140049 | 1.463022997 | 0.009193884701
| 2061.05 | 0.0002773520481 | 1.460473603 | 0.008221445024
| 2061 | 0.0003298861035 | 1.457391278 | 0.009894281047
| 2060.95 | 0.0004494963141 | 1.456268184 | 0.01364044619
| 2060.9 | 0.0005664546128 | 1.457886685 | 0.01726236324
| 2060.85 | 0.000627429681 | 1.461228115 | 0.01910089468
| 2060.8 | 0.0006181271838 | 1.464809327 | 0.01874513647
| 2060.75 | 0.0005502272312 | 1.467430996 | 0.01659334012
| 2060.7 | 0.0004523461759 | 1.468285612 | 0.0135491185
| 2060.65 | 0.0003675683336 | 1.467270918 | 0.01093913904
| 2060.6 | 0.0003283466274 | 1.465332707 | 0.009749128293
| 2060.55 | 0.0003308304524 | 1.463653615 | 0.00984760493
| 2060.5 | 0.0003499351505 | 1.462669583 | 0.01045382625
| 2060.45 | 0.0003716149302 | 1.462100422 | 0.01113536138
| 2060.4 | 0.0003988542662 | 1.461879524 | 0.01198547682
| 2060.35 | 0.0004245834354 | 1.462277337 | 0.01277995351
| 2060.3 | 0.0004301946682 | 1.463106023 | 0.01294253525
| 2060.25 | 0.0004117344436 | 1.463640716 | 0.01236170945
| 2060.2 | 0.0003874739699 | 1.463431827 | 0.01161148144
| 2060.15 | 0.0003773900614 | 1.462673195 | 0.01130887016
| 2060.1 | 0.0003878334604 | 1.461846341 | 0.01164510697
| 2060.05 | 0.0004176092264 | 1.461290018 | 0.01257933174
| 2060 | 0.0004629255347 | 1.461498342 | 0.01398626248
| 2059.95 | 0.0004998180005 | 1.462844135 | 0.01511254513
| 2059.9 | 0.0004994799462 | 1.464838686 | 0.0150701595
| 2059.85 | 0.0004562036991 | 1.466387809 | 0.01370360404
| 2059.8 | 0.0003966256114 | 1.466777294 | 0.01185127073
| 2059.75 | 0.0003467658471 | 1.46631095 | 0.0103122294
| 2059.7 | 0.0003099530064 | 1.465416836 | 0.009182071057
| 2059.65 | 0.0002872883285 | 1.464148372 | 0.008494048596
| 2059.6 | 0.000290748669 | 1.462717881 | 0.00861852142
| 2059.55 | 0.0003209193177 | 1.461952635 | 0.009565956545
| 2059.5 | 0.0003462960075 | 1.462360891 | 0.01035014774
| 2059.45 | 0.0003329054391 | 1.463203285 | 0.009923445046
| 2059.4 | 0.0002858256978 | 1.46310405 | 0.008461923981
| 2059.35 | 0.0002457532048 | 1.461558318 | 0.007233547431
| 2059.3 | 0.0002451790548 | 1.459219327 | 0.007240912971
| 2059.25 | 0.0002914676387 | 1.457058862 | 0.00870853538
| 2059.2 | 0.0003756778379 | 1.455909047 | 0.0113522221
| 2059.15 | 0.0004763440154 | 1.456471687 | 0.01448831758
| 2059.1 | 0.0005532535808 | 1.458967271 | 0.01684758858
| 2059.05 | 0.000565222456 | 1.46248138 | 0.01715963111
| 2059 | 0.0005059130569 | 1.465352046 | 0.01526847651
| 2058.95 | 0.0004090103251 | 1.466430377 | 0.01224550777
| 2058.9 | 0.0003184601725 | 1.465687735 | 0.009446619797
| 2058.85 | 0.0002596951036 | 1.463858757 | 0.007643824203
| 2058.8 | 0.000236847443 | 1.461618357 | 0.006957955473
| 2058.75 | 0.000249375584 | 1.459501581 | 0.007370800443
| 2058.7 | 0.0002877852004 | 1.458029882 | 0.008584911506
| 2058.65 | 0.0003348207041 | 1.457456575 | 0.01005960515
| 2058.6 | 0.0003708996874 | 1.4576107 | 0.01118382881
| 2058.55 | 0.0003888546423 | 1.45794096 | 0.01173993502
| 2058.5 | 0.0003960956886 | 1.45803498 | 0.01196487296
| 2058.45 | 0.0004068505882 | 1.457842839 | 0.012303458
| 2058.4 | 0.0004279003549 | 1.457794223 | 0.01296138164
| 2058.35 | 0.0004457421529 | 1.458221912 | 0.01351216697
| 2058.3 | 0.000442242257 | 1.458711139 | 0.01339604263
| 2058.25 | 0.000426818144 | 1.458359322 | 0.01292039793
| 2058.2 | 0.0004395265204 | 1.457144404 | 0.01333518871
| 2058.15 | 0.0005017570142 | 1.456458138 | 0.01528990014
| 2058.1 | 0.0005795601841 | 1.457770253 | 0.01769801809
| 2058.05 | 0.000604205756 | 1.46084534 | 0.01841155774
| 2058 | 0.000544139658 | 1.463422256 | 0.01649659069
| 2057.95 | 0.0004493216911 | 1.463590668 | 0.01354579752
| 2057.9 | 0.0003915978663 | 1.461717938 | 0.01177734845
| 2057.85 | 0.0003983350403 | 1.459554154 | 0.01201761781
| 2057.8 | 0.0004435950031 | 1.458540967 | 0.01344421563
| 2057.75 | 0.0004835491924 | 1.458755221 | 0.01468790807
| 2057.7 | 0.0004974436092 | 1.459260731 | 0.01511369076
| 2057.65 | 0.0005012461838 | 1.459169461 | 0.01523415586
| 2057.6 | 0.0005292026407 | 1.458632006 | 0.01611562435
| 2057.55 | 0.0005937376904 | 1.458884923 | 0.01812551304
| 2057.5 | 0.0006595556719 | 1.461072522 | 0.02013722811
| 2057.45 | 0.0006663678118 | 1.464789543 | 0.02027676546
| 2057.4 | 0.0005857707089 | 1.468051197 | 0.01771322015
| 2057.35 | 0.0004533571117 | 1.468917132 | 0.01359423979
| 2057.3 | 0.0003406074892 | 1.467070562 | 0.01012455685
| 2057.25 | 0.0002994425537 | 1.463948249 | 0.008885115855
| 2057.2 | 0.0003261910812 | 1.461492895 | 0.009747641069
| 2057.15 | 0.0003773067081 | 1.460666147 | 0.01135110539
| 2057.1 | 0.0004091430524 | 1.461078003 | 0.01233774511
| 2057.05 | 0.0004099314032 | 1.461617365 | 0.01235495145
| 2057 | 0.0003995811634 | 1.461667057 | 0.0120321929
| 2056.95 | 0.0003956467777 | 1.461539243 | 0.01191174225
| 2056.9 | 0.0003892406888 | 1.461663357 | 0.01171078926
| 2056.85 | 0.0003633587557 | 1.461669195 | 0.0109048612
| 2056.8 | 0.0003267386988 | 1.46069681 | 0.00977666264
| 2056.75 | 0.0003174263925 | 1.458583097 | 0.009512514508
| 2056.7 | 0.0003634467784 | 1.456444061 | 0.0109773787
| 2056.65 | 0.000450347543 | 1.455693426 | 0.01370569146
| 2056.6 | 0.0005357060662 | 1.456832049 | 0.01635718638
| 2056.55 | 0.0005808505144 | 1.45931894 | 0.01772461233
| 2056.5 | 0.000568484896 | 1.461956054 | 0.01729272658
| 2056.45 | 0.0005137273031 | 1.463627581 | 0.01555973637
| 2056.4 | 0.0004457118994 | 1.463932998 | 0.0134391345
| 2056.35 | 0.0003943317503 | 1.463055075 | 0.01185336802
| 2056.3 | 0.000376861549 | 1.461840111 | 0.01132635651
| 2056.25 | 0.0003806520188 | 1.461171008 | 0.01145384309
| 2056.2 | 0.0003757462902 | 1.461093053 | 0.0113022923
| 2056.15 | 0.000349411269 | 1.460772833 | 0.01048587735
| 2056.1 | 0.0003214380763 | 1.459491158 | 0.009629848279
| 2056.05 | 0.0003255438 | 1.457504452 | 0.009782788033
| 2056 | 0.0003703273896 | 1.45598297 | 0.01120264891
| 2055.95 | 0.0004259361816 | 1.455684925 | 0.01294686724
| 2055.9 | 0.0004586926734 | 1.456093208 | 0.0139660273
| 2055.85 | 0.0004736147747 | 1.456116721 | 0.01443285842
| 2055.8 | 0.0005040844048 | 1.455742827 | 0.01539253853
| 2055.75 | 0.0005571502178 | 1.456056655 | 0.01704828909
| 2055.7 | 0.0005957330664 | 1.457608804 | 0.01822795292
| 2055.65 | 0.0005868952635 | 1.459308366 | 0.01792162506
| 2055.6 | 0.0005524656818 | 1.459747412 | 0.01683947723
| 2055.55 | 0.0005436087877 | 1.459052823 | 0.01657527962
| 2055.5 | 0.0005759345452 | 1.458720074 | 0.01759115606
| 2055.45 | 0.0006143753328 | 1.45967125 | 0.01877484391
| 2055.4 | 0.0006215325647 | 1.461379197 | 0.01896679294
| 2055.35 | 0.0005942773918 | 1.462778647 | 0.01809188328
| 2055.3 | 0.0005524410018 | 1.463415472 | 0.01677791713
| 2055.25 | 0.0005104923542 | 1.463366223 | 0.01547285181
| 2055.2 | 0.0004761242383 | 1.462754833 | 0.01441258278
| 2055.15 | 0.0004563685434 | 1.461741902 | 0.01381293299
| 2055.1 | 0.0004542497991 | 1.460600766 | 0.01376455165
| 2055.05 | 0.0004678713084 | 1.459497704 | 0.01420693848
| 2055 | 0.0004989751692 | 1.458522192 | 0.01519423718
| 2054.95 | 0.0005511632107 | 1.458006206 | 0.01683431916
| 2054.9 | 0.0006144852466 | 1.458489804 | 0.01880542233
| 2054.85 | 0.0006632343772 | 1.460026186 | 0.02029947456
| 2054.8 | 0.0006806571132 | 1.461937786 | 0.02080578766
| 2054.75 | 0.0006763171309 | 1.463497724 | 0.0206398838
| 2054.7 | 0.0006724903455 | 1.464736111 | 0.02049658925
| 2054.65 | 0.0006738868446 | 1.466311611 | 0.02050920083
| 2054.6 | 0.0006585880277 | 1.468630958 | 0.01998851147
| 2054.55 | 0.0005974154831 | 1.471200781 | 0.01804274811
| 2054.5 | 0.0004827231246 | 1.472762642 | 0.01446418067
| 2054.45 | 0.0003464310367 | 1.47213473 | 0.01025447576
| 2054.4 | 0.0002458826691 | 1.46935129 | 0.007172364662
| 2054.35 | 0.0002165781285 | 1.465887721 | 0.00629926305
| 2054.3 | 0.0002403901941 | 1.46335253 | 0.007066916902
| 2054.25 | 0.0002741701847 | 1.461990398 | 0.008134719614
| 2054.2 | 0.0003033997548 | 1.461034014 | 0.009057676336
| 2054.15 | 0.0003456030911 | 1.460332749 | 0.01038365294
| 2054.1 | 0.0003988235324 | 1.460774632 | 0.01203913751
| 2054.05 | 0.0004178979365 | 1.462586387 | 0.0126086476
| 2054 | 0.0003697266867 | 1.464216759 | 0.01108551205
| 2053.95 | 0.0002847090308 | 1.463872506 | 0.00844278105
| 2053.9 | 0.0002296119978 | 1.461401923 | 0.006753034077
| 2053.85 | 0.0002455557646 | 1.458457989 | 0.007282040999
| 2053.8 | 0.0003082370442 | 1.456845383 | 0.009260846296
| 2053.75 | 0.000366029789 | 1.456665411 | 0.01107212748
| 2053.7 | 0.0004000384427 | 1.456863186 | 0.01213420304
| 2053.65 | 0.0004293741589 | 1.456768633 | 0.01305409733
| 2053.6 | 0.0004761498495 | 1.456821694 | 0.01451788238
| 2053.55 | 0.0005308790053 | 1.457917624 | 0.01621324524
| 2053.5 | 0.0005557220512 | 1.460135172 | 0.01695249158
| 2053.45 | 0.0005266670989 | 1.462279163 | 0.01600945262
| 2053.4 | 0.0004662540815 | 1.463050146 | 0.01411358217
| 2053.35 | 0.000421721947 | 1.462465276 | 0.01273421313
| 2053.3 | 0.0004109577344 | 1.461745657 | 0.01240912657
| 2053.25 | 0.0004072789967 | 1.461644245 | 0.01229610474
| 2053.2 | 0.0003854697636 | 1.46155128 | 0.01161716736
| 2053.15 | 0.0003617778358 | 1.460600933 | 0.01089069657
| 2053.1 | 0.0003715679113 | 1.45912976 | 0.01121638354
| 2053.05 | 0.0004185652292 | 1.458455389 | 0.01269548666
| 2053 | 0.0004629986434 | 1.459282118 | 0.01407287917
| 2052.95 | 0.000466204241 | 1.460826067 | 0.01414965406
| 2052.9 | 0.0004294063034 | 1.46175728 | 0.01298725252
| 2052.85 | 0.0003851070004 | 1.461518941 | 0.01160840167
| 2052.8 | 0.0003588702592 | 1.460566338 | 0.01080233288
| 2052.75 | 0.0003514513312 | 1.459534337 | 0.01058428338
| 2052.7 | 0.0003520040834 | 1.458538217 | 0.01061473579
| 2052.65 | 0.0003632465315 | 1.457389542 | 0.01098176607
| 2052.6 | 0.0003950204766 | 1.456346424 | 0.01199109595
| 2052.55 | 0.0004425095324 | 1.455990714 | 0.01348441139
| 2052.5 | 0.0004810537286 | 1.456451088 | 0.01468544677
| 2052.45 | 0.0004978100693 | 1.456989629 | 0.0152021668
| 2052.4 | 0.0005094837474 | 1.457029931 | 0.01556751497
| 2052.35 | 0.0005403058523 | 1.456887222 | 0.01653569255
| 2052.3 | 0.0005871881816 | 1.457460935 | 0.01799444229
| 2052.25 | 0.0006226985627 | 1.458897548 | 0.01908003369
| 2052.2 | 0.0006336257883 | 1.460599097 | 0.01939008984
| 2052.15 | 0.0006284490138 | 1.462117287 | 0.01920010659
| 2052.1 | 0.0006142617292 | 1.46358626 | 0.01873032301
| 2052.05 | 0.0005831075747 | 1.464964863 | 0.01773437627
| 2052 | 0.0005365484475 | 1.465773215 | 0.01627039289
| 2051.95 | 0.0004953429957 | 1.465853039 | 0.01498639243
| 2051.9 | 0.0004727863781 | 1.465865478 | 0.01428422454
| 2051.85 | 0.0004520867879 | 1.466412153 | 0.01363173655
| 2051.8 | 0.0004059211419 | 1.467230115 | 0.01218350723
| 2051.75 | 0.0003272527769 | 1.467245591 | 0.009736570921
| 2051.7 | 0.0002471879176 | 1.465630818 | 0.007264153394
| 2051.65 | 0.0002076527988 | 1.462699856 | 0.00606270818
| 2051.6 | 0.0002305801076 | 1.459603577 | 0.006810405628
| 2051.55 | 0.0003081238772 | 1.457739666 | 0.009257554219
| 2051.5 | 0.000398135285 | 1.458054892 | 0.012071792
| 2051.45 | 0.0004467680048 | 1.460059488 | 0.013564675
| 2051.4 | 0.0004344009864 | 1.462174085 | 0.0131471413
| 2051.35 | 0.0003884485857 | 1.463150894 | 0.01169930097
| 2051.3 | 0.000348779379 | 1.463183245 | 0.01046152808
| 2051.25 | 0.0003187376947 | 1.463168377 | 0.009524741355
| 2051.2 | 0.000274561351 | 1.46317223 | 0.008146747099
| 2051.15 | 0.000211900561 | 1.462263138 | 0.006201320522
| 2051.1 | 0.0001663849732 | 1.459895772 | 0.004802151337
| 2051.05 | 0.0001760441767 | 1.45691249 | 0.00513163292
| 2051 | 0.0002391017091 | 1.454898176 | 0.007128484561
| 2050.95 | 0.0003110268097 | 1.454706947 | 0.009387808201
| 2050.9 | 0.0003452468723 | 1.45563319 | 0.01045025941
| 2050.85 | 0.0003361464419 | 1.45611036 | 0.0101591042
| 2050.8 | 0.0003230548521 | 1.455260106 | 0.009759287026
| 2050.75 | 0.0003488496817 | 1.453711262 | 0.01058865965
| 2050.7 | 0.000419117517 | 1.452906005 | 0.01280763714
| 2050.65 | 0.0005007390789 | 1.453744415 | 0.0153601008
| 2050.6 | 0.0005553187884 | 1.456002315 | 0.0170363601
| 2050.55 | 0.0005626855336 | 1.458882671 | 0.01721767413
| 2050.5 | 0.0005171112794 | 1.461533363 | 0.01574744354
| 2050.45 | 0.0004246043904 | 1.462997683 | 0.01283558167
| 2050.4 | 0.0003141090332 | 1.462393325 | 0.009394037107
| 2050.35 | 0.0002366471986 | 1.459689439 | 0.007003926954
| 2050.3 | 0.0002308976885 | 1.456207937 | 0.006860222286
| 2050.25 | 0.0002874345465 | 1.453700326 | 0.008662139236
| 2050.2 | 0.0003616367528 | 1.452888226 | 0.01100415361
| 2050.15 | 0.0004185610384 | 1.453209283 | 0.01278943798
| 2050.1 | 0.0004547275673 | 1.453879808 | 0.01391652001
| 2050.05 | 0.0004777810463 | 1.454694479 | 0.01462856645
| 2050 | 0.0004839296526 | 1.455613425 | 0.01480760397
| 2049.95 | 0.0004696398901 | 1.456186275 | 0.01435066113
| 2049.9 | 0.0004495894607 | 1.455888795 | 0.01372643661
| 2049.85 | 0.0004535876144 | 1.454858592 | 0.01386776247
| 2049.8 | 0.0004933793172 | 1.454158732 | 0.01512886186
| 2049.75 | 0.0005433317194 | 1.454543004 | 0.01669231243
| 2049.7 | 0.0005753678353 | 1.455669962 | 0.01767925752
| 2049.65 | 0.000586637753 | 1.456813039 | 0.01801300304
| 2049.6 | 0.0005929009143 | 1.457720659 | 0.01819351818
| 2049.55 | 0.0006026844408 | 1.458830376 | 0.01848038481
| 2049.5 | 0.0005989247088 | 1.460473722 | 0.01833307234
| 2049.45 | 0.0005627623677 | 1.462119897 | 0.01717308717
| 2049.4 | 0.0004990622477 | 1.462934002 | 0.0151693035
| 2049.35 | 0.0004331604508 | 1.462495817 | 0.013117552
| 2049.3 | 0.0003917631758 | 1.461138448 | 0.01184323284
| 2049.25 | 0.0003856928023 | 1.459604199 | 0.01167472073
| 2049.2 | 0.0004080981083 | 1.458671551 | 0.01238969831
| 2049.15 | 0.0004344885168 | 1.458777118 | 0.01321527465
| 2049.1 | 0.0004346841084 | 1.459526111 | 0.01321071177
| 2049.05 | 0.0004046345063 | 1.459782408 | 0.01226649454
| 2049 | 0.0003765490901 | 1.458980411 | 0.01139835403
| 2048.95 | 0.0003796531755 | 1.457804022 | 0.01151180434
| 2048.9 | 0.0004049832998 | 1.457326362 | 0.01231294764
| 2048.85 | 0.000419831828 | 1.457580036 | 0.0127753138
| 2048.8 | 0.0004159212179 | 1.457735106 | 0.0126507956
| 2048.75 | 0.0004134434209 | 1.457422735 | 0.01257787706
| 2048.7 | 0.0004270686836 | 1.457186121 | 0.0130089756
| 2048.65 | 0.0004419283872 | 1.457586512 | 0.0134695138
| 2048.6 | 0.0004360796953 | 1.45833425 | 0.01327541437
| 2048.55 | 0.0004073241659 | 1.458740838 | 0.01236863131
| 2048.5 | 0.0003689094509 | 1.45837205 | 0.01117005558
| 2048.45 | 0.0003398586937 | 1.457126743 | 0.01027554068
| 2048.4 | 0.0003403667419 | 1.455385538 | 0.01031375841
| 2048.35 | 0.0003746463855 | 1.454011435 | 0.01140909442
| 2048.3 | 0.0004203375496 | 1.453620905 | 0.01285160878
| 2048.25 | 0.0004507922498 | 1.453862544 | 0.01380621117
| 2048.2 | 0.000467926271 | 1.453944332 | 0.01434416492
| 2048.15 | 0.0004944531173 | 1.453873613 | 0.0151799071
| 2048.1 | 0.0005289944898 | 1.454431809 | 0.01625741513
| 2048.05 | 0.0005407244819 | 1.455615232 | 0.01660661112
| 2048 | 0.0005206950086 | 1.456287825 | 0.01596664862
| 2047.95 | 0.0005052476115 | 1.455782483 | 0.01549013889
| 2047.9 | 0.0005284822624 | 1.45505232 | 0.01623262362
| 2047.85 | 0.000573959659 | 1.455379864 | 0.01765673507
| 2047.8 | 0.0006023068066 | 1.456743901 | 0.01852314674
| 2047.75 | 0.0006017433394 | 1.458258359 | 0.01847823027
| 2047.7 | 0.0005836901339 | 1.45956918 | 0.01788891976
| 2047.65 | 0.0005468400115 | 1.460706833 | 0.01671500449
| 2047.6 | 0.0004849173203 | 1.461112725 | 0.01476996965
| 2047.55 | 0.0004230039126 | 1.459995516 | 0.01284846126
| 2047.5 | 0.0004073525845 | 1.457856426 | 0.01238873978
| 2047.45 | 0.0004452690413 | 1.456394467 | 0.01360044315
| 2047.4 | 0.0004910505451 | 1.45656241 | 0.01503600332
| 2047.35 | 0.0005004489719 | 1.457494329 | 0.01531654606
| 2047.3 | 0.000480028808 | 1.457784079 | 0.01467148496
| 2047.25 | 0.0004668971452 | 1.45716919 | 0.01426925161
| 2047.2 | 0.0004780837407 | 1.456471306 | 0.01463170888
| 2047.15 | 0.0004987199716 | 1.456247289 | 0.01528387219
| 2047.1 | 0.0005141762161 | 1.456255044 | 0.01576972011
| 2047.05 | 0.0005305446607 | 1.456145162 | 0.01628622439
| 2047 | 0.0005585262633 | 1.456153761 | 0.01716572714
| 2046.95 | 0.0005945321088 | 1.456667446 | 0.01828829834
| 2046.9 | 0.0006269542588 | 1.457918788 | 0.01928374046
| 2046.85 | 0.0006381482728 | 1.459767732 | 0.01960030664
| 2046.8 | 0.0006198934367 | 1.461762548 | 0.01899114409
| 2046.75 | 0.0005678562365 | 1.463429364 | 0.01733307299
| 2046.7 | 0.0004882486612 | 1.464002878 | 0.01483504355
| 2046.65 | 0.0004114378177 | 1.462951476 | 0.01244974595
| 2046.6 | 0.000379698823 | 1.460774056 | 0.0114870345
| 2046.55 | 0.000404494808 | 1.459087063 | 0.01228781852
| 2046.5 | 0.0004451447236 | 1.459021295 | 0.01356396752
| 2046.45 | 0.0004516658303 | 1.460007136 | 0.01375395912
| 2046.4 | 0.0004179747842 | 1.460489041 | 0.01269136916
| 2046.35 | 0.0003820867214 | 1.459787464 | 0.01157678187
| 2046.3 | 0.0003726743224 | 1.458571354 | 0.01129832619
| 2046.25 | 0.0003843470413 | 1.457633149 | 0.01167763647
| 2046.2 | 0.0004019816471 | 1.457043059 | 0.01223985597
| 2046.15 | 0.0004253340818 | 1.456670602 | 0.01297907813
| 2046.1 | 0.0004537701677 | 1.456759683 | 0.01387153697
| 2046.05 | 0.0004732818271 | 1.457376946 | 0.01447536973
| 2046 | 0.0004762443786 | 1.458077256 | 0.01455786525
| 2045.95 | 0.0004732068556 | 1.458597371 | 0.01445479466
| 2045.9 | 0.000469367027 | 1.4592663 | 0.01432430894
| 2045.85 | 0.0004479507846 | 1.460244178 | 0.01363817133
| 2045.8 | 0.00039284351 | 1.460762787 | 0.01190386585
| 2045.75 | 0.0003268388042 | 1.45975691 | 0.009848465764
| 2045.7 | 0.0002972292768 | 1.457456078 | 0.008947404477
| 2045.65 | 0.0003216857965 | 1.455195184 | 0.009743380193
| 2045.6 | 0.0003808997634 | 1.454123773 | 0.01162072619
| 2045.55 | 0.0004362128607 | 1.454554607 | 0.013356094
| 2045.5 | 0.0004565296765 | 1.455752156 | 0.01397780305
| 2045.45 | 0.0004407004385 | 1.456612355 | 0.01346759211
| 2045.4 | 0.0004131086236 | 1.456475954 | 0.01260261986
| 2045.35 | 0.0004045539471 | 1.455587117 | 0.01234649545
| 2045.3 | 0.0004234025321 | 1.454877198 | 0.01294992529
| 2045.25 | 0.0004477249389 | 1.454921249 | 0.01371507068
| 2045.2 | 0.000454777393 | 1.455312384 | 0.01393147827
| 2045.15 | 0.0004488108611 | 1.455346743 | 0.01374358754
| 2045.1 | 0.0004489659401 | 1.45497242 | 0.01375442116
| 2045.05 | 0.0004603392374 | 1.454612276 | 0.0141182073
| 2045 | 0.0004769167935 | 1.454395045 | 0.01464385377
| 2044.95 | 0.0004997658469 | 1.454297204 | 0.01536529021
| 2044.9 | 0.0005318541157 | 1.454576078 | 0.01637156661
| 2044.85 | 0.0005623283716 | 1.455663048 | 0.01731266019
| 2044.8 | 0.0005647186271 | 1.457458511 | 0.01735692079
| 2044.75 | 0.0005222507676 | 1.459049924 | 0.01599625962
| 2044.7 | 0.0004481612774 | 1.459299743 | 0.01366707068
| 2044.65 | 0.0003827731062 | 1.457748816 | 0.0116363223
| 2044.6 | 0.0003675147952 | 1.455024846 | 0.01119329418
| 2044.55 | 0.0004182639466 | 1.452643908 | 0.012825034
| 2044.5 | 0.0005056406446 | 1.45200965 | 0.01559081799
| 2044.45 | 0.0005790237256 | 1.453210449 | 0.0178851876
| 2044.4 | 0.0006094952199 | 1.455126389 | 0.01881104028
| 2044.35 | 0.000609829082 | 1.456717282 | 0.01879267937
| 2044.3 | 0.0006014984186 | 1.457993274 | 0.01850778831
| 2044.25 | 0.0005845883778 | 1.459302982 | 0.01795333229
| 2044.2 | 0.0005471301344 | 1.46051422 | 0.01675689184
| 2044.15 | 0.0004905434251 | 1.461071387 | 0.01497325767
| 2044.1 | 0.0004307772101 | 1.46071618 | 0.01310475773
| 2044.05 | 0.0003829533171 | 1.45955307 | 0.01162104926
| 2044 | 0.0003584073917 | 1.457830297 | 0.01087346189
| 2043.95 | 0.0003678891747 | 1.456043729 | 0.01119539257
| 2043.9 | 0.0004050009948 | 1.455045343 | 0.01237742307
| 2043.85 | 0.0004390394247 | 1.455158508 | 0.01344791378
| 2043.8 | 0.0004443498397 | 1.455652021 | 0.01360813639
| 2043.75 | 0.0004327003777 | 1.455506357 | 0.0132439124
| 2043.7 | 0.0004356606 | 1.454816107 | 0.01334757922
| 2043.65 | 0.000458303832 | 1.454424704 | 0.01406707505
| 2043.6 | 0.0004797964429 | 1.454690648 | 0.01474047636
| 2043.55 | 0.0004848381432 | 1.455161188 | 0.0148922819
| 2043.5 | 0.0004806304422 | 1.455405615 | 0.0147563183
| 2043.45 | 0.0004750448208 | 1.455529379 | 0.01457888413
| 2043.4 | 0.0004629925895 | 1.455580947 | 0.01419897608
| 2043.35 | 0.0004443894072 | 1.455212912 | 0.01361906531
| 2043.3 | 0.0004340997033 | 1.454263189 | 0.0133092466
| 2043.25 | 0.0004455181702 | 1.453093558 | 0.01368683751
| 2043.2 | 0.0004772292521 | 1.452213666 | 0.01470111358
| 2043.15 | 0.0005199406221 | 1.451858742 | 0.01605547812
| 2043.1 | 0.000565550298 | 1.452110187 | 0.01749160469
| 2043.05 | 0.000603727988 | 1.452958893 | 0.0186818675
| 2043 | 0.0006260937166 | 1.454104501 | 0.01936658871
| 2042.95 | 0.0006373892451 | 1.455240297 | 0.01970163035
| 2042.9 | 0.0006443429826 | 1.456518885 | 0.01989668209
| 2042.85 | 0.0006367992522 | 1.458235583 | 0.01962698282
| 2042.8 | 0.0005920189516 | 1.460001346 | 0.01818740538
| 2042.75 | 0.0005103805958 | 1.460690849 | 0.01561276015
| 2042.7 | 0.0004258607581 | 1.459643283 | 0.01297559151
| 2042.65 | 0.0003763125216 | 1.457302091 | 0.01145127111
| 2042.6 | 0.000371948822 | 1.454692824 | 0.01134906018
| 2042.55 | 0.0004022298317 | 1.45240251 | 0.01233556313
| 2042.5 | 0.0004602018813 | 1.450643228 | 0.01419254953
| 2042.45 | 0.0005444404592 | 1.449782359 | 0.01687022461
| 2042.4 | 0.0006390325812 | 1.450476053 | 0.0198496413
| 2042.35 | 0.0007067266758 | 1.452769396 | 0.02194371082
| 2042.3 | 0.0007161274647 | 1.455685853 | 0.0221806194
| 2042.25 | 0.0006680670104 | 1.457641298 | 0.02062819184
| 2042.2 | 0.000608122916 | 1.457592465 | 0.01874334703
| 2042.15 | 0.0005954564466 | 1.456224696 | 0.01837008335
| 2042.1 | 0.0006421613595 | 1.455602633 | 0.01985359763
| 2042.05 | 0.0006955857296 | 1.457030695 | 0.0215087397
| 2042 | 0.0006922092382 | 1.459651898 | 0.02134984803
| 2041.95 | 0.0006253486413 | 1.461261494 | 0.01921870137
| 2041.9 | 0.0005534105082 | 1.460810133 | 0.01696872919
| 2041.85 | 0.0005265707073 | 1.459377237 | 0.01615035897
| 2041.8 | 0.0005368869829 | 1.458527522 | 0.01648942097
| 2041.75 | 0.0005448744554 | 1.458467408 | 0.01674208512
| 2041.7 | 0.0005406802598 | 1.458287673 | 0.01661364892
| 2041.65 | 0.0005501909103 | 1.457790319 | 0.01692181715
| 2041.6 | 0.0005802116438 | 1.457939308 | 0.0178643487
| 2041.55 | 0.0005958173341 | 1.459190985 | 0.01833311639
| 2041.5 | 0.0005671656771 | 1.460563221 | 0.01740855451
| 2041.45 | 0.0005086865201 | 1.460719733 | 0.01556950179
| 2041.4 | 0.0004651956331 | 1.459383177 | 0.01422458011
| 2041.35 | 0.0004679807391 | 1.457558541 | 0.0143406822
| 2041.3 | 0.0005085440427 | 1.456475624 | 0.01563549609
| 2041.25 | 0.0005578393969 | 1.456518665 | 0.01718808519
| 2041.2 | 0.0005957307377 | 1.457411004 | 0.0183660458
| 2041.15 | 0.0006147855808 | 1.458778902 | 0.01894104745
| 2041.1 | 0.0006114617075 | 1.460357021 | 0.01880768846
| 2041.05 | 0.0005829157225 | 1.461794263 | 0.01788530073
| 2041 | 0.0005336105901 | 1.462670774 | 0.01632307962
| 2040.95 | 0.0004770504239 | 1.462724826 | 0.01454818531
| 2040.9 | 0.0004276102476 | 1.462080769 | 0.01300703812
| 2040.85 | 0.0003909617599 | 1.460985029 | 0.01187240526
| 2040.8 | 0.0003694593967 | 1.459624126 | 0.01121559344
| 2040.75 | 0.0003641028828 | 1.458154113 | 0.01106693415
| 2040.7 | 0.0003753653789 | 1.45673125 | 0.0114407468
| 2040.65 | 0.0004037576664 | 1.455478127 | 0.01235298284
| 2040.6 | 0.0004530949587 | 1.454682928 | 0.01392088593
| 2040.55 | 0.0005168975256 | 1.454971852 | 0.0159294838
| 2040.5 | 0.0005643125703 | 1.456774445 | 0.01739418581
| 2040.45 | 0.0005514332946 | 1.459327053 | 0.01694480768
| 2040.4 | 0.0004727519189 | 1.460614165 | 0.01445038539
| 2040.35 | 0.000388214824 | 1.45927077 | 0.01181281018
| 2040.3 | 0.0003740596646 | 1.45629373 | 0.01140784922
| 2040.25 | 0.000441417557 | 1.454383627 | 0.01355936031
| 2040.2 | 0.0005207504221 | 1.455065351 | 0.016052352
| 2040.15 | 0.000542465124 | 1.457170941 | 0.01670203995
| 2040.1 | 0.0005062911734 | 1.458542091 | 0.01554050661
| 2040.05 | 0.0004624617216 | 1.458432898 | 0.01416306295
| 2040 | 0.0004423409768 | 1.457688911 | 0.01354117476
| 2039.95 | 0.0004372983172 | 1.457082068 | 0.01339167808
| 2039.9 | 0.0004326333358 | 1.456511989 | 0.01325340102
| 2039.85 | 0.0004343022526 | 1.455674004 | 0.01331864515
| 2039.8 | 0.0004537710988 | 1.45483239 | 0.01394570429
| 2039.75 | 0.000487750389 | 1.454460162 | 0.01502429221
| 2039.7 | 0.0005224966519 | 1.454757648 | 0.01611665768
| 2039.65 | 0.0005447305661 | 1.455564316 | 0.0168051204
| 2039.6 | 0.0005466099906 | 1.456517208 | 0.01684854484
| 2039.55 | 0.0005297986714 | 1.457088938 | 0.0163093669
| 2039.5 | 0.0005111498832 | 1.456959419 | 0.01572416927
| 2039.45 | 0.0005103256479 | 1.456437112 | 0.01570712283
| 2039.4 | 0.0005270666519 | 1.456245936 | 0.01623858313
| 2039.35 | 0.000540247645 | 1.456561322 | 0.01664933378
| 2039.3 | 0.0005417647849 | 1.456799534 | 0.01669354455
| 2039.25 | 0.0005508745011 | 1.456672938 | 0.01698335189
| 2039.2 | 0.0005824202753 | 1.456927812 | 0.01797390651
| 2039.15 | 0.0006121559916 | 1.458386952 | 0.01888480707
| 2039.1 | 0.0006001959638 | 1.460556898 | 0.0184688335
| 2039.05 | 0.0005427002829 | 1.462024569 | 0.01663594403
| 2039 | 0.0004750071165 | 1.462144731 | 0.01450777521
| 2038.95 | 0.0004232358121 | 1.461468747 | 0.01289171082
| 2038.9 | 0.0003828918623 | 1.460521445 | 0.01163714265
| 2038.85 | 0.0003494140633 | 1.459087203 | 0.01060325134
| 2038.8 | 0.0003417036554 | 1.457082236 | 0.01038633971
| 2038.75 | 0.0003745499938 | 1.455350584 | 0.01144515059
| 2038.7 | 0.0004281485519 | 1.454847028 | 0.01314438871
| 2038.65 | 0.0004663006333 | 1.45552167 | 0.0143390049
| 2038.6 | 0.0004722122173 | 1.456521956 | 0.01451045128
| 2038.55 | 0.0004535918056 | 1.457159298 | 0.01391389725
| 2038.5 | 0.0004218788883 | 1.457156608 | 0.01291449836
| 2038.45 | 0.0003904895795 | 1.456289815 | 0.01193716632
| 2038.4 | 0.0003820746267 | 1.454667116 | 0.0116939948
| 2038.35 | 0.0004114773992 | 1.453127043 | 0.01264464618
| 2038.3 | 0.0004603238845 | 1.452597642 | 0.01419737877
| 2038.25 | 0.0004938747662 | 1.452913901 | 0.01525395155
| 2038.2 | 0.0005042846387 | 1.453022938 | 0.01558180022
| 2038.15 | 0.000521369271 | 1.452378485 | 0.01613312695
| 2038.1 | 0.0005720933047 | 1.451736727 | 0.01774976998
| 2038.05 | 0.0006482605736 | 1.452181904 | 0.0201529454
| 2038 | 0.0007179244515 | 1.454168789 | 0.0223171608
| 2037.95 | 0.0007481952101 | 1.457249944 | 0.02320849159
| 2037.9 | 0.0007236246115 | 1.460446447 | 0.02236694995
| 2037.85 | 0.0006508203135 | 1.462653848 | 0.0200330438
| 2037.8 | 0.0005614026529 | 1.463188653 | 0.0172141514
| 2037.75 | 0.0004929713832 | 1.46233803 | 0.01507870539
| 2037.7 | 0.0004608579981 | 1.461093911 | 0.0140889197
| 2037.65 | 0.000451157794 | 1.460212409 | 0.01379750018
| 2037.6 | 0.000444781042 | 1.45971596 | 0.01360458807
| 2037.55 | 0.0004339734957 | 1.459292717 | 0.01327089267
| 2037.5 | 0.0004219436152 | 1.458613731 | 0.01290217589
| 2037.45 | 0.0004222141514 | 1.457604904 | 0.01292562395
| 2037.4 | 0.000446676749 | 1.456728362 | 0.01371047724
| 2037.35 | 0.0004874975349 | 1.456749434 | 0.01499858583
| 2037.3 | 0.0005111112333 | 1.457889628 | 0.0157254736
| 2037.25 | 0.0004914165402 | 1.459081247 | 0.01508583344
| 2037.2 | 0.0004517585107 | 1.45906368 | 0.01383700412
| 2037.15 | 0.0004387008891 | 1.458135145 | 0.01343972895
| 2037.1 | 0.0004567117499 | 1.45772741 | 0.01401411135
| 2037.05 | 0.0004648277467 | 1.458261334 | 0.01426222028
| 2037 | 0.0004421384141 | 1.458552144 | 0.01354294114
| 2036.95 | 0.0004239519993 | 1.457744384 | 0.0129817656
| 2036.9 | 0.0004463247091 | 1.456874556 | 0.01370072077
| 2036.85 | 0.0004847487364 | 1.457389947 | 0.01490556738
| 2036.8 | 0.0004839841348 | 1.458952211 | 0.01485714992
| 2036.75 | 0.0004338221558 | 1.459752113 | 0.01326485621
| 2036.7 | 0.0003810157129 | 1.458828505 | 0.01161450889
| 2036.65 | 0.0003721020124 | 1.456942442 | 0.01135911106
| 2036.6 | 0.0004126890626 | 1.455594361 | 0.01265944986
| 2036.55 | 0.0004729423602 | 1.455719666 | 0.0145612754
| 2036.5 | 0.0005146372206 | 1.457344287 | 0.0158521304
| 2036.45 | 0.0005066925586 | 1.45965729 | 0.01556414045
| 2036.4 | 0.0004447363385 | 1.46130401 | 0.01358782019
| 2036.35 | 0.0003593089 | 1.461235023 | 0.01090077161
| 2036.3 | 0.0002970476688 | 1.459535725 | 0.008961887698
| 2036.25 | 0.0002836696752 | 1.457329718 | 0.008565991772
| 2036.2 | 0.0003103609251 | 1.455831155 | 0.009426401993
| 2036.15 | 0.0003443784023 | 1.455632366 | 0.0105036944
| 2036.1 | 0.0003490876464 | 1.456323632 | 0.01064387509
| 2036.05 | 0.0003098291291 | 1.456666661 | 0.009400330354
| 2036 | 0.000251854309 | 1.45537914 | 0.007584163854
| 2035.95 | 0.0002317866265 | 1.452409468 | 0.006980715918
| 2035.9 | 0.0002841246365 | 1.44941549 | 0.008671904587
| 2035.85 | 0.0003815623872 | 1.448242862 | 0.0117796778
| 2035.8 | 0.0004615504362 | 1.449064567 | 0.01430808845
| 2035.75 | 0.000492658459 | 1.450333783 | 0.01527593331
| 2035.7 | 0.0005006855425 | 1.450729701 | 0.01552460293
| 2035.65 | 0.000528035678 | 1.450461248 | 0.01639682266
| 2035.6 | 0.0005848947992 | 1.450786624 | 0.0181950886
| 2035.55 | 0.0006386996162 | 1.452513344 | 0.01986920922
| 2035.5 | 0.0006491029722 | 1.455079259 | 0.02014977521
| 2035.45 | 0.0006087850696 | 1.45704458 | 0.01883889378
| 2035.4 | 0.000553299215 | 1.457462098 | 0.01707977053
| 2035.35 | 0.0005258019007 | 1.456852423 | 0.01622221615
| 2035.3 | 0.0005296673701 | 1.456532394 | 0.01635009154
| 2035.25 | 0.0005313088111 | 1.45693688 | 0.01639557578
| 2035.2 | 0.0005123973898 | 1.457162707 | 0.01579496403
| 2035.15 | 0.0005018785523 | 1.456534687 | 0.01547332539
| 2035.1 | 0.0005304100998 | 1.456022499 | 0.01638378644
| 2035.05 | 0.0005738777029 | 1.457024139 | 0.01774042815
| 2035 | 0.0005758623672 | 1.459267439 | 0.01776367784
| 2034.95 | 0.000521656584 | 1.46095978 | 0.01602629168
| 2034.9 | 0.000453465625 | 1.461081763 | 0.01387668951
| 2034.85 | 0.0004122471373 | 1.460328707 | 0.01258951784
| 2034.8 | 0.0003930069568 | 1.459893681 | 0.01198955068
| 2034.75 | 0.0003652945101 | 1.459889855 | 0.01111633345
| 2034.7 | 0.0003189216423 | 1.459606795 | 0.00965831383
| 2034.65 | 0.0002659130792 | 1.458563281 | 0.007998950239
| 2034.6 | 0.0002203206577 | 1.456680375 | 0.006579789646
| 2034.55 | 0.0001963539938 | 1.453988227 | 0.005848500904
| 2034.5 | 0.0002114609858 | 1.450814653 | 0.006357741429
| 2034.45 | 0.0002758726428 | 1.447972256 | 0.008432518627
| 2034.4 | 0.0003757672443 | 1.446437252 | 0.0116282328
| 2034.35 | 0.0004797740771 | 1.44650786 | 0.01493734539
| 2034.3 | 0.0005627940486 | 1.447786968 | 0.01755783207
| 2034.25 | 0.0006158589303 | 1.449584182 | 0.01921259286
| 2034.2 | 0.000644204681 | 1.451392667 | 0.02007884569
| 2034.15 | 0.0006581717084 | 1.452987956 | 0.02049140706
| 2034.1 | 0.0006665713242 | 1.454487747 | 0.02072861293
| 2034.05 | 0.0006689741188 | 1.456068167 | 0.02077398342
| 2034 | 0.000661392705 | 1.457817496 | 0.02050039651
| 2033.95 | 0.0006359047171 | 1.459715654 | 0.01965947981
| 2033.9 | 0.0005817595018 | 1.461524018 | 0.01791927017
| 2033.85 | 0.0004924028109 | 1.462505 | 0.01508850941
| 2033.8 | 0.0003896118204 | 1.461739203 | 0.01186323042
| 2033.75 | 0.0003192098756 | 1.459219911 | 0.009677016642
| 2033.7 | 0.0003118277581 | 1.456237534 | 0.009480365018
| 2033.65 | 0.000349258067 | 1.454262221 | 0.01068939224
| 2033.6 | 0.0003894972676 | 1.453410876 | 0.01197537724
| 2033.55 | 0.0004214369628 | 1.45278606 | 0.01299660207
| 2033.5 | 0.0004669041441 | 1.45220669 | 0.01444708317
| 2033.45 | 0.0005297977403 | 1.452514453 | 0.01643696062
| 2033.4 | 0.0005784188476 | 1.454107272 | 0.0179508955
| 2033.35 | 0.0005866009662 | 1.456113667 | 0.01817448101
| 2033.3 | 0.0005683465939 | 1.457577013 | 0.01757169871
| 2033.25 | 0.0005477159207 | 1.458680318 | 0.01690118982
| 2033.2 | 0.0005163033567 | 1.459995558 | 0.01588790058
| 2033.15 | 0.0004501496374 | 1.461027505 | 0.01378557051
| 2033.1 | 0.0003593913338 | 1.460580415 | 0.01093064551
| 2033.05 | 0.0002892496944 | 1.458274127 | 0.008746017199
| 2033 | 0.0002788840843 | 1.455100794 | 0.008454862873
| 2032.95 | 0.0003285687362 | 1.452577681 | 0.01005883668
| 2032.9 | 0.0004077521215 | 1.451651065 | 0.01258299486
| 2032.85 | 0.0004778611405 | 1.452371279 | 0.01479694071
| 2032.8 | 0.0005103973744 | 1.453968558 | 0.01580338271
| 2032.75 | 0.0005052531997 | 1.455294401 | 0.01561929905
| 2032.7 | 0.0004902645085 | 1.455830459 | 0.01513665185
| 2032.65 | 0.0004877927643 | 1.456088324 | 0.0150547292
| 2032.6 | 0.0004896801036 | 1.456790223 | 0.01510367881
| 2032.55 | 0.0004719174398 | 1.457817138 | 0.01452631754
| 2032.5 | 0.0004312424054 | 1.458433745 | 0.01323208898
| 2032.45 | 0.0003835880137 | 1.458341515 | 0.01172822603
| 2032.4 | 0.0003367345836 | 1.457683377 | 0.01025663618
| 2032.35 | 0.0002910685674 | 1.456264503 | 0.008830085493
| 2032.3 | 0.0002691964668 | 1.453730233 | 0.008166475395
| 2032.25 | 0.0003078463435 | 1.450888887 | 0.009425269031
| 2032.2 | 0.0004014070207 | 1.449636068 | 0.01241408636
| 2032.15 | 0.0004864279111 | 1.450858703 | 0.01509790428
| 2032.1 | 0.0005039037277 | 1.453104192 | 0.01561719242
| 2032.05 | 0.0004670997082 | 1.454104933 | 0.01443493768
| 2032 | 0.0004400969548 | 1.453368283 | 0.01359036543
| 2031.95 | 0.0004590735704 | 1.452302705 | 0.01420863977
| 2031.9 | 0.000503675088 | 1.452235064 | 0.01562556798
| 2031.85 | 0.0005392851233 | 1.453146112 | 0.01674081577
| 2031.8 | 0.0005545327516 | 1.454467363 | 0.01720211579
| 2031.75 | 0.000549226526 | 1.455885329 | 0.01701003241
| 2031.7 | 0.0005200854576 | 1.457106214 | 0.01606754755
| 2031.65 | 0.0004718997447 | 1.457545152 | 0.01453673904
| 2031.6 | 0.0004294258607 | 1.45691523 | 0.01320306183
| 2031.55 | 0.0004172227282 | 1.455784587 | 0.01283351215
| 2031.5 | 0.0004322445085 | 1.455161441 | 0.01331861776
| 2031.45 | 0.0004458897681 | 1.455375747 | 0.01374803188
| 2031.4 | 0.0004382873951 | 1.455871258 | 0.01350026108
| 2031.35 | 0.000412342598 | 1.455900758 | 0.01267865941
| 2031.3 | 0.0003892858573 | 1.455140994 | 0.01195933818
| 2031.25 | 0.0003894641935 | 1.453964273 | 0.01198140696
| 2031.2 | 0.00041604974 | 1.453134329 | 0.01283650314
| 2031.15 | 0.0004486222685 | 1.453177833 | 0.01386963137
| 2031.1 | 0.0004623774506 | 1.453708474 | 0.01429832392
| 2031.05 | 0.0004604090869 | 1.45383892 | 0.0142342756
| 2031 | 0.0004740268992 | 1.453466037 | 0.01467232807
| 2030.95 | 0.0005157058986 | 1.4537657 | 0.01599009125
| 2030.9 | 0.0005457690061 | 1.455611058 | 0.01691261382
| 2030.85 | 0.0005150283614 | 1.457991904 | 0.01589992654
| 2030.8 | 0.0004303976958 | 1.458856434 | 0.01321087237
| 2030.75 | 0.0003562346043 | 1.457457859 | 0.01088531696
| 2030.7 | 0.0003418228645 | 1.455214278 | 0.01045813398
| 2030.65 | 0.0003721578919 | 1.453863919 | 0.01143761246
| 2030.6 | 0.0004046117017 | 1.453662203 | 0.01247011981
| 2030.55 | 0.0004230104323 | 1.453902616 | 0.0130506739
| 2030.5 | 0.0004335758341 | 1.454299827 | 0.01338033946
| 2030.45 | 0.0004323199327 | 1.454937293 | 0.01333153552
| 2030.4 | 0.0004076655085 | 1.455377674 | 0.01254414003
| 2030.35 | 0.0003737769962 | 1.454761756 | 0.0114787846
| 2030.3 | 0.0003730366065 | 1.453212776 | 0.01147624473
| 2030.25 | 0.0004235473398 | 1.452300049 | 0.01309281703
| 2030.2 | 0.0004836693475 | 1.453441168 | 0.0149847891
| 2030.15 | 0.0004863240686 | 1.456073886 | 0.01502783125
| 2030.1 | 0.0004098126727 | 1.457932277 | 0.01257793457
| 2030.05 | 0.0003037420049 | 1.457178924 | 0.009231425897
| 2030 | 0.0002455893019 | 1.454075512 | 0.007423926368
| 2029.95 | 0.0002732593518 | 1.450699675 | 0.008339287515
| 2029.9 | 0.0003583906275 | 1.449114967 | 0.01106676224
| 2029.85 | 0.0004382673587 | 1.449787801 | 0.01360001258
| 2029.8 | 0.0004691961289 | 1.451536318 | 0.0145577519
| 2029.75 | 0.0004547396608 | 1.452860558 | 0.01407867043
| 2029.7 | 0.000425321522 | 1.453164162 | 0.01314043481
| 2029.65 | 0.0004064608304 | 1.452713008 | 0.01254828416
| 2029.6 | 0.0004058834227 | 1.452086913 | 0.01253903925
| 2029.55 | 0.0004187850219 | 1.451681235 | 0.012955098
| 2029.5 | 0.0004363171821 | 1.45171804 | 0.01351215011
| 2029.45 | 0.0004462483274 | 1.452169552 | 0.01382144701
| 2029.4 | 0.0004406734435 | 1.452756453 | 0.01363598901
| 2029.35 | 0.0004184073706 | 1.45311812 | 0.01292392013
| 2029.3 | 0.000383789657 | 1.452925162 | 0.01182756483
| 2029.25 | 0.0003470950704 | 1.451817722 | 0.01067657544
| 2029.2 | 0.0003327350186 | 1.44966413 | 0.01024708951
| 2029.15 | 0.0003686840589 | 1.447113415 | 0.01142509136
| 2029.1 | 0.0004598153821 | 1.44559779 | 0.01435446261
| 2029.05 | 0.0005665686837 | 1.446314553 | 0.01775085432
| 2029 | 0.0006311130792 | 1.448851057 | 0.01976355527
| 2028.95 | 0.0006311093374 | 1.451501164 | 0.01971387161
| 2028.9 | 0.000594521415 | 1.452907418 | 0.01852519054
| 2028.85 | 0.0005638264043 | 1.453110686 | 0.01754680182
| 2028.8 | 0.0005543562659 | 1.45295659 | 0.01724904547
| 2028.75 | 0.0005589458084 | 1.452931518 | 0.01739574958
| 2028.7 | 0.0005727629255 | 1.453205921 | 0.0178303952
| 2028.65 | 0.0005892645489 | 1.454086411 | 0.01833924885
| 2028.6 | 0.0005867951629 | 1.455722337 | 0.01823186915
| 2028.55 | 0.0005395868718 | 1.457374285 | 0.01670695498
| 2028.5 | 0.0004547904312 | 1.457635587 | 0.01401713183
| 2028.45 | 0.0003806818217 | 1.45584142 | 0.01169469758
| 2028.4 | 0.000365739694 | 1.452952497 | 0.01125925776
| 2028.35 | 0.0004124436466 | 1.450716554 | 0.01277510943
| 2028.3 | 0.0004833992639 | 1.450079992 | 0.0150436071
| 2028.25 | 0.0005415426493 | 1.450742973 | 0.01688421329
| 2028.2 | 0.0005773105736 | 1.451938053 | 0.01800197816
| 2028.15 | 0.0005973209547 | 1.453402831 | 0.01861225474
| 2028.1 | 0.0005975030442 | 1.455235856 | 0.01858511625
| 2028.05 | 0.0005606072878 | 1.457159921 | 0.0173810962
| 2028 | 0.0004789191367 | 1.458113611 | 0.0147776595
| 2027.95 | 0.0003824485406 | 1.456911968 | 0.01173925103
| 2027.9 | 0.0003319177831 | 1.453504347 | 0.01018053056
| 2027.85 | 0.0003757043684 | 1.449593239 | 0.01162393557
| 2027.8 | 0.0005014389823 | 1.44766413 | 0.01566075452
| 2027.75 | 0.0006410228005 | 1.449024634 | 0.02008875096
| 2027.7 | 0.000720312828 | 1.452890378 | 0.02253648916
| 2027.65 | 0.0007112217045 | 1.457169225 | 0.02215936084
| 2027.6 | 0.0006356421011 | 1.46021619 | 0.01970544357
| 2027.55 | 0.0005322485157 | 1.461415342 | 0.01641470858
| 2027.5 | 0.0004349672301 | 1.460905221 | 0.01334793678
| 2027.45 | 0.000367916649 | 1.459180298 | 0.01125147865
| 2027.4 | 0.0003440450001 | 1.457077536 | 0.01052308523
| 2027.35 | 0.0003553763907 | 1.455465938 | 0.01090347667
| 2027.3 | 0.0003799521423 | 1.454756304 | 0.01169323499
| 2027.25 | 0.0003957510865 | 1.454778033 | 0.01219487626
| 2027.2 | 0.0003918767967 | 1.455002598 | 0.0120690896
| 2027.15 | 0.000371176278 | 1.4548029 | 0.01141487774
| 2027.1 | 0.0003534029294 | 1.453773879 | 0.01086412305
| 2027.05 | 0.0003660125601 | 1.45223721 | 0.01128528282
| 2027 | 0.0004182877081 | 1.451319909 | 0.01296155398
| 2026.95 | 0.0004803952693 | 1.452021035 | 0.01492803447
| 2026.9 | 0.0005057621818 | 1.454017337 | 0.01570326523
| 2026.85 | 0.0004767626456 | 1.455881275 | 0.01475304055
| 2026.8 | 0.0004187515068 | 1.456463617 | 0.01290400128
| 2026.75 | 0.0003697122389 | 1.455771402 | 0.01135791088
| 2026.7 | 0.0003488389831 | 1.454529989 | 0.01071168208
| 2026.65 | 0.0003556860554 | 1.45348036 | 0.01094304513
| 2026.6 | 0.0003762142791 | 1.453209079 | 0.01159952068
| 2026.55 | 0.0003819288627 | 1.453829128 | 0.01177314543
| 2026.5 | 0.000347577041 | 1.454503031 | 0.01067306514
| 2026.45 | 0.0002826750229 | 1.453870554 | 0.008618830007
| 2026.4 | 0.0002346271694 | 1.451402628 | 0.007117514663
| 2026.35 | 0.0002444544762 | 1.448125217 | 0.007464666125
| 2026.3 | 0.0003082221425 | 1.445511276 | 0.009530185206
| 2026.25 | 0.0003963122085 | 1.444123319 | 0.01236545477
| 2026.2 | 0.0004917616093 | 1.44372505 | 0.0154267453
| 2026.15 | 0.0005959505137 | 1.444340403 | 0.01875185415
| 2026.1 | 0.0006973506039 | 1.446468379 | 0.02195477579
| 2026.05 | 0.0007648579682 | 1.450129706 | 0.02403334856
| 2026 | 0.0007699304356 | 1.454519632 | 0.02409925332
| 2025.95 | 0.0007068696342 | 1.45834689 | 0.02201611326
| 2025.9 | 0.0005960166534 | 1.460552799 | 0.01846177776
| 2025.85 | 0.0004729865982 | 1.460637893 | 0.0145666252
| 2025.8 | 0.0003772624827 | 1.458862566 | 0.011561595
| 2025.75 | 0.0003355625031 | 1.456173063 | 0.01027452885
| 2025.7 | 0.0003492632005 | 1.45384843 | 0.01073952676
| 2025.65 | 0.000392657233 | 1.452833069 | 0.01213349246
| 2025.6 | 0.0004261569183 | 1.453266802 | 0.01319349048
| 2025.55 | 0.0004171500852 | 1.454210157 | 0.01289383414
| 2025.5 | 0.0003705457842 | 1.454154157 | 0.01141332581
| 2025.45 | 0.0003340761123 | 1.452329154 | 0.01027695336
| 2025.4 | 0.0003591883052 | 1.449803413 | 0.01110932003
| 2025.35 | 0.0004401747074 | 1.448652176 | 0.01370917443
| 2025.3 | 0.0005169529539 | 1.449652992 | 0.01614381926
| 2025.25 | 0.0005448828378 | 1.451495892 | 0.0170038245
| 2025.2 | 0.0005417172871 | 1.4527165 | 0.01688267869
| 2025.15 | 0.0005445438363 | 1.453467595 | 0.01696028333
| 2025.1 | 0.0005529844277 | 1.45473761 | 0.01720737609
| 2025.05 | 0.0005349004568 | 1.456584241 | 0.01660169652
| 2025 | 0.0004790574381 | 1.458013402 | 0.0148065838
| 2024.95 | 0.0004039844437 | 1.458385535 | 0.01242051808
| 2024.9 | 0.00032678573 | 1.457657736 | 0.009982046121
| 2024.85 | 0.0002605384168 | 1.455706854 | 0.007902165279
| 2024.8 | 0.0002344157591 | 1.452613158 | 0.00710452472
| 2024.75 | 0.000274600922 | 1.449568402 | 0.00841770616
| 2024.7 | 0.0003612670172 | 1.448266486 | 0.01119961556
| 2024.65 | 0.0004350659375 | 1.449076535 | 0.01354483214
| 2024.6 | 0.0004582032627 | 1.450641252 | 0.01426007005
| 2024.55 | 0.0004445915046 | 1.451542924 | 0.01381303615
| 2024.5 | 0.0004276968601 | 1.451546514 | 0.01327496868
| 2024.45 | 0.000423455139 | 1.451102418 | 0.01314652751
| 2024.4 | 0.0004364899423 | 1.450590537 | 0.01356988538
| 2024.35 | 0.0004667299734 | 1.450527155 | 0.0145355719
| 2024.3 | 0.0004963167081 | 1.451416474 | 0.01546537767
| 2024.25 | 0.0004931664957 | 1.452958971 | 0.0153408037
| 2024.2 | 0.000448152895 | 1.453843269 | 0.01389466679
| 2024.15 | 0.0003983918518 | 1.453108399 | 0.01232176867
| 2024.1 | 0.0003926446721 | 1.451409456 | 0.01216242986
| 2024.05 | 0.0004363665294 | 1.450522672 | 0.01356940154
| 2024 | 0.0004816618816 | 1.451468149 | 0.01499977274
| 2023.95 | 0.0004735034823 | 1.453403734 | 0.01471008975
| 2023.9 | 0.0004040678092 | 1.454238104 | 0.01248828067
| 2023.85 | 0.0003301668859 | 1.452590301 | 0.01015785288
| 2023.8 | 0.000324176164 | 1.449323951 | 0.0100071425
| 2023.75 | 0.0004026312322 | 1.446974127 | 0.01254456787
| 2023.7 | 0.0005046548391 | 1.447244554 | 0.01580327931
| 2023.65 | 0.0005618729554 | 1.449255338 | 0.01759850296
| 2023.6 | 0.0005698292592 | 1.451138059 | 0.01781996631
| 2023.55 | 0.0005652694887 | 1.45237913 | 0.0176532736
| 2023.5 | 0.0005589481518 | 1.453688878 | 0.01742951237
| 2023.45 | 0.0005287611785 | 1.455043929 | 0.01644611336
| 2023.4 | 0.0004788469591 | 1.455449532 | 0.01485241467
| 2023.35 | 0.0004492974775 | 1.454874183 | 0.01392175881
| 2023.3 | 0.0004523843592 | 1.454710143 | 0.01402279678
| 2023.25 | 0.0004449775378 | 1.455718403 | 0.01377244508
| 2023.2 | 0.000387919607 | 1.456656858 | 0.0119457957
| 2023.15 | 0.0003070654296 | 1.455817252 | 0.00938720474
| 2023.1 | 0.0002648304264 | 1.453324715 | 0.008072218043
| 2023.05 | 0.0002844957586 | 1.450953596 | 0.008725568787
| 2023 | 0.0003322106839 | 1.450047361 | 0.01025900378
| 2022.95 | 0.0003614220712 | 1.450440979 | 0.01118658708
| 2022.9 | 0.0003501703086 | 1.450965251 | 0.01082111799
| 2022.85 | 0.0003148270719 | 1.450350739 | 0.009701283934
| 2022.8 | 0.0003014574809 | 1.44829866 | 0.009298781724
| 2022.75 | 0.0003486322185 | 1.446005291 | 0.01083577296
| 2022.7 | 0.0004440825496 | 1.445414476 | 0.01390060354
| 2022.65 | 0.0005236063082 | 1.447224191 | 0.01641845433
| 2022.6 | 0.0005335058158 | 1.449994205 | 0.01668921347
| 2022.55 | 0.0004820269465 | 1.451606162 | 0.01502047724
| 2022.5 | 0.0004235417644 | 1.45130794 | 0.01315964101
| 2022.45 | 0.0003977776446 | 1.449917933 | 0.01235722037
| 2022.4 | 0.0004095747196 | 1.448504643 | 0.01275410146
| 2022.35 | 0.0004448615883 | 1.447728248 | 0.01389391901
| 2022.3 | 0.000484240248 | 1.447767572 | 0.01515323213
| 2022.25 | 0.0005109547568 | 1.448343864 | 0.0159987868
| 2022.2 | 0.0005238629017 | 1.448882365 | 0.01640304553
| 2022.15 | 0.000538874876 | 1.449235169 | 0.01687738116
| 2022.1 | 0.0005627004504 | 1.449959351 | 0.0176266606
| 2022.05 | 0.0005738749093 | 1.451453917 | 0.01795766814
| 2022 | 0.0005481848567 | 1.453031713 | 0.01711125353
| 2021.95 | 0.0004967064528 | 1.453611758 | 0.01546139836
| 2021.9 | 0.0004543820461 | 1.453079049 | 0.01412123135
| 2021.85 | 0.0004359576788 | 1.452245667 | 0.01354655948
| 2021.8 | 0.0004286402899 | 1.451570109 | 0.0133233354
| 2021.75 | 0.0004243911182 | 1.450816763 | 0.01319894385
| 2021.7 | 0.0004349621075 | 1.449835968 | 0.01355111254
| 2021.65 | 0.0004717726195 | 1.449244907 | 0.0147366488
| 2021.6 | 0.0005165929976 | 1.449858109 | 0.01615965464
| 2021.55 | 0.0005305027518 | 1.451549387 | 0.01657625255
| 2021.5 | 0.0004918831469 | 1.453003933 | 0.01532094399
| 2021.45 | 0.0004260437501 | 1.452782933 | 0.01322535734
| 2021.4 | 0.0003906604892 | 1.45074859 | 0.01212525236
| 2021.35 | 0.0004258090569 | 1.44852324 | 0.01327999253
| 2021.3 | 0.000508067205 | 1.448184693 | 0.01591679938
| 2021.25 | 0.0005682110711 | 1.45020272 | 0.01780617444
| 2021.2 | 0.0005546039976 | 1.452968886 | 0.01732408263
| 2021.15 | 0.0004792534679 | 1.454308561 | 0.01490054351
| 2021.1 | 0.0004004663847 | 1.453396057 | 0.01240352174
| 2021.05 | 0.0003695567082 | 1.451112518 | 0.01144869483
| 2021 | 0.0003958330548 | 1.449088849 | 0.01231579719
| 2020.95 | 0.0004485910695 | 1.448413273 | 0.01401314967
| 2020.9 | 0.0004870616898 | 1.448938303 | 0.01523605063
| 2020.85 | 0.0004961956224 | 1.44958934 | 0.01551819647
| 2020.8 | 0.0004989383811 | 1.449642843 | 0.0156054255
| 2020.75 | 0.0005209590238 | 1.449649447 | 0.01630972296
| 2020.7 | 0.0005492451674 | 1.45058929 | 0.01719840619
| 2020.65 | 0.0005439734014 | 1.452287917 | 0.01700146884
| 2020.6 | 0.0004940726863 | 1.453280232 | 0.01539349326
| 2020.55 | 0.0004396764498 | 1.452650906 | 0.01366839503
| 2020.5 | 0.0004220507169 | 1.451107886 | 0.01312856846
| 2020.45 | 0.0004425411981 | 1.449919078 | 0.01380094803
| 2020.4 | 0.0004760176009 | 1.44960217 | 0.01487638155
| 2020.35 | 0.0005059568142 | 1.450002111 | 0.01582765392
| 2020.3 | 0.0005219648663 | 1.451015213 | 0.01632308004
| 2020.25 | 0.0005085947854 | 1.452293126 | 0.01587557013
| 2020.2 | 0.0004609143427 | 1.452939777 | 0.01434418609
| 2020.15 | 0.0004046047047 | 1.452114968 | 0.01255959056
| 2020.1 | 0.0003800834586 | 1.450050298 | 0.01180489039
| 2020.05 | 0.0004064855106 | 1.447877325 | 0.01267955443
| 2020 | 0.0004711751891 | 1.446725427 | 0.01476881758
| 2019.95 | 0.0005436269494 | 1.447056587 | 0.01708545256
| 2019.9 | 0.0005931658747 | 1.44858763 | 0.01864561323
| 2019.85 | 0.0006040688526 | 1.450410692 | 0.01896169531
| 2019.8 | 0.0005894503633 | 1.451646622 | 0.01847251813
| 2019.75 | 0.0005756686366 | 1.452301106 | 0.01802112475
| 2019.7 | 0.0005679433309 | 1.45305185 | 0.01776171158
| 2019.65 | 0.0005452562982 | 1.454066059 | 0.01702077834
| 2019.6 | 0.0004979050787 | 1.454521994 | 0.01550377412
| 2019.55 | 0.0004526791098 | 1.453813812 | 0.01407302162
| 2019.5 | 0.0004387116122 | 1.452536998 | 0.0136467263
| 2019.45 | 0.000452867237 | 1.45169354 | 0.0141116852
| 2019.4 | 0.0004706964894 | 1.451577869 | 0.01468338199
| 2019.35 | 0.0004788320445 | 1.451810437 | 0.01494004845
| 2019.3 | 0.0004766867562 | 1.452110887 | 0.01486722737
| 2019.25 | 0.0004635746526 | 1.452245496 | 0.01444677933
| 2019.2 | 0.0004459428664 | 1.451821314 | 0.01389039634
| 2019.15 | 0.0004473156232 | 1.450803166 | 0.01394979189
| 2019.1 | 0.0004819729432 | 1.450103313 | 0.0150690683
| 2019.05 | 0.0005283849243 | 1.450609399 | 0.01654558432
| 2019 | 0.0005507930255 | 1.452154446 | 0.01723601545
| 2018.95 | 0.0005363235178 | 1.453740765 | 0.01674743132
| 2018.9 | 0.0004993639955 | 1.454738214 | 0.01555242664
| 2018.85 | 0.000453100999 | 1.455050318 | 0.01407292442
| 2018.8 | 0.0004075351231 | 1.454635583 | 0.01262654206
| 2018.75 | 0.0003756261374 | 1.453603246 | 0.01162320737
| 2018.7 | 0.0003648647163 | 1.452404482 | 0.01129586466
| 2018.65 | 0.0003676311988 | 1.451383018 | 0.01139797083
| 2018.6 | 0.0003796592412 | 1.450411685 | 0.01179572297
| 2018.55 | 0.0004126350336 | 1.449638489 | 0.01286163176
| 2018.5 | 0.0004628822272 | 1.449993708 | 0.01446461437
| 2018.45 | 0.000486291007 | 1.451863498 | 0.01518453352
| 2018.4 | 0.0004429048922 | 1.453831207 | 0.013769237
| 2018.35 | 0.0003558434491 | 1.453894392 | 0.01099050251
| 2018.3 | 0.0002927701038 | 1.451801732 | 0.009002424319
| 2018.25 | 0.0002892189611 | 1.449138297 | 0.008919605811
| 2018.2 | 0.0003243912994 | 1.447257398 | 0.01006866477
| 2018.15 | 0.0003692661357 | 1.446135327 | 0.01152219628
| 2018.1 | 0.0004235114963 | 1.445494356 | 0.01327211208
| 2018.05 | 0.0004866123133 | 1.445757722 | 0.0152940104
| 2018 | 0.000533299062 | 1.447178844 | 0.01676925655
| 2017.95 | 0.000536605243 | 1.449004653 | 0.01684499527
| 2017.9 | 0.0005012429387 | 1.449944519 | 0.01569768179
| 2017.85 | 0.0004652356664 | 1.449384335 | 0.0145541131
| 2017.8 | 0.0004671961134 | 1.447947293 | 0.01463925624
| 2017.75 | 0.0005173310568 | 1.447016291 | 0.01626193531
| 2017.7 | 0.0005851080717 | 1.447810548 | 0.01842230256
| 2017.65 | 0.0006161876875 | 1.450159384 | 0.01937560844
| 2017.6 | 0.000583844267 | 1.452388312 | 0.01830078045
| 2017.55 | 0.0005208747391 | 1.452922477 | 0.01627976738
| 2017.5 | 0.0004838681846 | 1.452053509 | 0.01511153777
| 2017.45 | 0.0004839482651 | 1.45131599 | 0.01512608854
| 2017.4 | 0.0004865014992 | 1.451318263 | 0.0152081095
| 2017.35 | 0.000471037806 | 1.451208747 | 0.01471557433
| 2017.3 | 0.0004608454247 | 1.45032345 | 0.01440337616
| 2017.25 | 0.0004806774602 | 1.449255538 | 0.01505523562
| 2017.2 | 0.0005242587137 | 1.448850657 | 0.01645844044
| 2017.15 | 0.0005733622164 | 1.449325889 | 0.01802405255
| 2017.1 | 0.0006185206663 | 1.450679372 | 0.01944605606
| 2017.05 | 0.0006437883631 | 1.453080256 | 0.02020918356
| 2017 | 0.000619072475 | 1.456079873 | 0.01936359384
| 2016.95 | 0.0005340450371 | 1.45826548 | 0.01661543666
| 2016.9 | 0.0004228185924 | 1.458458287 | 0.01307152684
| 2016.85 | 0.0003321417554 | 1.456889857 | 0.01020497447
| 2016.8 | 0.0002774195793 | 1.454500699 | 0.0084884692
| 2016.75 | 0.0002553467594 | 1.451691962 | 0.00781436585
| 2016.7 | 0.0002758633392 | 1.44867296 | 0.008504247753
| 2016.65 | 0.0003490215114 | 1.44639384 | 0.01087796158
| 2016.6 | 0.0004493030782 | 1.446078507 | 0.01410228862
| 2016.55 | 0.0005245893193 | 1.447710311 | 0.01649343434
| 2016.5 | 0.0005483157074 | 1.449990959 | 0.01721602599
| 2016.45 | 0.0005328352492 | 1.45185423 | 0.01668931003
| 2016.4 | 0.0004960200817 | 1.453080869 | 0.01549236514
| 2016.35 | 0.0004427959148 | 1.453528161 | 0.01378494207
| 2016.3 | 0.0003880308999 | 1.452743436 | 0.01204620083
| 2016.25 | 0.000365806738 | 1.450886737 | 0.0113604498
| 2016.2 | 0.000394541776 | 1.449224145 | 0.01230337248
| 2016.15 | 0.0004469267961 | 1.448969797 | 0.01398634097
| 2016.1 | 0.0004801745592 | 1.449919023 | 0.0150377015
| 2016.05 | 0.0004823617571 | 1.451016735 | 0.01509095454
| 2016 | 0.0004720678618 | 1.451753103 | 0.01475041006
| 2015.95 | 0.0004570977698 | 1.452529419 | 0.01426002
| 2015.9 | 0.0004190360256 | 1.453285773 | 0.01303231961
| 2015.85 | 0.0003563272712 | 1.453045212 | 0.01103144152
| 2015.8 | 0.0003060433132 | 1.451169189 | 0.009446527551
| 2015.75 | 0.0003122738513 | 1.448564095 | 0.009677240779
| 2015.7 | 0.0003719539437 | 1.447033159 | 0.01161145288
| 2015.65 | 0.0004364526769 | 1.44742964 | 0.01367665221
| 2015.6 | 0.000458883128 | 1.448938979 | 0.01437416401
| 2015.55 | 0.0004344177371 | 1.450046828 | 0.01357386583
| 2015.5 | 0.000392255379 | 1.449866107 | 0.01222578998
| 2015.45 | 0.0003688563538 | 1.448511593 | 0.01149412286
| 2015.4 | 0.0003843610231 | 1.446838664 | 0.01201424331
| 2015.35 | 0.0004347613952 | 1.445866925 | 0.01364723055
| 2015.3 | 0.0004926081813 | 1.446173686 | 0.01550181558
| 2015.25 | 0.0005295192753 | 1.447419274 | 0.01666756901
| 2015.2 | 0.0005366676558 | 1.448846586 | 0.01687348647
| 2015.15 | 0.0005239662645 | 1.449938105 | 0.01644840022
| 2015.1 | 0.000499947469 | 1.450667455 | 0.01566722923
| 2015.05 | 0.0004662093642 | 1.45086104 | 0.01458380802
| 2015 | 0.0004359600196 | 1.450257225 | 0.0136240905
| 2014.95 | 0.0004314114279 | 1.449178434 | 0.01349436979
| 2014.9 | 0.0004531918156 | 1.448639465 | 0.01420131187
| 2014.85 | 0.0004677916813 | 1.449016331 | 0.01466432142
| 2014.8 | 0.000451918232 | 1.449328939 | 0.01415085705
| 2014.75 | 0.0004294491312 | 1.448464875 | 0.013443169
| 2014.7 | 0.0004467610332 | 1.44683108 | 0.01402328823
| 2014.65 | 0.0005121435902 | 1.446089571 | 0.01613630634
| 2014.6 | 0.0005818894208 | 1.447284157 | 0.01835760332
| 2014.55 | 0.000605631612 | 1.449707783 | 0.01907624295
| 2014.5 | 0.0005746744647 | 1.451753655 | 0.01804765398
| 2014.45 | 0.0005203653058 | 1.452433195 | 0.01629762738
| 2014.4 | 0.0004808041333 | 1.451945203 | 0.01503938999
| 2014.35 | 0.0004714410687 | 1.451249904 | 0.01475072919
| 2014.3 | 0.0004767575366 | 1.451160996 | 0.01492281092
| 2014.25 | 0.0004696859914 | 1.451601053 | 0.01468985329
| 2014.2 | 0.0004404932322 | 1.451808987 | 0.01375216001
| 2014.15 | 0.000405392138 | 1.45115731 | 0.01263758683
| 2014.1 | 0.0003893761953 | 1.449781205 | 0.01214356246
| 2014.05 | 0.000402831001 | 1.448338795 | 0.01259540428
| 2014 | 0.0004391246537 | 1.447422957 | 0.0137742847
| 2013.95 | 0.000484310084 | 1.447310701 | 0.01522798332
| 2013.9 | 0.000522377442 | 1.448024575 | 0.0164396884
| 2013.85 | 0.0005374085088 | 1.449195233 | 0.01690310574
| 2013.8 | 0.0005282419803 | 1.450104566 | 0.01659420869
| 2013.75 | 0.0005145519903 | 1.450347245 | 0.01615160302
| 2013.7 | 0.0005163839156 | 1.45035755 | 0.01621059384
| 2013.65 | 0.0005268738535 | 1.450891079 | 0.01653850405
| 2013.6 | 0.0005198791692 | 1.451923574 | 0.01629764267
| 2013.55 | 0.00048750778 | 1.452609661 | 0.01525022885
| 2013.5 | 0.0004513170633 | 1.452439493 | 0.01409442859
| 2013.45 | 0.0004326915307 | 1.451834846 | 0.01350721876
| 2013.4 | 0.0004273955771 | 1.451485165 | 0.01334298255
| 2013.35 | 0.0004159882605 | 1.451446106 | 0.01297835936
| 2013.3 | 0.0003907987905 | 1.451158799 | 0.01217545443
| 2013.25 | 0.0003652116229 | 1.4501649 | 0.01136872228
| 2013.2 | 0.0003586565198 | 1.448586701 | 0.01117919073
| 2013.15 | 0.00038124015 | 1.446956917 | 0.01192643781
| 2013.1 | 0.0004286742829 | 1.445853584 | 0.01346750408
| 2013.05 | 0.0004889336349 | 1.445583789 | 0.01541088787
| 2013 | 0.000548335265 | 1.44624254 | 0.01731177927
| 2012.95 | 0.0005942420027 | 1.447697384 | 0.01876277819
| 2012.9 | 0.0006161532442 | 1.449719798 | 0.01942987548
| 2012.85 | 0.0006056670023 | 1.451842735 | 0.01905470421
| 2012.8 | 0.0005649519226 | 1.453503028 | 0.01772112289
| 2012.75 | 0.0005057477324 | 1.454225453 | 0.01581453404
| 2012.7 | 0.0004495349775 | 1.453885201 | 0.01402150187
| 2012.65 | 0.0004140916221 | 1.452862055 | 0.0129021782
| 2012.6 | 0.0004039858526 | 1.451799225 | 0.01259375804
| 2012.55 | 0.0004062531458 | 1.451170522 | 0.01267556842
| 2012.5 | 0.0004033036588 | 1.450850175 | 0.01258579961
| 2012.45 | 0.0003915033246 | 1.450234593 | 0.01221610809
| 2012.4 | 0.0003925766853 | 1.448950386 | 0.01226844178
| 2012.35 | 0.0004318738296 | 1.447667614 | 0.01354941494
| 2012.3 | 0.0005023465559 | 1.447690208 | 0.01581482551
| 2012.25 | 0.0005582123923 | 1.449583892 | 0.01757843887
| 2012.2 | 0.0005560200734 | 1.452318609 | 0.01746113188
| 2012.15 | 0.0004958934084 | 1.454187631 | 0.0155046669
| 2012.1 | 0.00041899691 | 1.454243588 | 0.01304319066
| 2012.05 | 0.0003694896531 | 1.452977053 | 0.01147599628
| 2012 | 0.0003585317226 | 1.451576547 | 0.01114351792
| 2011.95 | 0.0003670589012 | 1.450835383 | 0.01142695298
| 2011.9 | 0.0003689117785 | 1.450678866 | 0.01148875457
| 2011.85 | 0.0003547742909 | 1.450440297 | 0.01103856299
| 2011.8 | 0.0003378600865 | 1.449587095 | 0.0105067677
| 2011.75 | 0.0003394191102 | 1.44824558 | 0.0105738657
| 2011.7 | 0.0003675478565 | 1.447042167 | 0.0114939077
| 2011.65 | 0.0004135975556 | 1.446537136 | 0.01298261764
| 2011.6 | 0.0004603033948 | 1.446939751 | 0.01447990766
| 2011.55 | 0.0004909220086 | 1.448048039 | 0.01544788281
| 2011.5 | 0.0004969448849 | 1.449380923 | 0.01562062658
| 2011.45 | 0.0004819240356 | 1.450427164 | 0.01512212796
| 2011.4 | 0.0004596696298 | 1.450955065 | 0.01440014414
| 2011.35 | 0.0004417370012 | 1.451258333 | 0.01382060908
| 2011.3 | 0.000419341965 | 1.451676118 | 0.01309652923
| 2011.25 | 0.0003800531793 | 1.451808118 | 0.01183504632
| 2011.2 | 0.0003355988353 | 1.450991149 | 0.0104199978
| 2011.15 | 0.0003174855324 | 1.449277764 | 0.009859734327
| 2011.1 | 0.000342408666 | 1.447790114 | 0.01067930407
| 2011.05 | 0.0003858949002 | 1.447620134 | 0.01208035847
| 2011 | 0.0004054918012 | 1.448686057 | 0.01269614274
| 2010.95 | 0.0003766822573 | 1.449847749 | 0.01175499304
| 2010.9 | 0.0003095222686 | 1.449715441 | 0.009600020779
| 2010.85 | 0.0002464815 | 1.447462009 | 0.007599157632
| 2010.8 | 0.0002447972117 | 1.443550031 | 0.007585552014
| 2010.75 | 0.0003385045515 | 1.439974964 | 0.01065235341
| 2010.7 | 0.0004981495505 | 1.439218989 | 0.01582771563
| 2010.65 | 0.00064010312 | 1.442110506 | 0.02036736781
| 2010.6 | 0.0006916341456 | 1.447094551 | 0.02193167773
| 2010.55 | 0.0006389464172 | 1.451637049 | 0.02014904022
| 2010.5 | 0.0005189972067 | 1.454002455 | 0.0162610784
| 2010.45 | 0.0003827642593 | 1.453570143 | 0.01190313545
| 2010.4 | 0.0002842643345 | 1.450584589 | 0.008781351203
| 2010.35 | 0.0002667945765 | 1.446331973 | 0.008266990432
| 2010.3 | 0.0003372719562 | 1.442910081 | 0.01057893008
| 2010.25 | 0.0004474604442 | 1.441996064 | 0.01414977074
| 2010.2 | 0.0005294936778 | 1.443292294 | 0.01677883771
| 2010.15 | 0.0005562775697 | 1.44506972 | 0.01761325179
| 2010.1 | 0.0005520670746 | 1.445959525 | 0.01746268213
| 2010.05 | 0.0005570831637 | 1.44592851 | 0.01762530255
| 2010 | 0.0005917032324 | 1.445899124 | 0.01874194384
| 2009.95 | 0.000645228188 | 1.446910626 | 0.02044801874
| 2009.9 | 0.0006829449059 | 1.449357047 | 0.02161419527
| 2009.85 | 0.0006671678193 | 1.452529394 | 0.02104465601
| 2009.8 | 0.00059006783 | 1.454821035 | 0.01852991422
| 2009.75 | 0.0004902300359 | 1.455006239 | 0.0153294554
| 2009.7 | 0.000423759228 | 1.453346705 | 0.01322513279
| 2009.65 | 0.0004173824505 | 1.451416232 | 0.01304863016
| 2009.6 | 0.0004484877052 | 1.450670289 | 0.01405875538
| 2009.55 | 0.0004735370102 | 1.45139177 | 0.01485259557
| 2009.5 | 0.000459424692 | 1.452761967 | 0.01437900805
| 2009.45 | 0.0004052752571 | 1.453491284 | 0.01263216177
| 2009.4 | 0.0003409842081 | 1.452832469 | 0.01057965403
| 2009.35 | 0.0003010518801 | 1.451092285 | 0.00931958213
| 2009.3 | 0.000294958246 | 1.449195457 | 0.009146053819
| 2009.25 | 0.0003088507753 | 1.447614053 | 0.009611678607
| 2009.2 | 0.0003373646228 | 1.446201407 | 0.01054735076
| 2009.15 | 0.0003919466343 | 1.445230722 | 0.01231972039
| 2009.1 | 0.0004622079494 | 1.445696182 | 0.01457889223
| 2009.05 | 0.0005002929763 | 1.447785409 | 0.01577373376
| 2009 | 0.0004710080166 | 1.449910279 | 0.0147985011
| 2008.95 | 0.0004042885209 | 1.450188576 | 0.01265005841
| 2008.9 | 0.0003662640283 | 1.448649251 | 0.01144841335
| 2008.85 | 0.0003855735939 | 1.447066471 | 0.01209138241
| 2008.8 | 0.0004300689384 | 1.446870155 | 0.0135278628
| 2008.75 | 0.0004554917043 | 1.447843922 | 0.01433267248
| 2008.7 | 0.0004469682524 | 1.449021329 | 0.01404108323
| 2008.65 | 0.000412728166 | 1.449665097 | 0.0129307494
| 2008.6 | 0.0003676465767 | 1.449414121 | 0.01148466345
| 2008.55 | 0.0003327005492 | 1.448137417 | 0.01037678169
| 2008.5 | 0.0003304048492 | 1.44633617 | 0.01032524598
| 2008.45 | 0.000362676563 | 1.444959641 | 0.01138352938
| 2008.4 | 0.0004060799313 | 1.444645342 | 0.01278861392
| 2008.35 | 0.0004320475213 | 1.44506815 | 0.01362091494
| 2008.3 | 0.0004353392929 | 1.445375492 | 0.0137230081
| 2008.25 | 0.0004344852582 | 1.445005062 | 0.0137011981
| 2008.2 | 0.0004557697164 | 1.444231253 | 0.01440000901
| 2008.15 | 0.0005062813805 | 1.444006504 | 0.01603499584
| 2008.1 | 0.0005625565608 | 1.445187447 | 0.01783242212
| 2008.05 | 0.0005824523905 | 1.447557271 | 0.0184326786
| 2008 | 0.0005466910149 | 1.449776239 | 0.01724294978
| 2007.95 | 0.0004766886058 | 1.450606555 | 0.01497844889
| 2007.9 | 0.000412148895 | 1.44990389 | 0.01291380469
| 2007.85 | 0.0003748689724 | 1.448327822 | 0.01173599992
| 2007.8 | 0.0003697779083 | 1.446473612 | 0.01159674916
| 2007.75 | 0.0003975862581 | 1.444949037 | 0.01251457475
| 2007.7 | 0.0004422869593 | 1.44452585 | 0.01396397808
| 2007.65 | 0.0004621660275 | 1.445117461 | 0.01459726607
| 2007.6 | 0.0004394240737 | 1.445059278 | 0.01386444928
| 2007.55 | 0.0004260302463 | 1.442910014 | 0.01346326975
| 2007.5 | 0.0005019283918 | 1.439885797 | 0.01596562706
| 2007.45 | 0.0006712577225 | 1.439467362 | 0.02146094877
| 2007.4 | 0.0008315960972 | 1.443717079 | 0.02656021963
| 2007.35 | 0.0008654310269 | 1.450766822 | 0.02748441874
| 2007.3 | 0.0007504499607 | 1.456536295 | 0.0236610566
| 2007.25 | 0.0005645635465 | 1.458385098 | 0.0176735207
| 2007.2 | 0.0004076631798 | 1.456448683 | 0.01268190127
| 2007.15 | 0.0003380840593 | 1.452697361 | 0.01050083785
| 2007.1 | 0.0003562709369 | 1.449448779 | 0.01112713337
| 2007.05 | 0.0004164217913 | 1.448215637 | 0.01308103237
| 2007 | 0.0004579848672 | 1.44887113 | 0.01441051074
| 2006.95 | 0.0004515773555 | 1.449899633 | 0.01418910788
| 2006.9 | 0.0004206690996 | 1.449948533 | 0.01319410033
| 2006.85 | 0.0004060352164 | 1.449183528 | 0.012734227
| 2006.8 | 0.0004141270241 | 1.448741027 | 0.01300136634
| 2006.75 | 0.000412325369 | 1.448990916 | 0.01294014824
| 2006.7 | 0.0003836699817 | 1.448886476 | 0.01201909494
| 2006.65 | 0.0003573419474 | 1.447607554 | 0.01118798803
| 2006.6 | 0.0003714393878 | 1.445795078 | 0.01166656962
| 2006.55 | 0.0004223124066 | 1.444970424 | 0.01332066287
| 2006.5 | 0.0004635704743 | 1.445576642 | 0.01464434543
| 2006.45 | 0.0004658582558 | 1.446454495 | 0.01470519496
| 2006.4 | 0.0004489999325 | 1.446389066 | 0.01416258368
| 2006.35 | 0.0004517361461 | 1.445562627 | 0.01426359457
| 2006.3 | 0.0004807291616 | 1.445037546 | 0.01520829245
| 2006.25 | 0.0005130893484 | 1.445260535 | 0.01625036862
| 2006.2 | 0.0005334271186 | 1.445818573 | 0.01689833666
| 2006.15 | 0.0005475520087 | 1.44639024 | 0.01734508039
| 2006.1 | 0.000557369094 | 1.447172503 | 0.0176488543
| 2006.05 | 0.0005491468985 | 1.448069585 | 0.01736868209
| 2006 | 0.0005220016532 | 1.44829066 | 0.01649029261
| 2005.95 | 0.0005069812694 | 1.447421173 | 0.01602061724
| 2005.9 | 0.0005346452886 | 1.44633744 | 0.01693157541
| 2005.85 | 0.0005948115066 | 1.446440459 | 0.01887247497
| 2005.8 | 0.0006448412393 | 1.448111635 | 0.02045590361
| 2005.75 | 0.0006549674938 | 1.450513464 | 0.02073611517
| 2005.7 | 0.0006256070997 | 1.452649312 | 0.01975102306
| 2005.65 | 0.0005719219262 | 1.454008365 | 0.01800159563
| 2005.6 | 0.0005092746645 | 1.454417851 | 0.01598339174
| 2005.55 | 0.0004543824991 | 1.453924025 | 0.01422896712
| 2005.5 | 0.0004201084434 | 1.452916307 | 0.01314312123
| 2005.45 | 0.0004068533833 | 1.45190444 | 0.01273172536
| 2005.4 | 0.0004062713181 | 1.451139808 | 0.01272407668
| 2005.35 | 0.0004131291004 | 1.45064811 | 0.01295205139
| 2005.3 | 0.0004245112709 | 1.450546284 | 0.01332025014
| 2005.25 | 0.0004292037279 | 1.450949292 | 0.01346580619
| 2005.2 | 0.0004133768438 | 1.451449437 | 0.01294967231
| 2005.15 | 0.0003836858031 | 1.451373445 | 0.01199576888
| 2005.1 | 0.0003624968284 | 1.45062169 | 0.0113241454
| 2005.05 | 0.0003624404727 | 1.449778411 | 0.0113336299
| 2005 | 0.0003739409203 | 1.449362489 | 0.01170990574
| 2004.95 | 0.0003842939568 | 1.449368053 | 0.01204373769
| 2004.9 | 0.0003879703637 | 1.449647259 | 0.01215872359
| 2004.85 | 0.0003817276974 | 1.450117362 | 0.01195158661
| 2004.8 | 0.0003575831704 | 1.450624358 | 0.01116770093
| 2004.75 | 0.0003114282105 | 1.450604658 | 0.009682235208
| 2004.7 | 0.0002588890537 | 1.449408695 | 0.008003845021
| 2004.65 | 0.0002328772057 | 1.447019409 | 0.007190127163
| 2004.6 | 0.0002567218659 | 1.444369794 | 0.007987961701
| 2004.55 | 0.0003239689346 | 1.442659814 | 0.01018329318
| 2004.5 | 0.0004025190193 | 1.442547074 | 0.01272844054
| 2004.45 | 0.0004586791559 | 1.443639715 | 0.01453104508
| 2004.4 | 0.0004826877329 | 1.445056207 | 0.01528628843
| 2004.35 | 0.000484759913 | 1.446192601 | 0.01533586641
| 2004.3 | 0.000478612731 | 1.446999069 | 0.0151251169
| 2004.25 | 0.0004673940067 | 1.447606055 | 0.01475395745
| 2004.2 | 0.0004519652636 | 1.447990492 | 0.01425058998
| 2004.15 | 0.0004346095898 | 1.448160533 | 0.01368843892
| 2004.1 | 0.000414617831 | 1.448131381 | 0.01304418315
| 2004.05 | 0.0003909068127 | 1.447690586 | 0.01228549321
| 2004 | 0.0003766953068 | 1.446540519 | 0.01184243286
| 2003.95 | 0.0003951648195 | 1.445046612 | 0.01245977627
| 2003.9 | 0.0004506856263 | 1.444268115 | 0.01426708389
| 2003.85 | 0.0005153408208 | 1.445032342 | 0.01634705977
| 2003.8 | 0.0005504298093 | 1.447049868 | 0.01744778062
| 2003.75 | 0.0005408958463 | 1.449253832 | 0.01710287973
| 2003.7 | 0.0004980163714 | 1.450790125 | 0.01569577641
| 2003.65 | 0.0004417817048 | 1.451346139 | 0.01387632752
| 2003.6 | 0.000390080275 | 1.451014904 | 0.01221635514
| 2003.55 | 0.0003537787072 | 1.450144841 | 0.0110586709
| 2003.5 | 0.0003336225687 | 1.449115395 | 0.01042215472
| 2003.45 | 0.0003254348363 | 1.448087465 | 0.010170908
| 2003.4 | 0.0003294539687 | 1.447123548 | 0.01031270412
| 2003.35 | 0.0003455285863 | 1.446520421 | 0.01083972337
| 2003.3 | 0.0003588651359 | 1.446553685 | 0.01127049723
| 2003.25 | 0.0003490243056 | 1.446747323 | 0.01095037136
| 2003.2 | 0.0003247149338 | 1.446084065 | 0.0101733417
| 2003.15 | 0.0003252658013 | 1.444504319 | 0.01021055148
| 2003.1 | 0.0003687767365 | 1.443316881 | 0.01163429471
| 2003.05 | 0.0004229554849 | 1.443638423 | 0.01338477594
| 2003 | 0.0004428224698 | 1.44488705 | 0.01401010716
| 2002.95 | 0.0004296814964 | 1.445660576 | 0.01357410149
| 2002.9 | 0.0004151295928 | 1.445676103 | 0.01310363476
| 2002.85 | 0.0004102159235 | 1.445514153 | 0.01294734086
| 2002.8 | 0.0004054680523 | 1.445352097 | 0.01279636862
| 2002.75 | 0.0004029502105 | 1.44489174 | 0.0127216294
| 2002.7 | 0.0004177293797 | 1.444343982 | 0.01320796584
| 2002.65 | 0.0004462734736 | 1.444442756 | 0.01413091505
| 2002.6 | 0.0004612617256 | 1.445372868 | 0.01460240731
| 2002.55 | 0.0004441314317 | 1.446325119 | 0.01403449982
| 2002.5 | 0.0004085931052 | 1.446420791 | 0.01288452761
| 2002.45 | 0.0003817491179 | 1.4456065 | 0.01202793857
| 2002.4 | 0.0003795637803 | 1.444420716 | 0.01197336085
| 2002.35 | 0.0004022312295 | 1.443590834 | 0.01271898658
| 2002.3 | 0.0004299599735 | 1.44365549 | 0.01361666331
| 2002.25 | 0.0004327730217 | 1.444312404 | 0.01369862691
| 2002.2 | 0.0004021916594 | 1.444316366 | 0.01270868312
| 2002.15 | 0.0003770859859 | 1.442710291 | 0.01191734376
| 2002.1 | 0.0004085553866 | 1.440355152 | 0.01297054507
| 2002.05 | 0.0004984531488 | 1.439301245 | 0.0159069155
| 2002 | 0.000589319512 | 1.440699172 | 0.0188355483
| 2001.95 | 0.0006200983114 | 1.443451254 | 0.01978416733
| 2001.9 | 0.0005872203109 | 1.445422054 | 0.0186836302
| 2001.85 | 0.0005404129556 | 1.445462168 | 0.01716839519
| 2001.8 | 0.0005348543704 | 1.444290922 | 0.01700859546
| 2001.75 | 0.0005817711282 | 1.443728565 | 0.018538891
| 2001.7 | 0.0006391471329 | 1.445074591 | 0.02037317268
| 2001.65 | 0.0006467155103 | 1.447722377 | 0.02056763433
| 2001.6 | 0.0005921181364 | 1.449596679 | 0.01876946462
| 2001.55 | 0.0005268212341 | 1.449445978 | 0.0166647367
| 2001.5 | 0.0005082995696 | 1.448256105 | 0.01608661439
| 2001.45 | 0.0005302643336 | 1.448014685 | 0.01680073116
| 2001.4 | 0.0005372744122 | 1.4491499 | 0.01700850881
| 2001.35 | 0.0004988838854 | 1.450265426 | 0.01575136809
| 2001.3 | 0.0004402315304 | 1.45008274 | 0.01386208075
| 2001.25 | 0.0004005837198 | 1.448771515 | 0.01260131055
| 2001.2 | 0.0003921133521 | 1.44720695 | 0.01234945737
| 2001.15 | 0.00040559051 | 1.445941033 | 0.01280317006
| 2001.1 | 0.0004314612655 | 1.445125513 | 0.01365255628
| 2001.05 | 0.000460661476 | 1.444826551 | 0.01460300505
| 2001 | 0.00048504817 | 1.44485809 | 0.01539279457
| 2000.95 | 0.0005063861544 | 1.444976605 | 0.01608245515
| 2000.9 | 0.0005315891534 | 1.445267471 | 0.01689435538
| 2000.85 | 0.0005546118995 | 1.44607799 | 0.01762643062
| 2000.8 | 0.000558455016 | 1.447192666 | 0.01773194493
| 2000.75 | 0.0005434164709 | 1.447937195 | 0.01723329925
| 2000.7 | 0.0005305828594 | 1.448016927 | 0.01681751384
| 2000.65 | 0.0005386616035 | 1.448032163 | 0.01707885883
| 2000.6 | 0.0005572638544 | 1.448783941 | 0.01766764378
| 2000.55 | 0.0005606878479 | 1.450426536 | 0.01775008371
| 2000.5 | 0.0005242466062 | 1.452454841 | 0.01654052849
| 2000.45 | 0.000437582837 | 1.45376194 | 0.01372845297
| 2000.4 | 0.0003204550643 | 1.453011072 | 0.009966695605
| 2000.35 | 0.0002312250395 | 1.449609855 | 0.007127337283
| 2000.3 | 0.0002321777905 | 1.444873654 | 0.007206050998
| 2000.25 | 0.0003298185717 | 1.441444435 | 0.01041096232
| 2000.2 | 0.0004619890884 | 1.441126775 | 0.01470846445
| 2000.15 | 0.0005528260885 | 1.44340284 | 0.01762098704
| 2000.1 | 0.0005716974918 | 1.446372284 | 0.01818131492
| 2000.05 | 0.0005358969725 | 1.448423865 | 0.01698815201
| 2000 | 0.0004843380365 | 1.44899674 | 0.01531277196
| 1999.95 | 0.0004498329885 | 1.448499513 | 0.01420560059
| 1999.9 | 0.0004451605551 | 1.447858838 | 0.01406444813
| 1999.85 | 0.0004540197491 | 1.447926779 | 0.01435030525
| 1999.8 | 0.0004465715088 | 1.448574498 | 0.01410016099
| 1999.75 | 0.0004149437825 | 1.448973692 | 0.01307247855
| 1999.7 | 0.0003746724741 | 1.44864618 | 0.01177576618
| 1999.65 | 0.0003376766058 | 1.447714585 | 0.01059188123
| 1999.6 | 0.0003051483119 | 1.446081116 | 0.009559227061
| 1999.55 | 0.0002957894421 | 1.44341347 | 0.009286981911
| 1999.5 | 0.0003458601472 | 1.440284618 | 0.01095067106
| 1999.45 | 0.0004644808299 | 1.438600399 | 0.01483340168
| 1999.4 | 0.0005968036202 | 1.439931686 | 0.01911797773
| 1999.35 | 0.0006667179908 | 1.443526231 | 0.02132218421
| 1999.3 | 0.0006513991471 | 1.44694421 | 0.02075919538
| 1999.25 | 0.0005973749721 | 1.448518332 | 0.0189818238
| 1999.2 | 0.0005618194188 | 1.448701344 | 0.01782918718
| 1999.15 | 0.0005551348371 | 1.448983394 | 0.01760860031
| 1999.1 | 0.0005442439647 | 1.450040512 | 0.01723887366
| 1999.05 | 0.0004994952987 | 1.451109953 | 0.01577635561
| 1999 | 0.0004315776809 | 1.450940972 | 0.01358666874
| 1998.95 | 0.000383214554 | 1.449287356 | 0.01204797325
| 1998.9 | 0.0003831749836 | 1.447198769 | 0.01207515517
| 1998.85 | 0.0004215612951 | 1.445964987 | 0.01333566465
| 1998.8 | 0.0004626200595 | 1.445956244 | 0.01466643474
| 1998.75 | 0.0004842784193 | 1.446485868 | 0.01536027673
| 1998.7 | 0.0004934147064 | 1.446872926 | 0.01565045726
| 1998.65 | 0.0005075083981 | 1.44714811 | 0.01610281048
| 1998.6 | 0.0005280156687 | 1.447899351 | 0.01675470317
| 1998.55 | 0.0005333083614 | 1.449369232 | 0.01690169364
| 1998.5 | 0.0005025086058 | 1.450895336 | 0.01588165118
| 1998.45 | 0.0004430338681 | 1.451407377 | 0.01395361823
| 1998.4 | 0.0003907503615 | 1.450468434 | 0.01227893657
| 1998.35 | 0.0003806170954 | 1.448901184 | 0.01197299049
| 1998.3 | 0.0004071639907 | 1.448185201 | 0.0128418735
| 1998.25 | 0.0004255603941 | 1.448792364 | 0.01342871986
| 1998.2 | 0.0004051737543 | 1.449558913 | 0.01275894249
| 1998.15 | 0.0003681369073 | 1.449238211 | 0.01156618428
| 1998.1 | 0.0003555789641 | 1.448073451 | 0.01117542364
| 1998.05 | 0.0003752424329 | 1.447324614 | 0.01182200942
| 1998 | 0.0003947294372 | 1.447601801 | 0.01244950395
| 1997.95 | 0.0003884802518 | 1.448194483 | 0.01223946153
| 1997.9 | 0.0003648498148 | 1.448258267 | 0.01147422838
| 1997.85 | 0.0003448836455 | 1.447688269 | 0.01083561351
| 1997.8 | 0.0003391117838 | 1.446828629 | 0.01065976861
| 1997.75 | 0.0003498587707 | 1.446033615 | 0.01101827385
| 1997.7 | 0.0003721877054 | 1.445698248 | 0.01174672376
| 1997.65 | 0.0003906716539 | 1.445980025 | 0.01234248291
| 1997.6 | 0.0003906744586 | 1.446472863 | 0.01233619303
| 1997.55 | 0.0003783875092 | 1.446532645 | 0.01193754702
| 1997.5 | 0.0003746529162 | 1.446175368 | 0.01182157363
| 1997.45 | 0.0003834105975 | 1.44606683 | 0.01210721623
| 1997.4 | 0.0003830352852 | 1.446400546 | 0.01209088441
| 1997.35 | 0.0003650267557 | 1.446398202 | 0.01150756608
| 1997.3 | 0.000354809226 | 1.445641589 | 0.0111863934
| 1997.25 | 0.0003740750201 | 1.444936802 | 0.01182076722
| 1997.2 | 0.0004031793269 | 1.445329336 | 0.0127599648
| 1997.15 | 0.000400061248 | 1.446542942 | 0.01264239303
| 1997.1 | 0.0003532860479 | 1.447097207 | 0.01111958459
| 1997.05 | 0.0003000600218 | 1.445915617 | 0.009409154458
| 1997 | 0.0002894303806 | 1.443487101 | 0.009092204348
| 1996.95 | 0.0003373241003 | 1.441342249 | 0.01067447011
| 1996.9 | 0.0004182509202 | 1.440759438 | 0.01331565677
| 1996.85 | 0.0004904344616 | 1.441921832 | 0.01564716629
| 1996.8 | 0.0005238298392 | 1.444091197 | 0.01669790304
| 1996.75 | 0.0005128048296 | 1.446184234 | 0.01630610572
| 1996.7 | 0.0004741423825 | 1.447449029 | 0.01503308991
| 1996.65 | 0.0004317290092 | 1.447763324 | 0.01365464345
| 1996.6 | 0.0004016170333 | 1.447552155 | 0.01268248448
| 1996.55 | 0.0003823041863 | 1.447365414 | 0.01205962052
| 1996.5 | 0.0003588004089 | 1.447379288 | 0.01129817488
| 1996.45 | 0.000318722329 | 1.44711605 | 0.0100030349
| 1996.4 | 0.0002733450426 | 1.445866462 | 0.008546499573
| 1996.35 | 0.0002521127421 | 1.443601485 | 0.00788178884
| 1996.3 | 0.0002741576215 | 1.441135085 | 0.00862504702
| 1996.25 | 0.0003324099768 | 1.439428753 | 0.0105417957
| 1996.2 | 0.0004047970342 | 1.438889791 | 0.01290828715
| 1996.15 | 0.0004728273428 | 1.439488789 | 0.01511734259
| 1996.1 | 0.000518244232 | 1.441022517 | 0.01657282394
| 1996.05 | 0.0005251825722 | 1.442798406 | 0.01676976442
| 1996 | 0.0005004424665 | 1.443752913 | 0.01595039002
| 1995.95 | 0.0004814281067 | 1.44348083 | 0.01533712938
| 1995.9 | 0.0004967069316 | 1.443000994 | 0.01584179838
| 1995.85 | 0.0005276729287 | 1.44350289 | 0.01684077862
| 1995.8 | 0.0005341209538 | 1.444809771 | 0.01702888284
| 1995.75 | 0.0005073570582 | 1.445639235 | 0.01614664215
| 1995.7 | 0.0004800488303 | 1.445339272 | 0.01526533506
| 1995.65 | 0.000481312157 | 1.44457259 | 0.01531871935
| 1995.6 | 0.0005068928067 | 1.444337481 | 0.01615390396
| 1995.55 | 0.0005330936917 | 1.444937679 | 0.01699557419
| 1995.5 | 0.0005422891185 | 1.446053726 | 0.01727571831
| 1995.45 | 0.0005282293939 | 1.447122154 | 0.0168020108
| 1995.4 | 0.0005001141753 | 1.447574144 | 0.01588335397
| 1995.35 | 0.0004798835082 | 1.447327531 | 0.01523171311
| 1995.3 | 0.000482037204 | 1.447011415 | 0.01530690234
| 1995.25 | 0.0004951255333 | 1.447327504 | 0.01572678274
| 1995.2 | 0.0004967371997 | 1.448207378 | 0.01576537069
| 1995.15 | 0.0004817158853 | 1.449143096 | 0.01526425057
| 1995.1 | 0.0004550013751 | 1.450009505 | 0.01438628443
| 1995.05 | 0.0004099518936 | 1.450788052 | 0.01291743106
| 1995 | 0.0003387131778 | 1.450836635 | 0.01061253853
| 1994.95 | 0.0002645044545 | 1.449240012 | 0.008229721373
| 1994.9 | 0.0002355598885 | 1.446295195 | 0.007322628643
| 1994.85 | 0.0002699983263 | 1.443653957 | 0.008469029595
| 1994.8 | 0.0003350540113 | 1.442648988 | 0.0105966115
| 1994.75 | 0.0003854553162 | 1.443121803 | 0.01223041854
| 1994.7 | 0.0004036179798 | 1.444131971 | 0.01280754393
| 1994.65 | 0.0003922716661 | 1.444929048 | 0.01242820448
| 1994.6 | 0.0003630472398 | 1.444945633 | 0.01147886471
| 1994.55 | 0.0003400091033 | 1.443879788 | 0.01074396721
| 1994.5 | 0.0003534490293 | 1.44226372 | 0.0112017513
| 1994.45 | 0.0004050731605 | 1.441426824 | 0.01289403589
| 1994.4 | 0.0004581622839 | 1.442063377 | 0.01461404454
| 1994.35 | 0.0004774001366 | 1.443466498 | 0.01521907919
| 1994.3 | 0.0004651732803 | 1.444439841 | 0.01480690405
| 1994.25 | 0.0004485482291 | 1.444621041 | 0.01426414377
| 1994.2 | 0.0004447340092 | 1.444437951 | 0.01414324446
| 1994.15 | 0.0004530511738 | 1.444374197 | 0.01441495523
| 1994.1 | 0.0004662703783 | 1.444650516 | 0.01484089596
| 1994.05 | 0.0004751705504 | 1.445327266 | 0.01512012476
| 1994 | 0.0004713051082 | 1.446204634 | 0.01498139846
| 1993.95 | 0.0004539382585 | 1.44698117 | 0.01440614722
| 1993.9 | 0.000428640755 | 1.447481234 | 0.01357821983
| 1993.85 | 0.0003996025716 | 1.4477679 | 0.01263247145
| 1993.8 | 0.0003650104679 | 1.44782442 | 0.01150997138
| 1993.75 | 0.0003270166878 | 1.447523549 | 0.01028158841
| 1993.7 | 0.0002887221098 | 1.446876525 | 0.009046856874
| 1993.65 | 0.0002472717274 | 1.445805161 | 0.007712947647
| 1993.6 | 0.0002076569982 | 1.443808171 | 0.006445440334
| 1993.55 | 0.00020063575 | 1.440691982 | 0.006246085481
| 1993.5 | 0.0002577239688 | 1.437528227 | 0.008140167273
| 1993.45 | 0.0003660842726 | 1.436143963 | 0.01169846595
| 1993.4 | 0.0004662335909 | 1.437163402 | 0.01495900677
| 1993.35 | 0.0005142129894 | 1.43929781 | 0.01649308074
| 1993.3 | 0.0005188887072 | 1.441019443 | 0.01661791577
| 1993.25 | 0.000511334737 | 1.442033882 | 0.01635558167
| 1993.2 | 0.000501665293 | 1.442752455 | 0.01602943698
| 1993.15 | 0.0004863492152 | 1.443219874 | 0.01552373652
| 1993.1 | 0.0004703137152 | 1.443286237 | 0.01500108235
| 1993.05 | 0.0004608579852 | 1.443113438 | 0.01469626561
| 1993 | 0.0004558260611 | 1.442866854 | 0.01453651939
| 1992.95 | 0.0004551154503 | 1.442468956 | 0.01451972324
| 1992.9 | 0.0004663104251 | 1.442001937 | 0.01489189065
| 1992.85 | 0.0004885555183 | 1.441957618 | 0.0156178695
| 1992.8 | 0.0005012471292 | 1.442402843 | 0.01602474978
| 1992.75 | 0.0004985323113 | 1.442596174 | 0.01593362877
| 1992.7 | 0.0005037286382 | 1.442189382 | 0.01610986508
| 1992.65 | 0.0005358075657 | 1.441966537 | 0.01715939876
| 1992.6 | 0.0005732416244 | 1.442804521 | 0.01836520349
| 1992.55 | 0.0005837860447 | 1.444208853 | 0.01868404387
| 1992.5 | 0.0005734218354 | 1.445103682 | 0.01833137494
| 1992.45 | 0.0005750399945 | 1.445528856 | 0.01837694284
| 1992.4 | 0.0005914443244 | 1.446613305 | 0.01889122634
| 1992.35 | 0.0005859113228 | 1.448701887 | 0.01867429392
| 1992.3 | 0.000531332574 | 1.450747569 | 0.01686935858
| 1992.25 | 0.0004418115073 | 1.451458038 | 0.01395869583
| 1992.2 | 0.0003546085259 | 1.450505108 | 0.0111475454
| 1992.15 | 0.0002969405568 | 1.448400505 | 0.009303716981
| 1992.1 | 0.0002795588269 | 1.445851917 | 0.008768375002
| 1992.05 | 0.0003036637745 | 1.443590203 | 0.009578455221
| 1992 | 0.0003575244968 | 1.442371615 | 0.01134794907
| 1991.95 | 0.0004144404029 | 1.442590615 | 0.01320001388
| 1991.9 | 0.0004440611286 | 1.443922346 | 0.01414595376
| 1991.85 | 0.0004311031605 | 1.445432982 | 0.01370254209
| 1991.8 | 0.0003828820825 | 1.446123332 | 0.01212530022
| 1991.75 | 0.0003268783864 | 1.445403005 | 0.01031388378
| 1991.7 | 0.000296461866 | 1.443521956 | 0.009346509061
| 1991.65 | 0.0003090086348 | 1.441445625 | 0.009779633433
| 1991.6 | 0.0003528767315 | 1.440234798 | 0.01122591271
| 1991.55 | 0.0003960509731 | 1.440202121 | 0.01263601607
| 1991.5 | 0.0004128301571 | 1.440702466 | 0.01317712087
| 1991.45 | 0.0004059355652 | 1.440685645 | 0.01295268562
| 1991.4 | 0.0004052566418 | 1.439725379 | 0.01294414298
| 1991.35 | 0.0004385793525 | 1.438488451 | 0.01405082266
| 1991.3 | 0.0005022073227 | 1.438194288 | 0.01613596673
| 1991.25 | 0.0005592154272 | 1.439347009 | 0.01798068689
| 1991.2 | 0.0005777701805 | 1.441110136 | 0.01855621135
| 1991.15 | 0.0005648038282 | 1.442272937 | 0.01811318826
| 1991.1 | 0.0005514794096 | 1.442610634 | 0.01767331665
| 1991.05 | 0.0005499068581 | 1.442797147 | 0.01761930417
| 1991 | 0.0005465238422 | 1.443098634 | 0.0175043228
| 1990.95 | 0.0005377777786 | 1.443041103 | 0.01722066325
| 1990.9 | 0.0005441308088 | 1.442482215 | 0.01743770972
| 1990.85 | 0.000579265405 | 1.442230785 | 0.01858844417
| 1990.8 | 0.0006224378085 | 1.443105891 | 0.01998078221
| 1990.75 | 0.0006417622715 | 1.444804784 | 0.02057865965
| 1990.7 | 0.0006319345049 | 1.446386613 | 0.02022905272
| 1990.65 | 0.0006126486624 | 1.447433232 | 0.01958273221
| 1990.6 | 0.0005978322659 | 1.448368031 | 0.01908451099
| 1990.55 | 0.0005767606129 | 1.449635124 | 0.01837788017
| 1990.5 | 0.0005305022998 | 1.450991225 | 0.01685415073
| 1990.45 | 0.0004528020449 | 1.451632483 | 0.01432549206
| 1990.4 | 0.0003629359468 | 1.450689521 | 0.01142585539
| 1990.35 | 0.0003017596855 | 1.448048657 | 0.009473306061
| 1990.3 | 0.0003040395722 | 1.444764393 | 0.009585975505
| 1990.25 | 0.0003667538935 | 1.442538093 | 0.01165728032
| 1990.2 | 0.0004467195889 | 1.442315054 | 0.01426896807
| 1990.15 | 0.0004999469903 | 1.443611941 | 0.0159850335
| 1990.1 | 0.0005136011232 | 1.445288556 | 0.01640311282
| 1990.05 | 0.0004996904109 | 1.446688142 | 0.01592813109
| 1990 | 0.000466408214 | 1.447651693 | 0.014831166
| 1989.95 | 0.0004180623163 | 1.447910924 | 0.01325634798
| 1989.9 | 0.0003678328409 | 1.447097795 | 0.01163499316
| 1989.85 | 0.0003432338077 | 1.445247162 | 0.01085867005
| 1989.8 | 0.000365506397 | 1.443277749 | 0.01160974511
| 1989.75 | 0.0004258155767 | 1.442443697 | 0.01358840734
| 1989.7 | 0.0004852376939 | 1.443415421 | 0.0155123007
| 1989.65 | 0.000498102506 | 1.445520781 | 0.0158985033
| 1989.6 | 0.0004534483946 | 1.447023024 | 0.01442238081
| 1989.55 | 0.0003915755025 | 1.446641611 | 0.01241553027
| 1989.5 | 0.0003692144579 | 1.444843938 | 0.01171198689
| 1989.45 | 0.000402265223 | 1.443456485 | 0.01280810673
| 1989.4 | 0.0004509305639 | 1.443704511 | 0.0143916271
| 1989.35 | 0.0004680245124 | 1.445068588 | 0.0149284411
| 1989.3 | 0.0004456802329 | 1.446142655 | 0.01418502791
| 1989.25 | 0.0004129433018 | 1.446231105 | 0.01311855497
| 1989.2 | 0.0003952509777 | 1.445726608 | 0.01254997012
| 1989.15 | 0.000395310106 | 1.445362583 | 0.01255721691
| 1989.1 | 0.0003962698446 | 1.445503335 | 0.01258687212
| 1989.05 | 0.0003818306089 | 1.445847697 | 0.01211235341
| 1989 | 0.0003508622807 | 1.445755083 | 0.0111055723
| 1988.95 | 0.0003237100271 | 1.444858868 | 0.01023262835
| 1988.9 | 0.0003193267667 | 1.443679994 | 0.01010420922
| 1988.85 | 0.0003302227658 | 1.442951105 | 0.01046866578
| 1988.8 | 0.0003317035782 | 1.442662763 | 0.01052077952
| 1988.75 | 0.0003183414182 | 1.441919019 | 0.010093875
| 1988.7 | 0.0003190343314 | 1.440302686 | 0.01013599899
| 1988.65 | 0.0003591352093 | 1.438603202 | 0.01146879431
| 1988.6 | 0.0004297024626 | 1.437988238 | 0.01378756882
| 1988.55 | 0.0004975972636 | 1.43882248 | 0.01599804455
| 1988.5 | 0.0005375999091 | 1.440611395 | 0.01727770818
| 1988.45 | 0.0005405684868 | 1.442643932 | 0.01734081472
| 1988.4 | 0.0005079819884 | 1.444226218 | 0.01625176393
| 1988.35 | 0.000452666072 | 1.444715127 | 0.01444099937
| 1988.3 | 0.0004006684811 | 1.443820579 | 0.01275872415
| 1988.25 | 0.0003794440948 | 1.441908424 | 0.01209221439
| 1988.2 | 0.0004032384657 | 1.439829612 | 0.01289837611
| 1988.15 | 0.0004679891222 | 1.438549407 | 0.01503627937
| 1988.1 | 0.0005528777904 | 1.438818802 | 0.01781163856
| 1988.05 | 0.0006232689994 | 1.440879607 | 0.0200781552
| 1988 | 0.0006429874413 | 1.444028196 | 0.02066281568
| 1987.95 | 0.0006027584824 | 1.446890771 | 0.01929818234
| 1987.9 | 0.0005229027075 | 1.448478523 | 0.01667211319
| 1987.85 | 0.0004289201404 | 1.448511362 | 0.01361551269
| 1987.8 | 0.0003408277456 | 1.446888652 | 0.01077154001
| 1987.75 | 0.0002886773975 | 1.443612402 | 0.009111211486
| 1987.7 | 0.0003087781415 | 1.439601566 | 0.009814129181
| 1987.65 | 0.0004057534917 | 1.436805761 | 0.01302613691
| 1987.6 | 0.0005289199826 | 1.436666081 | 0.01706742973
| 1987.55 | 0.0006165159795 | 1.43858985 | 0.01990511388
| 1987.5 | 0.0006531048641 | 1.440922295 | 0.02105884287
| 1987.45 | 0.0006632627843 | 1.442792947 | 0.02135476174
| 1987.4 | 0.0006656558329 | 1.444448404 | 0.0214007422
| 1987.35 | 0.0006553451455 | 1.446109504 | 0.02103236919
| 1987.3 | 0.0006287708021 | 1.44745303 | 0.02014130495
| 1987.25 | 0.0005979267809 | 1.448257861 | 0.01912277839
| 1987.2 | 0.0005729124019 | 1.448856035 | 0.01829861857
| 1987.15 | 0.000545588781 | 1.449615267 | 0.01739725997
| 1987.1 | 0.0005004806507 | 1.45031788 | 0.01591983619
| 1987.05 | 0.0004362985435 | 1.45025043 | 0.01383570107
| 1987 | 0.000375216832 | 1.448837813 | 0.01187013316
| 1986.95 | 0.000352377067 | 1.446316327 | 0.0111598497
| 1986.9 | 0.0003888071567 | 1.443904061 | 0.01237983601
| 1986.85 | 0.0004667709523 | 1.443103465 | 0.01493712747
| 1986.8 | 0.0005344152515 | 1.444336094 | 0.01712616408
| 1986.75 | 0.0005536153846 | 1.446412923 | 0.01771735145
| 1986.7 | 0.0005352199143 | 1.447853694 | 0.01709395677
| 1986.65 | 0.0005194051127 | 1.448468147 | 0.01656932776
| 1986.6 | 0.000520053326 | 1.449369472 | 0.01657591276
| 1986.55 | 0.0005050888222 | 1.451248498 | 0.01605905294
| 1986.5 | 0.0004353486059 | 1.453200435 | 0.01376536374
| 1986.45 | 0.0003187069622 | 1.453328314 | 0.009980798795
| 1986.4 | 0.00021792157 | 1.450786474 | 0.006737797834
| 1986.35 | 0.0001952298881 | 1.446873507 | 0.006037243912
| 1986.3 | 0.0002522515173 | 1.444084915 | 0.00792407555
| 1986.25 | 0.0003269570833 | 1.443736346 | 0.01036690379
| 1986.2 | 0.0003597135705 | 1.444882151 | 0.01142193436
| 1986.15 | 0.0003466820296 | 1.44570037 | 0.01098674328
| 1986.1 | 0.0003255936364 | 1.4455409 | 0.01030132495
| 1986.05 | 0.0003167656204 | 1.444996587 | 0.01002020388
| 1986 | 0.000315430113 | 1.444392965 | 0.009984084009
| 1985.95 | 0.0003253035201 | 1.443663989 | 0.01031543622
| 1985.9 | 0.0003571030733 | 1.443339817 | 0.01135835082
| 1985.85 | 0.0003894213535 | 1.444360655 | 0.01240054864
| 1985.8 | 0.0003713131933 | 1.446273348 | 0.01178454127
| 1985.75 | 0.0002916529731 | 1.446942517 | 0.009180255452
| 1985.7 | 0.0002114223353 | 1.444968612 | 0.006585274344
| 1985.65 | 0.0001993048901 | 1.441492493 | 0.006222242756
| 1985.6 | 0.0002577714662 | 1.438810429 | 0.008162798673
| 1985.55 | 0.0003395145712 | 1.437890877 | 0.01085315702
| 1985.5 | 0.0004126364419 | 1.43825355 | 0.01324649435
| 1985.45 | 0.0004701982194 | 1.43952305 | 0.01511496141
| 1985.4 | 0.0004976443076 | 1.441509282 | 0.01598296573
| 1985.35 | 0.0004816367231 | 1.443286286 | 0.01543185501
| 1985.3 | 0.0004463708085 | 1.443743694 | 0.01427295822
| 1985.25 | 0.0004385947194 | 1.443237558 | 0.01402670328
| 1985.2 | 0.0004641627951 | 1.443366993 | 0.01486073842
| 1985.15 | 0.0004789377503 | 1.444784129 | 0.01532191907
| 1985.1 | 0.0004499014524 | 1.446354616 | 0.01435079937
| 1985.05 | 0.0003965473681 | 1.446808348 | 0.01260484257
| 1985 | 0.0003543752295 | 1.446299648 | 0.01123677653
| 1984.95 | 0.0003279317124 | 1.445599114 | 0.01038321562
| 1984.9 | 0.0003046123356 | 1.444808795 | 0.009631827028
| 1984.85 | 0.0002868999684 | 1.443587119 | 0.009067572802
| 1984.8 | 0.0002909600778 | 1.442052261 | 0.009217833817
| 1984.75 | 0.0003207446962 | 1.440877864 | 0.01020640348
| 1984.7 | 0.0003601783004 | 1.440521231 | 0.01150230516
| 1984.65 | 0.0003909571045 | 1.440836505 | 0.0125063605
| 1984.6 | 0.0004061232374 | 1.441367752 | 0.01299593054
| 1984.55 | 0.0004111952095 | 1.441718813 | 0.01315738267
| 1984.5 | 0.0004192856195 | 1.44188305 | 0.01342017453
| 1984.45 | 0.0004340396207 | 1.442332752 | 0.0138968147
| 1984.4 | 0.0004390617889 | 1.443378005 | 0.0140461618
| 1984.35 | 0.0004123034833 | 1.444547806 | 0.01315526576
| 1984.3 | 0.0003559025985 | 1.444700163 | 0.01131130584
| 1984.25 | 0.0003069234036 | 1.443258846 | 0.009728774251
| 1984.2 | 0.0003025806553 | 1.440931325 | 0.009613949415
| 1984.15 | 0.0003484343131 | 1.439100578 | 0.01113875843
| 1984.1 | 0.0004168185459 | 1.438671879 | 0.01338754281
| 1984.05 | 0.0004752227046 | 1.4395749 | 0.01528993249
| 1984 | 0.00050549396 | 1.441146502 | 0.01625750529
| 1983.95 | 0.0005093477604 | 1.442717946 | 0.01635863979
| 1983.9 | 0.0004952233346 | 1.44402082 | 0.0158761744
| 1983.85 | 0.0004687486158 | 1.444944769 | 0.01499697385
| 1983.8 | 0.0004348699059 | 1.445383675 | 0.01388422631
| 1983.75 | 0.0004019616119 | 1.445238818 | 0.01281191634
| 1983.7 | 0.0003829244576 | 1.444672924 | 0.01219810279
| 1983.65 | 0.0003819488869 | 1.444277642 | 0.01217184682
| 1983.6 | 0.0003816629811 | 1.444495108 | 0.01215991147
| 1983.55 | 0.0003601643207 | 1.444948107 | 0.01145184294
| 1983.5 | 0.0003171847248 | 1.444754318 | 0.01005042288
| 1983.45 | 0.0002772053662 | 1.443423796 | 0.008759194691
| 1983.4 | 0.0002669584978 | 1.441294909 | 0.008447242664
| 1983.35 | 0.0002978648947 | 1.439175736 | 0.009483836467
| 1983.3 | 0.0003644577276 | 1.437934687 | 0.01168441268
| 1983.25 | 0.0004445277099 | 1.438255019 | 0.01430898478
| 1983.2 | 0.0005018417784 | 1.440147369 | 0.01616064631
| 1983.15 | 0.0005082674263 | 1.442637375 | 0.01633140667
| 1983.1 | 0.0004688943795 | 1.444354222 | 0.01501670095
| 1983.05 | 0.0004191487042 | 1.444717877 | 0.01338559331
| 1983 | 0.000387653248 | 1.444300177 | 0.01236221102
| 1982.95 | 0.0003730743142 | 1.443950792 | 0.0118905187
| 1982.9 | 0.0003551659223 | 1.44380907 | 0.01130702249
| 1982.85 | 0.0003286013333 | 1.44327325 | 0.0104450754
| 1982.8 | 0.0003124144904 | 1.442042473 | 0.009930293826
| 1982.75 | 0.0003247605591 | 1.440636889 | 0.01035175356
| 1982.7 | 0.0003610528123 | 1.439868451 | 0.01155150293
| 1982.65 | 0.0003987355106 | 1.440065472 | 0.01278503866
| 1982.6 | 0.0004183333421 | 1.440838905 | 0.01341715891
| 1982.55 | 0.0004187906107 | 1.441622407 | 0.01342139472
| 1982.5 | 0.0004068184697 | 1.442195956 | 0.01302153084
| 1982.45 | 0.0003840117664 | 1.442483198 | 0.01227111591
| 1982.4 | 0.0003521023366 | 1.442137248 | 0.01123102942
| 1982.35 | 0.000330826263 | 1.440846477 | 0.01055025773
| 1982.3 | 0.0003459877382 | 1.439177349 | 0.01106839087
| 1982.25 | 0.0003946279124 | 1.438339312 | 0.01267644428
| 1982.2 | 0.0004401253592 | 1.43876249 | 0.01416482595
| 1982.15 | 0.0004592421408 | 1.43953473 | 0.01478126131
| 1982.1 | 0.0004707030079 | 1.439835979 | 0.01515315861
| 1982.05 | 0.0005011842525 | 1.440256496 | 0.01614700613
| 1982 | 0.0005306578305 | 1.441954576 | 0.01708595265
| 1981.95 | 0.0005065747475 | 1.444435964 | 0.01625703983
| 1981.9 | 0.0004208828377 | 1.445501019 | 0.01343920756
| 1981.85 | 0.00033892225 | 1.443838761 | 0.01078144074
| 1981.8 | 0.0003311452502 | 1.440797517 | 0.01056439197
| 1981.75 | 0.0003961292044 | 1.439020062 | 0.01271982213
| 1981.7 | 0.0004662885388 | 1.439632783 | 0.01501454139
| 1981.65 | 0.0004863254666 | 1.441340545 | 0.01564582222
| 1981.6 | 0.000463853596 | 1.442242459 | 0.01489574764
| 1981.55 | 0.0004478078279 | 1.441862248 | 0.01437603261
| 1981.5 | 0.0004673418647 | 1.441315259 | 0.01502500205
| 1981.45 | 0.0005083111985 | 1.441782297 | 0.01636119434
| 1981.4 | 0.0005359333073 | 1.443477317 | 0.01723853627
| 1981.35 | 0.0005271425407 | 1.445702497 | 0.01691400271
| 1981.3 | 0.0004798932992 | 1.447678588 | 0.01533876044
| 1981.25 | 0.0003997338883 | 1.448804466 | 0.01270655646
| 1981.2 | 0.0003002341881 | 1.448409468 | 0.009465918219
| 1981.15 | 0.0002161664851 | 1.44607155 | 0.006746216858
| 1981.1 | 0.0001913467456 | 1.442499592 | 0.005967864881
| 1981.05 | 0.0002379314936 | 1.439496666 | 0.007524282424
| 1981 | 0.000317416624 | 1.438515175 | 0.01014557407
| 1980.95 | 0.0003743711809 | 1.439376625 | 0.01200582648
| 1980.9 | 0.0003845342486 | 1.440668696 | 0.0123225991
| 1980.85 | 0.0003654779817 | 1.441255794 | 0.0116900848
| 1980.8 | 0.0003443858633 | 1.441011109 | 0.01100170549
| 1980.75 | 0.0003348835698 | 1.440337351 | 0.01069856285
| 1980.7 | 0.0003367746295 | 1.439585593 | 0.01077014518
| 1980.65 | 0.0003466694569 | 1.438884409 | 0.01110410264
| 1980.6 | 0.0003627059098 | 1.438210839 | 0.01163990556
| 1980.55 | 0.0003904798017 | 1.437589495 | 0.01256152755
| 1980.5 | 0.0004332307781 | 1.43745904 | 0.01396969687
| 1980.45 | 0.0004749535525 | 1.438342078 | 0.01532883768
| 1980.4 | 0.0004828129954 | 1.439916705 | 0.0155630498
| 1980.35 | 0.000449883746 | 1.440721565 | 0.0144701316
| 1980.3 | 0.0004205857457 | 1.439831621 | 0.01352158888
| 1980.25 | 0.0004457742852 | 1.438318327 | 0.01437148767
| 1980.2 | 0.000516258652 | 1.438326246 | 0.01668913984
| 1980.15 | 0.0005660685645 | 1.440447542 | 0.01829027197
| 1980.1 | 0.0005514919823 | 1.442967282 | 0.01776878479
| 1980.05 | 0.0004990026294 | 1.444091573 | 0.01603077617
| 1980 | 0.0004595033882 | 1.4439196 | 0.01474018762
| 1979.95 | 0.0004457584526 | 1.443690733 | 0.01429376923
| 1979.9 | 0.0004326379913 | 1.443932257 | 0.01386081344
| 1979.85 | 0.0004047015629 | 1.444088327 | 0.01294397874
| 1979.8 | 0.0003716442784 | 1.443653383 | 0.01186742069
| 1979.75 | 0.0003489945036 | 1.442673249 | 0.01113812424
| 1979.7 | 0.0003433120484 | 1.441463521 | 0.01096723918
| 1979.65 | 0.0003572064404 | 1.440294642 | 0.01143834171
| 1979.6 | 0.0003899270719 | 1.439603114 | 0.01252248444
| 1979.55 | 0.0004274863696 | 1.439792399 | 0.01375417521
| 1979.5 | 0.0004472052734 | 1.44072234 | 0.01438861793
| 1979.45 | 0.0004389956538 | 1.441638225 | 0.01410602866
| 1979.4 | 0.0004156474077 | 1.441898827 | 0.01333657576
| 1979.35 | 0.0003976980173 | 1.44149294 | 0.01275361193
| 1979.3 | 0.0003951937012 | 1.440874039 | 0.01268020733
| 1979.25 | 0.0004031476513 | 1.4404356 | 0.01294774588
| 1979.2 | 0.0004130755604 | 1.44015871 | 0.01327804069
| 1979.15 | 0.00042675435 | 1.439890348 | 0.01373160293
| 1979.1 | 0.0004506190363 | 1.439800021 | 0.01451747533
| 1979.05 | 0.0004802350828 | 1.440379235 | 0.01548211235
| 1979 | 0.0004909723125 | 1.441739023 | 0.01581373673
| 1978.95 | 0.0004639439227 | 1.442998216 | 0.0149078758
| 1978.9 | 0.0004156725534 | 1.443010823 | 0.01332519046
| 1978.85 | 0.0003906893493 | 1.441729316 | 0.01252371075
| 1978.8 | 0.0004115290992 | 1.440494592 | 0.01322531772
| 1978.75 | 0.0004533603731 | 1.44055687 | 0.01459892079
| 1978.7 | 0.0004717260657 | 1.441752985 | 0.01518423796
| 1978.65 | 0.0004533939007 | 1.442816317 | 0.01456694391
| 1978.6 | 0.0004213857518 | 1.443000905 | 0.01351480366
| 1978.55 | 0.000398960425 | 1.442542083 | 0.01278600962
| 1978.5 | 0.0003882776997 | 1.44192706 | 0.01244419063
| 1978.45 | 0.0003849123554 | 1.441191922 | 0.01234392999
| 1978.4 | 0.0003954106993 | 1.440309765 | 0.01270104495
| 1978.35 | 0.0004276311902 | 1.43974681 | 0.01376825228
| 1978.3 | 0.000467653392 | 1.440158655 | 0.01507808588
| 1978.25 | 0.0004864833259 | 1.441444804 | 0.01567717725
| 1978.2 | 0.0004681251069 | 1.442633927 | 0.01505648403
| 1978.15 | 0.0004325248246 | 1.442653963 | 0.01388844436
| 1978.1 | 0.0004211124086 | 1.441596274 | 0.01352942021
| 1978.05 | 0.0004540872704 | 1.440743905 | 0.01462536059
| 1978 | 0.0005061184117 | 1.441380582 | 0.01632516289
| 1977.95 | 0.0005303951849 | 1.44337613 | 0.01708960826
| 1977.9 | 0.0005071447292 | 1.445430784 | 0.01629399238
| 1977.85 | 0.0004578935857 | 1.446515418 | 0.01466472332
| 1977.8 | 0.0004103770533 | 1.44680361 | 0.01310583084
| 1977.75 | 0.000365884504 | 1.446795768 | 0.01165037706
| 1977.7 | 0.000316116032 | 1.446330484 | 0.01002775854
| 1977.65 | 0.0002755732234 | 1.444967134 | 0.00871606288
| 1977.6 | 0.0002713128965 | 1.443242478 | 0.008595518597
| 1977.55 | 0.0002982201943 | 1.442474665 | 0.009487178301
| 1977.5 | 0.0003095283217 | 1.443136535 | 0.009850809746
| 1977.45 | 0.0002675638494 | 1.443838291 | 0.008466798891
| 1977.4 | 0.0001945588772 | 1.442696197 | 0.006083720919
| 1977.35 | 0.0001570861756 | 1.439367168 | 0.004881677178
| 1977.3 | 0.0002022804726 | 1.435586639 | 0.006402900807
| 1977.25 | 0.0003157304556 | 1.433618326 | 0.01016774184
| 1977.2 | 0.0004367311539 | 1.434494164 | 0.01415216936
| 1977.15 | 0.0005073617152 | 1.437342009 | 0.01643858241
| 1977.1 | 0.000511574565 | 1.440456414 | 0.01652719033
| 1977.05 | 0.0004709283764 | 1.442611772 | 0.01515793819
| 1977 | 0.0004156529957 | 1.443651771 | 0.01332881605
| 1976.95 | 0.0003581214648 | 1.443902961 | 0.01143850684
| 1976.9 | 0.000298789241 | 1.443433224 | 0.00949814504
| 1976.85 | 0.0002460335343 | 1.441995658 | 0.007782346141
| 1976.8 | 0.0002206191457 | 1.439759462 | 0.006969554976
| 1976.75 | 0.0002318620645 | 1.437461506 | 0.007362227335
| 1976.7 | 0.0002694116014 | 1.435747262 | 0.008617857741
| 1976.65 | 0.0003176783168 | 1.434727315 | 0.01022231548
| 1976.6 | 0.0003700126011 | 1.434317102 | 0.01195569214
| 1976.55 | 0.0004211263679 | 1.434562214 | 0.01364068192
| 1976.5 | 0.0004593133982 | 1.435425195 | 0.01488918251
| 1976.45 | 0.0004745814892 | 1.436402101 | 0.01537849828
| 1976.4 | 0.0004765424004 | 1.436904448 | 0.01543583059
| 1976.35 | 0.0004839021654 | 1.436938801 | 0.01567838226
| 1976.3 | 0.0005048620574 | 1.436947295 | 0.01636980996
| 1976.25 | 0.000535238528 | 1.437274834 | 0.01736646045
| 1976.2 | 0.0005700667454 | 1.43807614 | 0.01850116059
| 1976.15 | 0.0006019943325 | 1.439570897 | 0.01952642832
| 1976.1 | 0.0006134174834 | 1.441776367 | 0.01986196574
| 1976.05 | 0.0005882885239 | 1.444080171 | 0.01899477603
| 1976 | 0.0005336506355 | 1.445628293 | 0.01717594738
| 1975.95 | 0.0004723807739 | 1.446232021 | 0.0151584061
| 1975.9 | 0.0004136050173 | 1.446247133 | 0.0132326178
| 1975.85 | 0.0003532078069 | 1.445648057 | 0.01126164809
| 1975.8 | 0.000303437472 | 1.444017127 | 0.009649554319
| 1975.75 | 0.0002958467188 | 1.441758342 | 0.009426538397
| 1975.7 | 0.0003338395664 | 1.440365491 | 0.01069259227
| 1975.65 | 0.0003729192491 | 1.440691427 | 0.01197438755
| 1975.6 | 0.0003681206193 | 1.441726509 | 0.01180335478
| 1975.55 | 0.0003298958718 | 1.44176786 | 0.01054662991
| 1975.5 | 0.0003053075677 | 1.440609022 | 0.009752121836
| 1975.45 | 0.0003118012057 | 1.439417694 | 0.009979980115
| 1975.4 | 0.0003256369427 | 1.438832686 | 0.01044283792
| 1975.35 | 0.0003306530371 | 1.438260403 | 0.01061528928
| 1975.3 | 0.000346143269 | 1.437266156 | 0.01113844562
| 1975.25 | 0.0003893002818 | 1.436646502 | 0.01257037889
| 1975.2 | 0.0004360028596 | 1.437298186 | 0.01410228895
| 1975.15 | 0.000447466964 | 1.438716799 | 0.01445980983
| 1975.1 | 0.0004207696818 | 1.43941695 | 0.01357052191
| 1975.05 | 0.0003979378329 | 1.438668914 | 0.01282912488
| 1975 | 0.000418502377 | 1.437418188 | 0.01352480739
| 1974.95 | 0.0004777968804 | 1.437273633 | 0.01548321115
| 1974.9 | 0.0005305819275 | 1.438972102 | 0.01719670396
| 1974.85 | 0.0005321646978 | 1.441660887 | 0.01720424081
| 1974.8 | 0.0004757521732 | 1.443686741 | 0.01531770156
| 1974.75 | 0.0003965184973 | 1.443950173 | 0.01271208765
| 1974.7 | 0.0003368058288 | 1.442719545 | 0.01076688876
| 1974.65 | 0.0003130626821 | 1.440962726 | 0.01000761712
| 1974.6 | 0.0003172783225 | 1.439428107 | 0.01016479368
| 1974.55 | 0.0003373273603 | 1.438340287 | 0.01083885459
| 1974.5 | 0.0003641932319 | 1.437812129 | 0.0117316367
| 1974.45 | 0.000385219692 | 1.437792432 | 0.01242568303
| 1974.4 | 0.0003907508267 | 1.437788815 | 0.01260849175
| 1974.35 | 0.0003951843778 | 1.437099892 | 0.01276441772
| 1974.3 | 0.0004334887543 | 1.436065187 | 0.01404379972
| 1974.25 | 0.0005126185655 | 1.436292245 | 0.01665401111
| 1974.2 | 0.0005808491326 | 1.439024801 | 0.01885915469
| 1974.15 | 0.0005657100053 | 1.443190149 | 0.01828749435
| 1974.1 | 0.0004510730561 | 1.44592875 | 0.01447884406
| 1974.05 | 0.0003014835486 | 1.445024026 | 0.009582769436
| 1974 | 0.0002136891743 | 1.440814084 | 0.006741938821
| 1973.95 | 0.0002409289554 | 1.435862454 | 0.007688579707
| 1973.9 | 0.0003610122996 | 1.433086583 | 0.01169072231
| 1973.85 | 0.0004979167075 | 1.433813851 | 0.01621127148
| 1973.8 | 0.0005763685396 | 1.437155391 | 0.01874851551
| 1973.75 | 0.0005659954557 | 1.440836708 | 0.01834202816
| 1973.7 | 0.000495201914 | 1.442897686 | 0.01597834838
| 1973.65 | 0.0004174509033 | 1.442884079 | 0.01342238116
| 1973.6 | 0.0003701853614 | 1.441603022 | 0.01188542935
| 1973.55 | 0.0003588767675 | 1.440102278 | 0.01153283413
| 1973.5 | 0.0003729346257 | 1.439002008 | 0.0120106956
| 1973.45 | 0.0003979052366 | 1.438580886 | 0.01284007368
| 1973.4 | 0.0004185461492 | 1.438820472 | 0.01351780739
| 1973.35 | 0.0004227715492 | 1.439385148 | 0.01364946304
| 1973.3 | 0.000410041777 | 1.439746807 | 0.01322512298
| 1973.25 | 0.0003912374327 | 1.439595125 | 0.01260777532
| 1973.2 | 0.0003788461958 | 1.43897169 | 0.01220793426
| 1973.15 | 0.0003798995118 | 1.438119698 | 0.01225428653
| 1973.1 | 0.0003986274874 | 1.437311782 | 0.01288362228
| 1973.05 | 0.0004343935235 | 1.437083823 | 0.01406816828
| 1973 | 0.0004661721234 | 1.437852049 | 0.01510633721
| 1972.95 | 0.0004682596716 | 1.439123548 | 0.01515621265
| 1972.9 | 0.0004405286217 | 1.439902038 | 0.01423062184
| 1972.85 | 0.0004053781689 | 1.439754124 | 0.01307442329
| 1972.8 | 0.0003796345603 | 1.438907634 | 0.01223736643
| 1972.75 | 0.0003678821911 | 1.437642278 | 0.01186646885
| 1972.7 | 0.0003735316034 | 1.435957557 | 0.01207532413
| 1972.65 | 0.0004154029251 | 1.434052304 | 0.01348635692
| 1972.6 | 0.0005025672785 | 1.433097768 | 0.01638726234
| 1972.55 | 0.0006040981903 | 1.434235819 | 0.01973039273
| 1972.5 | 0.0006674737743 | 1.4372859 | 0.02176861495
| 1972.45 | 0.0006656418481 | 1.44067401 | 0.0216415495
| 1972.4 | 0.000618992846 | 1.443040843 | 0.02006008727
| 1972.35 | 0.0005600596713 | 1.444222017 | 0.01810076487
| 1972.3 | 0.0005020331651 | 1.444632763 | 0.01618686378
| 1972.25 | 0.0004447619376 | 1.444349262 | 0.01430921294
| 1972.2 | 0.0003979210793 | 1.443232112 | 0.01278525807
| 1972.15 | 0.000377512532 | 1.441557164 | 0.01213648044
| 1972.1 | 0.0003881766511 | 1.439970416 | 0.01250943277
| 1972.05 | 0.0004204860836 | 1.438971638 | 0.01358928599
| 1972 | 0.0004613492694 | 1.43874339 | 0.01494150193
| 1971.95 | 0.0004982352198 | 1.439267323 | 0.0161509695
| 1971.9 | 0.0005191150182 | 1.440281294 | 0.01682363922
| 1971.85 | 0.0005226731239 | 1.441238462 | 0.01692554919
| 1971.8 | 0.0005242410177 | 1.441919534 | 0.01696634435
| 1971.75 | 0.0005339085994 | 1.442830387 | 0.01726988071
| 1971.7 | 0.0005351239878 | 1.44452452 | 0.01728172361
| 1971.65 | 0.0004991893597 | 1.446608547 | 0.01606706551
| 1971.6 | 0.0004205410422 | 1.447920333 | 0.01346650895
| 1971.55 | 0.0003255633592 | 1.447624078 | 0.01035529853
| 1971.5 | 0.000246811662 | 1.445828708 | 0.007790968307
| 1971.45 | 0.0002025696415 | 1.443048722 | 0.006364174757
| 1971.4 | 0.0002064486069 | 1.439878603 | 0.006521666679
| 1971.35 | 0.0002648667393 | 1.437387783 | 0.008474925923
| 1971.3 | 0.0003530415753 | 1.43684876 | 0.01139529881
| 1971.25 | 0.0004159752228 | 1.438410625 | 0.0134540141
| 1971.2 | 0.0004158387944 | 1.440545421 | 0.01341975733
| 1971.15 | 0.0003704572979 | 1.441462856 | 0.01191167703
| 1971.1 | 0.0003288276538 | 1.44082327 | 0.01054796869
| 1971.05 | 0.0003183330366 | 1.439589238 | 0.01021694687
| 1971 | 0.0003312877424 | 1.43863308 | 0.01065629723
| 1970.95 | 0.0003545093304 | 1.438092231 | 0.01143019635
| 1970.9 | 0.0003846404192 | 1.438061005 | 0.01242625458
| 1970.85 | 0.0004103756458 | 1.438784408 | 0.01326668191
| 1970.8 | 0.0004110736824 | 1.440024487 | 0.01327272913
| 1970.75 | 0.0003790277939 | 1.440907524 | 0.01220406488
| 1970.7 | 0.0003330074296 | 1.440678779 | 0.01068980638
| 1970.65 | 0.0003019352401 | 1.439352487 | 0.009680706578
| 1970.6 | 0.000305128288 | 1.437556844 | 0.009807093658
| 1970.55 | 0.0003462466366 | 1.436172302 | 0.01118355992
| 1970.5 | 0.0004105088352 | 1.436095592 | 0.01331102163
| 1970.45 | 0.0004602619391 | 1.437703484 | 0.01493344515
| 1970.4 | 0.0004566279295 | 1.44006003 | 0.01477830253
| 1970.35 | 0.0004009762728 | 1.441502959 | 0.01292227934
| 1970.3 | 0.0003334838011 | 1.441190091 | 0.01070153444
| 1970.25 | 0.0002945475239 | 1.439676373 | 0.009435222411
| 1970.2 | 0.0002895887051 | 1.438167924 | 0.009288703845
| 1970.15 | 0.0002941889647 | 1.437132195 | 0.009452632946
| 1970.1 | 0.0002959533636 | 1.436000431 | 0.009524011177
| 1970.05 | 0.0003131073857 | 1.434466057 | 0.01010983847
| 1970 | 0.0003586546564 | 1.433167668 | 0.01163558227
| 1969.95 | 0.0004224050738 | 1.432766787 | 0.01375575669
| 1969.9 | 0.0004840921667 | 1.433489857 | 0.0157914195
| 1969.85 | 0.0005225883737 | 1.435066873 | 0.01704249166
| 1969.8 | 0.0005252268226 | 1.436762279 | 0.01710227161
| 1969.75 | 0.0005001081095 | 1.437616446 | 0.01625789092
| 1969.7 | 0.0004797978384 | 1.437180657 | 0.01559343459
| 1969.65 | 0.0005005565413 | 1.436167457 | 0.01629676325
| 1969.6 | 0.0005647018616 | 1.436195914 | 0.01842030881
| 1969.55 | 0.0006287037326 | 1.438243711 | 0.0205010229
| 1969.5 | 0.0006421408687 | 1.441641566 | 0.02088028894
| 1969.45 | 0.0005917404711 | 1.444724382 | 0.01916222302
| 1969.4 | 0.0005053062983 | 1.446405389 | 0.01629045353
| 1969.35 | 0.0004127793893 | 1.446716002 | 0.01324478949
| 1969.3 | 0.0003247768663 | 1.445963098 | 0.01036222176
| 1969.25 | 0.0002471217848 | 1.444083471 | 0.00782885272
| 1969.2 | 0.0002009999041 | 1.441001512 | 0.006339331128
| 1969.15 | 0.0002144379507 | 1.437488274 | 0.006816157946
| 1969.1 | 0.0002873679663 | 1.435131339 | 0.009254478881
| 1969.05 | 0.0003771507133 | 1.435081093 | 0.01222998601
| 1969 | 0.000426006043 | 1.436888076 | 0.0138233783
| 1968.95 | 0.0004100175523 | 1.438735872 | 0.01326882356
| 1968.9 | 0.00035650237 | 1.439029984 | 0.01149659764
| 1968.85 | 0.0003171344245 | 1.437534792 | 0.01021366349
| 1968.8 | 0.0003262297294 | 1.435372485 | 0.01054073294
| 1968.75 | 0.0003798603964 | 1.433928863 | 0.01233691464
| 1968.7 | 0.0004477328675 | 1.433963433 | 0.01458793066
| 1968.65 | 0.0004951329844 | 1.435204618 | 0.01614093038
| 1968.6 | 0.0005082497432 | 1.436715001 | 0.01655166893
| 1968.55 | 0.0004980801546 | 1.437669994 | 0.01620014638
| 1968.5 | 0.0004891408665 | 1.437916755 | 0.01590089248
| 1968.45 | 0.0004964936466 | 1.438024218 | 0.01614285443
| 1968.4 | 0.0005130018167 | 1.438655599 | 0.01667910766
| 1968.35 | 0.0005172369942 | 1.439920944 | 0.01679880903
| 1968.3 | 0.0004942165746 | 1.441261591 | 0.01601728668
| 1968.25 | 0.0004482530003 | 1.441926856 | 0.01449056335
| 1968.2 | 0.0004014778001 | 1.441559125 | 0.0129527614
| 1968.15 | 0.0003756405737 | 1.440570265 | 0.01211352295
| 1968.1 | 0.0003718198325 | 1.439703007 | 0.01199904259
| 1968.05 | 0.0003732964349 | 1.439308918 | 0.01205333116
| 1968 | 0.0003648912581 | 1.439030237 | 0.01177942948
| 1967.95 | 0.0003529600753 | 1.438318347 | 0.0113942927
| 1967.9 | 0.0003548231953 | 1.437208094 | 0.01147029866
| 1967.85 | 0.000377841289 | 1.436212956 | 0.01224573466
| 1967.8 | 0.0004131891816 | 1.435786901 | 0.01342308528
| 1967.75 | 0.0004486860654 | 1.435936425 | 0.01459766034
| 1967.7 | 0.0004785750118 | 1.436583446 | 0.0155785569
| 1967.65 | 0.000493751833 | 1.437620019 | 0.01606529669
| 1967.6 | 0.0004888479655 | 1.438561539 | 0.01588853524
| 1967.55 | 0.0004762601982 | 1.438979572 | 0.01546602974
| 1967.5 | 0.0004725293312 | 1.439091802 | 0.01534131032
| 1967.45 | 0.000477809919 | 1.439466079 | 0.01551054485
| 1967.4 | 0.0004739356284 | 1.440311911 | 0.01536977949
| 1967.35 | 0.0004467372728 | 1.440973385 | 0.01446157188
| 1967.3 | 0.0004155747644 | 1.440731946 | 0.01343605486
| 1967.25 | 0.0004083733024 | 1.440135606 | 0.01320682717
| 1967.2 | 0.0004143095627 | 1.440190152 | 0.01340260361
| 1967.15 | 0.000401567197 | 1.440761693 | 0.01297393425
| 1967.1 | 0.000364063778 | 1.440750558 | 0.01173543713
| 1967.05 | 0.0003349441059 | 1.439571516 | 0.01078821326
| 1967 | 0.0003445535012 | 1.438147065 | 0.01112398028
| 1966.95 | 0.0003780233626 | 1.437760529 | 0.01223717518
| 1966.9 | 0.0003945743715 | 1.438471609 | 0.01277581461
| 1966.85 | 0.0003755586174 | 1.439136673 | 0.01213809388
| 1966.8 | 0.0003411914267 | 1.438802141 | 0.01100576899
| 1966.75 | 0.0003210785755 | 1.437563934 | 0.01035537483
| 1966.7 | 0.0003266623287 | 1.436032917 | 0.01055894285
| 1966.65 | 0.0003580711736 | 1.434659818 | 0.01161790581
| 1966.6 | 0.0004146378538 | 1.433925921 | 0.01350566873
| 1966.55 | 0.0004838374387 | 1.434515833 | 0.01579465622
| 1966.5 | 0.000530266209 | 1.436674298 | 0.01730028606
| 1966.45 | 0.0005180197708 | 1.439382266 | 0.01685029434
| 1966.4 | 0.000450456986 | 1.440866737 | 0.01459333041
| 1966.35 | 0.0003771404688 | 1.440144091 | 0.01218032155
| 1966.3 | 0.0003521465742 | 1.438062725 | 0.01138058395
| 1966.25 | 0.0003826953423 | 1.436472249 | 0.01241359217
| 1966.2 | 0.0004301085189 | 1.436427303 | 0.01398636883
| 1966.15 | 0.0004531983232 | 1.437457148 | 0.01473689382
| 1966.1 | 0.0004453319178 | 1.438398484 | 0.01446275318
| 1966.05 | 0.0004281196691 | 1.438760161 | 0.01388802421
| 1966 | 0.0004149684734 | 1.438915442 | 0.01345086567
| 1965.95 | 0.0003969860214 | 1.439161936 | 0.01285264611
| 1965.9 | 0.0003641205887 | 1.439082642 | 0.01176638602
| 1965.85 | 0.000329516358 | 1.438105109 | 0.01063333249
| 1965.8 | 0.0003181151157 | 1.436381865 | 0.01027642175
| 1965.75 | 0.0003406610295 | 1.434704179 | 0.0110449159
| 1965.7 | 0.0003855368171 | 1.433768281 | 0.0125474862
| 1965.65 | 0.0004350310139 | 1.433701158 | 0.01419313295
| 1965.6 | 0.0004789508004 | 1.434402312 | 0.01564199217
| 1965.55 | 0.0005060592608 | 1.435860448 | 0.01651926266
| 1965.5 | 0.0004961839935 | 1.437672575 | 0.01616317901
| 1965.45 | 0.0004436923138 | 1.438671859 | 0.01440936939
| 1965.4 | 0.0003803158227 | 1.437790692 | 0.01232278454
| 1965.35 | 0.0003599272995 | 1.435340998 | 0.01167886207
| 1965.3 | 0.0004050801558 | 1.433153138 | 0.01320799063
| 1965.25 | 0.0004805861916 | 1.432781046 | 0.01572432823
| 1965.2 | 0.0005314908982 | 1.433983269 | 0.01739764308
| 1965.15 | 0.000542141491 | 1.43516553 | 0.01773199989
| 1965.1 | 0.0005469089436 | 1.435505727 | 0.01788496269
| 1965.05 | 0.0005740732822 | 1.435805249 | 0.01878196355
| 1965 | 0.0006083413094 | 1.437163649 | 0.01989483065
| 1964.95 | 0.0006074439667 | 1.439442981 | 0.0198234166
| 1964.9 | 0.0005565215896 | 1.441054322 | 0.01810982041
| 1964.85 | 0.0004971427785 | 1.440928727 | 0.01614843354
| 1964.8 | 0.0004723053481 | 1.439873559 | 0.01534362739
| 1964.75 | 0.0004793959613 | 1.439252853 | 0.01558840226
| 1964.7 | 0.0004853233752 | 1.439468708 | 0.01578171025
| 1964.65 | 0.0004700752851 | 1.439692805 | 0.01527379765
| 1964.6 | 0.0004519559497 | 1.439149502 | 0.01468245673
| 1964.55 | 0.0004577552845 | 1.438222807 | 0.01488887738
| 1964.5 | 0.0004869797324 | 1.437791968 | 0.01586460881
| 1964.45 | 0.0005212537885 | 1.438261491 | 0.01699360162
| 1964.4 | 0.0005392110968 | 1.439535404 | 0.01756766399
| 1964.35 | 0.0005265930607 | 1.440939726 | 0.01712683521
| 1964.3 | 0.0004918905964 | 1.441698744 | 0.01596709715
| 1964.25 | 0.0004571839181 | 1.441614848 | 0.01482114756
| 1964.2 | 0.0004389286094 | 1.441133958 | 0.01422492604
| 1964.15 | 0.0004328624293 | 1.440875461 | 0.01402839223
| 1964.1 | 0.000422450719 | 1.440838005 | 0.01368481477
| 1964.05 | 0.000406879461 | 1.440544654 | 0.01317405403
| 1964 | 0.0004012323966 | 1.439967934 | 0.01299547529
| 1963.95 | 0.0004085451314 | 1.439716615 | 0.01324144213
| 1963.9 | 0.0004064380242 | 1.440023235 | 0.01316774922
| 1963.85 | 0.0003800205838 | 1.440066105 | 0.01229288588
| 1963.8 | 0.0003514206082 | 1.438986155 | 0.01136000117
| 1963.75 | 0.0003583044699 | 1.437203456 | 0.01161115138
| 1963.7 | 0.0004054023934 | 1.436078605 | 0.01318950655
| 1963.65 | 0.0004623099176 | 1.436362844 | 0.01507512906
| 1963.6 | 0.0004970529174 | 1.43773004 | 0.01620720564
| 1963.55 | 0.000498684583 | 1.439344176 | 0.01623591162
| 1963.5 | 0.0004729311969 | 1.440560259 | 0.01536425166
| 1963.45 | 0.0004334906064 | 1.440963125 | 0.01405309806
| 1963.4 | 0.0004007895527 | 1.440554452 | 0.01297685222
| 1963.35 | 0.0003877924707 | 1.439928686 | 0.01255537461
| 1963.3 | 0.0003815447028 | 1.439740357 | 0.01235129718
| 1963.25 | 0.0003572558007 | 1.43964401 | 0.01154830909
| 1963.2 | 0.0003196657678 | 1.438568803 | 0.01031621617
| 1963.15 | 0.0003084959421 | 1.436194174 | 0.00997378074
| 1963.1 | 0.0003565060951 | 1.433707339 | 0.01159981087
| 1963.05 | 0.0004509822412 | 1.432771545 | 0.01475702467
| 1963 | 0.0005458546864 | 1.434027927 | 0.01789475387
| 1962.95 | 0.0006005773255 | 1.436823791 | 0.01966459371
| 1962.9 | 0.000600033912 | 1.439992812 | 0.01958893288
| 1962.85 | 0.0005508107071 | 1.442480895 | 0.0179155824
| 1962.8 | 0.0004751612488 | 1.443596689 | 0.01539661451
| 1962.75 | 0.0004033101672 | 1.443319568 | 0.01302640885
| 1962.7 | 0.0003528948919 | 1.442265308 | 0.01137388242
| 1962.65 | 0.0003219195598 | 1.441010759 | 0.01036474915
| 1962.6 | 0.0003015305888 | 1.439688896 | 0.009705305483
| 1962.55 | 0.0002910345752 | 1.43816587 | 0.009374916764
| 1962.5 | 0.0002967678051 | 1.436465641 | 0.009584620029
| 1962.45 | 0.0003248425158 | 1.43487771 | 0.01053623245
| 1962.4 | 0.0003719995776 | 1.433854621 | 0.01211778434
| 1962.35 | 0.0004273257167 | 1.4336974 | 0.0139613992
| 1962.3 | 0.0004704981166 | 1.434484118 | 0.01538663523
| 1962.25 | 0.0004835822564 | 1.435429366 | 0.0158075495
| 1962.2 | 0.0004840935636 | 1.435626103 | 0.01582188819
| 1962.15 | 0.0005036098825 | 1.435316616 | 0.01647605375
| 1962.1 | 0.0005486910293 | 1.435591825 | 0.01797080935
| 1962.05 | 0.0005898456956 | 1.437161769 | 0.01931120463
| 1962 | 0.0005913241832 | 1.439387582 | 0.0193204279
| 1961.95 | 0.0005535487955 | 1.440890345 | 0.01804220498
| 1961.9 | 0.0005116295128 | 1.441096662 | 0.01665063525
| 1961.85 | 0.0004955450947 | 1.440664654 | 0.01612522709
| 1961.8 | 0.0005038208386 | 1.440711142 | 0.01639909758
| 1961.75 | 0.0005039875337 | 1.441672025 | 0.01638950466
| 1961.7 | 0.0004708203543 | 1.442603764 | 0.01527736327
| 1961.65 | 0.0004229219579 | 1.442422602 | 0.01369547546
| 1961.6 | 0.0003963573885 | 1.441205473 | 0.01283346695
| 1961.55 | 0.0004101977633 | 1.440035846 | 0.01330860451
| 1961.5 | 0.0004421304964 | 1.440093529 | 0.01436664918
| 1961.45 | 0.0004498907311 | 1.441114455 | 0.01460903396
| 1961.4 | 0.0004254351422 | 1.441827418 | 0.01378903541
| 1961.35 | 0.0003965832244 | 1.441623289 | 0.01283691839
| 1961.3 | 0.0003853468273 | 1.441000237 | 0.01247355837
| 1961.25 | 0.0003898250822 | 1.44054259 | 0.01262845607
| 1961.2 | 0.0004026708243 | 1.44046638 | 0.01305557129
| 1961.15 | 0.0004181810604 | 1.44100156 | 0.01356239409
| 1961.1 | 0.0004162583551 | 1.442379283 | 0.01347951329
| 1961.05 | 0.0003677853336 | 1.443849269 | 0.01185608877
| 1961 | 0.0002787536981 | 1.443778798 | 0.008913278103
| 1960.95 | 0.0002045030672 | 1.441390746 | 0.00648074962
| 1960.9 | 0.0001963861319 | 1.437968284 | 0.006243205571
| 1960.85 | 0.000247781627 | 1.43543285 | 0.007975521126
| 1960.8 | 0.000317652714 | 1.434470165 | 0.01031105919
| 1960.75 | 0.0003795647015 | 1.434614654 | 0.01237028927
| 1960.7 | 0.0004293471626 | 1.435488977 | 0.01401515922
| 1960.65 | 0.0004589934779 | 1.436976583 | 0.01497941969
| 1960.6 | 0.0004583858008 | 1.438560781 | 0.01493572843
| 1960.55 | 0.0004361928388 | 1.439525992 | 0.01418523348
| 1960.5 | 0.0004149167849 | 1.43980258 | 0.01347581468
| 1960.45 | 0.0004034638355 | 1.439893919 | 0.01309499495
| 1960.4 | 0.0003945631955 | 1.440084685 | 0.01279750563
| 1960.35 | 0.0003830580924 | 1.440248841 | 0.01241407099
| 1960.3 | 0.0003727055202 | 1.440330871 | 0.01207000529
| 1960.25 | 0.0003634495614 | 1.440513394 | 0.01176102713
| 1960.2 | 0.0003472794824 | 1.440812322 | 0.01122142748
| 1960.15 | 0.0003200112799 | 1.440917377 | 0.0103165251
| 1960.1 | 0.0002876133698 | 1.440513813 | 0.009247419458
| 1960.05 | 0.0002629309855 | 1.439478832 | 0.008440289017
| 1960 | 0.0002631945573 | 1.43812125 | 0.008463657982
| 1959.95 | 0.0002918201459 | 1.437359815 | 0.009423190856
| 1959.9 | 0.0003203521525 | 1.437927558 | 0.01036488814
| 1959.85 | 0.0003071916248 | 1.439248333 | 0.009912625147
| 1959.8 | 0.0002481606826 | 1.439522192 | 0.007950857752
| 1959.75 | 0.0001977044125 | 1.437901009 | 0.006291575952
| 1959.7 | 0.0001966729792 | 1.435756325 | 0.006276834045
| 1959.65 | 0.0002255602705 | 1.434610271 | 0.007249146664
| 1959.6 | 0.0002379333636 | 1.43450969 | 0.007662345023
| 1959.55 | 0.0002155364458 | 1.433884633 | 0.006922577555
| 1959.5 | 0.0002029514904 | 1.431698856 | 0.006523301773
| 1959.45 | 0.0002419236081 | 1.428981292 | 0.007850841623
| 1959.4 | 0.0003297529225 | 1.427130151 | 0.01080967115
| 1959.35 | 0.0004439610005 | 1.427031675 | 0.01463545582
| 1959.3 | 0.0005487189689 | 1.429106654 | 0.01810894806
| 1959.25 | 0.0005986192199 | 1.432800027 | 0.0197110609
| 1959.2 | 0.0005712467309 | 1.436296698 | 0.01873667577
| 1959.15 | 0.0005002021732 | 1.437893603 | 0.01634721845
| 1959.1 | 0.0004415991768 | 1.437720497 | 0.01440217837
| 1959.05 | 0.0004112464326 | 1.437104749 | 0.01340213115
| 1959 | 0.0003866017844 | 1.436463023 | 0.01259146512
| 1958.95 | 0.0003680521576 | 1.435124878 | 0.01199194972
| 1958.9 | 0.0003880346241 | 1.43327843 | 0.0126825015
| 1958.85 | 0.0004539615422 | 1.432489592 | 0.01489324379
| 1958.8 | 0.0005159289634 | 1.433778319 | 0.01694053112
| 1958.75 | 0.0005219262035 | 1.435871937 | 0.0171063851
| 1958.7 | 0.0004858644735 | 1.436760409 | 0.01589218611
| 1958.65 | 0.0004635830356 | 1.436109093 | 0.01516108275
| 1958.6 | 0.0004863487612 | 1.435291855 | 0.01593219917
| 1958.55 | 0.0005362662427 | 1.435735184 | 0.01758799954
| 1958.5 | 0.0005712388146 | 1.437744679 | 0.01871767718
| 1958.45 | 0.0005566766424 | 1.440484491 | 0.01818624007
| 1958.4 | 0.0004856353682 | 1.442477928 | 0.01579704669
| 1958.35 | 0.0003898972597 | 1.442498808 | 0.01262377773
| 1958.3 | 0.0003208369059 | 1.440638842 | 0.01035750971
| 1958.25 | 0.0003065355081 | 1.438271148 | 0.009910697752
| 1958.2 | 0.0003303238234 | 1.436786606 | 0.0107197125
| 1958.15 | 0.0003559039861 | 1.436400712 | 0.01157613451
| 1958.1 | 0.0003645122097 | 1.436462993 | 0.01186218741
| 1958.05 | 0.0003583752505 | 1.436358837 | 0.01165954938
| 1958 | 0.0003476627215 | 1.435770567 | 0.01131059069
| 1957.95 | 0.0003473479257 | 1.43462548 | 0.01131468905
| 1957.9 | 0.0003730030776 | 1.433327381 | 0.01218706253
| 1957.85 | 0.000424505672 | 1.432681267 | 0.01391494623
| 1957.8 | 0.0004793778117 | 1.433184436 | 0.015739306
| 1957.75 | 0.0005133901665 | 1.434448296 | 0.0168542438
| 1957.7 | 0.0005252454489 | 1.435748713 | 0.01722843787
| 1957.65 | 0.0005261939891 | 1.436898416 | 0.01724136906
| 1957.6 | 0.0005170786812 | 1.437985135 | 0.0169204953
| 1957.55 | 0.0004958393927 | 1.438784191 | 0.01620162752
| 1957.5 | 0.0004726685638 | 1.439011252 | 0.01542816591
| 1957.45 | 0.0004654335735 | 1.43895222 | 0.01518896218
| 1957.4 | 0.0004719309564 | 1.439450532 | 0.01539768255
| 1957.35 | 0.00046363193 | 1.440791735 | 0.01510182146
| 1957.3 | 0.0004156082919 | 1.442192999 | 0.01348782376
| 1957.25 | 0.0003340733194 | 1.442416256 | 0.0107809843
| 1957.2 | 0.0002541146278 | 1.440884221 | 0.008145750945
| 1957.15 | 0.0002109408345 | 1.438076044 | 0.00673926421
| 1957.1 | 0.0002167429808 | 1.43505955 | 0.006961021698
| 1957.05 | 0.0002601793931 | 1.432636431 | 0.008434262541
| 1957 | 0.0003291484942 | 1.431097658 | 0.01075587014
| 1956.95 | 0.0004147225942 | 1.430888237 | 0.01361989611
| 1956.9 | 0.0004876400399 | 1.432391565 | 0.01603505154
| 1956.85 | 0.0005103941018 | 1.434893011 | 0.01675503444
| 1956.8 | 0.0004737591425 | 1.436725039 | 0.01550545168
| 1956.75 | 0.0004185289095 | 1.436496025 | 0.01366956609
| 1956.7 | 0.0004070340705 | 1.434738216 | 0.01331139181
| 1956.65 | 0.000455678901 | 1.433509579 | 0.0149526234
| 1956.6 | 0.0005210349394 | 1.434172934 | 0.01712403141
| 1956.55 | 0.0005527771948 | 1.436146339 | 0.01814979903
| 1956.5 | 0.0005433550165 | 1.438020632 | 0.01780429741
| 1956.45 | 0.0005173566693 | 1.439179948 | 0.01692031008
| 1956.4 | 0.0004907329623 | 1.439986595 | 0.01602249506
| 1956.35 | 0.0004563513158 | 1.440702131 | 0.01486929899
| 1956.3 | 0.0004064212603 | 1.440970976 | 0.01320717108
| 1956.25 | 0.0003514718219 | 1.440165144 | 0.0113926291
| 1956.2 | 0.0003240839621 | 1.438280953 | 0.0105054283
| 1956.15 | 0.0003439225213 | 1.436479251 | 0.01118827517
| 1956.1 | 0.0003912365112 | 1.435986709 | 0.0127717364
| 1956.05 | 0.0004227929698 | 1.437028063 | 0.01380914083
| 1956 | 0.000403784686 | 1.438397863 | 0.0131573755
| 1955.95 | 0.0003513665825 | 1.438368301 | 0.01141369183
| 1955.9 | 0.0003189747264 | 1.436762766 | 0.01035509974
| 1955.85 | 0.0003320812205 | 1.434876299 | 0.01081492472
| 1955.8 | 0.0003756410488 | 1.433774489 | 0.0122828976
| 1955.75 | 0.0004277988287 | 1.433626925 | 0.01402689665
| 1955.7 | 0.0004784292596 | 1.434391874 | 0.01570629993
| 1955.65 | 0.0005122097152 | 1.436187828 | 0.01680507813
| 1955.6 | 0.0005019330476 | 1.438510343 | 0.01642550124
| 1955.55 | 0.0004425793834 | 1.439922039 | 0.01442940697
| 1955.5 | 0.0003738356801 | 1.43936836 | 0.01215118851
| 1955.45 | 0.0003477344245 | 1.437464911 | 0.01130716805
| 1955.4 | 0.0003750440711 | 1.435971942 | 0.01223675566
| 1955.35 | 0.0004205568644 | 1.435971347 | 0.01375475325
| 1955.3 | 0.0004447284207 | 1.437151531 | 0.01454377596
| 1955.25 | 0.000434336713 | 1.438518784 | 0.014178006
| 1955.2 | 0.0003986102577 | 1.439368766 | 0.01297736233
| 1955.15 | 0.0003512860231 | 1.439401546 | 0.01140282679
| 1955.1 | 0.0003070095595 | 1.438543577 | 0.009940117279
| 1955.05 | 0.0002806861846 | 1.436950303 | 0.009081661777
| 1955 | 0.0002843099685 | 1.435097056 | 0.009223113571
| 1954.95 | 0.000317165624 | 1.433710629 | 0.01033602347
| 1954.9 | 0.0003613787748 | 1.433321502 | 0.01181814663
| 1954.85 | 0.0003915545483 | 1.433787129 | 0.01282051258
| 1954.8 | 0.000397193716 | 1.434306711 | 0.01300216043
| 1954.75 | 0.0003928928589 | 1.434250649 | 0.01285963745
| 1954.7 | 0.0003998596269 | 1.433736096 | 0.01309968262
| 1954.65 | 0.0004245527039 | 1.433399635 | 0.01392982461
| 1954.6 | 0.0004540928692 | 1.433644545 | 0.01491377296
| 1954.55 | 0.0004756608924 | 1.434347599 | 0.01562403776
| 1954.5 | 0.0004837042707 | 1.435232283 | 0.01587927623
| 1954.45 | 0.000478118187 | 1.435991671 | 0.01568143461
| 1954.4 | 0.0004645837524 | 1.436335545 | 0.01522504385
| 1954.35 | 0.0004570493422 | 1.436187647 | 0.01497634454
| 1954.3 | 0.0004680547917 | 1.435974462 | 0.01534715866
| 1954.25 | 0.0004926822093 | 1.436442672 | 0.01616190136
| 1954.2 | 0.0005025775228 | 1.437757005 | 0.01647124574
| 1954.15 | 0.0004847436157 | 1.439071427 | 0.01585663132
| 1954.1 | 0.0004526898318 | 1.439939897 | 0.01477668552
| 1954.05 | 0.0004134275901 | 1.440483727 | 0.0134628493
| 1954 | 0.000361249321 | 1.44065424 | 0.0117253435
| 1953.95 | 0.00029838597 | 1.439828995 | 0.009644361741
| 1953.9 | 0.0002538724839 | 1.437677564 | 0.008185738669
| 1953.85 | 0.0002576173247 | 1.434999198 | 0.008338676324
| 1953.8 | 0.0003056717145 | 1.433192704 | 0.009964189548
| 1953.75 | 0.0003620278977 | 1.43286596 | 0.01185290193
| 1953.7 | 0.0003961115192 | 1.433464816 | 0.01298502798
| 1953.65 | 0.0004039108705 | 1.434027728 | 0.01323837984
| 1953.6 | 0.000402653129 | 1.43404852 | 0.01319640989
| 1953.55 | 0.0004101479377 | 1.433643312 | 0.01345288594
| 1953.5 | 0.0004353961027 | 1.433304563 | 0.01430226249
| 1953.45 | 0.0004719300142 | 1.433602741 | 0.01551985251
| 1953.4 | 0.0005019037109 | 1.434740394 | 0.01650425375
| 1953.35 | 0.0005061421487 | 1.436446517 | 0.01661871075
| 1953.3 | 0.0004733558798 | 1.437911244 | 0.01550233695
| 1953.25 | 0.0004196804898 | 1.438166208 | 0.01370965336
| 1953.2 | 0.0003800038295 | 1.43718497 | 0.01240056319
| 1953.15 | 0.0003728670954 | 1.435775453 | 0.01218131521
| 1953.1 | 0.0003937450285 | 1.434800623 | 0.012891934
| 1953.05 | 0.0004214583846 | 1.434634103 | 0.01382061671
| 1953 | 0.0004400583035 | 1.434923009 | 0.01443833529
| 1952.95 | 0.0004522092588 | 1.435329126 | 0.0148386609
| 1952.9 | 0.0004596742854 | 1.435957744 | 0.01507893086
| 1952.85 | 0.0004527447693 | 1.436770074 | 0.01483580003
| 1952.8 | 0.0004268698445 | 1.437223686 | 0.01396616583
| 1952.75 | 0.0003996021066 | 1.436849449 | 0.01306197417
| 1952.7 | 0.0003931825097 | 1.436096554 | 0.01285831277
| 1952.65 | 0.0004013958339 | 1.435832094 | 0.0131365256
| 1952.6 | 0.0003960644874 | 1.436054845 | 0.01295579317
| 1952.55 | 0.0003703124776 | 1.435753071 | 0.01210018323
| 1952.5 | 0.0003537205092 | 1.434420276 | 0.01156319743
| 1952.45 | 0.0003716414749 | 1.432814726 | 0.01218349891
| 1952.4 | 0.0004144185271 | 1.431975263 | 0.01362728856
| 1952.35 | 0.0004526013457 | 1.431973974 | 0.01490646892
| 1952.3 | 0.0004773554446 | 1.432013878 | 0.01573535261
| 1952.25 | 0.0005086096879 | 1.431723491 | 0.01678732119
| 1952.2 | 0.0005629584254 | 1.431728803 | 0.01860858413
| 1952.15 | 0.000628062983 | 1.432896263 | 0.02076841014
| 1952.1 | 0.0006716745044 | 1.435272023 | 0.02218167512
| 1952.05 | 0.0006753983837 | 1.437936895 | 0.02225312231
| 1952 | 0.0006515043856 | 1.440034278 | 0.02141530348
| 1951.95 | 0.0006221472219 | 1.441581421 | 0.02040839541
| 1951.9 | 0.000589308801 | 1.443109484 | 0.0192881425
| 1951.85 | 0.000536848785 | 1.444565065 | 0.01751972248
| 1951.8 | 0.000464393297 | 1.44523265 | 0.01510351245
| 1951.75 | 0.000395697071 | 1.444841743 | 0.01282894092
| 1951.7 | 0.0003452827267 | 1.444025738 | 0.01116571756
| 1951.65 | 0.0002994956408 | 1.443175479 | 0.009654806179
| 1951.6 | 0.0002511115781 | 1.441771032 | 0.008061499429
| 1951.55 | 0.0002223649028 | 1.439419757 | 0.00712815569
| 1951.5 | 0.000242308717 | 1.436886691 | 0.007818586978
| 1951.45 | 0.0003012525809 | 1.435764432 | 0.00979952474
| 1951.4 | 0.000345909041 | 1.43648419 | 0.0112830046
| 1951.35 | 0.0003416929351 | 1.437701671 | 0.01112740248
| 1951.3 | 0.000301882163 | 1.437986361 | 0.009795882404
| 1951.25 | 0.0002602878921 | 1.436909207 | 0.00841971285
| 1951.2 | 0.0002446523903 | 1.434811859 | 0.007919100618
| 1951.15 | 0.0002721669115 | 1.432470052 | 0.008864422858
| 1951.1 | 0.0003411285622 | 1.430991707 | 0.01119274254
| 1951.05 | 0.0004228046115 | 1.431182979 | 0.01392930517
| 1951 | 0.0004790364818 | 1.43270401 | 0.01579177711
| 1950.95 | 0.0005009844843 | 1.434447986 | 0.01649950823
| 1950.9 | 0.0005050455276 | 1.435948696 | 0.01661159144
| 1950.85 | 0.0004980890025 | 1.437389576 | 0.01635641638
| 1950.8 | 0.0004728306139 | 1.438683341 | 0.01549337539
| 1950.75 | 0.0004351171614 | 1.439318607 | 0.01422625138
| 1950.7 | 0.0004049935427 | 1.43947161 | 0.0132199239
| 1950.65 | 0.0003759795754 | 1.439840391 | 0.01224793532
| 1950.6 | 0.000321173579 | 1.440083691 | 0.01041838205
| 1950.55 | 0.0002446519175 | 1.438833035 | 0.007881130762
| 1950.5 | 0.0002007978069 | 1.435416905 | 0.006449770935
| 1950.45 | 0.0002461550722 | 1.431542906 | 0.008005565295
| 1950.4 | 0.0003560073717 | 1.429920891 | 0.01170950595
| 1950.35 | 0.0004553031125 | 1.430959008 | 0.01502795453
| 1950.3 | 0.0005049654339 | 1.433172845 | 0.01665898291
| 1950.25 | 0.0005139694492 | 1.435193049 | 0.01692805464
| 1950.2 | 0.0005060639289 | 1.43676719 | 0.01663852265
| 1950.15 | 0.0004864148741 | 1.438136763 | 0.01596070464
| 1950.1 | 0.0004510423221 | 1.439173051 | 0.0147646018
| 1950.05 | 0.0004051327657 | 1.439517163 | 0.01322851301
| 1950 | 0.0003642854326 | 1.439037601 | 0.01187264382
| 1949.95 | 0.0003460706168 | 1.438118072 | 0.01127674048
| 1949.9 | 0.0003506005785 | 1.437662305 | 0.01143403473
| 1949.85 | 0.0003483546854 | 1.438178743 | 0.01135284224
| 1949.8 | 0.0003051790449 | 1.438866647 | 0.009903705191
| 1949.75 | 0.0002272846143 | 1.438022475 | 0.007312984109
| 1949.7 | 0.0001697964064 | 1.434899337 | 0.005420066172
| 1949.65 | 0.0001849117659 | 1.430696617 | 0.005962298594
| 1949.6 | 0.0002735764756 | 1.427461918 | 0.008972443035
| 1949.55 | 0.0003970074421 | 1.42628125 | 0.01314097867
| 1949.5 | 0.0005207238775 | 1.427125228 | 0.01729364462
| 1949.45 | 0.0006232433887 | 1.429741951 | 0.02069570469
| 1949.4 | 0.0006799534964 | 1.433766282 | 0.02252062475
| 1949.35 | 0.0006688949583 | 1.438158638 | 0.02206286891
| 1949.3 | 0.0005942019698 | 1.441485524 | 0.01950724002
| 1949.25 | 0.0004903147873 | 1.442834631 | 0.01602388373
| 1949.2 | 0.0003948756541 | 1.442417216 | 0.01285250203
| 1949.15 | 0.0003255614969 | 1.440837716 | 0.01056376008
| 1949.1 | 0.000290561937 | 1.43865561 | 0.009421886066
| 1949.05 | 0.0002929517029 | 1.436408012 | 0.009527266301
| 1949 | 0.0003307326739 | 1.434816487 | 0.01081021199
| 1948.95 | 0.0003823353863 | 1.434491411 | 0.0125424947
| 1948.9 | 0.0004207314973 | 1.435318249 | 0.01381700176
| 1948.85 | 0.0004260381634 | 1.436658333 | 0.01397578883
| 1948.8 | 0.0003986973363 | 1.437402436 | 0.01305161115
| 1948.75 | 0.0003701206251 | 1.436983838 | 0.01210225647
| 1948.7 | 0.0003682975702 | 1.436009738 | 0.01205429233
| 1948.65 | 0.0003938656253 | 1.435435883 | 0.01291788113
| 1948.6 | 0.0004273369027 | 1.435790538 | 0.01403355319
| 1948.55 | 0.0004474376277 | 1.436920325 | 0.01468988736
| 1948.5 | 0.0004447624139 | 1.438345534 | 0.01457971766
| 1948.45 | 0.0004194541785 | 1.439621511 | 0.01371639136
| 1948.4 | 0.0003776531713 | 1.44040695 | 0.01231100729
| 1948.35 | 0.000330250706 | 1.440588328 | 0.01072774517
| 1948.3 | 0.0002829893531 | 1.440355733 | 0.009154199139
| 1948.25 | 0.0002301540192 | 1.439713147 | 0.007398235742
| 1948.2 | 0.0001733228594 | 1.438096042 | 0.005515618913
| 1948.15 | 0.0001431885149 | 1.435127111 | 0.004532084142
| 1948.1 | 0.0001763687498 | 1.43182773 | 0.005670991902
| 1948.05 | 0.0002647228503 | 1.430146371 | 0.008653895159
| 1948 | 0.0003493558658 | 1.430954529 | 0.01148804888
| 1947.95 | 0.0003780797079 | 1.433025273 | 0.01242590909
| 1947.9 | 0.0003518215424 | 1.434497504 | 0.01152702969
| 1947.85 | 0.0003064256122 | 1.434515285 | 0.01000612451
| 1947.8 | 0.0002738172225 | 1.433288213 | 0.008927066013
| 1947.75 | 0.0002723745965 | 1.431390609 | 0.008899199024
| 1947.7 | 0.0003082188817 | 1.429628462 | 0.01012328112
| 1947.65 | 0.0003726296082 | 1.428748331 | 0.01230065929
| 1947.6 | 0.0004433305053 | 1.429273648 | 0.01467222032
| 1947.55 | 0.0004895986004 | 1.430896341 | 0.0162034814
| 1947.5 | 0.0005044979099 | 1.432741766 | 0.01667484915
| 1947.45 | 0.0004953867701 | 1.434423903 | 0.01634274164
| 1947.4 | 0.0004632002726 | 1.435691941 | 0.01524498457
| 1947.35 | 0.0004145600784 | 1.43599011 | 0.01361219612
| 1947.3 | 0.000376806599 | 1.435038961 | 0.01236100422
| 1947.25 | 0.0003772834271 | 1.433582492 | 0.01239649587
| 1947.2 | 0.0004128185149 | 1.432873503 | 0.01359861058
| 1947.15 | 0.0004500648887 | 1.433516097 | 0.01483940226
| 1947.1 | 0.0004571499355 | 1.434938195 | 0.01505609159
| 1947.05 | 0.0004279329392 | 1.436090517 | 0.01406075711
| 1947 | 0.0003790492238 | 1.436156033 | 0.01242334271
| 1946.95 | 0.0003406186546 | 1.434968988 | 0.01115153696
| 1946.9 | 0.0003374386621 | 1.433199668 | 0.01106692582
| 1946.85 | 0.0003688097887 | 1.431950063 | 0.01213601766
| 1946.8 | 0.0004069181207 | 1.431722713 | 0.01341936761
| 1946.75 | 0.0004312074694 | 1.431968824 | 0.01423213258
| 1946.7 | 0.0004491815394 | 1.4320905 | 0.01483443662
| 1946.65 | 0.0004767924494 | 1.432320056 | 0.01575867152
| 1946.6 | 0.0005053444821 | 1.433338627 | 0.01670155449
| 1946.55 | 0.0005060704369 | 1.434991669 | 0.01669961708
| 1946.5 | 0.0004681567714 | 1.436179126 | 0.01541086467
| 1946.45 | 0.0004161414642 | 1.435949425 | 0.01367226202
| 1946.4 | 0.0003880681516 | 1.434469285 | 0.01275208127
| 1946.35 | 0.0004020389122 | 1.432806524 | 0.01324377164
| 1946.3 | 0.0004442073455 | 1.431944727 | 0.01467262087
| 1946.25 | 0.0004915441332 | 1.432046854 | 0.01626183479
| 1946.2 | 0.0005283439589 | 1.432901705 | 0.01748443276
| 1946.15 | 0.0005481354833 | 1.433988595 | 0.01813086409
| 1946.1 | 0.0005599726051 | 1.435130867 | 0.01850863247
| 1946.05 | 0.0005583544202 | 1.436504168 | 0.01843093388
| 1946 | 0.0005336930102 | 1.437587413 | 0.01758700451
| 1945.95 | 0.0005025793743 | 1.437711221 | 0.01654397072
| 1945.9 | 0.0004968731719 | 1.437161877 | 0.01636221294
| 1945.85 | 0.0005242503191 | 1.437236029 | 0.0172781437
| 1945.8 | 0.0005482295587 | 1.438804731 | 0.01805454807
| 1945.75 | 0.0005260151753 | 1.441086077 | 0.01727378744
| 1945.7 | 0.0004560258292 | 1.44246921 | 0.01491593703
| 1945.65 | 0.0003758030898 | 1.442110248 | 0.01224473285
| 1945.6 | 0.0003223693971 | 1.440469918 | 0.01048183072
| 1945.55 | 0.0003081774299 | 1.438460551 | 0.01003148083
| 1945.5 | 0.0003295843531 | 1.436930831 | 0.01076643962
| 1945.45 | 0.0003676097795 | 1.436527992 | 0.01204546475
| 1945.4 | 0.0003919084603 | 1.43728639 | 0.01284955896
| 1945.35 | 0.0003798473581 | 1.438318217 | 0.01243229985
| 1945.3 | 0.0003427066883 | 1.438481498 | 0.01118781314
| 1945.25 | 0.0003141434823 | 1.437563366 | 0.01024328389
| 1945.2 | 0.0003148363944 | 1.436374582 | 0.01028075663
| 1945.15 | 0.0003339205827 | 1.435770158 | 0.01092787775
| 1945.1 | 0.0003496115139 | 1.435759867 | 0.01145431523
| 1945.05 | 0.0003555659161 | 1.435903713 | 0.01165241683
| 1945 | 0.0003563696562 | 1.435991965 | 0.01167854973
| 1944.95 | 0.0003558648707 | 1.436033005 | 0.01166141967
| 1944.9 | 0.0003529689318 | 1.436126024 | 0.01156348004
| 1944.85 | 0.0003427914301 | 1.436087759 | 0.01122311746
| 1944.8 | 0.000334756453 | 1.435666033 | 0.01095922956
| 1944.75 | 0.00033749593 | 1.435210506 | 0.01105697351
| 1944.7 | 0.0003424054054 | 1.43495457 | 0.01122511884
| 1944.65 | 0.0003447593147 | 1.434667527 | 0.01130796195
| 1944.6 | 0.0003506531982 | 1.43418985 | 0.01151205157
| 1944.55 | 0.0003690724217 | 1.433680137 | 0.01213732008
| 1944.5 | 0.0003996505449 | 1.433630046 | 0.01316527785
| 1944.45 | 0.0004255701739 | 1.434210543 | 0.0140279056
| 1944.4 | 0.0004385337284 | 1.434941952 | 0.01445284964
| 1944.35 | 0.0004503694312 | 1.435603864 | 0.01484057544
| 1944.3 | 0.0004661069304 | 1.43674654 | 0.01535143393
| 1944.25 | 0.0004592766002 | 1.438734519 | 0.01509276344
| 1944.2 | 0.0004008109729 | 1.440491582 | 0.01311180815
| 1944.15 | 0.0003120996949 | 1.440330814 | 0.01014837282
| 1944.1 | 0.0002559339663 | 1.438131856 | 0.00829389856
| 1944.05 | 0.0002657626719 | 1.435727944 | 0.008648784204
| 1944 | 0.0003116992342 | 1.434811724 | 0.01020047541
| 1943.95 | 0.0003446787553 | 1.435288984 | 0.01130177585
| 1943.9 | 0.0003511561124 | 1.43605281 | 0.01150980864
| 1943.85 | 0.0003451593178 | 1.436675818 | 0.01130122303
| 1943.8 | 0.0003285673488 | 1.437319046 | 0.01073750671
| 1943.75 | 0.0002917959316 | 1.437719749 | 0.009501102408
| 1943.7 | 0.0002418793772 | 1.437133729 | 0.00783511794
| 1943.65 | 0.0002086786522 | 1.43543165 | 0.006738529068
| 1943.6 | 0.0002093450198 | 1.433344121 | 0.006780399487
| 1943.55 | 0.0002441783402 | 1.431585714 | 0.007968686987
| 1943.5 | 0.0003008502574 | 1.430914773 | 0.009883287632
| 1943.45 | 0.0003492124336 | 1.431450501 | 0.01150498036
| 1943.4 | 0.0003732852682 | 1.432527269 | 0.01230140506
| 1943.35 | 0.0003739087798 | 1.433555317 | 0.01230925692
| 1943.3 | 0.0003622798293 | 1.434147403 | 0.01191117583
| 1943.25 | 0.000350622456 | 1.434505754 | 0.0115153779
| 1943.2 | 0.000331843276 | 1.434871415 | 0.01088054019
| 1943.15 | 0.0002985652497 | 1.434842659 | 0.009763785936
| 1943.1 | 0.0002621696366 | 1.433905929 | 0.00855182418
| 1943.05 | 0.000245403495 | 1.432065153 | 0.008007271397
| 1943 | 0.0002657319455 | 1.429905613 | 0.008714066446
| 1942.95 | 0.0003266287927 | 1.428334909 | 0.01078495811
| 1942.9 | 0.0004119696143 | 1.428309056 | 0.01366474116
| 1942.85 | 0.0004817740939 | 1.430261379 | 0.01599006733
| 1942.8 | 0.0004905141013 | 1.433195361 | 0.01623868073
| 1942.75 | 0.0004373351062 | 1.435033253 | 0.01442393466
| 1942.7 | 0.0003769965887 | 1.434717854 | 0.01240202267
| 1942.65 | 0.0003606798084 | 1.433378246 | 0.01187138484
| 1942.6 | 0.0003778222062 | 1.43276539 | 0.01245616442
| 1942.55 | 0.0003851992033 | 1.432978768 | 0.01270180722
| 1942.5 | 0.0003738109998 | 1.432854702 | 0.01232072482
| 1942.45 | 0.0003738654733 | 1.43205941 | 0.01233327964
| 1942.4 | 0.0003963154787 | 1.431514265 | 0.01309664985
| 1942.35 | 0.0004183044609 | 1.431595528 | 0.01383629305
| 1942.3 | 0.0004290174742 | 1.431624319 | 0.01419698557
| 1942.25 | 0.0004514562847 | 1.431283035 | 0.01495803728
| 1942.2 | 0.0004981560687 | 1.431582196 | 0.01652669676
| 1942.15 | 0.0005367631035 | 1.433295647 | 0.01779846937
| 1942.1 | 0.0005265898128 | 1.435559866 | 0.01741893426
| 1942.05 | 0.0004768362216 | 1.436549154 | 0.01573291319
| 1942 | 0.0004427419094 | 1.436026127 | 0.01459671501
| 1941.95 | 0.0004457877899 | 1.435393879 | 0.01470873635
| 1941.9 | 0.0004648859665 | 1.435578392 | 0.015347862
| 1941.85 | 0.0004749228194 | 1.436449753 | 0.01567189746
| 1941.8 | 0.0004710140691 | 1.437542766 | 0.0155242409
| 1941.75 | 0.0004538064771 | 1.438810748 | 0.01492835521
| 1941.7 | 0.0004117591355 | 1.440142378 | 0.01350077801
| 1941.65 | 0.0003363979007 | 1.440738424 | 0.01097049334
| 1941.6 | 0.0002497630229 | 1.439645902 | 0.008082753309
| 1941.55 | 0.000193666198 | 1.436936532 | 0.00622868785
| 1941.5 | 0.0001923129924 | 1.433784071 | 0.006211467448
| 1941.45 | 0.0002332217958 | 1.431413031 | 0.007610471382
| 1941.4 | 0.000288181942 | 1.430128508 | 0.009476219138
| 1941.35 | 0.0003413637127 | 1.429562265 | 0.01127666163
| 1941.3 | 0.0003935648174 | 1.429398303 | 0.01304021045
| 1941.25 | 0.0004476099225 | 1.429682945 | 0.01485998056
| 1941.2 | 0.0005005956682 | 1.43054348 | 0.01663428441
| 1941.15 | 0.0005459105538 | 1.43203102 | 0.01813739311
| 1941.1 | 0.000576005789 | 1.434075793 | 0.0191153135
| 1941.05 | 0.0005821781172 | 1.436477096 | 0.0192802618
| 1941 | 0.0005608489797 | 1.438793536 | 0.01852378125
| 1940.95 | 0.0005168891456 | 1.440687796 | 0.01701885351
| 1940.9 | 0.0004576393455 | 1.441960987 | 0.01501584437
| 1940.85 | 0.0003880104004 | 1.442655192 | 0.01267729535
| 1940.8 | 0.0003041247877 | 1.442429054 | 0.00987532939
| 1940.75 | 0.0002291565727 | 1.440639461 | 0.007386333542
| 1940.7 | 0.0002004122393 | 1.437856572 | 0.006449681732
| 1940.65 | 0.0002259206925 | 1.435475999 | 0.007328664954
| 1940.6 | 0.0002792398482 | 1.434618693 | 0.009129963477
| 1940.55 | 0.0003195255955 | 1.435287377 | 0.01047697705
| 1940.5 | 0.0003239447292 | 1.436587448 | 0.01061023397
| 1940.45 | 0.000293728426 | 1.437567833 | 0.009584690314
| 1940.4 | 0.0002442658913 | 1.437629933 | 0.007924383939
| 1940.35 | 0.0001972168653 | 1.436588374 | 0.006355203626
| 1940.3 | 0.0001732208795 | 1.434798746 | 0.005564700667
| 1940.25 | 0.000177731269 | 1.432954556 | 0.005732195472
| 1940.2 | 0.0002012453072 | 1.431542835 | 0.006536741641
| 1940.15 | 0.000231684648 | 1.430608589 | 0.007571871858
| 1940.1 | 0.0002654590679 | 1.430039513 | 0.008717145419
| 1940.05 | 0.0003001703843 | 1.429880348 | 0.009890424759
| 1940 | 0.000330132902 | 1.43009269 | 0.01089933264
| 1939.95 | 0.0003521949942 | 1.430513249 | 0.01163885299
| 1939.9 | 0.0003673872023 | 1.43101158 | 0.01214528323
| 1939.85 | 0.0003752922595 | 1.431580187 | 0.01240477915
| 1939.8 | 0.0003723879389 | 1.432029615 | 0.01230133791
| 1939.75 | 0.0003655198918 | 1.432013139 | 0.01207039452
| 1939.7 | 0.0003715227402 | 1.431631135 | 0.01227801698
| 1939.65 | 0.0003955340898 | 1.431555842 | 0.01308893882
| 1939.6 | 0.0004199352163 | 1.432243461 | 0.01390236294
| 1939.55 | 0.0004258104552 | 1.433341306 | 0.0140850588
| 1939.5 | 0.000414242507 | 1.434280845 | 0.01368262428
| 1939.45 | 0.0003934572405 | 1.434964964 | 0.01297410339
| 1939.4 | 0.0003602849363 | 1.435392486 | 0.0118529882
| 1939.35 | 0.0003135465046 | 1.434978036 | 0.01028629012
| 1939.3 | 0.000281423334 | 1.433245386 | 0.009224897497
| 1939.25 | 0.000296152193 | 1.430939 | 0.009747165043
| 1939.2 | 0.0003618840171 | 1.429470129 | 0.01198381898
| 1939.15 | 0.0004437621634 | 1.430051498 | 0.01474117465
| 1939.1 | 0.0004880540126 | 1.432179933 | 0.01620364594
| 1939.05 | 0.0004855766839 | 1.434218781 | 0.01608850976
| 1939 | 0.000465496914 | 1.435390949 | 0.01539494225
| 1938.95 | 0.000454425341 | 1.436147428 | 0.0150115008
| 1938.9 | 0.0004472695341 | 1.437337152 | 0.0147535831
| 1938.85 | 0.0004177126054 | 1.439012585 | 0.0137371025
| 1938.8 | 0.0003503984815 | 1.440294867 | 0.01146227802
| 1938.75 | 0.0002600052358 | 1.440210209 | 0.008432959568
| 1938.7 | 0.0001767193928 | 1.438494948 | 0.005655809473
| 1938.65 | 0.0001274188956 | 1.435526929 | 0.00402328778
| 1938.6 | 0.0001284610505 | 1.432063984 | 0.004083902745
| 1938.55 | 0.0001844488987 | 1.429163604 | 0.005996569204
| 1938.5 | 0.0002749282902 | 1.428000711 | 0.009066241091
| 1938.45 | 0.0003545549656 | 1.428895774 | 0.01174821092
| 1938.4 | 0.000384736345 | 1.430748318 | 0.01274409933
| 1938.35 | 0.0003722002686 | 1.431866896 | 0.01230666865
| 1938.3 | 0.000360828363 | 1.431766731 | 0.01192466292
| 1938.25 | 0.0003765160174 | 1.43146875 | 0.01245814292
| 1938.2 | 0.000404105992 | 1.431854887 | 0.01338419417
| 1938.15 | 0.000424156892 | 1.432895804 | 0.01404619133
| 1938.1 | 0.0004253462005 | 1.434288922 | 0.01406672977
| 1938.05 | 0.000406220085 | 1.435567053 | 0.01340513549
| 1938 | 0.0003704703457 | 1.436511731 | 0.01219007287
| 1937.95 | 0.0003220015165 | 1.43672032 | 0.01055791549
| 1937.9 | 0.0002829385958 | 1.43603557 | 0.009252306946
| 1937.85 | 0.0002683950552 | 1.435208099 | 0.008772150407
| 1937.8 | 0.0002613877913 | 1.434999293 | 0.008538721003
| 1937.75 | 0.0002333861743 | 1.435031978 | 0.007595975411
| 1937.7 | 0.0001865243569 | 1.434179674 | 0.006026120963
| 1937.65 | 0.0001554354067 | 1.432030081 | 0.004996265389
| 1937.6 | 0.0001691891839 | 1.429452789 | 0.005481562007
| 1937.55 | 0.0002216859689 | 1.427708847 | 0.007272310535
| 1937.5 | 0.0002822177521 | 1.427302183 | 0.009325336502
| 1937.45 | 0.0003248359968 | 1.427767506 | 0.01076284947
| 1937.4 | 0.0003467029933 | 1.428292703 | 0.01149672589
| 1937.35 | 0.0003639711024 | 1.428515095 | 0.01207843789
| 1937.3 | 0.0003894479059 | 1.42880238 | 0.01293680377
| 1937.25 | 0.0004149866244 | 1.429652032 | 0.01378911841
| 1937.2 | 0.0004224148626 | 1.430924012 | 0.01402256806
| 1937.15 | 0.0004079346499 | 1.432000461 | 0.01351890962
| 1937.1 | 0.0003838175952 | 1.432547973 | 0.01269797484
| 1937.05 | 0.0003594839903 | 1.432747616 | 0.01187477072
| 1937 | 0.0003302414011 | 1.432707914 | 0.01088908849
| 1936.95 | 0.00029575219 | 1.43204092 | 0.009733394227
| 1936.9 | 0.0002730935848 | 1.43050966 | 0.008985289278
| 1936.85 | 0.000281196084 | 1.428513307 | 0.009280926817
| 1936.8 | 0.0003246683667 | 1.42679937 | 0.01077237017
| 1936.75 | 0.0003950647034 | 1.426032029 | 0.01316800453
| 1936.7 | 0.000474242033 | 1.42668491 | 0.01584260168
| 1936.65 | 0.0005347877685 | 1.428847783 | 0.01785859144
| 1936.6 | 0.0005464535264 | 1.43182097 | 0.01820296818
| 1936.55 | 0.0005062720684 | 1.434178951 | 0.016808245
| 1936.5 | 0.000442973343 | 1.435125653 | 0.01466062125
| 1936.45 | 0.0003869663879 | 1.434697854 | 0.01277982703
| 1936.4 | 0.0003603673583 | 1.433602479 | 0.01189779577
| 1936.35 | 0.0003581545273 | 1.43273168 | 0.01183456779
| 1936.3 | 0.0003642300187 | 1.432310249 | 0.01204533703
| 1936.25 | 0.0003665690267 | 1.432279716 | 0.01212501544
| 1936.2 | 0.0003553004978 | 1.432191291 | 0.01174603344
| 1936.15 | 0.0003426973667 | 1.431435232 | 0.01133016483
| 1936.1 | 0.0003536697519 | 1.430286419 | 0.0117155764
| 1936.05 | 0.0003893333443 | 1.429706719 | 0.01292944425
| 1936 | 0.0004232083495 | 1.430057369 | 0.01407066539
| 1935.95 | 0.0004395386155 | 1.430617882 | 0.01461514371
| 1935.9 | 0.0004569371281 | 1.430914346 | 0.01519929102
| 1935.85 | 0.0004885774053 | 1.431735791 | 0.01625627755
| 1935.8 | 0.0005045947673 | 1.433767412 | 0.01676502197
| 1935.75 | 0.0004674298637 | 1.436050499 | 0.0154766058
| 1935.7 | 0.0003872066781 | 1.436807042 | 0.01276467376
| 1935.65 | 0.0003179949669 | 1.435501784 | 0.01045061089
| 1935.6 | 0.0002975314893 | 1.433352325 | 0.009785784346
| 1935.55 | 0.0003187805375 | 1.431707935 | 0.0105224604
| 1935.5 | 0.0003576255446 | 1.431163867 | 0.01184200786
| 1935.45 | 0.0003851051398 | 1.431691024 | 0.01276410019
| 1935.4 | 0.0003833691634 | 1.432389217 | 0.01269649823
| 1935.35 | 0.0003679189788 | 1.432390267 | 0.0121750289
| 1935.3 | 0.0003656940578 | 1.431742287 | 0.0121085622
| 1935.25 | 0.0003913715437 | 1.431328223 | 0.01298210735
| 1935.2 | 0.0004221866886 | 1.432145192 | 0.01401244849
| 1935.15 | 0.0004176110913 | 1.433738064 | 0.01383574286
| 1935.1 | 0.0003728508062 | 1.434689455 | 0.01231316244
| 1935.05 | 0.000318904869 | 1.434258496 | 0.01049939205
| 1935 | 0.0002844235896 | 1.432836203 | 0.009352213027
| 1934.95 | 0.0002754214184 | 1.43105151 | 0.009067706685
| 1934.9 | 0.0002912734672 | 1.429199542 | 0.009624424376
| 1934.85 | 0.0003364360851 | 1.427647545 | 0.01117244201
| 1934.8 | 0.0004041614056 | 1.427099234 | 0.01347574857
| 1934.75 | 0.0004708897272 | 1.427803362 | 0.01572815291
| 1934.7 | 0.0005190656575 | 1.429431279 | 0.01733483008
| 1934.65 | 0.0005400795433 | 1.431552608 | 0.01801083825
| 1934.6 | 0.0005290899482 | 1.433711162 | 0.01760358838
| 1934.55 | 0.0004860865831 | 1.435216635 | 0.01612848368
| 1934.5 | 0.0004337024924 | 1.435365596 | 0.0143601086
| 1934.45 | 0.0004087351216 | 1.434529218 | 0.01353025148
| 1934.4 | 0.0004193936522 | 1.43405349 | 0.01389699023
| 1934.35 | 0.0004332624327 | 1.434787307 | 0.01435482208
| 1934.3 | 0.0004122164147 | 1.436084611 | 0.01362696361
| 1934.25 | 0.0003570103975 | 1.436475841 | 0.01176158721
| 1934.2 | 0.0003069383131 | 1.435363326 | 0.0100876151
| 1934.15 | 0.0002951417081 | 1.433568199 | 0.009710344906
| 1934.1 | 0.0003189896273 | 1.432360155 | 0.01053006972
| 1934.05 | 0.0003478992689 | 1.432283352 | 0.01150829314
| 1934 | 0.0003557070201 | 1.432771285 | 0.01176630852
| 1933.95 | 0.0003447947051 | 1.432953209 | 0.01139567122
| 1933.9 | 0.0003344616893 | 1.432611359 | 0.01105105473
| 1933.85 | 0.0003339061473 | 1.432165162 | 0.0110379993
| 1933.8 | 0.0003332835662 | 1.431815219 | 0.01102149392
| 1933.75 | 0.0003320113716 | 1.431052485 | 0.01098799073
| 1933.7 | 0.0003568427679 | 1.429936553 | 0.01184249192
| 1933.65 | 0.0004134853324 | 1.429742333 | 0.01376347878
| 1933.6 | 0.000465172348 | 1.43122603 | 0.01549183776
| 1933.55 | 0.0004695560732 | 1.43372297 | 0.01560226137
| 1933.5 | 0.0004162876914 | 1.435464807 | 0.01377885278
| 1933.45 | 0.0003492771606 | 1.43525886 | 0.01152128512
| 1933.4 | 0.0003141788805 | 1.433831852 | 0.01035420605
| 1933.35 | 0.0003141076265 | 1.432406126 | 0.01036875555
| 1933.3 | 0.0003321878652 | 1.431481017 | 0.01099144582
| 1933.25 | 0.0003563761669 | 1.431045102 | 0.01181553512
| 1933.2 | 0.0003810185052 | 1.430999821 | 0.01265038846
| 1933.15 | 0.0004032724491 | 1.431250792 | 0.01340044904
| 1933.1 | 0.000423020688 | 1.431678283 | 0.01406301161
| 1933.05 | 0.0004455619443 | 1.432387797 | 0.01481552295
| 1933 | 0.000462804926 | 1.43381467 | 0.01537734086
| 1932.95 | 0.0004516798022 | 1.435790514 | 0.01497232882
| 1932.9 | 0.0004004775592 | 1.437452997 | 0.01322235368
| 1932.85 | 0.0003224662465 | 1.437755064 | 0.01059035418
| 1932.8 | 0.0002564038185 | 1.436429711 | 0.008378980878
| 1932.75 | 0.0002278410797 | 1.434352157 | 0.007436341814
| 1932.7 | 0.0002367817829 | 1.432378629 | 0.007757948382
| 1932.65 | 0.000275456343 | 1.431274193 | 0.00907782428
| 1932.6 | 0.0003148708531 | 1.431598682 | 0.01040820907
| 1932.55 | 0.0003203917255 | 1.432781572 | 0.01058131452
| 1932.5 | 0.0002845623567 | 1.43354936 | 0.009361757653
| 1932.45 | 0.0002314993148 | 1.432903541 | 0.007575258566
| 1932.4 | 0.0001999568224 | 1.430837707 | 0.006527713586
| 1932.35 | 0.0002149678736 | 1.428305505 | 0.007059580759
| 1932.3 | 0.0002739806695 | 1.426512822 | 0.009080357326
| 1932.25 | 0.0003521628637 | 1.42625666 | 0.01173911732
| 1932.2 | 0.0004157559061 | 1.427540602 | 0.01388193819
| 1932.15 | 0.0004419186104 | 1.429598819 | 0.01474029629
| 1932.1 | 0.0004291650887 | 1.431505007 | 0.01428098969
| 1932.05 | 0.0003900076218 | 1.432655236 | 0.01294029813
| 1932 | 0.0003399532329 | 1.432802557 | 0.01124577027
| 1931.95 | 0.0002956073694 | 1.431882334 | 0.009756651684
| 1931.9 | 0.0002765478602 | 1.430185008 | 0.009130198735
| 1931.85 | 0.0002912296877 | 1.428540306 | 0.009646117411
| 1931.8 | 0.0003224303985 | 1.427646549 | 0.01071533127
| 1931.75 | 0.0003467537422 | 1.427234059 | 0.01154639668
| 1931.7 | 0.0003677406391 | 1.426527541 | 0.01226844637
| 1931.65 | 0.0004123351491 | 1.425587661 | 0.01379700334
| 1931.6 | 0.0004885080322 | 1.425553703 | 0.01638797239
| 1931.55 | 0.0005655949878 | 1.427325585 | 0.01897885617
| 1931.5 | 0.0006002215729 | 1.430484406 | 0.0200974745
| 1931.45 | 0.0005745454632 | 1.433619093 | 0.01917185239
| 1931.4 | 0.0005043237524 | 1.435433358 | 0.01676809346
| 1931.35 | 0.0004257280332 | 1.435331404 | 0.01411545865
| 1931.3 | 0.0003794869452 | 1.433680295 | 0.01257593323
| 1931.25 | 0.0003890497566 | 1.431789354 | 0.01292507931
| 1931.2 | 0.0004395544577 | 1.43122505 | 0.01464381815
| 1931.15 | 0.0004821792193 | 1.432561883 | 0.0160673032
| 1931.1 | 0.0004735109447 | 1.434682375 | 0.01574154266
| 1931.05 | 0.0004185456736 | 1.435839118 | 0.01386788989
| 1931 | 0.0003579878291 | 1.435300317 | 0.01183023043
| 1930.95 | 0.0003317496699 | 1.433681361 | 0.01096389266
| 1930.9 | 0.0003445455845 | 1.432369322 | 0.01141321565
| 1930.85 | 0.0003688191021 | 1.431930213 | 0.01224090035
| 1930.8 | 0.0003878232136 | 1.432069155 | 0.01288290288
| 1930.75 | 0.0003955997482 | 1.432494291 | 0.01314078699
| 1930.7 | 0.0003922395453 | 1.432820141 | 0.01302297875
| 1930.65 | 0.0003869528838 | 1.432943885 | 0.01284273984
| 1930.6 | 0.000381093011 | 1.432990339 | 0.01264415228
| 1930.55 | 0.0003755968021 | 1.432904842 | 0.0124596104
| 1930.5 | 0.0003733523233 | 1.4327593 | 0.01238588559
| 1930.45 | 0.0003737914333 | 1.432648727 | 0.01240253038
| 1930.4 | 0.0003738827115 | 1.432596119 | 0.01240664267
| 1930.35 | 0.000372918784 | 1.432459377 | 0.01237613011
| 1930.3 | 0.0003772112584 | 1.432187092 | 0.01252538939
| 1930.25 | 0.0003916704983 | 1.432085244 | 0.01301679162
| 1930.2 | 0.0004062978596 | 1.432415657 | 0.01350800176
| 1930.15 | 0.0004147635726 | 1.432948929 | 0.01378754794
| 1930.1 | 0.0004173726821 | 1.433657106 | 0.01386622955
| 1930.05 | 0.0004112468986 | 1.434435727 | 0.01364841519
| 1930 | 0.0003960933581 | 1.435305838 | 0.0131244101
| 1929.95 | 0.000361007634 | 1.436098189 | 0.01192873151
| 1929.9 | 0.0003071585708 | 1.436097459 | 0.01011010367
| 1929.85 | 0.0002572741325 | 1.434903718 | 0.008437840476
| 1929.8 | 0.000235536139 | 1.43288563 | 0.007723134768
| 1929.75 | 0.0002509988811 | 1.430797053 | 0.008268082568
| 1929.7 | 0.000298622068 | 1.429393736 | 0.00989877991
| 1929.65 | 0.0003615049603 | 1.429205722 | 0.01203576495
| 1929.6 | 0.0004153954843 | 1.430387658 | 0.01384903151
| 1929.55 | 0.0004337551024 | 1.432461914 | 0.01444215469
| 1929.5 | 0.0004070084588 | 1.434350963 | 0.01351024014
| 1929.45 | 0.0003514862578 | 1.435082324 | 0.01162307719
| 1929.4 | 0.0002982663028 | 1.434394404 | 0.009831786261
| 1929.35 | 0.0002731974201 | 1.432778986 | 0.009001425843
| 1929.3 | 0.0002855258099 | 1.431103676 | 0.009437607746
| 1929.25 | 0.0003269850237 | 1.430174783 | 0.010854716
| 1929.2 | 0.0003768857612 | 1.430482009 | 0.01254418192
| 1929.15 | 0.0004077120638 | 1.431925292 | 0.01357032819
| 1929.1 | 0.0004005837299 | 1.43375567 | 0.01330393693
| 1929.05 | 0.0003564744215 | 1.434956005 | 0.01179588734
| 1929 | 0.0002988036759 | 1.434808221 | 0.009847397931
| 1928.95 | 0.0002605244483 | 1.433407002 | 0.008567590257
| 1928.9 | 0.0002622148056 | 1.431681117 | 0.008643118607
| 1928.85 | 0.0002951221504 | 1.430754177 | 0.009769273196
| 1928.8 | 0.0003280695567 | 1.431054584 | 0.01088361477
| 1928.75 | 0.0003334949685 | 1.431950921 | 0.01105705424
| 1928.7 | 0.0003130091393 | 1.432419965 | 0.01035747501
| 1928.65 | 0.0002886881084 | 1.432038 | 0.009537849811
| 1928.6 | 0.0002812589554 | 1.431095159 | 0.009296569577
| 1928.55 | 0.000296277456 | 1.430263125 | 0.009815571624
| 1928.5 | 0.0003233156206 | 1.430057847 | 0.01073594548
| 1928.45 | 0.0003448501189 | 1.430579137 | 0.0114608093
| 1928.4 | 0.0003464822698 | 1.431455091 | 0.01150562039
| 1928.35 | 0.0003256965389 | 1.432097529 | 0.01079329516
| 1928.3 | 0.0002916283011 | 1.431997959 | 0.009639784704
| 1928.25 | 0.0002625379677 | 1.430929856 | 0.008664992597
| 1928.2 | 0.0002595502917 | 1.429134622 | 0.008582442228
| 1928.15 | 0.000297551971 | 1.427359378 | 0.009893551919
| 1928.1 | 0.0003721709405 | 1.426803348 | 0.01243933644
| 1928.05 | 0.0004426636685 | 1.428238054 | 0.0148178151
| 1928 | 0.0004658740995 | 1.430702201 | 0.01556990295
| 1927.95 | 0.0004464210894 | 1.432715841 | 0.01488016534
| 1927.9 | 0.0004120823042 | 1.433882429 | 0.01370020667
| 1927.85 | 0.0003774613099 | 1.434628728 | 0.01251811419
| 1927.8 | 0.0003315750549 | 1.435244014 | 0.0109576782
| 1927.75 | 0.00026637036 | 1.434959689 | 0.008754794557
| 1927.7 | 0.0002157972225 | 1.43311926 | 0.007060947451
| 1927.65 | 0.0002174903608 | 1.430829212 | 0.007140033613
| 1927.6 | 0.0002542836625 | 1.429775615 | 0.008399742792
| 1927.55 | 0.0002754759008 | 1.430077581 | 0.009116554682
| 1927.5 | 0.0002589095418 | 1.430256458 | 0.008552359
| 1927.45 | 0.0002376441812 | 1.429190567 | 0.007840977426
| 1927.4 | 0.0002475339021 | 1.427644446 | 0.00819276597
| 1927.35 | 0.0002768300439 | 1.42658113 | 0.009201024316
| 1927.3 | 0.00031200983 | 1.425812218 | 0.01040792258
| 1927.25 | 0.0003605154302 | 1.425344384 | 0.01206665458
| 1927.2 | 0.0004204078623 | 1.425716286 | 0.01410306435
| 1927.15 | 0.0004703239488 | 1.427246972 | 0.01578104944
| 1927.1 | 0.0004860903188 | 1.429369996 | 0.01628488658
| 1927.05 | 0.0004700077647 | 1.431130715 | 0.0157115979
| 1927 | 0.0004402981188 | 1.432247293 | 0.01468694528
| 1926.95 | 0.0004041674502 | 1.432885839 | 0.01345277927
| 1926.9 | 0.000361449555 | 1.432906057 | 0.0120043569
| 1926.85 | 0.0003258832691 | 1.432052478 | 0.01080892502
| 1926.8 | 0.0003171060273 | 1.430766429 | 0.01052652576
| 1926.75 | 0.0003311154393 | 1.429927076 | 0.01101267788
| 1926.7 | 0.0003441153134 | 1.4296542 | 0.01145809
| 1926.65 | 0.0003501493443 | 1.429310916 | 0.01166777291
| 1926.6 | 0.0003670379561 | 1.428688297 | 0.01225028476
| 1926.55 | 0.0004058931909 | 1.428540198 | 0.01357431129
| 1926.5 | 0.000442155176 | 1.429574357 | 0.0147931709
| 1926.45 | 0.0004442888264 | 1.431138879 | 0.01484304824
| 1926.4 | 0.0004170159855 | 1.431984628 | 0.01390529096
| 1926.35 | 0.0003954903178 | 1.431776776 | 0.01317788855
| 1926.3 | 0.0004009320445 | 1.431488646 | 0.01336692644
| 1926.25 | 0.000413930039 | 1.432058065 | 0.01380063001
| 1926.2 | 0.0004013339103 | 1.433154307 | 0.01335837811
| 1926.15 | 0.0003603701438 | 1.43353427 | 0.01196455165
| 1926.1 | 0.0003256094681 | 1.432652226 | 0.01079684178
| 1926.05 | 0.0003260532355 | 1.431337479 | 0.01082792459
| 1926 | 0.0003545377445 | 1.43078139 | 0.01180256265
| 1925.95 | 0.0003784699323 | 1.431338275 | 0.01260862743
| 1925.9 | 0.0003742477899 | 1.432221959 | 0.01245398933
| 1925.85 | 0.0003515733365 | 1.432481981 | 0.01168142901
| 1925.8 | 0.0003357990685 | 1.43201778 | 0.01115208947
| 1925.75 | 0.0003407900182 | 1.431463189 | 0.01132865132
| 1925.7 | 0.0003563226242 | 1.431508339 | 0.01185590855
| 1925.65 | 0.0003597517456 | 1.43210128 | 0.01196512223
| 1925.6 | 0.0003428738605 | 1.432517208 | 0.01138730898
| 1925.55 | 0.0003224923237 | 1.432168992 | 0.01070002101
| 1925.5 | 0.0003244583534 | 1.431349354 | 0.010776829
| 1925.45 | 0.0003544567112 | 1.431124293 | 0.01179897815
| 1925.4 | 0.0003830613612 | 1.432288781 | 0.01275567925
| 1925.35 | 0.0003717844332 | 1.434328427 | 0.01234649702
| 1925.3 | 0.000307514336 | 1.435930629 | 0.01014941272
| 1925.25 | 0.0002070642046 | 1.435701519 | 0.006750477541
| 1925.2 | 0.0001218430721 | 1.43298267 | 0.003884378735
| 1925.15 | 0.0001025055514 | 1.428803405 | 0.003256228217
| 1925.1 | 0.0001614978563 | 1.424957121 | 0.005294194961
| 1925.05 | 0.0002772067639 | 1.423174183 | 0.009261664181
| 1925 | 0.000391036742 | 1.424327543 | 0.01313625639
| 1924.95 | 0.0004415856627 | 1.427257945 | 0.01481997387
| 1924.9 | 0.0004199915611 | 1.429640347 | 0.01405077305
| 1924.85 | 0.0003719837363 | 1.430003559 | 0.01241307121
| 1924.8 | 0.0003582271788 | 1.428707189 | 0.01196193603
| 1924.75 | 0.0004029250659 | 1.427729506 | 0.01349745372
| 1924.7 | 0.0004677125302 | 1.428579943 | 0.01569229431
| 1924.65 | 0.0005065235257 | 1.430984687 | 0.01697544163
| 1924.6 | 0.0004964852758 | 1.433968026 | 0.0165868234
| 1924.55 | 0.0004361215931 | 1.436335277 | 0.0145045933
| 1924.5 | 0.0003471905407 | 1.4371821 | 0.01148222665
| 1924.45 | 0.0002640173736 | 1.436283335 | 0.008676865637
| 1924.4 | 0.0002182596394 | 1.434301777 | 0.007146254435
| 1924.35 | 0.0002160076953 | 1.432526401 | 0.007086768208
| 1924.3 | 0.0002294299224 | 1.431855782 | 0.007549232269
| 1924.25 | 0.0002228878408 | 1.431962461 | 0.007326167686
| 1924.2 | 0.0001859460054 | 1.431667975 | 0.006073973855
| 1924.15 | 0.0001437254225 | 1.430045279 | 0.004651987126
| 1924.1 | 0.0001327092783 | 1.427312283 | 0.004297365093
| 1924.05 | 0.0001702094424 | 1.424513137 | 0.005598302764
| 1924 | 0.0002468861671 | 1.422747911 | 0.008234598312
| 1923.95 | 0.0003358502834 | 1.422584812 | 0.01127922998
| 1923.9 | 0.0004064836584 | 1.423839401 | 0.01367845611
| 1923.85 | 0.0004415586544 | 1.425660514 | 0.01485110877
| 1923.8 | 0.0004470776814 | 1.427145232 | 0.01501801527
| 1923.75 | 0.0004446008195 | 1.427985007 | 0.01492159418
| 1923.7 | 0.0004471228506 | 1.428554122 | 0.01499954272
| 1923.65 | 0.0004522781771 | 1.429100346 | 0.01516744951
| 1923.6 | 0.0004615103875 | 1.429588556 | 0.01547491269
| 1923.55 | 0.0004833857478 | 1.430318906 | 0.01620873756
| 1923.5 | 0.0005088448577 | 1.432066394 | 0.01704718819
| 1923.45 | 0.0005017369933 | 1.434938381 | 0.01675961158
| 1923.4 | 0.0004332196015 | 1.437687897 | 0.0143954568
| 1923.35 | 0.0003199158197 | 1.438610637 | 0.01054857791
| 1923.3 | 0.0002136239813 | 1.437243779 | 0.006965666732
| 1923.25 | 0.0001516798485 | 1.434558715 | 0.004889642042
| 1923.2 | 0.0001356103482 | 1.431757936 | 0.00436561536
| 1923.15 | 0.0001520421331 | 1.429416248 | 0.004942578995
| 1923.1 | 0.0001898258952 | 1.427881978 | 0.006242516118
| 1923.05 | 0.0002306941866 | 1.42735379 | 0.007640895986
| 1923 | 0.0002554059062 | 1.427451994 | 0.008482851961
| 1922.95 | 0.0002641431022 | 1.427396517 | 0.00878162016
| 1922.9 | 0.000277647752 | 1.426989706 | 0.009246798661
| 1922.85 | 0.0003053885848 | 1.426876877 | 0.01019475572
| 1922.8 | 0.0003302441949 | 1.427563909 | 0.01103490726
| 1922.75 | 0.0003307079858 | 1.42866989 | 0.01103774378
| 1922.7 | 0.0003052121065 | 1.429439886 | 0.01016034234
| 1922.65 | 0.0002657128464 | 1.429422575 | 0.008815396838
| 1922.6 | 0.0002262336233 | 1.428442083 | 0.007480283118
| 1922.55 | 0.0002051480086 | 1.426470991 | 0.006779544172
| 1922.5 | 0.0002259491042 | 1.42408566 | 0.007512239664
| 1922.45 | 0.0002878936904 | 1.422615548 | 0.009646435161
| 1922.4 | 0.0003547300625 | 1.422681796 | 0.01193371548
| 1922.35 | 0.0003987974444 | 1.423688024 | 0.01342893149
| 1922.3 | 0.0004133181691 | 1.424825558 | 0.01391022336
| 1922.25 | 0.0004096445583 | 1.425350714 | 0.01377774949
| 1922.2 | 0.000409602192 | 1.425241333 | 0.01377818412
| 1922.15 | 0.0004217424385 | 1.424807848 | 0.014199582
| 1922.1 | 0.0004554931122 | 1.424331555 | 0.01536094964
| 1922.05 | 0.0005130073935 | 1.424667471 | 0.01732301744
| 1922 | 0.0005646492411 | 1.426432107 | 0.01905853319
| 1921.95 | 0.0005795224512 | 1.42892758 | 0.01952231682
| 1921.9 | 0.0005577886533 | 1.431134452 | 0.01874323179
| 1921.85 | 0.0005143866821 | 1.432502075 | 0.0172435829
| 1921.8 | 0.0004690834371 | 1.432899945 | 0.01569704444
| 1921.75 | 0.0004388904152 | 1.432662683 | 0.01467430824
| 1921.7 | 0.0004296856979 | 1.432439353 | 0.01436489256
| 1921.65 | 0.0004289057059 | 1.432881768 | 0.01433236469
| 1921.6 | 0.0004083905414 | 1.433952938 | 0.01362020491
| 1921.55 | 0.000353145409 | 1.434635423 | 0.01173481539
| 1921.5 | 0.0002834759688 | 1.433909469 | 0.009377157401
| 1921.45 | 0.0002358732713 | 1.431805653 | 0.007780825902
| 1921.4 | 0.0002294569307 | 1.429190625 | 0.007587960127
| 1921.35 | 0.0002627912876 | 1.42689551 | 0.008748336498
| 1921.3 | 0.0003258185499 | 1.425571703 | 0.01091642287
| 1921.25 | 0.0003983573945 | 1.425713044 | 0.01339430846
| 1921.2 | 0.0004486432347 | 1.427254016 | 0.01509073421
| 1921.15 | 0.0004538842429 | 1.429146254 | 0.01524181519
| 1921.1 | 0.0004264223435 | 1.430126283 | 0.01429167129
| 1921.05 | 0.0004026424095 | 1.429896825 | 0.0134848167
| 1921 | 0.0004057381347 | 1.429308398 | 0.01359883175
| 1920.95 | 0.0004261145322 | 1.42923639 | 0.01429506677
| 1920.9 | 0.0004430529709 | 1.42976108 | 0.01486539231
| 1920.85 | 0.000447352412 | 1.430433986 | 0.01500239294
| 1920.8 | 0.0004446953583 | 1.43087445 | 0.01490574302
| 1920.75 | 0.0004471428645 | 1.43104667 | 0.01498696866
| 1920.7 | 0.0004646601204 | 1.431374122 | 0.01557910053
| 1920.65 | 0.0004898118735 | 1.432590016 | 0.01641687316
| 1920.6 | 0.0004911515913 | 1.4349296 | 0.01642565418
| 1920.55 | 0.0004388545592 | 1.437396586 | 0.01461292423
| 1920.5 | 0.000339855444 | 1.438411703 | 0.01124310316
| 1920.45 | 0.0002383692158 | 1.437115071 | 0.00781722976
| 1920.4 | 0.0001846975675 | 1.434134717 | 0.00602307463
| 1920.35 | 0.0001972233848 | 1.431110495 | 0.006475981109
| 1920.3 | 0.0002546757492 | 1.429560951 | 0.008448911323
| 1920.25 | 0.0003102077134 | 1.429981219 | 0.01033797651
| 1920.2 | 0.0003228751049 | 1.43143383 | 0.01075287633
| 1920.15 | 0.0002914224715 | 1.432267616 | 0.009672616507
| 1920.1 | 0.0002556680735 | 1.431659687 | 0.008462108035
| 1920.05 | 0.0002536182259 | 1.43041924 | 0.008405236184
| 1920 | 0.0002793744241 | 1.429975754 | 0.009288150895
| 1919.95 | 0.0002944553235 | 1.430659308 | 0.009794959165
| 1919.9 | 0.0002757669461 | 1.43151666 | 0.009149075278
| 1919.85 | 0.0002338835007 | 1.43156183 | 0.007722320689
| 1919.8 | 0.0001909909798 | 1.430524891 | 0.006270760483
| 1919.75 | 0.0001666909058 | 1.428467185 | 0.005459466288
| 1919.7 | 0.0001831003492 | 1.425905906 | 0.006041394855
| 1919.65 | 0.0002454915052 | 1.423954292 | 0.008194420417
| 1919.6 | 0.0003348472567 | 1.423608662 | 0.01125895427
| 1919.55 | 0.0004123193167 | 1.425269811 | 0.0138903324
| 1919.5 | 0.0004369639838 | 1.427969253 | 0.01469490327
| 1919.45 | 0.0004140241027 | 1.430012367 | 0.01388304992
| 1919.4 | 0.0003791842652 | 1.431102232 | 0.0126806289
| 1919.35 | 0.0003391294701 | 1.431721282 | 0.01130816295
| 1919.3 | 0.0002920869774 | 1.431673654 | 0.009706368059
| 1919.25 | 0.000250641719 | 1.430832149 | 0.008303240556
| 1919.2 | 0.0002253456072 | 1.429405213 | 0.007454811444
| 1919.15 | 0.000223136504 | 1.427717212 | 0.007395600992
| 1919.1 | 0.0002451017531 | 1.426204841 | 0.008161247484
| 1919.05 | 0.000286548395 | 1.425272507 | 0.009589184886
| 1919 | 0.0003350083755 | 1.425304843 | 0.01124768448
| 1918.95 | 0.0003677173477 | 1.426227185 | 0.01235571498
| 1918.9 | 0.0003724494059 | 1.427264491 | 0.01250445204
| 1918.85 | 0.0003623994958 | 1.427676827 | 0.01215597935
| 1918.8 | 0.0003624595742 | 1.42757575 | 0.01215965018
| 1918.75 | 0.0003766030963 | 1.427810325 | 0.01264031002
| 1918.7 | 0.000380523507 | 1.428697065 | 0.01276291594
| 1918.65 | 0.00035632541 | 1.429473657 | 0.01192698794
| 1918.6 | 0.000318710696 | 1.429169851 | 0.0106469172
| 1918.55 | 0.0003040977717 | 1.427850468 | 0.01016332208
| 1918.5 | 0.0003262334541 | 1.426739272 | 0.01093328086
| 1918.45 | 0.000358285844 | 1.426703288 | 0.0120303125
| 1918.4 | 0.0003683171276 | 1.427196624 | 0.01236740075
| 1918.35 | 0.0003632260446 | 1.427021228 | 0.01219588651
| 1918.3 | 0.0003815479619 | 1.426169252 | 0.01283407288
| 1918.25 | 0.0004363134457 | 1.426063645 | 0.01471018025
| 1918.2 | 0.0004896917431 | 1.427771322 | 0.01651066139
| 1918.15 | 0.000492483838 | 1.430475722 | 0.01656357559
| 1918.1 | 0.0004443922127 | 1.432317098 | 0.01489565713
| 1918.05 | 0.0003886008592 | 1.432603506 | 0.01299082319
| 1918 | 0.0003548520658 | 1.432135803 | 0.01184720421
| 1917.95 | 0.0003363671674 | 1.431780537 | 0.01122184566
| 1917.9 | 0.0003164708652 | 1.431500601 | 0.01054714121
| 1917.85 | 0.0002970565074 | 1.43092699 | 0.009891899645
| 1917.8 | 0.0002870401403 | 1.430163412 | 0.009558907122
| 1917.75 | 0.0002841553616 | 1.429447525 | 0.009468539744
| 1917.7 | 0.0002846103196 | 1.428645966 | 0.009493099731
| 1917.65 | 0.0002989568712 | 1.427637378 | 0.009994925279
| 1917.6 | 0.0003390540408 | 1.42704627 | 0.01137354889
| 1917.55 | 0.0003873328636 | 1.427797626 | 0.01301555109
| 1917.5 | 0.0004034377678 | 1.42975702 | 0.01353965964
| 1917.45 | 0.000366759948 | 1.431539542 | 0.01226442341
| 1917.4 | 0.0002998951859 | 1.431734917 | 0.009982011335
| 1917.35 | 0.0002498119106 | 1.430185817 | 0.008290151602
| 1917.3 | 0.0002454151431 | 1.427971944 | 0.008162429173
| 1917.25 | 0.000282942314 | 1.426321842 | 0.009463668924
| 1917.2 | 0.0003381893077 | 1.425909445 | 0.01136024757
| 1917.15 | 0.0003850753377 | 1.426642928 | 0.01295649883
| 1917.1 | 0.000408183322 | 1.428012558 | 0.01372888848
| 1917.05 | 0.0004041776948 | 1.4293126 | 0.01357434506
| 1917 | 0.0003871098203 | 1.430028479 | 0.0129819229
| 1916.95 | 0.0003742240328 | 1.430274773 | 0.01253896495
| 1916.9 | 0.0003728969064 | 1.430533548 | 0.01249060353
| 1916.85 | 0.0003724559169 | 1.431390788 | 0.01246468084
| 1916.8 | 0.0003461465279 | 1.432628681 | 0.01155186467
| 1916.75 | 0.0002897917257 | 1.433196262 | 0.009624632743
| 1916.7 | 0.0002258624912 | 1.432480054 | 0.007453312887
| 1916.65 | 0.0001807678464 | 1.43050922 | 0.005932945356
| 1916.6 | 0.0001799943884 | 1.427903502 | 0.005928707741
| 1916.55 | 0.0002294424891 | 1.426096253 | 0.007637439353
| 1916.5 | 0.0002898206038 | 1.426223491 | 0.00970416193
| 1916.45 | 0.000310996078 | 1.427622584 | 0.01041354051
| 1916.4 | 0.0002829842304 | 1.428573526 | 0.009445019698
| 1916.35 | 0.0002413219741 | 1.427892107 | 0.008027461854
| 1916.3 | 0.0002332367034 | 1.426028061 | 0.007769105138
| 1916.25 | 0.0002697743442 | 1.424440701 | 0.00903758708
| 1916.2 | 0.0003268024922 | 1.424056275 | 0.01099823287
| 1916.15 | 0.0003760554786 | 1.424830836 | 0.01267822917
| 1916.1 | 0.0004020608074 | 1.426264538 | 0.01355073965
| 1916.05 | 0.0003989688077 | 1.42771747 | 0.01342536535
| 1916 | 0.000376544897 | 1.428473437 | 0.01264835388
| 1915.95 | 0.0003618085716 | 1.428423662 | 0.01214524564
| 1915.9 | 0.0003706351895 | 1.428501565 | 0.01244651092
| 1915.85 | 0.0003782012458 | 1.429613291 | 0.01269102246
| 1915.8 | 0.0003466182428 | 1.431125887 | 0.01159296696
| 1915.75 | 0.0002784598584 | 1.431455372 | 0.009262455629
| 1915.7 | 0.0002199984185 | 1.4299864 | 0.007280979528
| 1915.65 | 0.0002062669927 | 1.427880729 | 0.006831071866
| 1915.6 | 0.0002226610698 | 1.426417927 | 0.007406049665
| 1915.55 | 0.0002413536391 | 1.425608075 | 0.008054578543
| 1915.5 | 0.0002578264135 | 1.424917682 | 0.008626513266
| 1915.45 | 0.0002811206471 | 1.424344341 | 0.009431836351
| 1915.4 | 0.0003064554221 | 1.424185343 | 0.01030319956
| 1915.35 | 0.0003237081654 | 1.42423084 | 0.01089502519
| 1915.3 | 0.0003379425072 | 1.424126083 | 0.01138509228
| 1915.25 | 0.0003590295051 | 1.424027785 | 0.01211040529
| 1915.2 | 0.0003832140979 | 1.424252733 | 0.01293794579
| 1915.15 | 0.0004029939839 | 1.424713991 | 0.01361089333
| 1915.1 | 0.0004218807489 | 1.425287151 | 0.01425122933
| 1915.05 | 0.0004403348966 | 1.426341267 | 0.01486922642
| 1915 | 0.000436455016 | 1.427995169 | 0.01471258673
| 1914.95 | 0.0003932272041 | 1.429296482 | 0.01321533623
| 1914.9 | 0.0003300863356 | 1.429084207 | 0.01105847082
| 1914.85 | 0.0002898555214 | 1.427353746 | 0.009701615648
| 1914.8 | 0.0002927053755 | 1.425251013 | 0.009822778566
| 1914.75 | 0.0003270679116 | 1.42363435 | 0.01102096345
| 1914.7 | 0.0003807880026 | 1.422676675 | 0.01287883869
| 1914.65 | 0.0004516290454 | 1.422636218 | 0.01531468734
| 1914.6 | 0.0005241930537 | 1.424088421 | 0.01778548446
| 1914.55 | 0.0005646306034 | 1.426903265 | 0.01912525406
| 1914.5 | 0.0005538533497 | 1.429976484 | 0.01870295714
| 1914.45 | 0.0005031954446 | 1.432289872 | 0.01693325899
| 1914.4 | 0.0004313732543 | 1.43357862 | 0.01446244603
| 1914.35 | 0.0003464780708 | 1.433734725 | 0.01156471767
| 1914.3 | 0.0002614655565 | 1.432342935 | 0.008679992693
| 1914.25 | 0.0002094460622 | 1.429302877 | 0.00693225451
| 1914.2 | 0.0002243830852 | 1.425689427 | 0.007477668908
| 1914.15 | 0.0003029992768 | 1.423378173 | 0.01020059541
| 1914.1 | 0.0003974316684 | 1.423517993 | 0.01344381326
| 1914.05 | 0.0004522176412 | 1.425490529 | 0.01529739401
| 1914 | 0.000449181539 | 1.427486618 | 0.01516400155
| 1913.95 | 0.0004193256564 | 1.42810828 | 0.01413248538
| 1913.9 | 0.0004099439873 | 1.427576922 | 0.01381889889
| 1913.85 | 0.0004361956334 | 1.427293088 | 0.01472299274
| 1913.8 | 0.0004720552873 | 1.428267661 | 0.0159375429
| 1913.75 | 0.0004809345069 | 1.430290521 | 0.01621049717
| 1913.7 | 0.0004468290182 | 1.432304124 | 0.01501434696
| 1913.65 | 0.0003798888023 | 1.433349213 | 0.01271429194
| 1913.6 | 0.0003024404905 | 1.432909054 | 0.01007626243
| 1913.55 | 0.0002442519149 | 1.430970162 | 0.008109462476
| 1913.5 | 0.000232021793 | 1.428278306 | 0.007717698731
| 1913.45 | 0.0002675717664 | 1.426148287 | 0.008957888682
| 1913.4 | 0.0003213197961 | 1.425357767 | 0.01081124828
| 1913.35 | 0.0003656363074 | 1.425551147 | 0.0123303135
| 1913.3 | 0.0003985832488 | 1.426112018 | 0.01345391001
| 1913.25 | 0.0004269145384 | 1.427143326 | 0.01441166592
| 1913.2 | 0.0004326999233 | 1.428868007 | 0.01458548476
| 1913.15 | 0.0003948081242 | 1.430345668 | 0.01326802908
| 1913.1 | 0.0003331759983 | 1.430156155 | 0.01116207901
| 1913.05 | 0.000304078214 | 1.428249145 | 0.01018852617
| 1913 | 0.0003375383132 | 1.426516264 | 0.01135634122
| 1912.95 | 0.0003957194233 | 1.426800296 | 0.01334883169
| 1912.9 | 0.0004113223448 | 1.428701655 | 0.01385788919
| 1912.85 | 0.0003646444489 | 1.429966155 | 0.01224292589
| 1912.8 | 0.000302854929 | 1.428974798 | 0.01013974468
| 1912.75 | 0.0002926350536 | 1.426268753 | 0.00982005086
| 1912.7 | 0.0003571827004 | 1.424108802 | 0.01206255717
| 1912.65 | 0.0004554511932 | 1.424390762 | 0.01543637277
| 1912.6 | 0.0005204039678 | 1.427053757 | 0.01762515473
| 1912.55 | 0.0005159708619 | 1.430305143 | 0.01741997079
| 1912.5 | 0.0004588756758 | 1.432384873 | 0.01543457827
| 1912.45 | 0.0003895708317 | 1.432791686 | 0.01306077088
| 1912.4 | 0.0003353385293 | 1.431976174 | 0.0112181435
| 1912.35 | 0.0003081369177 | 1.430485628 | 0.01030576677
| 1912.3 | 0.0003138538487 | 1.428950648 | 0.01051958219
| 1912.25 | 0.0003465134611 | 1.428144694 | 0.01164878783
| 1912.2 | 0.0003802049947 | 1.428513669 | 0.01279922118
| 1912.15 | 0.0003892369526 | 1.429447982 | 0.01309656871
| 1912.1 | 0.0003785542254 | 1.430031129 | 0.01272330708
| 1912.05 | 0.0003696563613 | 1.430116792 | 0.0124178793
| 1912 | 0.000372644518 | 1.430290735 | 0.01251825038
| 1911.95 | 0.0003714794252 | 1.431082719 | 0.01246836398
| 1911.9 | 0.0003419676835 | 1.431945844 | 0.01144824708
| 1911.85 | 0.0002946043352 | 1.431777843 | 0.009830860239
| 1911.8 | 0.0002627568352 | 1.430542648 | 0.008754933538
| 1911.75 | 0.0002616862734 | 1.429015058 | 0.008734435673
| 1911.7 | 0.0002894471434 | 1.427948593 | 0.00969770592
| 1911.65 | 0.0003302190415 | 1.428060042 | 0.01109485082
| 1911.6 | 0.0003475267479 | 1.429404336 | 0.01167195883
| 1911.55 | 0.0003164946065 | 1.430711123 | 0.01059373866
| 1911.5 | 0.0002575656432 | 1.430474757 | 0.008579371886
| 1911.45 | 0.0002230578072 | 1.428528124 | 0.007416729455
| 1911.4 | 0.0002424158187 | 1.426381841 | 0.008101791034
| 1911.35 | 0.0002932841855 | 1.425471326 | 0.009858668015
| 1911.3 | 0.0003355233968 | 1.425817475 | 0.01130607423
| 1911.25 | 0.0003551649822 | 1.426435001 | 0.01197337091
| 1911.2 | 0.0003677448298 | 1.426837559 | 0.01240050098
| 1911.15 | 0.0003824946429 | 1.427298618 | 0.0129011176
| 1911.1 | 0.0003937035841 | 1.428037129 | 0.01327619009
| 1911.05 | 0.0003942837896 | 1.428880882 | 0.01328501023
| 1911 | 0.0003869761755 | 1.429570014 | 0.0130255821
| 1910.95 | 0.0003783702809 | 1.430127264 | 0.01272364678
| 1910.9 | 0.0003686728928 | 1.430773498 | 0.01238338965
| 1910.85 | 0.000349289268 | 1.431577691 | 0.01170990022
| 1910.8 | 0.0003117844499 | 1.432233585 | 0.01041904722
| 1910.75 | 0.0002567833257 | 1.432187992 | 0.008538421687
| 1910.7 | 0.0002005081652 | 1.430904349 | 0.006625260373
| 1910.65 | 0.0001720101547 | 1.428445422 | 0.005670122866
| 1910.6 | 0.0001931786564 | 1.425642944 | 0.006420660879
| 1910.55 | 0.0002650087667 | 1.423793609 | 0.008908504307
| 1910.5 | 0.0003572362514 | 1.423978876 | 0.01208036108
| 1910.45 | 0.0004243487448 | 1.426148373 | 0.01435944074
| 1910.4 | 0.0004359674686 | 1.429127525 | 0.01471575402
| 1910.35 | 0.0003972346852 | 1.431519897 | 0.01335517934
| 1910.3 | 0.0003331741356 | 1.432718776 | 0.01114785086
| 1910.25 | 0.0002649622005 | 1.432776635 | 0.008814406415
| 1910.2 | 0.0002008620678 | 1.431877286 | 0.006630477567
| 1910.15 | 0.0001534903397 | 1.429919817 | 0.005024933605
| 1910.1 | 0.0001437719935 | 1.427426947 | 0.00471090835
| 1910.05 | 0.0001715715018 | 1.42535758 | 0.0056822647
| 1910 | 0.0002175443835 | 1.424390863 | 0.007271932961
| 1909.95 | 0.0002512899196 | 1.424391341 | 0.008433194294
| 1909.9 | 0.0002651969003 | 1.424344411 | 0.008912429372
| 1909.85 | 0.0002832496505 | 1.423884606 | 0.009538858576
| 1909.8 | 0.0003145122937 | 1.423671157 | 0.01061777586
| 1909.75 | 0.0003464701547 | 1.423889029 | 0.01171573737
| 1909.7 | 0.0003797886934 | 1.424452428 | 0.01285576218
| 1909.65 | 0.0004086359361 | 1.425737883 | 0.01383114544
| 1909.6 | 0.000410927464 | 1.427583844 | 0.01388459659
| 1909.55 | 0.0003786529373 | 1.429115556 | 0.01275634201
| 1909.5 | 0.0003274483644 | 1.429599702 | 0.01099425844
| 1909.45 | 0.0002821949277 | 1.428993589 | 0.009449271074
| 1909.4 | 0.0002565523642 | 1.427811948 | 0.008581929783
| 1909.35 | 0.0002494468322 | 1.426463208 | 0.008351763069
| 1909.3 | 0.0002606790545 | 1.425093719 | 0.008752143176
| 1909.25 | 0.0002925242263 | 1.424035018 | 0.00985967415
| 1909.2 | 0.0003363690377 | 1.423714092 | 0.01137348631
| 1909.15 | 0.0003769197461 | 1.424141012 | 0.01276488112
| 1909.1 | 0.0004075262739 | 1.42501488 | 0.01380707282
| 1909.05 | 0.0004288190931 | 1.426248119 | 0.01452255156
| 1909 | 0.0004327879332 | 1.42787219 | 0.01463592214
| 1908.95 | 0.0004079132297 | 1.429407468 | 0.01376056693
| 1908.9 | 0.0003626085858 | 1.43003342 | 0.01219844903
| 1908.85 | 0.0003261938654 | 1.429634665 | 0.01095469288
| 1908.8 | 0.0003129341676 | 1.429064851 | 0.01050674942
| 1908.75 | 0.0003069252671 | 1.428992155 | 0.0103016517
| 1908.7 | 0.0002848701586 | 1.429116417 | 0.009543619637
| 1908.65 | 0.000248169989 | 1.42848605 | 0.008290767437
| 1908.6 | 0.0002265633113 | 1.426744668 | 0.007565772774
| 1908.55 | 0.0002478407665 | 1.424668989 | 0.008318136765
| 1908.5 | 0.0003091916477 | 1.423671647 | 0.01044194638
| 1908.45 | 0.0003712163267 | 1.424566484 | 0.01256773799
| 1908.4 | 0.0003878450994 | 1.426628714 | 0.0131131526
| 1908.35 | 0.000350796148 | 1.428042823 | 0.01182181742
| 1908.3 | 0.0003003147466 | 1.427662522 | 0.01009229092
| 1908.25 | 0.0002827960964 | 1.426047074 | 0.009508155271
| 1908.2 | 0.0003071171267 | 1.424611143 | 0.01036146245
| 1908.15 | 0.0003509540072 | 1.424165669 | 0.01187692884
| 1908.1 | 0.0003890432459 | 1.424652509 | 0.01318295313
| 1908.05 | 0.0004119193138 | 1.425501649 | 0.01395936054
| 1908 | 0.0004232004329 | 1.426498123 | 0.01433388888
| 1907.95 | 0.0004174089947 | 1.427397987 | 0.01412236313
| 1907.9 | 0.0004072273193 | 1.427613196 | 0.01376972845
| 1907.85 | 0.0004176772156 | 1.42761698 | 0.01412925419
| 1907.8 | 0.00043950696 | 1.428381805 | 0.01486884595
| 1907.75 | 0.0004464131734 | 1.429895701 | 0.01508408087
| 1907.7 | 0.0004263841592 | 1.431613963 | 0.01437231906
| 1907.65 | 0.0003766808618 | 1.432861315 | 0.01265231654
| 1907.6 | 0.0003136508203 | 1.432971132 | 0.01049258075
| 1907.55 | 0.0002604662408 | 1.432024268 | 0.008681401942
| 1907.5 | 0.0002319645167 | 1.430306486 | 0.007721676765
| 1907.45 | 0.0002446314289 | 1.42863449 | 0.008173205955
| 1907.4 | 0.0002793315832 | 1.428281992 | 0.009369240205
| 1907.35 | 0.0002899076755 | 1.429134898 | 0.009723467096
| 1907.3 | 0.0002575651775 | 1.429661702 | 0.008607606721
| 1907.25 | 0.0002169683547 | 1.428526098 | 0.00722481537
| 1907.2 | 0.000221310652 | 1.426297342 | 0.007395135658
| 1907.15 | 0.0002821166966 | 1.424864852 | 0.009503271125
| 1907.1 | 0.000359615315 | 1.425634362 | 0.0121636036
| 1907.05 | 0.0003957315306 | 1.428256432 | 0.01337197757
| 1907 | 0.0003650342154 | 1.430928938 | 0.01228273621
| 1906.95 | 0.0002918364445 | 1.432008355 | 0.009759787974
| 1906.9 | 0.0002255341999 | 1.43118708 | 0.007495133436
| 1906.85 | 0.0001990529681 | 1.429562754 | 0.006601595716
| 1906.8 | 0.0002040579012 | 1.428392679 | 0.006784186184
| 1906.75 | 0.0002148146712 | 1.427976259 | 0.007157903278
| 1906.7 | 0.0002165911748 | 1.42795871 | 0.00721933735
| 1906.65 | 0.0002070567542 | 1.427993705 | 0.006891437358
| 1906.6 | 0.0001846496042 | 1.427744927 | 0.006123430076
| 1906.55 | 0.0001602843379 | 1.426658103 | 0.005294431131
| 1906.5 | 0.0001639938007 | 1.42484442 | 0.00543668832
| 1906.45 | 0.0002101790132 | 1.423635055 | 0.00703916858
| 1906.4 | 0.0002621542694 | 1.42428449 | 0.008825233415
| 1906.35 | 0.000264609695 | 1.426026573 | 0.008892030556
| 1906.3 | 0.0002140561147 | 1.426679635 | 0.007145561927
| 1906.25 | 0.0001666955625 | 1.425265675 | 0.005527175242
| 1906.2 | 0.000167163557 | 1.422989054 | 0.00556168803
| 1906.15 | 0.0002078292864 | 1.42141119 | 0.006979204547
| 1906.1 | 0.000254535585 | 1.420889424 | 0.00859824456
| 1906.05 | 0.0002974616329 | 1.420755666 | 0.01008362952
| 1906 | 0.0003464077637 | 1.421187825 | 0.01177063554
| 1905.95 | 0.0003829942975 | 1.422519812 | 0.01301788069
| 1905.9 | 0.0003917524633 | 1.424126047 | 0.01329909764
| 1905.85 | 0.0003770887811 | 1.425412764 | 0.01277680782
| 1905.8 | 0.0003487067336 | 1.426027946 | 0.01179140319
| 1905.75 | 0.0003217132726 | 1.425848307 | 0.01086399767
| 1905.7 | 0.0003112317098 | 1.42510607 | 0.01051173984
| 1905.65 | 0.0003261845522 | 1.424446834 | 0.01103527776
| 1905.6 | 0.0003530294673 | 1.424592429 | 0.01195958296
| 1905.55 | 0.0003683217761 | 1.425474214 | 0.01247591504
| 1905.5 | 0.0003595403435 | 1.426476435 | 0.01216086729
| 1905.45 | 0.0003370642624 | 1.426844524 | 0.0113825951
| 1905.4 | 0.0003219461105 | 1.426834271 | 0.01086245739
| 1905.35 | 0.000303940844 | 1.426814524 | 0.01024298889
| 1905.3 | 0.0002827844616 | 1.426098269 | 0.009522538613
| 1905.25 | 0.0002926224809 | 1.424712911 | 0.009877076908
| 1905.2 | 0.0003474243023 | 1.424237996 | 0.01177322565
| 1905.15 | 0.0004039932931 | 1.426060327 | 0.01370026219
| 1905.1 | 0.0003953096499 | 1.429478357 | 0.01335493357
| 1905.05 | 0.000299810894 | 1.431927516 | 0.01004452372
| 1905 | 0.000167002904 | 1.43137572 | 0.005492103728
| 1904.95 | 7.080286562e-05 | 1.427857196 | 0.002210865722
| 1904.9 | 5.654432043e-05 | 1.423116407 | 0.001745821638
| 1904.85 | 0.000119282862 | 1.419202087 | 0.003938302958
| 1904.8 | 0.0002213367289 | 1.417311911 | 0.007489128511
| 1904.75 | 0.0003203991765 | 1.417411182 | 0.01092305299
| 1904.7 | 0.0003951317672 | 1.418768961 | 0.01349655301
| 1904.65 | 0.0004400396675 | 1.420808708 | 0.01502314614
| 1904.6 | 0.0004494260111 | 1.423076629 | 0.0153147285
| 1904.55 | 0.0004210630388 | 1.424764565 | 0.01431147929
| 1904.5 | 0.000377454799 | 1.42501112 | 0.0128040282
| 1904.45 | 0.0003587594217 | 1.42402629 | 0.01217191298
| 1904.4 | 0.0003794245462 | 1.423188591 | 0.01289662983
| 1904.35 | 0.0004108678507 | 1.423369661 | 0.01398062187
| 1904.3 | 0.0004281904592 | 1.42400005 | 0.01457031213
| 1904.25 | 0.0004425388716 | 1.424456641 | 0.01505941603
| 1904.2 | 0.000469209631 | 1.425284764 | 0.0159677488
| 1904.15 | 0.0004848488558 | 1.427291258 | 0.01647616981
| 1904.1 | 0.0004467885056 | 1.429596384 | 0.01513114576
| 1904.05 | 0.0003688619432 | 1.430115464 | 0.01244453905
| 1904 | 0.0003160033411 | 1.42861468 | 0.01064515961
| 1903.95 | 0.0003204522618 | 1.426786093 | 0.01082012558
| 1903.9 | 0.0003626286092 | 1.426345304 | 0.01227954923
| 1903.85 | 0.0003883214626 | 1.427661934 | 0.01314799062
| 1903.8 | 0.0003630276809 | 1.429236917 | 0.012256909
| 1903.75 | 0.000306741331 | 1.429507997 | 0.01031755422
| 1903.7 | 0.0002637687171 | 1.428254614 | 0.008852766074
| 1903.65 | 0.0002633826775 | 1.426593016 | 0.008857017112
| 1903.6 | 0.0002914252725 | 1.425939277 | 0.009831108982
| 1903.55 | 0.0003047008032 | 1.426457248 | 0.01028331786
| 1903.5 | 0.0002796896767 | 1.426782761 | 0.009417820909
| 1903.45 | 0.0002482831447 | 1.425555035 | 0.008347886006
| 1903.4 | 0.0002606087396 | 1.42342554 | 0.008795206322
| 1903.35 | 0.0003197938168 | 1.422033909 | 0.01085661621
| 1903.3 | 0.0003969250288 | 1.422289726 | 0.01352132765
| 1903.25 | 0.000454731281 | 1.424086141 | 0.01549413515
| 1903.2 | 0.0004781531218 | 1.426479793 | 0.01626643647
| 1903.15 | 0.0004708878648 | 1.429061101 | 0.01597650578
| 1903.1 | 0.00042405399 | 1.431428269 | 0.01433068824
| 1903.05 | 0.0003424365966 | 1.432576704 | 0.01151181931
| 1903 | 0.0002591898697 | 1.431919257 | 0.008660484295
| 1902.95 | 0.000210311261 | 1.430076426 | 0.006998657375
| 1902.9 | 0.000199627134 | 1.428285684 | 0.006647337244
| 1902.85 | 0.0002052159952 | 1.427115772 | 0.006850546476
| 1902.8 | 0.0002109273365 | 1.426310017 | 0.007054955339
| 1902.75 | 0.0002179481061 | 1.425583972 | 0.007304030404
| 1902.7 | 0.0002278243221 | 1.424984247 | 0.007650740724
| 1902.65 | 0.0002383971557 | 1.424474896 | 0.008020931156
| 1902.6 | 0.0002513122776 | 1.423971114 | 0.008472270633
| 1902.55 | 0.0002708714423 | 1.423559551 | 0.009152624293
| 1902.5 | 0.0002943272736 | 1.423493979 | 0.009964306605
| 1902.45 | 0.0003129611688 | 1.423726194 | 0.01060600869
| 1902.4 | 0.0003262008577 | 1.423998861 | 0.01106066022
| 1902.35 | 0.0003405054994 | 1.424297816 | 0.01155164107
| 1902.3 | 0.0003546755799 | 1.424935467 | 0.01203354406
| 1902.25 | 0.0003538662529 | 1.42586969 | 0.01199418797
| 1902.2 | 0.000334513843 | 1.42641203 | 0.01131999654
| 1902.15 | 0.0003162007743 | 1.426171739 | 0.01069126535
| 1902.1 | 0.0003193314223 | 1.425534135 | 0.01080707052
| 1902.05 | 0.0003494438677 | 1.425452537 | 0.01184803254
| 1902 | 0.0003771740052 | 1.426771316 | 0.01278854964
| 1901.95 | 0.0003643669149 | 1.428750711 | 0.0123216191
| 1901.9 | 0.0003122300877 | 1.430108482 | 0.01050999942
| 1901.85 | 0.0002403692312 | 1.430142678 | 0.008036748507
| 1901.8 | 0.0001793652799 | 1.42858233 | 0.00595075906
| 1901.75 | 0.0001623439578 | 1.426107663 | 0.005384267731
| 1901.7 | 0.0001965109286 | 1.42419714 | 0.006580279919
| 1901.65 | 0.0002484237745 | 1.424110116 | 0.008375461381
| 1901.6 | 0.0002618222529 | 1.425498597 | 0.008824481007
| 1901.55 | 0.0002161962883 | 1.426278439 | 0.00724198802
| 1901.5 | 0.0001583904983 | 1.424763355 | 0.005259105596
| 1901.45 | 0.0001580589427 | 1.42162945 | 0.005272137862
| 1901.4 | 0.0002305363334 | 1.419379218 | 0.007803188299
| 1901.35 | 0.0003234501892 | 1.419572523 | 0.01102389024
| 1901.3 | 0.0003772852982 | 1.421595845 | 0.01286506139
| 1901.25 | 0.0003760149663 | 1.423503363 | 0.01279652655
| 1901.2 | 0.000359950591 | 1.424230872 | 0.0122319557
| 1901.15 | 0.0003563184253 | 1.424624035 | 0.01210175289
| 1901.1 | 0.0003509344571 | 1.425185282 | 0.01190897671
| 1901.05 | 0.0003379043154 | 1.425525964 | 0.01145492751
| 1901 | 0.0003287647887 | 1.42544815 | 0.01114044592
| 1900.95 | 0.0003367862627 | 1.425353613 | 0.01141901994
| 1900.9 | 0.0003545521797 | 1.42606088 | 0.01202426778
| 1900.85 | 0.000350801736 | 1.427696382 | 0.01187460568
| 1900.8 | 0.0003028688987 | 1.429279711 | 0.01020341865
| 1900.75 | 0.0002205749013 | 1.429451339 | 0.007366585579
| 1900.7 | 0.000145601111 | 1.427591054 | 0.004798153825
| 1900.65 | 0.0001197135986 | 1.424450382 | 0.00392706619
| 1900.6 | 0.0001536384248 | 1.421575157 | 0.005121955245
| 1900.55 | 0.0002216971451 | 1.420177981 | 0.007492761307
| 1900.5 | 0.0002880222197 | 1.420317093 | 0.009791636314
| 1900.45 | 0.0003345124387 | 1.421413181 | 0.01139104112
| 1900.4 | 0.0003565717527 | 1.422973672 | 0.0121362276
| 1900.35 | 0.0003513316586 | 1.424654431 | 0.01193418867
| 1900.3 | 0.0003154636396 | 1.42591167 | 0.01067962567
| 1900.25 | 0.0002611954665 | 1.425972312 | 0.008804480731
| 1900.2 | 0.0002213167055 | 1.424652634 | 0.007439469457
| 1900.15 | 0.0002203495213 | 1.422882892 | 0.007422677623
| 1900.1 | 0.0002502128512 | 1.421729957 | 0.008468291792
| 1900.05 | 0.0002885945108 | 1.421681171 | 0.009799034549
| 1900 | 0.0003046356176 | 1.422488491 | 0.01034607613
| 1899.95 | 0.0002922499519 | 1.422886051 | 0.009912989026
| 1899.9 | 0.0002822810817 | 1.42242096 | 0.0095730794
| 1899.85 | 0.0002918266658 | 1.421732171 | 0.009911561351
| 1899.8 | 0.0003166305868 | 1.421437041 | 0.01077489033
| 1899.75 | 0.0003425348513 | 1.421763546 | 0.0116692072
| 1899.7 | 0.0003583594264 | 1.422482439 | 0.01220894463
| 1899.65 | 0.000363726165 | 1.423338292 | 0.01238428521
| 1899.6 | 0.0003565959671 | 1.424305325 | 0.01212555757
| 1899.55 | 0.0003302367368 | 1.425066713 | 0.01120470855
| 1899.5 | 0.0002910746295 | 1.425025171 | 0.009851161776
| 1899.45 | 0.0002634003727 | 1.423994945 | 0.008905048883
| 1899.4 | 0.0002668174015 | 1.422781514 | 0.009036184179
| 1899.35 | 0.0002861544457 | 1.4223677 | 0.009710741109
| 1899.3 | 0.0002895398099 | 1.422575823 | 0.009826032498
| 1899.25 | 0.0002711298844 | 1.422265799 | 0.009191727543
| 1899.2 | 0.0002634543957 | 1.420803192 | 0.0089410461
| 1899.15 | 0.0003001764383 | 1.419180907 | 0.01023330577
| 1899.1 | 0.0003633513154 | 1.418924205 | 0.01243112692
| 1899.05 | 0.0004122150089 | 1.419890491 | 0.01411573148
| 1899 | 0.0004389272116 | 1.421225924 | 0.01502418639
| 1898.95 | 0.0004512229889 | 1.422541881 | 0.01543158003
| 1898.9 | 0.0004578572744 | 1.423979456 | 0.01564030605
| 1898.85 | 0.0004464113108 | 1.425856212 | 0.01521662003
| 1898.8 | 0.000397406057 | 1.427503858 | 0.01349992532
| 1898.75 | 0.0003218883612 | 1.427781593 | 0.01088870381
| 1898.7 | 0.0002565369972 | 1.426361555 | 0.008646959427
| 1898.65 | 0.0002308622905 | 1.423998517 | 0.007782432418
| 1898.6 | 0.0002478580021 | 1.421835115 | 0.008392570534
| 1898.55 | 0.0002881083605 | 1.420573614 | 0.009802257666
| 1898.5 | 0.0003300230055 | 1.420204153 | 0.01126175541
| 1898.45 | 0.0003622514157 | 1.420279403 | 0.01238011142
| 1898.4 | 0.0003903196234 | 1.420360752 | 0.01335392776
| 1898.35 | 0.0004266635472 | 1.420589516 | 0.01461295282
| 1898.3 | 0.0004692440899 | 1.42160036 | 0.01607622614
| 1898.25 | 0.0004911711391 | 1.423630536 | 0.01680526106
| 1898.2 | 0.0004683523485 | 1.42573723 | 0.01598279296
| 1898.15 | 0.0004112119744 | 1.426528842 | 0.01399533669
| 1898.1 | 0.0003668912726 | 1.425414346 | 0.01247767054
| 1898.05 | 0.0003812164028 | 1.423769799 | 0.01299543242
| 1898 | 0.0004359609491 | 1.423710594 | 0.01489327651
| 1897.95 | 0.0004734513303 | 1.425570171 | 0.01616396198
| 1897.9 | 0.000455838167 | 1.428101776 | 0.01551675562
| 1897.85 | 0.0003843232949 | 1.429458486 | 0.01302867341
| 1897.8 | 0.0003076596221 | 1.428568105 | 0.01039374324
| 1897.75 | 0.0002766912771 | 1.426251968 | 0.009349612584
| 1897.7 | 0.0003019757603 | 1.424156982 | 0.01024802464
| 1897.65 | 0.00035793427 | 1.42344708 | 0.0121956052
| 1897.6 | 0.0004112715875 | 1.424180786 | 0.01403434297
| 1897.55 | 0.0004445984915 | 1.425919875 | 0.01516363322
| 1897.5 | 0.0004467912995 | 1.428286346 | 0.01520478725
| 1897.45 | 0.0004058401058 | 1.430660404 | 0.01375748612
| 1897.4 | 0.0003236765078 | 1.431981147 | 0.01090845376
| 1897.35 | 0.0002294485428 | 1.431478564 | 0.007667202362
| 1897.3 | 0.0001590228664 | 1.42943186 | 0.005256702749
| 1897.25 | 0.0001264214494 | 1.426751426 | 0.004150868941
| 1897.2 | 0.0001267283245 | 1.424020544 | 0.004180883981
| 1897.15 | 0.0001596896886 | 1.421524668 | 0.005342341545
| 1897.1 | 0.0002247262774 | 1.419935509 | 0.007614532317
| 1897.05 | 0.0002986681614 | 1.420022212 | 0.01018322175
| 1897 | 0.0003373581021 | 1.421473944 | 0.01151046548
| 1896.95 | 0.0003268760593 | 1.422407571 | 0.01113581348
| 1896.9 | 0.0003164145199 | 1.421727689 | 0.01078104198
| 1896.85 | 0.0003483318687 | 1.420554034 | 0.0119037677
| 1896.8 | 0.0004178332207 | 1.420408852 | 0.01432089937
| 1896.75 | 0.0004924125921 | 1.422094519 | 0.01688629651
| 1896.7 | 0.0005347477323 | 1.425378341 | 0.0183007621
| 1896.65 | 0.0005191676268 | 1.429418811 | 0.01769453304
| 1896.6 | 0.0004312447317 | 1.432833244 | 0.01460880021
| 1896.55 | 0.000291717701 | 1.43381446 | 0.009791394707
| 1896.5 | 0.000167028981 | 1.43162581 | 0.005517595428
| 1896.45 | 0.0001185028793 | 1.427823397 | 0.003871493829
| 1896.4 | 0.0001405160896 | 1.424896152 | 0.00465419257
| 1896.35 | 0.000176146624 | 1.423760291 | 0.005897812822
| 1896.3 | 0.0001866966512 | 1.423276305 | 0.006267810675
| 1896.25 | 0.000187043098 | 1.422188832 | 0.006289200819
| 1896.2 | 0.0002081762095 | 1.420689924 | 0.007036255949
| 1896.15 | 0.0002506407879 | 1.419640054 | 0.008522379042
| 1896.1 | 0.0003025829826 | 1.419157978 | 0.01033429139
| 1896.05 | 0.0003637694715 | 1.419493073 | 0.01245898797
| 1896 | 0.0004141647411 | 1.420962269 | 0.01419183088
| 1895.95 | 0.0004341490523 | 1.423014644 | 0.01485701033
| 1895.9 | 0.0004201275339 | 1.424831072 | 0.01434511604
| 1895.85 | 0.0003912271891 | 1.425630842 | 0.01333308731
| 1895.8 | 0.0003799065056 | 1.425794325 | 0.01293915213
| 1895.75 | 0.0003845849965 | 1.426510152 | 0.01309200436
| 1895.7 | 0.0003712349611 | 1.428040028 | 0.01261026194
| 1895.65 | 0.000319257375 | 1.429323812 | 0.01079798813
| 1895.6 | 0.000246854502 | 1.429225987 | 0.008297830417
| 1895.55 | 0.0001910845723 | 1.427693287 | 0.006384573569
| 1895.5 | 0.0001724427591 | 1.425626324 | 0.00575696526
| 1895.45 | 0.0001855208513 | 1.423952023 | 0.006224294447
| 1895.4 | 0.0002111508538 | 1.423075326 | 0.007121239195
| 1895.35 | 0.0002321172477 | 1.422819775 | 0.007851461614
| 1895.3 | 0.0002422579594 | 1.422706432 | 0.008204774648
| 1895.25 | 0.0002502715185 | 1.422341835 | 0.008486829136
| 1895.2 | 0.0002711378069 | 1.421865624 | 0.009216633164
| 1895.15 | 0.0003100829165 | 1.421966848 | 0.01056861675
| 1895.1 | 0.0003473465368 | 1.423367229 | 0.01184607016
| 1895.05 | 0.0003462922722 | 1.425893952 | 0.01177853267
| 1895 | 0.0002799327518 | 1.428201328 | 0.00945493646
| 1894.95 | 0.0001649004383 | 1.428346237 | 0.005475615057
| 1894.9 | 6.033806295e-05 | 1.425542376 | 0.001875633103
| 1894.85 | 2.596247807e-05 | 1.420601421 | 0.0007072598354
| 1894.8 | 9.407289506e-05 | 1.415853217 | 0.003104023529
| 1894.75 | 0.0002255816916 | 1.413908839 | 0.007710031334
| 1894.7 | 0.0003423728085 | 1.415013359 | 0.01177774604
| 1894.65 | 0.0004029045772 | 1.417527251 | 0.01385755302
| 1894.6 | 0.0004119803239 | 1.419790278 | 0.01414290298
| 1894.55 | 0.0004002642777 | 1.421138605 | 0.01371714464
| 1894.5 | 0.0003872150595 | 1.421955015 | 0.01325288886
| 1894.45 | 0.0003712349532 | 1.422495637 | 0.01269089825
| 1894.4 | 0.0003528357521 | 1.422617971 | 0.0120505292
| 1894.35 | 0.0003416831568 | 1.422262569 | 0.0116677927
| 1894.3 | 0.0003468832038 | 1.421771169 | 0.01185485939
| 1894.25 | 0.0003664204812 | 1.421598592 | 0.0125365086
| 1894.2 | 0.0003901766653 | 1.422061216 | 0.01335655984
| 1894.15 | 0.0004016216803 | 1.423071709 | 0.01374087752
| 1894.1 | 0.000395602085 | 1.424135492 | 0.01351774781
| 1894.05 | 0.0003737700133 | 1.424988587 | 0.01274925474
| 1894 | 0.0003403574265 | 1.425105983 | 0.011589208
| 1893.95 | 0.0003232471609 | 1.424414929 | 0.01100425447
| 1893.9 | 0.0003314744717 | 1.423970535 | 0.01129538562
| 1893.85 | 0.0003417888619 | 1.424240563 | 0.011650425
| 1893.8 | 0.0003379173613 | 1.424769021 | 0.01150994031
| 1893.75 | 0.0003260550985 | 1.424962335 | 0.0110963939
| 1893.7 | 0.0003247568419 | 1.425002945 | 0.01105117752
| 1893.65 | 0.0003289026172 | 1.425691693 | 0.01118705586
| 1893.6 | 0.0003082198125 | 1.42703999 | 0.01045470041
| 1893.55 | 0.0002472391322 | 1.427907042 | 0.008333843179
| 1893.5 | 0.0001681852179 | 1.427176251 | 0.005603313769
| 1893.45 | 0.0001100315692 | 1.424823493 | 0.003605090611
| 1893.4 | 9.646266885e-05 | 1.421750753 | 0.003153747872
| 1893.35 | 0.0001269071342 | 1.418994316 | 0.004231394673
| 1893.3 | 0.0001855427424 | 1.417247504 | 0.006288704487
| 1893.25 | 0.0002506924764 | 1.416726327 | 0.008566657425
| 1893.2 | 0.0003037359599 | 1.417172262 | 0.01041308711
| 1893.15 | 0.0003355764748 | 1.418076902 | 0.01151348013
| 1893.1 | 0.0003468431569 | 1.418914154 | 0.0118963898
| 1893.05 | 0.0003458959945 | 1.41931163 | 0.01185882646
| 1893 | 0.0003459127656 | 1.419095572 | 0.01186238418
| 1892.95 | 0.0003649336248 | 1.418489853 | 0.01253327893
| 1892.9 | 0.0004112510983 | 1.418349367 | 0.01415048939
| 1892.85 | 0.0004643346138 | 1.419581477 | 0.01598335717
| 1892.8 | 0.0004855399067 | 1.42194825 | 0.01668549633
| 1892.75 | 0.0004607127003 | 1.424216457 | 0.01578790668
| 1892.7 | 0.0004041539546 | 1.425303809 | 0.01380893725
| 1892.65 | 0.0003529256172 | 1.424833637 | 0.01203737711
| 1892.6 | 0.0003329589999 | 1.423793158 | 0.01135710407
| 1892.55 | 0.0003331140579 | 1.422956484 | 0.01137287215
| 1892.5 | 0.0003452692218 | 1.422421663 | 0.01180231383
| 1892.45 | 0.0003625531643 | 1.422377317 | 0.01240428286
| 1892.4 | 0.0003734249661 | 1.422731658 | 0.01277812808
| 1892.35 | 0.0003743763043 | 1.423128047 | 0.01280638802
| 1892.3 | 0.0003706389146 | 1.423330448 | 0.01267419103
| 1892.25 | 0.0003700857012 | 1.42335795 | 0.01265495055
| 1892.2 | 0.0003744442986 | 1.423476416 | 0.01280525167
| 1892.15 | 0.0003788839055 | 1.423689619 | 0.01295710504
| 1892.1 | 0.000388904013 | 1.424071774 | 0.01330056974
| 1892.05 | 0.0003937846009 | 1.425128333 | 0.01345620608
| 1892 | 0.0003688461186 | 1.426339686 | 0.01257500746
| 1891.95 | 0.0003220406325 | 1.426650686 | 0.01094797229
| 1891.9 | 0.0002818177487 | 1.425782428 | 0.009562687206
| 1891.85 | 0.0002741804315 | 1.42438467 | 0.009312783501
| 1891.8 | 0.0002943207543 | 1.423649589 | 0.01002083784
| 1891.75 | 0.0003125625628 | 1.423835476 | 0.01065300861
| 1891.7 | 0.0003138557111 | 1.424347141 | 0.01069231575
| 1891.65 | 0.0003035976518 | 1.424667983 | 0.01033257661
| 1891.6 | 0.000290334228 | 1.424833912 | 0.009870321643
| 1891.55 | 0.0002707615463 | 1.424906298 | 0.009190041242
| 1891.5 | 0.0002431361966 | 1.424611921 | 0.008233784716
| 1891.45 | 0.0002159909318 | 1.423622138 | 0.007300188333
| 1891.4 | 0.0002071447697 | 1.421987148 | 0.007007532928
| 1891.35 | 0.0002283616895 | 1.42030368 | 0.007761998762
| 1891.3 | 0.0002743634427 | 1.41935022 | 0.009375204772
| 1891.25 | 0.0003229277174 | 1.419473166 | 0.01106754167
| 1891.2 | 0.0003549675494 | 1.420244093 | 0.0121754728
| 1891.15 | 0.0003717774487 | 1.421011877 | 0.01275177253
| 1891.1 | 0.000387459066 | 1.421716077 | 0.01328903568
| 1891.05 | 0.0004011061933 | 1.4227993 | 0.01374979219
| 1891 | 0.0003961743827 | 1.424191023 | 0.01355965538
| 1890.95 | 0.0003692451826 | 1.425133678 | 0.01261169325
| 1890.9 | 0.0003444314971 | 1.42525095 | 0.01174857628
| 1890.85 | 0.0003385436685 | 1.425340006 | 0.01154328553
| 1890.8 | 0.0003331629595 | 1.426108817 | 0.01134740768
| 1890.75 | 0.0003028726171 | 1.427169611 | 0.01028407605
| 1890.7 | 0.0002484153986 | 1.427506715 | 0.008391843497
| 1890.65 | 0.0001959116172 | 1.426913392 | 0.006576433817
| 1890.6 | 0.000147524292 | 1.425874052 | 0.004905778232
| 1890.55 | 0.0001017376761 | 1.423888071 | 0.003329097045
| 1890.5 | 9.09450482e-05 | 1.420926384 | 0.002972068378
| 1890.45 | 0.0001300191486 | 1.418267505 | 0.004352065802
| 1890.4 | 0.0001970962647 | 1.417071693 | 0.006703993858
| 1890.35 | 0.0002492684842 | 1.417432598 | 0.008523570595
| 1890.3 | 0.000263764526 | 1.417939066 | 0.00902503622
| 1890.25 | 0.0002710455998 | 1.417538789 | 0.009283730497
| 1890.2 | 0.0002994965795 | 1.416951747 | 0.01028443498
| 1890.15 | 0.0003379611263 | 1.416963277 | 0.01162898225
| 1890.1 | 0.0003701206335 | 1.417488646 | 0.0127466567
| 1890.05 | 0.0003908206669 | 1.418118153 | 0.01346191774
| 1890 | 0.0004111444619 | 1.418544936 | 0.01416626373
| 1889.95 | 0.0004408950874 | 1.419299875 | 0.01519454092
| 1889.9 | 0.0004612249367 | 1.420753653 | 0.01588256985
| 1889.85 | 0.0004590079143 | 1.422327344 | 0.01578194477
| 1889.8 | 0.0004417505159 | 1.423556687 | 0.01516320292
| 1889.75 | 0.0004190658177 | 1.424415323 | 0.01436198733
| 1889.7 | 0.0003941953223 | 1.42506648 | 0.01348852687
| 1889.65 | 0.0003632316328 | 1.425558078 | 0.01240614532
| 1889.6 | 0.0003239656834 | 1.425616113 | 0.01104121291
| 1889.55 | 0.0002864459497 | 1.424950999 | 0.009744978406
| 1889.5 | 0.0002662329965 | 1.423718743 | 0.009055377884
| 1889.45 | 0.0002703661999 | 1.42249566 | 0.009212299804
| 1889.4 | 0.0002892147782 | 1.421819325 | 0.009876414194
| 1889.35 | 0.0003076521646 | 1.421680205 | 0.01052074217
| 1889.3 | 0.0003211423789 | 1.421795445 | 0.01098982943
| 1889.25 | 0.0003312327864 | 1.422106671 | 0.01133805252
| 1889.2 | 0.0003332383966 | 1.422641166 | 0.01140181487
| 1889.15 | 0.0003213332931 | 1.42311555 | 0.01098188656
| 1889.1 | 0.0003008595701 | 1.423116539 | 0.01026928842
| 1889.05 | 0.0002855770258 | 1.422613045 | 0.00974291075
| 1889 | 0.0002811886402 | 1.421925468 | 0.009597714344
| 1888.95 | 0.0002858620105 | 1.421198776 | 0.009768734103
| 1888.9 | 0.0003034831058 | 1.420468982 | 0.01039166638
| 1888.85 | 0.0003394470514 | 1.420212044 | 0.01164983331
| 1888.8 | 0.0003772014791 | 1.421086222 | 0.01295628537
| 1888.75 | 0.0003839898815 | 1.422809665 | 0.01317054862
| 1888.7 | 0.0003499574996 | 1.42402233 | 0.01197021678
| 1888.65 | 0.0003084475141 | 1.423850683 | 0.01052769044
| 1888.6 | 0.0002913633394 | 1.422940685 | 0.009943307064
| 1888.55 | 0.0002974788625 | 1.422327619 | 0.01016344644
| 1888.5 | 0.0003007985685 | 1.422304547 | 0.01027967421
| 1888.45 | 0.0002928227154 | 1.421988077 | 0.01000548433
| 1888.4 | 0.0003006788935 | 1.421279649 | 0.01028756921
| 1888.35 | 0.0003243102657 | 1.421179927 | 0.01111325134
| 1888.3 | 0.0003357562272 | 1.421752116 | 0.0115059095
| 1888.25 | 0.0003267871181 | 1.422139594 | 0.01118887785
| 1888.2 | 0.0003158594516 | 1.421775927 | 0.0108124577
| 1888.15 | 0.0003294097224 | 1.421043949 | 0.01129398132
| 1888.1 | 0.0003653019704 | 1.421223707 | 0.01254428125
| 1888.05 | 0.0003796420021 | 1.422514427 | 0.01302793271
| 1888 | 0.0003580609374 | 1.423331679 | 0.01226569699
| 1887.95 | 0.000340950206 | 1.422872887 | 0.01167555509
| 1887.9 | 0.0003643101119 | 1.422189344 | 0.01249869967
| 1887.85 | 0.0004161512438 | 1.423026319 | 0.01429490209
| 1887.8 | 0.0004385723776 | 1.425823301 | 0.01503573274
| 1887.75 | 0.0003904718865 | 1.428859603 | 0.01332202318
| 1887.7 | 0.000292646702 | 1.430126673 | 0.009913010647
| 1887.65 | 0.0001999470379 | 1.429218984 | 0.006707232769
| 1887.6 | 0.0001453449972 | 1.42729198 | 0.004827748309
| 1887.55 | 0.0001193494516 | 1.425464055 | 0.003937459209
| 1887.5 | 0.0001012836602 | 1.423756004 | 0.003320151717
| 1887.45 | 9.327661065e-05 | 1.421699787 | 0.003054091491
| 1887.4 | 0.0001122360137 | 1.419446135 | 0.003730241332
| 1887.35 | 0.0001633400075 | 1.417792305 | 0.005528498751
| 1887.3 | 0.0002282294472 | 1.417491785 | 0.007801192956
| 1887.25 | 0.0002763099006 | 1.418513713 | 0.009472922516
| 1887.2 | 0.0002868934566 | 1.420009457 | 0.009827041742
| 1887.15 | 0.0002655913091 | 1.420840034 | 0.009074639627
| 1887.1 | 0.0002425867162 | 1.420516396 | 0.008274970961
| 1887.05 | 0.0002470584557 | 1.419665041 | 0.008439751278
| 1887 | 0.0002783229606 | 1.419576339 | 0.009533332517
| 1886.95 | 0.0002999315005 | 1.420907515 | 0.01027382721
| 1886.9 | 0.0002721212835 | 1.422790163 | 0.0092833488
| 1886.85 | 0.0001938110192 | 1.42341123 | 0.006547905799
| 1886.8 | 0.0001092841868 | 1.421649807 | 0.003614064929
| 1886.75 | 7.205037238e-05 | 1.41801581 | 0.002335353399
| 1886.7 | 0.0001039328072 | 1.41416348 | 0.003474735766
| 1886.65 | 0.0001882575428 | 1.411544261 | 0.006454400012
| 1886.6 | 0.0002933419341 | 1.410759111 | 0.01015658253
| 1886.55 | 0.0003908686301 | 1.411698942 | 0.01357468455
| 1886.5 | 0.0004601962908 | 1.413925194 | 0.01597878631
| 1886.45 | 0.0004864386237 | 1.416630081 | 0.01685792563
| 1886.4 | 0.0004767943219 | 1.418731056 | 0.01648794561
| 1886.35 | 0.0004598353945 | 1.419980945 | 0.01587622465
| 1886.3 | 0.0004471819891 | 1.420955187 | 0.01541994757
| 1886.25 | 0.0004328302996 | 1.422051545 | 0.0149031966
| 1886.2 | 0.0003981231752 | 1.423159135 | 0.01367710159
| 1886.15 | 0.0003468468749 | 1.423133612 | 0.01188950091
| 1886.1 | 0.0003211461042 | 1.422096978 | 0.01100567583
| 1886.05 | 0.000323020384 | 1.421356179 | 0.01108011371
| 1886 | 0.0003286311438 | 1.421214753 | 0.01127803049
| 1885.95 | 0.0003234660218 | 1.421206636 | 0.01109804334
| 1885.9 | 0.0003191316535 | 1.420705039 | 0.01095281635
| 1885.85 | 0.0003377781214 | 1.42022411 | 0.01161043595
| 1885.8 | 0.0003666607701 | 1.420739975 | 0.01261367596
| 1885.75 | 0.0003732894509 | 1.422162767 | 0.01282714037
| 1885.7 | 0.000344552569 | 1.423471845 | 0.01180822164
| 1885.65 | 0.0002948301812 | 1.423865305 | 0.01007010907
| 1885.6 | 0.0002443008154 | 1.423118852 | 0.008316110992
| 1885.55 | 0.0002160980339 | 1.421354575 | 0.007348758069
| 1885.5 | 0.0002303598476 | 1.419445376 | 0.007865145974
| 1885.45 | 0.0002767904631 | 1.418805236 | 0.009496024093
| 1885.4 | 0.000304935969 | 1.419935626 | 0.01046841584
| 1885.35 | 0.000272465401 | 1.421183817 | 0.009320225928
| 1885.3 | 0.0002080411676 | 1.420261112 | 0.007078136422
| 1885.25 | 0.0001904866634 | 1.417127136 | 0.006491196103
| 1885.2 | 0.0002580219909 | 1.414353357 | 0.008885355503
| 1885.15 | 0.0003647017256 | 1.414354102 | 0.01263092459
| 1885.1 | 0.0004306305242 | 1.416962926 | 0.01490885446
| 1885.05 | 0.0004191165749 | 1.419918817 | 0.01446406693
| 1885 | 0.0003549051508 | 1.421156781 | 0.01220302316
| 1884.95 | 0.0002941605603 | 1.420007914 | 0.01009334519
| 1884.9 | 0.0002886978941 | 1.417491854 | 0.009929938849
| 1884.85 | 0.0003505190798 | 1.415654225 | 0.01211891859
| 1884.8 | 0.0004407619169 | 1.416201953 | 0.01527753954
| 1884.75 | 0.0004948633676 | 1.419003321 | 0.01713100529
| 1884.7 | 0.000480104708 | 1.422206787 | 0.01656475477
| 1884.65 | 0.000416968945 | 1.424089829 | 0.0143333201
| 1884.6 | 0.0003456920422 | 1.424364426 | 0.01184404685
| 1884.55 | 0.0002848012341 | 1.42354284 | 0.009729863378
| 1884.5 | 0.0002399329125 | 1.421809667 | 0.008181509891
| 1884.45 | 0.0002267761129 | 1.419286018 | 0.007745813526
| 1884.4 | 0.0002630180709 | 1.416840655 | 0.009039411728
| 1884.35 | 0.0003350283916 | 1.41581025 | 0.01157674764
| 1884.3 | 0.0004038871306 | 1.416472529 | 0.01398429363
| 1884.25 | 0.0004460005978 | 1.418184352 | 0.01543668947
| 1884.2 | 0.0004523452415 | 1.420085625 | 0.01563105135
| 1884.15 | 0.0004393528173 | 1.421420396 | 0.01515734416
| 1884.1 | 0.0004199286964 | 1.422602219 | 0.01446198168
| 1884.05 | 0.0003797281495 | 1.423364599 | 0.01304814715
| 1884 | 0.0003404752387 | 1.423012311 | 0.01168250705
| 1883.95 | 0.0003256020101 | 1.422268363 | 0.0111723055
| 1883.9 | 0.0003276760725 | 1.421926269 | 0.01124914379
| 1883.85 | 0.0003259084153 | 1.422253797 | 0.0111837956
| 1883.8 | 0.0003007920492 | 1.422630841 | 0.01030233204
| 1883.75 | 0.000262371727 | 1.422168775 | 0.008965399446
| 1883.7 | 0.0002354746713 | 1.420780866 | 0.008039230974
| 1883.65 | 0.0002350886324 | 1.419036489 | 0.008042664363
| 1883.6 | 0.0002580862522 | 1.417537131 | 0.008863388564
| 1883.55 | 0.0002982108821 | 1.416476827 | 0.01028205434
| 1883.5 | 0.0003541260994 | 1.416174388 | 0.01224799353
| 1883.45 | 0.000411726996 | 1.417159156 | 0.01425632832
| 1883.4 | 0.0004383996172 | 1.419343918 | 0.01516048116
| 1883.35 | 0.0004131109413 | 1.4214305 | 0.01424604986
| 1883.3 | 0.0003577414937 | 1.421998116 | 0.0123029341
| 1883.25 | 0.0003199242021 | 1.420932175 | 0.01099379538
| 1883.2 | 0.0003272369539 | 1.419597571 | 0.01126573809
| 1883.15 | 0.000360451635 | 1.419397799 | 0.01243166004
| 1883.1 | 0.0003783083559 | 1.4204577 | 0.01304352362
| 1883.05 | 0.0003561954909 | 1.421637768 | 0.01225510469
| 1883 | 0.0003078989718 | 1.421633625 | 0.01056659214
| 1882.95 | 0.0002723094045 | 1.420058969 | 0.009338929868
| 1882.9 | 0.0002851090425 | 1.417841377 | 0.009811206733
| 1882.85 | 0.0003446559386 | 1.416651853 | 0.01191402386
| 1882.8 | 0.0004094992805 | 1.417399939 | 0.01417986449
| 1882.75 | 0.0004343567374 | 1.419322802 | 0.01502449226
| 1882.7 | 0.0004163184244 | 1.420716152 | 0.01437334206
| 1882.65 | 0.0003940295389 | 1.420847488 | 0.01359181171
| 1882.6 | 0.0004003131802 | 1.420560095 | 0.01381602932
| 1882.55 | 0.0004274910274 | 1.421206316 | 0.01475857564
| 1882.5 | 0.0004370138092 | 1.423122103 | 0.01506426471
| 1882.45 | 0.000400218643 | 1.425333731 | 0.01374845844
| 1882.4 | 0.0003206348081 | 1.426497788 | 0.01095832726
| 1882.35 | 0.0002280794987 | 1.425807098 | 0.00773876267
| 1882.3 | 0.0001607015752 | 1.423406343 | 0.005408118325
| 1882.25 | 0.0001395544947 | 1.420347788 | 0.004691830345
| 1882.2 | 0.0001571928173 | 1.417480949 | 0.005331343429
| 1882.15 | 0.0002092053157 | 1.415240279 | 0.007176001455
| 1882.1 | 0.0002790242464 | 1.414280422 | 0.009639772996
| 1882.05 | 0.0003456152009 | 1.414304421 | 0.0119815973
| 1882 | 0.0004098657559 | 1.415291369 | 0.01422804995
| 1881.95 | 0.0004499396266 | 1.417338831 | 0.01560667135
| 1881.9 | 0.0004545296586 | 1.419579535 | 0.01573467263
| 1881.85 | 0.0004303087438 | 1.421553075 | 0.01485783025
| 1881.8 | 0.0003792340906 | 1.422873912 | 0.01305338693
| 1881.75 | 0.0003111315858 | 1.423008081 | 0.01067115296
| 1881.7 | 0.0002494631364 | 1.421610226 | 0.008529635807
| 1881.65 | 0.0002247667844 | 1.419101638 | 0.007689152443
| 1881.6 | 0.0002494202955 | 1.416616206 | 0.008578142966
| 1881.55 | 0.0003107236665 | 1.41520899 | 0.01074721297
| 1881.5 | 0.0003835172431 | 1.415362631 | 0.01330464924
| 1881.45 | 0.0004419437567 | 1.41710351 | 0.01533361995
| 1881.4 | 0.0004564612216 | 1.420009069 | 0.01580019408
| 1881.35 | 0.0004043090117 | 1.422784718 | 0.01393474925
| 1881.3 | 0.0002967244978 | 1.423580914 | 0.01016363811
| 1881.25 | 0.0001890994584 | 1.421257074 | 0.006422183573
| 1881.2 | 0.0001497166253 | 1.416544901 | 0.005078897794
| 1881.15 | 0.0002108579476 | 1.411761586 | 0.007268836443
| 1881.1 | 0.000347597528 | 1.409370595 | 0.01211779199
| 1881.05 | 0.0004941760517 | 1.41046154 | 0.01727704383
| 1881 | 0.0005847238988 | 1.414144137 | 0.02040640877
| 1880.95 | 0.0005922554939 | 1.418219582 | 0.02059731429
| 1880.9 | 0.0005429401112 | 1.42071904 | 0.01882385979
| 1880.85 | 0.0004910780071 | 1.421209107 | 0.01699933445
| 1880.8 | 0.0004744879015 | 1.420809936 | 0.01642487713
| 1880.75 | 0.0004889271176 | 1.420999578 | 0.01692823614
| 1880.7 | 0.0005014571408 | 1.422388721 | 0.01734521606
| 1880.65 | 0.0004793652288 | 1.424448697 | 0.01654019586
| 1880.6 | 0.0004123966251 | 1.425916772 | 0.01417949754
| 1880.55 | 0.000322958451 | 1.425618941 | 0.01106100847
| 1880.5 | 0.0002556005522 | 1.423354021 | 0.008732508501
| 1880.45 | 0.0002466132836 | 1.420264786 | 0.008449070314
| 1880.4 | 0.0002923794123 | 1.418104219 | 0.01007706826
| 1880.35 | 0.0003518811391 | 1.417741894 | 0.01217066248
| 1880.3 | 0.0003885384688 | 1.418561446 | 0.01344736289
| 1880.25 | 0.0003958288541 | 1.419567401 | 0.01368999881
| 1880.2 | 0.0003849524112 | 1.420065044 | 0.01330227569
| 1880.15 | 0.0003769332505 | 1.420065781 | 0.01302145293
| 1880.1 | 0.0003721034192 | 1.420007774 | 0.01285320883
| 1880.05 | 0.0003713699952 | 1.41976136 | 0.01283103113
| 1880 | 0.0003784918264 | 1.419790914 | 0.01308077777
| 1879.95 | 0.0003741970248 | 1.420067056 | 0.01292690787
| 1879.9 | 0.0003606192804 | 1.419959781 | 0.0124524902
| 1879.85 | 0.0003496487589 | 1.419313856 | 0.01207610613
| 1879.8 | 0.0003576120398 | 1.418254814 | 0.01236917185
| 1879.75 | 0.0003913529178 | 1.417634857 | 0.01356262636
| 1879.7 | 0.0004288726528 | 1.418057282 | 0.01487510989
| 1879.65 | 0.0004461086312 | 1.41912279 | 0.01546517959
| 1879.6 | 0.0004404382823 | 1.420034556 | 0.01525322265
| 1879.55 | 0.0004254733171 | 1.420358463 | 0.01472408132
| 1879.5 | 0.0004163673188 | 1.420184664 | 0.01440758207
| 1879.45 | 0.0004184278619 | 1.419856971 | 0.01448487049
| 1879.4 | 0.0004322184292 | 1.419591209 | 0.01497293219
| 1879.35 | 0.0004579401531 | 1.419710774 | 0.01587417307
| 1879.3 | 0.0004865075507 | 1.420611802 | 0.01686285101
| 1879.25 | 0.0004965020297 | 1.422364956 | 0.01718568057
| 1879.2 | 0.000467773997 | 1.42420411 | 0.01615157531
| 1879.15 | 0.000406824514 | 1.424974248 | 0.01400915912
| 1879.1 | 0.0003448375537 | 1.424058396 | 0.01185371051
| 1879.05 | 0.0003188764643 | 1.421858623 | 0.0109715978
| 1879 | 0.0003474336153 | 1.419573476 | 0.01200075994
| 1878.95 | 0.0004245401319 | 1.418605224 | 0.01472114312
| 1878.9 | 0.0005152225542 | 1.420119115 | 0.01788190805
| 1878.85 | 0.0005601891265 | 1.424106895 | 0.01939008497
| 1878.8 | 0.0005084723282 | 1.428705618 | 0.01750527855
| 1878.75 | 0.0003710403069 | 1.430989641 | 0.01268220408
| 1878.7 | 0.0002274280442 | 1.429582328 | 0.00769567131
| 1878.65 | 0.000153285449 | 1.425929149 | 0.005140425988
| 1878.6 | 0.0001527857989 | 1.422682679 | 0.005148001415
| 1878.55 | 0.0001724152802 | 1.420926985 | 0.005849745002
| 1878.5 | 0.0001755114668 | 1.419640576 | 0.005968925556
| 1878.45 | 0.0001781284786 | 1.417639328 | 0.006077251672
| 1878.4 | 0.000214532486 | 1.415267044 | 0.007378282347
| 1878.35 | 0.0002861730724 | 1.413757009 | 0.009917136845
| 1878.3 | 0.0003662658892 | 1.413720955 | 0.01274125016
| 1878.25 | 0.0004265340935 | 1.414789432 | 0.01485123168
| 1878.2 | 0.0004638340368 | 1.415994634 | 0.01614753418
| 1878.15 | 0.0004978701426 | 1.417205137 | 0.01732682061
| 1878.1 | 0.0005268543076 | 1.41895577 | 0.0183175328
| 1878.05 | 0.0005348971996 | 1.421245158 | 0.01856172995
| 1878 | 0.0005063018809 | 1.42358677 | 0.01752090932
| 1877.95 | 0.0004412969532 | 1.424793802 | 0.01522703338
| 1877.9 | 0.000380584974 | 1.424120936 | 0.01311206212
| 1877.85 | 0.0003661038317 | 1.42270022 | 0.01262380103
| 1877.8 | 0.0003829239906 | 1.422226893 | 0.01321983704
| 1877.75 | 0.0003895289226 | 1.422753145 | 0.01344465781
| 1877.7 | 0.0003693965301 | 1.423253935 | 0.01273305062
| 1877.65 | 0.0003421660477 | 1.422724501 | 0.01178602277
| 1877.6 | 0.0003459914623 | 1.421676969 | 0.01193335641
| 1877.55 | 0.0003733518496 | 1.421593099 | 0.01289432583
| 1877.5 | 0.0003828941883 | 1.422588832 | 0.01321615497
| 1877.45 | 0.0003566825726 | 1.42342134 | 0.01228725633
| 1877.4 | 0.0003177830983 | 1.423058953 | 0.01092919563
| 1877.35 | 0.0003008502503 | 1.421723121 | 0.01035124071
| 1877.3 | 0.0003165626001 | 1.420451735 | 0.01091736611
| 1877.25 | 0.0003494485246 | 1.419908129 | 0.01207888859
| 1877.2 | 0.0003841389009 | 1.420092456 | 0.01329514135
| 1877.15 | 0.0004142541398 | 1.420878583 | 0.0143420994
| 1877.1 | 0.0004329024856 | 1.422326385 | 0.01497608658
| 1877.05 | 0.000422657929 | 1.424205734 | 0.01459042595
| 1877 | 0.000375526961 | 1.425590132 | 0.01292207856
| 1876.95 | 0.0003115562689 | 1.425514478 | 0.01068528913
| 1876.9 | 0.0002709385038 | 1.424061907 | 0.009279908876
| 1876.85 | 0.0002706921629 | 1.422508969 | 0.009287903453
| 1876.8 | 0.0002895197863 | 1.42179636 | 0.009956094257
| 1876.75 | 0.0003013107893 | 1.421648047 | 0.01037166631
| 1876.7 | 0.0003101821091 | 1.421367256 | 0.01068642373
| 1876.65 | 0.0003334260511 | 1.421254927 | 0.01150378199
| 1876.6 | 0.000359730333 | 1.422101076 | 0.01241658826
| 1876.55 | 0.0003573182002 | 1.423658069 | 0.01231260111
| 1876.5 | 0.0003218743984 | 1.424640067 | 0.01105936313
| 1876.45 | 0.0002878732016 | 1.424524257 | 0.009870354697
| 1876.4 | 0.0002784994462 | 1.424377242 | 0.009543951095
| 1876.35 | 0.0002661505684 | 1.425265265 | 0.00910243435
| 1876.3 | 0.0002072849337 | 1.426448717 | 0.007031665649
| 1876.25 | 0.0001007793453 | 1.425874299 | 0.003311191107
| 1876.2 | 9.106007647e-06 | 1.422239157 | 0.0001196210116
| 1876.15 | 2.90432837e-06 | 1.416911533 | -7.737101939e-05
| 1876.1 | 8.948147463e-05 | 1.412524707 | 0.002995983112
| 1876.05 | 0.0002273297842 | 1.410956155 | 0.007878906137
| 1876 | 0.0003486075474 | 1.412685884 | 0.01214665247
| 1875.95 | 0.0003945198803 | 1.41610763 | 0.01372281403
| 1875.9 | 0.000364377167 | 1.418744387 | 0.0126273588
| 1875.85 | 0.0003037773972 | 1.419223972 | 0.010490778
| 1875.8 | 0.0002677487239 | 1.417730987 | 0.009239749851
| 1875.75 | 0.0002862531661 | 1.415842173 | 0.00991171039
| 1875.7 | 0.0003403620829 | 1.415059977 | 0.01182866706
| 1875.65 | 0.0003981869629 | 1.4156359 | 0.01386070082
| 1875.6 | 0.0004384494428 | 1.41733281 | 0.01525598843
| 1875.55 | 0.0004433877724 | 1.419527363 | 0.01539803162
| 1875.5 | 0.0004139482084 | 1.421315028 | 0.01433814604
| 1875.45 | 0.0003634695858 | 1.422204494 | 0.01255434164
| 1875.4 | 0.0003081248175 | 1.42190177 | 0.01061572375
| 1875.35 | 0.0002710465312 | 1.420521118 | 0.009328955622
| 1875.3 | 0.0002672029689 | 1.41878611 | 0.009212167946
| 1875.25 | 0.0002904236285 | 1.41754633 | 0.01004290286
| 1875.2 | 0.0003209090825 | 1.41703824 | 0.01112263056
| 1875.15 | 0.0003487709874 | 1.416927765 | 0.01210585209
| 1875.1 | 0.0003794683181 | 1.417044148 | 0.01318625199
| 1875.05 | 0.0004140185152 | 1.417827604 | 0.01439299225
| 1875 | 0.0004292721901 | 1.419475898 | 0.01490687236
| 1874.95 | 0.0004051164684 | 1.421049089 | 0.01403586431
| 1874.9 | 0.000359070491 | 1.42129629 | 0.01241521193
| 1874.85 | 0.0003347862477 | 1.420253598 | 0.01157503474
| 1874.8 | 0.0003499179183 | 1.419275473 | 0.01211948331
| 1874.75 | 0.0003815726339 | 1.419425163 | 0.01323153385
| 1874.7 | 0.0003960505167 | 1.420537849 | 0.01372613843
| 1874.65 | 0.000382402908 | 1.421699268 | 0.01323134883
| 1874.6 | 0.000350755643 | 1.422262815 | 0.0121130461
| 1874.55 | 0.0003178543378 | 1.422028345 | 0.01096091412
| 1874.5 | 0.0002993391859 | 1.421226716 | 0.01032001312
| 1874.45 | 0.0003033457292 | 1.420455681 | 0.01046978677
| 1874.4 | 0.0003178855438 | 1.420450615 | 0.01098131832
| 1874.35 | 0.0003149751541 | 1.421095105 | 0.0108718293
| 1874.3 | 0.000285237565 | 1.421436767 | 0.009823346251
| 1874.25 | 0.0002465397091 | 1.420641056 | 0.008471878158
| 1874.2 | 0.0002352176261 | 1.418818593 | 0.008091579418
| 1874.15 | 0.0002634981618 | 1.41735413 | 0.009102299078
| 1874.1 | 0.0003027785601 | 1.416950578 | 0.01049126767
| 1874.05 | 0.0003354479524 | 1.417304237 | 0.01163894279
| 1874 | 0.000352254141 | 1.418143767 | 0.01222113568
| 1873.95 | 0.0003496897371 | 1.418984545 | 0.01212071206
| 1873.9 | 0.0003316970576 | 1.419487039 | 0.01148160492
| 1873.85 | 0.0003057247927 | 1.419285876 | 0.01057017972
| 1873.8 | 0.0002899155983 | 1.418264002 | 0.0100251966
| 1873.75 | 0.0003025545707 | 1.416906638 | 0.01048588269
| 1873.7 | 0.0003446694498 | 1.416182135 | 0.01197997529
| 1873.65 | 0.0003927140458 | 1.41677714 | 0.01366732647
| 1873.6 | 0.000411816411 | 1.41838737 | 0.01431896939
| 1873.55 | 0.0003927503674 | 1.419588649 | 0.01363149855
| 1873.5 | 0.0003694030493 | 1.419720129 | 0.01280837349
| 1873.45 | 0.0003623161429 | 1.41952417 | 0.01256178957
| 1873.4 | 0.0003620567768 | 1.419635019 | 0.0125515928
| 1873.35 | 0.0003510634379 | 1.419889715 | 0.01216180343
| 1873.3 | 0.0003325701725 | 1.41958582 | 0.01151494168
| 1873.25 | 0.0003295377794 | 1.418747946 | 0.01141849708
| 1873.2 | 0.0003477884492 | 1.418193254 | 0.01206851657
| 1873.15 | 0.0003681792841 | 1.418341395 | 0.01278549616
| 1873.1 | 0.0003765467592 | 1.418754366 | 0.01307529279
| 1873.05 | 0.000378486231 | 1.419036455 | 0.01314027185
| 1873 | 0.0003805365451 | 1.419261144 | 0.01320988613
| 1872.95 | 0.000380562149 | 1.419535967 | 0.01320752596
| 1872.9 | 0.0003768885546 | 1.419699601 | 0.01307639204
| 1872.85 | 0.000377011016 | 1.419716215 | 0.01308084404
| 1872.8 | 0.0003814012781 | 1.419952446 | 0.01323265674
| 1872.75 | 0.0003761849329 | 1.420416814 | 0.01304330497
| 1872.7 | 0.0003584562837 | 1.420471677 | 0.01241904701
| 1872.65 | 0.0003498243133 | 1.419789595 | 0.0121240961
| 1872.6 | 0.0003705015443 | 1.419131455 | 0.01286098641
| 1872.55 | 0.0004063197372 | 1.419601642 | 0.01411665576
| 1872.5 | 0.0004197121638 | 1.421212096 | 0.0145658838
| 1872.45 | 0.0003907871394 | 1.422803295 | 0.01352726107
| 1872.4 | 0.0003347452765 | 1.423173381 | 0.01155387605
| 1872.35 | 0.0002875458418 | 1.422036544 | 0.009908577049
| 1872.3 | 0.0002758000076 | 1.420146836 | 0.009515987754
| 1872.25 | 0.0003025741284 | 1.418445884 | 0.01047796008
| 1872.2 | 0.0003608297593 | 1.417755987 | 0.01254047217
| 1872.15 | 0.0004242947285 | 1.418791337 | 0.01476447989
| 1872.1 | 0.00045766775 | 1.421215043 | 0.01590458747
| 1872.05 | 0.0004441407467 | 1.424175901 | 0.0153851675
| 1872 | 0.0003745188043 | 1.426598303 | 0.01290898262
| 1871.95 | 0.000267193184 | 1.427043772 | 0.009142610733
| 1871.9 | 0.0001734602288 | 1.42503847 | 0.005875112768
| 1871.85 | 0.0001396168934 | 1.421727549 | 0.004712097642
| 1871.8 | 0.0001660939328 | 1.419161099 | 0.005663645109
| 1871.75 | 0.0002042283279 | 1.418317704 | 0.007014846846
| 1871.7 | 0.0002132966209 | 1.418187137 | 0.007335938024
| 1871.65 | 0.0002026013074 | 1.41724984 | 0.006967209206
| 1871.6 | 0.0002142204929 | 1.415292421 | 0.007394994479
| 1871.55 | 0.0002691210218 | 1.41358388 | 0.009352812597
| 1871.5 | 0.0003492548165 | 1.413277983 | 0.01219218486
| 1871.45 | 0.0004201950465 | 1.414662756 | 0.01468391102
| 1871.4 | 0.0004527391908 | 1.416924918 | 0.01580141001
| 1871.35 | 0.0004488979424 | 1.418983383 | 0.01563561799
| 1871.3 | 0.0004219240549 | 1.420323847 | 0.01466595086
| 1871.25 | 0.0003908402248 | 1.420641516 | 0.01356717767
| 1871.2 | 0.0003794510886 | 1.420330793 | 0.0131705631
| 1871.15 | 0.0003903596624 | 1.420372862 | 0.01355461045
| 1871.1 | 0.0004000901284 | 1.42128626 | 0.01388522755
| 1871.05 | 0.0003846134021 | 1.422603196 | 0.0133232163
| 1871 | 0.0003425716458 | 1.423346154 | 0.01183580439
| 1870.95 | 0.0002972176267 | 1.423029115 | 0.01024543382
| 1870.9 | 0.0002678413905 | 1.422031916 | 0.009223330771
| 1870.85 | 0.000256475524 | 1.420859481 | 0.008835611162
| 1870.8 | 0.0002588122181 | 1.419649326 | 0.008930469711
| 1870.75 | 0.0002812268182 | 1.418441452 | 0.009733650137
| 1870.7 | 0.0003300677087 | 1.417859994 | 0.01146378855
| 1870.65 | 0.0003902544229 | 1.418761114 | 0.01357626898
| 1870.6 | 0.0004233117256 | 1.421297262 | 0.01470656757
| 1870.55 | 0.0003980155995 | 1.424297616 | 0.01377516641
| 1870.5 | 0.0003194445778 | 1.426155748 | 0.01099282452
| 1870.45 | 0.000225184017 | 1.425961045 | 0.007687438517
| 1870.4 | 0.0001565576553 | 1.424087519 | 0.005294024032
| 1870.35 | 0.0001329691129 | 1.421670858 | 0.004482614263
| 1870.3 | 0.0001419140047 | 1.419921978 | 0.004810357027
| 1870.25 | 0.0001522148938 | 1.418916811 | 0.005181081136
| 1870.2 | 0.0001563150457 | 1.418018408 | 0.005332666267
| 1870.15 | 0.0001600808442 | 1.416851948 | 0.005474670645
| 1870.1 | 0.0001819445775 | 1.415329618 | 0.006259550714
| 1870.05 | 0.0002323756899 | 1.414432225 | 0.008051521874
| 1870 | 0.0002823541902 | 1.414803683 | 0.009816400394
| 1869.95 | 0.0003097625417 | 1.415750537 | 0.01077564832
| 1869.9 | 0.0003209551829 | 1.416626962 | 0.01116149153
| 1869.85 | 0.0003254939769 | 1.417475701 | 0.01131219112
| 1869.8 | 0.0003169486332 | 1.418400179 | 0.01099998284
| 1869.75 | 0.0002917656644 | 1.418859 | 0.01010640573
| 1869.7 | 0.0002700798243 | 1.418502463 | 0.009345244385
| 1869.65 | 0.0002702106692 | 1.418054225 | 0.009354797931
| 1869.6 | 0.0002725725092 | 1.418419915 | 0.009434606125
| 1869.55 | 0.0002424474778 | 1.418954528 | 0.008366340533
| 1869.5 | 0.000189725312 | 1.4180609 | 0.006513944828
| 1869.45 | 0.0001658285015 | 1.41544836 | 0.005690861296
| 1869.4 | 0.0002036169196 | 1.412642688 | 0.007051967789
| 1869.35 | 0.0002836273022 | 1.41141282 | 0.009901137693
| 1869.3 | 0.0003576567432 | 1.411987038 | 0.01252073696
| 1869.25 | 0.0004064282364 | 1.41335029 | 0.01423220522
| 1869.2 | 0.0004336298484 | 1.415002782 | 0.01517267795
| 1869.15 | 0.0004399432759 | 1.416541942 | 0.01537407171
| 1869.1 | 0.0004395828624 | 1.417628968 | 0.01534584679
| 1869.05 | 0.0004494711715 | 1.418714269 | 0.01567949971
| 1869 | 0.0004600854634 | 1.420754885 | 0.01602373469
| 1868.95 | 0.0004302994307 | 1.423794836 | 0.01492996607
| 1868.9 | 0.000332247935 | 1.426189156 | 0.01145182602
| 1868.85 | 0.0001957169709 | 1.425961011 | 0.006659437676
| 1868.8 | 8.79787857e-05 | 1.422927197 | 0.002894360528
| 1868.75 | 4.735076661e-05 | 1.41875533 | 0.001485402381
| 1868.7 | 5.907518933e-05 | 1.415014796 | 0.001918521669
| 1868.65 | 9.591132236e-05 | 1.411837708 | 0.003241206897
| 1868.6 | 0.0001609763152 | 1.408830594 | 0.005572000566
| 1868.55 | 0.0002738218726 | 1.406628063 | 0.009606948622
| 1868.5 | 0.0004229703957 | 1.406844321 | 0.01491625339
| 1868.45 | 0.0005515506442 | 1.410238406 | 0.01943756817
| 1868.4 | 0.0006000683695 | 1.415526093 | 0.0210639648
| 1868.35 | 0.0005574054035 | 1.420250038 | 0.01947101544
| 1868.3 | 0.0004632086536 | 1.422793979 | 0.01610885694
| 1868.25 | 0.000368536912 | 1.423025462 | 0.01277198705
| 1868.2 | 0.0003063171203 | 1.421966334 | 0.01059357875
| 1868.15 | 0.0002756421424 | 1.420666541 | 0.009526812344
| 1868.1 | 0.0002689468704 | 1.419681642 | 0.009301228234
| 1868.05 | 0.0002666050539 | 1.419575426 | 0.00921993619
| 1868 | 0.0002349666347 | 1.419850747 | 0.008100814638
| 1867.95 | 0.0001722862921 | 1.41888995 | 0.005896833109
| 1867.9 | 0.0001282077302 | 1.415716589 | 0.004362358195
| 1867.85 | 0.0001601367236 | 1.411583352 | 0.005523838537
| 1867.8 | 0.0002673910959 | 1.409069154 | 0.009357022213
| 1867.75 | 0.0003905757293 | 1.409551889 | 0.01373227684
| 1867.7 | 0.0004720529584 | 1.412198134 | 0.01658942939
| 1867.65 | 0.0004973402202 | 1.415436789 | 0.01743560502
| 1867.6 | 0.0004755337766 | 1.418272633 | 0.01661971302
| 1867.55 | 0.0004193810706 | 1.420048082 | 0.01461022804
| 1867.5 | 0.0003516129253 | 1.420235108 | 0.01221604298
| 1867.45 | 0.0003065662427 | 1.419055052 | 0.01063990299
| 1867.4 | 0.0002991594406 | 1.41770278 | 0.01039365417
| 1867.35 | 0.0003079189887 | 1.417098089 | 0.01071052988
| 1867.3 | 0.0003055087322 | 1.416838912 | 0.01062849071
| 1867.25 | 0.0002992548949 | 1.416056538 | 0.01041621808
| 1867.2 | 0.0003119432399 | 1.414868826 | 0.01087926443
| 1867.15 | 0.0003524650785 | 1.41398805 | 0.01232634147
| 1867.1 | 0.00040926319 | 1.414283993 | 0.01433658353
| 1867.05 | 0.0004511922556 | 1.415845731 | 0.01580028967
| 1867 | 0.0004620594015 | 1.41792737 | 0.01615398326
| 1866.95 | 0.000441580541 | 1.419873097 | 0.01540153342
| 1866.9 | 0.0003975075708 | 1.421115781 | 0.01382844894
| 1866.85 | 0.0003466121817 | 1.421433655 | 0.01202901152
| 1866.8 | 0.0003011296535 | 1.421018268 | 0.01042955337
| 1866.75 | 0.0002667200722 | 1.420077477 | 0.009225445534
| 1866.7 | 0.0002476568362 | 1.418833701 | 0.008564910711
| 1866.65 | 0.0002459315556 | 1.417575586 | 0.008516547452
| 1866.6 | 0.0002576783328 | 1.41666387 | 0.008941514475
| 1866.55 | 0.0002714847185 | 1.416200702 | 0.009435303526
| 1866.5 | 0.0002812445194 | 1.415965852 | 0.009783668218
| 1866.45 | 0.0002870289579 | 1.415833821 | 0.009990236274
| 1866.4 | 0.0002857553803 | 1.415737595 | 0.009946436834
| 1866.35 | 0.0002742991753 | 1.415312424 | 0.009545334698
| 1866.3 | 0.0002655005111 | 1.413999071 | 0.009247267175
| 1866.25 | 0.0002926890708 | 1.41200744 | 0.01023360657
| 1866.2 | 0.0003675315565 | 1.41097203 | 0.0129057451
| 1866.15 | 0.0004478860605 | 1.411980907 | 0.01574810709
| 1866.1 | 0.0004941159904 | 1.414273897 | 0.01735461346
| 1866.05 | 0.0005012811116 | 1.416721196 | 0.01756973665
| 1866 | 0.0004834276668 | 1.418760233 | 0.01690581463
| 1865.95 | 0.0004472136456 | 1.420509734 | 0.01559954898
| 1865.9 | 0.0003830301613 | 1.421630248 | 0.01331808481
| 1865.85 | 0.0003023352442 | 1.421136924 | 0.01047626394
| 1865.8 | 0.0002464242307 | 1.418729373 | 0.008526653643
| 1865.75 | 0.0002533290507 | 1.415575621 | 0.008802572545
| 1865.7 | 0.0003198403897 | 1.413530493 | 0.01118381747
| 1865.65 | 0.0004070289395 | 1.413651273 | 0.01427739976
| 1865.6 | 0.0004720175682 | 1.415713452 | 0.01655298403
| 1865.55 | 0.0004909019873 | 1.418772571 | 0.01717416713
| 1865.5 | 0.0004567783368 | 1.421781371 | 0.01592207332
| 1865.45 | 0.0003775483891 | 1.423751932 | 0.01309989541
| 1865.4 | 0.0002733333998 | 1.423940849 | 0.009425118855
| 1865.35 | 0.0001772944792 | 1.422001257 | 0.006057184183
| 1865.3 | 0.0001263227333 | 1.418439085 | 0.004283510539
| 1865.25 | 0.0001416541616 | 1.414562016 | 0.004853829289
| 1865.2 | 0.0002126442293 | 1.411996066 | 0.007394918962
| 1865.15 | 0.0002976772345 | 1.411569457 | 0.01042191656
| 1865.1 | 0.0003548683633 | 1.412773725 | 0.01244065568
| 1865.05 | 0.0003665992954 | 1.414292987 | 0.01283837742
| 1865 | 0.0003491239657 | 1.414807247 | 0.0122121825
| 1864.95 | 0.0003439225222 | 1.41418401 | 0.01203559299
| 1864.9 | 0.0003676172382 | 1.413616443 | 0.01288421915
| 1864.85 | 0.0004022060855 | 1.413866429 | 0.01410944428
| 1864.8 | 0.0004253396804 | 1.414907428 | 0.01491640241
| 1864.75 | 0.0004237000791 | 1.416087335 | 0.01484185013
| 1864.7 | 0.0004050266036 | 1.416741891 | 0.01417120493
| 1864.65 | 0.0003844979182 | 1.416687519 | 0.01344483804
| 1864.6 | 0.0003759511783 | 1.416082465 | 0.01315021427
| 1864.55 | 0.0003891158812 | 1.415358274 | 0.01362700594
| 1864.5 | 0.0004232293035 | 1.415252485 | 0.01483905638
| 1864.45 | 0.0004554768051 | 1.416272671 | 0.01596827825
| 1864.4 | 0.0004587662449 | 1.417902063 | 0.01606070169
| 1864.35 | 0.0004322617274 | 1.41902934 | 0.0151061287
| 1864.3 | 0.000402684793 | 1.419140269 | 0.01405835793
| 1864.25 | 0.000394233033 | 1.418895676 | 0.01376299125
| 1864.2 | 0.0003940877543 | 1.419304994 | 0.01375268391
| 1864.15 | 0.0003716251777 | 1.419938686 | 0.01295005453
| 1864.1 | 0.0003373450634 | 1.419703317 | 0.01174091717
| 1864.05 | 0.0003211684492 | 1.418772178 | 0.01117996945
| 1864 | 0.0003284248557 | 1.418083344 | 0.01144531843
| 1863.95 | 0.0003387094441 | 1.41813572 | 0.01180921801
| 1863.9 | 0.0003334037062 | 1.418496006 | 0.01161731629
| 1863.85 | 0.0003152107788 | 1.418560123 | 0.0109727678
| 1863.8 | 0.0002941209854 | 1.418162056 | 0.01023080636
| 1863.75 | 0.0002770340041 | 1.417270484 | 0.009635426142
| 1863.7 | 0.0002749138541 | 1.415928345 | 0.009574690673
| 1863.65 | 0.000298292373 | 1.414636282 | 0.01041855238
| 1863.6 | 0.0003391499665 | 1.414151273 | 0.01187540736
| 1863.55 | 0.0003726338 | 1.414557254 | 0.01305986524
| 1863.5 | 0.0003878474273 | 1.415107352 | 0.013593176
| 1863.45 | 0.0004000328443 | 1.415310564 | 0.01402336909
| 1863.4 | 0.0004242691251 | 1.415617717 | 0.01487970213
| 1863.35 | 0.0004499712917 | 1.416663544 | 0.01577674428
| 1863.3 | 0.0004550945056 | 1.418263694 | 0.01593481075
| 1863.25 | 0.0004350035411 | 1.419626841 | 0.01520361524
| 1863.2 | 0.0004056836517 | 1.420331424 | 0.0141565333
| 1863.15 | 0.0003809537702 | 1.420619551 | 0.01327826305
| 1863.1 | 0.0003610523453 | 1.42090211 | 0.0125711361
| 1863.05 | 0.0003362758983 | 1.421274502 | 0.01169082307
| 1863 | 0.0003031184928 | 1.421455693 | 0.01051690926
| 1862.95 | 0.0002646474139 | 1.421323592 | 0.009158733822
| 1862.9 | 0.0002218871403 | 1.420734262 | 0.007652919001
| 1862.85 | 0.00018195668 | 1.4195631 | 0.006250771864
| 1862.8 | 0.0001487927532 | 1.417875495 | 0.005089757601
| 1862.75 | 0.0001281951535 | 1.415456574 | 0.004376657356
| 1862.7 | 0.0001420383361 | 1.412464603 | 0.004889508658
| 1862.65 | 0.0001999000064 | 1.409955402 | 0.006969328423
| 1862.6 | 0.0002814144857 | 1.408852133 | 0.009886305472
| 1862.55 | 0.0003561726737 | 1.409081732 | 0.0125504909
| 1862.5 | 0.0004152660297 | 1.409862493 | 0.01464781908
| 1862.45 | 0.0004715737844 | 1.410993977 | 0.01663841866
| 1862.4 | 0.0005258629145 | 1.413038437 | 0.01853887025
| 1862.35 | 0.0005518151399 | 1.416338725 | 0.01940521649
| 1862.3 | 0.000516039324 | 1.419912618 | 0.01807653418
| 1862.25 | 0.000424802765 | 1.422010791 | 0.01481653453
| 1862.2 | 0.0003168717991 | 1.421746736 | 0.01100453084
| 1862.15 | 0.0002386271927 | 1.419195005 | 0.00826329141
| 1862.1 | 0.0002285945255 | 1.415693889 | 0.007941068598
| 1862.05 | 0.0002808351972 | 1.413210657 | 0.009822580011
| 1862 | 0.000353565443 | 1.412688294 | 0.01241654033
| 1861.95 | 0.0004076086878 | 1.413712404 | 0.01432611639
| 1861.9 | 0.0004299553151 | 1.415251374 | 0.01509916899
| 1861.85 | 0.0004300880206 | 1.416685595 | 0.01508364138
| 1861.8 | 0.0004144730085 | 1.417985307 | 0.01451158074
| 1861.75 | 0.0003793393225 | 1.419002688 | 0.01325269573
| 1861.7 | 0.0003263973664 | 1.419203366 | 0.01137469398
| 1861.65 | 0.0002747639053 | 1.418164013 | 0.009556702374
| 1861.6 | 0.000248964413 | 1.416204696 | 0.008661668879
| 1861.55 | 0.0002583381692 | 1.414171389 | 0.009015216771
| 1861.5 | 0.0002918462299 | 1.412885603 | 0.01022088702
| 1861.45 | 0.0003230818515 | 1.412487701 | 0.01133750758
| 1861.4 | 0.0003368663635 | 1.412159667 | 0.01183252263
| 1861.35 | 0.0003513609956 | 1.411014748 | 0.01236318477
| 1861.3 | 0.0004054401108 | 1.409437755 | 0.01431271149
| 1861.25 | 0.000507626678 | 1.409292445 | 0.01796230416
| 1861.2 | 0.0006073284946 | 1.411946954 | 0.02147195786
| 1861.15 | 0.0006377841292 | 1.416407362 | 0.02247039935
| 1861.1 | 0.0005862428858 | 1.420084557 | 0.02057270943
| 1861.05 | 0.0005017244212 | 1.421429837 | 0.01755702931
| 1861 | 0.0004379442002 | 1.420860055 | 0.01530851319
| 1860.95 | 0.0004155700987 | 1.419712456 | 0.01453294646
| 1860.9 | 0.0004265769425 | 1.419097043 | 0.0149322192
| 1860.85 | 0.0004479284357 | 1.419774171 | 0.01567949759
| 1860.8 | 0.0004375656176 | 1.421613632 | 0.01528573413
| 1860.75 | 0.0003740340435 | 1.422979814 | 0.01301985459
| 1860.7 | 0.0002869837948 | 1.422367389 | 0.00994936282
| 1860.65 | 0.0002289498199 | 1.419734832 | 0.007922119513
| 1860.6 | 0.0002321661476 | 1.416584125 | 0.008066222411
| 1860.55 | 0.000279060562 | 1.41445729 | 0.009754372492
| 1860.5 | 0.0003393669646 | 1.413537094 | 0.01191083802
| 1860.45 | 0.0004032328687 | 1.413630433 | 0.01418327099
| 1860.4 | 0.0004609362264 | 1.414909333 | 0.01621836966
| 1860.35 | 0.0004873969548 | 1.417183575 | 0.01712393809
| 1860.3 | 0.0004708608655 | 1.419218697 | 0.01650570848
| 1860.25 | 0.0004399870481 | 1.420184424 | 0.01539712434
| 1860.2 | 0.0004192045929 | 1.42064001 | 0.01465460456
| 1860.15 | 0.0004046503416 | 1.421250083 | 0.01413095933
| 1860.1 | 0.0003817635625 | 1.422115721 | 0.01330939948
| 1860.05 | 0.0003437460366 | 1.422842843 | 0.01195537469
| 1860 | 0.0002945130722 | 1.423233038 | 0.01020998494
| 1859.95 | 0.0002297200236 | 1.42315039 | 0.007920056995
| 1859.9 | 0.0001502446851 | 1.421867865 | 0.005119839012
| 1859.85 | 8.501717659e-05 | 1.41872388 | 0.002830186232
| 1859.8 | 7.762247849e-05 | 1.414224507 | 0.002593164865
| 1859.75 | 0.0001486483941 | 1.410158401 | 0.005149940613
| 1859.7 | 0.0002722083619 | 1.408430166 | 0.009577599646
| 1859.65 | 0.0003911671192 | 1.409710379 | 0.01381222859
| 1859.6 | 0.0004496309016 | 1.412994538 | 0.01585168745
| 1859.55 | 0.000429250296 | 1.41601527 | 0.01508255509
| 1859.5 | 0.0003689723125 | 1.416927885 | 0.01292812349
| 1859.45 | 0.0003300467473 | 1.415827702 | 0.01155858828
| 1859.4 | 0.0003404966589 | 1.414423536 | 0.01194753788
| 1859.35 | 0.0003747255506 | 1.414114754 | 0.01317023388
| 1859.3 | 0.0003975308538 | 1.414656406 | 0.01397521175
| 1859.25 | 0.0004051872491 | 1.415202916 | 0.01424057775
| 1859.2 | 0.0004110550546 | 1.415573402 | 0.01444458473
| 1859.15 | 0.0004171282014 | 1.416043579 | 0.01465439114
| 1859.1 | 0.0004177084232 | 1.416538684 | 0.01466844203
| 1859.05 | 0.0004181978254 | 1.416886672 | 0.01468132707
| 1859 | 0.0004234584088 | 1.417412933 | 0.01486119493
| 1858.95 | 0.0004204828253 | 1.418361273 | 0.01474241318
| 1858.9 | 0.0003968915008 | 1.41921184 | 0.01389358353
| 1858.85 | 0.0003637559677 | 1.419309866 | 0.01271689843
| 1858.8 | 0.000342594463 | 1.418818401 | 0.01197242462
| 1858.75 | 0.000335237008 | 1.41838845 | 0.01171679908
| 1858.7 | 0.0003307666663 | 1.418207029 | 0.01156056881
| 1858.65 | 0.0003215270085 | 1.418133197 | 0.01123364118
| 1858.6 | 0.0003078500772 | 1.417835504 | 0.01075162314
| 1858.55 | 0.0002982267148 | 1.417302766 | 0.01041601779
| 1858.5 | 0.000293022956 | 1.416653898 | 0.01023852385
| 1858.45 | 0.0002964986458 | 1.415882024 | 0.0103709233
| 1858.4 | 0.0003107339175 | 1.415369676 | 0.01088345706
| 1858.35 | 0.0003207861414 | 1.415248236 | 0.01124291086
| 1858.3 | 0.000323455784 | 1.414848647 | 0.01134292463
| 1858.25 | 0.0003421297263 | 1.414127994 | 0.01201687661
| 1858.2 | 0.0003812825343 | 1.414048623 | 0.013413028
| 1858.15 | 0.0004150238781 | 1.4151675 | 0.01459986425
| 1858.1 | 0.0004118694962 | 1.416834882 | 0.01446468571
| 1858.05 | 0.0003746906259 | 1.417585514 | 0.01313320089
| 1858 | 0.0003420938771 | 1.416927352 | 0.01198309879
| 1857.95 | 0.0003408160958 | 1.415754742 | 0.01195228252
| 1857.9 | 0.0003639198875 | 1.415041788 | 0.01278392673
| 1857.85 | 0.000395194158 | 1.415039908 | 0.01389793115
| 1857.8 | 0.0004231953101 | 1.415754035 | 0.01488528763
| 1857.75 | 0.0004351991189 | 1.417026519 | 0.0152944495
| 1857.7 | 0.0004218672441 | 1.418290588 | 0.01480274233
| 1857.65 | 0.000393889375 | 1.418832256 | 0.01380169805
| 1857.6 | 0.0003745551257 | 1.418776917 | 0.01311608
| 1857.55 | 0.0003654668072 | 1.418871025 | 0.01279241482
| 1857.5 | 0.0003466950764 | 1.419221355 | 0.01212169448
| 1857.45 | 0.0003120265869 | 1.419028125 | 0.01089320758
| 1857.4 | 0.0002855882078 | 1.417787976 | 0.00996803428
| 1857.35 | 0.0002930741727 | 1.41615832 | 0.0102523282
| 1857.3 | 0.0003311256911 | 1.41525522 | 0.01161756156
| 1857.25 | 0.0003757812047 | 1.415577439 | 0.01320401098
| 1857.2 | 0.0004037055225 | 1.416954508 | 0.01417974653
| 1857.15 | 0.0003986391201 | 1.418791187 | 0.01397480939
| 1857.1 | 0.0003566592967 | 1.420219765 | 0.0124656513
| 1857.05 | 0.0002905917324 | 1.420370032 | 0.01011950149
| 1857 | 0.0002316897761 | 1.418820741 | 0.008044337373
| 1856.95 | 0.0002141967391 | 1.416171354 | 0.007447081499
| 1856.9 | 0.0002493481179 | 1.413735442 | 0.008722412393
| 1856.85 | 0.0003203502824 | 1.412773799 | 0.01126549409
| 1856.8 | 0.00038714521 | 1.413806656 | 0.01363560727
| 1856.75 | 0.0004093176647 | 1.416022236 | 0.01439591945
| 1856.7 | 0.0003786468915 | 1.417705639 | 0.01328210985
| 1856.65 | 0.0003314809841 | 1.417606284 | 0.01160628459
| 1856.6 | 0.0003183898548 | 1.416202904 | 0.01115734204
| 1856.55 | 0.0003523947637 | 1.415281458 | 0.01237978758
| 1856.5 | 0.0003978745118 | 1.415999063 | 0.01399071596
| 1856.45 | 0.0004146741665 | 1.417958023 | 0.01456184905
| 1856.4 | 0.0003857165612 | 1.420038486 | 0.01350461295
| 1856.35 | 0.0003185053324 | 1.420999367 | 0.01110701971
| 1856.3 | 0.000247294086 | 1.420125805 | 0.008589100194
| 1856.25 | 0.0002104435091 | 1.41796979 | 0.007300318249
| 1856.2 | 0.0002187555681 | 1.415785664 | 0.007616051281
| 1856.15 | 0.000256974713 | 1.414666885 | 0.008988733267
| 1856.1 | 0.0002876021929 | 1.414908622 | 0.0100781317
| 1856.05 | 0.0002856575854 | 1.415371809 | 0.01000410783
| 1856 | 0.0002696476905 | 1.414902545 | 0.009438807669
| 1855.95 | 0.0002742605255 | 1.413606954 | 0.009617061891
| 1855.9 | 0.0003128107668 | 1.412617543 | 0.01100403101
| 1855.85 | 0.000364568081 | 1.412872339 | 0.01284913622
| 1855.8 | 0.0003977087364 | 1.414259423 | 0.01401385982
| 1855.75 | 0.0003964700699 | 1.415845976 | 0.01394853807
| 1855.7 | 0.0003715846723 | 1.416678203 | 0.01305147999
| 1855.65 | 0.0003504417803 | 1.416556996 | 0.01230047927
| 1855.6 | 0.0003510802087 | 1.416175484 | 0.01232830427
| 1855.55 | 0.0003665345686 | 1.41639448 | 0.01287636463
| 1855.5 | 0.000370949976 | 1.417404768 | 0.01302090169
| 1855.45 | 0.0003478177789 | 1.418410684 | 0.01218542358
| 1855.4 | 0.0003088284315 | 1.418573757 | 0.01079710516
| 1855.35 | 0.0002791164414 | 1.417785468 | 0.009749150768
| 1855.3 | 0.000275814443 | 1.416707579 | 0.009643325989
| 1855.25 | 0.000294521448 | 1.416171363 | 0.01031570579
| 1855.2 | 0.0003167190621 | 1.416594074 | 0.01110193869
| 1855.15 | 0.0003204247882 | 1.417869819 | 0.01121931682
| 1855.1 | 0.0002876981191 | 1.41933103 | 0.01003906325
| 1855.05 | 0.0002189152849 | 1.419866638 | 0.007589265413
| 1855 | 0.0001405910609 | 1.418636802 | 0.004815274307
| 1854.95 | 9.243795486e-05 | 1.415784718 | 0.003120039471
| 1854.9 | 9.687757282e-05 | 1.412571278 | 0.003297641066
| 1854.85 | 0.0001394306291 | 1.410268447 | 0.004833733677
| 1854.8 | 0.0001890701264 | 1.409163153 | 0.006618957332
| 1854.75 | 0.0002277418946 | 1.408626921 | 0.00800885831
| 1854.7 | 0.0002628867542 | 1.408120754 | 0.009273242218
| 1854.65 | 0.0003035389788 | 1.407833886 | 0.01073367643
| 1854.6 | 0.0003429921377 | 1.408031049 | 0.01214600108
| 1854.55 | 0.0003714174929 | 1.408438304 | 0.01316010092
| 1854.5 | 0.0003961641378 | 1.4085931 | 0.01404529157
| 1854.45 | 0.0004340638367 | 1.408752805 | 0.01540162779
| 1854.4 | 0.000481318221 | 1.409703492 | 0.01708063892
| 1854.35 | 0.0005133943587 | 1.411620645 | 0.01819836455
| 1854.3 | 0.0005122334741 | 1.413842328 | 0.01812077138
| 1854.25 | 0.0004791407803 | 1.415445232 | 0.01691435474
| 1854.2 | 0.000435619619 | 1.415780625 | 0.01535746345
| 1854.15 | 0.0004127081445 | 1.415072255 | 0.01455070963
| 1854.1 | 0.0004236446732 | 1.414373203 | 0.0149513012
| 1854.05 | 0.0004538404714 | 1.41462663 | 0.01602591801
| 1854 | 0.0004745177036 | 1.416061769 | 0.01674215494
| 1853.95 | 0.0004598665941 | 1.417998311 | 0.01619070819
| 1853.9 | 0.0004098913671 | 1.419241181 | 0.01439406536
| 1853.85 | 0.0003508701886 | 1.419169181 | 0.01229540941
| 1853.8 | 0.0003079422781 | 1.418100497 | 0.01078056523
| 1853.75 | 0.0002886434056 | 1.416659172 | 0.01010941705
| 1853.7 | 0.0002914806858 | 1.415250483 | 0.01022625116
| 1853.65 | 0.0003147227658 | 1.414255783 | 0.0110672675
| 1853.6 | 0.0003480170887 | 1.414140043 | 0.01225785907
| 1853.55 | 0.0003692386637 | 1.41493125 | 0.01300588365
| 1853.5 | 0.0003643156995 | 1.415896876 | 0.01281818995
| 1853.45 | 0.0003440114636 | 1.416328435 | 0.01208899416
| 1853.4 | 0.000326220415 | 1.416272301 | 0.01145557589
| 1853.35 | 0.0003141635066 | 1.416224072 | 0.01102648737
| 1853.3 | 0.0002940027073 | 1.416283498 | 0.01030715418
| 1853.25 | 0.0002613505321 | 1.415834174 | 0.009147618837
| 1853.2 | 0.0002341526586 | 1.414449206 | 0.008190822744
| 1853.15 | 0.0002353223946 | 1.412518912 | 0.008251126888
| 1853.1 | 0.0002676192699 | 1.411029828 | 0.009421495076
| 1853.05 | 0.0003102477609 | 1.410534266 | 0.01095337147
| 1853 | 0.0003423704799 | 1.410774286 | 0.01210116865
| 1852.95 | 0.0003598574515 | 1.411103964 | 0.01272354215
| 1852.9 | 0.0003747730551 | 1.41125483 | 0.01325594798
| 1852.85 | 0.0003936178946 | 1.411527795 | 0.0139272892
| 1852.8 | 0.0004093232602 | 1.412135864 | 0.01448142126
| 1852.75 | 0.0004145884848 | 1.412885792 | 0.01465971815
| 1852.7 | 0.000411767982 | 1.41352454 | 0.01455035041
| 1852.65 | 0.0004045609347 | 1.414135677 | 0.01428470482
| 1852.6 | 0.0003840071185 | 1.414737996 | 0.01354267477
| 1852.55 | 0.0003457008828 | 1.414618999 | 0.01217632704
| 1852.5 | 0.0003160694645 | 1.413155013 | 0.01113512725
| 1852.45 | 0.0003308416312 | 1.411087673 | 0.01168818924
| 1852.4 | 0.0003883936478 | 1.410141142 | 0.01376215344
| 1852.35 | 0.0004411297811 | 1.411090578 | 0.0156386574
| 1852.3 | 0.0004485342692 | 1.412680075 | 0.01588069687
| 1852.25 | 0.000425306145 | 1.413211905 | 0.01504248666
| 1852.2 | 0.0004151030482 | 1.412536733 | 0.01468745313
| 1852.15 | 0.000438047569 | 1.41180116 | 0.01551961112
| 1852.1 | 0.0004792814185 | 1.412018552 | 0.01699297785
| 1852.05 | 0.0005112620957 | 1.413325556 | 0.01811689288
| 1852 | 0.0005136528097 | 1.415123756 | 0.0181731909
| 1851.95 | 0.0004837834233 | 1.4164445 | 0.01708575748
| 1851.9 | 0.000442633875 | 1.416479006 | 0.01561705304
| 1851.85 | 0.0004272954499 | 1.415398937 | 0.01508557987
| 1851.8 | 0.0004546870518 | 1.414595538 | 0.0160764619
| 1851.75 | 0.000497798431 | 1.415307919 | 0.01760625106
| 1851.7 | 0.0005135596775 | 1.41727467 | 0.0181372646
| 1851.65 | 0.0004887073257 | 1.419151206 | 0.01722119417
| 1851.6 | 0.0004446050193 | 1.420128959 | 0.0156358244
| 1851.55 | 0.0004004812762 | 1.420413464 | 0.01406138575
| 1851.5 | 0.0003567491693 | 1.420255044 | 0.01250712642
| 1851.45 | 0.000315631271 | 1.419462567 | 0.01105296574
| 1851.4 | 0.0002920567088 | 1.418054263 | 0.01022912508
| 1851.35 | 0.0002965736173 | 1.416692557 | 0.01040558079
| 1851.3 | 0.0003167758727 | 1.416125299 | 0.01113345299
| 1851.25 | 0.0003294139137 | 1.416341281 | 0.01158243279
| 1851.2 | 0.00032290025 | 1.416749943 | 0.01134540654
| 1851.15 | 0.0003021862327 | 1.416743257 | 0.01060649382
| 1851.1 | 0.0002819662943 | 1.416096765 | 0.009892048358
| 1851.05 | 0.0002767918603 | 1.415032232 | 0.009718815005
| 1851 | 0.0002919435531 | 1.414142977 | 0.01027027198
| 1850.95 | 0.0003163879706 | 1.413985273 | 0.01114651361
| 1850.9 | 0.000328761063 | 1.414569712 | 0.01158242412
| 1850.85 | 0.0003152894756 | 1.415201264 | 0.01109382359
| 1850.8 | 0.0002843132272 | 1.415047079 | 0.009988819544
| 1850.75 | 0.0002605724121 | 1.413818567 | 0.009153070163
| 1850.7 | 0.000267899598 | 1.412052013 | 0.009433623982
| 1850.65 | 0.0003110314689 | 1.410824467 | 0.01099273799
| 1850.6 | 0.0003680600819 | 1.411064997 | 0.01303457802
| 1850.55 | 0.0004012840763 | 1.412711297 | 0.0142035091
| 1850.5 | 0.0003881375342 | 1.414595429 | 0.01370797646
| 1850.45 | 0.0003405502033 | 1.415402857 | 0.01199675406
| 1850.4 | 0.0002929209761 | 1.41475137 | 0.0103019922
| 1850.35 | 0.0002692202078 | 1.413303015 | 0.009469849653
| 1850.3 | 0.0002687620027 | 1.411803741 | 0.009469177773
| 1850.25 | 0.0002833474399 | 1.410515774 | 0.01000578551
| 1850.2 | 0.0003090226122 | 1.409539047 | 0.0109379552
| 1850.15 | 0.0003404240091 | 1.409032263 | 0.01207147007
| 1850.1 | 0.0003672759083 | 1.408930924 | 0.01303730081
| 1850.05 | 0.0003870506735 | 1.408810393 | 0.0137494257
| 1850 | 0.0004118685648 | 1.40848036 | 0.01464579133
| 1849.95 | 0.0004512215924 | 1.408417888 | 0.01606102607
| 1849.9 | 0.0004929183094 | 1.409188809 | 0.01754746377
| 1849.85 | 0.0005151051983 | 1.410568531 | 0.01832200757
| 1849.8 | 0.0005128709644 | 1.411716817 | 0.01822341583
| 1849.75 | 0.0005050939464 | 1.412093097 | 0.01793894953
| 1849.7 | 0.0005136877343 | 1.412071008 | 0.01824785247
| 1849.65 | 0.0005400385661 | 1.412492584 | 0.01918572089
| 1849.6 | 0.0005650352735 | 1.413833129 | 0.02005820751
| 1849.55 | 0.000565914898 | 1.415814619 | 0.02005485814
| 1849.5 | 0.0005328916059 | 1.417610743 | 0.0188439774
| 1849.45 | 0.0004762848797 | 1.418390852 | 0.01681083629
| 1849.4 | 0.0004206122869 | 1.417793998 | 0.01483287922
| 1849.35 | 0.0003932118379 | 1.416226757 | 0.01387621412
| 1849.3 | 0.000402324371 | 1.414693385 | 0.01422338602
| 1849.25 | 0.000435399819 | 1.413934021 | 0.01541841156
| 1849.2 | 0.0004737465684 | 1.41418321 | 0.01678800424
| 1849.15 | 0.0005027786785 | 1.415298311 | 0.01780973068
| 1849.1 | 0.0005100923635 | 1.417081156 | 0.01804250498
| 1849.05 | 0.0004817242691 | 1.418964953 | 0.01699964865
| 1849 | 0.0004178453275 | 1.419914386 | 0.01470726313
| 1848.95 | 0.0003472464126 | 1.419068009 | 0.01220084848
| 1848.9 | 0.0003118198396 | 1.416841405 | 0.01096290776
| 1848.85 | 0.0003254008448 | 1.414680052 | 0.0114740314
| 1848.8 | 0.0003638831002 | 1.413684972 | 0.01286431448
| 1848.75 | 0.0003961711154 | 1.413655052 | 0.01402155239
| 1848.7 | 0.0004167850167 | 1.413908766 | 0.01475676395
| 1848.65 | 0.0004335688388 | 1.414219313 | 0.01535378916
| 1848.6 | 0.000448982701 | 1.414796427 | 0.01589757156
| 1848.55 | 0.0004539685283 | 1.415632421 | 0.01606390552
| 1848.5 | 0.0004468811716 | 1.416412337 | 0.0157991844
| 1848.45 | 0.0004297140947 | 1.416959118 | 0.01517787193
| 1848.4 | 0.0004071919285 | 1.417041518 | 0.01437212844
| 1848.35 | 0.0003903694415 | 1.416608651 | 0.01377709658
| 1848.3 | 0.0003901021591 | 1.41602195 | 0.01377581411
| 1848.25 | 0.0004009515941 | 1.415914495 | 0.01416574098
| 1848.2 | 0.0004027336873 | 1.416278634 | 0.01422486931
| 1848.15 | 0.000390436031 | 1.416376885 | 0.0137841222
| 1848.1 | 0.0003867577797 | 1.415893385 | 0.01365942251
| 1848.05 | 0.000405608207 | 1.415827006 | 0.01433511099
| 1848 | 0.0004142383151 | 1.416964147 | 0.01462829349
| 1847.95 | 0.0003757914493 | 1.41813614 | 0.0132388208
| 1847.9 | 0.0003112801382 | 1.417412609 | 0.01094315787
| 1847.85 | 0.0002873521269 | 1.414783104 | 0.01011689619
| 1847.8 | 0.0003314451346 | 1.412547615 | 0.01172259155
| 1847.75 | 0.0003989911602 | 1.412389918 | 0.01414760194
| 1847.7 | 0.0004384927491 | 1.413702152 | 0.01554581016
| 1847.65 | 0.0004439000001 | 1.415065317 | 0.01571988622
| 1847.6 | 0.0004347250836 | 1.416056735 | 0.01537734434
| 1847.55 | 0.0004133502915 | 1.41683025 | 0.01460205721
| 1847.5 | 0.0003784289619 | 1.416929507 | 0.01335226368
| 1847.45 | 0.0003518052366 | 1.416030247 | 0.01241180185
| 1847.4 | 0.0003534108434 | 1.414863225 | 0.01248420552
| 1847.35 | 0.0003706687095 | 1.414322338 | 0.01310962201
| 1847.3 | 0.0003797188437 | 1.41412089 | 0.01343689501
| 1847.25 | 0.000390873287 | 1.41347491 | 0.01384567348
| 1847.2 | 0.000430704564 | 1.412969061 | 0.01528147609
| 1847.15 | 0.0004846379118 | 1.413983829 | 0.01720044958
| 1847.1 | 0.0005015474788 | 1.416499047 | 0.01776619291
| 1847.05 | 0.0004561981145 | 1.418592034 | 0.01611222526
| 1847 | 0.000387114942 | 1.418559894 | 0.013644801
| 1846.95 | 0.0003524511088 | 1.416815859 | 0.01242853423
| 1846.9 | 0.0003703557921 | 1.415126131 | 0.01309127792
| 1846.85 | 0.0004150764979 | 1.414744568 | 0.01469883075
| 1846.8 | 0.000452245124 | 1.415739697 | 0.01601608066
| 1846.75 | 0.0004591690336 | 1.417441616 | 0.01623857485
| 1846.7 | 0.000432412144 | 1.418873494 | 0.0152612203
| 1846.65 | 0.0003886599989 | 1.419335043 | 0.01369222485
| 1846.6 | 0.0003524762612 | 1.418852433 | 0.01240632007
| 1846.55 | 0.0003348994036 | 1.418097346 | 0.01178781745
| 1846.5 | 0.0003256043451 | 1.417541267 | 0.01146246529
| 1846.45 | 0.0003135544217 | 1.416931067 | 0.01103890044
| 1846.4 | 0.0003071106069 | 1.415860986 | 0.01082082516
| 1846.35 | 0.000323015262 | 1.414593347 | 0.01140549951
| 1846.3 | 0.0003633797203 | 1.413891346 | 0.0128614408
| 1846.25 | 0.0004116115123 | 1.414283287 | 0.01458596165
| 1846.2 | 0.0004484267014 | 1.415708162 | 0.01588508359
| 1846.15 | 0.000459934115 | 1.417863313 | 0.01626489685
| 1846.1 | 0.0004339069167 | 1.42023222 | 0.01529985375
| 1846.05 | 0.0003645336221 | 1.421915056 | 0.01280156756
| 1846 | 0.0002689603744 | 1.421743121 | 0.009395529559
| 1845.95 | 0.0001932913414 | 1.419353693 | 0.006717803515
| 1845.9 | 0.0001788665562 | 1.415890024 | 0.006230990156
| 1845.85 | 0.0002265525957 | 1.413283156 | 0.007963035097
| 1845.8 | 0.0002955156408 | 1.412657587 | 0.01044450462
| 1845.75 | 0.0003431220506 | 1.413544721 | 0.01214297343
| 1845.7 | 0.0003595850464 | 1.414757404 | 0.01271863683
| 1845.65 | 0.0003592479009 | 1.415781639 | 0.0126939308
| 1845.6 | 0.0003478690084 | 1.416706675 | 0.01227517725
| 1845.55 | 0.0003213467976 | 1.417425935 | 0.01131755185
| 1845.5 | 0.0002824254363 | 1.417441895 | 0.009924995824
| 1845.45 | 0.0002515218194 | 1.416571997 | 0.008828178655
| 1845.4 | 0.0002435660016 | 1.415422778 | 0.008554792982
| 1845.35 | 0.0002519092496 | 1.414733572 | 0.008860856874
| 1845.3 | 0.0002557607394 | 1.41459624 | 0.009000567757
| 1845.25 | 0.000247058456 | 1.414435007 | 0.00869036919
| 1845.2 | 0.0002344716366 | 1.413869345 | 0.00824460341
| 1845.15 | 0.0002295868446 | 1.412954943 | 0.008078136458
| 1845.1 | 0.0002361475515 | 1.412035832 | 0.008322620657
| 1845.05 | 0.0002492461327 | 1.411323147 | 0.008800410906
| 1845 | 0.0002636080635 | 1.410786601 | 0.009322343586
| 1844.95 | 0.0002788137616 | 1.410285238 | 0.009874682834
| 1844.9 | 0.0002995710849 | 1.409800451 | 0.01062705136
| 1844.85 | 0.0003292998268 | 1.409602115 | 0.01169959211
| 1844.8 | 0.0003608944859 | 1.410044048 | 0.01283162857
| 1844.75 | 0.0003783735412 | 1.41117775 | 0.01344617763
| 1844.7 | 0.0003645550494 | 1.412464362 | 0.01293324896
| 1844.65 | 0.0003206473744 | 1.412847972 | 0.01135170385
| 1844.6 | 0.0002736952184 | 1.411566168 | 0.009679099799
| 1844.55 | 0.0002649552162 | 1.408852143 | 0.009392819743
| 1844.5 | 0.0003199228116 | 1.406251043 | 0.01140295327
| 1844.45 | 0.0004175528847 | 1.405661552 | 0.01493497302
| 1844.4 | 0.0004970086781 | 1.407553381 | 0.01777414804
| 1844.35 | 0.0005149343007 | 1.410201221 | 0.01837732757
| 1844.3 | 0.0004917900121 | 1.411588715 | 0.01752253144
| 1844.25 | 0.0004807398613 | 1.41161535 | 0.0171252028
| 1844.2 | 0.0005001649304 | 1.41183282 | 0.01782073885
| 1844.15 | 0.0005174023055 | 1.4131559 | 0.01841905773
| 1844.1 | 0.0005009030035 | 1.414707337 | 0.01780160487
| 1844.05 | 0.0004646605771 | 1.415224058 | 0.01649353177
| 1844 | 0.0004436969797 | 1.41480728 | 0.01574811178
| 1843.95 | 0.0004467382056 | 1.414524664 | 0.0158618851
| 1843.9 | 0.0004521659615 | 1.414925015 | 0.01605113188
| 1843.85 | 0.0004418306013 | 1.415542367 | 0.01567158871
| 1843.8 | 0.0004189158828 | 1.415733488 | 0.01484739125
| 1843.75 | 0.000398486849 | 1.415276886 | 0.01412138024
| 1843.7 | 0.0003944220989 | 1.414447089 | 0.01398719311
| 1843.65 | 0.0004108292013 | 1.413831466 | 0.01458515672
| 1843.6 | 0.0004357667679 | 1.413950327 | 0.01547947145
| 1843.55 | 0.0004504471977 | 1.414723997 | 0.01599555739
| 1843.5 | 0.0004460369276 | 1.415571128 | 0.0158250941
| 1843.45 | 0.0004326002634 | 1.41597021 | 0.01533768906
| 1843.4 | 0.0004239138254 | 1.416091384 | 0.01502483487
| 1843.35 | 0.0004189237914 | 1.416270219 | 0.01484375387
| 1843.3 | 0.0004118364342 | 1.416497267 | 0.0145868342
| 1843.25 | 0.0004046172798 | 1.41661455 | 0.0143267782
| 1843.2 | 0.0004023318216 | 1.416807826 | 0.01424257261
| 1843.15 | 0.0003981748559 | 1.417372419 | 0.01408622164
| 1843.1 | 0.0003783623723 | 1.418149946 | 0.01336638928
| 1843.05 | 0.0003397488003 | 1.418549977 | 0.01197895575
| 1843 | 0.0002923989698 | 1.4181628 | 0.01028829397
| 1842.95 | 0.0002500931706 | 1.416815 | 0.008786953017
| 1842.9 | 0.0002315570625 | 1.414646552 | 0.008143258119
| 1842.85 | 0.0002520414974 | 1.412363559 | 0.008901559957
| 1842.8 | 0.0003062547214 | 1.411086072 | 0.01086581266
| 1842.75 | 0.0003618160229 | 1.411360317 | 0.01286272674
| 1842.7 | 0.0003884625657 | 1.412466832 | 0.01380740537
| 1842.65 | 0.0003903428988 | 1.413178896 | 0.01386585931
| 1842.6 | 0.0003986791744 | 1.413351112 | 0.01416358484
| 1842.55 | 0.0004216628111 | 1.4140298 | 0.01498052255
| 1842.5 | 0.000430815857 | 1.415757416 | 0.01528480491
| 1842.45 | 0.0003971899823 | 1.417699689 | 0.01405191235
| 1842.4 | 0.0003264411384 | 1.418452093 | 0.01150784117
| 1842.35 | 0.0002529327731 | 1.41738644 | 0.008886011409
| 1842.3 | 0.0002100197622 | 1.414918649 | 0.007370164951
| 1842.25 | 0.0002145231678 | 1.41202103 | 0.007558060774
| 1842.2 | 0.0002646176171 | 1.409813116 | 0.00938320085
| 1842.15 | 0.0003389385497 | 1.409213737 | 0.01206926001
| 1842.1 | 0.0004015048071 | 1.410403693 | 0.01430946829
| 1842.05 | 0.0004219715446 | 1.412498846 | 0.01501755664
| 1842 | 0.0004001208617 | 1.414105162 | 0.01420980843
| 1841.95 | 0.0003651622649 | 1.414506291 | 0.01294869199
| 1841.9 | 0.000345238022 | 1.414181166 | 0.01223720599
| 1841.85 | 0.000339632385 | 1.414097309 | 0.01203711573
| 1841.8 | 0.0003233393685 | 1.414464751 | 0.01144756756
| 1841.75 | 0.0002819648915 | 1.414405336 | 0.009961935913
| 1841.7 | 0.0002342131945 | 1.412933185 | 0.00826042054
| 1841.65 | 0.0002187457843 | 1.410151509 | 0.007729466528
| 1841.6 | 0.0002547926296 | 1.407316014 | 0.009056868072
| 1841.55 | 0.0003289314887 | 1.405609425 | 0.01175475633
| 1841.5 | 0.0004144585728 | 1.405449785 | 0.01485031052
| 1841.45 | 0.0004907385404 | 1.406639596 | 0.0175910557
| 1841.4 | 0.0005440223076 | 1.408903511 | 0.01947840422
| 1841.35 | 0.0005589351011 | 1.411720947 | 0.01996730598
| 1841.3 | 0.0005308571317 | 1.41410856 | 0.01891590935
| 1841.25 | 0.0004787254106 | 1.415125643 | 0.01702592024
| 1841.2 | 0.0004387237171 | 1.414718965 | 0.01559506477
| 1841.15 | 0.0004333043432 | 1.413942358 | 0.015412011
| 1841.1 | 0.0004508774767 | 1.413978253 | 0.01604386748
| 1841.05 | 0.0004589315464 | 1.415107672 | 0.01631679505
| 1841 | 0.0004319488109 | 1.416532937 | 0.01532692059
| 1840.95 | 0.0003722114454 | 1.416997166 | 0.01317686414
| 1840.9 | 0.0003107562692 | 1.415772435 | 0.01098601157
| 1840.85 | 0.0002841516369 | 1.41328257 | 0.01005763101
| 1840.8 | 0.0003072959401 | 1.410770863 | 0.01091899344
| 1840.75 | 0.000365591139 | 1.409405894 | 0.01303795912
| 1840.7 | 0.0004287832454 | 1.409585089 | 0.01531594198
| 1840.65 | 0.000469379123 | 1.410891545 | 0.01676102544
| 1840.6 | 0.0004761940841 | 1.412328446 | 0.01698475832
| 1840.55 | 0.0004643937532 | 1.413011371 | 0.01654977829
| 1840.5 | 0.0004614344838 | 1.41294511 | 0.01644471609
| 1840.45 | 0.0004806104075 | 1.412979876 | 0.01713498511
| 1840.4 | 0.0005063642791 | 1.413896233 | 0.01804764447
| 1840.35 | 0.0005137501241 | 1.415511839 | 0.01828708568
| 1840.3 | 0.000497190286 | 1.417074731 | 0.01766711197
| 1840.25 | 0.0004680198576 | 1.418318635 | 0.01660110377
| 1840.2 | 0.0004247929939 | 1.419410829 | 0.01503533266
| 1840.15 | 0.0003576045822 | 1.419854349 | 0.01262207644
| 1840.1 | 0.0002823513961 | 1.418676956 | 0.009939087374
| 1840.05 | 0.0002440814834 | 1.415923286 | 0.00859420566
| 1840 | 0.0002676006434 | 1.413299812 | 0.009466515033
| 1839.95 | 0.0003225263177 | 1.412477635 | 0.01145342076
| 1839.9 | 0.0003562863018 | 1.413310608 | 0.0126592459
| 1839.85 | 0.0003509353813 | 1.414317551 | 0.01245443797
| 1839.8 | 0.0003265347363 | 1.414593346 | 0.01157374596
| 1839.75 | 0.0003025196463 | 1.414256532 | 0.01071411767
| 1839.7 | 0.0002807923621 | 1.413567034 | 0.009940138021
| 1839.65 | 0.0002629659112 | 1.412384615 | 0.009310855138
| 1839.6 | 0.0002606059451 | 1.410722433 | 0.009242902286
| 1839.55 | 0.0002831215942 | 1.40902727 | 0.01007327933
| 1839.5 | 0.0003263494031 | 1.407929763 | 0.01164750004
| 1839.45 | 0.0003754873726 | 1.407680598 | 0.01342708608
| 1839.4 | 0.0004181610457 | 1.408172615 | 0.01496332131
| 1839.35 | 0.00044644903 | 1.409121129 | 0.01597210504
| 1839.3 | 0.0004583741578 | 1.410219419 | 0.01638667671
| 1839.25 | 0.0004533901771 | 1.411245466 | 0.01619183444
| 1839.2 | 0.0004295134024 | 1.411859128 | 0.01532225113
| 1839.15 | 0.0003941156866 | 1.411422205 | 0.01405242535
| 1839.1 | 0.0003752447699 | 1.409598295 | 0.01339601471
| 1839.05 | 0.0004072119446 | 1.407142752 | 0.01458462758
| 1839 | 0.0004948675674 | 1.405880087 | 0.01777640095
| 1838.95 | 0.0005941162768 | 1.407063104 | 0.02134919061
| 1838.9 | 0.0006536482886 | 1.410002997 | 0.0234450393
| 1838.85 | 0.0006632809474 | 1.413082748 | 0.02373081309
| 1838.8 | 0.0006447942049 | 1.41554364 | 0.02301619713
| 1838.75 | 0.0006107808972 | 1.417519624 | 0.02175547963
| 1838.7 | 0.0005589514086 | 1.418909148 | 0.01986941356
| 1838.65 | 0.0004980098413 | 1.419208247 | 0.01767803078
| 1838.6 | 0.0004519987891 | 1.418454184 | 0.01603906612
| 1838.55 | 0.0004328885077 | 1.417416653 | 0.01536863899
| 1838.5 | 0.0004312014246 | 1.416695352 | 0.01531894454
| 1838.45 | 0.0004366668834 | 1.416331984 | 0.01552114827
| 1838.4 | 0.0004453794139 | 1.416401753 | 0.01583379131
| 1838.35 | 0.0004450175872 | 1.416983712 | 0.01581255933
| 1838.3 | 0.0004207054191 | 1.417497679 | 0.01493189991
| 1838.25 | 0.0003839270177 | 1.416887885 | 0.0136191579
| 1838.2 | 0.0003753653762 | 1.415095022 | 0.01333532309
| 1838.15 | 0.0004184395038 | 1.413601796 | 0.01490703369
| 1838.1 | 0.0004870090676 | 1.413965134 | 0.01737221604
| 1838.05 | 0.0005323071919 | 1.416140156 | 0.01896737365
| 1838 | 0.0005322652914 | 1.418920587 | 0.01891883189
| 1837.95 | 0.0004923143381 | 1.4213711 | 0.01744557601
| 1837.9 | 0.0004205713087 | 1.423021257 | 0.0148513089
| 1837.85 | 0.0003261421775 | 1.423258098 | 0.0114689744
| 1837.8 | 0.0002381103139 | 1.421581143 | 0.008335537347
| 1837.75 | 0.0001945984527 | 1.418598326 | 0.006802702776
| 1837.7 | 0.0002046572068 | 1.41589105 | 0.007187849543
| 1837.65 | 0.0002376520981 | 1.414513765 | 0.008388107064
| 1837.6 | 0.0002599409808 | 1.414102079 | 0.009195084327
| 1837.55 | 0.0002679885338 | 1.413769654 | 0.009488650277
| 1837.5 | 0.0002739466754 | 1.41333742 | 0.009708117753
| 1837.45 | 0.0002770149121 | 1.412962787 | 0.009822929682
| 1837.4 | 0.0002718959031 | 1.41235995 | 0.009644937231
| 1837.35 | 0.000270163172 | 1.410980277 | 0.0095970007
| 1837.3 | 0.000301611147 | 1.409105841 | 0.01075355669
| 1837.25 | 0.0003733662855 | 1.408152478 | 0.01336058419
| 1837.2 | 0.0004516146185 | 1.409134276 | 0.01617768649
| 1837.15 | 0.0004925602074 | 1.411530299 | 0.01762048288
| 1837.1 | 0.0004843361717 | 1.413777084 | 0.01728846832
| 1837.05 | 0.0004531433766 | 1.414798415 | 0.016149166
| 1837 | 0.0004346822427 | 1.414758652 | 0.01548521401
| 1836.95 | 0.0004438031426 | 1.414742984 | 0.01581443163
| 1836.9 | 0.0004634480032 | 1.415746985 | 0.016507163
| 1836.85 | 0.0004591010471 | 1.41779261 | 0.01631993696
| 1836.8 | 0.0004083523564 | 1.41978211 | 0.01446823618
| 1836.75 | 0.0003225160731 | 1.420353069 | 0.01138072469
| 1836.7 | 0.0002394788924 | 1.418979931 | 0.008415175306
| 1836.65 | 0.00019261427 | 1.416346394 | 0.006754870503
| 1836.6 | 0.0001875897891 | 1.413554785 | 0.006597533404
| 1836.55 | 0.000212661454 | 1.411210802 | 0.007522431526
| 1836.5 | 0.0002602683407 | 1.409559554 | 0.009258490988
| 1836.45 | 0.0003207307279 | 1.409018616 | 0.01145123498
| 1836.4 | 0.0003713239018 | 1.409698982 | 0.01327300391
| 1836.35 | 0.0003921571152 | 1.410919026 | 0.01401029952
| 1836.3 | 0.000388660006 | 1.411674169 | 0.01387423151
| 1836.25 | 0.0003853626514 | 1.411778003 | 0.01375416046
| 1836.2 | 0.0003913757427 | 1.411841532 | 0.01397082416
| 1836.15 | 0.0003941422293 | 1.412136218 | 0.01406712309
| 1836.1 | 0.0003870050458 | 1.412158987 | 0.01380953172
| 1836.05 | 0.0003861128318 | 1.411548706 | 0.01378583438
| 1836 | 0.0004096273369 | 1.41078233 | 0.01464624543
| 1835.95 | 0.0004559657497 | 1.410729011 | 0.0163222659
| 1835.9 | 0.0005065724297 | 1.411860713 | 0.01813346973
| 1835.85 | 0.0005410318218 | 1.414189463 | 0.01933842404
| 1835.8 | 0.000536515382 | 1.417344597 | 0.01912179074
| 1835.75 | 0.0004759589169 | 1.420246502 | 0.01689773019
| 1835.7 | 0.0003720261191 | 1.421368199 | 0.01315157404
| 1835.65 | 0.0002729520174 | 1.420096645 | 0.009611131738
| 1835.6 | 0.0002204477811 | 1.417437043 | 0.007750830969
| 1835.55 | 0.0002170074707 | 1.414988133 | 0.007649584289
| 1835.5 | 0.0002327705758 | 1.413505 | 0.008231858471
| 1835.45 | 0.0002468600844 | 1.41260005 | 0.008749227902
| 1835.4 | 0.000257956798 | 1.411890973 | 0.009157191223
| 1835.35 | 0.0002682083259 | 1.411246659 | 0.009534363967
| 1835.3 | 0.0002784733688 | 1.410609491 | 0.009912304447
| 1835.25 | 0.000292629932 | 1.409888811 | 0.010432268
| 1835.2 | 0.0003161258094 | 1.409292231 | 0.01128937919
| 1835.15 | 0.0003441404519 | 1.409112752 | 0.01230579929
| 1835.1 | 0.0003671902265 | 1.4093025 | 0.01313809177
| 1835.05 | 0.0003835782374 | 1.40957064 | 0.01372809127
| 1835 | 0.0003982246889 | 1.409868402 | 0.01425448836
| 1834.95 | 0.0004106559754 | 1.410330495 | 0.01469827047
| 1834.9 | 0.000415195249 | 1.410935577 | 0.01485437949
| 1834.85 | 0.0004092580603 | 1.411418531 | 0.01463338619
| 1834.8 | 0.0003970549477 | 1.411536829 | 0.01419106501
| 1834.75 | 0.000386871394 | 1.411169756 | 0.01382826677
| 1834.7 | 0.0003897147288 | 1.41046005 | 0.01394096714
| 1834.65 | 0.000412628051 | 1.409912038 | 0.01477791499
| 1834.6 | 0.0004449803421 | 1.410263598 | 0.01594400065
| 1834.55 | 0.0004562316423 | 1.411420457 | 0.01633408764
| 1834.5 | 0.0004361406938 | 1.412185698 | 0.01559695791
| 1834.45 | 0.000412251331 | 1.411713182 | 0.01474073418
| 1834.4 | 0.0004188423082 | 1.410639616 | 0.01499459799
| 1834.35 | 0.0004506846851 | 1.41033217 | 0.01615161364
| 1834.3 | 0.0004726150114 | 1.410955278 | 0.01693600644
| 1834.25 | 0.0004728850868 | 1.411407645 | 0.01693921485
| 1834.2 | 0.0004778192419 | 1.41112472 | 0.01712255188
| 1834.15 | 0.0005082972305 | 1.410932834 | 0.01822864095
| 1834.1 | 0.0005485825286 | 1.411788485 | 0.01967170255
| 1834.05 | 0.0005699805868 | 1.413464033 | 0.02041578114
| 1834 | 0.0005698422948 | 1.415148973 | 0.02038093631
| 1833.95 | 0.0005586747965 | 1.416719771 | 0.0199506815
| 1833.9 | 0.000532987532 | 1.418290099 | 0.01899861874
| 1833.85 | 0.0004852609667 | 1.419415578 | 0.01726320398
| 1833.8 | 0.0004301173651 | 1.419377611 | 0.01528090491
| 1833.75 | 0.0003997134009 | 1.418466875 | 0.01420035668
| 1833.7 | 0.0003996258638 | 1.418015523 | 0.01420381915
| 1833.65 | 0.0003948579507 | 1.418750115 | 0.01402252743
| 1833.6 | 0.0003498131442 | 1.419690569 | 0.0123902615
| 1833.55 | 0.0002745771753 | 1.419131643 | 0.009691208659
| 1833.5 | 0.0002191728005 | 1.416543444 | 0.007722366501
| 1833.45 | 0.0002249428047 | 1.413203503 | 0.007961494814
| 1833.4 | 0.0002866387395 | 1.411083105 | 0.01021327062
| 1833.35 | 0.0003576176208 | 1.411155511 | 0.01278076436
| 1833.3 | 0.0003925394302 | 1.412627617 | 0.01402482325
| 1833.25 | 0.0003840299289 | 1.413951783 | 0.01370000568
| 1833.2 | 0.0003567943382 | 1.414207833 | 0.01271358898
| 1833.15 | 0.0003392230688 | 1.413540292 | 0.01208762651
| 1833.1 | 0.0003424226338 | 1.412624134 | 0.01221475846
| 1833.05 | 0.0003617047299 | 1.412008903 | 0.01291995794
| 1833 | 0.0003872034175 | 1.411904532 | 0.01384392394
| 1832.95 | 0.0004091006667 | 1.412299651 | 0.01463086753
| 1832.9 | 0.0004202104211 | 1.412904013 | 0.01502444703
| 1832.85 | 0.0004239454828 | 1.413378525 | 0.01515308827
| 1832.8 | 0.0004294123538 | 1.413697661 | 0.01534645577
| 1832.75 | 0.0004410552754 | 1.414212843 | 0.01575994935
| 1832.7 | 0.0004488593006 | 1.415235234 | 0.01602695215
| 1832.65 | 0.000439126972 | 1.41653202 | 0.01565698785
| 1832.6 | 0.0004097819365 | 1.417527952 | 0.01458522753
| 1832.55 | 0.0003732838634 | 1.417883727 | 0.01326572768
| 1832.5 | 0.0003409143569 | 1.417800132 | 0.01210096775
| 1832.45 | 0.0003117774583 | 1.417555873 | 0.01105437742
| 1832.4 | 0.0002813609345 | 1.417080136 | 0.009963779382
| 1832.35 | 0.0002541178811 | 1.416182484 | 0.008991091244
| 1832.3 | 0.00023884699 | 1.414969547 | 0.008452246554
| 1832.25 | 0.0002384642114 | 1.413839701 | 0.008449527985
| 1832.2 | 0.0002429038311 | 1.413099825 | 0.008617351689
| 1832.15 | 0.0002405722601 | 1.412507708 | 0.008539012839
| 1832.1 | 0.0002328190046 | 1.411598582 | 0.00826741467
| 1832.05 | 0.0002314797578 | 1.410161423 | 0.008232633557
| 1832 | 0.0002496554542 | 1.40837539 | 0.008908826883
| 1831.95 | 0.0002956818761 | 1.406742083 | 0.01059662155
| 1831.9 | 0.0003670984912 | 1.405967888 | 0.01320079407
| 1831.85 | 0.0004469547382 | 1.406634072 | 0.01609376995
| 1831.8 | 0.0005079805893 | 1.408747973 | 0.01827679251
| 1831.75 | 0.0005287984342 | 1.411577462 | 0.01898457642
| 1831.7 | 0.0005067824429 | 1.414073903 | 0.01814686115
| 1831.65 | 0.0004582977814 | 1.415460381 | 0.01637374398
| 1831.6 | 0.0004065027497 | 1.415490062 | 0.01450351575
| 1831.55 | 0.0003771297599 | 1.414373762 | 0.01345802458
| 1831.5 | 0.0003902916831 | 1.413062803 | 0.01395169247
| 1831.45 | 0.0004388769119 | 1.412993997 | 0.01571053645
| 1831.4 | 0.0004797065672 | 1.414948178 | 0.01715727033
| 1831.35 | 0.0004658466165 | 1.417921523 | 0.01661109406
| 1831.3 | 0.0003947550467 | 1.419959286 | 0.01402068572
| 1831.25 | 0.0003070495993 | 1.420038166 | 0.0108629478
| 1831.2 | 0.0002411142948 | 1.418767721 | 0.008502437627
| 1831.15 | 0.0001977276966 | 1.417144972 | 0.006953750997
| 1831.1 | 0.0001658345593 | 1.415171766 | 0.005819126822
| 1831.05 | 0.0001582945678 | 1.412671071 | 0.005565886003
| 1831 | 0.0001905853882 | 1.410491993 | 0.00675249347
| 1830.95 | 0.0002420130161 | 1.409899977 | 0.0086220737
| 1830.9 | 0.0002615894217 | 1.410688759 | 0.009324112583
| 1830.85 | 0.0002323659113 | 1.410812565 | 0.008264227173
| 1830.8 | 0.0002032960787 | 1.408774368 | 0.007228705577
| 1830.75 | 0.0002392767904 | 1.405606166 | 0.008564612825
| 1830.7 | 0.0003470541009 | 1.404097826 | 0.01250351686
| 1830.65 | 0.0004622773228 | 1.405988383 | 0.01667135461
| 1830.6 | 0.0005074334373 | 1.410302364 | 0.0182435344
| 1830.55 | 0.0004562083592 | 1.414260897 | 0.01632646986
| 1830.5 | 0.0003475085864 | 1.415587673 | 0.01237988678
| 1830.45 | 0.0002477876817 | 1.413830298 | 0.008795402304
| 1830.4 | 0.000209397173 | 1.410199629 | 0.007439281059
| 1830.35 | 0.0002460372609 | 1.406731156 | 0.00880162512
| 1830.3 | 0.0003290311464 | 1.40511201 | 0.01183793699
| 1830.25 | 0.000408129763 | 1.405672048 | 0.01470959656
| 1830.2 | 0.0004489822352 | 1.40722736 | 0.01617337921
| 1830.15 | 0.0004618363416 | 1.408381055 | 0.01662349481
| 1830.1 | 0.0004780907224 | 1.409086043 | 0.01720329787
| 1830.05 | 0.000502802893 | 1.41036241 | 0.01808014016
| 1830 | 0.0005032368978 | 1.412530524 | 0.01806095283
| 1829.95 | 0.0004576342141 | 1.414225653 | 0.01638402876
| 1829.9 | 0.0003974977916 | 1.414051922 | 0.01421149611
| 1829.85 | 0.0003750063445 | 1.412525072 | 0.01341818854
| 1829.8 | 0.0003997511266 | 1.411541239 | 0.01432823273
| 1829.75 | 0.0004328628964 | 1.41209992 | 0.01552064032
| 1829.7 | 0.0004405034744 | 1.413517491 | 0.01577699536
| 1829.65 | 0.0004241825044 | 1.414914916 | 0.01516660225
| 1829.6 | 0.0003896188026 | 1.416234391 | 0.01389935491
| 1829.55 | 0.000325388272 | 1.41723137 | 0.01156748859
| 1829.5 | 0.0002310276056 | 1.416798722 | 0.008165649162
| 1829.45 | 0.0001441347394 | 1.414048225 | 0.0050483956
| 1829.4 | 0.0001118280941 | 1.409707855 | 0.003907284813
| 1829.35 | 0.0001449431275 | 1.405428599 | 0.005139271
| 1829.3 | 0.0002234508306 | 1.402280731 | 0.008025523234
| 1829.25 | 0.0003285366081 | 1.400556214 | 0.01188023315
| 1829.2 | 0.0004486208819 | 1.400618587 | 0.01626733544
| 1829.15 | 0.0005555162161 | 1.402909803 | 0.02013372984
| 1829.1 | 0.0006065992687 | 1.40670297 | 0.02192631828
| 1829.05 | 0.0005910582793 | 1.410040443 | 0.02129936821
| 1829 | 0.0005475883417 | 1.41156155 | 0.01969518595
| 1828.95 | 0.0005254610398 | 1.411813145 | 0.01888901349
| 1828.9 | 0.0005300622477 | 1.412459736 | 0.01904535598
| 1828.85 | 0.000523045189 | 1.41414527 | 0.01876311235
| 1828.8 | 0.0004721307236 | 1.415733388 | 0.01689572922
| 1828.75 | 0.0003950092906 | 1.415525315 | 0.01411045804
| 1828.7 | 0.0003462792406 | 1.413305168 | 0.01237615659
| 1828.65 | 0.0003633210403 | 1.410687045 | 0.01302716443
| 1828.6 | 0.0004293536804 | 1.409811693 | 0.01543640451
| 1828.55 | 0.0004857554991 | 1.411308312 | 0.01746128012
| 1828.5 | 0.0004877299112 | 1.41387768 | 0.01749237309
| 1828.45 | 0.0004356848038 | 1.41567071 | 0.01558186786
| 1828.4 | 0.0003635268692 | 1.415728766 | 0.01297194699
| 1828.35 | 0.0003061587893 | 1.414229005 | 0.01091480932
| 1828.3 | 0.0002826708397 | 1.411941984 | 0.01008939136
| 1828.25 | 0.0002952814074 | 1.409733759 | 0.01057121492
| 1828.2 | 0.000331460967 | 1.408294441 | 0.01190258846
| 1828.15 | 0.0003702496145 | 1.407715862 | 0.01332061955
| 1828.1 | 0.000400406312 | 1.407517185 | 0.01442064153
| 1828.05 | 0.0004279073291 | 1.407234087 | 0.01542565108
| 1828 | 0.0004657888824 | 1.406964796 | 0.01680878719
| 1827.95 | 0.0005167568991 | 1.407213292 | 0.01866043899
| 1827.9 | 0.0005705826962 | 1.408413789 | 0.02059847347
| 1827.85 | 0.0006094239603 | 1.410613508 | 0.02196979269
| 1827.8 | 0.0006167171573 | 1.413439448 | 0.02218080465
| 1827.75 | 0.0005812030238 | 1.416106647 | 0.0208452117
| 1827.7 | 0.0005110357931 | 1.417489326 | 0.01828455281
| 1827.65 | 0.0004419721625 | 1.417007012 | 0.01579646402
| 1827.6 | 0.00041207299 | 1.41543442 | 0.01473825039
| 1827.55 | 0.0004247748256 | 1.414355232 | 0.0152138554
| 1827.5 | 0.0004458446094 | 1.414644549 | 0.01597307228
| 1827.45 | 0.0004395791291 | 1.415678794 | 0.01573135371
| 1827.4 | 0.0004043323024 | 1.416126575 | 0.01445014175
| 1827.35 | 0.0003704326194 | 1.415384736 | 0.01323392017
| 1827.3 | 0.0003658314269 | 1.414119793 | 0.01308405468
| 1827.25 | 0.0003884024884 | 1.413498228 | 0.01391044898
| 1827.2 | 0.0004092399067 | 1.413996919 | 0.01465910778
| 1827.15 | 0.0004045227507 | 1.414917042 | 0.01447584089
| 1827.1 | 0.0003804946352 | 1.415308495 | 0.013600999
| 1827.05 | 0.0003599859741 | 1.415038759 | 0.01286240569
| 1827 | 0.0003519221241 | 1.414760627 | 0.01257428232
| 1826.95 | 0.0003409092283 | 1.414861338 | 0.01217457207
| 1826.9 | 0.0003115800239 | 1.414800811 | 0.01111353322
| 1826.85 | 0.0002747378285 | 1.413703976 | 0.009791235009
| 1826.8 | 0.0002619675387 | 1.411515966 | 0.009350987252
| 1826.75 | 0.000294598748 | 1.40921715 | 0.01056096557
| 1826.7 | 0.0003665010478 | 1.408139102 | 0.01318951934
| 1826.65 | 0.0004435176923 | 1.409074819 | 0.01597894364
| 1826.6 | 0.0004846924025 | 1.411578748 | 0.0174372923
| 1826.55 | 0.0004716496875 | 1.414200858 | 0.01692337769
| 1826.5 | 0.0004251897372 | 1.415598962 | 0.01521988413
| 1826.45 | 0.0003836122307 | 1.415778526 | 0.01371256377
| 1826.4 | 0.0003598881918 | 1.415815266 | 0.01285365108
| 1826.35 | 0.000330065374 | 1.416314374 | 0.01176845159
| 1826.3 | 0.0002722120871 | 1.416415342 | 0.009674248521
| 1826.25 | 0.0002049664013 | 1.414952367 | 0.007254338219
| 1826.2 | 0.0001702075844 | 1.411984713 | 0.006018974765
| 1826.15 | 0.0001901900375 | 1.408890536 | 0.006770068557
| 1826.1 | 0.0002475250537 | 1.40701689 | 0.008874125346
| 1826.05 | 0.0003088922211 | 1.406714363 | 0.01111330715
| 1826 | 0.0003466215016 | 1.407426072 | 0.01247972823
| 1825.95 | 0.0003547640485 | 1.40808911 | 0.01276837442
| 1825.9 | 0.0003512315484 | 1.407948705 | 0.0126418636
| 1825.85 | 0.0003646048685 | 1.40709566 | 0.01314003352
| 1825.8 | 0.000409326054 | 1.406628181 | 0.01477636997
| 1825.75 | 0.0004615946634 | 1.407653218 | 0.01666643692
| 1825.7 | 0.00047927909 | 1.409847317 | 0.01727661879
| 1825.65 | 0.0004480360038 | 1.411684562 | 0.0161132866
| 1825.6 | 0.0003935340827 | 1.411937181 | 0.01413060378
| 1825.55 | 0.0003562546303 | 1.410622981 | 0.01279369466
| 1825.5 | 0.0003596977363 | 1.408768826 | 0.01294266164
| 1825.45 | 0.0004003085161 | 1.407576629 | 0.01443754919
| 1825.4 | 0.0004531671331 | 1.407747669 | 0.01636121652
| 1825.35 | 0.0004888991785 | 1.409088911 | 0.0176420611
| 1825.3 | 0.0004929476459 | 1.410727234 | 0.01776356141
| 1825.25 | 0.000474430151 | 1.411859432 | 0.01707310503
| 1825.2 | 0.0004496676886 | 1.412371928 | 0.01616629889
| 1825.15 | 0.0004247850702 | 1.412455459 | 0.0152619206
| 1825.1 | 0.0004003467073 | 1.412071841 | 0.01438017522
| 1825.05 | 0.0003868690658 | 1.411092722 | 0.01390412247
| 1825 | 0.0003981064109 | 1.410007312 | 0.01432780089
| 1824.95 | 0.0004271669277 | 1.409617526 | 0.01539101171
| 1824.9 | 0.0004498860837 | 1.410036042 | 0.01621195734
| 1824.85 | 0.000455396246 | 1.410488282 | 0.01640604153
| 1824.8 | 0.000461034015 | 1.410459326 | 0.01661199706
| 1824.75 | 0.0004849093926 | 1.410494335 | 0.01748035511
| 1824.7 | 0.0005170092961 | 1.41146281 | 0.01863230673
| 1824.65 | 0.0005296166011 | 1.413365148 | 0.01905868523
| 1824.6 | 0.0005086963107 | 1.41539103 | 0.01826619509
| 1824.55 | 0.0004605804531 | 1.41679027 | 0.01650093712
| 1824.5 | 0.0003991988523 | 1.417225894 | 0.01427245304
| 1824.45 | 0.0003379657833 | 1.416621849 | 0.01206345688
| 1824.4 | 0.0002916697441 | 1.415048861 | 0.01040445246
| 1824.35 | 0.0002752728733 | 1.412997161 | 0.009831925678
| 1824.3 | 0.0002883477164 | 1.411303689 | 0.01032533336
| 1824.25 | 0.0003129695513 | 1.41046128 | 0.01123040798
| 1824.2 | 0.0003295000673 | 1.4102499 | 0.01183458963
| 1824.15 | 0.0003338344365 | 1.410075508 | 0.01199472041
| 1824.1 | 0.0003348854401 | 1.409638364 | 0.01203855616
| 1824.05 | 0.0003403103879 | 1.409068117 | 0.01224330668
| 1824 | 0.0003469912367 | 1.408506638 | 0.01249387353
| 1823.95 | 0.0003544329634 | 1.407653395 | 0.01277602151
| 1823.9 | 0.000379126988 | 1.40640272 | 0.01369309672
| 1823.85 | 0.0004366729371 | 1.405556532 | 0.01580591399
| 1823.8 | 0.000510978051 | 1.406343874 | 0.01850697652
| 1823.75 | 0.0005558701187 | 1.408848916 | 0.02010187476
| 1823.7 | 0.0005428129851 | 1.411465921 | 0.01958114099
| 1823.65 | 0.0004973756108 | 1.412488096 | 0.01791242444
| 1823.6 | 0.0004719821776 | 1.41201466 | 0.01699736
| 1823.55 | 0.0004853233654 | 1.411706093 | 0.01748781099
| 1823.5 | 0.0005054865074 | 1.412682242 | 0.01820554422
| 1823.45 | 0.0004968368407 | 1.414377388 | 0.01786416336
| 1823.4 | 0.0004569175692 | 1.415647463 | 0.0163962178
| 1823.35 | 0.0004049115779 | 1.41602786 | 0.01450527418
| 1823.3 | 0.0003512273575 | 1.41566506 | 0.01256385209
| 1823.25 | 0.0003004302242 | 1.414426339 | 0.0107360052
| 1823.2 | 0.0002696723704 | 1.412295652 | 0.009642127302
| 1823.15 | 0.0002730120878 | 1.409981107 | 0.009787979988
| 1823.1 | 0.0002983375481 | 1.40833407 | 0.01072860547
| 1823.05 | 0.0003219642647 | 1.407143702 | 0.0116041019
| 1823 | 0.000349931422 | 1.405560687 | 0.01264446109
| 1822.95 | 0.0004156241158 | 1.403835235 | 0.01506896102
| 1822.9 | 0.0005257171621 | 1.403800682 | 0.01909745549
| 1822.85 | 0.0006261579643 | 1.406775879 | 0.02271501105
| 1822.8 | 0.0006477981857 | 1.411535034 | 0.0234102486
| 1822.75 | 0.0005792677356 | 1.41513586 | 0.02085079619
| 1822.7 | 0.0004792925942 | 1.41574555 | 0.01721287916
| 1822.65 | 0.0004168697597 | 1.413961491 | 0.01497404565
| 1822.6 | 0.0004178881681 | 1.411817843 | 0.01504190649
| 1822.55 | 0.0004586954562 | 1.41093506 | 0.01654040995
| 1822.5 | 0.0005014012609 | 1.411653737 | 0.01808393307
| 1822.45 | 0.0005171233745 | 1.413447592 | 0.01862653207
| 1822.4 | 0.0004930920009 | 1.415327085 | 0.0177232507
| 1822.35 | 0.000437146049 | 1.416236253 | 0.01567968845
| 1822.3 | 0.000377624299 | 1.415593183 | 0.01352966163
| 1822.25 | 0.0003475104427 | 1.413818488 | 0.01245934627
| 1822.2 | 0.0003594011101 | 1.412125217 | 0.01291323613
| 1822.15 | 0.0003946358303 | 1.411636036 | 0.01420204863
| 1822.1 | 0.0004172259978 | 1.412460342 | 0.01501290122
| 1822.05 | 0.0004038661683 | 1.413637997 | 0.01451106401
| 1822 | 0.0003603203255 | 1.413970358 | 0.01292463704
| 1821.95 | 0.0003151181125 | 1.412887646 | 0.01129516822
| 1821.9 | 0.0002976781717 | 1.410800419 | 0.01068451637
| 1821.85 | 0.0003187679656 | 1.408690842 | 0.0114773019
| 1821.8 | 0.0003685709122 | 1.407448117 | 0.01331007061
| 1821.75 | 0.000425211616 | 1.407488988 | 0.01537772472
| 1821.7 | 0.00046515698 | 1.408588937 | 0.01681968479
| 1821.65 | 0.0004758164247 | 1.410033364 | 0.0171864438
| 1821.6 | 0.0004610270301 | 1.410998319 | 0.01663312821
| 1821.55 | 0.000441960521 | 1.4110906 | 0.01593776159
| 1821.5 | 0.0004362380169 | 1.410785625 | 0.0157342543
| 1821.45 | 0.0004391763322 | 1.410689223 | 0.01584315617
| 1821.4 | 0.0004355451129 | 1.410764529 | 0.01571019781
| 1821.35 | 0.0004244972915 | 1.410365725 | 0.01531386042
| 1821.3 | 0.00042829011 | 1.409308501 | 0.01546777253
| 1821.25 | 0.0004618163182 | 1.408433343 | 0.0167043708
| 1821.2 | 0.000509709124 | 1.408644175 | 0.01844934444
| 1821.15 | 0.0005439463959 | 1.409848967 | 0.01967837738
| 1821.1 | 0.0005550533578 | 1.411257815 | 0.02005899541
| 1821.05 | 0.0005535203919 | 1.41241352 | 0.01998326308
| 1821 | 0.0005475496918 | 1.413450944 | 0.01974827051
| 1820.95 | 0.0005332459652 | 1.4144694 | 0.01921100131
| 1820.9 | 0.0005083601033 | 1.415197127 | 0.01829488329
| 1820.85 | 0.0004809512716 | 1.415435365 | 0.01729581788
| 1820.8 | 0.0004586987236 | 1.415339216 | 0.01648944714
| 1820.75 | 0.0004419395662 | 1.415110846 | 0.01588448201
| 1820.7 | 0.0004289508834 | 1.414791645 | 0.01541763474
| 1820.65 | 0.0004208129794 | 1.414373253 | 0.01512830219
| 1820.6 | 0.0004196474365 | 1.413932594 | 0.01509264387
| 1820.55 | 0.0004263557457 | 1.413624044 | 0.01534147947
| 1820.5 | 0.0004387064874 | 1.413660009 | 0.0157906453
| 1820.45 | 0.0004486562646 | 1.414232385 | 0.01614442714
| 1820.4 | 0.0004409817085 | 1.415182009 | 0.0158517267
| 1820.35 | 0.0004101735504 | 1.415753961 | 0.01472461206
| 1820.3 | 0.0003732796792 | 1.415337469 | 0.01339037819
| 1820.25 | 0.0003551165541 | 1.414132881 | 0.01274603415
| 1820.2 | 0.0003641941617 | 1.412998518 | 0.01309107234
| 1820.15 | 0.0003875596415 | 1.412528943 | 0.01394816309
| 1820.1 | 0.0004112888163 | 1.412742674 | 0.01480954151
| 1820.05 | 0.0004279403911 | 1.413574988 | 0.01540413726
| 1820 | 0.0004246654026 | 1.41498638 | 0.01526506613
| 1819.95 | 0.0003845887225 | 1.416305448 | 0.0137910102
| 1819.9 | 0.0003143460519 | 1.416275411 | 0.01124087006
| 1819.85 | 0.0002533220661 | 1.414251328 | 0.009045463464
| 1819.8 | 0.0002429853218 | 1.411106915 | 0.008700359615
| 1819.75 | 0.0002882070812 | 1.408551716 | 0.01037650093
| 1819.7 | 0.000358134977 | 1.407665323 | 0.01294156208
| 1819.65 | 0.0004168665001 | 1.408283612 | 0.01507950585
| 1819.6 | 0.0004482464903 | 1.409550585 | 0.01620734782
| 1819.55 | 0.0004559196493 | 1.410687873 | 0.01647063312
| 1819.5 | 0.0004550004416 | 1.411339353 | 0.01642769834
| 1819.45 | 0.0004607476255 | 1.411766679 | 0.01663114058
| 1819.4 | 0.0004724124486 | 1.412604717 | 0.01704366978
| 1819.35 | 0.0004703267438 | 1.414090583 | 0.01694503164
| 1819.3 | 0.0004357472099 | 1.415557764 | 0.01566563084
| 1819.25 | 0.0003754901666 | 1.415916584 | 0.01347101002
| 1819.2 | 0.0003213281773 | 1.414729051 | 0.01151717788
| 1819.15 | 0.0003035580711 | 1.412705643 | 0.0108940702
| 1819.1 | 0.0003237808153 | 1.411152695 | 0.01164922228
| 1819.05 | 0.0003551589293 | 1.410817119 | 0.0127979446
| 1819 | 0.0003665909204 | 1.411370024 | 0.01320816671
| 1818.95 | 0.0003473600341 | 1.411676057 | 0.01250356483
| 1818.9 | 0.0003180434025 | 1.410802499 | 0.01144537859
| 1818.85 | 0.000311122273 | 1.408798718 | 0.01121612093
| 1818.8 | 0.0003485595838 | 1.406609549 | 0.01261103966
| 1818.75 | 0.0004261638933 | 1.405575134 | 0.01546576131
| 1818.7 | 0.0005126330112 | 1.406551535 | 0.01861662531
| 1818.65 | 0.000566920261 | 1.409286608 | 0.02055480138
| 1818.6 | 0.0005645002284 | 1.412458714 | 0.02040993839
| 1818.55 | 0.0005152220795 | 1.414566042 | 0.01857907989
| 1818.5 | 0.0004550223277 | 1.41498178 | 0.01638237917
| 1818.45 | 0.0004147626424 | 1.414315497 | 0.01492755256
| 1818.4 | 0.0003961706569 | 1.413486944 | 0.01426257971
| 1818.35 | 0.0003866129521 | 1.412783188 | 0.01392432928
| 1818.3 | 0.0003809365477 | 1.412010825 | 0.01372812041
| 1818.25 | 0.0003843489069 | 1.41113054 | 0.01386466132
| 1818.2 | 0.000396787658 | 1.410356263 | 0.01432943213
| 1818.15 | 0.0004148627596 | 1.409616982 | 0.01500010412
| 1818.1 | 0.0004464839623 | 1.408789929 | 0.01616788195
| 1818.05 | 0.0005056215409 | 1.4083591 | 0.01833697605
| 1818 | 0.0005867225165 | 1.409469368 | 0.02128250103
| 1817.95 | 0.0006516212546 | 1.412771179 | 0.02358783586
| 1817.9 | 0.0006551155872 | 1.417527156 | 0.02361913183
| 1817.85 | 0.0005758381402 | 1.42192804 | 0.0206583506
| 1817.8 | 0.0004316796586 | 1.424033525 | 0.0154064539
| 1817.75 | 0.00027457345 | 1.422724786 | 0.009739789628
| 1817.7 | 0.0001711435636 | 1.418405163 | 0.006031746283
| 1817.65 | 0.0001628422159 | 1.413216994 | 0.005770669536
| 1817.6 | 0.0002318010689 | 1.409688232 | 0.008316423749
| 1817.55 | 0.0003176787839 | 1.408843348 | 0.01146347572
| 1817.5 | 0.0003703511353 | 1.409642324 | 0.0133788983
| 1817.45 | 0.0003878702376 | 1.410464735 | 0.01400834043
| 1817.4 | 0.0003965068643 | 1.410752101 | 0.01432019927
| 1817.35 | 0.0004122587817 | 1.410998026 | 0.01489226968
| 1817.3 | 0.0004263939372 | 1.411699117 | 0.01539860272
| 1817.25 | 0.0004240148665 | 1.412647691 | 0.0152985867
| 1817.2 | 0.0004027369467 | 1.413214057 | 0.01451525957
| 1817.15 | 0.0003771991436 | 1.412927255 | 0.01358856145
| 1817.1 | 0.0003682235288 | 1.411952815 | 0.01327431134
| 1817.05 | 0.0003856797669 | 1.411050426 | 0.01392364871
| 1817 | 0.0004171463697 | 1.410946552 | 0.01507437679
| 1816.95 | 0.0004414613321 | 1.411633999 | 0.01595248926
| 1816.9 | 0.0004486478903 | 1.41256953 | 0.01620119898
| 1816.85 | 0.0004451298117 | 1.41331176 | 0.01606224337
| 1816.8 | 0.0004387158006 | 1.413911965 | 0.01581998264
| 1816.75 | 0.0004289457538 | 1.414473696 | 0.01545621056
| 1816.7 | 0.0004143263249 | 1.41492081 | 0.01491773619
| 1816.65 | 0.0003985743935 | 1.415164458 | 0.01434114583
| 1816.6 | 0.0003847475197 | 1.415364104 | 0.01383540446
| 1816.55 | 0.0003688940746 | 1.415650468 | 0.01325488597
| 1816.5 | 0.0003450377876 | 1.415952767 | 0.01238313848
| 1816.45 | 0.0003097327397 | 1.415993181 | 0.01109820056
| 1816.4 | 0.0002657384638 | 1.415371313 | 0.009503998118
| 1816.35 | 0.0002279798477 | 1.41372158 | 0.008145111055
| 1816.3 | 0.0002207281091 | 1.411339603 | 0.007902806396
| 1816.25 | 0.0002532429037 | 1.409300873 | 0.009110424818
| 1816.2 | 0.0003036875306 | 1.40858357 | 0.01096330302
| 1816.15 | 0.0003378777734 | 1.408915385 | 0.01221054508
| 1816.1 | 0.0003506904499 | 1.409182711 | 0.01267626845
| 1816.05 | 0.000365312208 | 1.40902994 | 0.01321338803
| 1816 | 0.0003915810991 | 1.409180405 | 0.01417269415
| 1815.95 | 0.000409871802 | 1.409988571 | 0.01483086899
| 1815.9 | 0.0004076082294 | 1.410735221 | 0.01473812571
| 1815.85 | 0.0004026549834 | 1.410842394 | 0.01455605714
| 1815.8 | 0.0004141060671 | 1.4109103 | 0.01497393372
| 1815.75 | 0.0004273876512 | 1.41177166 | 0.01544721235
| 1815.7 | 0.0004138047842 | 1.413023152 | 0.01493394212
| 1815.65 | 0.0003752126325 | 1.413470825 | 0.01352038948
| 1815.6 | 0.0003413073749 | 1.412759642 | 0.01229282089
| 1815.55 | 0.0003316714398 | 1.411564753 | 0.01195586212
| 1815.5 | 0.0003416943394 | 1.410617105 | 0.01233387734
| 1815.45 | 0.0003602434849 | 1.41002679 | 0.01301970709
| 1815.4 | 0.000386082105 | 1.40980199 | 0.01396794185
| 1815.35 | 0.0004148301633 | 1.41019294 | 0.0150143031
| 1815.3 | 0.0004326682574 | 1.411259835 | 0.01565146288
| 1815.25 | 0.0004274020867 | 1.412509718 | 0.01544138594
| 1815.2 | 0.0004033953918 | 1.413323998 | 0.01455405595
| 1815.15 | 0.0003730612774 | 1.41344305 | 0.01344606278
| 1815.1 | 0.0003500739144 | 1.412968549 | 0.01261367063
| 1815.05 | 0.0003400207467 | 1.412296872 | 0.01225531833
| 1815 | 0.0003403294862 | 1.411752866 | 0.01227358508
| 1814.95 | 0.0003421171538 | 1.411478509 | 0.01234259907
| 1814.9 | 0.0003393157416 | 1.411173504 | 0.01224430161
| 1814.85 | 0.0003396626531 | 1.410587789 | 0.01226446154
| 1814.8 | 0.0003534583406 | 1.409959006 | 0.01277711467
| 1814.75 | 0.0003785979901 | 1.409829986 | 0.01369884209
| 1814.7 | 0.0003992533346 | 1.410391985 | 0.0144472514
| 1814.65 | 0.0004019546288 | 1.411242411 | 0.01453472333
| 1814.6 | 0.0003886730444 | 1.411740596 | 0.01404293568
| 1814.55 | 0.0003744163518 | 1.41164145 | 0.0135236744
| 1814.5 | 0.0003730030763 | 1.411212734 | 0.01347800475
| 1814.45 | 0.0003871568445 | 1.411100937 | 0.01399729705
| 1814.4 | 0.0004003746469 | 1.411754451 | 0.01447195209
| 1814.35 | 0.0003919284757 | 1.412857016 | 0.01414873982
| 1814.3 | 0.0003560623186 | 1.413531603 | 0.01283088597
| 1814.25 | 0.0003102528834 | 1.413059218 | 0.01116468405
| 1814.2 | 0.0002804589484 | 1.411510265 | 0.0100937644
| 1814.15 | 0.0002809744302 | 1.409556455 | 0.01013372084
| 1814.1 | 0.0003110864228 | 1.407851506 | 0.01125563875
| 1814.05 | 0.0003661336345 | 1.406904864 | 0.01328556433
| 1814 | 0.0004346813112 | 1.407308289 | 0.01579426378
| 1813.95 | 0.0004894132686 | 1.409412896 | 0.01776806941
| 1813.9 | 0.000494489916 | 1.412589865 | 0.0179030147
| 1813.85 | 0.000435702499 | 1.415174413 | 0.01571757808
| 1813.8 | 0.000340893402 | 1.41548589 | 0.01225670896
| 1813.75 | 0.0002701780733 | 1.413245417 | 0.00970240901
| 1813.7 | 0.0002680146161 | 1.410065285 | 0.009656595873
| 1813.65 | 0.0003268765256 | 1.408210778 | 0.01183306859
| 1813.6 | 0.0003924202208 | 1.408728969 | 0.01422861185
| 1813.55 | 0.0004168567212 | 1.410582908 | 0.01509809867
| 1813.5 | 0.0003976686892 | 1.412137231 | 0.01437508002
| 1813.45 | 0.0003617936713 | 1.412666295 | 0.01305738783
| 1813.4 | 0.0003287736356 | 1.412489064 | 0.01185336664
| 1813.35 | 0.0002984707216 | 1.411861389 | 0.010753347
| 1813.3 | 0.0002750409793 | 1.410605932 | 0.009910300786
| 1813.25 | 0.000274157149 | 1.408915689 | 0.009895940373
| 1813.2 | 0.0002987533835 | 1.407606672 | 0.0108118603
| 1813.15 | 0.0003282632649 | 1.407142118 | 0.01189988705
| 1813.1 | 0.0003437455774 | 1.406966517 | 0.01247037552
| 1813.05 | 0.0003553531102 | 1.406268718 | 0.01290538989
| 1813 | 0.0003890064578 | 1.405198119 | 0.01415563204
| 1812.95 | 0.0004546828531 | 1.404787757 | 0.01657550293
| 1812.9 | 0.0005330019673 | 1.406094384 | 0.01943257313
| 1812.85 | 0.0005843928038 | 1.409284159 | 0.0212616675
| 1812.8 | 0.000571374786 | 1.413303741 | 0.02071202863
| 1812.75 | 0.0004871464294 | 1.416091556 | 0.0175898534
| 1812.7 | 0.0003777840208 | 1.416001881 | 0.01360327525
| 1812.65 | 0.0003117136629 | 1.413454925 | 0.01122360987
| 1812.6 | 0.0003181509703 | 1.410718442 | 0.01149099435
| 1812.55 | 0.0003615030987 | 1.409693597 | 0.01309131991
| 1812.5 | 0.000389141034 | 1.410114182 | 0.01409854229
| 1812.45 | 0.0003904425505 | 1.410540802 | 0.01414084822
| 1812.4 | 0.0003907298703 | 1.410448078 | 0.0141530183
| 1812.35 | 0.0004020235467 | 1.410516191 | 0.01456604305
| 1812.3 | 0.0004072794725 | 1.411094803 | 0.01475085113
| 1812.25 | 0.0003956938128 | 1.411573433 | 0.01432064006
| 1812.2 | 0.0003817039575 | 1.411453887 | 0.01381070181
| 1812.15 | 0.0003819605303 | 1.411152626 | 0.01382448493
| 1812.1 | 0.0003896080922 | 1.411351579 | 0.01410213335
| 1812.05 | 0.0003841072288 | 1.412031038 | 0.01389211404
| 1812 | 0.0003563640671 | 1.412433575 | 0.01287245085
| 1811.95 | 0.0003211614647 | 1.411883717 | 0.01159178714
| 1811.9 | 0.0003023413038 | 1.410428829 | 0.01091987349
| 1811.85 | 0.0003158198641 | 1.408827483 | 0.01143234912
| 1811.8 | 0.0003529395939 | 1.408070537 | 0.01280330209
| 1811.75 | 0.0003864755821 | 1.408433322 | 0.0140293153
| 1811.7 | 0.0003943415392 | 1.409224954 | 0.01430751682
| 1811.65 | 0.0003825509888 | 1.409358569 | 0.01387384477
| 1811.6 | 0.0003811954553 | 1.408559595 | 0.01383511746
| 1811.55 | 0.0004126275855 | 1.407717863 | 0.01500040411
| 1811.5 | 0.000466078058 | 1.408059221 | 0.01695769063
| 1811.45 | 0.0005067894194 | 1.409865895 | 0.01842259963
| 1811.4 | 0.0005096686114 | 1.412262832 | 0.01848886516
| 1811.35 | 0.0004796208774 | 1.414173363 | 0.01735944451
| 1811.3 | 0.0004364512898 | 1.415282395 | 0.01576585002
| 1811.25 | 0.0003911736387 | 1.415868409 | 0.01410490192
| 1811.2 | 0.0003388440267 | 1.416107415 | 0.01219228178
| 1811.15 | 0.0002766032677 | 1.415541751 | 0.009927280884
| 1811.1 | 0.0002222065837 | 1.413701301 | 0.007958730464
| 1811.05 | 0.0002049850278 | 1.410931001 | 0.007353657274
| 1811 | 0.0002364907437 | 1.408556254 | 0.008530354821
| 1810.95 | 0.0002927682335 | 1.407781633 | 0.01060392835
| 1810.9 | 0.0003324318707 | 1.408682624 | 0.01204966322
| 1810.85 | 0.0003270138957 | 1.410116202 | 0.01183422564
| 1810.8 | 0.00028107269 | 1.410557123 | 0.01014587907
| 1810.75 | 0.0002310541435 | 1.409087317 | 0.008327121291
| 1810.7 | 0.0002226494275 | 1.406245425 | 0.008044920582
| 1810.65 | 0.0002713813421 | 1.403751346 | 0.009862076494
| 1810.6 | 0.0003477898457 | 1.40305078 | 0.0126847293
| 1810.55 | 0.0004055472057 | 1.403987644 | 0.01480038204
| 1810.5 | 0.0004276894069 | 1.405163922 | 0.01559927084
| 1810.45 | 0.0004379595594 | 1.405635204 | 0.01597070152
| 1810.4 | 0.0004629865327 | 1.405902068 | 0.01688771053
| 1810.35 | 0.0004976694432 | 1.406944112 | 0.01814695424
| 1810.3 | 0.0005147121888 | 1.408953346 | 0.01874032799
| 1810.25 | 0.0004954165739 | 1.411139866 | 0.01799711164
| 1810.2 | 0.0004432518072 | 1.412586555 | 0.01606432273
| 1810.15 | 0.0003744787504 | 1.412670609 | 0.01354596405
| 1810.1 | 0.000314389824 | 1.411169812 | 0.0113641536
| 1810.05 | 0.000292067879 | 1.408526952 | 0.01057546345
| 1810 | 0.0003214823111 | 1.406040546 | 0.0116846494
| 1809.95 | 0.000381784976 | 1.404986283 | 0.01391687029
| 1809.9 | 0.0004337648897 | 1.40546536 | 0.01582374802
| 1809.85 | 0.0004570414275 | 1.40637822 | 0.01666694937
| 1809.8 | 0.000467927199 | 1.406807185 | 0.01706115315
| 1809.75 | 0.0004905471539 | 1.407039812 | 0.01788963588
| 1809.7 | 0.0005229045679 | 1.408003931 | 0.0190634926
| 1809.65 | 0.0005373619454 | 1.409901395 | 0.01956239181
| 1809.6 | 0.0005155685399 | 1.411832445 | 0.0187308578
| 1809.55 | 0.0004692049658 | 1.412762301 | 0.01701793439
| 1809.5 | 0.0004265010393 | 1.412564942 | 0.01545748388
| 1809.45 | 0.0004011406529 | 1.411886648 | 0.01453849515
| 1809.4 | 0.000387863725 | 1.411218946 | 0.01406140583
| 1809.35 | 0.0003788638827 | 1.410563933 | 0.0137405317
| 1809.3 | 0.0003744685123 | 1.40979016 | 0.01358984088
| 1809.25 | 0.0003774529291 | 1.408898245 | 0.01371148225
| 1809.2 | 0.0003915964659 | 1.407897825 | 0.01424477535
| 1809.15 | 0.0004260376992 | 1.406975761 | 0.01552419599
| 1809.1 | 0.0004853340836 | 1.406927981 | 0.01770619872
| 1809.05 | 0.0005443291695 | 1.408644848 | 0.01984668966
| 1809 | 0.0005590133413 | 1.411654502 | 0.02033291472
| 1808.95 | 0.0005163429263 | 1.414119444 | 0.01872762126
| 1808.9 | 0.000455138743 | 1.414803336 | 0.01647777195
| 1808.85 | 0.0004177885095 | 1.414514985 | 0.01511611626
| 1808.8 | 0.0003941706416 | 1.414693608 | 0.01425001285
| 1808.75 | 0.0003465157903 | 1.415064341 | 0.01250254195
| 1808.7 | 0.0002769776646 | 1.414072216 | 0.009970469384
| 1808.65 | 0.0002323696367 | 1.411266832 | 0.008364903494
| 1808.6 | 0.0002449862683 | 1.408064434 | 0.008858883623
| 1808.55 | 0.000298068856 | 1.405974396 | 0.01083315311
| 1808.5 | 0.0003609680602 | 1.405179408 | 0.01315889431
| 1808.45 | 0.0004234127665 | 1.40534818 | 0.01545701992
| 1808.4 | 0.0004802281076 | 1.406625709 | 0.01753004173
| 1808.35 | 0.000507954504 | 1.408993939 | 0.01851180369
| 1808.3 | 0.0004874239715 | 1.411350613 | 0.01772017221
| 1808.25 | 0.0004350473137 | 1.412397404 | 0.01578402376
| 1808.2 | 0.000387866519 | 1.411969479 | 0.01406090298
| 1808.15 | 0.0003650137192 | 1.410953818 | 0.01323650252
| 1808.1 | 0.0003580693187 | 1.410023943 | 0.01299387006
| 1808.05 | 0.0003570434606 | 1.409115159 | 0.01296805454
| 1808 | 0.0003667674059 | 1.408036803 | 0.01333956287
| 1807.95 | 0.0003967238557 | 1.407132145 | 0.01445378622
| 1807.9 | 0.0004419670477 | 1.407034554 | 0.0161204363
| 1807.85 | 0.0004839897117 | 1.408060997 | 0.01765107747
| 1807.8 | 0.0005000373389 | 1.409883826 | 0.01821196295
| 1807.75 | 0.0004819645507 | 1.411554316 | 0.01752207606
| 1807.7 | 0.0004449826702 | 1.412311404 | 0.01615446824
| 1807.65 | 0.000412087884 | 1.41216916 | 0.01495076228
| 1807.6 | 0.0003924863446 | 1.41170115 | 0.01423873883
| 1807.55 | 0.0003792368774 | 1.411222995 | 0.01375943788
| 1807.5 | 0.0003684009457 | 1.410580911 | 0.01337050556
| 1807.45 | 0.0003661713531 | 1.4096876 | 0.01330053549
| 1807.4 | 0.0003788745995 | 1.408776332 | 0.01377963245
| 1807.35 | 0.0004066270742 | 1.408229584 | 0.01480791174
| 1807.3 | 0.0004419041834 | 1.408391962 | 0.01610342668
| 1807.25 | 0.0004715649373 | 1.409394006 | 0.01717911898
| 1807.2 | 0.0004789424168 | 1.410995658 | 0.01742542031
| 1807.15 | 0.0004564109221 | 1.412394464 | 0.01657736714
| 1807.1 | 0.0004193694366 | 1.41290548 | 0.01521196056
| 1807.05 | 0.0003886171583 | 1.412681122 | 0.0140879478
| 1807 | 0.0003672428461 | 1.412240116 | 0.01331028822
| 1806.95 | 0.0003485553867 | 1.41159011 | 0.01263330081
| 1806.9 | 0.0003412556865 | 1.410505267 | 0.01237906936
| 1806.85 | 0.0003600153109 | 1.409576913 | 0.01308021539
| 1806.8 | 0.0003898651372 | 1.409807369 | 0.01417455102
| 1806.75 | 0.0003935079988 | 1.411013887 | 0.01429241115
| 1806.7 | 0.0003594183394 | 1.411778701 | 0.01303137507
| 1806.65 | 0.0003165821516 | 1.411183836 | 0.01146668131
| 1806.6 | 0.0002948935171 | 1.409706969 | 0.01068706769
| 1806.55 | 0.0002959375243 | 1.408161736 | 0.01074279568
| 1806.5 | 0.0003122482477 | 1.40672674 | 0.01135963211
| 1806.45 | 0.0003481260471 | 1.40555553 | 0.01269589567
| 1806.4 | 0.0003991285372 | 1.405322291 | 0.01457971574
| 1806.35 | 0.000439201478 | 1.406226265 | 0.01604451658
| 1806.3 | 0.0004503247365 | 1.407407079 | 0.0164371477
| 1806.25 | 0.0004459647425 | 1.407980151 | 0.016268497
| 1806.2 | 0.0004490376487 | 1.408140178 | 0.01637966491
| 1806.15 | 0.0004585455134 | 1.408574851 | 0.01672344711
| 1806.1 | 0.0004589073397 | 1.409277593 | 0.01672648765
| 1806.05 | 0.0004487293736 | 1.409751772 | 0.01634548674
| 1806 | 0.0004384368694 | 1.409868287 | 0.01596579051
| 1805.95 | 0.0004330868797 | 1.409845587 | 0.01576987545
| 1805.9 | 0.000432034958 | 1.40981386 | 0.01573210585
| 1805.85 | 0.0004366566391 | 1.409941742 | 0.01590060034
| 1805.8 | 0.0004382943771 | 1.410568374 | 0.01595200743
| 1805.75 | 0.0004173596355 | 1.411370715 | 0.01517166054
| 1805.7 | 0.0003741662982 | 1.411261362 | 0.0135870386
| 1805.65 | 0.0003432896889 | 1.409667136 | 0.01247287183
| 1805.6 | 0.0003596558267 | 1.407668507 | 0.01310045299
| 1805.55 | 0.0004112548161 | 1.407007484 | 0.01501042475
| 1805.5 | 0.0004508951716 | 1.40808642 | 0.01645530927
| 1805.45 | 0.0004461673052 | 1.409639669 | 0.01625844511
| 1805.4 | 0.0004090098699 | 1.410103128 | 0.01488567295
| 1805.35 | 0.0003779199873 | 1.409082815 | 0.01375638068
| 1805.3 | 0.000381710011 | 1.407381319 | 0.01391880389
| 1805.25 | 0.0004216884228 | 1.40628367 | 0.01540781671
| 1805.2 | 0.0004698927552 | 1.406543773 | 0.01718173677
| 1805.15 | 0.0004962081981 | 1.407676857 | 0.01813408355
| 1805.1 | 0.0004983721341 | 1.408614596 | 0.01819901993
| 1805.05 | 0.0004981299822 | 1.408987493 | 0.0181845309
| 1805 | 0.0005071796517 | 1.409324997 | 0.01851258076
| 1804.95 | 0.0005163182463 | 1.409983567 | 0.01883837044
| 1804.9 | 0.0005188337569 | 1.410689204 | 0.01891953436
| 1804.85 | 0.0005233213264 | 1.411374102 | 0.01907343605
| 1804.8 | 0.0005270559383 | 1.412520432 | 0.01919163011
| 1804.75 | 0.0005100145895 | 1.414001612 | 0.01854163488
| 1804.7 | 0.0004691490942 | 1.414859202 | 0.01702955906
| 1804.65 | 0.0004330030606 | 1.414653957 | 0.01570782616
| 1804.6 | 0.0004225224292 | 1.414399311 | 0.01532763278
| 1804.55 | 0.0004132096621 | 1.415117638 | 0.01497632584
| 1804.5 | 0.0003684484432 | 1.416072026 | 0.01332350315
| 1804.45 | 0.0002974206554 | 1.415655604 | 0.0107267649
| 1804.4 | 0.0002442412102 | 1.413610554 | 0.008798665214
| 1804.35 | 0.000232888849 | 1.411141209 | 0.008405759011
| 1804.3 | 0.0002486398468 | 1.409370498 | 0.009002377316
| 1804.25 | 0.0002659033028 | 1.408337026 | 0.009648617761
| 1804.2 | 0.0002739089567 | 1.407492544 | 0.009952593823
| 1804.15 | 0.0002766009395 | 1.40622214 | 0.01006543474
| 1804.1 | 0.0002954625551 | 1.404193295 | 0.0107838028
| 1804.05 | 0.0003588059887 | 1.402158343 | 0.01315013874
| 1804 | 0.0004626456685 | 1.4018916 | 0.01699730331
| 1803.95 | 0.0005537457721 | 1.404352018 | 0.02032657479
| 1803.9 | 0.0005747587465 | 1.40817994 | 0.02103367361
| 1803.85 | 0.0005262624431 | 1.410799612 | 0.01920210852
| 1803.8 | 0.0004642256573 | 1.411048349 | 0.01691660557
| 1803.75 | 0.0004378003032 | 1.409872767 | 0.01596250888
| 1803.7 | 0.0004542856514 | 1.408895536 | 0.01658465032
| 1803.65 | 0.0004898803269 | 1.409162549 | 0.01789210246
| 1803.6 | 0.0005096741993 | 1.410751161 | 0.01859528003
| 1803.55 | 0.0004864134786 | 1.412687507 | 0.01770886568
| 1803.5 | 0.0004247818178 | 1.413410324 | 0.01543437731
| 1803.45 | 0.0003675753219 | 1.412151503 | 0.01335037852
| 1803.4 | 0.0003572264717 | 1.409920503 | 0.01299867436
| 1803.35 | 0.0003903992441 | 1.408507277 | 0.01423937581
| 1803.3 | 0.0004272442346 | 1.408487651 | 0.01559793912
| 1803.25 | 0.0004444406331 | 1.408976627 | 0.01622488223
| 1803.2 | 0.0004528439641 | 1.409219114 | 0.01653129017
| 1803.15 | 0.0004685251004 | 1.409434463 | 0.01710610787
| 1803.1 | 0.0004882128017 | 1.410170976 | 0.01781998079
| 1803.05 | 0.0004973518622 | 1.411580746 | 0.01813395861
| 1803 | 0.0004784232044 | 1.413391531 | 0.01740950304
| 1802.95 | 0.0004193419555 | 1.414670375 | 0.01522127238
| 1802.9 | 0.0003346982442 | 1.41408676 | 0.01212235494
| 1802.85 | 0.0002749748502 | 1.411073944 | 0.009961914632
| 1802.8 | 0.0002917936098 | 1.407074166 | 0.01062474772
| 1802.75 | 0.0003813896296 | 1.404673193 | 0.01396284523
| 1802.7 | 0.0004850612061 | 1.40519201 | 0.01778745743
| 1802.65 | 0.0005462751681 | 1.407696924 | 0.02000635162
| 1802.6 | 0.0005535194694 | 1.410369553 | 0.02022668615
| 1802.55 | 0.000530186105 | 1.412138717 | 0.01933755749
| 1802.5 | 0.0005025854375 | 1.413012663 | 0.0183085326
| 1802.45 | 0.0004819007551 | 1.41349927 | 0.01754096578
| 1802.4 | 0.0004639509172 | 1.414007803 | 0.01687401241
| 1802.35 | 0.0004401733131 | 1.414477345 | 0.01599410201
| 1802.3 | 0.0004123691504 | 1.414622142 | 0.01497154425
| 1802.25 | 0.0003890343909 | 1.414538157 | 0.01411635455
| 1802.2 | 0.0003652465561 | 1.414613015 | 0.01324234755
| 1802.15 | 0.0003232220159 | 1.414520798 | 0.01170086919
| 1802.1 | 0.0002703093949 | 1.413092372 | 0.009773387944
| 1802.05 | 0.0002536331279 | 1.410101467 | 0.00919066032
| 1802 | 0.0003055199077 | 1.407441139 | 0.01113211055
| 1801.95 | 0.0003892639619 | 1.407263992 | 0.01422550422
| 1801.9 | 0.0004344540684 | 1.409242575 | 0.01586509253
| 1801.85 | 0.0004199924844 | 1.411058238 | 0.01530643535
| 1801.8 | 0.0003871554542 | 1.411333619 | 0.01409417883
| 1801.75 | 0.0003749625725 | 1.410823462 | 0.01365245956
| 1801.7 | 0.0003765905308 | 1.410603751 | 0.01371569096
| 1801.65 | 0.0003738715281 | 1.410565447 | 0.01361643677
| 1801.6 | 0.0003711371714 | 1.410271221 | 0.0135199431
| 1801.55 | 0.0003798706425 | 1.410030999 | 0.01384526884
| 1801.5 | 0.0003884569775 | 1.410369939 | 0.01415749157
| 1801.45 | 0.0003778282521 | 1.410856405 | 0.01375988175
| 1801.4 | 0.0003537149199 | 1.410572641 | 0.01287576698
| 1801.35 | 0.0003457190439 | 1.409317774 | 0.01259710873
| 1801.3 | 0.0003752601365 | 1.408089909 | 0.01370279182
| 1801.25 | 0.0004305951262 | 1.408230103 | 0.01574334531
| 1801.2 | 0.0004691216201 | 1.410231649 | 0.01713445098
| 1801.15 | 0.0004501510375 | 1.412885932 | 0.01639565448
| 1801.1 | 0.00037819194 | 1.414147564 | 0.01373237664
| 1801.05 | 0.0003040321144 | 1.413019149 | 0.01102021932
| 1801 | 0.0002765045527 | 1.410539554 | 0.01003441043
| 1800.95 | 0.000295759176 | 1.408476092 | 0.0107669129
| 1800.9 | 0.0003308309271 | 1.407448864 | 0.0120736125
| 1800.85 | 0.0003662519126 | 1.40700367 | 0.01338773391
| 1800.8 | 0.0004072110202 | 1.40705406 | 0.01490056937
| 1800.75 | 0.0004462078177 | 1.408024942 | 0.01632718606
| 1800.7 | 0.0004618763961 | 1.409691939 | 0.01688049794
| 1800.65 | 0.0004506967925 | 1.411210302 | 0.01644572539
| 1800.6 | 0.0004270835815 | 1.41228003 | 0.01556075427
| 1800.55 | 0.0003929790076 | 1.413147684 | 0.0142939129
| 1800.5 | 0.0003375322588 | 1.41342361 | 0.01225117608
| 1800.45 | 0.0002761846382 | 1.412114573 | 0.01000909998
| 1800.4 | 0.0002528815554 | 1.409373938 | 0.00917885202
| 1800.35 | 0.0002872985762 | 1.406967787 | 0.01047460575
| 1800.3 | 0.0003435933061 | 1.406389865 | 0.01256214221
| 1800.25 | 0.0003736629119 | 1.407050003 | 0.01366553111
| 1800.2 | 0.0003745001772 | 1.407364636 | 0.01369274077
| 1800.15 | 0.0003783060206 | 1.406792736 | 0.01384127842
| 1800.1 | 0.0004071872715 | 1.406123188 | 0.01491854253
| 1800.05 | 0.0004525836521 | 1.406299729 | 0.01659521574
| 1800 | 0.0004913220221 | 1.407509695 | 0.01800876887
| 1799.95 | 0.0005071693991 | 1.409276698 | 0.01856558763
| 1799.9 | 0.0004976019303 | 1.410903758 | 0.01818641044
| 1799.85 | 0.0004763021095 | 1.411891493 | 0.01738609364
| 1799.8 | 0.0004604030438 | 1.412506861 | 0.01679139401
| 1799.75 | 0.0004468671941 | 1.413362795 | 0.01628054005
| 1799.7 | 0.0004171817598 | 1.414443686 | 0.01517307483
| 1799.65 | 0.0003650668046 | 1.414950911 | 0.01325052269
| 1799.6 | 0.0003099292545 | 1.414320804 | 0.01123140257
| 1799.55 | 0.0002724267517 | 1.412880259 | 0.009867793829
| 1799.5 | 0.0002565928759 | 1.411174909 | 0.009302421346
| 1799.45 | 0.0002613211957 | 1.409512468 | 0.009493872899
| 1799.4 | 0.0002864380393 | 1.408276214 | 0.01043433968
| 1799.35 | 0.0003205873044 | 1.40802041 | 0.01169895306
| 1799.3 | 0.0003363294556 | 1.408660225 | 0.01227312769
| 1799.25 | 0.0003215046571 | 1.409051947 | 0.01172142019
| 1799.2 | 0.0003012400148 | 1.408244709 | 0.01098263947
| 1799.15 | 0.000312117857 | 1.406725051 | 0.01140219505
| 1799.1 | 0.0003588646681 | 1.4059918 | 0.01314063893
| 1799.05 | 0.0004073074054 | 1.406957348 | 0.01492019618
| 1799 | 0.0004164851305 | 1.408992941 | 0.01523112797
| 1798.95 | 0.0003768843567 | 1.410501438 | 0.01374923213
| 1798.9 | 0.000315074346 | 1.410233465 | 0.01147263741
| 1798.85 | 0.0002772458803 | 1.408093386 | 0.0100999314
| 1798.8 | 0.0002964725744 | 1.40543959 | 0.01083994344
| 1798.75 | 0.0003641443296 | 1.404105511 | 0.01336275628
| 1798.7 | 0.0004354943557 | 1.404944363 | 0.01599528636
| 1798.65 | 0.0004679914526 | 1.407140285 | 0.01716546998
| 1798.6 | 0.0004539811089 | 1.409148843 | 0.01661723687
| 1798.55 | 0.0004186942208 | 1.410018828 | 0.01530194982
| 1798.5 | 0.0003897571038 | 1.409972853 | 0.01423487414
| 1798.45 | 0.000375099477 | 1.409709396 | 0.01369767791
| 1798.4 | 0.0003634453782 | 1.409700095 | 0.0132679082
| 1798.35 | 0.0003408561431 | 1.409620311 | 0.01243524112
| 1798.3 | 0.0003129523275 | 1.408883043 | 0.01141378487
| 1798.25 | 0.0002980874825 | 1.40742068 | 0.01088120012
| 1798.2 | 0.0003067259704 | 1.405822969 | 0.01121903085
| 1798.15 | 0.0003310372093 | 1.404531612 | 0.01213487002
| 1798.1 | 0.000366290103 | 1.403450836 | 0.01345561028
| 1798.05 | 0.000421847679 | 1.402713364 | 0.01552733867
| 1798 | 0.0004972135687 | 1.403270571 | 0.0183160563
| 1797.95 | 0.0005562761756 | 1.405772909 | 0.02046351843
| 1797.9 | 0.0005554440474 | 1.409150994 | 0.02037299213
| 1797.85 | 0.0004967167003 | 1.411239749 | 0.01816926108
| 1797.8 | 0.000431513883 | 1.411087358 | 0.01576619757
| 1797.75 | 0.000403817274 | 1.409665269 | 0.01476440874
| 1797.7 | 0.0004168436897 | 1.408558778 | 0.01526174047
| 1797.65 | 0.0004430031368 | 1.408538588 | 0.01622955848
| 1797.6 | 0.0004580682181 | 1.409359715 | 0.01677442435
| 1797.55 | 0.0004497808368 | 1.410401897 | 0.01645293115
| 1797.5 | 0.0004222728347 | 1.410831374 | 0.01543150853
| 1797.45 | 0.0003996938434 | 1.41031764 | 0.01460558417
| 1797.4 | 0.0004038517397 | 1.409585439 | 0.01476971374
| 1797.35 | 0.000423637681 | 1.409797182 | 0.0154981184
| 1797.3 | 0.0004220334848 | 1.410930216 | 0.01542299509
| 1797.25 | 0.0003850348261 | 1.411643242 | 0.01404809252
| 1797.2 | 0.000340080823 | 1.410896452 | 0.01239909328
| 1797.15 | 0.0003241803469 | 1.409128128 | 0.01183340438
| 1797.1 | 0.0003441795736 | 1.40752726 | 0.01259264585
| 1797.05 | 0.0003861859409 | 1.406765216 | 0.01415767281
| 1797 | 0.0004360801576 | 1.407157373 | 0.01599981022
| 1796.95 | 0.0004724455028 | 1.408902254 | 0.01731919453
| 1796.9 | 0.0004655639678 | 1.411412505 | 0.01702626235
| 1796.85 | 0.0004083877395 | 1.413144872 | 0.01489196467
| 1796.8 | 0.0003344127938 | 1.412970173 | 0.01216750821
| 1796.75 | 0.0002852203298 | 1.411349942 | 0.01037186191
| 1796.7 | 0.0002674739833 | 1.409492662 | 0.00973638418
| 1796.65 | 0.000265283042 | 1.407782025 | 0.009673231872
| 1796.6 | 0.0002772468167 | 1.405954521 | 0.01013546315
| 1796.55 | 0.0003162748153 | 1.40432893 | 0.01160063223
| 1796.5 | 0.0003752801599 | 1.403825129 | 0.01379663759
| 1796.45 | 0.0004245578277 | 1.40465795 | 0.01561408067
| 1796.4 | 0.0004433887115 | 1.405955009 | 0.01629379126
| 1796.35 | 0.0004424797335 | 1.406744999 | 0.0162488106
| 1796.3 | 0.0004441672972 | 1.407047305 | 0.01630727291
| 1796.25 | 0.0004540109039 | 1.407462149 | 0.01666602202
| 1796.2 | 0.0004596393592 | 1.408297498 | 0.01686208989
| 1796.15 | 0.000449649986 | 1.409239345 | 0.0164786684
| 1796.1 | 0.0004238649306 | 1.409773632 | 0.01551781303
| 1796.05 | 0.0003948006746 | 1.409501262 | 0.01444749873
| 1796 | 0.0003800089503 | 1.408603803 | 0.01391287679
| 1795.95 | 0.0003858073582 | 1.407667897 | 0.01414036424
| 1795.9 | 0.0004041497629 | 1.407159739 | 0.01482697488
| 1795.85 | 0.0004251920583 | 1.407057542 | 0.01560831486
| 1795.8 | 0.0004479209929 | 1.407294812 | 0.01644721954
| 1795.75 | 0.0004695621282 | 1.408060831 | 0.01723737111
| 1795.7 | 0.0004759929181 | 1.40938309 | 0.01745508024
| 1795.65 | 0.0004566367679 | 1.410598985 | 0.01672099563
| 1795.6 | 0.0004238556174 | 1.41098531 | 0.01550436185
| 1795.55 | 0.000401917376 | 1.410662798 | 0.01469870699
| 1795.5 | 0.0003943499211 | 1.41052094 | 0.0144213961
| 1795.45 | 0.0003782925164 | 1.410779107 | 0.01382489143
| 1795.4 | 0.0003426950455 | 1.410554961 | 0.01251258509
| 1795.35 | 0.000311944631 | 1.409062843 | 0.01139359374
| 1795.3 | 0.0003200434176 | 1.406986435 | 0.01171782187
| 1795.25 | 0.0003647180243 | 1.405834521 | 0.01338837438
| 1795.2 | 0.0004087076556 | 1.406231054 | 0.01501473257
| 1795.15 | 0.000421789937 | 1.407223399 | 0.01548602867
| 1795.1 | 0.0004148855839 | 1.407581101 | 0.01522555264
| 1795.05 | 0.0004195603508 | 1.407327243 | 0.01540279856
| 1795 | 0.0004424750841 | 1.407619274 | 0.01624800655
| 1794.95 | 0.0004516355657 | 1.408999147 | 0.016566963
| 1794.9 | 0.0004173638333 | 1.410409045 | 0.01527878702
| 1794.85 | 0.0003530895307 | 1.410169112 | 0.01290564251
| 1794.8 | 0.0003098542829 | 1.4078804 | 0.01133330947
| 1794.75 | 0.000324112826 | 1.404928175 | 0.01189651607
| 1794.7 | 0.0003860527681 | 1.403045248 | 0.01422132064
| 1794.65 | 0.0004602847584 | 1.402760945 | 0.01698568598
| 1794.6 | 0.0005262317177 | 1.403618193 | 0.01942392892
| 1794.55 | 0.0005807559893 | 1.405317964 | 0.02141959332
| 1794.5 | 0.0006147837313 | 1.407924069 | 0.02263291739
| 1794.45 | 0.0006073922804 | 1.410943748 | 0.02230152046
| 1794.4 | 0.0005560410252 | 1.413061372 | 0.02036522846
| 1794.35 | 0.0004939786119 | 1.413345574 | 0.01806962335
| 1794.3 | 0.0004624472968 | 1.412394133 | 0.01692089747
| 1794.25 | 0.000467439644 | 1.411674014 | 0.0171170304
| 1794.2 | 0.0004831031003 | 1.411874098 | 0.0176932359
| 1794.15 | 0.0004907404034 | 1.412587854 | 0.01796441005
| 1794.1 | 0.0004946035372 | 1.413468697 | 0.01809323842
| 1794.05 | 0.0004964433571 | 1.414882226 | 0.01813850893
| 1794 | 0.0004745177031 | 1.416988188 | 0.01729703016
| 1793.95 | 0.0004097497988 | 1.418766515 | 0.01488719683
| 1793.9 | 0.0003205765999 | 1.418909596 | 0.01160640858
| 1793.85 | 0.0002512913173 | 1.417401923 | 0.009074278029
| 1793.8 | 0.0002204217039 | 1.415701258 | 0.007954004722
| 1793.75 | 0.0001999395879 | 1.414810469 | 0.007207158669
| 1793.7 | 0.0001567467134 | 1.414074624 | 0.005620178653
| 1793.65 | 9.824288866e-05 | 1.411981016 | 0.003474496084
| 1793.6 | 7.091974963e-05 | 1.408156818 | 0.002484967824
| 1793.55 | 0.0001106322728 | 1.403957786 | 0.003982085568
| 1793.5 | 0.0002101883313 | 1.401411907 | 0.007704132405
| 1793.45 | 0.0003225249211 | 1.401623001 | 0.01188490222
| 1793.4 | 0.00039663073 | 1.404091691 | 0.01461100121
| 1793.35 | 0.0004054885324 | 1.407194189 | 0.01489755835
| 1793.3 | 0.0003597154313 | 1.40919862 | 0.01317463773
| 1793.25 | 0.0002964884016 | 1.409239621 | 0.01083276297
| 1793.2 | 0.000255832451 | 1.407669018 | 0.009343082582
| 1793.15 | 0.0002567516616 | 1.405665197 | 0.009397468926
| 1793.1 | 0.0002890923086 | 1.404473622 | 0.01061148705
| 1793.05 | 0.0003199111643 | 1.404474495 | 0.011757172
| 1793 | 0.0003250674373 | 1.404797394 | 0.01194535083
| 1792.95 | 0.0003152321997 | 1.404213961 | 0.01158692874
| 1792.9 | 0.0003306721365 | 1.402576789 | 0.01218072781
| 1792.85 | 0.0003969343347 | 1.401472017 | 0.01466256746
| 1792.8 | 0.000482431151 | 1.402764085 | 0.01782772794
| 1792.75 | 0.000520909201 | 1.406268309 | 0.01920124536
| 1792.7 | 0.0004786048122 | 1.409721279 | 0.0175760838
| 1792.65 | 0.0003855400687 | 1.410874032 | 0.01411384304
| 1792.6 | 0.0003025396754 | 1.409415223 | 0.01105899867
| 1792.55 | 0.000266692133 | 1.406511369 | 0.009761228728
| 1792.5 | 0.0002838564131 | 1.403540958 | 0.01043041295
| 1792.45 | 0.0003412850172 | 1.40142952 | 0.01259289273
| 1792.4 | 0.000422291461 | 1.400799339 | 0.01562079631
| 1792.35 | 0.0004991767889 | 1.401873737 | 0.01847030608
| 1792.3 | 0.0005491320086 | 1.40409578 | 0.02029286922
| 1792.25 | 0.000565530728 | 1.406650522 | 0.02085721463
| 1792.2 | 0.0005568671083 | 1.409013145 | 0.02049372058
| 1792.15 | 0.0005279369611 | 1.411174055 | 0.01938458208
| 1792.1 | 0.0004735505246 | 1.412940509 | 0.01734400255
| 1792.05 | 0.0003927568872 | 1.413647294 | 0.01434793159
| 1792 | 0.0003050896366 | 1.41250712 | 0.0111221838
| 1791.95 | 0.0002494761697 | 1.409461133 | 0.009096296847
| 1791.9 | 0.0002617230663 | 1.405795861 | 0.009587580289
| 1791.85 | 0.0003351611057 | 1.403683132 | 0.01234187321
| 1791.8 | 0.0004154956002 | 1.404272201 | 0.01532356388
| 1791.75 | 0.0004440816084 | 1.406511387 | 0.01635407079
| 1791.7 | 0.0004148930345 | 1.40802735 | 0.01524882268
| 1791.65 | 0.0003757886557 | 1.407668691 | 0.01380301677
| 1791.6 | 0.0003707343743 | 1.406283351 | 0.01363384943
| 1791.55 | 0.0004021017779 | 1.405410757 | 0.01481167058
| 1791.5 | 0.0004441789387 | 1.405769165 | 0.01637108646
| 1791.45 | 0.0004720613323 | 1.407294141 | 0.01738406388
| 1791.4 | 0.0004630219228 | 1.409417882 | 0.017016064
| 1791.35 | 0.0004079244066 | 1.410817393 | 0.01495409522
| 1791.3 | 0.0003361078008 | 1.410129065 | 0.01230297316
| 1791.25 | 0.0003035892706 | 1.40755415 | 0.01112740845
| 1791.2 | 0.0003374200343 | 1.40513288 | 0.01241298557
| 1791.15 | 0.0004031211105 | 1.404727945 | 0.01486238082
| 1791.1 | 0.0004468946753 | 1.406097564 | 0.01647082643
| 1791.05 | 0.0004538311587 | 1.407820025 | 0.01670293556
| 1791 | 0.0004382152146 | 1.409282645 | 0.01610198602
| 1790.95 | 0.0004008016516 | 1.410438243 | 0.01469887314
| 1790.9 | 0.0003403248295 | 1.410561812 | 0.01245676174
| 1790.85 | 0.0002860166107 | 1.408918421 | 0.0104627502
| 1790.8 | 0.000280365816 | 1.406319812 | 0.01028110178
| 1790.75 | 0.0003212536657 | 1.404733994 | 0.01181948345
| 1790.7 | 0.0003619673692 | 1.404818237 | 0.01333365265
| 1790.65 | 0.0003724950335 | 1.405417166 | 0.01371794544
| 1790.6 | 0.0003689331965 | 1.405363182 | 0.01358655398
| 1790.55 | 0.0003776564232 | 1.404966216 | 0.01391664378
| 1790.5 | 0.0003944281521 | 1.404964331 | 0.0145411204
| 1790.45 | 0.000403945331 | 1.405281436 | 0.01489127423
| 1790.4 | 0.0004068403538 | 1.405456496 | 0.0149969593
| 1790.35 | 0.0004129293341 | 1.405520539 | 0.01522299098
| 1790.3 | 0.0004222779569 | 1.405737353 | 0.01556807548
| 1790.25 | 0.0004311534541 | 1.40622043 | 0.01589159276
| 1790.2 | 0.0004345332307 | 1.407037512 | 0.01600570886
| 1790.15 | 0.0004225042614 | 1.408212467 | 0.01554221628
| 1790.1 | 0.0003783670286 | 1.409190905 | 0.01389078921
| 1790.05 | 0.0003093308742 | 1.408676031 | 0.01133549707
| 1790 | 0.0002576517896 | 1.406117614 | 0.009443364627
| 1789.95 | 0.0002649882784 | 1.402581852 | 0.009752429711
| 1789.9 | 0.0003327070763 | 1.400038577 | 0.01230761975
| 1789.85 | 0.0004222630489 | 1.399610697 | 0.01565924053
| 1789.8 | 0.0004937946835 | 1.400996423 | 0.01831029308
| 1789.75 | 0.0005289725919 | 1.403202077 | 0.01958636471
| 1789.7 | 0.000529119749 | 1.405346833 | 0.01955556947
| 1789.65 | 0.0005038646011 | 1.406845771 | 0.01859129772
| 1789.6 | 0.0004687043875 | 1.407397139 | 0.0172758761
| 1789.55 | 0.0004408708738 | 1.407072383 | 0.01624669361
| 1789.5 | 0.0004344973748 | 1.406373677 | 0.01602048108
| 1789.45 | 0.0004486152867 | 1.406154193 | 0.01654937075
| 1789.4 | 0.000460634943 | 1.406958246 | 0.01698463856
| 1789.35 | 0.0004400191793 | 1.408263799 | 0.01619916751
| 1789.3 | 0.0003833007099 | 1.408586681 | 0.01408834038
| 1789.25 | 0.0003269365961 | 1.407024691 | 0.01201405853
| 1789.2 | 0.0003123804954 | 1.404302059 | 0.01150442834
| 1789.15 | 0.0003421790869 | 1.40203405 | 0.01264249112
| 1789.1 | 0.0003853347184 | 1.400785466 | 0.01426982586
| 1789.05 | 0.0004272423651 | 1.399944569 | 0.01584764814
| 1789 | 0.0004799142517 | 1.399197238 | 0.01782860922
| 1788.95 | 0.0005527483258 | 1.399194653 | 0.02055317331
| 1788.9 | 0.0006271963986 | 1.400624763 | 0.02331021397
| 1788.85 | 0.0006779734927 | 1.403189968 | 0.02515427386
| 1788.8 | 0.0006967191636 | 1.406210297 | 0.025788987
| 1788.75 | 0.0006821691008 | 1.409247315 | 0.025183547
| 1788.7 | 0.0006303777965 | 1.411714832 | 0.0232113469
| 1788.65 | 0.0005519213113 | 1.412643532 | 0.02028635067
| 1788.6 | 0.0004841857628 | 1.411556725 | 0.01779464255
| 1788.55 | 0.0004681241662 | 1.40946782 | 0.01723224466
| 1788.5 | 0.0005035898687 | 1.40836215 | 0.01856809022
| 1788.45 | 0.0005454220767 | 1.409323118 | 0.02010647464
| 1788.4 | 0.0005428721239 | 1.41152418 | 0.01997359262
| 1788.35 | 0.0004880139566 | 1.412901952 | 0.01791737045
| 1788.3 | 0.0004235077684 | 1.41224308 | 0.01553755204
| 1788.25 | 0.0003981240992 | 1.410205645 | 0.0146252789
| 1788.2 | 0.0004239180159 | 1.408570157 | 0.01560680082
| 1788.15 | 0.0004702722617 | 1.408633092 | 0.01732902277
| 1788.1 | 0.000491444491 | 1.410237263 | 0.01809035554
| 1788.05 | 0.0004656757191 | 1.411822809 | 0.01710950589
| 1788 | 0.0004187324118 | 1.412073809 | 0.01536560749
| 1787.95 | 0.0003876946834 | 1.411219111 | 0.01422688528
| 1787.9 | 0.00038326206 | 1.410357393 | 0.01407440633
| 1787.85 | 0.0003859987451 | 1.410162263 | 0.01417902642
| 1787.8 | 0.0003773774983 | 1.410235938 | 0.01385836796
| 1787.75 | 0.0003612153202 | 1.410017991 | 0.01326151892
| 1787.7 | 0.0003493223369 | 1.409510325 | 0.01282663246
| 1787.65 | 0.0003427099407 | 1.409093834 | 0.0125865057
| 1787.6 | 0.0003300118288 | 1.408782412 | 0.01211876373
| 1787.55 | 0.0003086449551 | 1.408030402 | 0.01133356659
| 1787.5 | 0.0002952232052 | 1.406467506 | 0.01085203736
| 1787.45 | 0.0003101835001 | 1.404555517 | 0.01143110116
| 1787.4 | 0.0003529717244 | 1.403265794 | 0.01304277448
| 1787.35 | 0.0004016389107 | 1.403053156 | 0.01486228402
| 1787.3 | 0.00043782825 | 1.403471517 | 0.01620739161
| 1787.25 | 0.0004658447542 | 1.403917176 | 0.01724648766
| 1787.2 | 0.0004990259224 | 1.404547834 | 0.01847461436
| 1787.15 | 0.0005321931053 | 1.405999327 | 0.01968703994
| 1787.1 | 0.000539913312 | 1.408325132 | 0.01993454166
| 1787.05 | 0.0005025779789 | 1.410489801 | 0.01851051383
| 1787 | 0.0004348852707 | 1.411085345 | 0.01598816642
| 1786.95 | 0.0003813467888 | 1.409763906 | 0.01401881305
| 1786.9 | 0.0003769835488 | 1.407717279 | 0.01388414681
| 1786.85 | 0.0004165018875 | 1.406699977 | 0.01536960064
| 1786.8 | 0.000458582308 | 1.407538237 | 0.01692433188
| 1786.75 | 0.0004632556774 | 1.409435296 | 0.01706937478
| 1786.7 | 0.0004265354981 | 1.410895798 | 0.01568363835
| 1786.65 | 0.0003735190226 | 1.411177059 | 0.0137117241
| 1786.6 | 0.0003257007366 | 1.410493115 | 0.01194503844
| 1786.55 | 0.0002887765851 | 1.409213399 | 0.01058793847
| 1786.5 | 0.0002656974854 | 1.407420933 | 0.009748712032
| 1786.45 | 0.0002658539428 | 1.405375817 | 0.009775775839
| 1786.4 | 0.0002876524839 | 1.403724932 | 0.01060648119
| 1786.35 | 0.0003144810881 | 1.402663551 | 0.0116203219
| 1786.3 | 0.0003383262111 | 1.401698746 | 0.01252304755
| 1786.25 | 0.0003742231026 | 1.400476683 | 0.01388125477
| 1786.2 | 0.0004397262854 | 1.399783762 | 0.01634291554
| 1786.15 | 0.0005155075302 | 1.400800041 | 0.01916365351
| 1786.1 | 0.0005601495547 | 1.403370849 | 0.02078832732
| 1786.05 | 0.0005532363388 | 1.406151294 | 0.0204810928
| 1786 | 0.0005087032953 | 1.407847181 | 0.01879329891
| 1785.95 | 0.0004556672612 | 1.408120779 | 0.01681503387
| 1785.9 | 0.0004146336611 | 1.407287454 | 0.01529994519
| 1785.85 | 0.000396708489 | 1.405859231 | 0.01465234669
| 1785.8 | 0.000403815418 | 1.40442886 | 0.01493759296
| 1785.75 | 0.0004280805554 | 1.403441835 | 0.01585799196
| 1785.7 | 0.0004604961759 | 1.402957933 | 0.01707665509
| 1785.65 | 0.0004982119388 | 1.403059396 | 0.01848481133
| 1785.6 | 0.0005316687788 | 1.403954005 | 0.01972008194
| 1785.55 | 0.0005428716499 | 1.405431448 | 0.02011306118
| 1785.5 | 0.0005236133042 | 1.406526401 | 0.01937646633
| 1785.45 | 0.0004971004053 | 1.406411199 | 0.01839054865
| 1785.4 | 0.0004950109908 | 1.405500533 | 0.01832802717
| 1785.35 | 0.0005236966495 | 1.405017221 | 0.01940698032
| 1785.3 | 0.0005583413919 | 1.405691835 | 0.02068843124
| 1785.25 | 0.0005742409223 | 1.407160437 | 0.02125513724
| 1785.2 | 0.0005637165202 | 1.408717146 | 0.0208352515
| 1785.15 | 0.0005304608453 | 1.409757279 | 0.01957981773
| 1785.1 | 0.0004847166166 | 1.409751256 | 0.01787878351
| 1785.05 | 0.0004520178737 | 1.408395969 | 0.01668353254
| 1785 | 0.0004628654606 | 1.406440913 | 0.0171181852
| 1784.95 | 0.0005208551844 | 1.405496874 | 0.01929715396
| 1784.9 | 0.0005894093818 | 1.40678673 | 0.02183180083
| 1784.85 | 0.0006169984071 | 1.409906631 | 0.02280013638
| 1784.8 | 0.0005778125531 | 1.413118344 | 0.02128324588
| 1784.75 | 0.000489392314 | 1.414577031 | 0.01797797687
| 1784.7 | 0.000401081055 | 1.413614559 | 0.01471742016
| 1784.65 | 0.0003579677984 | 1.411183988 | 0.01314931863
| 1784.6 | 0.0003661816039 | 1.409123059 | 0.01348169046
| 1784.55 | 0.0003889263576 | 1.408478398 | 0.01433741623
| 1784.5 | 0.0003896909798 | 1.408534154 | 0.0143655435
| 1784.45 | 0.000372649633 | 1.408007265 | 0.01373824046
| 1784.4 | 0.0003666225851 | 1.406673182 | 0.01353135549
| 1784.35 | 0.0003854562497 | 1.405349968 | 0.01425181825
| 1784.3 | 0.0004155603271 | 1.404608656 | 0.01538648173
| 1784.25 | 0.000448390838 | 1.404199705 | 0.01661931165
| 1784.2 | 0.0004893541374 | 1.4042297 | 0.01814985115
| 1784.15 | 0.0005297367421 | 1.4051134 | 0.01964408249
| 1784.1 | 0.0005507557695 | 1.406735079 | 0.0204007375
| 1784.05 | 0.0005397777963 | 1.408310778 | 0.01996419521
| 1784 | 0.0005114418494 | 1.408797655 | 0.01890074068
| 1783.95 | 0.000501967497 | 1.408346451 | 0.01855582287
| 1783.9 | 0.0005213129374 | 1.408223281 | 0.01927930487
| 1783.85 | 0.0005470802966 | 1.409301455 | 0.02022103352
| 1783.8 | 0.0005453848322 | 1.411421248 | 0.02012096332
| 1783.75 | 0.0004968251994 | 1.413364094 | 0.01828392173
| 1783.7 | 0.0004166127216 | 1.413724766 | 0.01530082468
| 1783.65 | 0.0003454340593 | 1.412121321 | 0.01267909628
| 1783.6 | 0.0003151143928 | 1.409333218 | 0.01158519038
| 1783.55 | 0.0003366721766 | 1.406694383 | 0.01242030833
| 1783.5 | 0.0003873789714 | 1.405467351 | 0.01432893566
| 1783.45 | 0.0004322598654 | 1.405573475 | 0.01600378793
| 1783.4 | 0.0004570265336 | 1.406295477 | 0.01691804922
| 1783.35 | 0.0004630372823 | 1.406965334 | 0.0171325138
| 1783.3 | 0.0004609162024 | 1.407307378 | 0.01704858598
| 1783.25 | 0.000458282415 | 1.40736837 | 0.0169498901
| 1783.2 | 0.000457834456 | 1.407274984 | 0.01693509631
| 1783.15 | 0.000460495703 | 1.407002479 | 0.01703905491
| 1783.1 | 0.0004735859148 | 1.406585847 | 0.01753453615
| 1783.05 | 0.0005041044167 | 1.406473391 | 0.01867601943
| 1783 | 0.0005422076252 | 1.407415938 | 0.02008241431
| 1782.95 | 0.000557777002 | 1.409430383 | 0.02062757704
| 1782.9 | 0.0005332934711 | 1.411446653 | 0.01968095814
| 1782.85 | 0.0004841140434 | 1.412345638 | 0.01783745295
| 1782.8 | 0.0004420080257 | 1.412164533 | 0.01627527307
| 1782.75 | 0.0004141549546 | 1.41177195 | 0.01524570666
| 1782.7 | 0.0003851135293 | 1.411379496 | 0.01417133067
| 1782.65 | 0.0003521582082 | 1.410391124 | 0.0129582045
| 1782.6 | 0.0003371210797 | 1.408629958 | 0.01242025542
| 1782.55 | 0.0003529339999 | 1.406987566 | 0.0130307159
| 1782.5 | 0.0003817766005 | 1.406199971 | 0.01411801946
| 1782.45 | 0.0004031760586 | 1.405938119 | 0.01492119955
| 1782.4 | 0.0004204227623 | 1.405575758 | 0.0155710359
| 1782.35 | 0.0004490427638 | 1.405242702 | 0.0166458816
| 1782.3 | 0.0004856875204 | 1.405660906 | 0.01800926277
| 1782.25 | 0.0005061682275 | 1.406878454 | 0.01875483458
| 1782.2 | 0.0004987348841 | 1.407985684 | 0.01845962762
| 1782.15 | 0.0004804180898 | 1.408171321 | 0.01777383636
| 1782.1 | 0.0004790583663 | 1.407642875 | 0.01773203621
| 1782.05 | 0.0005021607465 | 1.407421135 | 0.01859835462
| 1782 | 0.0005288375582 | 1.408094276 | 0.01958303108
| 1781.95 | 0.000542226709 | 1.409221575 | 0.0200632996
| 1781.9 | 0.0005467087072 | 1.410413727 | 0.02020982708
| 1781.85 | 0.0005462868098 | 1.411843849 | 0.0201693223
| 1781.8 | 0.0005302927497 | 1.413739874 | 0.01954182015
| 1781.75 | 0.0004792776852 | 1.415614583 | 0.01761640111
| 1781.7 | 0.0003947750698 | 1.416209874 | 0.01447248769
| 1781.65 | 0.0003132927204 | 1.414795166 | 0.01146680938
| 1781.6 | 0.0002728188435 | 1.412155656 | 0.009992237317
| 1781.55 | 0.0002775276055 | 1.409699989 | 0.01019384871
| 1781.5 | 0.0003057797466 | 1.408263394 | 0.01126332443
| 1781.45 | 0.0003332663299 | 1.407763546 | 0.01229511873
| 1781.4 | 0.0003515495948 | 1.407731405 | 0.01297824415
| 1781.35 | 0.0003588679217 | 1.407861256 | 0.01325011326
| 1781.3 | 0.0003589233413 | 1.407767253 | 0.01325375872
| 1781.25 | 0.0003652493439 | 1.407489588 | 0.01349384821
| 1781.2 | 0.0003781346635 | 1.40762007 | 0.01397357605
| 1781.15 | 0.0003778794749 | 1.408279685 | 0.01395570481
| 1781.1 | 0.0003538625344 | 1.408611788 | 0.01305569811
| 1781.05 | 0.0003276602337 | 1.407896179 | 0.01208708223
| 1781 | 0.000326098877 | 1.406722289 | 0.01204308766
| 1780.95 | 0.0003413259955 | 1.406224261 | 0.01261840592
| 1780.9 | 0.0003419644228 | 1.40633287 | 0.0126412931
| 1780.85 | 0.0003234646256 | 1.405890702 | 0.01195550788
| 1780.8 | 0.0003144713145 | 1.404423805 | 0.01163656524
| 1780.75 | 0.0003377520451 | 1.402778216 | 0.01252809989
| 1780.7 | 0.0003818525032 | 1.401993851 | 0.01419132248
| 1780.65 | 0.0004233047333 | 1.402082106 | 0.01574466715
| 1780.6 | 0.0004552947393 | 1.402578494 | 0.01693699433
| 1780.55 | 0.0004805107564 | 1.403347934 | 0.01787040889
| 1780.5 | 0.0004939301909 | 1.404429723 | 0.01835605222
| 1780.45 | 0.0004885685593 | 1.40544588 | 0.01813942878
| 1780.4 | 0.0004699304736 | 1.405886169 | 0.01743577795
| 1780.35 | 0.0004526046069 | 1.405566505 | 0.01679315962
| 1780.3 | 0.0004498236848 | 1.404758931 | 0.01670182655
| 1780.25 | 0.0004661795647 | 1.403918009 | 0.017327605
| 1780.2 | 0.0004991712087 | 1.403489847 | 0.01857086153
| 1780.15 | 0.0005401545164 | 1.403783862 | 0.02010188201
| 1780.1 | 0.0005771643525 | 1.404909279 | 0.02146819212
| 1780.05 | 0.0005964478434 | 1.406673477 | 0.02215714313
| 1780 | 0.0005900086879 | 1.408536951 | 0.02188182449
| 1779.95 | 0.0005615497897 | 1.409895654 | 0.0207950731
| 1779.9 | 0.0005244524258 | 1.410371092 | 0.01940353702
| 1779.85 | 0.0004985658414 | 1.410056397 | 0.01844387611
| 1779.8 | 0.0004926743024 | 1.409759644 | 0.01822947776
| 1779.75 | 0.0004878053404 | 1.409963827 | 0.01804502621
| 1779.7 | 0.0004718364253 | 1.410026041 | 0.0174488252
| 1779.65 | 0.0004622507804 | 1.409574858 | 0.01709873397
| 1779.6 | 0.0004708291999 | 1.409305039 | 0.01742359345
| 1779.55 | 0.0004799175039 | 1.409865508 | 0.01775436371
| 1779.5 | 0.00046401285 | 1.410705828 | 0.01714834798
| 1779.45 | 0.0004316298257 | 1.410664448 | 0.01594188391
| 1779.4 | 0.0004152287762 | 1.409772605 | 0.0153434637
| 1779.35 | 0.0004234551418 | 1.409138197 | 0.01566006309
| 1779.3 | 0.0004311502014 | 1.409318449 | 0.01594514601
| 1779.25 | 0.0004210239243 | 1.409552617 | 0.01556421119
| 1779.2 | 0.000407077841 | 1.409264483 | 0.01504818024
| 1779.15 | 0.0004024668564 | 1.408736832 | 0.01488382025
| 1779.1 | 0.0004039965602 | 1.40840033 | 0.01494607398
| 1779.05 | 0.0004000370359 | 1.408110178 | 0.0148026038
| 1779 | 0.0003980845245 | 1.407334245 | 0.01474077361
| 1778.95 | 0.000418050677 | 1.406442519 | 0.01550044907
| 1778.9 | 0.0004542362912 | 1.406366835 | 0.01685588814
| 1778.85 | 0.0004827221818 | 1.40725045 | 0.01790809848
| 1778.8 | 0.0004889867306 | 1.408537072 | 0.01812202797
| 1778.75 | 0.0004741908014 | 1.409528465 | 0.01755402369
| 1778.7 | 0.0004531024059 | 1.409870001 | 0.01676191797
| 1778.65 | 0.000441147011 | 1.409837383 | 0.01631660416
| 1778.6 | 0.0004374957678 | 1.410111826 | 0.01617668675
| 1778.55 | 0.000420698427 | 1.410859521 | 0.01553942009
| 1778.5 | 0.0003763991439 | 1.411181961 | 0.01388306747
| 1778.45 | 0.0003253375152 | 1.410023828 | 0.01199298211
| 1778.4 | 0.0003083809305 | 1.407722087 | 0.01138676984
| 1778.35 | 0.0003347410792 | 1.405888024 | 0.0123947982
| 1778.3 | 0.0003699599795 | 1.405438576 | 0.01371950476
| 1778.25 | 0.0003816159411 | 1.405580313 | 0.01415453858
| 1778.2 | 0.0003772825033 | 1.405088647 | 0.01399915705
| 1778.15 | 0.0003859908289 | 1.403801133 | 0.01434309155
| 1778.1 | 0.0004239957813 | 1.402499322 | 0.0157874505
| 1778.05 | 0.0004861615561 | 1.402025663 | 0.01812907018
| 1778 | 0.0005569667597 | 1.402894529 | 0.02077301351
| 1777.95 | 0.0006119920827 | 1.405304172 | 0.02279210722
| 1777.9 | 0.0006210990296 | 1.408612236 | 0.02306881305
| 1777.85 | 0.0005767093928 | 1.411327263 | 0.02135955034
| 1777.8 | 0.0005036406258 | 1.412300566 | 0.01861759537
| 1777.75 | 0.0004412042874 | 1.411323951 | 0.01630485669
| 1777.7 | 0.000423733614 | 1.409381246 | 0.01568169711
| 1777.65 | 0.0004519945907 | 1.408049693 | 0.01675833295
| 1777.6 | 0.0004992689976 | 1.408337186 | 0.0185221443
| 1777.55 | 0.0005249916536 | 1.41036786 | 0.01944968666
| 1777.5 | 0.0004938878157 | 1.412868797 | 0.01824777219
| 1777.45 | 0.000413285565 | 1.413901428 | 0.01522909826
| 1777.4 | 0.0003290101914 | 1.41257747 | 0.0121066589
| 1777.35 | 0.0002850424473 | 1.409627984 | 0.01050001896
| 1777.3 | 0.0002916548426 | 1.40645077 | 0.01078223311
| 1777.25 | 0.0003377166549 | 1.4038597 | 0.01253872516
| 1777.2 | 0.0004159924607 | 1.402371814 | 0.01549679942
| 1777.15 | 0.0005108718722 | 1.402767428 | 0.01905431809
| 1777.1 | 0.0005846633619 | 1.405295074 | 0.02177873254
| 1777.05 | 0.0006010741882 | 1.408859742 | 0.02232620388
| 1777 | 0.0005588056562 | 1.411639347 | 0.02069587714
| 1776.95 | 0.0004934854767 | 1.412598465 | 0.01824292548
| 1776.9 | 0.000440881591 | 1.412069719 | 0.01628955163
| 1776.85 | 0.0004158467021 | 1.410882085 | 0.01537304131
| 1776.8 | 0.0004166257601 | 1.409821549 | 0.01541776847
| 1776.75 | 0.0004309304025 | 1.409260404 | 0.0159610038
| 1776.7 | 0.0004506767763 | 1.409198671 | 0.01670062572
| 1776.65 | 0.0004715984651 | 1.409738457 | 0.01747482898
| 1776.6 | 0.0004814975001 | 1.410987519 | 0.01782527479
| 1776.55 | 0.0004644948022 | 1.412499178 | 0.01716722616
| 1776.5 | 0.0004206434857 | 1.413358784 | 0.01551944253
| 1776.45 | 0.000373804473 | 1.412994763 | 0.01377852929
| 1776.4 | 0.00035083853 | 1.412004502 | 0.01293504027
| 1776.35 | 0.0003460152046 | 1.411505513 | 0.01276165554
| 1776.3 | 0.0003302614233 | 1.41157849 | 0.01217305771
| 1776.25 | 0.0002936115463 | 1.41119351 | 0.01080962836
| 1776.2 | 0.0002599447058 | 1.409680762 | 0.009568330626
| 1776.15 | 0.0002537956438 | 1.407612821 | 0.009359438285
| 1776.1 | 0.000271532687 | 1.405848518 | 0.01004206789
| 1776.05 | 0.0003010844786 | 1.40450176 | 0.01116510115
| 1776 | 0.0003428226365 | 1.403620254 | 0.01274231248
| 1775.95 | 0.0003902693248 | 1.403648645 | 0.01452381026
| 1775.9 | 0.0004190583746 | 1.40457315 | 0.01559201044
| 1775.85 | 0.0004159323838 | 1.405165321 | 0.01546671055
| 1775.8 | 0.0004151184145 | 1.404416115 | 0.01544727485
| 1775.75 | 0.0004575154709 | 1.403384901 | 0.01705486976
| 1775.7 | 0.0005333600606 | 1.404069133 | 0.01989259706
| 1775.65 | 0.0005839620674 | 1.407135182 | 0.02173588382
| 1775.6 | 0.0005606706296 | 1.410689442 | 0.02079928388
| 1775.55 | 0.0004876288548 | 1.4123274 | 0.01804331702
| 1775.5 | 0.00042284001 | 1.411852564 | 0.01563214898
| 1775.45 | 0.0003949846109 | 1.410473265 | 0.01461143055
| 1775.4 | 0.0004028677973 | 1.40948152 | 0.01492036431
| 1775.35 | 0.0004203617539 | 1.409661655 | 0.01557258135
| 1775.3 | 0.0004172814112 | 1.410666624 | 0.01544338854
| 1775.25 | 0.000382549592 | 1.411510622 | 0.01413431981
| 1775.2 | 0.0003283917932 | 1.411192806 | 0.01211556607
| 1775.15 | 0.0002865148683 | 1.409475861 | 0.01057007008
| 1775.1 | 0.0002790428723 | 1.407177144 | 0.01031538183
| 1775.05 | 0.0003026956666 | 1.405256157 | 0.01122352718
| 1775 | 0.0003406312345 | 1.404121892 | 0.012661152
| 1774.95 | 0.0003802995167 | 1.403621129 | 0.01415791732
| 1774.9 | 0.0004187221672 | 1.403579002 | 0.01560251871
| 1774.85 | 0.0004534251022 | 1.403920415 | 0.01690173481
| 1774.8 | 0.0004829117134 | 1.404523689 | 0.01800031973
| 1774.75 | 0.0005082697569 | 1.405300815 | 0.01894016251
| 1774.7 | 0.0005314755293 | 1.406317771 | 0.0197941265
| 1774.65 | 0.0005478220951 | 1.407757875 | 0.02038225419
| 1774.6 | 0.0005453741219 | 1.409431963 | 0.02026140795
| 1774.55 | 0.0005236938556 | 1.410675815 | 0.01942912383
| 1774.5 | 0.0005001546853 | 1.411203826 | 0.01854063016
| 1774.45 | 0.0004886919595 | 1.411422683 | 0.01810908168
| 1774.4 | 0.0004885979034 | 1.411982616 | 0.01809697814
| 1774.35 | 0.0004812227525 | 1.413239516 | 0.01780171856
| 1774.3 | 0.0004471936298 | 1.41459556 | 0.01651125998
| 1774.25 | 0.0003930395437 | 1.415131331 | 0.01448467504
| 1774.2 | 0.0003416049323 | 1.414628328 | 0.01257388648
| 1774.15 | 0.0003086542684 | 1.413615157 | 0.01135715807
| 1774.1 | 0.0002903528537 | 1.412731592 | 0.01068426908
| 1774.05 | 0.0002740886969 | 1.412068813 | 0.01008427214
| 1774 | 0.0002545225457 | 1.411351533 | 0.009360806797
| 1773.95 | 0.000235578043 | 1.410282678 | 0.008663171717
| 1773.9 | 0.0002292515732 | 1.408874659 | 0.008439952234
| 1773.85 | 0.0002421941586 | 1.407679614 | 0.008936417702
| 1773.8 | 0.0002621687041 | 1.40731416 | 0.009689041881
| 1773.75 | 0.0002631084039 | 1.407671444 | 0.009720898874
| 1773.7 | 0.000231341461 | 1.407600182 | 0.008531169539
| 1773.65 | 0.0001923460494 | 1.405878793 | 0.007084085376
| 1773.6 | 0.0001928005386 | 1.40283771 | 0.007126554187
| 1773.55 | 0.0002486160934 | 1.400176688 | 0.009252009994
| 1773.5 | 0.0003346870681 | 1.399276438 | 0.01250695872
| 1773.45 | 0.0004089768013 | 1.400266254 | 0.01529546488
| 1773.4 | 0.0004473906045 | 1.401982994 | 0.01671804159
| 1773.35 | 0.0004612379672 | 1.403465347 | 0.01721698612
| 1773.3 | 0.0004635052791 | 1.404612173 | 0.01728495808
| 1773.25 | 0.0004616053739 | 1.405412265 | 0.01720166266
| 1773.2 | 0.0004625525361 | 1.406085938 | 0.0172272806
| 1773.15 | 0.0004641381057 | 1.406983726 | 0.01727333027
| 1773.1 | 0.0004542362911 | 1.408217274 | 0.01688339418
| 1773.05 | 0.0004211654853 | 1.409286395 | 0.01562861528
| 1773 | 0.0003713509098 | 1.409448682 | 0.01376085443
| 1772.95 | 0.0003253845471 | 1.408414604 | 0.01205189239
| 1772.9 | 0.0003037313025 | 1.406550919 | 0.01126170669
| 1772.85 | 0.0003132685061 | 1.404614893 | 0.01164230539
| 1772.8 | 0.0003469195245 | 1.403234602 | 0.01292456614
| 1772.75 | 0.0003915717794 | 1.402700594 | 0.01461226738
| 1772.7 | 0.0004342892241 | 1.402958329 | 0.01621691064
| 1772.65 | 0.000468611248 | 1.40371918 | 0.01749731631
| 1772.6 | 0.0004955814258 | 1.404816905 | 0.01849448319
| 1772.55 | 0.0005142996049 | 1.406313102 | 0.01917342338
| 1772.5 | 0.0005179704206 | 1.40826168 | 0.01927868706
| 1772.45 | 0.0004932186529 | 1.410458399 | 0.0183149768
| 1772.4 | 0.0004304158535 | 1.412078168 | 0.01593999152
| 1772.35 | 0.0003415346117 | 1.41203789 | 0.01261681512
| 1772.3 | 0.0002623093338 | 1.409661151 | 0.00967872419
| 1772.25 | 0.0002459953517 | 1.405579079 | 0.009107788408
| 1772.2 | 0.0003139958743 | 1.402365322 | 0.01169990968
| 1772.15 | 0.0004140278292 | 1.402185226 | 0.0154701585
| 1772.1 | 0.0004734913855 | 1.404536869 | 0.017673539
| 1772.05 | 0.0004621408844 | 1.407059786 | 0.01720802042
| 1772 | 0.0004156217943 | 1.407607459 | 0.01545423357
| 1771.95 | 0.0003986679917 | 1.406476354 | 0.01483408305
| 1771.9 | 0.0004288954694 | 1.405777016 | 0.01598005722
| 1771.85 | 0.0004681330138 | 1.406866331 | 0.01743800816
| 1771.8 | 0.0004684054329 | 1.409178393 | 0.01741243553
| 1771.75 | 0.0004168488052 | 1.410963101 | 0.01545436094
| 1771.7 | 0.0003425665228 | 1.410924145 | 0.0126739641
| 1771.65 | 0.0002875551556 | 1.409151511 | 0.01063397574
| 1771.6 | 0.000274037479 | 1.406716309 | 0.01015316798
| 1771.55 | 0.000298513097 | 1.404790049 | 0.01109408913
| 1771.5 | 0.0003380486769 | 1.403997867 | 0.01259091973
| 1771.45 | 0.0003709774435 | 1.404183365 | 0.01382804195
| 1771.4 | 0.0003820140877 | 1.404805128 | 0.01423543627
| 1771.35 | 0.0003760885417 | 1.404824231 | 0.01401270911
| 1771.3 | 0.0003848266818 | 1.404265733 | 0.01434929243
| 1771.25 | 0.0004109232654 | 1.404251055 | 0.01533195892
| 1771.2 | 0.0004288875531 | 1.405139126 | 0.01599548523
| 1771.15 | 0.000415834595 | 1.406164881 | 0.01549036276
| 1771.1 | 0.0003830976815 | 1.405917688 | 0.0142637426
| 1771.05 | 0.0003792014874 | 1.404292452 | 0.01413928939
| 1771 | 0.0004289946552 | 1.403179321 | 0.01602997444
| 1770.95 | 0.0004945006184 | 1.404372475 | 0.01847850511
| 1770.9 | 0.0005124709607 | 1.407361578 | 0.01910505618
| 1770.85 | 0.0004633353056 | 1.409847446 | 0.01722128061
| 1770.8 | 0.0003851135292 | 1.410203663 | 0.01428416942
| 1770.75 | 0.0003271037685 | 1.40862799 | 0.01212913169
| 1770.7 | 0.0003122254301 | 1.406359986 | 0.01159737465
| 1770.65 | 0.0003344253609 | 1.404550411 | 0.01245397813
| 1770.6 | 0.0003747688636 | 1.403792659 | 0.0139826528
| 1770.55 | 0.0004098373433 | 1.404098324 | 0.01529937262
| 1770.5 | 0.000425376467 | 1.404761715 | 0.01587526768
| 1770.45 | 0.0004318342511 | 1.405101886 | 0.01611377016
| 1770.4 | 0.0004474492778 | 1.405358982 | 0.01669792029
| 1770.35 | 0.0004679276572 | 1.406323334 | 0.01745376072
| 1770.3 | 0.000466715548 | 1.408010114 | 0.01738227914
| 1770.25 | 0.0004325420562 | 1.409336193 | 0.01607981844
| 1770.2 | 0.0003885915534 | 1.409509591 | 0.01442894693
| 1770.15 | 0.0003599226445 | 1.409023712 | 0.01336012431
| 1770.1 | 0.0003428813098 | 1.40870057 | 0.01272500641
| 1770.05 | 0.0003186557415 | 1.408594933 | 0.01181729939
| 1770 | 0.0002807406733 | 1.407971951 | 0.01040107329
| 1769.95 | 0.0002492321633 | 1.406317248 | 0.009234422473
| 1769.9 | 0.0002445955783 | 1.404140895 | 0.009081465927
| 1769.85 | 0.0002677421994 | 1.402130782 | 0.009974036156
| 1769.8 | 0.0003142394152 | 1.40083981 | 0.01174277751
| 1769.75 | 0.0003661853232 | 1.400785553 | 0.01370489559
| 1769.7 | 0.0003990740547 | 1.401633978 | 0.0149353769
| 1769.65 | 0.000406231728 | 1.402548957 | 0.01519311597
| 1769.6 | 0.0003979145581 | 1.402852176 | 0.01487571587
| 1769.55 | 0.0003941319852 | 1.402431709 | 0.01473926362
| 1769.5 | 0.0004089013705 | 1.401759994 | 0.01530619239
| 1769.45 | 0.0004435046542 | 1.401586124 | 0.01661509359
| 1769.4 | 0.0004804916716 | 1.402510847 | 0.01799688637
| 1769.35 | 0.0004928819798 | 1.404347254 | 0.01843482427
| 1769.3 | 0.0004650531372 | 1.406010378 | 0.0173609854
| 1769.25 | 0.0004151728903 | 1.406272431 | 0.01548079813
| 1769.2 | 0.0003819591396 | 1.405145563 | 0.0142467793
| 1769.15 | 0.0003832858025 | 1.403822543 | 0.01431486424
| 1769.1 | 0.0004016342604 | 1.403298226 | 0.01501407685
| 1769.05 | 0.0004114769367 | 1.403428185 | 0.01538378056
| 1769 | 0.0004054461638 | 1.403484782 | 0.01515605786
| 1768.95 | 0.0003950847282 | 1.402914415 | 0.01477366664
| 1768.9 | 0.0003985455291 | 1.401810061 | 0.01491983945
| 1768.85 | 0.0004254863565 | 1.400743134 | 0.01595271003
| 1768.8 | 0.0004719006865 | 1.400488852 | 0.01771071201
| 1768.75 | 0.0005147089212 | 1.401511188 | 0.01931168469
| 1768.7 | 0.0005256896878 | 1.403304399 | 0.0196960869
| 1768.65 | 0.0004978966862 | 1.404556939 | 0.0186277426
| 1768.6 | 0.0004577608814 | 1.404291173 | 0.01711991098
| 1768.55 | 0.0004401900772 | 1.40274217 | 0.01648125301
| 1768.5 | 0.00046215393 | 1.400907018 | 0.01733890337
| 1768.45 | 0.0005197855605 | 1.399818245 | 0.01953555919
| 1768.4 | 0.000595673923 | 1.400195559 | 0.02239892811
| 1768.35 | 0.0006631812965 | 1.402260013 | 0.02490909586
| 1768.3 | 0.0006965468687 | 1.405507712 | 0.02609893805
| 1768.25 | 0.0006851139429 | 1.40896274 | 0.02559467511
| 1768.2 | 0.0006363019393 | 1.411841428 | 0.02370274588
| 1768.15 | 0.0005585667636 | 1.413823102 | 0.02075202612
| 1768.1 | 0.000456525482 | 1.414435588 | 0.01692182077
| 1768.05 | 0.0003474643425 | 1.412983062 | 0.01285856204
| 1768 | 0.000269595536 | 1.409248175 | 0.009980793851
| 1767.95 | 0.0002621114231 | 1.40428197 | 0.009750606134
| 1767.9 | 0.0003356556435 | 1.400015173 | 0.01257489596
| 1767.85 | 0.0004627034033 | 1.398306472 | 0.01740636782
| 1767.8 | 0.0005898452407 | 1.399799202 | 0.02219362234
| 1767.75 | 0.0006660986644 | 1.403749113 | 0.02499656014
| 1767.7 | 0.0006622937555 | 1.408182085 | 0.02476111189
| 1767.65 | 0.0005995058411 | 1.411104744 | 0.02234392488
| 1767.6 | 0.0005175857844 | 1.41202265 | 0.01925412966
| 1767.55 | 0.0004467563669 | 1.411083031 | 0.01661235755
| 1767.5 | 0.0004148115436 | 1.40899501 | 0.01544382834
| 1767.45 | 0.0004303995487 | 1.407000296 | 0.01605951565
| 1767.4 | 0.0004818006455 | 1.40629501 | 0.01800617689
| 1767.35 | 0.0005326862407 | 1.407658692 | 0.01989952103
| 1767.3 | 0.0005376650992 | 1.410340587 | 0.02004030103
| 1767.25 | 0.0004861946181 | 1.412531788 | 0.01807210724
| 1767.2 | 0.0004083449053 | 1.412972859 | 0.01514706742
| 1767.15 | 0.000340419353 | 1.411926485 | 0.0126142561
| 1767.1 | 0.0002882047581 | 1.409990533 | 0.01067722651
| 1767.05 | 0.0002599423728 | 1.407101421 | 0.009645344665
| 1767 | 0.0002763117687 | 1.403783704 | 0.01029678115
| 1766.95 | 0.0003422843265 | 1.401286295 | 0.01281697819
| 1766.9 | 0.0004335320588 | 1.400836271 | 0.01627343272
| 1766.85 | 0.0005044569224 | 1.402517233 | 0.01892833949
| 1766.8 | 0.0005247318225 | 1.405019616 | 0.01965180247
| 1766.75 | 0.0004993071742 | 1.406830444 | 0.01866361342
| 1766.7 | 0.0004552314093 | 1.407072633 | 0.01700040306
| 1766.65 | 0.0004297285308 | 1.40577644 | 0.01605957973
| 1766.6 | 0.0004492783953 | 1.404045301 | 0.01682318769
| 1766.55 | 0.0005099857188 | 1.40343189 | 0.01912512057
| 1766.5 | 0.0005748658483 | 1.404862621 | 0.02154909339
| 1766.45 | 0.0006016353102 | 1.407727708 | 0.02250439164
| 1766.4 | 0.0005780807739 | 1.410566136 | 0.02156521643
| 1766.35 | 0.0005206828898 | 1.412337705 | 0.01937876611
| 1766.3 | 0.0004522735288 | 1.412757182 | 0.01680580582
| 1766.25 | 0.0003918302214 | 1.411932146 | 0.01455026996
| 1766.2 | 0.0003562737285 | 1.410266406 | 0.0132374457
| 1766.15 | 0.0003529814975 | 1.408650683 | 0.01313458773
| 1766.1 | 0.0003642574913 | 1.407887204 | 0.01356907744
| 1766.05 | 0.0003632446722 | 1.407751088 | 0.01353310112
| 1766 | 0.000342918097 | 1.407219878 | 0.01277482008
| 1765.95 | 0.000328135674 | 1.405569294 | 0.01223819775
| 1765.9 | 0.0003501628554 | 1.403427464 | 0.01309595668
| 1765.85 | 0.0004111509738 | 1.402218126 | 0.0154168144
| 1765.8 | 0.0004792595318 | 1.402907562 | 0.01798104739
| 1765.75 | 0.0005119470841 | 1.405016175 | 0.01918124899
| 1765.7 | 0.0004940182008 | 1.40692358 | 0.01847399306
| 1765.65 | 0.0004510334658 | 1.407233939 | 0.01685001108
| 1765.6 | 0.0004285019855 | 1.405975965 | 0.0160200783
| 1765.55 | 0.0004492741975 | 1.404540485 | 0.01682563441
| 1765.5 | 0.0004972675852 | 1.404213379 | 0.01864323727
| 1765.45 | 0.0005408250687 | 1.405187598 | 0.02027138435
| 1765.4 | 0.000563085549 | 1.406692381 | 0.02108457187
| 1765.35 | 0.0005733468528 | 1.408223804 | 0.02144363915
| 1765.3 | 0.0005744970446 | 1.410037156 | 0.02145388455
| 1765.25 | 0.000555882692 | 1.412057621 | 0.02071781195
| 1765.2 | 0.0005127089137 | 1.413861675 | 0.01906627321
| 1765.15 | 0.0004458134028 | 1.414921869 | 0.01654152495
| 1765.1 | 0.0003692270287 | 1.414649958 | 0.01367524305
| 1765.05 | 0.0003083650928 | 1.413137124 | 0.01141180513
| 1765 | 0.0002744495893 | 1.411049399 | 0.01016173418
| 1764.95 | 0.0002687172941 | 1.408922433 | 0.009968824731
| 1764.9 | 0.0002853223147 | 1.407372138 | 0.01061088071
| 1764.85 | 0.0003065881294 | 1.406615587 | 0.01142109372
| 1764.8 | 0.0003207819563 | 1.406374665 | 0.01195938796
| 1764.75 | 0.000322368459 | 1.406296541 | 0.01202048189
| 1764.7 | 0.0003134054158 | 1.405882637 | 0.01168759855
| 1764.65 | 0.0003069788192 | 1.404926165 | 0.01145638532
| 1764.6 | 0.0003141276564 | 1.40367477 | 0.01174105285
| 1764.55 | 0.0003365678685 | 1.402597081 | 0.01260240771
| 1764.5 | 0.000364950861 | 1.401901034 | 0.01368511813
| 1764.45 | 0.0003955480612 | 1.401386279 | 0.01485032635
| 1764.4 | 0.0004335874725 | 1.400997333 | 0.01629647281
| 1764.35 | 0.000484682616 | 1.401075972 | 0.01823058965
| 1764.3 | 0.0005408618639 | 1.402196469 | 0.02033888702
| 1764.25 | 0.0005806884686 | 1.404526826 | 0.02180303786
| 1764.2 | 0.000579744116 | 1.407488334 | 0.02171259008
| 1764.15 | 0.0005326131319 | 1.409755474 | 0.0198966284
| 1764.1 | 0.000465911351 | 1.410275497 | 0.01737830194
| 1764.05 | 0.0004217582722 | 1.40924808 | 0.01573242056
| 1764 | 0.0004176977123 | 1.40819197 | 0.01559518368
| 1763.95 | 0.0004263515551 | 1.408293355 | 0.01592024828
| 1763.9 | 0.000408515803 | 1.409122309 | 0.01523691292
| 1763.85 | 0.0003575067938 | 1.409166244 | 0.01331589346
| 1763.8 | 0.0003037275772 | 1.407523858 | 0.0113098354
| 1763.75 | 0.0002823700173 | 1.404492012 | 0.01053756165
| 1763.7 | 0.0003130333524 | 1.401107083 | 0.01173530785
| 1763.65 | 0.0003965957991 | 1.39864538 | 0.01493442979
| 1763.6 | 0.0005114898123 | 1.398368432 | 0.01929954924
| 1763.55 | 0.0006120772988 | 1.400651632 | 0.02307397367
| 1763.5 | 0.0006578494841 | 1.40431033 | 0.02473354083
| 1763.45 | 0.0006496519735 | 1.407486705 | 0.02435893703
| 1763.4 | 0.0006226473533 | 1.409465339 | 0.02330161864
| 1763.35 | 0.0005990453021 | 1.410869171 | 0.02238616974
| 1763.3 | 0.0005725990091 | 1.4122006 | 0.02136686427
| 1763.25 | 0.0005379845348 | 1.413184118 | 0.02004873065
| 1763.2 | 0.0005070613735 | 1.413728216 | 0.01887835952
| 1763.15 | 0.000483320091 | 1.414433369 | 0.01797585686
| 1763.1 | 0.0004471112077 | 1.415515488 | 0.01660070806
| 1763.05 | 0.0003868411264 | 1.416172413 | 0.01433167258
| 1763 | 0.0003194734481 | 1.41568675 | 0.01181242421
| 1762.95 | 0.0002697096182 | 1.414358698 | 0.00996072136
| 1762.9 | 0.0002367883011 | 1.413046553 | 0.008738061876
| 1762.85 | 0.0002037067878 | 1.411706948 | 0.007507272663
| 1762.8 | 0.0001748357917 | 1.409820124 | 0.006436888705
| 1762.75 | 0.0001661474799 | 1.407512045 | 0.006127664777
| 1762.7 | 0.0001814761217 | 1.405485983 | 0.006722272513
| 1762.65 | 0.0002033472973 | 1.404162866 | 0.007559959487
| 1762.6 | 0.0002174167914 | 1.402994989 | 0.008102590177
| 1762.55 | 0.0002369163537 | 1.40138472 | 0.008855953795
| 1762.5 | 0.0002830554755 | 1.399778516 | 0.0106214912
| 1762.45 | 0.0003530848743 | 1.399288904 | 0.01328457028
| 1762.4 | 0.0004153712684 | 1.400459511 | 0.01563227216
| 1762.35 | 0.0004375311513 | 1.402454259 | 0.01644350824
| 1762.3 | 0.0004209554787 | 1.403754474 | 0.01579747319
| 1762.25 | 0.0003998209691 | 1.403692701 | 0.01499911139
| 1762.2 | 0.0004026726851 | 1.403044612 | 0.0151164803
| 1762.15 | 0.0004236134668 | 1.402881505 | 0.0159120682
| 1762.1 | 0.0004403255913 | 1.403306175 | 0.01653898311
| 1762.05 | 0.0004474054988 | 1.403714085 | 0.01680129325
| 1762 | 0.0004577296821 | 1.403990273 | 0.01718824181
| 1761.95 | 0.000471672971 | 1.404675223 | 0.0177055235
| 1761.9 | 0.0004716715811 | 1.40578307 | 0.01768846185
| 1761.85 | 0.0004526530358 | 1.406624958 | 0.01695729725
| 1761.8 | 0.0004283045451 | 1.406827132 | 0.01603514828
| 1761.75 | 0.0004091025298 | 1.406664822 | 0.01531272661
| 1761.7 | 0.0003907433742 | 1.406298735 | 0.01462473466
| 1761.65 | 0.000376676672 | 1.405407575 | 0.01410553459
| 1761.6 | 0.0003845300556 | 1.404198604 | 0.01441912144
| 1761.55 | 0.0004160799985 | 1.40363811 | 0.01562139816
| 1761.5 | 0.0004447270219 | 1.404217214 | 0.01669761845
| 1761.45 | 0.0004484094645 | 1.405171315 | 0.01682296858
| 1761.4 | 0.0004369397681 | 1.405597965 | 0.01638333114
| 1761.35 | 0.0004305662554 | 1.405632572 | 0.01614232279
| 1761.3 | 0.0004259133744 | 1.40585217 | 0.01596366684
| 1761.25 | 0.0004087993843 | 1.405979034 | 0.01531537952
| 1761.2 | 0.0003878972523 | 1.405305448 | 0.01453487342
| 1761.15 | 0.0003890413761 | 1.404012534 | 0.0145961285
| 1761.1 | 0.0004165852474 | 1.403163568 | 0.01565136419
| 1761.05 | 0.000449148469 | 1.40325673 | 0.01688389187
| 1761 | 0.0004690610839 | 1.403936965 | 0.01762796111
| 1760.95 | 0.0004755277151 | 1.404650652 | 0.01786195807
| 1760.9 | 0.000474884644 | 1.405315503 | 0.01782756181
| 1760.85 | 0.0004622554372 | 1.405884798 | 0.01734147339
| 1760.8 | 0.0004406129044 | 1.405796342 | 0.01652492964
| 1760.75 | 0.0004286398147 | 1.405020638 | 0.01608400978
| 1760.7 | 0.0004331418346 | 1.403891809 | 0.01627149391
| 1760.65 | 0.0004670601303 | 1.40274398 | 0.0175744296
| 1760.6 | 0.0005284696856 | 1.402842338 | 0.01990089418
| 1760.55 | 0.0005802176851 | 1.404683387 | 0.02182849275
| 1760.5 | 0.0005911374507 | 1.407473494 | 0.02218940499
| 1760.45 | 0.0005541602109 | 1.409743393 | 0.0207519136
| 1760.4 | 0.0004989360496 | 1.410434083 | 0.01865789752
| 1760.35 | 0.0004613157327 | 1.409953709 | 0.01724755964
| 1760.3 | 0.0004479396191 | 1.409432984 | 0.01675151036
| 1760.25 | 0.0004396471161 | 1.409359778 | 0.01644022106
| 1760.2 | 0.0004232293028 | 1.409323327 | 0.0158217529
| 1760.15 | 0.000404591669 | 1.40881914 | 0.0151260481
| 1760.1 | 0.0003988076964 | 1.407877602 | 0.01492124738
| 1760.05 | 0.0004145889511 | 1.406983804 | 0.0155305845
| 1760 | 0.0004503196139 | 1.406825554 | 0.0168840561
| 1759.95 | 0.0004882686735 | 1.408012314 | 0.01829993968
| 1759.9 | 0.0004972354546 | 1.410477868 | 0.01859840535
| 1759.85 | 0.000452551056 | 1.413063009 | 0.0168740668
| 1759.8 | 0.0003630174353 | 1.414191744 | 0.01348976917
| 1759.75 | 0.0002656010887 | 1.413076334 | 0.009838248657
| 1759.7 | 0.0001998581012 | 1.410116255 | 0.007389952179
| 1759.65 | 0.000185549723 | 1.406464519 | 0.006880490896
| 1759.6 | 0.0002196533626 | 1.403350799 | 0.008198347986
| 1759.55 | 0.0002802791982 | 1.401590164 | 0.0105149296
| 1759.5 | 0.0003408864168 | 1.401181535 | 0.012820282
| 1759.45 | 0.0003875135414 | 1.401538238 | 0.01458601366
| 1759.4 | 0.0004239957812 | 1.402200942 | 0.01596161487
| 1759.35 | 0.0004535959999 | 1.403318369 | 0.01706807502
| 1759.3 | 0.0004629506764 | 1.404929092 | 0.01739814861
| 1759.25 | 0.0004414515536 | 1.406232964 | 0.01656485517
| 1759.2 | 0.0004073088089 | 1.406330655 | 0.01527210771
| 1759.15 | 0.0003926893666 | 1.405483174 | 0.01473105681
| 1759.1 | 0.000404062684 | 1.404879494 | 0.01517050532
| 1759.05 | 0.0004164027018 | 1.405036667 | 0.01563607425
| 1759 | 0.0004134899968 | 1.405252716 | 0.01552313163
| 1758.95 | 0.0004090764528 | 1.40485528 | 0.01536206834
| 1758.9 | 0.0004256786811 | 1.404228051 | 0.01600054626
| 1758.85 | 0.0004606964032 | 1.404412521 | 0.0173252783
| 1758.8 | 0.0004877671636 | 1.405763984 | 0.01832968819
| 1758.75 | 0.0004839673602 | 1.407709807 | 0.01815487464
| 1758.7 | 0.000445089772 | 1.409221384 | 0.01666255057
| 1758.65 | 0.0003861705742 | 1.409579752 | 0.01443290986
| 1758.6 | 0.0003270208862 | 1.408422511 | 0.01221391944
| 1758.55 | 0.0003009075274 | 1.40588218 | 0.01125615836
| 1758.5 | 0.0003285738666 | 1.403445559 | 0.01233298712
| 1758.45 | 0.0003868746541 | 1.402520589 | 0.01455688492
| 1758.4 | 0.0004388242993 | 1.403287246 | 0.01651752513
| 1758.35 | 0.0004551988061 | 1.404900121 | 0.01711437224
| 1758.3 | 0.0004372070577 | 1.405895213 | 0.01641827398
| 1758.25 | 0.000418229491 | 1.405692943 | 0.01570305049
| 1758.2 | 0.0004244120824 | 1.405086481 | 0.01594648422
| 1758.15 | 0.0004492998089 | 1.405212965 | 0.01688802764
| 1758.1 | 0.0004645027255 | 1.406301838 | 0.01744750414
| 1758.05 | 0.0004527620006 | 1.407523957 | 0.01698474
| 1758 | 0.0004261047612 | 1.40797066 | 0.01597029032
| 1757.95 | 0.0004110587729 | 1.407763417 | 0.01540471413
| 1757.9 | 0.0004132064091 | 1.407878798 | 0.01548473935
| 1757.85 | 0.000409058292 | 1.408889924 | 0.01531395527
| 1757.8 | 0.0003711516067 | 1.410124677 | 0.01386547731
| 1757.75 | 0.0003030961354 | 1.410227564 | 0.01129498068
| 1757.7 | 0.0002387040316 | 1.408633882 | 0.008879582826
| 1757.65 | 0.0002072621117 | 1.406118101 | 0.007713499574
| 1757.6 | 0.0002031931673 | 1.403808888 | 0.007579520841
| 1757.55 | 0.0002032113243 | 1.401691448 | 0.007598548412
| 1757.5 | 0.0002102414165 | 1.39887896 | 0.007890270838
| 1757.45 | 0.0002590022028 | 1.395368036 | 0.009781510864
| 1757.4 | 0.000369820281 | 1.392815713 | 0.01404414327
| 1757.35 | 0.0005132253245 | 1.393083609 | 0.0195240487
| 1757.3 | 0.0006285305179 | 1.396383277 | 0.02386795856
| 1757.25 | 0.0006737629836 | 1.401088506 | 0.02549446258
| 1757.2 | 0.000648883176 | 1.405242284 | 0.02446343927
| 1757.15 | 0.0005818530875 | 1.407586006 | 0.02187851905
| 1757.1 | 0.0005125915669 | 1.407821463 | 0.01925352861
| 1757.05 | 0.0004764851147 | 1.406733214 | 0.01790509162
| 1757 | 0.0004804241507 | 1.405840377 | 0.01806915126
| 1756.95 | 0.0004948633686 | 1.406092293 | 0.0186127462
| 1756.9 | 0.0004871538876 | 1.406859632 | 0.01830866367
| 1756.85 | 0.0004639239016 | 1.406879949 | 0.01742909214
| 1756.8 | 0.0004584053566 | 1.406194762 | 0.0172312112
| 1756.75 | 0.0004755076917 | 1.406078026 | 0.01788161587
| 1756.7 | 0.0004818858615 | 1.40692894 | 0.01811012073
| 1756.65 | 0.0004593362066 | 1.407554792 | 0.01724685841
| 1756.6 | 0.0004348214749 | 1.406973097 | 0.01632792778
| 1756.55 | 0.00044228695 | 1.406012068 | 0.01662562502
| 1756.5 | 0.0004668049549 | 1.406070165 | 0.01755447168
| 1756.45 | 0.0004746834712 | 1.40682703 | 0.01784152989
| 1756.4 | 0.0004678163712 | 1.407305702 | 0.01757435509
| 1756.35 | 0.0004646312411 | 1.407459345 | 0.01745182922
| 1756.3 | 0.0004684631748 | 1.407849121 | 0.01759128845
| 1756.25 | 0.0004654144833 | 1.408743513 | 0.01746232894
| 1756.2 | 0.0004401798394 | 1.409665286 | 0.01649421761
| 1756.15 | 0.0004004668413 | 1.409753447 | 0.01499192046
| 1756.1 | 0.0003692857019 | 1.409060756 | 0.01382259745
| 1756.05 | 0.0003494871752 | 1.408105063 | 0.01308615512
| 1756 | 0.0003391830278 | 1.406863214 | 0.01271179338
| 1755.95 | 0.0003485740135 | 1.405438368 | 0.01308581411
| 1755.9 | 0.0003817183927 | 1.404527766 | 0.01435544879
| 1755.85 | 0.0004219380175 | 1.404756937 | 0.01587901627
| 1755.8 | 0.0004441803355 | 1.405937865 | 0.01670572819
| 1755.75 | 0.0004384941388 | 1.40721562 | 0.01647146843
| 1755.7 | 0.0004148236508 | 1.407949968 | 0.01556464305
| 1755.65 | 0.0003859391406 | 1.408026903 | 0.01447031888
| 1755.6 | 0.0003594462788 | 1.407493204 | 0.0134744918
| 1755.55 | 0.0003445679294 | 1.406354492 | 0.01292549535
| 1755.5 | 0.000355160798 | 1.405003609 | 0.01334461185
| 1755.45 | 0.0003921994909 | 1.404351597 | 0.01475947165
| 1755.4 | 0.0004336908492 | 1.405130212 | 0.01632372376
| 1755.35 | 0.0004457118887 | 1.407074507 | 0.01675091959
| 1755.3 | 0.000412550758 | 1.408932498 | 0.01546811388
| 1755.25 | 0.0003476450192 | 1.409526779 | 0.01300461408
| 1755.2 | 0.0002802698897 | 1.408393452 | 0.01046844871
| 1755.15 | 0.0002377908656 | 1.405861831 | 0.008884839645
| 1755.1 | 0.0002375021598 | 1.40264319 | 0.008904778887
| 1755.05 | 0.0002863262756 | 1.399832329 | 0.01079140261
| 1755 | 0.0003678696259 | 1.398607441 | 0.01391403201
| 1754.95 | 0.0004455661368 | 1.399376823 | 0.01686568255
| 1754.9 | 0.0004854947364 | 1.401247856 | 0.01835784033
| 1754.85 | 0.0004888498188 | 1.402678447 | 0.01846279396
| 1754.8 | 0.0004891390017 | 1.403068177 | 0.01846797031
| 1754.75 | 0.0005132392943 | 1.403311332 | 0.0193807042
| 1754.7 | 0.0005491753148 | 1.404681307 | 0.02072288176
| 1754.65 | 0.0005596079823 | 1.407301337 | 0.02107197503
| 1754.6 | 0.0005194940642 | 1.409938496 | 0.01950649499
| 1754.55 | 0.0004411628436 | 1.411060887 | 0.01652609346
| 1754.5 | 0.0003634160413 | 1.41008925 | 0.01359983472
| 1754.45 | 0.0003233300496 | 1.407663425 | 0.01211261035
| 1754.4 | 0.0003345022005 | 1.405137924 | 0.01256708883
| 1754.35 | 0.0003837761439 | 1.403765653 | 0.01445674237
| 1754.3 | 0.0004419670473 | 1.404075155 | 0.01666422808
| 1754.25 | 0.0004830155486 | 1.405912278 | 0.0181949944
| 1754.2 | 0.0004802295042 | 1.40872891 | 0.01804440963
| 1754.15 | 0.0004183035312 | 1.410991212 | 0.01566648192
| 1754.1 | 0.0003233300548 | 1.411104965 | 0.01207405749
| 1754.05 | 0.0002456498311 | 1.408836119 | 0.009159657583
| 1754 | 0.0002224775983 | 1.40539473 | 0.008313956828
| 1753.95 | 0.0002534873762 | 1.402564429 | 0.00951958477
| 1753.9 | 0.0003034882272 | 1.401189479 | 0.01143752374
| 1753.85 | 0.0003498424748 | 1.400740249 | 0.01320880572
| 1753.8 | 0.0003914549045 | 1.400990539 | 0.01479116073
| 1753.75 | 0.0004169484569 | 1.401888102 | 0.01574989137
| 1753.7 | 0.0004152953656 | 1.402772239 | 0.01567476574
| 1753.65 | 0.0003960453875 | 1.402659257 | 0.01494434011
| 1753.6 | 0.000392626974 | 1.401302373 | 0.01483325835
| 1753.55 | 0.0004301378471 | 1.399733865 | 0.01628553997
| 1753.5 | 0.0005021849684 | 1.399282102 | 0.01904119822
| 1753.45 | 0.0005820798646 | 1.40064525 | 0.02206442799
| 1753.4 | 0.0006375713319 | 1.403752751 | 0.02411730722
| 1753.35 | 0.0006410274609 | 1.407708222 | 0.02416864968
| 1753.3 | 0.0005864934106 | 1.410961001 | 0.02203897345
| 1753.25 | 0.0005045803227 | 1.412255391 | 0.01891799395
| 1753.2 | 0.0004392666776 | 1.411916893 | 0.01645437156
| 1753.15 | 0.0004005911729 | 1.411282555 | 0.01500126808
| 1753.1 | 0.0003654742642 | 1.410826214 | 0.01367918673
| 1753.05 | 0.0003266180839 | 1.409761104 | 0.01222200044
| 1753 | 0.0003122962106 | 1.4078285 | 0.01170243195
| 1752.95 | 0.0003422014388 | 1.406383254 | 0.01285479834
| 1752.9 | 0.0003844196938 | 1.406911854 | 0.01445085041
| 1752.85 | 0.0003852569468 | 1.408877221 | 0.01445638679
| 1752.8 | 0.0003298735273 | 1.410297851 | 0.01234057961
| 1752.75 | 0.0002498859518 | 1.409685541 | 0.009318721637
| 1752.7 | 0.0001923735272 | 1.406992001 | 0.007163349108
| 1752.65 | 0.0001913784054 | 1.403318007 | 0.007156265769
| 1752.6 | 0.000254601708 | 1.400489991 | 0.009590107548
| 1752.55 | 0.0003485749448 | 1.400249436 | 0.01317653857
| 1752.5 | 0.0004080235989 | 1.402722141 | 0.01540947369
| 1752.45 | 0.0003877957322 | 1.405723573 | 0.01459895472
| 1752.4 | 0.0003118459161 | 1.406629647 | 0.01170332007
| 1752.35 | 0.0002475655616 | 1.404952819 | 0.009279624494
| 1752.3 | 0.000232025983 | 1.402379048 | 0.008713316227
| 1752.25 | 0.0002494589404 | 1.400302246 | 0.009397784699
| 1752.2 | 0.000278905502 | 1.398792538 | 0.01053710615
| 1752.15 | 0.0003173071866 | 1.397634021 | 0.01201717246
| 1752.1 | 0.0003675990766 | 1.397037844 | 0.01394734458
| 1752.05 | 0.0004182537055 | 1.397466565 | 0.01587857486
| 1752 | 0.0004452415775 | 1.398548929 | 0.01689446232
| 1751.95 | 0.0004502190244 | 1.399144928 | 0.01707602831
| 1751.9 | 0.0004613455419 | 1.399018363 | 0.01750337904
| 1751.85 | 0.0004929453099 | 1.399048883 | 0.01871027386
| 1751.8 | 0.0005288259164 | 1.400087273 | 0.02006323213
| 1751.75 | 0.0005386834925 | 1.401823862 | 0.02040941468
| 1751.7 | 0.000519108031 | 1.402944958 | 0.01964453786
| 1751.65 | 0.0005020317585 | 1.402947232 | 0.01899459307
| 1751.6 | 0.0005084341429 | 1.402712566 | 0.01924297853
| 1751.55 | 0.0005291923842 | 1.40320724 | 0.0200258338
| 1751.5 | 0.0005356250369 | 1.404638527 | 0.02024625338
| 1751.45 | 0.0005084145777 | 1.405931685 | 0.01918963923
| 1751.4 | 0.0004664375481 | 1.406040188 | 0.01759269793
| 1751.35 | 0.0004382426818 | 1.405094025 | 0.01653562076
| 1751.3 | 0.0004349555853 | 1.403833224 | 0.01642981104
| 1751.25 | 0.000452848148 | 1.402787831 | 0.01712755919
| 1751.2 | 0.0004877941719 | 1.402288469 | 0.01846777886
| 1751.15 | 0.0005314685366 | 1.402743108 | 0.02012527249
| 1751.1 | 0.0005645183887 | 1.40433054 | 0.02135626571
| 1751.05 | 0.0005663465668 | 1.406478839 | 0.02138688281
| 1751 | 0.0005363598505 | 1.408210305 | 0.02021708833
| 1750.95 | 0.0004913238772 | 1.408999481 | 0.01849489825
| 1750.9 | 0.0004465603303 | 1.408917376 | 0.01679821931
| 1750.85 | 0.0004101558557 | 1.408101724 | 0.01542898296
| 1750.8 | 0.0003929529369 | 1.40675531 | 0.01479484635
| 1750.75 | 0.0004024370543 | 1.405533881 | 0.0151728197
| 1750.7 | 0.0004252642425 | 1.405228495 | 0.01604602859
| 1750.65 | 0.0004340433483 | 1.405683152 | 0.01637376652
| 1750.6 | 0.0004215771364 | 1.405893583 | 0.01589700643
| 1750.55 | 0.0004101069613 | 1.405200172 | 0.01547109123
| 1750.5 | 0.0004263720507 | 1.404285232 | 0.01610385261
| 1750.45 | 0.0004608742859 | 1.40439662 | 0.01741638613
| 1750.4 | 0.0004789680278 | 1.405694419 | 0.01808500728
| 1750.35 | 0.0004584067467 | 1.406997982 | 0.01728305373
| 1750.3 | 0.0004187724585 | 1.406951591 | 0.01577778587
| 1750.25 | 0.0004007988579 | 1.405661014 | 0.01511310985
| 1750.2 | 0.0004217955316 | 1.404482619 | 0.01592949279
| 1750.15 | 0.000459135041 | 1.404647414 | 0.01734927462
| 1750.1 | 0.0004734555294 | 1.405905176 | 0.01787503527
| 1750.05 | 0.0004547550309 | 1.406848775 | 0.01714953739
| 1750 | 0.0004291771943 | 1.406673144 | 0.01618017561
| 1749.95 | 0.0004238169608 | 1.405760514 | 0.01599014524
| 1749.9 | 0.0004471247118 | 1.405083998 | 0.01688777155
| 1749.85 | 0.0004829680512 | 1.40545492 | 0.0182468547
| 1749.8 | 0.0005076569542 | 1.40680178 | 0.01916442385
| 1749.75 | 0.0005104439296 | 1.408532461 | 0.01924163088
| 1749.7 | 0.0004961062259 | 1.410158889 | 0.01867063348
| 1749.65 | 0.0004716701771 | 1.411780247 | 0.01771824015
| 1749.6 | 0.0004268456283 | 1.413618542 | 0.01599297857
| 1749.55 | 0.0003413073691 | 1.415030472 | 0.01273866762
| 1749.5 | 0.0002213483697 | 1.41438672 | 0.008210226941
| 1749.45 | 0.0001214463249 | 1.41076404 | 0.004456408448
| 1749.4 | 0.0001030592261 | 1.405579754 | 0.003790466807
| 1749.35 | 0.000167276243 | 1.401874101 | 0.006262450528
| 1749.3 | 0.0002441275886 | 1.401162807 | 0.009201994049
| 1749.25 | 0.000274097079 | 1.401930824 | 0.01033848251
| 1749.2 | 0.0002636243611 | 1.401959532 | 0.009938835883
| 1749.15 | 0.0002571204655 | 1.400690934 | 0.00970362163
| 1749.1 | 0.0002767047868 | 1.399194316 | 0.01046771205
| 1749.05 | 0.0003082086307 | 1.398161915 | 0.01168446079
| 1749 | 0.0003421725732 | 1.397280036 | 0.0129954634
| 1748.95 | 0.0003905226447 | 1.39642627 | 0.01485916705
| 1748.9 | 0.0004597301629 | 1.396384004 | 0.01751267753
| 1748.85 | 0.0005276878327 | 1.397855435 | 0.02009256829
| 1748.8 | 0.0005634091834 | 1.400393295 | 0.02141455931
| 1748.75 | 0.0005593360362 | 1.402713721 | 0.02121716229
| 1748.7 | 0.0005388371685 | 1.403988022 | 0.02041290635
| 1748.65 | 0.0005293944812 | 1.404547345 | 0.0200436894
| 1748.6 | 0.0005366085136 | 1.405408368 | 0.02030404884
| 1748.55 | 0.0005376702136 | 1.407223744 | 0.02031298327
| 1748.5 | 0.0005029826462 | 1.409457387 | 0.01895643559
| 1748.45 | 0.0004277457451 | 1.410694391 | 0.01608096953
| 1748.4 | 0.0003436571014 | 1.409921305 | 0.01290013356
| 1748.35 | 0.0002923603145 | 1.407554373 | 0.01097921454
| 1748.3 | 0.0002897125693 | 1.405030938 | 0.01090654739
| 1748.25 | 0.0003169756357 | 1.40358079 | 0.0119625259
| 1748.2 | 0.000341499227 | 1.403336856 | 0.01290124629
| 1748.15 | 0.000344549303 | 1.403495255 | 0.01301601336
| 1748.1 | 0.000331250022 | 1.403169584 | 0.01251300049
| 1748.05 | 0.0003213882421 | 1.401983481 | 0.01215105178
| 1748 | 0.0003375322584 | 1.400344068 | 0.01278792481
| 1747.95 | 0.0003827405133 | 1.399332262 | 0.0145304602
| 1747.9 | 0.0004343497599 | 1.39957204 | 0.01650227398
| 1747.85 | 0.0004686578143 | 1.400768441 | 0.0177966561
| 1747.8 | 0.0004766718519 | 1.402075179 | 0.0180826802
| 1747.75 | 0.0004735346849 | 1.402833454 | 0.01795129936
| 1747.7 | 0.0004767742974 | 1.403432618 | 0.01806591303
| 1747.65 | 0.0004784315789 | 1.404495555 | 0.0181126118
| 1747.6 | 0.000458564147 | 1.405821379 | 0.01733487105
| 1747.55 | 0.000413739585 | 1.406464494 | 0.01561834768
| 1747.5 | 0.0003671734622 | 1.405876712 | 0.01385318497
| 1747.45 | 0.0003405050348 | 1.404574176 | 0.01285368329
| 1747.4 | 0.0003308584009 | 1.403294817 | 0.01250163761
| 1747.35 | 0.0003252550934 | 1.402000259 | 0.0123035246
| 1747.3 | 0.000330235346 | 1.400217406 | 0.01251553919
| 1747.25 | 0.0003690072307 | 1.398322919 | 0.01402378855
| 1747.2 | 0.0004412499289 | 1.397820833 | 0.01679933892
| 1747.15 | 0.0004997812175 | 1.399477951 | 0.019015701
| 1747.1 | 0.0005017058029 | 1.40179504 | 0.01905131158
| 1747.05 | 0.0004610591534 | 1.402672981 | 0.01748458626
| 1747 | 0.0004299138705 | 1.401568935 | 0.01631167625
| 1746.95 | 0.0004451386598 | 1.399882166 | 0.01691968358
| 1746.9 | 0.0004915222561 | 1.399232096 | 0.01870624337
| 1746.85 | 0.0005375868603 | 1.399620556 | 0.02046411106
| 1746.8 | 0.0005810209591 | 1.400552612 | 0.02211026582
| 1746.75 | 0.0006236769216 | 1.402417269 | 0.02370597801
| 1746.7 | 0.0006392784461 | 1.405533191 | 0.02423928078
| 1746.65 | 0.0005971696186 | 1.408726369 | 0.02257247786
| 1746.6 | 0.0005109226368 | 1.410099887 | 0.0192683012
| 1746.55 | 0.000432858706 | 1.409147174 | 0.01631601571
| 1746.5 | 0.0003987131671 | 1.407200718 | 0.01504503894
| 1746.45 | 0.000398252622 | 1.405685893 | 0.01504902748
| 1746.4 | 0.0004073381455 | 1.404789432 | 0.01540855622
| 1746.35 | 0.0004206104173 | 1.40416642 | 0.01592441496
| 1746.3 | 0.0004416829939 | 1.403968459 | 0.01673223509
| 1746.25 | 0.0004588104751 | 1.404518009 | 0.01737808995
| 1746.2 | 0.000455160163 | 1.405363843 | 0.01722621056
| 1746.15 | 0.0004352885266 | 1.405700826 | 0.01646371746
| 1746.1 | 0.0004192614028 | 1.405418238 | 0.0158571059
| 1746.05 | 0.0004143691591 | 1.405175976 | 0.01567443952
| 1746 | 0.0004033804902 | 1.405299722 | 0.015253941
| 1745.95 | 0.0003731986479 | 1.405010216 | 0.01410688232
| 1745.9 | 0.0003440696773 | 1.403422464 | 0.01301563476
| 1745.85 | 0.0003513302627 | 1.400923986 | 0.01332481797
| 1745.8 | 0.0004063881964 | 1.398973568 | 0.01545961456
| 1745.75 | 0.0004852046224 | 1.39884779 | 0.01848280648
| 1745.7 | 0.0005454439709 | 1.400602894 | 0.0207611813
| 1745.65 | 0.000561604738 | 1.402989412 | 0.02133683549
| 1745.6 | 0.0005431845823 | 1.404760315 | 0.02060177034
| 1745.55 | 0.0005126991272 | 1.405544586 | 0.01942519614
| 1745.5 | 0.0004864688998 | 1.40558748 | 0.01842424657
| 1745.45 | 0.0004677767831 | 1.405251398 | 0.01771691496
| 1745.4 | 0.0004569254849 | 1.404576916 | 0.01731376161
| 1745.35 | 0.0004601813819 | 1.403655767 | 0.01745293362
| 1745.3 | 0.0004832688754 | 1.402806197 | 0.01834935731
| 1745.25 | 0.000526275482 | 1.402628433 | 0.0199973323
| 1745.2 | 0.0005734828341 | 1.403628672 | 0.02178460548
| 1745.15 | 0.0006044362629 | 1.405702708 | 0.02292778737
| 1745.1 | 0.0006046462847 | 1.408323567 | 0.0228853061
| 1745.05 | 0.0005704625469 | 1.410781078 | 0.02153804613
| 1745 | 0.0005055582188 | 1.412453175 | 0.01904238049
| 1744.95 | 0.0004225335983 | 1.412644436 | 0.01588694977
| 1744.9 | 0.0003505130326 | 1.411069149 | 0.01317274109
| 1744.85 | 0.0003208140817 | 1.408382981 | 0.01207612966
| 1744.8 | 0.0003439458114 | 1.40614258 | 0.01298540818
| 1744.75 | 0.0003890949272 | 1.40573497 | 0.01471374499
| 1744.7 | 0.0004089530588 | 1.406836245 | 0.01545634898
| 1744.65 | 0.0003883172728 | 1.407947068 | 0.01465468939
| 1744.6 | 0.0003448263769 | 1.407981705 | 0.01299753903
| 1744.55 | 0.0003070426149 | 1.406710164 | 0.0115728938
| 1744.5 | 0.0002978364961 | 1.404715772 | 0.01124448661
| 1744.45 | 0.0003230939594 | 1.40296608 | 0.01223017694
| 1744.4 | 0.000369244258 | 1.402406054 | 0.01400273368
| 1744.35 | 0.0004039588354 | 1.40329016 | 0.01531890426
| 1744.3 | 0.0003993590393 | 1.404630589 | 0.01512478915
| 1744.25 | 0.000363323369 | 1.404877005 | 0.01374542102
| 1744.2 | 0.0003360784639 | 1.403561605 | 0.01272128913
| 1744.15 | 0.0003472538638 | 1.401708224 | 0.01317206456
| 1744.1 | 0.000391553159 | 1.400729935 | 0.01488177451
| 1744.05 | 0.0004369728235 | 1.401176848 | 0.01661572672
| 1744 | 0.0004572835784 | 1.402385588 | 0.01737547383
| 1743.95 | 0.0004510111142 | 1.40331469 | 0.01712167539
| 1743.9 | 0.0004379623602 | 1.40335744 | 0.01662244528
| 1743.85 | 0.0004428583165 | 1.402827511 | 0.01681819127
| 1743.8 | 0.0004726103541 | 1.402802174 | 0.01795751067
| 1743.75 | 0.0005010939167 | 1.404160521 | 0.01902533345
| 1743.7 | 0.0004899837112 | 1.406245858 | 0.01856690394
| 1743.65 | 0.0004376131077 | 1.407321117 | 0.01655208138
| 1743.6 | 0.0003835787095 | 1.406544254 | 0.01450199479
| 1743.55 | 0.0003651413107 | 1.404759884 | 0.01382201023
| 1743.5 | 0.00038191723 | 1.403427246 | 0.01448142674
| 1743.45 | 0.0004057176381 | 1.403066086 | 0.01539735776
| 1743.4 | 0.0004198686251 | 1.403045122 | 0.01593958213
| 1743.35 | 0.0004352116925 | 1.402879736 | 0.01652963265
| 1743.3 | 0.0004638228599 | 1.403020666 | 0.01762293819
| 1743.25 | 0.0004953704739 | 1.404202709 | 0.01881127323
| 1743.2 | 0.0005013751834 | 1.406433252 | 0.01900414623
| 1743.15 | 0.0004620095681 | 1.40868071 | 0.01746643437
| 1743.1 | 0.0003846637003 | 1.409638558 | 0.01450558006
| 1743.05 | 0.0003012381469 | 1.408567972 | 0.01134046023
| 1743 | 0.000248743689 | 1.405898766 | 0.009366287966
| 1742.95 | 0.00024136761 | 1.402862663 | 0.00911416984
| 1742.9 | 0.0002659414917 | 1.400486741 | 0.01007934927
| 1742.85 | 0.0002984642027 | 1.398915416 | 0.01134405247
| 1742.8 | 0.0003291349884 | 1.397523661 | 0.01253832692
| 1742.75 | 0.0003722542869 | 1.395905198 | 0.01421684034
| 1742.7 | 0.000444784298 | 1.394629065 | 0.0170271086
| 1742.65 | 0.0005420367195 | 1.394754686 | 0.02077109517
| 1742.6 | 0.0006343466273 | 1.396927666 | 0.02428312436
| 1742.55 | 0.0006858268706 | 1.400504812 | 0.0261861492
| 1742.5 | 0.0006902627694 | 1.404167888 | 0.02627704377
| 1742.45 | 0.0006596674166 | 1.40722515 | 0.02504271679
| 1742.4 | 0.0006061159117 | 1.409318184 | 0.02295767164
| 1742.35 | 0.0005421782805 | 1.410336279 | 0.02050252034
| 1742.3 | 0.0004789293779 | 1.410141581 | 0.01809675483
| 1742.25 | 0.0004396056724 | 1.40886927 | 0.01661827303
| 1742.2 | 0.0004385011303 | 1.407647933 | 0.01659502144
| 1742.15 | 0.0004562814686 | 1.407614321 | 0.01727467611
| 1742.1 | 0.0004564044099 | 1.408749262 | 0.01726223652
| 1742.05 | 0.0004198029606 | 1.409838196 | 0.01585088392
| 1742 | 0.0003629354788 | 1.409733607 | 0.01368548912
| 1741.95 | 0.0003156624709 | 1.40831978 | 0.01190085004
| 1741.9 | 0.0002969503427 | 1.406257443 | 0.01121046423
| 1741.85 | 0.0003080703293 | 1.404375771 | 0.01165724292
| 1741.8 | 0.0003372323726 | 1.403255303 | 0.01278702347
| 1741.75 | 0.000366966703 | 1.402971454 | 0.01392969142
| 1741.7 | 0.0003874311253 | 1.403140647 | 0.01471162621
| 1741.65 | 0.0004008030489 | 1.403434991 | 0.01522007804
| 1741.6 | 0.0004107430608 | 1.403968341 | 0.01559355362
| 1741.55 | 0.000405034513 | 1.404840324 | 0.01536318695
| 1741.5 | 0.0003737355611 | 1.405221309 | 0.01416120176
| 1741.45 | 0.0003379457604 | 1.404245368 | 0.01280480811
| 1741.4 | 0.0003321557332 | 1.402215439 | 0.01260815569
| 1741.35 | 0.0003692023428 | 1.400505792 | 0.01405086689
| 1741.3 | 0.0004259813608 | 1.40019748 | 0.01623492155
| 1741.25 | 0.0004729968461 | 1.401168774 | 0.018024913
| 1741.2 | 0.0004986720195 | 1.402798964 | 0.01898341236
| 1741.15 | 0.0005002254584 | 1.4046967 | 0.01901182321
| 1741.1 | 0.0004729633254 | 1.40635302 | 0.01794251355
| 1741.05 | 0.0004250337338 | 1.407018341 | 0.01610102668
| 1741 | 0.0003802808962 | 1.406407897 | 0.01439976774
| 1740.95 | 0.0003612562986 | 1.405132055 | 0.01368947794
| 1740.9 | 0.0003648810117 | 1.404191204 | 0.01384080701
| 1740.85 | 0.0003719949135 | 1.403820769 | 0.01411847209
| 1740.8 | 0.0003724587178 | 1.403697942 | 0.0141382692
| 1740.75 | 0.0003657322349 | 1.403465509 | 0.01388406567
| 1740.7 | 0.0003568613929 | 1.402882212 | 0.01355208352
| 1740.65 | 0.000355143563 | 1.401874836 | 0.01349945503
| 1740.6 | 0.0003699697582 | 1.400741398 | 0.0140833764
| 1740.55 | 0.0004001702152 | 1.399965414 | 0.01525394868
| 1740.5 | 0.0004365844684 | 1.399739294 | 0.01665653187
| 1740.45 | 0.0004750904593 | 1.399942618 | 0.01813323259
| 1740.4 | 0.0005189613476 | 1.400730591 | 0.01980570411
| 1740.35 | 0.0005589150784 | 1.402661356 | 0.02130522886
| 1740.3 | 0.0005638781043 | 1.405660225 | 0.02144089949
| 1740.25 | 0.0005146409348 | 1.408263441 | 0.01951273837
| 1740.2 | 0.0004369774866 | 1.409022521 | 0.01653547391
| 1740.15 | 0.0003740997025 | 1.407996367 | 0.01414938645
| 1740.1 | 0.0003475481671 | 1.406386811 | 0.01315579152
| 1740.05 | 0.0003439094844 | 1.405342088 | 0.01303004368
| 1740 | 0.0003351033691 | 1.404837543 | 0.01269955091
| 1739.95 | 0.0003142855105 | 1.403946097 | 0.01191324017
| 1739.9 | 0.000303645155 | 1.402108015 | 0.01152675889
| 1739.85 | 0.0003308383722 | 1.399975417 | 0.01259600051
| 1739.8 | 0.0003946721583 | 1.399076636 | 0.01506156347
| 1739.75 | 0.00045461347 | 1.400285102 | 0.01734834456
| 1739.7 | 0.0004646894556 | 1.402596053 | 0.01769970111
| 1739.65 | 0.0004245890273 | 1.403863755 | 0.01614338971
| 1739.6 | 0.0003824387706 | 1.403168011 | 0.01453782655
| 1739.55 | 0.000377608926 | 1.401582175 | 0.0143742078
| 1739.5 | 0.0004057725922 | 1.400694718 | 0.01546831194
| 1739.45 | 0.0004324833831 | 1.400950375 | 0.01649108853
| 1739.4 | 0.0004404429379 | 1.401425176 | 0.01679015702
| 1739.35 | 0.0004441500609 | 1.401615158 | 0.01693011696
| 1739.3 | 0.0004487675647 | 1.401864376 | 0.01710409126
| 1739.25 | 0.0004476951403 | 1.402080398 | 0.01706012366
| 1739.2 | 0.0004476006175 | 1.402008785 | 0.01705808323
| 1739.15 | 0.0004582600635 | 1.401956955 | 0.01746857959
| 1739.1 | 0.0004736110602 | 1.402560231 | 0.01804879946
| 1739.05 | 0.0004681479152 | 1.403802871 | 0.01782000726
| 1739 | 0.00042995578 | 1.404501457 | 0.01634582245
| 1738.95 | 0.0003850078181 | 1.403604292 | 0.01463596161
| 1738.9 | 0.000374662227 | 1.401499791 | 0.01426758478
| 1738.85 | 0.0004123118676 | 1.399882234 | 0.01573704687
| 1738.8 | 0.0004657954011 | 1.400050775 | 0.01779147298
| 1738.75 | 0.0004909196833 | 1.401604953 | 0.01873253095
| 1738.7 | 0.0004740241018 | 1.402989756 | 0.0180619833
| 1738.65 | 0.0004401258161 | 1.403135856 | 0.01675954812
| 1738.6 | 0.0004188581401 | 1.40233065 | 0.0159556876
| 1738.55 | 0.000414757055 | 1.401376663 | 0.0158124006
| 1738.5 | 0.00041585835 | 1.400468341 | 0.01586822474
| 1738.45 | 0.0004224060072 | 1.399128239 | 0.01613988856
| 1738.4 | 0.0004568891633 | 1.397400932 | 0.01749409049
| 1738.35 | 0.0005305116028 | 1.396476754 | 0.02034772794
| 1738.3 | 0.0006201998373 | 1.397541044 | 0.02378585643
| 1738.25 | 0.0006836447818 | 1.400622844 | 0.02616480627
| 1738.2 | 0.0006922851364 | 1.404437144 | 0.0264141362
| 1738.15 | 0.0006516808599 | 1.407518919 | 0.02479331086
| 1738.1 | 0.0005871523213 | 1.409183712 | 0.02229278657
| 1738.05 | 0.0005219751 | 1.409599929 | 0.01979502329
| 1738 | 0.0004623662714 | 1.409154072 | 0.01752503975
| 1737.95 | 0.0004111719287 | 1.407731755 | 0.0155893337
| 1737.9 | 0.0003879633761 | 1.405275666 | 0.01473550167
| 1737.85 | 0.000415939369 | 1.402690777 | 0.01584537109
| 1737.8 | 0.0004909648595 | 1.401714347 | 0.01874280487
| 1737.75 | 0.000564205922 | 1.403479918 | 0.02152546126
| 1737.7 | 0.0005768872838 | 1.406859684 | 0.02194928339
| 1737.65 | 0.0005225921012 | 1.409363107 | 0.01982732405
| 1737.6 | 0.0004472709294 | 1.409713104 | 0.01694349629
| 1737.55 | 0.0003918153204 | 1.408544888 | 0.01484106611
| 1737.5 | 0.0003623836702 | 1.406826235 | 0.01373830319
| 1737.45 | 0.0003562746542 | 1.404860287 | 0.01352998314
| 1737.4 | 0.0003813277027 | 1.403002963 | 0.01451604982
| 1737.35 | 0.0004351525536 | 1.402296247 | 0.01659380892
| 1737.3 | 0.0004841620137 | 1.403371797 | 0.01845980005
| 1737.25 | 0.000493919939 | 1.405404348 | 0.018801351
| 1737.2 | 0.0004601874422 | 1.406902934 | 0.01748516599
| 1737.15 | 0.0004095565497 | 1.40686583 | 0.01554715512
| 1737.1 | 0.0003757551341 | 1.405444413 | 0.01427206137
| 1737.05 | 0.0003783935652 | 1.403484534 | 0.01439988768
| 1737 | 0.0004193200761 | 1.402173644 | 0.0159905823
| 1736.95 | 0.0004741507548 | 1.402473839 | 0.01809348448
| 1736.9 | 0.0005057165435 | 1.404211694 | 0.01927767187
| 1736.85 | 0.0004958049359 | 1.406091397 | 0.01886659788
| 1736.8 | 0.0004628859494 | 1.406990829 | 0.01759122985
| 1736.75 | 0.0004335627859 | 1.407057148 | 0.01646753398
| 1736.7 | 0.0004102336273 | 1.406907079 | 0.01557658684
| 1736.65 | 0.0003837714874 | 1.40642964 | 0.01456984197
| 1736.6 | 0.0003650449244 | 1.405156965 | 0.01386928285
| 1736.55 | 0.0003774822661 | 1.403514206 | 0.01436869928
| 1736.5 | 0.0004233270915 | 1.40277813 | 0.01614044336
| 1736.45 | 0.0004710606265 | 1.403803495 | 0.01795881091
| 1736.4 | 0.0004828553682 | 1.406016021 | 0.01837629315
| 1736.35 | 0.0004460774329 | 1.407972226 | 0.01693684726
| 1736.3 | 0.0003797053388 | 1.408331004 | 0.01439135676
| 1736.25 | 0.0003251028222 | 1.406732225 | 0.01232105172
| 1736.2 | 0.0003188801954 | 1.404206698 | 0.0121127607
| 1736.15 | 0.0003622272024 | 1.402593583 | 0.01379803775
| 1736.1 | 0.0004161624269 | 1.402993595 | 0.01586574273
| 1736.05 | 0.0004360442949 | 1.404794726 | 0.01660326546
| 1736 | 0.0004115039513 | 1.406355525 | 0.01563954114
| 1735.95 | 0.0003680973286 | 1.40668697 | 0.01397156296
| 1735.9 | 0.0003339448038 | 1.405948096 | 0.01267203016
| 1735.85 | 0.0003220681076 | 1.404879893 | 0.01222965391
| 1735.8 | 0.0003267163436 | 1.4043032 | 0.01241531694
| 1735.75 | 0.0003240858179 | 1.404522553 | 0.01231206868
| 1735.7 | 0.0002919971035 | 1.404791994 | 0.01107761438
| 1735.65 | 0.000231705604 | 1.403748787 | 0.008773750984
| 1735.6 | 0.000185133891 | 1.400165274 | 0.007014271292
| 1735.55 | 0.0002208421919 | 1.395188259 | 0.008434131575
| 1735.5 | 0.0003445902865 | 1.392055761 | 0.01325564039
| 1735.45 | 0.0004951464909 | 1.392713966 | 0.01907812616
| 1735.4 | 0.0005974434357 | 1.396780085 | 0.0229621428
| 1735.35 | 0.0006046602461 | 1.401811614 | 0.02314311275
| 1735.3 | 0.0005328184963 | 1.404886353 | 0.02032487535
| 1735.25 | 0.0004495391589 | 1.404747286 | 0.01712990826
| 1735.2 | 0.0004211552472 | 1.402628825 | 0.01607133734
| 1735.15 | 0.0004598326017 | 1.40133434 | 0.0175794887
| 1735.1 | 0.0005038697308 | 1.402565491 | 0.01925460947
| 1735.05 | 0.000491064504 | 1.40465456 | 0.01872819102
| 1735 | 0.0004416364277 | 1.40502484 | 0.01682470395
| 1734.95 | 0.000421445348 | 1.403629535 | 0.01607025969
| 1734.9 | 0.0004548574831 | 1.402742451 | 0.0173687169
| 1734.85 | 0.0004968955146 | 1.404012987 | 0.01896503392
| 1734.8 | 0.0004931916518 | 1.406500296 | 0.01878207576
| 1734.75 | 0.0004424983603 | 1.408229447 | 0.01681160349
| 1734.7 | 0.0003799404978 | 1.408456911 | 0.01441214977
| 1734.65 | 0.0003309147407 | 1.407741354 | 0.01254325907
| 1734.6 | 0.0002962807217 | 1.406756766 | 0.01122730596
| 1734.55 | 0.000270662827 | 1.405748329 | 0.01025573029
| 1734.5 | 0.000247470571 | 1.404885554 | 0.00937442928
| 1734.45 | 0.0002139257248 | 1.404002596 | 0.008094372873
| 1734.4 | 0.0001662201264 | 1.402263327 | 0.006274680378
| 1734.35 | 0.0001297118128 | 1.3988621 | 0.004892504901
| 1734.3 | 0.0001454735189 | 1.394285201 | 0.005531983814
| 1734.25 | 0.0002302490156 | 1.390372192 | 0.008848413689
| 1734.2 | 0.0003557507906 | 1.388898413 | 0.0137381248
| 1734.15 | 0.0004704822753 | 1.390205626 | 0.01817627527
| 1734.1 | 0.0005341470279 | 1.393122145 | 0.02059751748
| 1734.05 | 0.0005408721007 | 1.39588772 | 0.02080952186
| 1734 | 0.0005134595594 | 1.397316417 | 0.01972562976
| 1733.95 | 0.0004854598048 | 1.397126003 | 0.01864755507
| 1733.9 | 0.0004847846028 | 1.395953434 | 0.01864106152
| 1733.85 | 0.0005198954568 | 1.394898247 | 0.02001764878
| 1733.8 | 0.0005784546996 | 1.394947894 | 0.02228393111
| 1733.75 | 0.0006337747866 | 1.396491344 | 0.02439453678
| 1733.7 | 0.0006574895277 | 1.39904015 | 0.02525868607
| 1733.65 | 0.0006394600452 | 1.401354304 | 0.0245159499
| 1733.6 | 0.0005989656825 | 1.402380491 | 0.02293621357
| 1733.55 | 0.0005691312214 | 1.402087426 | 0.02179347782
| 1733.5 | 0.000570223205 | 1.401472909 | 0.02184762628
| 1733.45 | 0.0005908179988 | 1.401715267 | 0.02263721995
| 1733.4 | 0.0005985796493 | 1.402831785 | 0.02291524623
| 1733.35 | 0.0005868715194 | 1.403835098 | 0.0224459758
| 1733.3 | 0.000567479063 | 1.404534164 | 0.02168755053
| 1733.25 | 0.0005408711694 | 1.404793105 | 0.02066037751
| 1733.2 | 0.0005189706608 | 1.404479051 | 0.01982439329
| 1733.15 | 0.0005075433256 | 1.403883898 | 0.01939560781
| 1733.1 | 0.0005133161358 | 1.403257948 | 0.01962897219
| 1733.05 | 0.0005307877399 | 1.403402904 | 0.02029951
| 1733 | 0.0005338205993 | 1.404284775 | 0.02040125916
| 1732.95 | 0.0005110399761 | 1.405121601 | 0.01951131144
| 1732.9 | 0.0004685744677 | 1.404865765 | 0.01788345879
| 1732.85 | 0.0004454790582 | 1.403097993 | 0.01702293257
| 1732.8 | 0.000470883682 | 1.401275457 | 0.0180304969
| 1732.75 | 0.0005231895447 | 1.401000992 | 0.020052262
| 1732.7 | 0.0005585830697 | 1.402293253 | 0.02139401997
| 1732.65 | 0.0005567385776 | 1.4038648 | 0.02129483876
| 1732.6 | 0.0005324385166 | 1.404610183 | 0.02034710047
| 1732.55 | 0.0005120485985 | 1.404521016 | 0.01956489915
| 1732.5 | 0.0005029295607 | 1.404251895 | 0.01921919892
| 1732.45 | 0.0004974198492 | 1.404059815 | 0.01901096487
| 1732.4 | 0.0004901215469 | 1.403805444 | 0.01873484846
| 1732.35 | 0.0004842784221 | 1.403206885 | 0.01852024907
| 1732.3 | 0.0004914258642 | 1.402316346 | 0.01881071435
| 1732.25 | 0.0005171569028 | 1.401629215 | 0.01981461119
| 1732.2 | 0.0005542258771 | 1.401650385 | 0.02124403301
| 1732.15 | 0.0005873618607 | 1.40247005 | 0.02250663877
| 1732.1 | 0.0006075818133 | 1.403657934 | 0.02326314923
| 1732.05 | 0.00062128156 | 1.404954188 | 0.02376535971
| 1732 | 0.0006295130631 | 1.406670229 | 0.0240479202
| 1731.95 | 0.0006169634829 | 1.408884968 | 0.02352216243
| 1731.9 | 0.0005686325061 | 1.410834308 | 0.02163216189
| 1731.85 | 0.0004972103016 | 1.41137438 | 0.01888740193
| 1731.8 | 0.0004383632945 | 1.41033002 | 0.01665016455
| 1731.75 | 0.0004165149263 | 1.408746384 | 0.01583635096
| 1731.7 | 0.0004215156691 | 1.407899224 | 0.01604108535
| 1731.65 | 0.0004246565482 | 1.408052276 | 0.01615988341
| 1731.6 | 0.0004056575738 | 1.408631041 | 0.01542279852
| 1731.55 | 0.0003628642271 | 1.408674073 | 0.01378063112
| 1731.5 | 0.0003146892438 | 1.407618884 | 0.01194496695
| 1731.45 | 0.000281912738 | 1.405571896 | 0.01070892896
| 1731.4 | 0.000276936686 | 1.403168275 | 0.01054348438
| 1731.35 | 0.0002938052616 | 1.401034752 | 0.01121720179
| 1731.3 | 0.0003230287718 | 1.399197599 | 0.01236677404
| 1731.25 | 0.0003676228198 | 1.397551613 | 0.01411150082
| 1731.2 | 0.0004340331101 | 1.39653701 | 0.01669602215
| 1731.15 | 0.0005110707098 | 1.396842644 | 0.01967395861
| 1731.1 | 0.0005746274295 | 1.398469871 | 0.0221044594
| 1731.05 | 0.0006124535534 | 1.400750912 | 0.02352269392
| 1731 | 0.0006276601968 | 1.403261238 | 0.02405971062
| 1730.95 | 0.0006178193683 | 1.405955665 | 0.02362728247
| 1730.9 | 0.0005709030705 | 1.408353793 | 0.02177827459
| 1730.85 | 0.0004915506544 | 1.409229032 | 0.01871713937
| 1730.8 | 0.0004206155458 | 1.40788001 | 0.0160152481
| 1730.75 | 0.0004018861771 | 1.405391666 | 0.01533137296
| 1730.7 | 0.0004364601368 | 1.403798645 | 0.01668617107
| 1730.65 | 0.0004841531592 | 1.404284095 | 0.01851621963
| 1730.6 | 0.000496437311 | 1.406424637 | 0.01895422942
| 1730.55 | 0.0004484252972 | 1.408487099 | 0.01707661516
| 1730.5 | 0.000357749409 | 1.408559621 | 0.01359423996
| 1730.45 | 0.0002776561282 | 1.405779873 | 0.01054925079
| 1730.4 | 0.0002668006367 | 1.401277478 | 0.01017857966
| 1730.35 | 0.0003372803305 | 1.397688416 | 0.01294297879
| 1730.3 | 0.0004420462096 | 1.396909324 | 0.01700954675
| 1730.25 | 0.0005194102378 | 1.398573823 | 0.01997741557
| 1730.2 | 0.000546146188 | 1.400848488 | 0.02097133841
| 1730.15 | 0.0005411477722 | 1.402406197 | 0.02075106252
| 1730.1 | 0.0005318615623 | 1.403159316 | 0.02038012331
| 1730.05 | 0.0005289814398 | 1.403654531 | 0.02026096705
| 1730 | 0.0005287015848 | 1.404272093 | 0.02023993662
| 1729.95 | 0.0005226083994 | 1.405070041 | 0.01999186987
| 1729.9 | 0.0005045300385 | 1.405735242 | 0.01928498947
| 1729.85 | 0.0004802104051 | 1.40579437 | 0.01834844392
| 1729.8 | 0.0004687784273 | 1.405232334 | 0.01791788318
| 1729.75 | 0.0004808907363 | 1.404908246 | 0.01839010013
| 1729.7 | 0.0004993183574 | 1.405654173 | 0.01908796446
| 1729.65 | 0.0004934417049 | 1.407335637 | 0.0188343575
| 1729.6 | 0.0004467419381 | 1.408750368 | 0.01701739783
| 1729.55 | 0.000377835703 | 1.408694807 | 0.01437167205
| 1729.5 | 0.0003204196717 | 1.407091448 | 0.0121856023
| 1729.45 | 0.0002942658006 | 1.404759543 | 0.01120617459
| 1729.4 | 0.0002955026017 | 1.402556262 | 0.01127870843
| 1729.35 | 0.0003110598749 | 1.400695174 | 0.01190076513
| 1729.3 | 0.0003381017621 | 1.398964039 | 0.01296713289
| 1729.25 | 0.0003867763997 | 1.397534351 | 0.01486999768
| 1729.2 | 0.000454341996 | 1.397317203 | 0.01749061309
| 1729.15 | 0.0005082506651 | 1.398779017 | 0.01955479119
| 1729.1 | 0.0005141166075 | 1.400806508 | 0.01974768335
| 1729.05 | 0.0004821754958 | 1.401444377 | 0.01850347146
| 1729 | 0.0004662605967 | 1.400174262 | 0.0179093063
| 1728.95 | 0.0005048545973 | 1.39868094 | 0.0194272779
| 1728.9 | 0.0005763084667 | 1.39908595 | 0.02218626104
| 1728.85 | 0.000622951887 | 1.401545674 | 0.02394268108
| 1728.8 | 0.0006157625509 | 1.404322818 | 0.02361023813
| 1728.75 | 0.0005746688654 | 1.405864453 | 0.02199728087
| 1728.7 | 0.0005352352783 | 1.406041607 | 0.02047585547
| 1728.65 | 0.0005163629503 | 1.40555882 | 0.0197579324
| 1728.6 | 0.0005202139764 | 1.405214583 | 0.01991284472
| 1728.55 | 0.0005357693843 | 1.405624543 | 0.02050562729
| 1728.5 | 0.0005433810913 | 1.407005362 | 0.02077468275
| 1728.45 | 0.0005203555301 | 1.40890303 | 0.01985606373
| 1728.4 | 0.0004605026949 | 1.410201923 | 0.01753551058
| 1728.35 | 0.0003824951098 | 1.410003607 | 0.01454310601
| 1728.3 | 0.0003152471061 | 1.408225717 | 0.0119818334
| 1728.25 | 0.0002773748688 | 1.405466749 | 0.01055547576
| 1728.2 | 0.0002751806773 | 1.40233149 | 0.01050447701
| 1728.15 | 0.0003124806074 | 1.399481073 | 0.01197812441
| 1728.1 | 0.0003837961732 | 1.397836995 | 0.01476042262
| 1728.05 | 0.0004621678931 | 1.398192362 | 0.01779200174
| 1728 | 0.0005062292365 | 1.400113355 | 0.01946707088
| 1727.95 | 0.0005014068412 | 1.401886236 | 0.01925130285
| 1727.9 | 0.0004787817631 | 1.402201906 | 0.01837247363
| 1727.85 | 0.0004818798009 | 1.401645921 | 0.01850173778
| 1727.8 | 0.0005104667543 | 1.401985881 | 0.01960141515
| 1727.75 | 0.0005180565604 | 1.403723517 | 0.01986530356
| 1727.7 | 0.000473222233 | 1.405112332 | 0.01811315525
| 1727.65 | 0.0004094708681 | 1.404242806 | 0.01566804904
| 1727.6 | 0.0003882464981 | 1.401506218 | 0.01488713489
| 1727.55 | 0.0004302225976 | 1.399089365 | 0.01654604075
| 1727.5 | 0.0005013113876 | 1.398585275 | 0.01930805344
| 1727.45 | 0.0005600727125 | 1.399839938 | 0.02156227457
| 1727.4 | 0.0005870307836 | 1.401982093 | 0.0225655429
| 1727.35 | 0.000578023955 | 1.404150482 | 0.0221770271
| 1727.3 | 0.0005378001407 | 1.405492311 | 0.02060125926
| 1727.25 | 0.0004904000054 | 1.405273084 | 0.01877778041
| 1727.2 | 0.0004719137248 | 1.403933144 | 0.01808686348
| 1727.15 | 0.0004913774284 | 1.40294312 | 0.01885510616
| 1727.1 | 0.0005206693931 | 1.403262056 | 0.01998173383
| 1727.05 | 0.000529113222 | 1.404371156 | 0.02028897299
| 1727 | 0.0005158297754 | 1.405329058 | 0.0197603911
| 1726.95 | 0.000491586976 | 1.405881144 | 0.01881679095
| 1726.9 | 0.0004570498164 | 1.405926034 | 0.01748508588
| 1726.85 | 0.0004204539552 | 1.404867564 | 0.01609019892
| 1726.8 | 0.0004146499589 | 1.402739123 | 0.01589745644
| 1726.75 | 0.0004598256168 | 1.401089847 | 0.01766941829
| 1726.7 | 0.0005254559255 | 1.401658076 | 0.02019933417
| 1726.65 | 0.0005499548241 | 1.404129008 | 0.02110268737
| 1726.6 | 0.0005116704887 | 1.406173827 | 0.0195901024
| 1726.55 | 0.0004511414995 | 1.406129159 | 0.01725770826
| 1726.5 | 0.0004197447591 | 1.404572847 | 0.01607043223
| 1726.45 | 0.0004246300056 | 1.403157192 | 0.01628028162
| 1726.4 | 0.0004393071899 | 1.40251536 | 0.01685754855
| 1726.35 | 0.000447375231 | 1.402118431 | 0.0171760113
| 1726.3 | 0.0004582852158 | 1.40146502 | 0.01760860318
| 1726.25 | 0.0004855319823 | 1.400988542 | 0.01867108891
| 1726.2 | 0.0005188887044 | 1.401420051 | 0.0199552736
| 1726.15 | 0.0005328156948 | 1.402648394 | 0.02047307388
| 1726.1 | 0.0005163433998 | 1.403628578 | 0.01981991864
| 1726.05 | 0.000488793474 | 1.403428153 | 0.01875937014
| 1726 | 0.0004827133414 | 1.402251231 | 0.01854414783
| 1725.95 | 0.0005093556793 | 1.401324519 | 0.01959088695
| 1725.9 | 0.0005467366465 | 1.401500463 | 0.02103508979
| 1725.85 | 0.0005697482226 | 1.402427692 | 0.02190897252
| 1725.8 | 0.000576602299 | 1.403281278 | 0.02215860048
| 1725.75 | 0.00058367848 | 1.403832342 | 0.02242227284
| 1725.7 | 0.0005989437964 | 1.404657875 | 0.02299672278
| 1725.65 | 0.0006078248802 | 1.406228776 | 0.02330937129
| 1725.6 | 0.0005901488516 | 1.408174162 | 0.02259062013
| 1725.55 | 0.0005411966666 | 1.409563375 | 0.02068041758
| 1725.5 | 0.0004778192413 | 1.40960449 | 0.01824118135
| 1725.45 | 0.0004283240965 | 1.408280779 | 0.01635663778
| 1725.4 | 0.0004118862592 | 1.406392553 | 0.01575113557
| 1725.35 | 0.0004248395531 | 1.404969702 | 0.01627220383
| 1725.3 | 0.0004457328501 | 1.404410182 | 0.01708799608
| 1725.25 | 0.0004602093217 | 1.404292473 | 0.01764957585
| 1725.2 | 0.0004729670506 | 1.404235741 | 0.01814390278
| 1725.15 | 0.0004901485483 | 1.404504549 | 0.01880386569
| 1725.1 | 0.0005002617871 | 1.405491685 | 0.01917853717
| 1725.05 | 0.0004811170477 | 1.406800258 | 0.01841866664
| 1725 | 0.0004291380787 | 1.407163559 | 0.01640894811
| 1724.95 | 0.0003752117017 | 1.405593407 | 0.01435109575
| 1724.9 | 0.0003661923138 | 1.402520367 | 0.01404364168
| 1724.85 | 0.0004242425754 | 1.399948303 | 0.01632767817
| 1724.8 | 0.0005161981134 | 1.399930831 | 0.0198930408
| 1724.75 | 0.0005749212539 | 1.402524372 | 0.0221214378
| 1724.7 | 0.000561649915 | 1.405449024 | 0.02155442543
| 1724.65 | 0.0005079423973 | 1.406410515 | 0.01946454998
| 1724.6 | 0.0004758834873 | 1.405552108 | 0.0182417653
| 1724.55 | 0.0004831454683 | 1.404882849 | 0.01853366162
| 1724.5 | 0.0004900903476 | 1.405430146 | 0.01879347988
| 1724.45 | 0.0004639378716 | 1.40597616 | 0.01777535059
| 1724.4 | 0.000428847506 | 1.404989088 | 0.01643582951
| 1724.35 | 0.0004328368201 | 1.40301694 | 0.0166199052
| 1724.3 | 0.0004797289182 | 1.402009779 | 0.01845098802
| 1724.25 | 0.000526980959 | 1.402873136 | 0.02026605551
| 1724.2 | 0.0005366094448 | 1.404607305 | 0.02060840708
| 1724.15 | 0.0005119442904 | 1.405699521 | 0.01963692066
| 1724.1 | 0.0004806029644 | 1.40558252 | 0.01842891235
| 1724.05 | 0.0004663458061 | 1.404633961 | 0.01789381692
| 1724 | 0.0004769703407 | 1.403612133 | 0.01832152558
| 1723.95 | 0.0005064322578 | 1.403177832 | 0.01946911213
| 1723.9 | 0.0005399123803 | 1.403664179 | 0.02075658926
| 1723.85 | 0.0005604512951 | 1.404953974 | 0.02152797423
| 1723.8 | 0.0005571628028 | 1.406492249 | 0.02137322608
| 1723.75 | 0.0005319789015 | 1.407639939 | 0.02038116453
| 1723.7 | 0.0004959558172 | 1.407928724 | 0.01898718785
| 1723.65 | 0.0004694582861 | 1.407309601 | 0.01797560595
| 1723.6 | 0.0004671812091 | 1.406481264 | 0.01790145178
| 1723.55 | 0.0004813740927 | 1.406338085 | 0.01845233462
| 1723.5 | 0.0004865461995 | 1.407036033 | 0.01864113168
| 1723.45 | 0.0004679327797 | 1.407734908 | 0.01791206177
| 1723.4 | 0.0004391502621 | 1.407610086 | 0.01680403473
| 1723.35 | 0.000424074006 | 1.406868871 | 0.01623375435
| 1723.3 | 0.0004248102226 | 1.406329164 | 0.01627061794
| 1723.25 | 0.0004259049862 | 1.406262856 | 0.01631435734
| 1723.2 | 0.0004170248315 | 1.406308187 | 0.01597119219
| 1723.15 | 0.0004012798861 | 1.406069545 | 0.01536690999
| 1723.1 | 0.0003846939682 | 1.405443878 | 0.01473518736
| 1723.05 | 0.000372509935 | 1.404366282 | 0.01427907248
| 1723 | 0.0003736973768 | 1.402839584 | 0.01434575427
| 1722.95 | 0.0003999588051 | 1.401238086 | 0.01538552605
| 1722.9 | 0.0004512649062 | 1.400358434 | 0.01738863645
| 1722.85 | 0.0005108141305 | 1.400756509 | 0.01969268909
| 1722.8 | 0.0005571083204 | 1.402372219 | 0.02145934508
| 1722.75 | 0.0005756742282 | 1.404733549 | 0.02213477658
| 1722.7 | 0.000556739051 | 1.407198514 | 0.02135764576
| 1722.65 | 0.000500704624 | 1.408766886 | 0.01916803748
| 1722.6 | 0.0004297238806 | 1.408559507 | 0.01643391393
| 1722.55 | 0.0003819176899 | 1.406543166 | 0.01461770506
| 1722.5 | 0.0003877533628 | 1.403972331 | 0.01487886156
| 1722.45 | 0.0004395460679 | 1.40271204 | 0.01690291081
| 1722.4 | 0.0004911990871 | 1.403637322 | 0.01888920385
| 1722.35 | 0.0004966594244 | 1.405721933 | 0.01906632509
| 1722.3 | 0.0004521501283 | 1.40690683 | 0.01732771923
| 1722.25 | 0.0004011718527 | 1.406032003 | 0.01537140416
| 1722.2 | 0.0003905706136 | 1.403950953 | 0.0149908318
| 1722.15 | 0.0004252875193 | 1.402517912 | 0.01635629298
| 1722.1 | 0.0004700776223 | 1.402752655 | 0.01808876264
| 1722.05 | 0.000487902664 | 1.40409117 | 0.01875795141
| 1722 | 0.000470824543 | 1.405207464 | 0.01807948446
| 1721.95 | 0.0004395404799 | 1.405238473 | 0.0168694034
| 1721.9 | 0.0004206202023 | 1.404312933 | 0.01615157528
| 1721.85 | 0.0004267478331 | 1.403267264 | 0.01640469887
| 1721.8 | 0.000445473011 | 1.40294293 | 0.01713552179
| 1721.75 | 0.0004516583835 | 1.403192096 | 0.0173718471
| 1721.7 | 0.0004406166294 | 1.403022808 | 0.01694713288
| 1721.65 | 0.0004369011118 | 1.401953164 | 0.01681976249
| 1721.6 | 0.0004608994382 | 1.400800323 | 0.01776900805
| 1721.55 | 0.0004987223039 | 1.400518414 | 0.01924230855
| 1721.5 | 0.0005260594225 | 1.400801839 | 0.02029926209
| 1721.45 | 0.0005487683192 | 1.40078796 | 0.0211816449
| 1721.4 | 0.0005919132422 | 1.400788333 | 0.02285723385
| 1721.35 | 0.0006498931864 | 1.40212806 | 0.02508096542
| 1721.3 | 0.0006801635072 | 1.404954997 | 0.026194391
| 1721.25 | 0.0006633656986 | 1.407660013 | 0.02548716849
| 1721.2 | 0.0006290469361 | 1.409181004 | 0.02413080739
| 1721.15 | 0.0006043189164 | 1.410257262 | 0.02315582527
| 1721.1 | 0.0005727736319 | 1.411780384 | 0.02191110482
| 1721.05 | 0.0005061919765 | 1.412979672 | 0.01932613369
| 1721 | 0.0004199817807 | 1.412267598 | 0.01601881665
| 1720.95 | 0.0003642719212 | 1.40956497 | 0.013909565
| 1720.9 | 0.0003657033694 | 1.406396562 | 0.01400691824
| 1720.85 | 0.0004126005776 | 1.404241531 | 0.01585197698
| 1720.8 | 0.0004783324 | 1.403696614 | 0.01840735265
| 1720.75 | 0.0005388720855 | 1.40483985 | 0.02073356408
| 1720.7 | 0.0005657444747 | 1.407251756 | 0.02172985942
| 1720.65 | 0.000544569917 | 1.409533219 | 0.02087065901
| 1720.6 | 0.0005001481658 | 1.410392173 | 0.0191422281
| 1720.55 | 0.0004733242061 | 1.410199009 | 0.01811122314
| 1720.5 | 0.0004655821282 | 1.410437179 | 0.01780928318
| 1720.45 | 0.0004407591155 | 1.411349182 | 0.01683840782
| 1720.4 | 0.0003844117774 | 1.41145519 | 0.01466543723
| 1720.35 | 0.0003358628575 | 1.409716003 | 0.01281621623
| 1720.3 | 0.0003377273705 | 1.407344907 | 0.01291797105
| 1720.25 | 0.0003776536295 | 1.406385192 | 0.01447472394
| 1720.2 | 0.000401332046 | 1.407184201 | 0.01537988511
| 1720.15 | 0.0003813505144 | 1.40794421 | 0.01459741519
| 1720.1 | 0.0003489544641 | 1.407149095 | 0.0133560218
| 1720.05 | 0.0003517218839 | 1.405334154 | 0.01348658478
| 1720 | 0.0003954097657 | 1.404413246 | 0.01519136286
| 1719.95 | 0.0004381681761 | 1.405297163 | 0.01683521268
| 1719.9 | 0.0004426636765 | 1.406985755 | 0.01698402835
| 1719.85 | 0.0004135281749 | 1.407887101 | 0.01584454134
| 1719.8 | 0.0003857561416 | 1.407519914 | 0.01477653591
| 1719.75 | 0.0003823805572 | 1.406798695 | 0.01465627646
| 1719.7 | 0.0003917547903 | 1.406658366 | 0.01502130469
| 1719.65 | 0.0003942856536 | 1.40701176 | 0.01511474284
| 1719.6 | 0.0003844844206 | 1.407360226 | 0.0147312885
| 1719.55 | 0.000368495469 | 1.407325165 | 0.01411384245
| 1719.5 | 0.000355926345 | 1.406876083 | 0.0136339418
| 1719.45 | 0.000355058347 | 1.406173315 | 0.01360980089
| 1719.4 | 0.0003718500984 | 1.405700908 | 0.01426647711
| 1719.35 | 0.0003977203713 | 1.406135444 | 0.0152625968
| 1719.3 | 0.0004079868115 | 1.407616544 | 0.01563929172
| 1719.25 | 0.0003837919766 | 1.409339953 | 0.01468047765
| 1719.2 | 0.0003298861 | 1.410325613 | 0.01258670559
| 1719.15 | 0.0002632369266 | 1.410127635 | 0.01001666814
| 1719.1 | 0.0001990790497 | 1.408658359 | 0.007553118306
| 1719.05 | 0.0001551359877 | 1.405942242 | 0.005875471619
| 1719 | 0.0001529534362 | 1.402552781 | 0.005815756092
| 1718.95 | 0.0001979051141 | 1.399823532 | 0.007583509745
| 1718.9 | 0.0002610413378 | 1.398835394 | 0.01004905929
| 1718.85 | 0.0003047133773 | 1.399143572 | 0.01174556691
| 1718.8 | 0.0003240145767 | 1.399415036 | 0.01249376918
| 1718.75 | 0.0003464766752 | 1.399224581 | 0.01337049142
| 1718.7 | 0.0003847056096 | 1.399567804 | 0.01485395531
| 1718.65 | 0.000413668339 | 1.401165766 | 0.01595830447
| 1718.6 | 0.0004024808324 | 1.403269707 | 0.01549425119
| 1718.55 | 0.0003552976969 | 1.404401195 | 0.01364908344
| 1718.5 | 0.0003044838109 | 1.404112788 | 0.01168242658
| 1718.45 | 0.0002710367531 | 1.403138018 | 0.01039583342
| 1718.4 | 0.0002452596111 | 1.402287481 | 0.009404055433
| 1718.35 | 0.0002067224105 | 1.401222725 | 0.007917085761
| 1718.3 | 0.0001599071562 | 1.398923132 | 0.006114949767
| 1718.25 | 0.0001374054687 | 1.39491615 | 0.005265983309
| 1718.2 | 0.0001741498724 | 1.390149423 | 0.006736795933
| 1718.15 | 0.0002723233753 | 1.386384014 | 0.01062175005
| 1718.1 | 0.0004010256408 | 1.384776036 | 0.01570093333
| 1718.05 | 0.0005266829358 | 1.385157508 | 0.0206382809
| 1718 | 0.0006378302393 | 1.386943287 | 0.02497435305
| 1717.95 | 0.0007303599221 | 1.389967389 | 0.02854064223
| 1717.9 | 0.0007899897224 | 1.394190391 | 0.03077462594
| 1717.85 | 0.0007940102317 | 1.398862545 | 0.03081602012
| 1717.8 | 0.0007398133214 | 1.402379733 | 0.02862257709
| 1717.75 | 0.0006634932899 | 1.403474789 | 0.02563374704
| 1717.7 | 0.0006167748984 | 1.402588 | 0.02383799796
| 1717.65 | 0.0006191772367 | 1.401507965 | 0.02395377539
| 1717.6 | 0.0006454065485 | 1.401656007 | 0.02497146832
| 1717.55 | 0.0006562359588 | 1.402796956 | 0.02536921678
| 1717.5 | 0.0006443704521 | 1.403664904 | 0.02489081914
| 1717.45 | 0.0006340988869 | 1.403728746 | 0.02449134339
| 1717.4 | 0.0006441273769 | 1.403687683 | 0.02488236334
| 1717.35 | 0.0006633507975 | 1.404335838 | 0.0256158394
| 1717.3 | 0.0006731837101 | 1.405470061 | 0.02597379428
| 1717.25 | 0.0006763623051 | 1.406565402 | 0.02607408025
| 1717.2 | 0.0006839591124 | 1.407942536 | 0.02633913157
| 1717.15 | 0.0006793816529 | 1.410258059 | 0.02611217308
| 1717.1 | 0.0006297160914 | 1.412807759 | 0.02414064573
| 1717.05 | 0.0005374602005 | 1.413727427 | 0.0205646918
| 1717 | 0.0004536006632 | 1.412124644 | 0.0173565791
| 1716.95 | 0.0004261503897 | 1.40933137 | 0.01633893706
| 1716.9 | 0.0004495019125 | 1.407444742 | 0.0172719115
| 1716.85 | 0.0004819948192 | 1.407143935 | 0.0185359841
| 1716.8 | 0.0004982468707 | 1.407636561 | 0.01915795341
| 1716.75 | 0.000502351668 | 1.408239582 | 0.0193073023
| 1716.7 | 0.0005003167351 | 1.409003434 | 0.01921618244
| 1716.65 | 0.0004839128781 | 1.409979969 | 0.01856588195
| 1716.6 | 0.0004457021164 | 1.410590078 | 0.01707935013
| 1716.55 | 0.0003974712425 | 1.410133285 | 0.015221962
| 1716.5 | 0.0003638071966 | 1.408532257 | 0.01394181554
| 1716.45 | 0.0003637052114 | 1.406525136 | 0.01396461948
| 1716.4 | 0.0003949455014 | 1.405117528 | 0.01519577937
| 1716.35 | 0.0004405039331 | 1.404913504 | 0.01696740082
| 1716.3 | 0.000478961974 | 1.40599343 | 0.01844317642
| 1716.25 | 0.000492655203 | 1.408009225 | 0.01894129215
| 1716.2 | 0.0004672198589 | 1.410348655 | 0.01791920113
| 1716.15 | 0.0003966968477 | 1.411923317 | 0.01517042161
| 1716.1 | 0.0002985824854 | 1.411474016 | 0.0113863941
| 1716.05 | 0.0002181595173 | 1.408449451 | 0.00830745416
| 1716 | 0.0002036187816 | 1.404021607 | 0.007783273559
| 1715.95 | 0.0002589831108 | 1.400507611 | 0.009969494585
| 1715.9 | 0.0003414931732 | 1.399280275 | 0.01319803719
| 1715.85 | 0.0004068622336 | 1.39991529 | 0.01573746486
| 1715.8 | 0.0004411353761 | 1.401232603 | 0.01705340022
| 1715.75 | 0.0004521892374 | 1.402556924 | 0.01746371094
| 1715.7 | 0.0004443805696 | 1.403740949 | 0.01714238552
| 1715.65 | 0.000415881627 | 1.404457692 | 0.01602492033
| 1715.6 | 0.0003737830584 | 1.404067501 | 0.01439537704
| 1715.55 | 0.0003419895631 | 1.402231896 | 0.01318341505
| 1715.5 | 0.0003479653995 | 1.399417723 | 0.01345175247
| 1715.45 | 0.000407353972 | 1.396856684 | 0.01580383843
| 1715.4 | 0.0005079857108 | 1.396103672 | 0.01974793997
| 1715.35 | 0.0006086719182 | 1.398011792 | 0.02364635821
| 1715.3 | 0.0006594676568 | 1.401867556 | 0.02554818219
| 1715.25 | 0.0006432742769 | 1.40562614 | 0.02484023647
| 1715.2 | 0.0005882009904 | 1.407798785 | 0.02266052634
| 1715.15 | 0.0005324180201 | 1.408370144 | 0.02048839385
| 1715.1 | 0.0004927227308 | 1.408182133 | 0.01895386052
| 1715.05 | 0.000464024019 | 1.407793956 | 0.0178483212
| 1715 | 0.0004399851927 | 1.407202993 | 0.01692592763
| 1714.95 | 0.0004237247601 | 1.406264039 | 0.01630965798
| 1714.9 | 0.0004232749373 | 1.40514146 | 0.01630923722
| 1714.85 | 0.0004414371184 | 1.40430241 | 0.01702797326
| 1714.8 | 0.0004694145206 | 1.404265949 | 0.0181164883
| 1714.75 | 0.0004878570292 | 1.405109837 | 0.01881996551
| 1714.7 | 0.0004809415001 | 1.406185835 | 0.01853427421
| 1714.65 | 0.0004555620221 | 1.406555744 | 0.01754379734
| 1714.6 | 0.0004355185696 | 1.406075708 | 0.01677367374
| 1714.55 | 0.000432989557 | 1.405393616 | 0.01668622631
| 1714.5 | 0.0004399395579 | 1.405074833 | 0.01696153047
| 1714.45 | 0.0004444783522 | 1.405023534 | 0.01713916765
| 1714.4 | 0.0004464611443 | 1.404966006 | 0.01721760286
| 1714.35 | 0.000449489799 | 1.404883996 | 0.01733707125
| 1714.3 | 0.0004536216179 | 1.404851693 | 0.01749866128
| 1714.25 | 0.000459115949 | 1.404847839 | 0.0177127773
| 1714.2 | 0.000467441048 | 1.405034958 | 0.01803388401
| 1714.15 | 0.000470110212 | 1.405565654 | 0.01812963528
| 1714.1 | 0.0004572239737 | 1.406004474 | 0.01762266142
| 1714.05 | 0.0004390431537 | 1.405628472 | 0.01692279015
| 1714 | 0.0004436085032 | 1.404640937 | 0.01711576525
| 1713.95 | 0.0004768455368 | 1.404340915 | 0.01841333322
| 1713.9 | 0.0005081268062 | 1.405478196 | 0.01961094465
| 1713.85 | 0.0005068979191 | 1.407294475 | 0.01953277126
| 1713.8 | 0.0004758215543 | 1.408548441 | 0.0183069326
| 1713.75 | 0.0004380727156 | 1.408883795 | 0.01683867082
| 1713.7 | 0.0004054629273 | 1.408707965 | 0.01557756056
| 1713.65 | 0.0003762044916 | 1.408233521 | 0.01445008467
| 1713.6 | 0.0003520017516 | 1.407443076 | 0.01352200157
| 1713.55 | 0.0003345883426 | 1.406523059 | 0.01285802601
| 1713.5 | 0.0003181253584 | 1.405483455 | 0.01223147643
| 1713.45 | 0.0003049294441 | 1.403947686 | 0.01173667834
| 1713.4 | 0.0003115064488 | 1.401919768 | 0.01201646973
| 1713.35 | 0.0003471560751 | 1.400197196 | 0.01342745446
| 1713.3 | 0.0003955070889 | 1.399508349 | 0.01532370478
| 1713.25 | 0.0004360084391 | 1.399559168 | 0.01690433572
| 1713.2 | 0.0004703342016 | 1.399762284 | 0.01824151915
| 1713.15 | 0.0005088858272 | 1.400286648 | 0.01973788998
| 1713.1 | 0.0005416446402 | 1.401621764 | 0.02099273675
| 1713.05 | 0.0005487101115 | 1.403354594 | 0.02123727049
| 1713 | 0.0005317996292 | 1.404520667 | 0.0205587263
| 1712.95 | 0.0005135419743 | 1.40478144 | 0.01984448142
| 1712.9 | 0.0005084271578 | 1.404706422 | 0.01964737978
| 1712.85 | 0.0005116881768 | 1.404768597 | 0.01977375526
| 1712.8 | 0.000517440032 | 1.40502215 | 0.01999370408
| 1712.75 | 0.0005233166704 | 1.40549705 | 0.02021456141
| 1712.7 | 0.0005236491597 | 1.406233768 | 0.02021516983
| 1712.65 | 0.0005118520895 | 1.406965937 | 0.01974465367
| 1712.6 | 0.000490565322 | 1.407250655 | 0.0189135838
| 1712.55 | 0.0004730424811 | 1.406901202 | 0.01823921652
| 1712.5 | 0.0004710159297 | 1.406298645 | 0.01817071804
| 1712.45 | 0.0004837019335 | 1.405948436 | 0.01867007846
| 1712.4 | 0.0005035828834 | 1.406189775 | 0.01943947771
| 1712.35 | 0.0005177436361 | 1.407116422 | 0.01997443448
| 1712.3 | 0.0005137450097 | 1.408375945 | 0.01979791896
| 1712.25 | 0.0004918379675 | 1.409331667 | 0.01893222347
| 1712.2 | 0.0004649041253 | 1.409756794 | 0.01788125626
| 1712.15 | 0.0004392508386 | 1.409906712 | 0.01688472755
| 1712.1 | 0.0004107141897 | 1.409858824 | 0.01577946081
| 1712.05 | 0.0003809472518 | 1.409299227 | 0.01463336987
| 1712 | 0.0003638598164 | 1.408293775 | 0.01398422158
| 1711.95 | 0.0003606225337 | 1.407489315 | 0.01386947886
| 1711.9 | 0.0003538443733 | 1.406998245 | 0.01361293761
| 1711.85 | 0.0003393334311 | 1.406002334 | 0.01306192082
| 1711.8 | 0.0003461786572 | 1.404169522 | 0.01335161473
| 1711.75 | 0.000395291482 | 1.402903 | 0.01528199203
| 1711.7 | 0.0004542479323 | 1.403650523 | 0.01756864815
| 1711.65 | 0.0004730583136 | 1.405749267 | 0.01826812412
| 1711.6 | 0.0004456141064 | 1.407191449 | 0.01717886889
| 1711.55 | 0.0004134522721 | 1.407104264 | 0.01593081272
| 1711.5 | 0.0004052897013 | 1.406526467 | 0.01562231211
| 1711.45 | 0.0004080710903 | 1.406417034 | 0.01573248602
| 1711.4 | 0.0004038526706 | 1.406521021 | 0.01556744091
| 1711.35 | 0.0003985818447 | 1.40637086 | 0.015365076
| 1711.3 | 0.0004011387966 | 1.406283293 | 0.01546620442
| 1711.25 | 0.0004037106381 | 1.4066055 | 0.01556209773
| 1711.2 | 0.0003948672703 | 1.40720366 | 0.01521032763
| 1711.15 | 0.0003712358857 | 1.407666739 | 0.01428611211
| 1711.1 | 0.0003333287339 | 1.407748621 | 0.01281268383
| 1711.05 | 0.000280509235 | 1.406845097 | 0.01077079222
| 1711 | 0.0002363147234 | 1.40422298 | 0.009078242451
| 1710.95 | 0.000240743624 | 1.400265288 | 0.009289239097
| 1710.9 | 0.0003170711012 | 1.396793881 | 0.01231157868
| 1710.85 | 0.0004383139282 | 1.395954815 | 0.0170728306
| 1710.8 | 0.0005436427928 | 1.398172213 | 0.02116147797
| 1710.75 | 0.0005885017997 | 1.402005714 | 0.02284365185
| 1710.7 | 0.0005680033975 | 1.405457678 | 0.02197949717
| 1710.65 | 0.000510653943 | 1.40721351 | 0.01971710786
| 1710.6 | 0.0004545613224 | 1.407183074 | 0.01753705611
| 1710.55 | 0.0004225475684 | 1.406219547 | 0.0163069763
| 1710.5 | 0.000410775657 | 1.40520686 | 0.01586401426
| 1710.45 | 0.0004061115877 | 1.404186763 | 0.01569743932
| 1710.4 | 0.0004125610023 | 1.402808513 | 0.0159691451
| 1710.35 | 0.0004468439116 | 1.401320776 | 0.01732985571
| 1710.3 | 0.0005137012375 | 1.400788529 | 0.01995059244
| 1710.25 | 0.0005883150695 | 1.40213651 | 0.02284055765
| 1710.2 | 0.0006350544323 | 1.405161072 | 0.02460355541
| 1710.15 | 0.000632251143 | 1.408781818 | 0.02442064383
| 1710.1 | 0.0005808840545 | 1.411734103 | 0.02236878894
| 1710.05 | 0.0004993099685 | 1.413082857 | 0.01918358521
| 1710 | 0.0004195254326 | 1.412464368 | 0.01610280032
| 1709.95 | 0.0003728144775 | 1.410531465 | 0.01431921754
| 1709.9 | 0.0003685052534 | 1.408494255 | 0.01417954258
| 1709.85 | 0.0003926027538 | 1.407405422 | 0.01513160461
| 1709.8 | 0.0004177195981 | 1.407488615 | 0.01610770951
| 1709.75 | 0.0004268679737 | 1.408212484 | 0.01645320993
| 1709.7 | 0.0004173978262 | 1.408940328 | 0.01607489633
| 1709.65 | 0.0003977478453 | 1.409244021 | 0.01530759998
| 1709.6 | 0.0003788918284 | 1.40910848 | 0.01457741089
| 1709.55 | 0.0003669522676 | 1.408818581 | 0.01411783141
| 1709.5 | 0.0003572413724 | 1.408642494 | 0.01374318278
| 1709.45 | 0.0003441427809 | 1.40843015 | 0.01323720349
| 1709.4 | 0.0003305627058 | 1.40794865 | 0.01271562652
| 1709.35 | 0.0003260597562 | 1.407249611 | 0.0125493773
| 1709.3 | 0.0003322227883 | 1.40686061 | 0.01279430012
| 1709.25 | 0.000335016751 | 1.407038101 | 0.01290122158
| 1709.2 | 0.0003199498193 | 1.407443776 | 0.01231045872
| 1709.15 | 0.0002835183382 | 1.40728213 | 0.0108953397
| 1709.1 | 0.0002424991709 | 1.405803127 | 0.009314268242
| 1709.05 | 0.0002285260688 | 1.402993076 | 0.008796660835
| 1709 | 0.0002672201975 | 1.399997305 | 0.01033812055
| 1708.95 | 0.0003503798482 | 1.398569031 | 0.01360918953
| 1708.9 | 0.0004320167967 | 1.399562202 | 0.01679151779
| 1708.85 | 0.000467546281 | 1.401833035 | 0.01814620657
| 1708.8 | 0.0004593562367 | 1.403456929 | 0.01780115632
| 1708.75 | 0.0004465542702 | 1.403719653 | 0.01729799228
| 1708.7 | 0.0004583993027 | 1.40358027 | 0.01776291895
| 1708.65 | 0.0004856348936 | 1.404213283 | 0.0188159669
| 1708.6 | 0.0005029430647 | 1.405794297 | 0.01946492179
| 1708.55 | 0.0004945006187 | 1.407741985 | 0.01910384552
| 1708.5 | 0.0004588547195 | 1.40940266 | 0.01769095844
| 1708.45 | 0.0004001818568 | 1.410186232 | 0.01539975464
| 1708.4 | 0.0003338819395 | 1.409498734 | 0.01283319533
| 1708.35 | 0.0002884282708 | 1.407252592 | 0.01109198609
| 1708.3 | 0.0002913302764 | 1.404345628 | 0.01123763541
| 1708.25 | 0.00034231832 | 1.402381271 | 0.01325152261
| 1708.2 | 0.0004079397797 | 1.402362657 | 0.01581583683
| 1708.15 | 0.0004491945697 | 1.403855477 | 0.01740509236
| 1708.1 | 0.0004539312826 | 1.405569777 | 0.01756371115
| 1708.05 | 0.0004367209009 | 1.406612603 | 0.01687746519
| 1708 | 0.0004182592995 | 1.406933146 | 0.01615405801
| 1707.95 | 0.0004061022744 | 1.406949838 | 0.01568079908
| 1707.9 | 0.0004003592796 | 1.406821869 | 0.01545939372
| 1707.85 | 0.0004044664063 | 1.40681028 | 0.0156200045
| 1707.8 | 0.0004120436526 | 1.407365067 | 0.01590760273
| 1707.75 | 0.0004040445172 | 1.40853847 | 0.01557982682
| 1707.7 | 0.0003647562143 | 1.409446747 | 0.01403964155
| 1707.65 | 0.0003116657002 | 1.408909775 | 0.01198207747
| 1707.6 | 0.0002841823757 | 1.407068492 | 0.01093363017
| 1707.55 | 0.0002967566229 | 1.40538205 | 0.01144273812
| 1707.5 | 0.0003225766147 | 1.404885628 | 0.01245592728
| 1707.45 | 0.0003316663181 | 1.404986709 | 0.01280967333
| 1707.4 | 0.0003317100952 | 1.40461787 | 0.01281627564
| 1707.35 | 0.0003481223222 | 1.403954624 | 0.01346552224
| 1707.3 | 0.0003827540232 | 1.404010136 | 0.01481731238
| 1707.25 | 0.0004109712288 | 1.405298234 | 0.01590089269
| 1707.2 | 0.0004080077662 | 1.407193304 | 0.01575852418
| 1707.15 | 0.0003725816468 | 1.408718499 | 0.01435838729
| 1707.1 | 0.0003142408119 | 1.409225417 | 0.01208247524
| 1707.05 | 0.0002515977228 | 1.408164359 | 0.009656750355
| 1707 | 0.0002166889626 | 1.405597653 | 0.008321450192
| 1706.95 | 0.00023534335 | 1.402743584 | 0.009076475534
| 1706.9 | 0.000296625311 | 1.401404817 | 0.01148677032
| 1706.85 | 0.0003529097859 | 1.402292574 | 0.0136777712
| 1706.8 | 0.0003622854155 | 1.404184617 | 0.01402004918
| 1706.75 | 0.0003294334722 | 1.405182315 | 0.0127254888
| 1706.7 | 0.0002923989691 | 1.404568443 | 0.01128760339
| 1706.65 | 0.0002830894642 | 1.403061554 | 0.01094090565
| 1706.6 | 0.0003028945089 | 1.401862 | 0.01172891152
| 1706.55 | 0.0003331545716 | 1.401487319 | 0.01291751817
| 1706.5 | 0.0003591561716 | 1.401750964 | 0.0139319178
| 1706.45 | 0.0003789789016 | 1.402391543 | 0.0146992264
| 1706.4 | 0.0003889622195 | 1.403495676 | 0.01507485034
| 1706.35 | 0.0003765728297 | 1.404828923 | 0.01457316454
| 1706.3 | 0.0003364030297 | 1.405610684 | 0.01299562284
| 1706.25 | 0.0002857735358 | 1.404937575 | 0.01102788433
| 1706.2 | 0.000259269031 | 1.402966968 | 0.01001369098
| 1706.15 | 0.0002708402441 | 1.400880992 | 0.01048824922
| 1706.1 | 0.0003058435418 | 1.399644333 | 0.01187320767
| 1706.05 | 0.0003414396172 | 1.399246024 | 0.01327353525
| 1706 | 0.0003733998191 | 1.399173553 | 0.01452786942
| 1705.95 | 0.0004079416365 | 1.399455372 | 0.01587862029
| 1705.9 | 0.0004387302355 | 1.400407436 | 0.0170716831
| 1705.85 | 0.0004509631513 | 1.401807216 | 0.01752974431
| 1705.8 | 0.0004421779917 | 1.402932302 | 0.01716920058
| 1705.75 | 0.0004281997651 | 1.403324177 | 0.01661716867
| 1705.7 | 0.0004277522706 | 1.403357462 | 0.01659966796
| 1705.65 | 0.0004400806471 | 1.403906686 | 0.01707384361
| 1705.6 | 0.0004417970807 | 1.405366506 | 0.01711910734
| 1705.55 | 0.0004088953108 | 1.406994576 | 0.01581144319
| 1705.5 | 0.0003458079908 | 1.407447491 | 0.01334570923
| 1705.45 | 0.0002876841441 | 1.406124042 | 0.01109468234
| 1705.4 | 0.0002664942315 | 1.40396941 | 0.01029061956
| 1705.35 | 0.0002737985903 | 1.402350054 | 0.01059358456
| 1705.3 | 0.0002809939928 | 1.401311879 | 0.01088665466
| 1705.25 | 0.0002856310435 | 1.399916573 | 0.01108377287
| 1705.2 | 0.000316973778 | 1.398104644 | 0.01233406251
| 1705.15 | 0.0003849058385 | 1.397472618 | 0.01500974529
| 1705.1 | 0.0004444681139 | 1.399169504 | 0.01732364858
| 1705.05 | 0.0004420829906 | 1.401886426 | 0.01718910191
| 1705 | 0.0003804126782 | 1.402970881 | 0.01476013639
| 1704.95 | 0.0003208452812 | 1.401166781 | 0.01245154014
| 1704.9 | 0.0003223745176 | 1.397776317 | 0.0125521954
| 1704.85 | 0.0003928025225 | 1.395220939 | 0.01535378302
| 1704.8 | 0.0004934161003 | 1.39514128 | 0.01931459634
| 1704.75 | 0.0005714762918 | 1.397462975 | 0.02234354222
| 1704.7 | 0.000595293943 | 1.40067155 | 0.0232173916
| 1704.65 | 0.0005738511643 | 1.403021117 | 0.02233283687
| 1704.6 | 0.000543709848 | 1.403940615 | 0.02113707749
| 1704.55 | 0.000531401016 | 1.404212425 | 0.02065140525
| 1704.5 | 0.0005315896159 | 1.404890946 | 0.02064731469
| 1704.45 | 0.0005204612354 | 1.406093157 | 0.02019187748
| 1704.4 | 0.0004862421226 | 1.407087938 | 0.01883950564
| 1704.35 | 0.0004366985492 | 1.407052754 | 0.01690697906
| 1704.3 | 0.0003970689169 | 1.405610038 | 0.01538110772
| 1704.25 | 0.0003967802012 | 1.403372161 | 0.01540173397
| 1704.2 | 0.0004437561178 | 1.401907991 | 0.01726297536
| 1704.15 | 0.0005030999857 | 1.402542629 | 0.01957766572
| 1704.1 | 0.0005237278564 | 1.404603708 | 0.02034987039
| 1704.05 | 0.0004992224242 | 1.405985012 | 0.01936878655
| 1704 | 0.0004753270219 | 1.405785896 | 0.01843903906
| 1703.95 | 0.0004850835506 | 1.405376731 | 0.01882757891
| 1703.9 | 0.0005039805581 | 1.406147758 | 0.01955364093
| 1703.85 | 0.0004962040077 | 1.407427351 | 0.01922886095
| 1703.8 | 0.0004725307259 | 1.407893068 | 0.01829785399
| 1703.75 | 0.000465149988 | 1.407871231 | 0.01801074648
| 1703.7 | 0.000467067122 | 1.408630085 | 0.01807391658
| 1703.65 | 0.0004418534196 | 1.4099675 | 0.01707053882
| 1703.6 | 0.0003860048046 | 1.410323042 | 0.01489005273
| 1703.55 | 0.0003369026792 | 1.4090876 | 0.01299323711
| 1703.5 | 0.0003207437718 | 1.407289499 | 0.0123852191
| 1703.45 | 0.0003256062021 | 1.40593086 | 0.01259185387
| 1703.4 | 0.0003356914992 | 1.404858437 | 0.01299959056
| 1703.35 | 0.0003570760574 | 1.403883172 | 0.01384891247
| 1703.3 | 0.0003923443174 | 1.403579798 | 0.01523385937
| 1703.25 | 0.0004209084407 | 1.404334516 | 0.0163414455
| 1703.2 | 0.0004215929687 | 1.405436554 | 0.01635245814
| 1703.15 | 0.0004007387878 | 1.405781453 | 0.01553266556
| 1703.1 | 0.0003863801276 | 1.405024616 | 0.01498227422
| 1703.05 | 0.0004019201705 | 1.403946505 | 0.01560583876
| 1703 | 0.0004438846403 | 1.403788687 | 0.0172514221
| 1702.95 | 0.0004813033123 | 1.405259937 | 0.01869281858
| 1702.9 | 0.0004736348088 | 1.407593834 | 0.01835558975
| 1702.85 | 0.0004163840756 | 1.40867888 | 0.016104711
| 1702.8 | 0.0003615999621 | 1.407224432 | 0.01398679646
| 1702.75 | 0.0003693313311 | 1.404545044 | 0.01432484974
| 1702.7 | 0.0004375339516 | 1.403459149 | 0.01701082357
| 1702.65 | 0.0005013975281 | 1.405136404 | 0.01948432142
| 1702.6 | 0.0005076010746 | 1.407912547 | 0.01967997503
| 1702.55 | 0.0004677767833 | 1.409470478 | 0.01810044922
| 1702.5 | 0.00043267757 | 1.409286216 | 0.01673474601
| 1702.45 | 0.0004335795499 | 1.408692564 | 0.01677941288
| 1702.4 | 0.0004578437688 | 1.409189319 | 0.01771904632
| 1702.35 | 0.0004684817945 | 1.411220438 | 0.01810191107
| 1702.3 | 0.0004280866154 | 1.413832872 | 0.0164893943
| 1702.25 | 0.0003331680757 | 1.41495018 | 0.01278493409
| 1702.2 | 0.0002315058392 | 1.413095559 | 0.008853375469
| 1702.15 | 0.0001889243705 | 1.408944511 | 0.00723208671
| 1702.1 | 0.0002308273707 | 1.405095524 | 0.008903742457
| 1702.05 | 0.0003172731935 | 1.403770891 | 0.01230211509
| 1702 | 0.0003868080703 | 1.404865249 | 0.01501102919
| 1701.95 | 0.0004163873353 | 1.406702279 | 0.0161424138
| 1701.9 | 0.0004239198782 | 1.408256064 | 0.01641429061
| 1701.85 | 0.0004264051065 | 1.409727931 | 0.01648984687
| 1701.8 | 0.0004195603572 | 1.411561237 | 0.01619624093
| 1701.75 | 0.000386788507 | 1.413602075 | 0.01489154328
| 1701.7 | 0.0003209994199 | 1.414910472 | 0.0123166868
| 1701.65 | 0.0002426230329 | 1.414539087 | 0.00927458433
| 1701.6 | 0.0001881411316 | 1.412544723 | 0.007173760998
| 1701.55 | 0.0001812828688 | 1.410177795 | 0.006926417557
| 1701.5 | 0.0002089119534 | 1.408944171 | 0.00801505458
| 1701.45 | 0.0002346741948 | 1.409224603 | 0.00901814533
| 1701.4 | 0.0002332930472 | 1.410197409 | 0.008955169248
| 1701.35 | 0.0002069422026 | 1.410816946 | 0.007922258484
| 1701.3 | 0.0001721992173 | 1.410642357 | 0.0065695321
| 1701.25 | 0.0001455526785 | 1.409717594 | 0.005537529349
| 1701.2 | 0.0001409002594 | 1.408494467 | 0.005364810774
| 1701.15 | 0.0001612948239 | 1.407892875 | 0.006165903639
| 1701.1 | 0.0001841802167 | 1.408838324 | 0.007052372213
| 1701.05 | 0.0001672189667 | 1.411089003 | 0.006372860207
| 1701 | 8.600717523e-05 | 1.412827244 | 0.003197832795
| 1700.95 | -3.178883391e-05 | 1.412002677 | -0.001385539729
| 1700.9 | -0.0001251786017 | 1.408261036 | -0.005023757707
| 1700.85 | -0.0001499610951 | 1.403121902 | -0.005997334836
| 1700.8 | -0.0001078038477 | 1.398720242 | -0.004345723062
| 1700.75 | -3.458745814e-05 | 1.396175962 | -0.001462351023
| 1700.7 | 3.734231071e-05 | 1.395312546 | 0.001374598217
| 1700.65 | 9.450968247e-05 | 1.395572284 | 0.003626981303
| 1700.6 | 0.0001300824819 | 1.39665557 | 0.005022371458
| 1700.55 | 0.0001303981977 | 1.398111085 | 0.005025510473
| 1700.5 | 9.053852517e-05 | 1.398742541 | 0.003453758687
| 1700.45 | 3.883335661e-05 | 1.39742567 | 0.001425395098
| 1700.4 | 1.767743443e-05 | 1.394488432 | 0.0006022161014
| 1700.35 | 4.222104249e-05 | 1.391387554 | 0.001582623667
| 1700.3 | 9.256135776e-05 | 1.389118367 | 0.003585217994
| 1700.25 | 0.0001512346776 | 1.387429987 | 0.005921083364
| 1700.2 | 0.0002254131268 | 1.386161603 | 0.008874849803
| 1700.15 | 0.0003167670197 | 1.386068147 | 0.01250342869
| 1700.1 | 0.000396959952 | 1.387682424 | 0.01566611727
| 1700.05 | 0.0004364377789 | 1.389960234 | 0.01719848515
| 1700 | 0.0004482246034 | 1.391431455 | 0.01764322729
| 1699.95 | 0.0004667686267 | 1.392113766 | 0.01836665405
| 1699.9 | 0.0004996256936 | 1.393084598 | 0.01965039133
| 1699.85 | 0.0005272435921 | 1.39473625 | 0.02071347858
| 1699.8 | 0.0005391086487 | 1.396564899 | 0.02114965126
| 1699.75 | 0.0005423980729 | 1.398276947 | 0.02124900848
| 1699.7 | 0.0005386318116 | 1.400134967 | 0.02106786142
| 1699.65 | 0.00051651755 | 1.402036618 | 0.02016558463
| 1699.6 | 0.0004748702082 | 1.403374804 | 0.0185085535
| 1699.55 | 0.000425990668 | 1.403792604 | 0.0165847847
| 1699.5 | 0.0003818529685 | 1.403369992 | 0.01485958462
| 1699.45 | 0.0003495817047 | 1.40220107 | 0.01360860083
| 1699.4 | 0.0003435560527 | 1.400486286 | 0.01339388354
| 1699.35 | 0.0003728852581 | 1.399240546 | 0.01456421048
| 1699.3 | 0.0004142629943 | 1.399503294 | 0.01618946675
| 1699.25 | 0.0004302076966 | 1.400884424 | 0.0167967877
| 1699.2 | 0.0004142252757 | 1.401885442 | 0.0161543489
| 1699.15 | 0.0003979168804 | 1.401892633 | 0.01551396977
| 1699.1 | 0.0004001548542 | 1.40187483 | 0.01560261478
| 1699.05 | 0.000401094553 | 1.402615819 | 0.01562950018
| 1699 | 0.0003758557168 | 1.403439423 | 0.01462767973
| 1698.95 | 0.0003353343321 | 1.403122543 | 0.01304161264
| 1698.9 | 0.0003131763102 | 1.401622726 | 0.01218970989
| 1698.85 | 0.0003267168043 | 1.400004878 | 0.01274174976
| 1698.8 | 0.000363912436 | 1.39934495 | 0.01421434659
| 1698.75 | 0.0004004011834 | 1.399841524 | 0.01564429557
| 1698.7 | 0.0004191156506 | 1.401076355 | 0.01636322107
| 1698.65 | 0.000416328662 | 1.402326805 | 0.01623585901
| 1698.6 | 0.0004034014447 | 1.403267081 | 0.01571502892
| 1698.55 | 0.0003843433196 | 1.404124079 | 0.01495542414
| 1698.5 | 0.0003496594752 | 1.404851462 | 0.01358556895
| 1698.45 | 0.0002970849141 | 1.404627228 | 0.01152656916
| 1698.4 | 0.0002557826249 | 1.402824446 | 0.009925124789
| 1698.35 | 0.0002606171163 | 1.400399815 | 0.01014011265
| 1698.3 | 0.0003052451671 | 1.399217076 | 0.01190987446
| 1698.25 | 0.0003427709428 | 1.399852968 | 0.01338010612
| 1698.2 | 0.0003432468536 | 1.400938351 | 0.01338563657
| 1698.15 | 0.0003241267963 | 1.401148035 | 0.01263140844
| 1698.1 | 0.0003139693313 | 1.400649326 | 0.01223812949
| 1698.05 | 0.0003155288263 | 1.400195815 | 0.01230518604
| 1698 | 0.0003178208158 | 1.399885532 | 0.0123994315
| 1697.95 | 0.0003230348206 | 1.39944225 | 0.01261037558
| 1697.9 | 0.0003385534535 | 1.399190626 | 0.01322505195
| 1697.85 | 0.0003530345832 | 1.399545653 | 0.0137913553
| 1697.8 | 0.0003509805563 | 1.400114189 | 0.01370362447
| 1697.75 | 0.0003368183946 | 1.400109265 | 0.01314654316
| 1697.7 | 0.0003321175488 | 1.399440038 | 0.01297003767
| 1697.65 | 0.0003462908765 | 1.39880861 | 0.01353667133
| 1697.6 | 0.0003702924613 | 1.39874918 | 0.01448376396
| 1697.55 | 0.0003918446573 | 1.399267664 | 0.01532645147
| 1697.5 | 0.0004060403472 | 1.40014912 | 0.01587363895
| 1697.45 | 0.0004116329336 | 1.401282578 | 0.01607794791
| 1697.4 | 0.0004071751638 | 1.402637356 | 0.01588358572
| 1697.35 | 0.0003868406611 | 1.404242915 | 0.01506255627
| 1697.3 | 0.0003371872033 | 1.405790892 | 0.01309413576
| 1697.25 | 0.0002526440638 | 1.40617232 | 0.009774946523
| 1697.2 | 0.0001634261586 | 1.404146321 | 0.00629275895
| 1697.15 | 0.0001266072491 | 1.400106836 | 0.004873656436
| 1697.1 | 0.0001684725299 | 1.396573033 | 0.006549054886
| 1697.05 | 0.0002416959013 | 1.39598884 | 0.009445597149
| 1697 | 0.0002636169104 | 1.397859687 | 0.01029255485
| 1696.95 | 0.0002034106275 | 1.398962829 | 0.007908531435
| 1696.9 | 0.0001168129978 | 1.396663531 | 0.004509847001
| 1696.85 | 8.751638132e-05 | 1.391380042 | 0.003380998804
| 1696.8 | 0.0001537799849 | 1.385800427 | 0.006045829279
| 1696.75 | 0.0002904124537 | 1.382510954 | 0.01151851397
| 1696.7 | 0.0004454874463 | 1.382406356 | 0.01770723069
| 1696.65 | 0.0005755536221 | 1.385057409 | 0.02284786601
| 1696.6 | 0.0006522666705 | 1.389336377 | 0.02581375591
| 1696.55 | 0.0006652339319 | 1.393772484 | 0.02623380286
| 1696.5 | 0.0006271181669 | 1.396827127 | 0.02466287849
| 1696.45 | 0.0005794027782 | 1.397745318 | 0.02276105109
| 1696.4 | 0.0005623619109 | 1.39746552 | 0.02209421408
| 1696.35 | 0.0005755983255 | 1.397604633 | 0.02261488366
| 1696.3 | 0.0005889614151 | 1.398704799 | 0.02312181057
| 1696.25 | 0.0005826512314 | 1.400065395 | 0.02284731755
| 1696.2 | 0.0005640075579 | 1.400946049 | 0.02209660272
| 1696.15 | 0.0005468707496 | 1.401407801 | 0.02141375409
| 1696.1 | 0.000531405214 | 1.401715147 | 0.02079986973
| 1696.05 | 0.0005163527059 | 1.401726964 | 0.02020763184
| 1696 | 0.0005124579218 | 1.401417821 | 0.02006023424
| 1695.95 | 0.0005255141261 | 1.401460099 | 0.02057427032
| 1695.9 | 0.0005377763918 | 1.402373006 | 0.02104136036
| 1695.85 | 0.0005293255637 | 1.403662429 | 0.0206864354
| 1695.8 | 0.0005045235191 | 1.404486141 | 0.01969767155
| 1695.75 | 0.000480961517 | 1.404860648 | 0.0187661106
| 1695.7 | 0.0004572244392 | 1.405255317 | 0.01782781863
| 1695.65 | 0.0004231329047 | 1.405470067 | 0.01648610532
| 1695.6 | 0.0003844327321 | 1.404978917 | 0.01497353304
| 1695.55 | 0.0003582900364 | 1.403908756 | 0.01396089699
| 1695.5 | 0.0003439015734 | 1.402914109 | 0.01340816647
| 1695.45 | 0.0003264741948 | 1.401881076 | 0.01273541793
| 1695.4 | 0.000312351624 | 1.400089999 | 0.01220068438
| 1695.35 | 0.0003301324299 | 1.397733858 | 0.01293068258
| 1695.3 | 0.0003865361241 | 1.396290862 | 0.01517844951
| 1695.25 | 0.0004469598613 | 1.396672609 | 0.01756206303
| 1695.2 | 0.0004762276108 | 1.398100018 | 0.01869635436
| 1695.15 | 0.0004733344508 | 1.399178504 | 0.01856519372
| 1695.1 | 0.0004628109777 | 1.399285871 | 0.01814875363
| 1695.05 | 0.0004665697893 | 1.398796559 | 0.01830544862
| 1695 | 0.0004906067658 | 1.398458423 | 0.01926052382
| 1694.95 | 0.0005256170372 | 1.398972666 | 0.02063451525
| 1694.9 | 0.0005480935833 | 1.400496264 | 0.02149453869
| 1694.85 | 0.0005390266852 | 1.402204763 | 0.0211067727
| 1694.8 | 0.0005088360083 | 1.402922431 | 0.01990591183
| 1694.75 | 0.0004919012975 | 1.402616133 | 0.01924495949
| 1694.7 | 0.0004997495595 | 1.402565363 | 0.01955543284
| 1694.65 | 0.0005057533238 | 1.403559384 | 0.01977540798
| 1694.6 | 0.0004799971389 | 1.404865183 | 0.018740979
| 1694.55 | 0.0004271804326 | 1.405059823 | 0.01666212357
| 1694.5 | 0.0003797505078 | 1.403647938 | 0.01481745203
| 1694.45 | 0.0003651711132 | 1.401222002 | 0.01427622847
| 1694.4 | 0.0003931107958 | 1.398840207 | 0.01541117701
| 1694.35 | 0.0004552751749 | 1.397559174 | 0.01788644347
| 1694.3 | 0.0005259625648 | 1.398034568 | 0.02067271298
| 1694.25 | 0.0005736332349 | 1.399888744 | 0.02252193865
| 1694.2 | 0.0005889954084 | 1.401963706 | 0.02308855324
| 1694.15 | 0.0005897763147 | 1.403636964 | 0.02308740022
| 1694.1 | 0.0005875034296 | 1.405379578 | 0.02296474161
| 1694.05 | 0.0005662031434 | 1.407457912 | 0.02208875481
| 1694 | 0.000513536859 | 1.408973257 | 0.01999538548
| 1693.95 | 0.0004506264782 | 1.40897753 | 0.01752881916
| 1693.9 | 0.0004107472516 | 1.407848475 | 0.01598190815
| 1693.85 | 0.0003990526283 | 1.406787196 | 0.01553848905
| 1693.8 | 0.0003960854402 | 1.406255976 | 0.01542990769
| 1693.75 | 0.0003924039165 | 1.405911609 | 0.01529053547
| 1693.7 | 0.0003930935664 | 1.40565304 | 0.01532172183
| 1693.65 | 0.0003966861377 | 1.405825501 | 0.01546097396
| 1693.6 | 0.0003896025037 | 1.406435071 | 0.01517450963
| 1693.55 | 0.0003654039439 | 1.406988536 | 0.01421684518
| 1693.5 | 0.0003279354447 | 1.407052991 | 0.01274490525
| 1693.45 | 0.0002851514124 | 1.406375489 | 0.01107251644
| 1693.4 | 0.0002471590434 | 1.404803189 | 0.00959573363
| 1693.35 | 0.0002307663653 | 1.402449341 | 0.008973460885
| 1693.3 | 0.0002464638111 | 1.400106444 | 0.009615297793
| 1693.25 | 0.0002818787449 | 1.398559158 | 0.01103012771
| 1693.2 | 0.0003172233724 | 1.397658952 | 0.0124377542
| 1693.15 | 0.0003567198266 | 1.396828562 | 0.01401070226
| 1693.1 | 0.000416567552 | 1.396558344 | 0.01638333203
| 1693.05 | 0.0004826094923 | 1.39806028 | 0.01897328042
| 1693 | 0.000504383355 | 1.401347362 | 0.01977871801
| 1692.95 | 0.0004487135417 | 1.404136675 | 0.01753965903
| 1692.9 | 0.0003527798715 | 1.403829944 | 0.01376709847
| 1692.85 | 0.0002996511735 | 1.400226082 | 0.01171635253
| 1692.8 | 0.0003435285786 | 1.396012125 | 0.01350177609
| 1692.75 | 0.0004608244604 | 1.394496348 | 0.018171507
| 1692.7 | 0.0005721412636 | 1.396898761 | 0.02254053581
| 1692.65 | 0.0006062262652 | 1.401437339 | 0.02380005745
| 1692.6 | 0.0005551623217 | 1.404987236 | 0.02171984093
| 1692.55 | 0.0004733679784 | 1.405635868 | 0.01849042445
| 1692.5 | 0.000427685681 | 1.403999364 | 0.01671829887
| 1692.45 | 0.0004405435145 | 1.402336906 | 0.01725070462
| 1692.4 | 0.0004799896883 | 1.402343064 | 0.01880672718
| 1692.35 | 0.0005007549156 | 1.403852341 | 0.01960056678
| 1692.3 | 0.0004839529316 | 1.405607878 | 0.01891013357
| 1692.25 | 0.0004390301153 | 1.406482372 | 0.0171296809
| 1692.2 | 0.000389054886 | 1.406040243 | 0.01517119104
| 1692.15 | 0.0003560967718 | 1.404474612 | 0.01389559432
| 1692.1 | 0.0003555864121 | 1.40246029 | 0.01390198884
| 1692.05 | 0.0003870446208 | 1.400946523 | 0.01516390923
| 1692 | 0.0004341593042 | 1.400532913 | 0.01703080877
| 1691.95 | 0.0004786858303 | 1.401205544 | 0.01877897649
| 1691.9 | 0.0005117789876 | 1.402673803 | 0.02006067538
| 1691.85 | 0.0005275597761 | 1.404895272 | 0.02064422904
| 1691.8 | 0.0005079326254 | 1.407646411 | 0.01982447829
| 1691.75 | 0.0004387902997 | 1.40974233 | 0.01707540978
| 1691.7 | 0.0003400552111 | 1.409620461 | 0.01320288125
| 1691.65 | 0.0002652998062 | 1.406919849 | 0.01029803431
| 1691.6 | 0.0002561523599 | 1.403289854 | 0.009975671726
| 1691.55 | 0.0002997135721 | 1.400932304 | 0.01171995197
| 1691.5 | 0.0003478000897 | 1.400407118 | 0.01362590656
| 1691.45 | 0.0003739707146 | 1.400572384 | 0.0146580385
| 1691.4 | 0.0003914628205 | 1.400464743 | 0.01535100693
| 1691.35 | 0.0004196227499 | 1.400457905 | 0.01646418353
| 1691.3 | 0.000446993395 | 1.401280198 | 0.01753344522
| 1691.25 | 0.000451167111 | 1.402486952 | 0.01767995334
| 1691.2 | 0.0004362161301 | 1.403000575 | 0.01708271965
| 1691.15 | 0.0004328633629 | 1.402604858 | 0.01695695807
| 1691.1 | 0.0004577492395 | 1.402508172 | 0.01794094494
| 1691.05 | 0.0004870402594 | 1.403820291 | 0.0190755764
| 1691 | 0.0004806439425 | 1.406141086 | 0.01878572522
| 1690.95 | 0.000427259595 | 1.407715045 | 0.01666131433
| 1690.9 | 0.000361432324 | 1.407298426 | 0.0140791455
| 1690.85 | 0.0003287652483 | 1.405398919 | 0.01281809279
| 1690.8 | 0.0003413767579 | 1.403807304 | 0.0133351394
| 1690.75 | 0.0003658975449 | 1.403676517 | 0.01430408012
| 1690.7 | 0.0003641149986 | 1.404348411 | 0.01422534968
| 1690.65 | 0.0003360733365 | 1.40421353 | 0.01312218553
| 1690.6 | 0.0003211176978 | 1.402711418 | 0.01255104411
| 1690.55 | 0.0003491141808 | 1.401121531 | 0.01367650606
| 1690.5 | 0.0004035308985 | 1.401135844 | 0.01582674478
| 1690.45 | 0.0004377649136 | 1.402998532 | 0.01715152543
| 1690.4 | 0.0004210341751 | 1.40529921 | 0.0164577576
| 1690.35 | 0.0003641559716 | 1.406313473 | 0.01420397946
| 1690.3 | 0.0003056665905 | 1.405436378 | 0.01191198872
| 1690.25 | 0.0002789110855 | 1.403358253 | 0.01088089376
| 1690.2 | 0.0002918946579 | 1.401436453 | 0.01141485113
| 1690.15 | 0.0003224173537 | 1.400687995 | 0.01263000988
| 1690.1 | 0.000336802567 | 1.400889657 | 0.01319653465
| 1690.05 | 0.000325253231 | 1.400660358 | 0.01274320514
| 1690 | 0.0003194739134 | 1.399084882 | 0.01253384645
| 1689.95 | 0.0003572199468 | 1.397032687 | 0.01405470743
| 1689.9 | 0.0004373397708 | 1.396407929 | 0.01724064939
| 1689.85 | 0.0005155191723 | 1.398196348 | 0.02031092671
| 1689.8 | 0.0005473620294 | 1.401439292 | 0.02151363716
| 1689.75 | 0.0005273208919 | 1.404429473 | 0.02066896731
| 1689.7 | 0.0004764148066 | 1.406228222 | 0.01863229725
| 1689.65 | 0.0004167431005 | 1.40666749 | 0.01627590225
| 1689.6 | 0.0003641336251 | 1.405895308 | 0.01421502659
| 1689.55 | 0.0003341943933 | 1.404183263 | 0.01305711751
| 1689.5 | 0.0003382647434 | 1.402358844 | 0.01324081254
| 1689.45 | 0.000365396959 | 1.401356881 | 0.01432614209
| 1689.4 | 0.0003908476819 | 1.401337959 | 0.01533289232
| 1689.35 | 0.0004003527547 | 1.401567224 | 0.01570585385
| 1689.3 | 0.0004052566392 | 1.401362578 | 0.01590309339
| 1689.25 | 0.0004248418816 | 1.400966113 | 0.01668376613
| 1689.2 | 0.0004596542598 | 1.401284206 | 0.01805599499
| 1689.15 | 0.0004853438554 | 1.402718964 | 0.01904855129
| 1689.1 | 0.0004791826973 | 1.404529504 | 0.01877598544
| 1689.05 | 0.000446001996 | 1.405478854 | 0.01745275121
| 1689 | 0.0004175910755 | 1.405167641 | 0.01633773152
| 1688.95 | 0.000416844149 | 1.404547403 | 0.01631787929
| 1688.9 | 0.0004322603375 | 1.404778726 | 0.01692309753
| 1688.85 | 0.0004328335606 | 1.405912168 | 0.01692904867
| 1688.8 | 0.0004041092498 | 1.406856944 | 0.01578374944
| 1688.75 | 0.0003649489928 | 1.406656349 | 0.01424433244
| 1688.7 | 0.0003441968026 | 1.4055604 | 0.0134410969
| 1688.65 | 0.0003501214062 | 1.40455641 | 0.01368797117
| 1688.6 | 0.0003682482082 | 1.404376086 | 0.0144060222
| 1688.55 | 0.0003778180081 | 1.404968091 | 0.01477606931
| 1688.5 | 0.0003679799873 | 1.405795017 | 0.01437738928
| 1688.45 | 0.000339031217 | 1.406214114 | 0.0132312384
| 1688.4 | 0.0003023110353 | 1.405737444 | 0.01178983915
| 1688.35 | 0.0002761087359 | 1.404238583 | 0.01077323938
| 1688.3 | 0.0002804417184 | 1.402186213 | 0.01096684281
| 1688.25 | 0.0003217142052 | 1.400651748 | 0.0126170308
| 1688.2 | 0.0003827735808 | 1.400692271 | 0.01503335655
| 1688.15 | 0.0004286821902 | 1.402557303 | 0.01682284766
| 1688.1 | 0.0004280800961 | 1.405351403 | 0.01675762807
| 1688.05 | 0.0003740703661 | 1.407494193 | 0.01459848281
| 1688 | 0.0002904185116 | 1.407663309 | 0.01130216571
| 1687.95 | 0.0002185874601 | 1.405526006 | 0.008493365484
| 1687.9 | 0.0001956587674 | 1.401976072 | 0.007619414243
| 1687.85 | 0.0002325982768 | 1.398647998 | 0.009111696782
| 1687.8 | 0.0003085937373 | 1.397048167 | 0.01214279315
| 1687.75 | 0.000380687413 | 1.397522974 | 0.01499798298
| 1687.7 | 0.0004198025009 | 1.398939839 | 0.0165296216
| 1687.65 | 0.0004345537134 | 1.399979971 | 0.01709911788
| 1687.6 | 0.0004536691152 | 1.400528398 | 0.01784825533
| 1687.55 | 0.000486216039 | 1.401574481 | 0.01912028492
| 1687.5 | 0.0005098558065 | 1.40376365 | 0.0200185046
| 1687.45 | 0.0004970915582 | 1.406491241 | 0.01946849559
| 1687.4 | 0.0004466418207 | 1.408474041 | 0.01744865349
| 1687.35 | 0.0003821337569 | 1.408992685 | 0.01490173385
| 1687.3 | 0.0003301003041 | 1.408209104 | 0.01286362183
| 1687.25 | 0.0003057075642 | 1.406894156 | 0.01191859627
| 1687.2 | 0.00030548312 | 1.405940457 | 0.01192117124
| 1687.15 | 0.0003108759388 | 1.405791777 | 0.0121360229
| 1687.1 | 0.0003026742511 | 1.406078399 | 0.01180948937
| 1687.05 | 0.0002818996997 | 1.406015866 | 0.01099102345
| 1687 | 0.0002654958537 | 1.40546821 | 0.01034996446
| 1686.95 | 0.0002590734492 | 1.404991911 | 0.01010171088
| 1686.9 | 0.0002490542849 | 1.404835329 | 0.009708028142
| 1686.85 | 0.00022747414 | 1.404401672 | 0.008860311075
| 1686.8 | 0.0002097128908 | 1.403224541 | 0.008169508486
| 1686.75 | 0.0002136873064 | 1.401768809 | 0.008339909312
| 1686.7 | 0.0002354215849 | 1.400910264 | 0.009208464824
| 1686.65 | 0.0002541812117 | 1.400821798 | 0.009952514886
| 1686.6 | 0.0002597174627 | 1.400964116 | 0.01017061865
| 1686.55 | 0.0002563586439 | 1.400901497 | 0.01003854626
| 1686.5 | 0.0002505923641 | 1.400525638 | 0.009814227398
| 1686.45 | 0.0002482896651 | 1.399758355 | 0.009730891824
| 1686.4 | 0.0002606590298 | 1.398767308 | 0.01023163008
| 1686.35 | 0.0002898466752 | 1.398222926 | 0.01139579724
| 1686.3 | 0.0003194133774 | 1.398523025 | 0.01256599202
| 1686.25 | 0.0003337808861 | 1.399208513 | 0.01312805743
| 1686.2 | 0.0003391965317 | 1.399601216 | 0.01333836206
| 1686.15 | 0.0003544278418 | 1.399857771 | 0.01393943279
| 1686.1 | 0.0003794170943 | 1.400906882 | 0.01491636624
| 1686.05 | 0.0003883745494 | 1.403166198 | 0.01524036414
| 1686 | 0.0003547384429 | 1.406021519 | 0.01387324369
| 1685.95 | 0.0002674991244 | 1.408276026 | 0.01040603282
| 1685.9 | 0.000133017545 | 1.408535879 | 0.005104874216
| 1685.85 | -1.47256074e-05 | 1.405350471 | -0.0007069389619
| 1685.8 | -0.0001086718403 | 1.398530408 | -0.004416903678
| 1685.75 | -9.248265996e-05 | 1.390059304 | -0.003774108393
| 1685.7 | 3.818562322e-05 | 1.383188754 | 0.001466577392
| 1685.65 | 0.0002254000848 | 1.380374738 | 0.009003688991
| 1685.6 | 0.0003946004462 | 1.381499356 | 0.01579305427
| 1685.55 | 0.0005056760241 | 1.384747868 | 0.02020240714
| 1685.5 | 0.0005566799118 | 1.388245214 | 0.02218349557
| 1685.45 | 0.0005697635897 | 1.390767647 | 0.02265976737
| 1685.4 | 0.0005777324587 | 1.392143631 | 0.02295227349
| 1685.35 | 0.0005998276136 | 1.393218961 | 0.02381316298
| 1685.3 | 0.0006257952231 | 1.394898122 | 0.02481461941
| 1685.25 | 0.0006311279681 | 1.396919723 | 0.02498583206
| 1685.2 | 0.0006194426718 | 1.398190983 | 0.02449598141
| 1685.15 | 0.0006217467559 | 1.39864872 | 0.02457888966
| 1685.1 | 0.0006519253407 | 1.399616728 | 0.02575766647
| 1685.05 | 0.0006802473174 | 1.402268583 | 0.02682401333
| 1685 | 0.0006606951398 | 1.405964292 | 0.02597043085
| 1684.95 | 0.0005806898661 | 1.408692496 | 0.02275699796
| 1684.9 | 0.0004746723021 | 1.408835078 | 0.01857442933
| 1684.85 | 0.0003982800963 | 1.406386697 | 0.01559776013
| 1684.8 | 0.0003909156685 | 1.402987565 | 0.01535489555
| 1684.75 | 0.0004479181923 | 1.400967931 | 0.01764376807
| 1684.7 | 0.0005194945295 | 1.401734359 | 0.02046923357
| 1684.65 | 0.0005448502453 | 1.404496902 | 0.02142431712
| 1684.6 | 0.0005069742944 | 1.406825987 | 0.01988637312
| 1684.55 | 0.0004461966425 | 1.407072919 | 0.01748277483
| 1684.5 | 0.0004135519295 | 1.405704909 | 0.01621432028
| 1684.45 | 0.0004239231319 | 1.40439646 | 0.01664424795
| 1684.4 | 0.0004558120885 | 1.404269088 | 0.01790841318
| 1684.35 | 0.0004828157803 | 1.405396984 | 0.01895879777
| 1684.3 | 0.0004873289759 | 1.407371386 | 0.01910482511
| 1684.25 | 0.0004578107006 | 1.409552567 | 0.01790516963
| 1684.2 | 0.0003923336071 | 1.410990312 | 0.01530412163
| 1684.15 | 0.0003087567143 | 1.410765679 | 0.01201590467
| 1684.1 | 0.0002402788979 | 1.408719799 | 0.009339436959
| 1684.05 | 0.0002141683345 | 1.405722514 | 0.008337076721
| 1684 | 0.0002328748833 | 1.40313152 | 0.009101430498
| 1683.95 | 0.0002740179168 | 1.401896237 | 0.01074418597
| 1683.9 | 0.0003066952363 | 1.40196676 | 0.01203898349
| 1683.85 | 0.0003151497781 | 1.402424063 | 0.01236906955
| 1683.8 | 0.0003078957111 | 1.402407032 | 0.01208218138
| 1683.75 | 0.0003045177996 | 1.401736312 | 0.01195641071
| 1683.7 | 0.0003185984702 | 1.400963504 | 0.01252425903
| 1683.65 | 0.0003437711833 | 1.400786123 | 0.0135255512
| 1683.6 | 0.0003630197632 | 1.401283162 | 0.01428320629
| 1683.55 | 0.0003660423655 | 1.401971126 | 0.01439441841
| 1683.5 | 0.0003568325217 | 1.402228246 | 0.01402634273
| 1683.45 | 0.0003529023354 | 1.401853568 | 0.01387578846
| 1683.4 | 0.0003687264424 | 1.401468549 | 0.0145088461
| 1683.35 | 0.0003955573748 | 1.401949783 | 0.01556683908
| 1683.3 | 0.0004072547918 | 1.403407129 | 0.0160101591
| 1683.25 | 0.000386827157 | 1.404898576 | 0.01518067823
| 1683.2 | 0.0003480538751 | 1.405394874 | 0.01364035821
| 1683.15 | 0.0003173607378 | 1.404946419 | 0.01243190247
| 1683.1 | 0.0003037615702 | 1.404314632 | 0.01190141408
| 1683.05 | 0.0002970495239 | 1.403966271 | 0.01163998826
| 1683 | 0.0002888990588 | 1.403751572 | 0.01131995327
| 1682.95 | 0.0002795993329 | 1.403627357 | 0.01095329487
| 1682.9 | 0.000262062533 | 1.403599815 | 0.01025923539
| 1682.85 | 0.0002308092062 | 1.403130782 | 0.009025940458
| 1682.8 | 0.0002002147974 | 1.401559284 | 0.007827364961
| 1682.75 | 0.0001998711361 | 1.399141806 | 0.007834603675
| 1682.7 | 0.0002390807513 | 1.397278911 | 0.00941099033
| 1682.65 | 0.0002896501661 | 1.396988451 | 0.01142702917
| 1682.6 | 0.0003165146359 | 1.397809768 | 0.01248713517
| 1682.55 | 0.0003121825844 | 1.398396803 | 0.01230829037
| 1682.5 | 0.0002996269635 | 1.397931308 | 0.01181457758
| 1682.45 | 0.000304634215 | 1.396713494 | 0.01202810582
| 1682.4 | 0.0003352803202 | 1.395615546 | 0.0132623942
| 1682.35 | 0.0003812829938 | 1.395327474 | 0.01510023739
| 1682.3 | 0.000426177404 | 1.395991451 | 0.01688066761
| 1682.25 | 0.0004583611123 | 1.397348134 | 0.01814230441
| 1682.2 | 0.0004723877677 | 1.399106654 | 0.0186727789
| 1682.15 | 0.0004616025804 | 1.400935177 | 0.01821527544
| 1682.1 | 0.0004223068273 | 1.402104496 | 0.01663779957
| 1682.05 | 0.0003707897824 | 1.401624022 | 0.01460045911
| 1682 | 0.0003500995251 | 1.399401614 | 0.01380804331
| 1681.95 | 0.000391876788 | 1.39717304 | 0.01550058692
| 1681.9 | 0.0004733135024 | 1.397154124 | 0.01874471831
| 1681.85 | 0.0005324268679 | 1.399672963 | 0.02105466522
| 1681.8 | 0.0005335616914 | 1.402829254 | 0.02104361434
| 1681.75 | 0.0004969346304 | 1.404871809 | 0.01955642319
| 1681.7 | 0.0004587271282 | 1.405780015 | 0.0180289387
| 1681.65 | 0.0004267836892 | 1.406447452 | 0.01675482447
| 1681.6 | 0.0003862478797 | 1.407008316 | 0.01514352497
| 1681.55 | 0.0003366358554 | 1.406848072 | 0.01318365745
| 1681.5 | 0.0002954206451 | 1.405794242 | 0.01156565512
| 1681.45 | 0.0002736868316 | 1.404401724 | 0.01072055444
| 1681.4 | 0.0002650530098 | 1.403144793 | 0.01039188055
| 1681.35 | 0.0002626422773 | 1.401964327 | 0.01030880179
| 1681.3 | 0.0002690269632 | 1.400769801 | 0.01057512493
| 1681.25 | 0.0002883877584 | 1.399802635 | 0.01135537857
| 1681.2 | 0.0003156806365 | 1.399489953 | 0.01244463728
| 1681.15 | 0.0003356207138 | 1.399940123 | 0.01323252379
| 1681.1 | 0.0003343098821 | 1.400637965 | 0.0131721837
| 1681.05 | 0.0003150738753 | 1.400731731 | 0.01240697511
| 1681 | 0.0002993489637 | 1.399851627 | 0.01179242536
| 1680.95 | 0.0003088577628 | 1.398558812 | 0.01218592676
| 1680.9 | 0.0003416347341 | 1.398013864 | 0.01349783163
| 1680.85 | 0.0003685848762 | 1.398626747 | 0.01456334513
| 1680.8 | 0.000369100834 | 1.39952881 | 0.01457230561
| 1680.75 | 0.0003530494844 | 1.399702273 | 0.01393193372
| 1680.7 | 0.0003455113644 | 1.399120718 | 0.01363985389
| 1680.65 | 0.0003541666058 | 1.398593641 | 0.0139915122
| 1680.6 | 0.0003641517858 | 1.398501716 | 0.01439068849
| 1680.55 | 0.0003658100006 | 1.398358125 | 0.01445904575
| 1680.5 | 0.0003711311172 | 1.397717475 | 0.01467994743
| 1680.45 | 0.0003973077956 | 1.397023819 | 0.01573313393
| 1680.4 | 0.0004398147605 | 1.397270047 | 0.01742440693
| 1680.35 | 0.0004705735451 | 1.398771563 | 0.01862670487
| 1680.3 | 0.0004660259032 | 1.400662109 | 0.01841576716
| 1680.25 | 0.0004317671963 | 1.401608054 | 0.01703963504
| 1680.2 | 0.0004006191184 | 1.401151564 | 0.01580882082
| 1680.15 | 0.0003974894035 | 1.400159536 | 0.01569891493
| 1680.1 | 0.0004169498598 | 1.399832333 | 0.01647839219
| 1680.05 | 0.0004298337706 | 1.400541059 | 0.01698091997
| 1680 | 0.0004137833631 | 1.401385081 | 0.01633068473
| 1679.95 | 0.0003773486216 | 1.401098463 | 0.01488674004
| 1679.9 | 0.0003546234245 | 1.399216038 | 0.01400798852
| 1679.85 | 0.0003796727371 | 1.396585894 | 0.01504152319
| 1679.8 | 0.0004611313373 | 1.394987578 | 0.01831700059
| 1679.75 | 0.0005681924486 | 1.396108367 | 0.0225727313
| 1679.7 | 0.0006421352777 | 1.400146338 | 0.02543987735
| 1679.65 | 0.0006353687455 | 1.405322437 | 0.0250631125
| 1679.6 | 0.0005491534284 | 1.408975331 | 0.02157721655
| 1679.55 | 0.0004352633812 | 1.409509303 | 0.01706515816
| 1679.5 | 0.000355020168 | 1.40747077 | 0.01392000807
| 1679.45 | 0.0003330088197 | 1.404817227 | 0.01308191997
| 1679.4 | 0.0003478708702 | 1.40316028 | 0.01369300091
| 1679.35 | 0.0003631398988 | 1.402571913 | 0.01430756681
| 1679.3 | 0.0003666617002 | 1.402091874 | 0.01445430861
| 1679.25 | 0.0003737006311 | 1.401133331 | 0.01474744779
| 1679.2 | 0.0004035951597 | 1.400115799 | 0.01595154862
| 1679.15 | 0.0004541859932 | 1.400005395 | 0.01796768021
| 1679.1 | 0.000504152387 | 1.401236575 | 0.01993646246
| 1679.05 | 0.0005322624895 | 1.403511897 | 0.02101443347
| 1679 | 0.0005275863257 | 1.406141604 | 0.02078233647
| 1678.95 | 0.0004887185027 | 1.408347087 | 0.01920497168
| 1678.9 | 0.0004280456371 | 1.409310891 | 0.01678939072
| 1678.85 | 0.000373498534 | 1.408818142 | 0.01463902125
| 1678.8 | 0.0003490350234 | 1.407659285 | 0.01368643475
| 1678.75 | 0.0003501861331 | 1.407118534 | 0.01373940853
| 1678.7 | 0.0003463025229 | 1.407552164 | 0.01358042225
| 1678.65 | 0.0003188429377 | 1.408051532 | 0.01248729494
| 1678.6 | 0.000281341376 | 1.407732071 | 0.01100647621
| 1678.55 | 0.0002550901825 | 1.406830275 | 0.009976510971
| 1678.5 | 0.0002391119506 | 1.406005531 | 0.009351736123
| 1678.45 | 0.0002201702428 | 1.405254744 | 0.008607937685
| 1678.4 | 0.0001986408623 | 1.404031709 | 0.007764648113
| 1678.35 | 0.0001902291535 | 1.402259646 | 0.007445653
| 1678.3 | 0.0002031866478 | 1.400478364 | 0.007976434526
| 1678.25 | 0.0002322988567 | 1.399206258 | 0.00914761765
| 1678.2 | 0.0002674944719 | 1.398658414 | 0.01055606806
| 1678.15 | 0.0002968455643 | 1.398861538 | 0.01172420046
| 1678.1 | 0.0003068107202 | 1.399394859 | 0.01211562027
| 1678.05 | 0.000298718454 | 1.399347544 | 0.01179406082
| 1678 | 0.0002997927389 | 1.398247847 | 0.01184971888
| 1677.95 | 0.0003371606557 | 1.3971454 | 0.01335413552
| 1677.9 | 0.0003939932239 | 1.397691123 | 0.0156155762
| 1677.85 | 0.0004184036487 | 1.399940034 | 0.01655704156
| 1677.8 | 0.0003822585594 | 1.401775467 | 0.01509219704
| 1677.75 | 0.0003232881404 | 1.401086258 | 0.01275452702
| 1677.7 | 0.0003105001546 | 1.398169806 | 0.01227988716
| 1677.65 | 0.0003760834199 | 1.395593131 | 0.01493147856
| 1677.6 | 0.0004853969472 | 1.395864965 | 0.01929705791
| 1677.55 | 0.0005700136498 | 1.399416176 | 0.0226122635
| 1677.5 | 0.0005763163827 | 1.404503675 | 0.02276634852
| 1677.45 | 0.0004992522266 | 1.408459523 | 0.0196377317
| 1677.4 | 0.0003822157186 | 1.40949945 | 0.01498765087
| 1677.35 | 0.0002828151898 | 1.407650106 | 0.01107415035
| 1677.3 | 0.0002358104121 | 1.404307906 | 0.009243972145
| 1677.25 | 0.0002403543312 | 1.401011928 | 0.009456844619
| 1677.2 | 0.0002778344808 | 1.398475179 | 0.01097687004
| 1677.15 | 0.0003364612325 | 1.396809838 | 0.01333680175
| 1677.1 | 0.0004110569162 | 1.396231887 | 0.01632552456
| 1677.05 | 0.0004898700831 | 1.397098681 | 0.01946159554
| 1677 | 0.0005521387829 | 1.399365034 | 0.02190773185
| 1676.95 | 0.0005820835903 | 1.402364753 | 0.02304460776
| 1676.9 | 0.0005797194354 | 1.405211834 | 0.02289609707
| 1676.85 | 0.0005606394225 | 1.407402325 | 0.02209759984
| 1676.8 | 0.0005408586038 | 1.40917448 | 0.02128130002
| 1676.75 | 0.0005209865014 | 1.411088378 | 0.02046079694
| 1676.7 | 0.0004881913806 | 1.413374714 | 0.0191255647
| 1676.65 | 0.0004275049985 | 1.415681573 | 0.01669437392
| 1676.6 | 0.0003346144246 | 1.417190641 | 0.01301337343
| 1676.55 | 0.0002207402122 | 1.417069255 | 0.008530288346
| 1676.5 | 0.0001130723407 | 1.414736992 | 0.004305430307
| 1676.45 | 5.181180225e-05 | 1.410559459 | 0.001908647864
| 1676.4 | 6.144540476e-05 | 1.406188826 | 0.002310828287
| 1676.35 | 0.0001257071259 | 1.403644052 | 0.004877811862
| 1676.3 | 0.0001952690089 | 1.403717908 | 0.007643259162
| 1676.25 | 0.0002292538975 | 1.405576276 | 0.008977281438
| 1676.2 | 0.0002144100162 | 1.407889719 | 0.008367065585
| 1676.15 | 0.0001541590304 | 1.409615893 | 0.005965743306
| 1676.1 | 5.669193433e-05 | 1.409741246 | 0.002106053341
| 1676.05 | -4.628114436e-05 | 1.407131253 | -0.001965778843
| 1676 | -9.559281167e-05 | 1.402028859 | -0.003920086257
| 1675.95 | -5.616573639e-05 | 1.396832966 | -0.00234437938
| 1675.9 | 3.994302897e-05 | 1.394214132 | 0.001505919614
| 1675.85 | 0.0001228875469 | 1.394559967 | 0.0048247048
| 1675.8 | 0.0001536328359 | 1.395983471 | 0.006045488595
| 1675.75 | 0.0001463652575 | 1.396744206 | 0.005749743769
| 1675.7 | 0.0001271027152 | 1.396460153 | 0.004981788439
| 1675.65 | 0.0001110364672 | 1.395157915 | 0.0043473266
| 1675.6 | 0.0001170411717 | 1.392944206 | 0.004601156902
| 1675.55 | 0.0001644501449 | 1.390774216 | 0.006517632482
| 1675.5 | 0.0002406821604 | 1.390192505 | 0.009584151872
| 1675.45 | 0.0003011790083 | 1.391524519 | 0.01199968419
| 1675.4 | 0.0003181933448 | 1.39331336 | 0.01266183105
| 1675.35 | 0.0003105667398 | 1.39411028 | 0.01234724079
| 1675.3 | 0.0003119590714 | 1.394072227 | 0.01240384033
| 1675.25 | 0.0003272173903 | 1.394276146 | 0.01301311358
| 1675.2 | 0.0003344323509 | 1.395043375 | 0.01329312456
| 1675.15 | 0.0003213668219 | 1.395620909 | 0.01276345566
| 1675.1 | 0.0003005671336 | 1.395282936 | 0.01193513937
| 1675.05 | 0.0002940958345 | 1.394088306 | 0.01168972628
| 1675 | 0.0003139972709 | 1.392768672 | 0.01250301407
| 1674.95 | 0.0003534881374 | 1.392149396 | 0.01409542402
| 1674.9 | 0.0003924798247 | 1.39246546 | 0.01565632746
| 1674.85 | 0.0004168641726 | 1.393211112 | 0.01662435734
| 1674.8 | 0.0004306384391 | 1.393752116 | 0.01716917466
| 1674.75 | 0.0004476378642 | 1.394090556 | 0.01784601477
| 1674.7 | 0.0004681437307 | 1.394677925 | 0.01865909075
| 1674.65 | 0.0004822094893 | 1.395475413 | 0.01921010139
| 1674.6 | 0.0004916326175 | 1.396040667 | 0.01957857666
| 1674.55 | 0.0005118516241 | 1.396480501 | 0.02038101441
| 1674.5 | 0.0005425172893 | 1.397674777 | 0.02158723204
| 1674.45 | 0.0005571325274 | 1.399889636 | 0.02213097141
| 1674.4 | 0.0005373014172 | 1.402154149 | 0.02129861032
| 1674.35 | 0.0004963343931 | 1.403441783 | 0.01964408315
| 1674.3 | 0.0004587480829 | 1.403793516 | 0.01814197696
| 1674.25 | 0.0004312400677 | 1.403851072 | 0.01704627282
| 1674.2 | 0.0004055397613 | 1.403850757 | 0.0160234423
| 1674.15 | 0.0003789127778 | 1.403547594 | 0.01496782916
| 1674.1 | 0.0003586425471 | 1.402856963 | 0.01417002795
| 1674.05 | 0.0003482624864 | 1.402052502 | 0.01376713943
| 1674 | 0.0003436449939 | 1.401180374 | 0.01359449395
| 1673.95 | 0.000350893007 | 1.400082999 | 0.01389818285
| 1673.9 | 0.0003810282823 | 1.399240639 | 0.01511344924
| 1673.85 | 0.0004264432908 | 1.399552462 | 0.01692388669
| 1673.8 | 0.0004579103582 | 1.40131671 | 0.01815350117
| 1673.75 | 0.0004493324056 | 1.403594622 | 0.01777606393
| 1673.7 | 0.0004058750374 | 1.404984805 | 0.01602524033
| 1673.65 | 0.0003577726868 | 1.404953714 | 0.01411176827
| 1673.6 | 0.0003292523348 | 1.404159132 | 0.0129869127
| 1673.55 | 0.000316744668 | 1.403543659 | 0.01249658571
| 1673.5 | 0.0003009922824 | 1.403184545 | 0.01187353431
| 1673.45 | 0.0002770670669 | 1.402372375 | 0.01092926297
| 1673.4 | 0.0002642031779 | 1.400632756 | 0.01043477917
| 1673.35 | 0.0002869404832 | 1.398638011 | 0.01136482321
| 1673.3 | 0.0003412356624 | 1.397758907 | 0.01354708814
| 1673.25 | 0.0003950274523 | 1.3985995 | 0.0156879753
| 1673.2 | 0.0004182527801 | 1.400463395 | 0.01658973716
| 1673.15 | 0.0004081730703 | 1.402124691 | 0.01616357963
| 1673.1 | 0.0003833542604 | 1.402961215 | 0.01516243583
| 1673.05 | 0.000361016949 | 1.403186338 | 0.01426936608
| 1673 | 0.000341823327 | 1.403203148 | 0.01350447812
| 1672.95 | 0.0003224629886 | 1.402952488 | 0.01273616708
| 1672.9 | 0.0003077769674 | 1.4022969 | 0.0121586678
| 1672.85 | 0.0003075683467 | 1.401405311 | 0.01216109493
| 1672.8 | 0.000322797338 | 1.400902054 | 0.01277541869
| 1672.75 | 0.0003374344646 | 1.401077362 | 0.01335811359
| 1672.7 | 0.0003387471685 | 1.401433513 | 0.01340647363
| 1672.65 | 0.0003354051127 | 1.401298602 | 0.01327514142
| 1672.6 | 0.0003493842693 | 1.400898543 | 0.0138387951
| 1672.55 | 0.0003829277094 | 1.401341458 | 0.01517280448
| 1672.5 | 0.0004073702758 | 1.40328281 | 0.01612110982
| 1672.45 | 0.0003908793415 | 1.406007745 | 0.01542575005
| 1672.4 | 0.0003272746713 | 1.408161089 | 0.01286848907
| 1672.35 | 0.0002316948939 | 1.408639086 | 0.009066542864
| 1672.3 | 0.0001338967135 | 1.406779545 | 0.005195296751
| 1672.25 | 7.559591808e-05 | 1.402715798 | 0.002897831094
| 1672.2 | 9.377487107e-05 | 1.397991299 | 0.00364906155
| 1672.15 | 0.0001813508555 | 1.395229299 | 0.00717595653
| 1672.1 | 0.0002740379443 | 1.395898027 | 0.0108863107
| 1672.05 | 0.0003044498131 | 1.398546434 | 0.01207542587
| 1672 | 0.0002691200954 | 1.40032273 | 0.01064338729
| 1671.95 | 0.0002182009613 | 1.399971864 | 0.008611977659
| 1671.9 | 0.0001909895816 | 1.398336854 | 0.007538056324
| 1671.85 | 0.0001872577689 | 1.396497315 | 0.007403910821
| 1671.8 | 0.0001984951102 | 1.394548835 | 0.007870879583
| 1671.75 | 0.0002329065447 | 1.392547245 | 0.009270904252
| 1671.7 | 0.0002941298319 | 1.391259096 | 0.01174628672
| 1671.65 | 0.0003633452555 | 1.391298605 | 0.01453101495
| 1671.6 | 0.0004205070464 | 1.392293309 | 0.0168168611
| 1671.55 | 0.0004666559368 | 1.393706759 | 0.01865040543
| 1671.5 | 0.0005065198089 | 1.395692875 | 0.02021824762
| 1671.45 | 0.0005271108787 | 1.398527029 | 0.02099436021
| 1671.4 | 0.0005071829106 | 1.401606996 | 0.02014371383
| 1671.35 | 0.0004467586957 | 1.403604184 | 0.01769901308
| 1671.3 | 0.0003748964544 | 1.403607545 | 0.0148326244
| 1671.25 | 0.0003310157894 | 1.401901922 | 0.01310359745
| 1671.2 | 0.0003372780071 | 1.399916631 | 0.01337889277
| 1671.15 | 0.0003798995141 | 1.399322188 | 0.01509229168
| 1671.1 | 0.0004147095634 | 1.400720839 | 0.01646531851
| 1671.05 | 0.0004014153938 | 1.402894575 | 0.0159031648
| 1671 | 0.0003454312706 | 1.403773117 | 0.01365758916
| 1670.95 | 0.0002938183003 | 1.402575464 | 0.01161250754
| 1670.9 | 0.0002854466459 | 1.400433207 | 0.01130220204
| 1670.85 | 0.0003170170799 | 1.399071764 | 0.01258122095
| 1670.8 | 0.0003565060931 | 1.399146589 | 0.01416143034
| 1670.75 | 0.0003792052131 | 1.400177431 | 0.01505646534
| 1670.7 | 0.0003783470046 | 1.401351728 | 0.01500655743
| 1670.65 | 0.0003612274279 | 1.402027467 | 0.01431381204
| 1670.6 | 0.0003449539678 | 1.401900998 | 0.013665685
| 1670.55 | 0.0003500785654 | 1.401514499 | 0.01387583387
| 1670.5 | 0.0003713509093 | 1.402011269 | 0.01471982261
| 1670.45 | 0.0003772336032 | 1.403724526 | 0.01493194969
| 1670.4 | 0.0003413041146 | 1.405526294 | 0.01347568542
| 1670.35 | 0.0002800398485 | 1.405832848 | 0.01103092042
| 1670.3 | 0.0002369703743 | 1.404648753 | 0.009326544992
| 1670.25 | 0.0002293344569 | 1.403475632 | 0.00903340575
| 1670.2 | 0.000229957981 | 1.403483167 | 0.009058498812
| 1670.15 | 0.0002011386661 | 1.404084304 | 0.007903241256
| 1670.1 | 0.0001402357606 | 1.403591287 | 0.005477046821
| 1670.05 | 8.674943719e-05 | 1.401056309 | 0.003356229704
| 1670 | 8.406303921e-05 | 1.397417698 | 0.003267949099
| 1669.95 | 0.0001358138385 | 1.394683036 | 0.005360785964
| 1669.9 | 0.0002036201784 | 1.394060558 | 0.008090093992
| 1669.85 | 0.0002447022107 | 1.395027906 | 0.009732102212
| 1669.8 | 0.0002453140933 | 1.396057021 | 0.009746916538
| 1669.75 | 0.0002257553843 | 1.39600479 | 0.00896264929
| 1669.7 | 0.0002133413235 | 1.39485921 | 0.008474767293
| 1669.65 | 0.0002235886624 | 1.393147277 | 0.008902319888
| 1669.6 | 0.0002627056111 | 1.391560329 | 0.01049231904
| 1669.55 | 0.0003266441613 | 1.390930109 | 0.01307537135
| 1669.5 | 0.0003938921753 | 1.391877147 | 0.01577245592
| 1669.45 | 0.000436408908 | 1.394069364 | 0.01745184521
| 1669.4 | 0.0004433621682 | 1.396475307 | 0.01769477691
| 1669.35 | 0.0004264195421 | 1.398302966 | 0.01698773161
| 1669.3 | 0.0003992752199 | 1.399547694 | 0.015882226
| 1669.25 | 0.0003635645819 | 1.400247778 | 0.01444298305
| 1669.2 | 0.0003242963017 | 1.400141802 | 0.01287254276
| 1669.15 | 0.0002967324087 | 1.399201274 | 0.01177994476
| 1669.1 | 0.0002928134075 | 1.398078984 | 0.01163583846
| 1669.05 | 0.0003035562091 | 1.39752778 | 0.01207330536
| 1669 | 0.0003109429985 | 1.397566966 | 0.01236955108
| 1668.95 | 0.000308618413 | 1.397742987 | 0.01227462354
| 1668.9 | 0.0002990141532 | 1.397857555 | 0.01188843704
| 1668.85 | 0.0002790028209 | 1.397761385 | 0.01108717118
| 1668.8 | 0.0002503241431 | 1.39687739 | 0.00994591066
| 1668.75 | 0.0002348907274 | 1.39476956 | 0.009346723866
| 1668.7 | 0.000262430871 | 1.392159324 | 0.01048086271
| 1668.65 | 0.0003330553859 | 1.390757135 | 0.01334308627
| 1668.6 | 0.0004080720273 | 1.391510347 | 0.01635768067
| 1668.55 | 0.0004480485775 | 1.393599155 | 0.01793696913
| 1668.5 | 0.0004506022699 | 1.395442752 | 0.01801139861
| 1668.45 | 0.0004422883474 | 1.396457389 | 0.01766207354
| 1668.4 | 0.0004390399001 | 1.397192525 | 0.01752082786
| 1668.35 | 0.0004337378749 | 1.398175088 | 0.01729353578
| 1668.3 | 0.0004121856791 | 1.399199092 | 0.01641439984
| 1668.25 | 0.0003731851441 | 1.399577338 | 0.01484619859
| 1668.2 | 0.0003308239416 | 1.398793794 | 0.01315844235
| 1668.15 | 0.0003070672952 | 1.396880091 | 0.01222833033
| 1668.1 | 0.0003192913741 | 1.394503743 | 0.01274789197
| 1668.05 | 0.0003709364657 | 1.39274607 | 0.01484939993
| 1668 | 0.000443114902 | 1.392582798 | 0.01775998968
| 1667.95 | 0.0005058720676 | 1.394075288 | 0.02026343723
| 1667.9 | 0.0005396739614 | 1.396515681 | 0.0215801637
| 1667.85 | 0.0005424623343 | 1.399098715 | 0.02164549631
| 1667.8 | 0.0005181073244 | 1.401398897 | 0.02062861335
| 1667.75 | 0.0004680147364 | 1.402920869 | 0.01859853481
| 1667.7 | 0.0004050782909 | 1.402931552 | 0.01608144523
| 1667.65 | 0.0003637443272 | 1.401228718 | 0.014451206
| 1667.6 | 0.0003754701491 | 1.399167323 | 0.01494922974
| 1667.55 | 0.0004254514323 | 1.398722249 | 0.01696108636
| 1667.5 | 0.0004636114493 | 1.400343172 | 0.01846671221
| 1667.45 | 0.0004582423687 | 1.402642134 | 0.0182153893
| 1667.4 | 0.0004200134454 | 1.404221137 | 0.01666267514
| 1667.35 | 0.0003725322869 | 1.404862969 | 0.01475666319
| 1667.3 | 0.000322217124 | 1.404923122 | 0.01274626316
| 1667.25 | 0.0002656332197 | 1.404174415 | 0.01049413919
| 1667.2 | 0.0002184812928 | 1.402147587 | 0.008628458789
| 1667.15 | 0.0002065207793 | 1.399280643 | 0.008175119508
| 1667.1 | 0.0002374341729 | 1.396807366 | 0.009438991204
| 1667.05 | 0.0002925521673 | 1.395775024 | 0.01166557601
| 1667 | 0.0003417786234 | 1.396405369 | 0.01363770369
| 1666.95 | 0.0003570131933 | 1.398041225 | 0.01422926301
| 1666.9 | 0.0003291089111 | 1.399243999 | 0.01309449208
| 1666.85 | 0.0002828929553 | 1.398702083 | 0.01124664297
| 1666.8 | 0.0002639442702 | 1.396516705 | 0.0105091087
| 1666.75 | 0.0002936054932 | 1.394383797 | 0.01172560304
| 1666.7 | 0.0003455416323 | 1.393717817 | 0.01382551276
| 1666.65 | 0.0003835656654 | 1.394164018 | 0.01535163873
| 1666.6 | 0.0004058922668 | 1.394576816 | 0.01624538596
| 1666.55 | 0.0004331441568 | 1.394861294 | 0.01733889499
| 1666.5 | 0.0004656217091 | 1.395765658 | 0.0186324131
| 1666.45 | 0.0004827193885 | 1.397309411 | 0.01929527417
| 1666.4 | 0.0004805927196 | 1.398619217 | 0.01918866634
| 1666.35 | 0.0004795407845 | 1.399487138 | 0.01913263592
| 1666.3 | 0.0004860037038 | 1.400719379 | 0.01937196567
| 1666.25 | 0.0004784367016 | 1.402774815 | 0.01903511159
| 1666.2 | 0.0004337243765 | 1.404896189 | 0.01721290793
| 1666.15 | 0.0003555077103 | 1.405836206 | 0.01407407814
| 1666.1 | 0.0002677859758 | 1.404859602 | 0.01058037575
| 1666.05 | 0.0002028886213 | 1.401905251 | 0.008012151066
| 1666 | 0.0001928280123 | 1.397837358 | 0.007643368796
| 1665.95 | 0.0002474146877 | 1.394504354 | 0.009869593179
| 1665.9 | 0.0003328048647 | 1.393596471 | 0.01332037688
| 1665.85 | 0.0003942912418 | 1.394927571 | 0.01578050714
| 1665.8 | 0.0004087588777 | 1.396697121 | 0.0163379963
| 1665.75 | 0.0003980984885 | 1.397583999 | 0.01589709255
| 1665.7 | 0.000387106559 | 1.397725421 | 0.01545374429
| 1665.65 | 0.0003792038162 | 1.397442525 | 0.01514042203
| 1665.6 | 0.0003801942829 | 1.396586143 | 0.01519242444
| 1665.55 | 0.000409962141 | 1.395497901 | 0.01640630615
| 1665.5 | 0.0004721935869 | 1.395607397 | 0.01891084426
| 1665.45 | 0.0005282643218 | 1.397936991 | 0.02112742716
| 1665.4 | 0.0005315183696 | 1.40151812 | 0.02119423781
| 1665.35 | 0.0004761302813 | 1.404299708 | 0.01892793322
| 1665.3 | 0.0003944872905 | 1.405080316 | 0.01565018504
| 1665.25 | 0.000322056932 | 1.403893227 | 0.01276827089
| 1665.2 | 0.0002850270851 | 1.401376162 | 0.01131427794
| 1665.15 | 0.0002996926175 | 1.39877563 | 0.01193238689
| 1665.1 | 0.000352550766 | 1.397812931 | 0.01406880762
| 1665.05 | 0.0003917273108 | 1.399103548 | 0.01562629319
| 1665 | 0.0003734319496 | 1.400964327 | 0.01486663261
| 1664.95 | 0.0003137821309 | 1.40093367 | 0.01247442927
| 1664.9 | 0.0002773152684 | 1.398453107 | 0.01103857481
| 1664.85 | 0.0003054505193 | 1.395558724 | 0.01220305955
| 1664.8 | 0.0003748778279 | 1.394442476 | 0.01501480021
| 1664.75 | 0.0004354426609 | 1.395295882 | 0.01744378214
| 1664.7 | 0.0004654997059 | 1.396769596 | 0.01863158056
| 1664.65 | 0.0004797782718 | 1.397984943 | 0.01918675538
| 1664.6 | 0.0004927292498 | 1.399124536 | 0.01968890223
| 1664.55 | 0.0005028047567 | 1.40058231 | 0.02006928153
| 1664.5 | 0.0005001705172 | 1.40238019 | 0.01993325751
| 1664.45 | 0.0004782695292 | 1.404214044 | 0.01902533948
| 1664.4 | 0.0004351437121 | 1.405661826 | 0.01727677672
| 1664.35 | 0.0003750803855 | 1.406202562 | 0.01486731051
| 1664.3 | 0.0003137979679 | 1.405367575 | 0.01242738021
| 1664.25 | 0.0002781264464 | 1.403343835 | 0.01102266
| 1664.2 | 0.0002830354517 | 1.401255568 | 0.01124260171
| 1664.15 | 0.0003139791057 | 1.400339051 | 0.01249545653
| 1664.1 | 0.0003353892849 | 1.400761208 | 0.01335030978
| 1664.05 | 0.0003276788607 | 1.401317646 | 0.01303437467
| 1664 | 0.0003105457894 | 1.400884788 | 0.01235231918
| 1663.95 | 0.0003171153344 | 1.399844168 | 0.01262882514
| 1663.9 | 0.0003512916179 | 1.399642162 | 0.01400483435
| 1663.85 | 0.0003789775048 | 1.401130481 | 0.01509737793
| 1663.8 | 0.0003608036811 | 1.403383357 | 0.01433856375
| 1663.75 | 0.0002963072599 | 1.404539789 | 0.01174102816
| 1663.7 | 0.0002208082023 | 1.403561643 | 0.00872732084
| 1663.65 | 0.0001750546493 | 1.400854494 | 0.006915725206
| 1663.6 | 0.0001743943445 | 1.397741409 | 0.006913771145
| 1663.55 | 0.0002086637525 | 1.395238264 | 0.008314765222
| 1663.5 | 0.0002611181718 | 1.39371425 | 0.01044514326
| 1663.45 | 0.0003209593684 | 1.393143257 | 0.01286746253
| 1663.4 | 0.0003816792767 | 1.393579462 | 0.01531377974
| 1663.35 | 0.00043199863 | 1.395077846 | 0.01732300588
| 1663.3 | 0.0004564421281 | 1.397315672 | 0.0182738229
| 1663.25 | 0.0004488383391 | 1.399462924 | 0.01793449745
| 1663.2 | 0.0004206937766 | 1.400815969 | 0.01678326808
| 1663.15 | 0.0003905147288 | 1.401283244 | 0.0155649738
| 1663.1 | 0.0003691441405 | 1.401294565 | 0.01470716046
| 1663.05 | 0.0003548120124 | 1.401260597 | 0.01413254467
| 1663 | 0.0003418000439 | 1.401286607 | 0.01361013176
| 1662.95 | 0.0003262748919 | 1.401298293 | 0.01298697301
| 1662.9 | 0.0003073718421 | 1.401124097 | 0.01223032617
| 1662.85 | 0.0002891235033 | 1.400644563 | 0.01150315965
| 1662.8 | 0.0002756309716 | 1.399953624 | 0.0109688616
| 1662.75 | 0.0002658278662 | 1.39919321 | 0.01058309606
| 1662.7 | 0.0002564680781 | 1.398231492 | 0.01021675924
| 1662.65 | 0.0002546124142 | 1.396807531 | 0.0101567596
| 1662.6 | 0.0002744444666 | 1.395175607 | 0.01097346449
| 1662.55 | 0.0003187097587 | 1.394212735 | 0.01277090372
| 1662.5 | 0.0003651897448 | 1.394518076 | 0.01464368909
| 1662.45 | 0.0003916192774 | 1.395527693 | 0.01569681829
| 1662.4 | 0.0003996863988 | 1.396399671 | 0.01601027664
| 1662.35 | 0.0004032268162 | 1.396930337 | 0.01614586966
| 1662.3 | 0.0004061711979 | 1.397385476 | 0.01625844095
| 1662.25 | 0.0004061632763 | 1.397682109 | 0.01625432658
| 1662.2 | 0.0004109991741 | 1.397711499 | 0.01644918756
| 1662.15 | 0.0004289080361 | 1.397940428 | 0.01716763691
| 1662.1 | 0.0004476322822 | 1.399044251 | 0.01790504407
| 1662.05 | 0.0004420471349 | 1.400670528 | 0.0176555722
| 1662 | 0.0004113242057 | 1.401666299 | 0.0164064256
| 1661.95 | 0.0003816490036 | 1.401583857 | 0.01521593539
| 1661.9 | 0.0003721299606 | 1.401228477 | 0.01483877612
| 1661.85 | 0.000369640996 | 1.401488177 | 0.01473571226
| 1661.8 | 0.0003503328213 | 1.402032288 | 0.01395334885
| 1661.75 | 0.0003166557267 | 1.401845497 | 0.01260340817
| 1661.7 | 0.0002935347168 | 1.400701681 | 0.01168794184
| 1661.65 | 0.0002977815436 | 1.399410808 | 0.01187371656
| 1661.6 | 0.0003193346806 | 1.399009978 | 0.01274620684
| 1661.55 | 0.000329726839 | 1.399639849 | 0.01315719184
| 1661.5 | 0.0003095800079 | 1.400375249 | 0.01233831748
| 1661.45 | 0.0002683941255 | 1.39992567 | 0.01068709103
| 1661.4 | 0.0002420637775 | 1.397953677 | 0.009647430266
| 1661.35 | 0.0002573290821 | 1.395516566 | 0.01028747613
| 1661.3 | 0.0003079120091 | 1.394089166 | 0.01234583511
| 1661.25 | 0.0003607780648 | 1.39420287 | 0.01448074092
| 1661.2 | 0.0003929017138 | 1.395059324 | 0.01576708444
| 1661.15 | 0.0004101926434 | 1.395807261 | 0.01645491765
| 1661.1 | 0.0004271790413 | 1.396453874 | 0.01713129563
| 1661.05 | 0.0004434590199 | 1.39746336 | 0.0177729652
| 1661 | 0.0004449342406 | 1.398808738 | 0.01781201362
| 1660.95 | 0.0004274556385 | 1.399770074 | 0.017093996
| 1660.9 | 0.0004085311693 | 1.399879162 | 0.01633115618
| 1660.85 | 0.0004076864543 | 1.399631477 | 0.0163012512
| 1660.8 | 0.0004218150889 | 1.400042503 | 0.01686441829
| 1660.75 | 0.0004223193945 | 1.401414022 | 0.01686470955
| 1660.7 | 0.0003885007489 | 1.402631238 | 0.01548831747
| 1660.65 | 0.0003390810429 | 1.402376232 | 0.01350658519
| 1660.6 | 0.0003146771364 | 1.400764742 | 0.01254557167
| 1660.55 | 0.0003321515373 | 1.399332593 | 0.01326663395
| 1660.5 | 0.0003673108319 | 1.39932921 | 0.01468302181
| 1660.45 | 0.0003856662635 | 1.400601968 | 0.01540503366
| 1660.4 | 0.0003720321718 | 1.402144315 | 0.01483600916
| 1660.35 | 0.0003325515404 | 1.403084064 | 0.01323786525
| 1660.3 | 0.0002798629014 | 1.402951448 | 0.01112336052
| 1660.25 | 0.0002329782565 | 1.401479882 | 0.00925442123
| 1660.2 | 0.0002163946645 | 1.399088781 | 0.008609489891
| 1660.15 | 0.0002384758537 | 1.396958533 | 0.009519762387
| 1660.1 | 0.0002802955007 | 1.39606754 | 0.01121694042
| 1660.05 | 0.0003145504721 | 1.396391921 | 0.01259647747
| 1660 | 0.00032648165 | 1.397282784 | 0.01306765626
| 1659.95 | 0.0003124345072 | 1.398033599 | 0.01249251477
| 1659.9 | 0.0002773045582 | 1.39776639 | 0.01107928774
| 1659.85 | 0.0002502533589 | 1.395735458 | 0.01000892415
| 1659.8 | 0.0002751685699 | 1.392694075 | 0.01104788873
| 1659.75 | 0.0003617755113 | 1.390976703 | 0.01457665701
| 1659.7 | 0.0004603662558 | 1.392299721 | 0.01855243949
| 1659.65 | 0.000509586182 | 1.395721449 | 0.02048688316
| 1659.6 | 0.0004999842527 | 1.399008037 | 0.02004308092
| 1659.55 | 0.0004611127049 | 1.401190246 | 0.01844166018
| 1659.5 | 0.0004086345461 | 1.402545288 | 0.01631035878
| 1659.45 | 0.0003397152736 | 1.402871698 | 0.01353573124
| 1659.4 | 0.0002708602716 | 1.401446105 | 0.01078369343
| 1659.35 | 0.0002377801557 | 1.398617016 | 0.009480391935
| 1659.3 | 0.0002503097076 | 1.39591084 | 0.01001282428
| 1659.25 | 0.000284391919 | 1.394150749 | 0.01140917581
| 1659.2 | 0.0003249850146 | 1.392977655 | 0.0130657237
| 1659.15 | 0.0003793509652 | 1.39236573 | 0.0152756694
| 1659.1 | 0.0004402995138 | 1.393100345 | 0.01773385391
| 1659.05 | 0.0004755877859 | 1.395121765 | 0.01913004715
| 1659 | 0.0004709502712 | 1.397039102 | 0.0189117878
| 1658.95 | 0.0004514027358 | 1.397805377 | 0.01811091697
| 1658.9 | 0.0004458054929 | 1.398006109 | 0.01788242809
| 1658.85 | 0.000446883493 | 1.398673019 | 0.01791603211
| 1658.8 | 0.0004301918699 | 1.399665803 | 0.01722821826
| 1658.75 | 0.0003916243996 | 1.399935734 | 0.01567036769
| 1658.7 | 0.0003541749926 | 1.398857294 | 0.01417567335
| 1658.65 | 0.0003447015746 | 1.396804783 | 0.01382012053
| 1658.6 | 0.0003760918069 | 1.394941404 | 0.01511376578
| 1658.55 | 0.0004310342455 | 1.394563742 | 0.01734230631
| 1658.5 | 0.0004693064869 | 1.395804049 | 0.01887125415
| 1658.45 | 0.0004645558044 | 1.397189214 | 0.01865738213
| 1658.4 | 0.0004395507305 | 1.396989518 | 0.01765108205
| 1658.35 | 0.0004453742848 | 1.395405034 | 0.01791158524
| 1658.3 | 0.000498684592 | 1.394426482 | 0.02008501868
| 1658.25 | 0.0005623996223 | 1.395410166 | 0.02264596755
| 1658.2 | 0.0005951430685 | 1.397567852 | 0.02392819925
| 1658.15 | 0.0005977996588 | 1.399391601 | 0.02399973304
| 1658.1 | 0.0005971468091 | 1.400515507 | 0.02395165006
| 1658.05 | 0.0006059785336 | 1.401623751 | 0.02428593736
| 1658 | 0.0006158351936 | 1.403255195 | 0.02465019097
| 1657.95 | 0.0006124940663 | 1.405427244 | 0.02447210108
| 1657.9 | 0.0005842614955 | 1.407691451 | 0.0232941828
| 1657.85 | 0.0005310499076 | 1.409256683 | 0.02113232
| 1657.8 | 0.0004729656533 | 1.40954724 | 0.01880123648
| 1657.75 | 0.0004349849158 | 1.409111147 | 0.01728733208
| 1657.7 | 0.0004120031399 | 1.409030846 | 0.01636830365
| 1657.65 | 0.0003773169566 | 1.409289726 | 0.01497549812
| 1657.6 | 0.0003272122726 | 1.408713357 | 0.01297599482
| 1657.55 | 0.0002949079477 | 1.406879601 | 0.01170279451
| 1657.5 | 0.0003031664549 | 1.405061106 | 0.01205568436
| 1657.45 | 0.0003309445433 | 1.404601095 | 0.0131778869
| 1657.4 | 0.000342628921 | 1.40526438 | 0.01363949645
| 1657.35 | 0.0003306074045 | 1.406024773 | 0.01314748204
| 1657.3 | 0.00030258205 | 1.406420876 | 0.01201789248
| 1657.25 | 0.0002616695109 | 1.406136676 | 0.01037882413
| 1657.2 | 0.000220511576 | 1.404533536 | 0.008741433488
| 1657.15 | 0.0002162852308 | 1.401723626 | 0.0085973909
| 1657.1 | 0.0002681785283 | 1.399637899 | 0.01070994215
| 1657.05 | 0.0003360169917 | 1.400035647 | 0.01344221227
| 1657 | 0.0003592143791 | 1.40220569 | 0.01434973974
| 1656.95 | 0.0003261500947 | 1.403609411 | 0.0130013176
| 1656.9 | 0.0002869702896 | 1.402860299 | 0.01143367844
| 1656.85 | 0.0002906359711 | 1.401088341 | 0.01160146909
| 1656.8 | 0.0003364938334 | 1.400364678 | 0.01345938612
| 1656.75 | 0.0003833388884 | 1.401691698 | 0.01533083367
| 1656.7 | 0.0003876597646 | 1.404319407 | 0.01546860594
| 1656.65 | 0.0003355829953 | 1.40636102 | 0.01334878202
| 1656.6 | 0.0002579931189 | 1.406124727 | 0.01023543317
| 1656.55 | 0.0002108262835 | 1.403669968 | 0.008363222452
| 1656.5 | 0.0002250084671 | 1.400909295 | 0.008959923397
| 1656.45 | 0.0002773986178 | 1.399883883 | 0.01108365626
| 1656.4 | 0.0003163893729 | 1.400759424 | 0.01264693936
| 1656.35 | 0.0003181616754 | 1.402053272 | 0.01270327739
| 1656.3 | 0.0002978895812 | 1.402556488 | 0.0118810793
| 1656.25 | 0.0002808524275 | 1.402199746 | 0.01119910082
| 1656.2 | 0.0002775304039 | 1.401550589 | 0.01107263598
| 1656.15 | 0.0002864282558 | 1.401044153 | 0.01143726622
| 1656.1 | 0.0003015855348 | 1.401014597 | 0.01204920059
| 1656.05 | 0.0003089830258 | 1.401533033 | 0.01234182157
| 1656 | 0.0002967068015 | 1.401967034 | 0.01184233406
| 1655.95 | 0.0002765897642 | 1.401391886 | 0.01103812862
| 1655.9 | 0.0002809991149 | 1.399821405 | 0.01123340822
| 1655.85 | 0.0003304248653 | 1.398607159 | 0.01324396484
| 1655.8 | 0.0004060338278 | 1.399465689 | 0.01628711557
| 1655.75 | 0.0004557981126 | 1.402809934 | 0.01824410608
| 1655.7 | 0.0004355874872 | 1.407079858 | 0.01736451863
| 1655.65 | 0.0003474922827 | 1.409823551 | 0.01379080875
| 1655.6 | 0.0002418654058 | 1.409626136 | 0.009558825737
| 1655.55 | 0.0001759966821 | 1.40725068 | 0.006937538549
| 1655.5 | 0.0001640045098 | 1.404789292 | 0.006475044384
| 1655.45 | 0.0001741992295 | 1.403443007 | 0.006896028367
| 1655.4 | 0.0001781112529 | 1.402691125 | 0.007059798541
| 1655.35 | 0.0001813890398 | 1.40169073 | 0.007200176585
| 1655.3 | 0.0002030306512 | 1.400721437 | 0.008081467285
| 1655.25 | 0.0002368837577 | 1.400726895 | 0.009447737057
| 1655.2 | 0.0002559185978 | 1.401769002 | 0.01020554278
| 1655.15 | 0.0002464549598 | 1.402878716 | 0.00981316775
| 1655.1 | 0.0002226904052 | 1.403173244 | 0.008853133701
| 1655.05 | 0.0002072751506 | 1.402763112 | 0.008235998462
| 1655 | 0.0002075890095 | 1.402321622 | 0.008252807332
| 1654.95 | 0.0002161068825 | 1.402389582 | 0.008595833134
| 1654.9 | 0.0002183741907 | 1.403066381 | 0.008681302431
| 1654.85 | 0.0002023545078 | 1.403960216 | 0.008028271479
| 1654.8 | 0.0001685321345 | 1.404370096 | 0.006663341875
| 1654.75 | 0.0001322403538 | 1.403945606 | 0.005205407034
| 1654.7 | 0.0001076697383 | 1.402953842 | 0.004222092051
| 1654.65 | 9.792996466e-05 | 1.401943555 | 0.003835492461
| 1654.6 | 9.442307157e-05 | 1.40124189 | 0.00369810357
| 1654.55 | 8.88472413e-05 | 1.400745959 | 0.003475923903
| 1654.5 | 7.97840776e-05 | 1.400166233 | 0.003113185671
| 1654.45 | 7.50995232e-05 | 1.399387772 | 0.00292799302
| 1654.4 | 8.022133355e-05 | 1.398835431 | 0.003137856784
| 1654.35 | 8.305814022e-05 | 1.399064935 | 0.003251436884
| 1654.3 | 5.530566058e-05 | 1.399797776 | 0.002126664919
| 1654.25 | -1.457892402e-05 | 1.399389908 | -0.000695203537
| 1654.2 | -8.906656874e-05 | 1.396191336 | -0.003704172168
| 1654.15 | -0.0001016533933 | 1.39061572 | -0.004215727323
| 1654.1 | -2.08681446e-05 | 1.385401513 | -0.0009212723088
| 1654.05 | 0.0001153429028 | 1.383262972 | 0.004651186652
| 1654 | 0.0002360460365 | 1.384495695 | 0.009575376202
| 1653.95 | 0.0003014868105 | 1.387229217 | 0.01221863679
| 1653.9 | 0.0003191945165 | 1.389624281 | 0.01291275266
| 1653.85 | 0.0003162855261 | 1.390937666 | 0.0127792029
| 1653.8 | 0.0003162100933 | 1.391312052 | 0.01277210084
| 1653.75 | 0.0003327401332 | 1.391254928 | 0.01344542847
| 1653.7 | 0.0003702980491 | 1.391480886 | 0.01497035631
| 1653.65 | 0.0004224381382 | 1.392655534 | 0.01707374258
| 1653.6 | 0.0004755668372 | 1.395343993 | 0.01918898514
| 1653.55 | 0.0005016606269 | 1.399865266 | 0.02016993839
| 1653.5 | 0.0004620584689 | 1.405542989 | 0.01847754661
| 1653.45 | 0.0003320528171 | 1.410336165 | 0.0131832595
| 1653.4 | 0.000137055294 | 1.41165183 | 0.005350450813
| 1653.35 | -5.002180144e-05 | 1.408563747 | -0.002141907341
| 1653.3 | -0.0001670341011 | 1.40250705 | -0.006852091071
| 1653.25 | -0.0002009873273 | 1.395827862 | -0.008241713007
| 1653.2 | -0.0001765252096 | 1.390000884 | -0.007265297399
| 1653.15 | -0.0001182164995 | 1.385394477 | -0.004897032352
| 1653.1 | -4.212977345e-05 | 1.382049607 | -0.001786220144
| 1653.05 | 3.820657668e-05 | 1.379825696 | 0.001510413099
| 1653 | 0.000115881675 | 1.378248112 | 0.004705057397
| 1652.95 | 0.0001989905708 | 1.377048918 | 0.008127755775
| 1652.9 | 0.0002916366813 | 1.376636387 | 0.01194074467
| 1652.85 | 0.0003819460956 | 1.377340618 | 0.01564536174
| 1652.8 | 0.0004551028861 | 1.378771567 | 0.01863055653
| 1652.75 | 0.0005159066027 | 1.380234979 | 0.02110255194
| 1652.7 | 0.0005804235151 | 1.381851842 | 0.02371879337
| 1652.65 | 0.0006491439378 | 1.384399887 | 0.02648124125
| 1652.6 | 0.0006996053313 | 1.388307163 | 0.02845670751
| 1652.55 | 0.0007054605479 | 1.392968896 | 0.02858834427
| 1652.5 | 0.0006554983596 | 1.397054827 | 0.02646857247
| 1652.45 | 0.0005671977962 | 1.399026631 | 0.02285127798
| 1652.4 | 0.0004881038361 | 1.398344666 | 0.01966124808
| 1652.35 | 0.0004639574297 | 1.396231799 | 0.01871799206
| 1652.3 | 0.0004991246419 | 1.395029067 | 0.02016589271
| 1652.25 | 0.0005475869368 | 1.396144245 | 0.02211361832
| 1652.2 | 0.0005604475771 | 1.398727748 | 0.02258709146
| 1652.15 | 0.0005331444521 | 1.401095781 | 0.02143883898
| 1652.1 | 0.0004862854288 | 1.402658137 | 0.01951848282
| 1652.05 | 0.0004284265423 | 1.403518075 | 0.01716925714
| 1652 | 0.0003597070487 | 1.403394034 | 0.01439788459
| 1651.95 | 0.0002974704818 | 1.401739851 | 0.01190526467
| 1651.9 | 0.0002723243107 | 1.399041656 | 0.01091833324
| 1651.85 | 0.0002908934819 | 1.396706033 | 0.01169659834
| 1651.8 | 0.0003312355861 | 1.395698068 | 0.01334556285
| 1651.75 | 0.0003667236281 | 1.395976622 | 0.01478271116
| 1651.7 | 0.0003824615876 | 1.397013425 | 0.0154075525
| 1651.65 | 0.0003705406537 | 1.398132864 | 0.01490946732
| 1651.6 | 0.0003354749665 | 1.398427012 | 0.01348527649
| 1651.55 | 0.0003000930862 | 1.397378459 | 0.01206422421
| 1651.5 | 0.0002897870747 | 1.395383483 | 0.01166894081
| 1651.45 | 0.0003125206546 | 1.393437791 | 0.01261525967
| 1651.4 | 0.000356676525 | 1.392223642 | 0.0144270023
| 1651.35 | 0.0004121600624 | 1.391838823 | 0.01669140982
| 1651.3 | 0.0004740790494 | 1.392543645 | 0.01920155183
| 1651.25 | 0.0005246712794 | 1.394614691 | 0.02122418071
| 1651.2 | 0.000540768731 | 1.397483677 | 0.02182626779
| 1651.15 | 0.0005192761277 | 1.399970131 | 0.02091088644
| 1651.1 | 0.0004803221703 | 1.401372111 | 0.0193108924
| 1651.05 | 0.0004442939506 | 1.401924936 | 0.01784553453
| 1651 | 0.0004150201594 | 1.40215091 | 0.0166591254
| 1650.95 | 0.0003874585938 | 1.402227853 | 0.01554436376
| 1650.9 | 0.0003590774747 | 1.402029497 | 0.01440020468
| 1650.85 | 0.0003339820519 | 1.401392306 | 0.01339402163
| 1650.8 | 0.0003209258452 | 1.400383362 | 0.0128785452
| 1650.75 | 0.00032661855 | 1.399456507 | 0.01312071736
| 1650.7 | 0.0003440780588 | 1.399299625 | 0.01383033604
| 1650.65 | 0.0003491840302 | 1.400050768 | 0.01402792905
| 1650.6 | 0.0003245291322 | 1.400708877 | 0.0130220221
| 1650.55 | 0.0002872101011 | 1.400093213 | 0.01151888376
| 1650.5 | 0.0002723406088 | 1.398354822 | 0.01093572016
| 1650.45 | 0.0002916245701 | 1.396765988 | 0.01173565454
| 1650.4 | 0.0003257575467 | 1.39616514 | 0.01312879151
| 1650.35 | 0.000355434136 | 1.396310331 | 0.01433247706
| 1650.3 | 0.0003799353751 | 1.396808557 | 0.0153210273
| 1650.25 | 0.0003995336566 | 1.3977745 | 0.01610327781
| 1650.2 | 0.0004032598835 | 1.399152139 | 0.01623503955
| 1650.15 | 0.0003851796475 | 1.400335314 | 0.0154862282
| 1650.1 | 0.0003558923514 | 1.400728003 | 0.01429550498
| 1650.05 | 0.0003328523576 | 1.400409046 | 0.01336711891
| 1650 | 0.0003215796336 | 1.39981649 | 0.01291820998
| 1649.95 | 0.0003226581008 | 1.399233017 | 0.01296937615
| 1649.9 | 0.000334021172 | 1.399036384 | 0.01343278879
| 1649.85 | 0.0003444505832 | 1.399533593 | 0.01384965851
| 1649.8 | 0.000334916173 | 1.400473423 | 0.01345195123
| 1649.75 | 0.0003001503625 | 1.400760261 | 0.01204108314
| 1649.7 | 0.000266955236 | 1.399576129 | 0.01070983992
| 1649.65 | 0.000270751303 | 1.39759293 | 0.01088505754
| 1649.6 | 0.0003137867919 | 1.396546143 | 0.01264437752
| 1649.55 | 0.0003586751385 | 1.397335911 | 0.01445769075
| 1649.5 | 0.0003689285392 | 1.39909164 | 0.01485078124
| 1649.45 | 0.0003455844684 | 1.400225483 | 0.01389016298
| 1649.4 | 0.0003200816013 | 1.400179621 | 0.01285787883
| 1649.35 | 0.000314472241 | 1.399765931 | 0.01263592069
| 1649.3 | 0.0003186748385 | 1.399994061 | 0.01280389975
| 1649.25 | 0.0003053792731 | 1.400729565 | 0.01225692716
| 1649.2 | 0.0002690819111 | 1.400769645 | 0.01078670375
| 1649.15 | 0.0002382695657 | 1.399383244 | 0.009552522446
| 1649.1 | 0.0002457853425 | 1.39735872 | 0.009877550542
| 1649.05 | 0.0002901982496 | 1.396372107 | 0.01169220067
| 1649 | 0.0003341455035 | 1.397186192 | 0.01346828204
| 1648.95 | 0.0003444766603 | 1.398896377 | 0.01386649526
| 1648.9 | 0.0003239084057 | 1.400102397 | 0.01301786455
| 1648.85 | 0.0002966565059 | 1.400407573 | 0.01191022774
| 1648.8 | 0.0002748593708 | 1.400247812 | 0.01102903564
| 1648.75 | 0.0002551670168 | 1.399863456 | 0.01023521058
| 1648.7 | 0.0002387133445 | 1.398993314 | 0.009576956039
| 1648.65 | 0.0002410025318 | 1.397737284 | 0.009682362162
| 1648.6 | 0.0002669063416 | 1.39699423 | 0.01074223456
| 1648.55 | 0.0002958574312 | 1.397446475 | 0.01191365237
| 1648.5 | 0.000301509632 | 1.39861592 | 0.01213013922
| 1648.45 | 0.0002838470953 | 1.399404309 | 0.01140502944
| 1648.4 | 0.0002626394872 | 1.399516278 | 0.01054401735
| 1648.35 | 0.0002453215402 | 1.39942071 | 0.009842908868
| 1648.3 | 0.0002226843515 | 1.399177838 | 0.008927272196
| 1648.25 | 0.0001977607592 | 1.398202992 | 0.007924741205
| 1648.2 | 0.000193228481 | 1.396486931 | 0.007755320241
| 1648.15 | 0.0002211611701 | 1.39515296 | 0.008903163464
| 1648.1 | 0.00025616307 | 1.395238625 | 0.01032679531
| 1648.05 | 0.0002637621928 | 1.396045295 | 0.01062795281
| 1648 | 0.0002493457887 | 1.396068721 | 0.0100417698
| 1647.95 | 0.0002484749985 | 1.395093125 | 0.01001635051
| 1647.9 | 0.0002759266664 | 1.394409587 | 0.01114120479
| 1647.85 | 0.0003067273626 | 1.394864918 | 0.01239047821
| 1647.8 | 0.0003176396734 | 1.395758933 | 0.01282442029
| 1647.75 | 0.0003196955637 | 1.39620347 | 0.01290312046
| 1647.7 | 0.0003338977717 | 1.396590295 | 0.01347636571
| 1647.65 | 0.0003518145508 | 1.397912273 | 0.01418822669
| 1647.6 | 0.0003426247299 | 1.400087034 | 0.01378765983
| 1647.55 | 0.0002933847697 | 1.401821732 | 0.01177108075
| 1647.5 | 0.0002244645747 | 1.402032579 | 0.008977356464
| 1647.45 | 0.000165078322 | 1.40073347 | 0.006582127446
| 1647.4 | 0.0001321583998 | 1.398538689 | 0.005262276786
| 1647.35 | 0.000131356063 | 1.396211981 | 0.005245113997
| 1647.3 | 0.0001571481129 | 1.39450421 | 0.006306751561
| 1647.25 | 0.0001933132283 | 1.39391384 | 0.007784729261
| 1647.2 | 0.0002182824553 | 1.394257685 | 0.008799279356
| 1647.15 | 0.0002265288478 | 1.394770058 | 0.009130747581
| 1647.1 | 0.0002296473848 | 1.395176432 | 0.009254224693
| 1647.05 | 0.0002311198024 | 1.395927761 | 0.009307379658
| 1647 | 0.0002120528386 | 1.397276141 | 0.00851978141
| 1646.95 | 0.0001496565515 | 1.398232848 | 0.005976624734
| 1646.9 | 5.624769334e-05 | 1.396934596 | 0.00218793379
| 1646.85 | -1.097796526e-05 | 1.392574283 | -0.000535018753
| 1646.8 | 5.692709709e-06 | 1.386718899 | 0.0001607029676
| 1646.75 | 0.0001119100479 | 1.382475544 | 0.004535784807
| 1646.7 | 0.0002490486967 | 1.382042134 | 0.01017579424
| 1646.65 | 0.0003419946857 | 1.384853017 | 0.0139623603
| 1646.6 | 0.0003571524308 | 1.388331756 | 0.01453957781
| 1646.55 | 0.0003189807736 | 1.390206704 | 0.01295522415
| 1646.5 | 0.0002728896235 | 1.389981747 | 0.01107392909
| 1646.45 | 0.0002494794299 | 1.388339043 | 0.01013338162
| 1646.4 | 0.0002583917248 | 1.386240681 | 0.01051966904
| 1646.35 | 0.000296998767 | 1.384423484 | 0.01212310825
| 1646.3 | 0.0003566988767 | 1.383470565 | 0.0145867554
| 1646.25 | 0.0004220572274 | 1.383666983 | 0.01726963449
| 1646.2 | 0.000477743338 | 1.384839156 | 0.01953864033
| 1646.15 | 0.0005157990349 | 1.38651619 | 0.021071928
| 1646.1 | 0.0005370788309 | 1.388233886 | 0.0219137369
| 1646.05 | 0.0005482165109 | 1.389736557 | 0.02234256701
| 1646 | 0.0005567176301 | 1.391055343 | 0.02266615275
| 1645.95 | 0.0005655554089 | 1.392480148 | 0.02300081645
| 1645.9 | 0.0005665393581 | 1.394235845 | 0.0230079941
| 1645.85 | 0.0005496903289 | 1.395976382 | 0.0222888854
| 1645.8 | 0.000518568329 | 1.397104526 | 0.02100164132
| 1645.75 | 0.0004898025624 | 1.397444651 | 0.0198256169
| 1645.7 | 0.0004754699797 | 1.397579731 | 0.01924072716
| 1645.65 | 0.0004669558227 | 1.398197136 | 0.018884788
| 1645.6 | 0.0004439223586 | 1.399249128 | 0.0179320362
| 1645.55 | 0.0003962409657 | 1.399934686 | 0.01598489173
| 1645.5 | 0.0003334595844 | 1.399373297 | 0.01344211462
| 1645.45 | 0.0002810694258 | 1.397180374 | 0.01133755796
| 1645.4 | 0.0002666628007 | 1.393852643 | 0.01078638707
| 1645.35 | 0.0003044460879 | 1.390586634 | 0.01236583048
| 1645.3 | 0.000383842739 | 1.388828385 | 0.01563767358
| 1645.25 | 0.0004710536421 | 1.389264693 | 0.01920273525
| 1645.2 | 0.000531986359 | 1.391435983 | 0.02165886828
| 1645.15 | 0.0005507320132 | 1.394072838 | 0.02237655973
| 1645.1 | 0.0005387859452 | 1.396053721 | 0.02185326601
| 1645.05 | 0.00051761232 | 1.397049158 | 0.02097332818
| 1645 | 0.0005062492596 | 1.397373572 | 0.02050554575
| 1644.95 | 0.0005098036459 | 1.397796951 | 0.02064345703
| 1644.9 | 0.0005158004383 | 1.39886694 | 0.0208692031
| 1644.85 | 0.0005045067487 | 1.400419591 | 0.02038340796
| 1644.8 | 0.0004694168486 | 1.401559435 | 0.01893959332
| 1644.75 | 0.000427680553 | 1.401621762 | 0.01724485926
| 1644.7 | 0.0004031132002 | 1.400841112 | 0.01625940415
| 1644.65 | 0.0004042633783 | 1.400200091 | 0.016315934
| 1644.6 | 0.0004144650911 | 1.400455712 | 0.01672722362
| 1644.55 | 0.0004117554027 | 1.401405345 | 0.01660363028
| 1644.5 | 0.0003905352231 | 1.402341737 | 0.01572924559
| 1644.45 | 0.000359033232 | 1.402926468 | 0.0144436971
| 1644.4 | 0.0003208084985 | 1.403236147 | 0.01288996219
| 1644.35 | 0.0002711489777 | 1.403153221 | 0.01087752
| 1644.3 | 0.0002120560983 | 1.402048797 | 0.008491483042
| 1644.25 | 0.0001672580824 | 1.399544475 | 0.006692952067
| 1644.2 | 0.0001617260291 | 1.396413617 | 0.00649159081
| 1644.15 | 0.0001926794633 | 1.393999923 | 0.007773108751
| 1644.1 | 0.0002320548536 | 1.392851348 | 0.009391515922
| 1644.05 | 0.0002601519209 | 1.392342229 | 0.0105449935
| 1644 | 0.0002816156504 | 1.391845277 | 0.01142804202
| 1643.95 | 0.0003032162765 | 1.391436118 | 0.01231638178
| 1643.9 | 0.0003195568009 | 1.391095228 | 0.01298926308
| 1643.85 | 0.000333569476 | 1.390295164 | 0.01357292404
| 1643.8 | 0.0003680656688 | 1.388968932 | 0.01500347964
| 1643.75 | 0.0004386641058 | 1.388377987 | 0.01790667942
| 1643.7 | 0.0005183550561 | 1.389930876 | 0.02114768605
| 1643.65 | 0.0005581760745 | 1.393298214 | 0.0227158447
| 1643.6 | 0.0005355370264 | 1.396505789 | 0.02173251292
| 1643.55 | 0.0004770979255 | 1.397736642 | 0.01932979209
| 1643.5 | 0.0004300056053 | 1.396785188 | 0.01742640538
| 1643.45 | 0.0004289974431 | 1.394740461 | 0.01741694298
| 1643.4 | 0.0004824199744 | 1.393431823 | 0.01962059446
| 1643.35 | 0.000559866425 | 1.394573931 | 0.02276483474
| 1643.3 | 0.0006010360121 | 1.398217806 | 0.02437326676
| 1643.25 | 0.0005659386481 | 1.402153888 | 0.02286856759
| 1643.2 | 0.0004775896699 | 1.403741826 | 0.019253908
| 1643.15 | 0.0004041241456 | 1.402412504 | 0.01629314166
| 1643.1 | 0.0003906129885 | 1.400081224 | 0.01577793306
| 1643.05 | 0.000424448398 | 1.398949171 | 0.01717193832
| 1643 | 0.0004634098179 | 1.399739989 | 0.01874595503
| 1642.95 | 0.0004739845142 | 1.401830387 | 0.01914224888
| 1642.9 | 0.0004392280271 | 1.404057581 | 0.017695823
| 1642.85 | 0.0003637066087 | 1.404830892 | 0.01462215769
| 1642.8 | 0.0002890531925 | 1.402997872 | 0.01161644853
| 1642.75 | 0.000274127813 | 1.399383949 | 0.01104983091
| 1642.7 | 0.0003373776585 | 1.396800703 | 0.01365712384
| 1642.65 | 0.0004271115149 | 1.397567539 | 0.01730558297
| 1642.6 | 0.0004662512831 | 1.401141134 | 0.01884332352
| 1642.55 | 0.0004228157895 | 1.404758565 | 0.01702306092
| 1642.5 | 0.0003278856188 | 1.406038648 | 0.01315771499
| 1642.45 | 0.0002391450089 | 1.404517376 | 0.009577657921
| 1642.4 | 0.0001995395885 | 1.401425666 | 0.00799837568
| 1642.35 | 0.0002145194432 | 1.398755251 | 0.008631634376
| 1642.3 | 0.0002487278561 | 1.397764475 | 0.01003503717
| 1642.25 | 0.0002613686938 | 1.397867927 | 0.01054950542
| 1642.2 | 0.000248938335 | 1.397408382 | 0.01004779409
| 1642.15 | 0.0002492251788 | 1.395792715 | 0.01007592609
| 1642.1 | 0.0002864273285 | 1.394377842 | 0.01161049147
| 1642.05 | 0.0003366968572 | 1.394550157 | 0.01366299612
| 1642 | 0.0003584688553 | 1.395843949 | 0.01453608454
| 1641.95 | 0.0003497106931 | 1.396537657 | 0.01417000261
| 1641.9 | 0.0003462019399 | 1.396139108 | 0.01403235752
| 1641.85 | 0.0003689569397 | 1.395757116 | 0.01496682805
| 1641.8 | 0.0004005609106 | 1.396500711 | 0.01624714231
| 1641.75 | 0.0004119961496 | 1.398125544 | 0.01669043277
| 1641.7 | 0.0003948858965 | 1.399687865 | 0.01597109453
| 1641.65 | 0.00035897549 | 1.400469282 | 0.01449883307
| 1641.6 | 0.000319730027 | 1.400281442 | 0.01290423117
| 1641.55 | 0.0002895896303 | 1.399208736 | 0.0116897642
| 1641.5 | 0.0002810866592 | 1.397562595 | 0.01136174571
| 1641.45 | 0.0003006523454 | 1.395998758 | 0.0121780768
| 1641.4 | 0.0003434647829 | 1.395277928 | 0.01393586895
| 1641.35 | 0.0003912877266 | 1.395944722 | 0.01588090823
| 1641.3 | 0.0004191380021 | 1.39784211 | 0.01699053335
| 1641.25 | 0.0004105051022 | 1.400132523 | 0.01660522257
| 1641.2 | 0.0003670407483 | 1.401686789 | 0.01481480213
| 1641.15 | 0.0003109211081 | 1.401810546 | 0.01253103945
| 1641.1 | 0.0002665710654 | 1.400669199 | 0.01073969082
| 1641.05 | 0.0002481937391 | 1.398911221 | 0.01000957366
| 1641 | 0.0002565281484 | 1.39734563 | 0.0103655676
| 1640.95 | 0.0002792784925 | 1.396571549 | 0.01130260822
| 1640.9 | 0.0002966914346 | 1.396607831 | 0.01201349711
| 1640.85 | 0.0002978509272 | 1.39679273 | 0.01205910049
| 1640.8 | 0.0002912180518 | 1.396452541 | 0.01179249739
| 1640.75 | 0.0002960888649 | 1.39564925 | 0.01200088204
| 1640.7 | 0.0003163763343 | 1.395195594 | 0.01283564701
| 1640.65 | 0.0003338372313 | 1.395406245 | 0.01354717546
| 1640.6 | 0.0003370642684 | 1.395639956 | 0.01367656067
| 1640.55 | 0.0003389115423 | 1.395294885 | 0.01375681989
| 1640.5 | 0.0003581023799 | 1.394740881 | 0.01454903429
| 1640.45 | 0.0003940421131 | 1.394871728 | 0.01601749069
| 1640.4 | 0.000426538757 | 1.396152486 | 0.01732759475
| 1640.35 | 0.0004334514933 | 1.398173169 | 0.01757953394
| 1640.3 | 0.0004065441925 | 1.400008791 | 0.01645534658
| 1640.25 | 0.0003542155004 | 1.40068591 | 0.01431461308
| 1640.2 | 0.0003034975401 | 1.399601945 | 0.01226198137
| 1640.15 | 0.0002900580856 | 1.397285377 | 0.01174053105
| 1640.1 | 0.0003268546447 | 1.39538039 | 0.01326659891
| 1640.05 | 0.0003886087772 | 1.395378921 | 0.0157920555
| 1640 | 0.0004300558967 | 1.397326474 | 0.01745767284
| 1639.95 | 0.0004239114906 | 1.399827251 | 0.0171695061
| 1639.9 | 0.0003777318659 | 1.401256392 | 0.01526784396
| 1639.85 | 0.000326765699 | 1.400841024 | 0.01319799196
| 1639.8 | 0.000307430981 | 1.39927382 | 0.0124292226
| 1639.75 | 0.0003267321714 | 1.39812601 | 0.01323080632
| 1639.7 | 0.0003563254164 | 1.398470398 | 0.01443457031
| 1639.65 | 0.0003585838689 | 1.399840228 | 0.01450907931
| 1639.6 | 0.0003253566123 | 1.400608593 | 0.01314547678
| 1639.55 | 0.0002900920788 | 1.399809028 | 0.01171798228
| 1639.5 | 0.0002868874018 | 1.398235119 | 0.01160520014
| 1639.45 | 0.0003157155567 | 1.397353743 | 0.01279276999
| 1639.4 | 0.0003480692417 | 1.397864703 | 0.01410808334
| 1639.35 | 0.0003571752435 | 1.399248079 | 0.01446212932
| 1639.3 | 0.0003358274721 | 1.400471077 | 0.0135763627
| 1639.25 | 0.0002976884114 | 1.400654826 | 0.01202021497
| 1639.2 | 0.000268482605 | 1.399675604 | 0.01084077987
| 1639.15 | 0.0002671983074 | 1.398352807 | 0.01080269841
| 1639.1 | 0.0002841991392 | 1.397801786 | 0.01150310415
| 1639.05 | 0.0002907565775 | 1.398051088 | 0.01176846096
| 1639 | 0.0002762856913 | 1.39796656 | 0.01117885236
| 1638.95 | 0.0002674730476 | 1.39675299 | 0.01083211167
| 1638.9 | 0.0002933903617 | 1.395321982 | 0.01190789641
| 1638.85 | 0.0003447281174 | 1.395182132 | 0.01401068794
| 1638.8 | 0.0003827898788 | 1.396676839 | 0.01554806046
| 1638.75 | 0.000384017357 | 1.398540927 | 0.01557273463
| 1638.7 | 0.0003631808819 | 1.399623972 | 0.01470799368
| 1638.65 | 0.0003449083283 | 1.399944471 | 0.01395883244
| 1638.6 | 0.0003364528552 | 1.400265214 | 0.01361032523
| 1638.55 | 0.0003234618322 | 1.400965755 | 0.01307239336
| 1638.5 | 0.0002929028144 | 1.401632497 | 0.01181960867
| 1638.45 | 0.0002455562335 | 1.401528553 | 0.00989204371
| 1638.4 | 0.0001986301519 | 1.400105719 | 0.007992647089
| 1638.35 | 0.0001774360412 | 1.397541633 | 0.007148856774
| 1638.3 | 0.0001974087224 | 1.394797584 | 0.007988406078
| 1638.25 | 0.0002518855018 | 1.393004588 | 0.01023710728
| 1638.2 | 0.0003191051095 | 1.392719761 | 0.01299687656
| 1638.15 | 0.000377668531 | 1.393855344 | 0.01538358217
| 1638.1 | 0.0004118904498 | 1.395935162 | 0.01675594398
| 1638.05 | 0.0004143458765 | 1.39824261 | 0.01682273528
| 1638 | 0.000388633928 | 1.399973562 | 0.0157483177
| 1637.95 | 0.000352544242 | 1.400647463 | 0.01426728617
| 1637.9 | 0.0003245091088 | 1.400517718 | 0.01312584187
| 1637.85 | 0.0003097108544 | 1.400213834 | 0.01252620029
| 1637.8 | 0.0002974290421 | 1.40010261 | 0.01202675749
| 1637.75 | 0.0002783769722 | 1.399806708 | 0.01125294939
| 1637.7 | 0.0002603307385 | 1.398792917 | 0.01052727805
| 1637.65 | 0.0002648830395 | 1.397090627 | 0.01073136375
| 1637.6 | 0.0003066384254 | 1.395765534 | 0.01245477717
| 1637.55 | 0.0003685057139 | 1.396134323 | 0.01498293458
| 1637.5 | 0.000408029652 | 1.398329216 | 0.01656901572
| 1637.45 | 0.0003986633357 | 1.400744141 | 0.01615196945
| 1637.4 | 0.0003638844961 | 1.401678717 | 0.01472100432
| 1637.35 | 0.0003527654312 | 1.401356023 | 0.01427233549
| 1637.3 | 0.0003786203476 | 1.401852838 | 0.01532034054
| 1637.25 | 0.0003941557345 | 1.404482097 | 0.01591660122
| 1637.2 | 0.0003447351069 | 1.407837635 | 0.0138626264
| 1637.15 | 0.0002358355542 | 1.409094781 | 0.009429933946
| 1637.1 | 0.0001334352431 | 1.406982664 | 0.005291841736
| 1637.05 | 0.0001023327921 | 1.403058746 | 0.004051906487
| 1637 | 0.0001464076353 | 1.40036075 | 0.005866275435
| 1636.95 | 0.0002086646839 | 1.400668747 | 0.008404498905
| 1636.9 | 0.0002231476845 | 1.40311786 | 0.008972911329
| 1636.85 | 0.0001727812909 | 1.405080425 | 0.006906038362
| 1636.8 | 0.0001009753916 | 1.404835631 | 0.003986927416
| 1636.75 | 6.053829483e-05 | 1.403076559 | 0.002350201156
| 1636.7 | 5.619553929e-05 | 1.401854095 | 0.00217887382
| 1636.65 | 4.545925111e-05 | 1.401957573 | 0.001740812285
| 1636.6 | -4.43309497e-06 | 1.402054156 | -0.0002932693815
| 1636.55 | -7.437961187e-05 | 1.40032603 | -0.003143207489
| 1636.5 | -0.0001165946015 | 1.396733279 | -0.004868409616
| 1636.45 | -0.0001085563562 | 1.392713382 | -0.00454181922
| 1636.4 | -6.316928181e-05 | 1.389630794 | -0.002677338191
| 1636.35 | -6.108545171e-06 | 1.387745558 | -0.0003261418929
| 1636.3 | 5.138572375e-05 | 1.386716913 | 0.002046139371
| 1636.25 | 0.000107458326 | 1.386339191 | 0.004359909111
| 1636.2 | 0.000161207748 | 1.386661313 | 0.006574342997
| 1636.15 | 0.0002051689647 | 1.387762595 | 0.008377840472
| 1636.1 | 0.0002288366684 | 1.389458007 | 0.009337598327
| 1636.05 | 0.0002240859887 | 1.391190921 | 0.009126500328
| 1636 | 0.0001953723855 | 1.392231035 | 0.00793783962
| 1635.95 | 0.0001575141201 | 1.392202456 | 0.006383302525
| 1635.9 | 0.000125271735 | 1.391175667 | 0.005065601578
| 1635.85 | 0.0001081889485 | 1.389414007 | 0.004373677308
| 1635.8 | 0.0001135095964 | 1.387255323 | 0.004605423347
| 1635.75 | 0.0001453375432 | 1.385225683 | 0.005931335389
| 1635.7 | 0.0001988373711 | 1.383961246 | 0.008150905902
| 1635.65 | 0.0002601034921 | 1.383835117 | 0.01068452755
| 1635.6 | 0.0003138557097 | 1.384845275 | 0.01289497557
| 1635.55 | 0.0003452808574 | 1.386753927 | 0.01416934593
| 1635.5 | 0.0003374270186 | 1.388849834 | 0.0138196114
| 1635.45 | 0.0002909363228 | 1.38955674 | 0.01189706731
| 1635.4 | 0.0002490938659 | 1.387669774 | 0.01019334547
| 1635.35 | 0.000274536198 | 1.384197718 | 0.01127936188
| 1635.3 | 0.0003828369105 | 1.382509952 | 0.01577971183
| 1635.25 | 0.0005025290854 | 1.385160437 | 0.02068867139
| 1635.2 | 0.0005369731258 | 1.390788811 | 0.02200894655
| 1635.15 | 0.000458977648 | 1.395171779 | 0.01872922415
| 1635.1 | 0.0003385632321 | 1.39519911 | 0.01379005884
| 1635.05 | 0.0002744011562 | 1.391460847 | 0.01119879398
| 1635 | 0.0003105150556 | 1.387266774 | 0.01273345749
| 1634.95 | 0.0004136278268 | 1.385682635 | 0.01701113931
| 1634.9 | 0.0005175462024 | 1.387473739 | 0.02127249613
| 1634.85 | 0.0005739247392 | 1.391416419 | 0.02352248407
| 1634.8 | 0.0005695545149 | 1.395763224 | 0.02325912899
| 1634.75 | 0.0005139908722 | 1.399190975 | 0.02091980357
| 1634.7 | 0.0004264330518 | 1.400830187 | 0.0173129849
| 1634.65 | 0.0003378661327 | 1.400169141 | 0.01370260292
| 1634.6 | 0.0002878117395 | 1.397808608 | 0.01168306936
| 1634.55 | 0.0002901726383 | 1.395488751 | 0.01180610354
| 1634.5 | 0.0003193682081 | 1.394672668 | 0.01301392427
| 1634.45 | 0.000332358291 | 1.395204992 | 0.01354092226
| 1634.4 | 0.0003167814596 | 1.395522104 | 0.01289838503
| 1634.35 | 0.0003007282483 | 1.394822433 | 0.0122482603
| 1634.3 | 0.0003069643883 | 1.393863618 | 0.01251579043
| 1634.25 | 0.0003265291431 | 1.393595939 | 0.01332308596
| 1634.2 | 0.000338513872 | 1.394000005 | 0.01381080987
| 1634.15 | 0.0003365674034 | 1.394458815 | 0.01372553331
| 1634.1 | 0.000326653479 | 1.39461935 | 0.01331689981
| 1634.05 | 0.0003146254437 | 1.394350786 | 0.01282665217
| 1634 | 0.0003092340214 | 1.393598296 | 0.01261446411
| 1633.95 | 0.0003212876597 | 1.392676703 | 0.01312127537
| 1633.9 | 0.0003504464426 | 1.392322535 | 0.0143252763
| 1633.85 | 0.0003783223195 | 1.39287205 | 0.0154647932
| 1633.8 | 0.0003916504818 | 1.39380875 | 0.01600006341
| 1633.75 | 0.0003959140715 | 1.39463556 | 0.01616395284
| 1633.7 | 0.0003988551933 | 1.395513474 | 0.01627262186
| 1633.65 | 0.0003929217321 | 1.396651984 | 0.01601339498
| 1633.6 | 0.000370614233 | 1.397572009 | 0.01508650126
| 1633.55 | 0.0003436407983 | 1.397761075 | 0.01397900963
| 1633.5 | 0.0003286576852 | 1.397574178 | 0.0133677284
| 1633.45 | 0.0003212839344 | 1.39772521 | 0.01306408131
| 1633.4 | 0.0003050821854 | 1.398187863 | 0.01239508888
| 1633.35 | 0.0002765208464 | 1.398366269 | 0.01122338604
| 1633.3 | 0.0002465797606 | 1.398024827 | 0.01000061365
| 1633.25 | 0.0002191117949 | 1.397426362 | 0.008880917477
| 1633.2 | 0.0001893034219 | 1.396477922 | 0.007667132355
| 1633.15 | 0.0001640892574 | 1.394779945 | 0.006645825348
| 1633.1 | 0.0001617185784 | 1.392517553 | 0.006565373311
| 1633.05 | 0.0001873532296 | 1.390601669 | 0.007635659955
| 1633 | 0.0002242415228 | 1.389657061 | 0.009164266317
| 1632.95 | 0.0002534729411 | 1.389436629 | 0.01037192828
| 1632.9 | 0.0002720998619 | 1.389292743 | 0.01114189885
| 1632.85 | 0.0002902154791 | 1.388952377 | 0.01189318403
| 1632.8 | 0.0003159311621 | 1.388651279 | 0.01295806185
| 1632.75 | 0.0003479956627 | 1.38878553 | 0.01427998214
| 1632.7 | 0.0003773192899 | 1.389551803 | 0.01548002702
| 1632.65 | 0.0003933222008 | 1.390810945 | 0.0161227205
| 1632.6 | 0.0003895014549 | 1.392119369 | 0.01594734489
| 1632.55 | 0.0003689448325 | 1.392961286 | 0.01509011426
| 1632.5 | 0.000340214467 | 1.393068486 | 0.01390702877
| 1632.45 | 0.0003127818906 | 1.392303799 | 0.01278779577
| 1632.4 | 0.000299598558 | 1.390708147 | 0.01226368732
| 1632.35 | 0.0003137690926 | 1.388699587 | 0.01287184915
| 1632.3 | 0.0003596348711 | 1.387102401 | 0.01478651685
| 1632.25 | 0.0004255296636 | 1.386672405 | 0.01751688679
| 1632.2 | 0.0004921378598 | 1.387643167 | 0.02025489831
| 1632.15 | 0.0005421796781 | 1.389739446 | 0.02228441793
| 1632.1 | 0.0005663801019 | 1.39243468 | 0.02323165562
| 1632.05 | 0.000561305784 | 1.395143335 | 0.02297147148
| 1632 | 0.0005320808883 | 1.397249087 | 0.02173229898
| 1631.95 | 0.0004919762693 | 1.398422168 | 0.02006681857
| 1631.9 | 0.0004561319976 | 1.39875419 | 0.01859216973
| 1631.85 | 0.0004334775704 | 1.398730636 | 0.01766430676
| 1631.8 | 0.0004208697964 | 1.398934696 | 0.01714486249
| 1631.75 | 0.0004025297214 | 1.399560703 | 0.0163844558
| 1631.7 | 0.0003660940589 | 1.399998394 | 0.01488608582
| 1631.65 | 0.0003207148963 | 1.399399976 | 0.01303499078
| 1631.6 | 0.0002948441563 | 1.39768653 | 0.01199473146
| 1631.55 | 0.0003045210594 | 1.396071411 | 0.01241094609
| 1631.5 | 0.00032783719 | 1.39562768 | 0.01337461022
| 1631.45 | 0.000334953887 | 1.395889398 | 0.01366420585
| 1631.4 | 0.0003301627024 | 1.395709481 | 0.01346999452
| 1631.35 | 0.0003387886077 | 1.395249736 | 0.01383069841
| 1631.3 | 0.0003562313528 | 1.395599179 | 0.01454361123
| 1631.25 | 0.000349376814 | 1.396652696 | 0.01424868716
| 1631.2 | 0.0003124456874 | 1.396702506 | 0.01273174703
| 1631.15 | 0.0002904897536 | 1.395004377 | 0.01184947516
| 1631.1 | 0.000317990782 | 1.393160741 | 0.01300282068
| 1631.05 | 0.0003720885119 | 1.393133926 | 0.01523122753
| 1631 | 0.0004015248294 | 1.394788965 | 0.01642001499
| 1630.95 | 0.0003908947085 | 1.396432728 | 0.01595996574
| 1630.9 | 0.0003606108972 | 1.397031698 | 0.01470822868
| 1630.85 | 0.0003344900884 | 1.396555066 | 0.01364188923
| 1630.8 | 0.0003287768944 | 1.39542626 | 0.01342152571
| 1630.75 | 0.0003548585787 | 1.394506242 | 0.01450643696
| 1630.7 | 0.0004001883815 | 1.39515755 | 0.01636275367
| 1630.65 | 0.0004180683728 | 1.397694827 | 0.01706071593
| 1630.6 | 0.0003730319465 | 1.400253694 | 0.01517711755
| 1630.55 | 0.0002908995355 | 1.400555106 | 0.01180826583
| 1630.5 | 0.000231215732 | 1.398543832 | 0.009382535033
| 1630.45 | 0.0002182992159 | 1.396072423 | 0.008875413785
| 1630.4 | 0.0002272804284 | 1.394342615 | 0.009261008819
| 1630.35 | 0.0002373699082 | 1.392809743 | 0.009691273908
| 1630.3 | 0.0002634977009 | 1.390970487 | 0.01078716841
| 1630.25 | 0.000321350524 | 1.38972611 | 0.01318953272
| 1630.2 | 0.0003915298755 | 1.390233134 | 0.01608130281
| 1630.15 | 0.0004375679391 | 1.392330996 | 0.01795021255
| 1630.1 | 0.0004421183867 | 1.394735307 | 0.01810073004
| 1630.05 | 0.0004175719779 | 1.396280842 | 0.01706781911
| 1630 | 0.0003879247258 | 1.396668158 | 0.01584392804
| 1629.95 | 0.0003728247224 | 1.396297476 | 0.01522880356
| 1629.9 | 0.0003777551489 | 1.396011736 | 0.01543593497
| 1629.85 | 0.0003888066833 | 1.396418682 | 0.01588517531
| 1629.8 | 0.0003875321733 | 1.39728268 | 0.01582109497
| 1629.75 | 0.0003725122636 | 1.397869814 | 0.01519638389
| 1629.7 | 0.0003594830656 | 1.397948312 | 0.01466064518
| 1629.65 | 0.0003574425331 | 1.398107956 | 0.01457517888
| 1629.6 | 0.0003534168959 | 1.398875777 | 0.01440023992
| 1629.55 | 0.0003284495302 | 1.399893475 | 0.01336323923
| 1629.5 | 0.0002802852561 | 1.40019426 | 0.01138479435
| 1629.45 | 0.000229225958 | 1.399097784 | 0.009301754302
| 1629.4 | 0.000202604571 | 1.396841796 | 0.008229107817
| 1629.35 | 0.0002154284141 | 1.394479873 | 0.008777772377
| 1629.3 | 0.0002568392101 | 1.393254252 | 0.01049574837
| 1629.25 | 0.0002948273885 | 1.393556989 | 0.01205841268
| 1629.2 | 0.0003032479455 | 1.394497443 | 0.01239491941
| 1629.15 | 0.0002867700513 | 1.39472512 | 0.01171415353
| 1629.1 | 0.0002751564626 | 1.393774176 | 0.01124651571
| 1629.05 | 0.0002921274844 | 1.392435979 | 0.01196122473
| 1629 | 0.0003352435328 | 1.391863348 | 0.0137472687
| 1628.95 | 0.0003833998902 | 1.39267783 | 0.01572377077
| 1628.9 | 0.0004115798536 | 1.394700449 | 0.01685678421
| 1628.85 | 0.0004041264739 | 1.397127194 | 0.01651493525
| 1628.8 | 0.0003611086891 | 1.398918621 | 0.01472269355
| 1628.75 | 0.0002998001853 | 1.399320508 | 0.01220083115
| 1628.7 | 0.0002432409691 | 1.398222066 | 0.009890177847
| 1628.65 | 0.0002105762235 | 1.396024891 | 0.008568042903
| 1628.6 | 0.0002121264131 | 1.393416075 | 0.008655308127
| 1628.55 | 0.0002509979514 | 1.391248951 | 0.01027984969
| 1628.5 | 0.0003150785363 | 1.390558979 | 0.01293462716
| 1628.45 | 0.0003718887432 | 1.391777867 | 0.01526591349
| 1628.4 | 0.0003884639616 | 1.394044924 | 0.01591881157
| 1628.35 | 0.000360307747 | 1.395662903 | 0.01473719266
| 1628.3 | 0.0003185332774 | 1.395440567 | 0.01302033794
| 1628.25 | 0.0003072549569 | 1.393757778 | 0.01257599676
| 1628.2 | 0.000344487375 | 1.39238526 | 0.01412907278
| 1628.15 | 0.0004046321821 | 1.393023493 | 0.01660273043
| 1628.1 | 0.0004340172772 | 1.395741507 | 0.01777370713
| 1628.05 | 0.0003998717268 | 1.398520448 | 0.01632792071
| 1628 | 0.0003274995855 | 1.399119409 | 0.01334667883
| 1627.95 | 0.0002778405305 | 1.397319941 | 0.01132676194
| 1627.9 | 0.0002837576923 | 1.395104539 | 0.01159493913
| 1627.85 | 0.0003218501785 | 1.394303241 | 0.01317440312
| 1627.8 | 0.0003523249202 | 1.394901444 | 0.01442336065
| 1627.75 | 0.0003640479385 | 1.395893593 | 0.01489363472
| 1627.7 | 0.0003658756637 | 1.396974472 | 0.01495482441
| 1627.65 | 0.0003529950022 | 1.398284549 | 0.01440807538
| 1627.6 | 0.0003150436117 | 1.399154346 | 0.01283778232
| 1627.55 | 0.0002709985692 | 1.39863942 | 0.01103400609
| 1627.5 | 0.0002549048531 | 1.397213409 | 0.01038742749
| 1627.45 | 0.0002701356988 | 1.396471998 | 0.01102231657
| 1627.4 | 0.0002792077158 | 1.397167089 | 0.01138856066
| 1627.35 | 0.0002519302052 | 1.39808174 | 0.01025721351
| 1627.3 | 0.000201510267 | 1.397767734 | 0.008186901877
| 1627.25 | 0.0001592631439 | 1.395990312 | 0.00646266684
| 1627.2 | 0.0001425393869 | 1.393439094 | 0.005791620612
| 1627.15 | 0.0001528388808 | 1.390609945 | 0.006236819223
| 1627.1 | 0.0001959376983 | 1.387912033 | 0.008041380969
| 1627.05 | 0.0002714334969 | 1.386211519 | 0.01118728598
| 1627 | 0.0003601680533 | 1.386249433 | 0.01486832161
| 1626.95 | 0.0004365351024 | 1.387883697 | 0.01801194743
| 1626.9 | 0.0004897280626 | 1.390514072 | 0.02017221406
| 1626.85 | 0.0005151946066 | 1.393789227 | 0.0211679727
| 1626.8 | 0.000504447616 | 1.397284827 | 0.02066374171
| 1626.75 | 0.0004530185805 | 1.400070742 | 0.01850227233
| 1626.7 | 0.0003815670522 | 1.401121775 | 0.0155523731
| 1626.65 | 0.0003257230834 | 1.400675484 | 0.01326567496
| 1626.6 | 0.000296457207 | 1.399990823 | 0.01207206725
| 1626.55 | 0.0002735452708 | 1.399831473 | 0.01113277206
| 1626.5 | 0.0002362662943 | 1.3996322 | 0.009603192752
| 1626.45 | 0.0001942249932 | 1.398470214 | 0.007885547283
| 1626.4 | 0.0001724432236 | 1.396470299 | 0.007005459396
| 1626.35 | 0.0001774975085 | 1.394592474 | 0.007228690507
| 1626.3 | 0.0001937677167 | 1.39336188 | 0.007910293331
| 1626.25 | 0.0002087703891 | 1.392488873 | 0.008537598091
| 1626.2 | 0.0002263807708 | 1.391589866 | 0.009273759785
| 1626.15 | 0.0002559991536 | 1.390915603 | 0.01050540245
| 1626.1 | 0.0002916720715 | 1.391029868 | 0.01198009309
| 1626.05 | 0.0003163367489 | 1.391988235 | 0.01298928436
| 1626 | 0.0003167982234 | 1.393214598 | 0.01299408669
| 1625.95 | 0.0002953181955 | 1.393876294 | 0.01209978954
| 1625.9 | 0.0002685957607 | 1.393455925 | 0.01100140321
| 1625.85 | 0.0002603204903 | 1.392134023 | 0.01067361907
| 1625.8 | 0.0002821437102 | 1.390943168 | 0.01158907568
| 1625.75 | 0.0003177770393 | 1.390906935 | 0.01306421013
| 1625.7 | 0.0003356547117 | 1.391926286 | 0.01379161924
| 1625.65 | 0.0003228979164 | 1.392753771 | 0.01325449965
| 1625.6 | 0.0003001973984 | 1.392407031 | 0.01232076947
| 1625.55 | 0.0002946048024 | 1.391191515 | 0.01210370928
| 1625.5 | 0.0003109476549 | 1.38990911 | 0.01279535627
| 1625.45 | 0.000344363039 | 1.388878703 | 0.01419279348
| 1625.4 | 0.0003973231676 | 1.388346651 | 0.01639601021
| 1625.35 | 0.0004671895848 | 1.38917408 | 0.01928026704
| 1625.3 | 0.0005206600794 | 1.391965155 | 0.02144691257
| 1625.25 | 0.0005201520367 | 1.395492623 | 0.02136304511
| 1625.2 | 0.0004743356287 | 1.397626269 | 0.01943755391
| 1625.15 | 0.0004349984202 | 1.397841328 | 0.01781409778
| 1625.1 | 0.0004302696352 | 1.397869119 | 0.0176194224
| 1625.05 | 0.000430885234 | 1.399101506 | 0.01762634774
| 1625 | 0.0003989222485 | 1.400744478 | 0.01628754437
| 1624.95 | 0.0003420603439 | 1.40113215 | 0.01394549368
| 1624.9 | 0.0002996693385 | 1.400057266 | 0.01221621138
| 1624.85 | 0.0002890145387 | 1.39882781 | 0.01179219791
| 1624.8 | 0.0002895784584 | 1.398301373 | 0.01182170138
| 1624.75 | 0.0002842205557 | 1.398005422 | 0.01160469908
| 1624.7 | 0.0002806535941 | 1.397421952 | 0.01146453308
| 1624.65 | 0.0002928916345 | 1.396901877 | 0.01197512147
| 1624.6 | 0.0003135972677 | 1.397263152 | 0.0128248396
| 1624.55 | 0.0003188094103 | 1.398523758 | 0.013024827
| 1624.5 | 0.0002940027063 | 1.399797703 | 0.01198910561
| 1624.45 | 0.0002507450973 | 1.400019316 | 0.01020738754
| 1624.4 | 0.000217385126 | 1.399114905 | 0.008843610078
| 1624.35 | 0.0002084434948 | 1.397972597 | 0.008485931094
| 1624.3 | 0.0002124393374 | 1.397437772 | 0.008655620058
| 1624.25 | 0.0002097939126 | 1.397348525 | 0.008547648705
| 1624.2 | 0.0002010306358 | 1.397056173 | 0.008189212936
| 1624.15 | 0.0002009188741 | 1.396604204 | 0.008188754534
| 1624.1 | 0.0002078986742 | 1.396737484 | 0.008475716149
| 1624.05 | 0.000199918168 | 1.397540062 | 0.008139957106
| 1624 | 0.00016542012 | 1.39812569 | 0.006713812558
| 1623.95 | 0.0001176828508 | 1.397657178 | 0.004750123433
| 1623.9 | 7.716380146e-05 | 1.396149298 | 0.003087839032
| 1623.85 | 5.339085983e-05 | 1.393986763 | 0.002116256502
| 1623.8 | 5.162367668e-05 | 1.391487475 | 0.002053580849
| 1623.75 | 7.726531393e-05 | 1.389197932 | 0.003126192009
| 1623.7 | 0.0001200120907 | 1.387963725 | 0.004906435969
| 1623.65 | 0.0001524640235 | 1.387764171 | 0.006255041485
| 1623.6 | 0.0001648333868 | 1.387511911 | 0.006770643367
| 1623.55 | 0.0001797084683 | 1.386509432 | 0.007396400548
| 1623.5 | 0.0002189627864 | 1.385592267 | 0.009036251993
| 1623.45 | 0.0002669426595 | 1.385842136 | 0.01102944874
| 1623.4 | 0.0002952897941 | 1.386898552 | 0.01219675271
| 1623.35 | 0.000306266358 | 1.387655951 | 0.01264449974
| 1623.3 | 0.0003223004772 | 1.388209552 | 0.01330419946
| 1623.25 | 0.0003376794026 | 1.389468044 | 0.01392737136
| 1623.2 | 0.0003235945499 | 1.391205509 | 0.01332236706
| 1623.15 | 0.0002734330464 | 1.39185008 | 0.01123753257
| 1623.1 | 0.0002252934517 | 1.390293522 | 0.009258654404
| 1623.05 | 0.0002255812271 | 1.387460313 | 0.009296973916
| 1623 | 0.0002810959723 | 1.38550727 | 0.01162488214
| 1622.95 | 0.0003533810355 | 1.385930203 | 0.0146275107
| 1622.9 | 0.0003897361482 | 1.388269509 | 0.01610740125
| 1622.85 | 0.0003678956977 | 1.390433111 | 0.01517167216
| 1622.8 | 0.0003171777373 | 1.390389597 | 0.01306951033
| 1622.75 | 0.0003014639932 | 1.388102502 | 0.01244455363
| 1622.7 | 0.000355830884 | 1.386066768 | 0.01472991865
| 1622.65 | 0.0004450352835 | 1.386893302 | 0.01842869512
| 1622.6 | 0.0004936396174 | 1.390703442 | 0.02038487476
| 1622.55 | 0.0004578917259 | 1.394839673 | 0.01883604244
| 1622.5 | 0.000362787398 | 1.396618758 | 0.01488045939
| 1622.45 | 0.000266317742 | 1.395201387 | 0.01091246052
| 1622.4 | 0.0002192165718 | 1.391590927 | 0.008998906046
| 1622.35 | 0.0002394346504 | 1.387677443 | 0.0098747252
| 1622.3 | 0.0003129760755 | 1.385275161 | 0.01295969116
| 1622.25 | 0.0003999988524 | 1.385244024 | 0.01658387369
| 1622.2 | 0.0004640906146 | 1.386956253 | 0.01922539381
| 1622.15 | 0.0004955306619 | 1.389158887 | 0.02049569287
| 1622.1 | 0.0005086651102 | 1.39115733 | 0.02100650003
| 1622.05 | 0.0005131605982 | 1.393193332 | 0.02115731949
| 1622 | 0.0005020620332 | 1.395385505 | 0.02065997862
| 1621.95 | 0.0004698210367 | 1.39733889 | 0.01929513243
| 1621.9 | 0.0004214886602 | 1.398585224 | 0.01728116981
| 1621.85 | 0.0003672153665 | 1.398975775 | 0.01503748395
| 1621.8 | 0.0003148284762 | 1.398517003 | 0.01288302615
| 1621.75 | 0.0002737035956 | 1.397315755 | 0.01119988168
| 1621.7 | 0.0002499902638 | 1.395764521 | 0.01023677835
| 1621.65 | 0.0002407324484 | 1.394255664 | 0.00986917238
| 1621.6 | 0.0002392171899 | 1.392820206 | 0.009820699644
| 1621.55 | 0.0002477425133 | 1.391280667 | 0.01018943711
| 1621.5 | 0.0002739978973 | 1.389903362 | 0.01129332036
| 1621.45 | 0.0003143767806 | 1.389262345 | 0.01297762993
| 1621.4 | 0.0003541479841 | 1.389562608 | 0.01462611942
| 1621.35 | 0.0003822608827 | 1.390502446 | 0.01578108185
| 1621.3 | 0.0003952570284 | 1.391748712 | 0.01630316115
| 1621.25 | 0.0003910642093 | 1.392972129 | 0.01611242394
| 1621.2 | 0.000372197947 | 1.393703697 | 0.01532122328
| 1621.15 | 0.0003531854577 | 1.393601163 | 0.01453566872
| 1621.1 | 0.0003527607791 | 1.393138155 | 0.01452458167
| 1621.05 | 0.0003673569276 | 1.393352791 | 0.01512689249
| 1621 | 0.0003697732487 | 1.394496974 | 0.0152119302
| 1620.95 | 0.0003432137869 | 1.395584173 | 0.01409906406
| 1620.9 | 0.0003001401221 | 1.395646095 | 0.01231717795
| 1620.85 | 0.0002629538049 | 1.394543277 | 0.01079105888
| 1620.8 | 0.0002481150458 | 1.392761563 | 0.01019494512
| 1620.75 | 0.0002599237469 | 1.391028756 | 0.0107025172
| 1620.7 | 0.0002923435551 | 1.390066302 | 0.01205908818
| 1620.65 | 0.0003242688233 | 1.390328277 | 0.01338218023
| 1620.6 | 0.0003309007755 | 1.391227404 | 0.01364685587
| 1620.55 | 0.0003110133091 | 1.391518419 | 0.01281851109
| 1620.5 | 0.0002905246821 | 1.390476136 | 0.01198046235
| 1620.45 | 0.000297672579 | 1.388702211 | 0.01229783693
| 1620.4 | 0.000333311504 | 1.387299921 | 0.01379748553
| 1620.35 | 0.000384027136 | 1.386733409 | 0.01591682837
| 1620.3 | 0.0004409989369 | 1.3870766 | 0.01828457727
| 1620.25 | 0.00049731787 | 1.388556177 | 0.02060457943
| 1620.2 | 0.0005335770579 | 1.391277238 | 0.02206340144
| 1620.15 | 0.0005296501299 | 1.394439981 | 0.02184308296
| 1620.1 | 0.0004877736822 | 1.396788999 | 0.02006884184
| 1620.05 | 0.0004335259992 | 1.397668184 | 0.01781242415
| 1620 | 0.0003901482584 | 1.397538796 | 0.01602211126
| 1619.95 | 0.0003594518616 | 1.397102404 | 0.01475970661
| 1619.9 | 0.0003326125465 | 1.396544888 | 0.0136575066
| 1619.85 | 0.000307564156 | 1.395526742 | 0.01263390488
| 1619.8 | 0.0002973633838 | 1.393906256 | 0.0122306285
| 1619.75 | 0.0003139153102 | 1.392264446 | 0.0129364873
| 1619.7 | 0.0003519817278 | 1.391426248 | 0.01452725302
| 1619.65 | 0.0003927270857 | 1.391712907 | 0.01621536382
| 1619.6 | 0.0004215217221 | 1.392738724 | 0.01739576082
| 1619.55 | 0.0004387865747 | 1.394093307 | 0.01809138204
| 1619.5 | 0.0004451372688 | 1.395870158 | 0.01832703703
| 1619.45 | 0.0004268009189 | 1.39806845 | 0.01753490957
| 1619.4 | 0.0003686505393 | 1.399730007 | 0.01510946487
| 1619.35 | 0.0002872161548 | 1.39932251 | 0.01175295495
| 1619.3 | 0.0002337223867 | 1.396499839 | 0.009571739904
| 1619.25 | 0.0002504303103 | 1.393062066 | 0.01029786211
| 1619.2 | 0.0003235824427 | 1.391698883 | 0.01334903836
| 1619.15 | 0.0003896933025 | 1.393486997 | 0.01606929148
| 1619.1 | 0.0003893421987 | 1.396841209 | 0.01600766416
| 1619.05 | 0.0003189770484 | 1.398856292 | 0.01307247253
| 1619 | 0.0002316986227 | 1.397839285 | 0.009477023884
| 1618.95 | 0.0001896065646 | 1.394486214 | 0.007765020927
| 1618.9 | 0.0002153320253 | 1.39107203 | 0.008861976988
| 1618.85 | 0.000282872932 | 1.389498169 | 0.01168546013
| 1618.8 | 0.0003478615567 | 1.390089505 | 0.01438148468
| 1618.75 | 0.0003819190873 | 1.391857731 | 0.01577350815
| 1618.7 | 0.0003835740523 | 1.393651921 | 0.01581763363
| 1618.65 | 0.0003649061523 | 1.394876806 | 0.01502732111
| 1618.6 | 0.000337244945 | 1.395366763 | 0.01387523391
| 1618.55 | 0.0003108796643 | 1.395122653 | 0.01278629085
| 1618.5 | 0.0002940315773 | 1.394330818 | 0.01209756469
| 1618.45 | 0.0002924227136 | 1.393300523 | 0.01204287223
| 1618.4 | 0.0003050416728 | 1.392434355 | 0.0125769319
| 1618.35 | 0.0003277026096 | 1.391877439 | 0.01352507266
| 1618.3 | 0.0003594416216 | 1.391777195 | 0.01484524546
| 1618.25 | 0.0003974731055 | 1.392412848 | 0.01641659234
| 1618.2 | 0.0004311827969 | 1.394125827 | 0.01779065381
| 1618.15 | 0.0004406371127 | 1.396800812 | 0.01814135784
| 1618.1 | 0.0004102736737 | 1.399633912 | 0.0168427746
| 1618.05 | 0.0003431043565 | 1.401425444 | 0.01404495598
| 1618 | 0.0002648616228 | 1.401453802 | 0.01081660985
| 1617.95 | 0.0002054460331 | 1.399989557 | 0.008378424708
| 1617.9 | 0.0001810304834 | 1.398095909 | 0.007385583072
| 1617.85 | 0.000181750393 | 1.39698582 | 0.00742455015
| 1617.8 | 0.0001768614179 | 1.397042799 | 0.007221968381
| 1617.75 | 0.0001398297015 | 1.397371096 | 0.005687188986
| 1617.7 | 7.288483986e-05 | 1.396433691 | 0.002921754819
| 1617.65 | 1.089647362e-05 | 1.393240509 | 0.0003646212725
| 1617.6 | 2.277087909e-07 | 1.388343198 | -6.573207161e-05
| 1617.55 | 6.162328574e-05 | 1.38378614 | 0.002510669367
| 1617.5 | 0.0001682364394 | 1.38159109 | 0.006982449335
| 1617.45 | 0.0002710088138 | 1.382139701 | 0.01127937024
| 1617.4 | 0.0003349958009 | 1.384418348 | 0.01392941311
| 1617.35 | 0.0003516958073 | 1.386941492 | 0.01459496917
| 1617.3 | 0.000333858656 | 1.388619432 | 0.01383048178
| 1617.25 | 0.0003042132574 | 1.388876522 | 0.01259283355
| 1617.2 | 0.0002921316792 | 1.387984238 | 0.0120999752
| 1617.15 | 0.0003097793067 | 1.387156854 | 0.01284567021
| 1617.1 | 0.0003379755675 | 1.387494596 | 0.01401790163
| 1617.05 | 0.0003401539267 | 1.388764319 | 0.01409311572
| 1617 | 0.0003034938147 | 1.38926572 | 0.01256032295
| 1616.95 | 0.0002609994245 | 1.387605162 | 0.01080794337
| 1616.9 | 0.0002628802339 | 1.384152672 | 0.01092227873
| 1616.85 | 0.0003364640267 | 1.380941484 | 0.01403894538
| 1616.8 | 0.0004601227147 | 1.380305107 | 0.01923217299
| 1616.75 | 0.0005788868259 | 1.383075507 | 0.02415841349
| 1616.7 | 0.0006403415501 | 1.388253115 | 0.02661938583
| 1616.65 | 0.0006225006619 | 1.393600334 | 0.02576321558
| 1616.6 | 0.0005465950849 | 1.397155447 | 0.02254352792
| 1616.55 | 0.0004527638639 | 1.398280818 | 0.0186381853
| 1616.5 | 0.0003746012249 | 1.39738384 | 0.01541527952
| 1616.45 | 0.0003327205756 | 1.395341436 | 0.01370649668
| 1616.4 | 0.0003341096475 | 1.393419766 | 0.01378865949
| 1616.35 | 0.0003591091349 | 1.392931795 | 0.01483413707
| 1616.3 | 0.0003631003224 | 1.393964065 | 0.01498664229
| 1616.25 | 0.0003183386268 | 1.394612768 | 0.01312033786
| 1616.2 | 0.0002592871915 | 1.392722927 | 0.01068906992
| 1616.15 | 0.0002581169811 | 1.388714973 | 0.01068177902
| 1616.1 | 0.0003410223893 | 1.385793612 | 0.01417531162
| 1616.05 | 0.0004503112259 | 1.386459848 | 0.0187314491
| 1616 | 0.0005112034299 | 1.38983013 | 0.02121540005
| 1615.95 | 0.0005068303987 | 1.39327385 | 0.02097297389
| 1615.9 | 0.0004692408285 | 1.395456596 | 0.01937498846
| 1615.85 | 0.0004214728225 | 1.396624497 | 0.01737547202
| 1615.8 | 0.0003643087135 | 1.396857359 | 0.01500257793
| 1615.75 | 0.0003086486811 | 1.395624793 | 0.01271015099
| 1615.7 | 0.0002848464083 | 1.39314602 | 0.01175041693
| 1615.65 | 0.0003055483083 | 1.390861915 | 0.01263795623
| 1615.6 | 0.0003482396736 | 1.389858037 | 0.0144289162
| 1615.55 | 0.0003877710527 | 1.389941196 | 0.0160755272
| 1615.5 | 0.0004186276372 | 1.390580396 | 0.01735227941
| 1615.45 | 0.0004419479492 | 1.391720479 | 0.01830630203
| 1615.4 | 0.0004465258707 | 1.393361785 | 0.01847135207
| 1615.35 | 0.0004222686377 | 1.394671423 | 0.01744355318
| 1615.3 | 0.0003851512471 | 1.394677336 | 0.01590229981
| 1615.25 | 0.0003676102474 | 1.393413303 | 0.01519133657
| 1615.2 | 0.0003881999316 | 1.39211009 | 0.01606625922
| 1615.15 | 0.0004341439317 | 1.392042711 | 0.01797984301
| 1615.1 | 0.0004758718452 | 1.393663298 | 0.01969004683
| 1615.05 | 0.0004838034481 | 1.396366848 | 0.01997443812
| 1615 | 0.000448062553 | 1.398868565 | 0.01845199004
| 1614.95 | 0.00038292445 | 1.399969131 | 0.01573899691
| 1614.9 | 0.0003219638041 | 1.399337759 | 0.01322426235
| 1614.85 | 0.0002902103569 | 1.39790702 | 0.01192611969
| 1614.8 | 0.0002818410304 | 1.39691118 | 0.01159060495
| 1614.75 | 0.000269256996 | 1.396601272 | 0.01107232116
| 1614.7 | 0.0002379319647 | 1.395984495 | 0.009779097876
| 1614.65 | 0.0002065333523 | 1.394066367 | 0.008493039224
| 1614.6 | 0.00020932872 | 1.39116441 | 0.008635055327
| 1614.55 | 0.0002571390924 | 1.38876933 | 0.01065111532
| 1614.5 | 0.0003276076189 | 1.388043878 | 0.01360082976
| 1614.45 | 0.0003887317119 | 1.388953112 | 0.0161405707
| 1614.4 | 0.0004255441043 | 1.390610457 | 0.01765200217
| 1614.35 | 0.0004437630969 | 1.392351672 | 0.0183844673
| 1614.3 | 0.000451210889 | 1.394156335 | 0.01866617711
| 1614.25 | 0.0004448890659 | 1.39614562 | 0.018372343
| 1614.2 | 0.0004181927096 | 1.398074975 | 0.01723533237
| 1614.15 | 0.0003710063151 | 1.399443372 | 0.01526058167
| 1614.1 | 0.0003139334751 | 1.399849882 | 0.01289208674
| 1614.05 | 0.0002600122225 | 1.399401994 | 0.01066435425
| 1614 | 0.0002121184968 | 1.398396195 | 0.008689956412
| 1613.95 | 0.0001685926678 | 1.39678638 | 0.006898493407
| 1613.9 | 0.0001375358563 | 1.394324496 | 0.005626528923
| 1613.85 | 0.0001368038345 | 1.391292396 | 0.005616443433
| 1613.8 | 0.0001717489226 | 1.388769616 | 0.007091808997
| 1613.75 | 0.000219773034 | 1.387527881 | 0.009107880447
| 1613.7 | 0.0002580112795 | 1.3870392 | 0.01071083517
| 1613.65 | 0.0002928706798 | 1.386441887 | 0.0121750145
| 1613.6 | 0.0003468156814 | 1.386080941 | 0.01443611752
| 1613.55 | 0.0004102950891 | 1.387338006 | 0.01707380104
| 1613.5 | 0.000437843616 | 1.390142587 | 0.01818216042
| 1613.45 | 0.000410875303 | 1.392441647 | 0.01702353467
| 1613.4 | 0.0003689862811 | 1.39265856 | 0.01527641283
| 1613.35 | 0.0003605093784 | 1.391819348 | 0.01493505792
| 1613.3 | 0.0003756280081 | 1.391863419 | 0.01556492175
| 1613.25 | 0.0003730151779 | 1.392728979 | 0.01544467049
| 1613.2 | 0.0003484189532 | 1.392800773 | 0.01441989298
| 1613.15 | 0.0003400137626 | 1.39171272 | 0.01408414993
| 1613.1 | 0.0003637797222 | 1.390902063 | 0.01508598791
| 1613.05 | 0.0003952062664 | 1.391263547 | 0.01639192123
| 1613 | 0.0004130895275 | 1.392261787 | 0.01712324192
| 1612.95 | 0.0004236996148 | 1.393390733 | 0.01754870629
| 1612.9 | 0.0004278891746 | 1.395129157 | 0.0176969991
| 1612.85 | 0.0003995369164 | 1.397404707 | 0.01648543539
| 1612.8 | 0.000326268377 | 1.398590617 | 0.0134293908
| 1612.75 | 0.0002457927895 | 1.397235644 | 0.01010528266
| 1612.7 | 0.0002113184907 | 1.394114375 | 0.008702167658
| 1612.65 | 0.000232027842 | 1.391413629 | 0.009589833149
| 1612.6 | 0.0002726945113 | 1.390347407 | 0.01129712218
| 1612.55 | 0.0002991128693 | 1.390388402 | 0.01239944214
| 1612.5 | 0.0003069983815 | 1.390368721 | 0.01272912973
| 1612.45 | 0.0003153360428 | 1.389770883 | 0.01308463019
| 1612.4 | 0.0003416575513 | 1.389057603 | 0.01419313159
| 1612.35 | 0.0003848429745 | 1.389154149 | 0.01599641056
| 1612.3 | 0.0004219193969 | 1.390550593 | 0.01752474244
| 1612.25 | 0.0004282225829 | 1.392583742 | 0.01775716654
| 1612.2 | 0.0004049763108 | 1.394012352 | 0.01676788941
| 1612.15 | 0.0003763963445 | 1.394380878 | 0.01557336249
| 1612.1 | 0.0003575063333 | 1.394224903 | 0.01478961949
| 1612.05 | 0.0003441241548 | 1.393924928 | 0.01423683734
| 1612 | 0.0003366395853 | 1.393258995 | 0.01393403874
| 1611.95 | 0.0003503980093 | 1.392496465 | 0.014517608
| 1611.9 | 0.0003826869675 | 1.392792115 | 0.01585993593
| 1611.85 | 0.0003990312082 | 1.394608155 | 0.01651533451
| 1611.8 | 0.0003683776618 | 1.396689662 | 0.01521152554
| 1611.75 | 0.0003024400192 | 1.397206277 | 0.01246536413
| 1611.7 | 0.0002418551611 | 1.39564488 | 0.009964047531
| 1611.65 | 0.0002171159707 | 1.39277754 | 0.008961434942
| 1611.6 | 0.0002392022887 | 1.389727315 | 0.009911801664
| 1611.55 | 0.0003070798683 | 1.387720759 | 0.01277106918
| 1611.5 | 0.0003976812611 | 1.388114766 | 0.01655649696
| 1611.45 | 0.0004599643844 | 1.391102659 | 0.01911380076
| 1611.4 | 0.0004555266378 | 1.39486363 | 0.01886827888
| 1611.35 | 0.0003976142009 | 1.397085927 | 0.01642562201
| 1611.3 | 0.0003355792745 | 1.397059009 | 0.01384798624
| 1611.25 | 0.0003043757732 | 1.395953311 | 0.01256440024
| 1611.2 | 0.0002979245056 | 1.395155457 | 0.01230561471
| 1611.15 | 0.0002941610272 | 1.394920808 | 0.01215202626
| 1611.1 | 0.000282480849 | 1.394796505 | 0.01166752543
| 1611.05 | 0.0002660746668 | 1.394289335 | 0.01099016813
| 1611 | 0.0002578445728 | 1.393252966 | 0.01065838483
| 1610.95 | 0.000270476563 | 1.392180221 | 0.0111966844
| 1610.9 | 0.0002989391816 | 1.391989783 | 0.01238661466
| 1610.85 | 0.000317138152 | 1.392977646 | 0.01313447168
| 1610.8 | 0.0003045201321 | 1.394289688 | 0.01259341759
| 1610.75 | 0.0002661207673 | 1.394828961 | 0.01098846941
| 1610.7 | 0.0002209381216 | 1.39411812 | 0.009113881612
| 1610.65 | 0.0001872931593 | 1.392151734 | 0.00772851977
| 1610.6 | 0.0001861709184 | 1.389196945 | 0.007705854498
| 1610.55 | 0.0002384679376 | 1.386450437 | 0.009919173709
| 1610.5 | 0.000330975747 | 1.385949263 | 0.01380177919
| 1610.45 | 0.0004051327681 | 1.388559609 | 0.01687273213
| 1610.4 | 0.0004035085464 | 1.392442435 | 0.01674855469
| 1610.35 | 0.0003330460728 | 1.394470746 | 0.01378338957
| 1610.3 | 0.0002574734407 | 1.393379878 | 0.01064629508
| 1610.25 | 0.0002307924426 | 1.390447023 | 0.009561850358
| 1610.2 | 0.0002603041957 | 1.387751745 | 0.01082306403
| 1610.15 | 0.0003223023357 | 1.386555494 | 0.01343380072
| 1610.1 | 0.0003876280995 | 1.387202205 | 0.01616296077
| 1610.05 | 0.000428042372 | 1.389334327 | 0.01782394146
| 1610 | 0.0004244106848 | 1.391783896 | 0.01763523327
| 1609.95 | 0.0003866096935 | 1.392996179 | 0.01604008604
| 1609.9 | 0.0003536962926 | 1.392430846 | 0.01467476192
| 1609.85 | 0.0003583906196 | 1.391176094 | 0.01488782265
| 1609.8 | 0.0003967126856 | 1.390940714 | 0.01649280821
| 1609.75 | 0.0004326435711 | 1.392469373 | 0.01797121924
| 1609.7 | 0.0004328624372 | 1.394908508 | 0.01794306002
| 1609.65 | 0.0003966568013 | 1.396769903 | 0.01640784174
| 1609.6 | 0.0003509470284 | 1.397417393 | 0.01449748801
| 1609.55 | 0.000315610783 | 1.397555909 | 0.01302633333
| 1609.5 | 0.0002764146794 | 1.3979217 | 0.01139243727
| 1609.45 | 0.0002111829802 | 1.397723106 | 0.008682137969
| 1609.4 | 0.0001386208471 | 1.395345424 | 0.005681027058
| 1609.35 | 0.0001177103248 | 1.390891671 | 0.004837306651
| 1609.3 | 0.0001773266135 | 1.38700571 | 0.007359157904
| 1609.25 | 0.0002744062786 | 1.386197314 | 0.01143690566
| 1609.2 | 0.0003365511096 | 1.388129902 | 0.014019481
| 1609.15 | 0.0003397553206 | 1.39023865 | 0.01412737355
| 1609.1 | 0.0003177942729 | 1.39090735 | 0.01320124907
| 1609.05 | 0.0003085006009 | 1.390470295 | 0.01281828489
| 1609 | 0.0003208699657 | 1.39005045 | 0.01334106194
| 1608.95 | 0.0003441325367 | 1.390301463 | 0.01431143134
| 1608.9 | 0.0003628763393 | 1.391511569 | 0.01507969442
| 1608.85 | 0.000354837624 | 1.393338222 | 0.01472011833
| 1608.8 | 0.0003133043667 | 1.394580641 | 0.01297214284
| 1608.75 | 0.000261650419 | 1.394311413 | 0.01082131207
| 1608.7 | 0.0002317307533 | 1.392972556 | 0.009586478168
| 1608.65 | 0.0002256394348 | 1.391893277 | 0.009342521579
| 1608.6 | 0.0002151629903 | 1.391417679 | 0.008909358826
| 1608.55 | 0.0001884018989 | 1.390436386 | 0.007799124926
| 1608.5 | 0.0001701572923 | 1.388183316 | 0.007053365664
| 1608.45 | 0.0001879860633 | 1.385333973 | 0.007823565039
| 1608.4 | 0.0002436414377 | 1.38312459 | 0.01018198194
| 1608.35 | 0.0003212317804 | 1.382341975 | 0.01345492395
| 1608.3 | 0.0004011308799 | 1.383315431 | 0.01680384813
| 1608.25 | 0.0004580193172 | 1.38602409 | 0.01915319242
| 1608.2 | 0.0004644319443 | 1.389496658 | 0.01936590934
| 1608.15 | 0.0004203570981 | 1.391948552 | 0.01748366977
| 1608.1 | 0.0003609056607 | 1.39226588 | 0.01499476951
| 1608.05 | 0.0003300113583 | 1.390965181 | 0.01372028029
| 1608 | 0.0003413171529 | 1.38984118 | 0.0142079881
| 1607.95 | 0.0003665904492 | 1.39020656 | 0.01526162817
| 1607.9 | 0.0003659757808 | 1.391717461 | 0.01521597345
| 1607.85 | 0.0003259531201 | 1.392804091 | 0.01352958151
| 1607.8 | 0.0002703131195 | 1.392167599 | 0.01121216493
| 1607.75 | 0.0002397382616 | 1.389935919 | 0.009956232875
| 1607.7 | 0.0002521793375 | 1.387631212 | 0.01050057229
| 1607.65 | 0.0002863253448 | 1.386516556 | 0.01194523425
| 1607.6 | 0.0003099278567 | 1.386351877 | 0.01293824075
| 1607.55 | 0.0003193169812 | 1.385975148 | 0.01333735152
| 1607.5 | 0.0003362149021 | 1.385074773 | 0.01405869177
| 1607.45 | 0.0003722831584 | 1.384363337 | 0.01558458496
| 1607.4 | 0.0004155845406 | 1.384479596 | 0.01740413373
| 1607.35 | 0.0004520383637 | 1.385123583 | 0.01892719453
| 1607.3 | 0.0004865741386 | 1.385935361 | 0.02036553688
| 1607.25 | 0.0005258852585 | 1.387271436 | 0.02199324062
| 1607.2 | 0.0005569262462 | 1.389690157 | 0.02325030546
| 1607.15 | 0.0005557020162 | 1.392740397 | 0.02314113515
| 1607.1 | 0.0005195932493 | 1.395287129 | 0.02158589132
| 1607.05 | 0.0004675793433 | 1.39667051 | 0.0193928229
| 1607 | 0.0004203557063 | 1.397208495 | 0.01741639595
| 1606.95 | 0.0003764871484 | 1.397625568 | 0.01558291768
| 1606.9 | 0.0003185151165 | 1.397824986 | 0.01316577979
| 1606.85 | 0.0002455986088 | 1.396756877 | 0.01013963514
| 1606.8 | 0.0001888209968 | 1.393782712 | 0.007797848119
| 1606.75 | 0.0001848493689 | 1.389841896 | 0.007664037549
| 1606.7 | 0.0002336180785 | 1.386961675 | 0.009734666686
| 1606.65 | 0.0002935887295 | 1.386099336 | 0.01226248171
| 1606.6 | 0.0003304313889 | 1.386283764 | 0.01380846996
| 1606.55 | 0.0003511439987 | 1.386071699 | 0.01468181341
| 1606.5 | 0.0003869389207 | 1.385450099 | 0.01619513232
| 1606.45 | 0.0004450376119 | 1.38565152 | 0.0186350541
| 1606.4 | 0.0005016024254 | 1.387420115 | 0.02098257348
| 1606.35 | 0.0005301693423 | 1.39032311 | 0.02212922673
| 1606.3 | 0.000521385114 | 1.393459146 | 0.02170477646
| 1606.25 | 0.0004769959459 | 1.395986228 | 0.01980688603
| 1606.2 | 0.00041050697 | 1.397162416 | 0.01701517219
| 1606.15 | 0.0003466806353 | 1.396781258 | 0.0143593402
| 1606.1 | 0.0003071972189 | 1.395558669 | 0.01272752559
| 1606.05 | 0.0002869721483 | 1.394575046 | 0.0118946901
| 1606 | 0.000262734482 | 1.393918997 | 0.01088946668
| 1605.95 | 0.0002272194236 | 1.392649141 | 0.009417491969
| 1605.9 | 0.0002041365966 | 1.3900977 | 0.008474330748
| 1605.85 | 0.0002225316114 | 1.387010304 | 0.00927376896
| 1605.8 | 0.0002836203221 | 1.384913227 | 0.01186302289
| 1605.75 | 0.0003599575699 | 1.38485653 | 0.01507581651
| 1605.7 | 0.0004144688162 | 1.386695173 | 0.01734258022
| 1605.65 | 0.0004231161412 | 1.389256345 | 0.01766756941
| 1605.6 | 0.0003870241368 | 1.390970866 | 0.01612985472
| 1605.55 | 0.0003353068584 | 1.390814599 | 0.0139655638
| 1605.5 | 0.0003042840418 | 1.389021868 | 0.0126870212
| 1605.45 | 0.0003130836392 | 1.386818779 | 0.01308279888
| 1605.4 | 0.0003503244392 | 1.38543473 | 0.01466620384
| 1605.35 | 0.0003931359364 | 1.385061606 | 0.01647304329
| 1605.3 | 0.0004304451894 | 1.385301047 | 0.01803998917
| 1605.25 | 0.0004634219194 | 1.385786195 | 0.01942024233
| 1605.2 | 0.0004979288235 | 1.38659695 | 0.02085832783
| 1605.15 | 0.0005296049609 | 1.388111212 | 0.02216294164
| 1605.1 | 0.0005426015736 | 1.390287829 | 0.02266854802
| 1605.05 | 0.0005271644301 | 1.392404262 | 0.02198295959
| 1605 | 0.0004910226009 | 1.393662947 | 0.02044843729
| 1604.95 | 0.000454403923 | 1.393843978 | 0.01891413616
| 1604.9 | 0.0004296465803 | 1.393472347 | 0.01788484531
| 1604.85 | 0.0004133349259 | 1.392889493 | 0.01721160682
| 1604.8 | 0.0004054871412 | 1.391989013 | 0.01689688971
| 1604.75 | 0.0004171566081 | 1.390893224 | 0.01740275092
| 1604.7 | 0.000452387615 | 1.390462553 | 0.01888728344
| 1604.65 | 0.0004909243406 | 1.391376019 | 0.02048834657
| 1604.6 | 0.0005068555504 | 1.393246331 | 0.02112352859
| 1604.55 | 0.0004944987566 | 1.395008196 | 0.02057625562
| 1604.5 | 0.0004684985643 | 1.396131748 | 0.01947117779
| 1604.45 | 0.0004389048527 | 1.396711922 | 0.0182263722
| 1604.4 | 0.000409030358 | 1.396806797 | 0.01697805333
| 1604.35 | 0.0003854292421 | 1.39639928 | 0.01599890511
| 1604.3 | 0.0003758552508 | 1.39587856 | 0.01560675255
| 1604.25 | 0.0003738086647 | 1.395764739 | 0.01552330052
| 1604.2 | 0.000364982991 | 1.395983239 | 0.01515202139
| 1604.15 | 0.0003474983365 | 1.395892768 | 0.01442312941
| 1604.1 | 0.0003376081607 | 1.39535306 | 0.014017184
| 1604.05 | 0.0003417604581 | 1.395018106 | 0.01419550375
| 1604 | 0.0003481679618 | 1.395399236 | 0.01445890795
| 1603.95 | 0.0003382484407 | 1.396308732 | 0.01403309443
| 1603.9 | 0.0003058756721 | 1.39692062 | 0.01267388222
| 1603.85 | 0.000264300963 | 1.396597373 | 0.0109416034
| 1603.8 | 0.0002322923408 | 1.39544504 | 0.009616073497
| 1603.75 | 0.0002167657934 | 1.394101724 | 0.008979556909
| 1603.7 | 0.0002070055358 | 1.393031137 | 0.008580847861
| 1603.65 | 0.000189225188 | 1.391782969 | 0.007846830632
| 1603.6 | 0.000175232069 | 1.389451646 | 0.00727870788
| 1603.55 | 0.0002016159692 | 1.386199045 | 0.008414399825
| 1603.5 | 0.0002883626167 | 1.384078103 | 0.01208922495
| 1603.45 | 0.0003939815773 | 1.385280659 | 0.01652513715
| 1603.4 | 0.0004440033835 | 1.38937688 | 0.01856799542
| 1603.35 | 0.0004016812866 | 1.393340017 | 0.01673295217
| 1603.3 | 0.0003053788115 | 1.394203025 | 0.01268988371
| 1603.25 | 0.0002326676606 | 1.391599287 | 0.009671854816
| 1603.2 | 0.0002355542981 | 1.387707688 | 0.009830484319
| 1603.15 | 0.0003063762541 | 1.385432726 | 0.0128356217
| 1603.1 | 0.0003890474351 | 1.386272408 | 0.01630680349
| 1603.05 | 0.0004228753944 | 1.389323353 | 0.01768522764
| 1603 | 0.0003867652291 | 1.392120057 | 0.01612903827
| 1602.95 | 0.0003123781624 | 1.392591348 | 0.01300495652
| 1602.9 | 0.0002527940104 | 1.390636298 | 0.01052784786
| 1602.85 | 0.0002351007408 | 1.387535735 | 0.009815217752
| 1602.8 | 0.0002597575093 | 1.384418849 | 0.01088471231
| 1602.75 | 0.0003213491271 | 1.381969475 | 0.01351163314
| 1602.7 | 0.0004151933851 | 1.381025792 | 0.01749051348
| 1602.65 | 0.0005153487407 | 1.382600757 | 0.02169718205
| 1602.6 | 0.0005751829627 | 1.386422111 | 0.02414925198
| 1602.55 | 0.0005662627485 | 1.390572645 | 0.02369304969
| 1602.5 | 0.0005060038559 | 1.392930559 | 0.02112124172
| 1602.45 | 0.000441453417 | 1.392786249 | 0.01841798001
| 1602.4 | 0.0004140962872 | 1.391041655 | 0.01729770432
| 1602.35 | 0.0004349420752 | 1.389403505 | 0.01819893839
| 1602.3 | 0.0004857052146 | 1.389228344 | 0.02033625873
| 1602.25 | 0.00053169578 | 1.390986787 | 0.02223787439
| 1602.2 | 0.0005401149424 | 1.393902921 | 0.02253732204
| 1602.15 | 0.0005019237258 | 1.39653304 | 0.02089120434
| 1602.1 | 0.0004328261156 | 1.397663195 | 0.0179842506
| 1602.05 | 0.0003629242979 | 1.39682933 | 0.01507497692
| 1602 | 0.0003235177158 | 1.394453151 | 0.01345703399
| 1601.95 | 0.0003330754095 | 1.391789515 | 0.01389124738
| 1601.9 | 0.0003831558884 | 1.390384013 | 0.01601314836
| 1601.85 | 0.0004383437309 | 1.391018794 | 0.01832228239
| 1601.8 | 0.0004631863003 | 1.392923341 | 0.01933480163
| 1601.75 | 0.0004550777349 | 1.394609104 | 0.01896794383
| 1601.7 | 0.0004401998621 | 1.395519556 | 0.01833089193
| 1601.65 | 0.0004337569673 | 1.396469487 | 0.01804690011
| 1601.6 | 0.0004185629103 | 1.39813633 | 0.01738649662
| 1601.55 | 0.0003702323861 | 1.399973554 | 0.01534218651
| 1601.5 | 0.000287013596 | 1.400622227 | 0.01186259242
| 1601.45 | 0.0001966608674 | 1.399185477 | 0.008106872533
| 1601.4 | 0.000131672715 | 1.395893967 | 0.005415737456
| 1601.35 | 0.0001120739607 | 1.391613869 | 0.004621212933
| 1601.3 | 0.0001442115765 | 1.387484137 | 0.005998540519
| 1601.25 | 0.000218733678 | 1.384660222 | 0.009161926717
| 1601.2 | 0.0003118733895 | 1.383939859 | 0.01310086197
| 1601.15 | 0.000390520317 | 1.385342769 | 0.01640208001
| 1601.1 | 0.0004297290023 | 1.387868016 | 0.01801765281
| 1601.05 | 0.0004288828906 | 1.39020921 | 0.01794647398
| 1601 | 0.0004065395358 | 1.391627386 | 0.01698676413
| 1600.95 | 0.0003801844991 | 1.392264932 | 0.01587152266
| 1600.9 | 0.0003517782338 | 1.392343712 | 0.0146785255
| 1600.85 | 0.000325222032 | 1.391626984 | 0.01357308797
| 1600.8 | 0.000318614768 | 1.390103652 | 0.01331447167
| 1600.75 | 0.0003489414208 | 1.388840944 | 0.01460644554
| 1600.7 | 0.0003953417787 | 1.389344281 | 0.01655253713
| 1600.65 | 0.0004110033599 | 1.391398957 | 0.01718141608
| 1600.6 | 0.0003762403526 | 1.393126612 | 0.01569746155
| 1600.55 | 0.0003216648454 | 1.392740394 | 0.01341262656
| 1600.5 | 0.000304238407 | 1.390812787 | 0.01270415808
| 1600.45 | 0.0003255601021 | 1.389717046 | 0.01361424224
| 1600.4 | 0.0003400822191 | 1.389882311 | 0.01422346674
| 1600.35 | 0.0003310418667 | 1.389932133 | 0.01384302332
| 1600.3 | 0.0003216890638 | 1.388919674 | 0.0134623956
| 1600.25 | 0.0003399704562 | 1.387535638 | 0.01424999496
| 1600.2 | 0.000379759355 | 1.386934874 | 0.0159355059
| 1600.15 | 0.0004235291828 | 1.387402367 | 0.01777427527
| 1600.1 | 0.0004547634189 | 1.388895796 | 0.01906716501
| 1600.05 | 0.0004596915069 | 1.39073776 | 0.01924512222
| 1600 | 0.0004434641477 | 1.392219278 | 0.01853977981
| 1599.95 | 0.0004140371432 | 1.393043209 | 0.01729181648
| 1599.9 | 0.0003842278407 | 1.393023704 | 0.01604114397
| 1599.85 | 0.0003651794955 | 1.392583914 | 0.01524788046
| 1599.8 | 0.0003521894127 | 1.392095277 | 0.01470923144
| 1599.75 | 0.0003416351953 | 1.391378658 | 0.01427546793
| 1599.7 | 0.0003425874769 | 1.390324042 | 0.01432948949
| 1599.65 | 0.0003644004442 | 1.389488973 | 0.01525886579
| 1599.6 | 0.0003970023269 | 1.389722012 | 0.0166284279
| 1599.55 | 0.0004125274693 | 1.391040398 | 0.01726273909
| 1599.5 | 0.0003960924247 | 1.39236435 | 0.0165529654
| 1599.45 | 0.0003600488395 | 1.392616508 | 0.01503576161
| 1599.4 | 0.0003328472397 | 1.391626636 | 0.01390602717
| 1599.35 | 0.0003309668952 | 1.39025249 | 0.01384458821
| 1599.3 | 0.0003495244331 | 1.389322975 | 0.01463804957
| 1599.25 | 0.0003728475399 | 1.389194792 | 0.01562242226
| 1599.2 | 0.0003882874758 | 1.389567127 | 0.01626790326
| 1599.15 | 0.0003927312768 | 1.390117538 | 0.0164476333
| 1599.1 | 0.0003857207508 | 1.390434181 | 0.01614858584
| 1599.05 | 0.0003755274206 | 1.390200532 | 0.01572335763
| 1599 | 0.0003759176493 | 1.389359228 | 0.01575192236
| 1598.95 | 0.0004016817523 | 1.388615705 | 0.01684843791
| 1598.9 | 0.0004425169926 | 1.389060094 | 0.01856289915
| 1598.85 | 0.0004671341712 | 1.390953719 | 0.01956925926
| 1598.8 | 0.0004485989948 | 1.393137055 | 0.01875489387
| 1598.75 | 0.0003976309648 | 1.393984338 | 0.01660191471
| 1598.7 | 0.0003509656548 | 1.392978314 | 0.01465639763
| 1598.65 | 0.0003405972363 | 1.391060094 | 0.01424577926
| 1598.6 | 0.0003655031346 | 1.389736786 | 0.01531204703
| 1598.55 | 0.00040096184 | 1.389787196 | 0.01680522866
| 1598.5 | 0.0004176795508 | 1.390935947 | 0.01749252561
| 1598.45 | 0.0004028785018 | 1.392072425 | 0.01685349108
| 1598.4 | 0.0003675306239 | 1.392047293 | 0.01536794773
| 1598.35 | 0.0003443690927 | 1.390448935 | 0.01441507971
| 1598.3 | 0.0003634835616 | 1.388245231 | 0.0152499464
| 1598.25 | 0.0004263273415 | 1.387103451 | 0.01791816367
| 1598.2 | 0.0005034613452 | 1.388201458 | 0.02115518754
| 1598.15 | 0.0005542580006 | 1.391496879 | 0.02323514308
| 1598.1 | 0.0005466500329 | 1.3957541 | 0.02283470908
| 1598.05 | 0.0004768860498 | 1.399135368 | 0.01985112609
| 1598 | 0.0003692233027 | 1.400205727 | 0.01533120263
| 1597.95 | 0.0002664076147 | 1.398474782 | 0.01105087419
| 1597.9 | 0.0002083117157 | 1.394771961 | 0.008651990297
| 1597.85 | 0.0002109846085 | 1.390712844 | 0.008800597244
| 1597.8 | 0.0002619498427 | 1.387844758 | 0.0109763222
| 1597.75 | 0.0003317147473 | 1.386975126 | 0.01393101303
| 1597.7 | 0.0003853826807 | 1.387924257 | 0.01618404691
| 1597.65 | 0.0004032296104 | 1.389491504 | 0.01691465149
| 1597.6 | 0.0003936220916 | 1.390438468 | 0.01649659534
| 1597.55 | 0.0003824830032 | 1.390409201 | 0.01602831543
| 1597.5 | 0.0003860681341 | 1.390106625 | 0.01618412826
| 1597.45 | 0.0003968137292 | 1.390247039 | 0.01663537722
| 1597.4 | 0.0003971387656 | 1.390749181 | 0.01664231505
| 1597.35 | 0.0003837388917 | 1.390796009 | 0.01607779143
| 1597.3 | 0.0003759120614 | 1.389921945 | 0.01576075681
| 1597.25 | 0.000396662855 | 1.388680929 | 0.01665378715
| 1597.2 | 0.0004486744319 | 1.388450132 | 0.0188522341
| 1597.15 | 0.0005007921689 | 1.390257177 | 0.02102023456
| 1597.1 | 0.0005089356594 | 1.393459517 | 0.02130682642
| 1597.05 | 0.0004600924412 | 1.395974099 | 0.01921233508
| 1597 | 0.0003905054206 | 1.396255563 | 0.01628816803
| 1596.95 | 0.0003470997304 | 1.394888641 | 0.01448510409
| 1596.9 | 0.0003359885907 | 1.393465185 | 0.01403692328
| 1596.85 | 0.0003359978998 | 1.392480963 | 0.01405023694
| 1596.8 | 0.0003420999295 | 1.391442297 | 0.01432079309
| 1596.75 | 0.0003717769846 | 1.390620813 | 0.01558229078
| 1596.7 | 0.0004155612576 | 1.391459574 | 0.01741521523
| 1596.65 | 0.0004230425668 | 1.394060123 | 0.01769105714
| 1596.6 | 0.0003649056912 | 1.396135194 | 0.01521944443
| 1596.55 | 0.0002797096949 | 1.395383029 | 0.01165219606
| 1596.5 | 0.0002342597597 | 1.392182367 | 0.009774719958
| 1596.45 | 0.0002509979515 | 1.388865428 | 0.0105130045
| 1596.4 | 0.0003015180137 | 1.386986236 | 0.01266679023
| 1596.35 | 0.0003562537 | 1.38648111 | 0.01498679298
| 1596.3 | 0.0004047881836 | 1.386936858 | 0.01703238325
| 1596.25 | 0.0004402664464 | 1.388179786 | 0.01851278344
| 1596.2 | 0.0004521189284 | 1.389713568 | 0.01898910588
| 1596.15 | 0.0004468909438 | 1.390691459 | 0.01875350428
| 1596.1 | 0.0004452066522 | 1.391067656 | 0.01867708502
| 1596.05 | 0.0004556723843 | 1.391547896 | 0.01911094666
| 1596 | 0.0004664068138 | 1.392750885 | 0.01954384476
| 1595.95 | 0.0004570563297 | 1.394461342 | 0.01912286623
| 1595.9 | 0.0004212954107 | 1.395769723 | 0.01759983026
| 1595.85 | 0.0003715613834 | 1.395971818 | 0.01550841357
| 1595.8 | 0.0003285873702 | 1.394697915 | 0.0137199018
| 1595.75 | 0.0003282371888 | 1.392564952 | 0.01373218619
| 1595.7 | 0.0003713802457 | 1.39185431 | 0.01555893751
| 1595.65 | 0.0004033301933 | 1.393449482 | 0.01688200706
| 1595.6 | 0.0003822823078 | 1.39569291 | 0.0159651481
| 1595.55 | 0.0003235163147 | 1.396372076 | 0.01348820924
| 1595.5 | 0.0002774554323 | 1.395281032 | 0.01156634274
| 1595.45 | 0.0002626865154 | 1.394067353 | 0.01095877352
| 1595.4 | 0.0002505155297 | 1.393710658 | 0.01045078245
| 1595.35 | 0.0002153287627 | 1.393246582 | 0.008974872573
| 1595.3 | 0.0001729032969 | 1.391485317 | 0.007203245043
| 1595.25 | 0.0001521003421 | 1.388557785 | 0.006347562616
| 1595.2 | 0.0001642764558 | 1.385279693 | 0.006886191599
| 1595.15 | 0.0002090558395 | 1.38236826 | 0.00880737821
| 1595.1 | 0.0002778577636 | 1.380463494 | 0.01174716607
| 1595.05 | 0.000358047893 | 1.379883665 | 0.0151624452
| 1595 | 0.0004309644017 | 1.380882246 | 0.0182473442
| 1594.95 | 0.0004708725 | 1.382675704 | 0.01991349802
| 1594.9 | 0.0004859720385 | 1.383888574 | 0.02053402365
| 1594.85 | 0.0005012676091 | 1.384447262 | 0.02117332417
| 1594.8 | 0.0005243630179 | 1.384801457 | 0.02214636611
| 1594.75 | 0.0005597104286 | 1.385239644 | 0.02363643068
| 1594.7 | 0.0006084512022 | 1.386353062 | 0.02567883704
| 1594.65 | 0.0006591528617 | 1.388758503 | 0.02777211337
| 1594.6 | 0.0006856932343 | 1.392639327 | 0.02880447422
| 1594.55 | 0.0006614159755 | 1.397041171 | 0.02768299286
| 1594.5 | 0.0005840873379 | 1.400451862 | 0.02436596758
| 1594.45 | 0.0004759281846 | 1.401630286 | 0.01981375256
| 1594.4 | 0.0003762459406 | 1.400252444 | 0.01565982707
| 1594.35 | 0.0003215656595 | 1.397124902 | 0.01340722812
| 1594.3 | 0.000328088647 | 1.394032369 | 0.01372024206
| 1594.25 | 0.0003719194769 | 1.392792836 | 0.01558299746
| 1594.2 | 0.0004028291466 | 1.393693718 | 0.01687276203
| 1594.15 | 0.0003863032884 | 1.395080544 | 0.01615759351
| 1594.1 | 0.0003390316873 | 1.394919526 | 0.01417134914
| 1594.05 | 0.0003102417084 | 1.392862292 | 0.01298495472
| 1594 | 0.0003314618973 | 1.390540742 | 0.01390869035
| 1593.95 | 0.0003842785931 | 1.389812728 | 0.01614896711
| 1593.9 | 0.0004256400305 | 1.390934242 | 0.0178792839
| 1593.85 | 0.0004278034878 | 1.392617128 | 0.01794514525
| 1593.8 | 0.0004012580054 | 1.393301508 | 0.01681659532
| 1593.75 | 0.0003786412976 | 1.392611186 | 0.01587379176
| 1593.7 | 0.000383742156 | 1.391311366 | 0.01610769983
| 1593.65 | 0.0004178192442 | 1.390497245 | 0.01755859042
| 1593.6 | 0.0004685623599 | 1.39089438 | 0.0196952966
| 1593.55 | 0.0005153389618 | 1.392998997 | 0.02163269775
| 1593.5 | 0.0005255956233 | 1.396588294 | 0.02199963635
| 1593.45 | 0.0004733791547 | 1.400254836 | 0.01974270409
| 1593.4 | 0.0003667837032 | 1.401850981 | 0.01525103356
| 1593.35 | 0.0002588429471 | 1.400218655 | 0.01074739054
| 1593.3 | 0.0002048215843 | 1.396510148 | 0.008515215826
| 1593.25 | 0.0002124859005 | 1.393052644 | 0.008868814665
| 1593.2 | 0.000247604681 | 1.391047425 | 0.01036943356
| 1593.15 | 0.0002832491864 | 1.390074618 | 0.01188522919
| 1593.1 | 0.0003197286298 | 1.389596769 | 0.01343255635
| 1593.05 | 0.0003606686347 | 1.389920803 | 0.01515894526
| 1593 | 0.0003887475492 | 1.391383178 | 0.01632510551
| 1592.95 | 0.0003824834689 | 1.393263925 | 0.01603466698
| 1592.9 | 0.0003448394149 | 1.39425342 | 0.01443531593
| 1592.85 | 0.0003042859006 | 1.39377039 | 0.01273301107
| 1592.8 | 0.000284663869 | 1.392457031 | 0.01192113815
| 1592.75 | 0.0002857921627 | 1.391242166 | 0.01198267624
| 1592.7 | 0.0002935118992 | 1.390418371 | 0.01231837349
| 1592.65 | 0.0003018416445 | 1.389630562 | 0.01267984066
| 1592.6 | 0.0003199432997 | 1.388749274 | 0.01345619492
| 1592.55 | 0.0003532408715 | 1.388371812 | 0.01487019248
| 1592.5 | 0.0003853905969 | 1.389063858 | 0.016221372
| 1592.45 | 0.0003932756348 | 1.390311661 | 0.01653743978
| 1592.4 | 0.0003784713358 | 1.390878745 | 0.01590437863
| 1592.35 | 0.0003707846604 | 1.390342174 | 0.01558751817
| 1592.3 | 0.0003921608464 | 1.389758104 | 0.01649984698
| 1592.25 | 0.0004281885897 | 1.390431842 | 0.01801335727
| 1592.2 | 0.0004455447223 | 1.392325258 | 0.01871720677
| 1592.15 | 0.0004312782523 | 1.394400361 | 0.01808325689
| 1592.1 | 0.0003923573555 | 1.395895076 | 0.01642183373
| 1592.05 | 0.0003397883826 | 1.39654492 | 0.01420075632
| 1592 | 0.0002788128349 | 1.396214837 | 0.01163895906
| 1591.95 | 0.000220408196 | 1.39454347 | 0.009196604117
| 1591.9 | 0.0001846561222 | 1.391625562 | 0.007714090161
| 1591.85 | 0.0001876847805 | 1.388072963 | 0.00787122421
| 1591.8 | 0.0002366644346 | 1.384943554 | 0.009975186837
| 1591.75 | 0.000319890676 | 1.383484554 | 0.01352510717
| 1591.7 | 0.0004036184424 | 1.384397014 | 0.01706956692
| 1591.65 | 0.0004475801226 | 1.386966865 | 0.01889571039
| 1591.6 | 0.0004395232562 | 1.389272948 | 0.01851833764
| 1591.55 | 0.0004106760001 | 1.389876048 | 0.01728914059
| 1591.5 | 0.0004031225132 | 1.389221494 | 0.01697979809
| 1591.45 | 0.0004263343264 | 1.388869693 | 0.01796813012
| 1591.4 | 0.0004559680846 | 1.389716895 | 0.01920943633
| 1591.35 | 0.0004680845859 | 1.39136939 | 0.0196951368
| 1591.3 | 0.000457412566 | 1.393146791 | 0.01921561537
| 1591.25 | 0.000424553172 | 1.394601412 | 0.0178068463
| 1591.2 | 0.0003704135329 | 1.395166736 | 0.0155168397
| 1591.15 | 0.0003109509106 | 1.393975139 | 0.01302547329
| 1591.1 | 0.0002866196464 | 1.391126098 | 0.01203149231
| 1591.05 | 0.0003191409613 | 1.388349056 | 0.01344028724
| 1591 | 0.0003928709799 | 1.387358775 | 0.016577986
| 1590.95 | 0.0004666973809 | 1.3891872 | 0.0196778036
| 1590.9 | 0.0004826537362 | 1.392909582 | 0.02029023313
| 1590.85 | 0.0004287227031 | 1.3957652 | 0.01796912964
| 1590.8 | 0.0003478485181 | 1.396064675 | 0.01455775586
| 1590.75 | 0.0002931021135 | 1.394129702 | 0.01227396155
| 1590.7 | 0.0002875290829 | 1.391814538 | 0.01206526944
| 1590.65 | 0.0003092656824 | 1.390598179 | 0.01299865794
| 1590.6 | 0.0003265929429 | 1.390447761 | 0.01373383967
| 1590.55 | 0.0003284248503 | 1.390483084 | 0.01381133221
| 1590.5 | 0.000323579183 | 1.390167766 | 0.01361065639
| 1590.45 | 0.0003207493553 | 1.38944434 | 0.01350017765
| 1590.4 | 0.0003289789913 | 1.388357346 | 0.01386257196
| 1590.35 | 0.0003580558092 | 1.387390648 | 0.01510799509
| 1590.3 | 0.0004024556862 | 1.387398977 | 0.01699120178
| 1590.25 | 0.000437906475 | 1.388647624 | 0.01847551407
| 1590.2 | 0.0004466353011 | 1.390300393 | 0.01881946242
| 1590.15 | 0.0004387921628 | 1.391477916 | 0.01846947554
| 1590.1 | 0.0004309751119 | 1.392421183 | 0.01812477545
| 1590.05 | 0.0004133000014 | 1.393678457 | 0.01735942797
| 1590 | 0.0003681341209 | 1.394448096 | 0.01544234883
| 1589.95 | 0.0003160866889 | 1.393542498 | 0.01325743457
| 1589.9 | 0.0002947119083 | 1.39128869 | 0.01238109291
| 1589.85 | 0.0003212783466 | 1.389294678 | 0.0135295446
| 1589.8 | 0.0003670025639 | 1.389219538 | 0.01546787563
| 1589.75 | 0.0003862250573 | 1.390459868 | 0.01626510958
| 1589.7 | 0.000377680643 | 1.39162538 | 0.01588767647
| 1589.65 | 0.0003498881102 | 1.392355456 | 0.01470313533
| 1589.6 | 0.0003057504092 | 1.39206829 | 0.01284122082
| 1589.55 | 0.0002678963338 | 1.390152922 | 0.01126153331
| 1589.5 | 0.0002702744695 | 1.387155485 | 0.01139454281
| 1589.45 | 0.0003236914034 | 1.384837976 | 0.01368991967
| 1589.4 | 0.0003972575092 | 1.384645936 | 0.01682026387
| 1589.35 | 0.0004477603335 | 1.386218219 | 0.01894283307
| 1589.3 | 0.00046124263 | 1.388103556 | 0.01948499318
| 1589.25 | 0.0004510395202 | 1.389307874 | 0.01903334252
| 1589.2 | 0.0004354855071 | 1.38959566 | 0.01837023306
| 1589.15 | 0.000430204903 | 1.389098239 | 0.01815479358
| 1589.1 | 0.0004507452276 | 1.388398497 | 0.01903737863
| 1589.05 | 0.0004963041255 | 1.388748167 | 0.02096417516
| 1589 | 0.0005345838175 | 1.390927201 | 0.02254734582
| 1588.95 | 0.0005272123932 | 1.394026847 | 0.02217855235
| 1588.9 | 0.0004722354961 | 1.396046138 | 0.01982253218
| 1588.85 | 0.0004088771505 | 1.395973051 | 0.01715144594
| 1588.8 | 0.0003751227655 | 1.394555828 | 0.01574774337
| 1588.75 | 0.000378488095 | 1.39336471 | 0.01590705404
| 1588.7 | 0.0003938707547 | 1.39341268 | 0.01655705447
| 1588.65 | 0.0003912583901 | 1.394408324 | 0.01643282039
| 1588.6 | 0.0003568464912 | 1.395237967 | 0.01496875268
| 1588.55 | 0.000303819308 | 1.39463559 | 0.0127379242
| 1588.5 | 0.000268701 | 1.392239253 | 0.01128091045
| 1588.45 | 0.0002859602664 | 1.389223862 | 0.01204507929
| 1588.4 | 0.0003519896439 | 1.387735061 | 0.01486457328
| 1588.35 | 0.0004203310211 | 1.388933673 | 0.01774774956
| 1588.3 | 0.0004388853002 | 1.391832405 | 0.01848942736
| 1588.25 | 0.0003973664692 | 1.394033031 | 0.01670052135
| 1588.2 | 0.0003331559731 | 1.394042397 | 0.01398741587
| 1588.15 | 0.000289884394 | 1.392149714 | 0.01218072566
| 1588.1 | 0.0002862354759 | 1.389620737 | 0.01205499526
| 1588.05 | 0.0003189370016 | 1.387439973 | 0.01346824508
| 1588 | 0.0003817463317 | 1.386424077 | 0.01615013929
| 1587.95 | 0.0004529412809 | 1.3874611 | 0.01915965009
| 1587.9 | 0.0004915813944 | 1.390423737 | 0.02074979881
| 1587.85 | 0.0004715924124 | 1.393542215 | 0.01985074362
| 1587.8 | 0.0004159477564 | 1.394912849 | 0.01747742563
| 1587.75 | 0.0003731036536 | 1.394615451 | 0.01567208853
| 1587.7 | 0.0003545675448 | 1.394413893 | 0.01489201895
| 1587.65 | 0.0003228955882 | 1.394897687 | 0.01354801848
| 1587.6 | 0.0002581505122 | 1.394358299 | 0.01081885939
| 1587.55 | 0.0002017286592 | 1.391263879 | 0.008461575767
| 1587.5 | 0.0002121548183 | 1.386805677 | 0.00894313284
| 1587.45 | 0.0002912948821 | 1.383908806 | 0.01233903126
| 1587.4 | 0.00038223807 | 1.384025202 | 0.01621090906
| 1587.35 | 0.000434480605 | 1.385919328 | 0.01840675685
| 1587.3 | 0.0004482660469 | 1.387683684 | 0.01896529994
| 1587.25 | 0.0004507196109 | 1.388743378 | 0.01905298792
| 1587.2 | 0.0004565720473 | 1.389697743 | 0.01928641915
| 1587.15 | 0.0004550884451 | 1.391087274 | 0.01920140407
| 1587.1 | 0.0004292675319 | 1.392449883 | 0.01808647474
| 1587.05 | 0.0003823046549 | 1.392740307 | 0.01609452001
| 1587 | 0.0003413027173 | 1.391420321 | 0.01437639461
| 1586.95 | 0.0003353324698 | 1.389263229 | 0.01415123599
| 1586.9 | 0.0003629694715 | 1.387676406 | 0.01534598185
| 1586.85 | 0.0004007592773 | 1.387163659 | 0.01695966453
| 1586.8 | 0.00043425523 | 1.387346483 | 0.01838120765
| 1586.75 | 0.0004644030678 | 1.387937472 | 0.0196534487
| 1586.7 | 0.0004888218856 | 1.389121346 | 0.02067110728
| 1586.65 | 0.0004935185396 | 1.390673749 | 0.02084400166
| 1586.6 | 0.0004788786201 | 1.391676435 | 0.0202066709
| 1586.55 | 0.0004687150913 | 1.391887281 | 0.01977304108
| 1586.5 | 0.0004733717097 | 1.39227668 | 0.01996441446
| 1586.45 | 0.0004703206914 | 1.393371993 | 0.01981738175
| 1586.4 | 0.0004433989551 | 1.394102514 | 0.01866666591
| 1586.35 | 0.0004212656033 | 1.393640418 | 0.01773787285
| 1586.3 | 0.0004262537721 | 1.393275935 | 0.01795519992
| 1586.25 | 0.0004315869857 | 1.393967115 | 0.01817075734
| 1586.2 | 0.0004119887041 | 1.39496087 | 0.0173270233
| 1586.15 | 0.0003706747643 | 1.394971644 | 0.01558036638
| 1586.1 | 0.0003427830546 | 1.39352258 | 0.0144201829
| 1586.05 | 0.0003500711151 | 1.392033347 | 0.01474874797
| 1586 | 0.0003688326128 | 1.391434037 | 0.01555252196
| 1585.95 | 0.0003854315705 | 1.391203675 | 0.01626007044
| 1585.9 | 0.0004071677128 | 1.391296644 | 0.01718099678
| 1585.85 | 0.00042547425 | 1.392251661 | 0.01794313622
| 1585.8 | 0.0004154043297 | 1.393559622 | 0.01749713033
| 1585.75 | 0.0003839698597 | 1.3936518 | 0.01616541264
| 1585.7 | 0.000377067367 | 1.392356328 | 0.01589179695
| 1585.65 | 0.0004175282059 | 1.391777248 | 0.01761583564
| 1585.6 | 0.0004619704586 | 1.393778368 | 0.01946766039
| 1585.55 | 0.0004478204038 | 1.397359659 | 0.01881130575
| 1585.5 | 0.0003630975284 | 1.399743259 | 0.01520136978
| 1585.45 | 0.000253140459 | 1.399062706 | 0.0105733784
| 1585.4 | 0.0001761126345 | 1.395610846 | 0.007352589133
| 1585.35 | 0.00016416842 | 1.391090683 | 0.006881857285
| 1585.3 | 0.0002150665983 | 1.387548134 | 0.009072922647
| 1585.25 | 0.0002938876841 | 1.386466687 | 0.0124377757
| 1585.2 | 0.000349209646 | 1.387689593 | 0.01477711704
| 1585.15 | 0.000354238318 | 1.389347661 | 0.01496950882
| 1585.1 | 0.00032935478 | 1.389636702 | 0.01390923347
| 1585.05 | 0.0003172736595 | 1.388397773 | 0.01341154837
| 1585 | 0.000340320172 | 1.38695657 | 0.01441025074
| 1584.95 | 0.0003857826791 | 1.386637036 | 0.01635020739
| 1584.9 | 0.0004230877409 | 1.387685637 | 0.01792289942
| 1584.85 | 0.0004326775645 | 1.3892204 | 0.01830745709
| 1584.8 | 0.0004174364755 | 1.39021011 | 0.01764526262
| 1584.75 | 0.0003993655531 | 1.389988918 | 0.01688158961
| 1584.7 | 0.000408243856 | 1.389291677 | 0.01726965082
| 1584.65 | 0.0004329248306 | 1.389569932 | 0.0183148138
| 1584.6 | 0.0004435386535 | 1.390637211 | 0.01874936342
| 1584.55 | 0.0004341173892 | 1.3916547 | 0.01833391056
| 1584.5 | 0.0004121805566 | 1.391925522 | 0.01739956395
| 1584.45 | 0.0004003210901 | 1.391280777 | 0.01690643892
| 1584.4 | 0.0004144716101 | 1.390525003 | 0.01751903658
| 1584.35 | 0.0004513668801 | 1.390745348 | 0.01908304218
| 1584.3 | 0.0004845405957 | 1.392788188 | 0.02045725284
| 1584.25 | 0.0004711812335 | 1.396191003 | 0.01983399032
| 1584.2 | 0.000387951734 | 1.39879732 | 0.01627625761
| 1584.15 | 0.0002681626921 | 1.398186313 | 0.01122569742
| 1584.1 | 0.0001851958236 | 1.394160295 | 0.007754948487
| 1584.05 | 0.0001844190979 | 1.389135662 | 0.00776304954
| 1584 | 0.0002455571682 | 1.385762347 | 0.01039587877
| 1583.95 | 0.0003183246571 | 1.384656205 | 0.01351103048
| 1583.9 | 0.0003747683972 | 1.384807263 | 0.01591723778
| 1583.85 | 0.0004187379939 | 1.385339253 | 0.01778535169
| 1583.8 | 0.00045826752 | 1.386256318 | 0.01945663492
| 1583.75 | 0.0004889075616 | 1.387735364 | 0.02073747361
| 1583.7 | 0.0005025784514 | 1.389532735 | 0.02128822974
| 1583.65 | 0.0004994017043 | 1.391267757 | 0.0211230973
| 1583.6 | 0.0004818257904 | 1.392716119 | 0.0203523959
| 1583.55 | 0.0004536984462 | 1.393715219 | 0.0191433239
| 1583.5 | 0.0004166020105 | 1.394138702 | 0.01756467936
| 1583.45 | 0.0003759441875 | 1.393653676 | 0.01584875328
| 1583.4 | 0.0003461479231 | 1.392083708 | 0.01460642719
| 1583.35 | 0.0003479304702 | 1.389834909 | 0.01471198677
| 1583.3 | 0.000387403185 | 1.3881287 | 0.0164151136
| 1583.25 | 0.0004452476252 | 1.387925666 | 0.01888156692
| 1583.2 | 0.0004923190019 | 1.389203288 | 0.02086433396
| 1583.15 | 0.0005157059029 | 1.391032549 | 0.02182677087
| 1583.1 | 0.0005232109718 | 1.392923409 | 0.02211152329
| 1583.05 | 0.0005167908937 | 1.39494966 | 0.02180278852
| 1583 | 0.0004879906802 | 1.396937982 | 0.02054844061
| 1582.95 | 0.0004366175246 | 1.398099793 | 0.01835676833
| 1582.9 | 0.0003823046596 | 1.398011123 | 0.01606227291
| 1582.85 | 0.0003422461429 | 1.397085581 | 0.01438107392
| 1582.8 | 0.00031783106 | 1.39590515 | 0.01336299781
| 1582.75 | 0.0003059194404 | 1.394623203 | 0.01287422933
| 1582.7 | 0.0003093360011 | 1.393449278 | 0.01303347918
| 1582.65 | 0.0003250553253 | 1.392894062 | 0.01370764406
| 1582.6 | 0.0003353660016 | 1.393239651 | 0.01414128209
| 1582.55 | 0.0003236532191 | 1.393803712 | 0.01363774949
| 1582.5 | 0.0002960790899 | 1.393735693 | 0.01246939993
| 1582.45 | 0.0002691522223 | 1.392772736 | 0.01133795073
| 1582.4 | 0.0002563148754 | 1.391273371 | 0.01080886571
| 1582.35 | 0.0002569183691 | 1.389678999 | 0.01085129039
| 1582.3 | 0.0002688732947 | 1.38802505 | 0.01137786529
| 1582.25 | 0.0002970793266 | 1.386375187 | 0.01259868951
| 1582.2 | 0.0003471826224 | 1.385170055 | 0.01475174368
| 1582.15 | 0.0004149065329 | 1.385180882 | 0.01764336194
| 1582.1 | 0.0004779081819 | 1.387014476 | 0.02030266063
| 1582.05 | 0.0005019912467 | 1.39026335 | 0.02127251236
| 1582 | 0.0004681912278 | 1.393251041 | 0.01978503208
| 1581.95 | 0.0003987201466 | 1.394119241 | 0.0168236419
| 1581.9 | 0.0003449209056 | 1.392577933 | 0.01456181663
| 1581.85 | 0.0003415020162 | 1.390209966 | 0.01444762885
| 1581.8 | 0.0003762762085 | 1.388921869 | 0.01594556904
| 1581.75 | 0.0004120022034 | 1.389094888 | 0.01746500421
| 1581.7 | 0.0004288707885 | 1.389766202 | 0.01817348545
| 1581.65 | 0.0004403181348 | 1.390129815 | 0.01865556575
| 1581.6 | 0.000458589292 | 1.390767644 | 0.0194232502
| 1581.55 | 0.0004699346582 | 1.391929993 | 0.01988695932
| 1581.5 | 0.0004692291868 | 1.393376761 | 0.01983328337
| 1581.45 | 0.0004470362302 | 1.394787281 | 0.01886873738
| 1581.4 | 0.000410524665 | 1.395258241 | 0.01731339101
| 1581.35 | 0.0003832960478 | 1.394891202 | 0.01616448731
| 1581.3 | 0.0003698668465 | 1.394427437 | 0.01560176361
| 1581.25 | 0.0003607948289 | 1.394204719 | 0.01522032138
| 1581.2 | 0.0003467355876 | 1.394044604 | 0.01462622441
| 1581.15 | 0.0003287051784 | 1.393468918 | 0.01386859811
| 1581.1 | 0.0003202152458 | 1.392358398 | 0.01352215654
| 1581.05 | 0.000331074463 | 1.391215312 | 0.01399848981
| 1581 | 0.0003582551166 | 1.390773913 | 0.01516102136
| 1580.95 | 0.0003819391109 | 1.391476437 | 0.01615938164
| 1580.9 | 0.0003780871652 | 1.392759502 | 0.01597805819
| 1580.85 | 0.0003435444066 | 1.393275914 | 0.01450399873
| 1580.8 | 0.000307385346 | 1.39208689 | 0.01298263226
| 1580.75 | 0.0003066277112 | 1.389833771 | 0.01297751103
| 1580.7 | 0.0003483104541 | 1.388200379 | 0.01477439902
| 1580.65 | 0.0004045888758 | 1.388285903 | 0.01717329267
| 1580.6 | 0.0004440401707 | 1.389762695 | 0.01883240543
| 1580.55 | 0.0004556584145 | 1.391758841 | 0.01929519798
| 1580.5 | 0.0004388452533 | 1.393589406 | 0.01855151594
| 1580.45 | 0.0003982284083 | 1.394482011 | 0.01681351243
| 1580.4 | 0.0003572376467 | 1.393739852 | 0.01508376226
| 1580.35 | 0.0003531309755 | 1.391969785 | 0.01493331064
| 1580.3 | 0.0003919801698 | 1.391199303 | 0.01659731485
| 1580.25 | 0.0004291571652 | 1.39264554 | 0.01815755781
| 1580.2 | 0.0004168669718 | 1.395009001 | 0.01759958061
| 1580.15 | 0.0003625377991 | 1.395931231 | 0.01528155782
| 1580.1 | 0.0003160457146 | 1.394796147 | 0.01332383808
| 1580.05 | 0.0003078393619 | 1.392975373 | 0.01299758887
| 1580 | 0.0003293310312 | 1.391794007 | 0.01392640086
| 1579.95 | 0.0003632730782 | 1.39171778 | 0.01537200784
| 1579.9 | 0.0003926698142 | 1.392962834 | 0.01660535913
| 1579.85 | 0.0003927252232 | 1.395349729 | 0.01657363122
| 1579.8 | 0.0003399429864 | 1.397577281 | 0.01430511111
| 1579.75 | 0.0002517909726 | 1.397583998 | 0.01057017017
| 1579.7 | 0.0001849220148 | 1.395088167 | 0.00775772187
| 1579.65 | 0.0001696045498 | 1.391846988 | 0.007132766376
| 1579.6 | 0.0001914771287 | 1.389550266 | 0.008082693024
| 1579.55 | 0.0002138512195 | 1.388573999 | 0.009045272287
| 1579.5 | 0.0002162125907 | 1.387631461 | 0.009154791951
| 1579.45 | 0.0002251053214 | 1.385736633 | 0.009552233959
| 1579.4 | 0.0002646166848 | 1.383847924 | 0.01126112707
| 1579.35 | 0.0003249826821 | 1.383019188 | 0.01385562887
| 1579.3 | 0.0003851782553 | 1.383659688 | 0.01642543126
| 1579.25 | 0.000419363377 | 1.385308092 | 0.01786457108
| 1579.2 | 0.0004230667862 | 1.386665496 | 0.01800266415
| 1579.15 | 0.0004204413829 | 1.38701705 | 0.01788567556
| 1579.1 | 0.0004360852788 | 1.387023567 | 0.01855445489
| 1579.05 | 0.0004628486905 | 1.38793277 | 0.01968334862
| 1579 | 0.0004668338251 | 1.389777098 | 0.01982325776
| 1578.95 | 0.0004347022597 | 1.391009508 | 0.01843434539
| 1578.9 | 0.0003966512182 | 1.390482249 | 0.01682155396
| 1578.85 | 0.0003906898177 | 1.388828656 | 0.01659184656
| 1578.8 | 0.0004231883238 | 1.387682761 | 0.01799678348
| 1578.75 | 0.0004681046094 | 1.388001493 | 0.01991039657
| 1578.7 | 0.000497844073 | 1.389517837 | 0.02115419145
| 1578.65 | 0.0004988489644 | 1.391359364 | 0.02116508587
| 1578.6 | 0.0004761456539 | 1.392506346 | 0.02017896801
| 1578.55 | 0.0004525291707 | 1.392506429 | 0.0191742816
| 1578.5 | 0.0004513934281 | 1.391899821 | 0.0191364227
| 1578.45 | 0.0004754574011 | 1.39193289 | 0.02016135456
| 1578.4 | 0.0004984093859 | 1.393343497 | 0.02111455673
| 1578.35 | 0.0004918803433 | 1.395545048 | 0.02079881908
| 1578.3 | 0.000449064656 | 1.397278519 | 0.01895237747
| 1578.25 | 0.0003877882822 | 1.397535368 | 0.01634937141
| 1578.2 | 0.0003368202618 | 1.396183922 | 0.01420518133
| 1578.15 | 0.0003198720495 | 1.393991085 | 0.0135129831
| 1578.1 | 0.0003376281841 | 1.39227182 | 0.01429060347
| 1578.05 | 0.0003658053443 | 1.391681718 | 0.01549901207
| 1578 | 0.0003829677612 | 1.391600642 | 0.01623184747
| 1577.95 | 0.0004009515955 | 1.391070086 | 0.01700645755
| 1577.9 | 0.0004483526599 | 1.390734674 | 0.01903305099
| 1577.85 | 0.0005152225465 | 1.392388658 | 0.02185500872
| 1577.8 | 0.0005478942798 | 1.396424724 | 0.02316973181
| 1577.75 | 0.0005080895469 | 1.400736559 | 0.02140198902
| 1577.7 | 0.0004192250806 | 1.402990116 | 0.0176053405
| 1577.65 | 0.000332772264 | 1.402950852 | 0.01395199187
| 1577.6 | 0.00027080998 | 1.401902725 | 0.01134477661
| 1577.55 | 0.0002250964738 | 1.400514105 | 0.009424704474
| 1577.5 | 0.0001959116212 | 1.398782547 | 0.00820421153
| 1577.45 | 0.0001904745573 | 1.397208624 | 0.007987228585
| 1577.4 | 0.0001968923039 | 1.396672925 | 0.008264475458
| 1577.35 | 0.0001853806885 | 1.397052015 | 0.007772834896
| 1577.3 | 0.000145609026 | 1.397114633 | 0.00608440068
| 1577.25 | 9.796209544e-05 | 1.395982135 | 0.004068518953
| 1577.2 | 6.629806085e-05 | 1.394086735 | 0.002732282376
| 1577.15 | 4.66816121e-05 | 1.392264893 | 0.001905139795
| 1577.1 | 2.29603616e-05 | 1.390377675 | 0.0009008473895
| 1577.05 | -2.987683185e-06 | 1.387604038 | -0.0001993730656
| 1577 | -6.727408287e-06 | 1.383579567 | -0.0003506567892
| 1576.95 | 3.901217079e-05 | 1.379130666 | 0.001625149556
| 1576.9 | 0.0001359065073 | 1.376007182 | 0.005812164973
| 1576.85 | 0.0002519902757 | 1.375464479 | 0.01082221796
| 1576.8 | 0.0003439602463 | 1.377404473 | 0.0147647017
| 1576.75 | 0.0003814259522 | 1.380283529 | 0.01633869496
| 1576.7 | 0.000375306236 | 1.38218899 | 0.01604967773
| 1576.65 | 0.0003611585104 | 1.382640447 | 0.01543671706
| 1576.6 | 0.0003591105363 | 1.382353949 | 0.01535314568
| 1576.55 | 0.0003660456256 | 1.381969446 | 0.01565658672
| 1576.5 | 0.0003740876004 | 1.38134861 | 0.01601103231
| 1576.45 | 0.0003941953159 | 1.38005366 | 0.01689419848
| 1576.4 | 0.0004501361426 | 1.378657212 | 0.01932329132
| 1576.35 | 0.0005441172949 | 1.378789806 | 0.02336795781
| 1576.3 | 0.0006394796109 | 1.381790039 | 0.02740868254
| 1576.25 | 0.0006794412583 | 1.387016063 | 0.02900490583
| 1576.2 | 0.0006402381731 | 1.391965194 | 0.02721819865
| 1576.15 | 0.0005523520491 | 1.394434915 | 0.02342222018
| 1576.1 | 0.0004717609872 | 1.394220092 | 0.01999516356
| 1576.05 | 0.0004288442408 | 1.392817251 | 0.01819018809
| 1576 | 0.0004163892033 | 1.391578328 | 0.01767873408
| 1575.95 | 0.0004148166602 | 1.390855345 | 0.01762317928
| 1575.9 | 0.0004146643939 | 1.390321677 | 0.01762533671
| 1575.85 | 0.0004189480072 | 1.389775746 | 0.01781718594
| 1575.8 | 0.0004306756916 | 1.38932296 | 0.01832590167
| 1575.75 | 0.0004508891117 | 1.389123573 | 0.01919366432
| 1575.7 | 0.0004782853675 | 1.389515706 | 0.02035873545
| 1575.65 | 0.0005012587616 | 1.390769629 | 0.02131891411
| 1575.6 | 0.0005044220044 | 1.392592193 | 0.02142200087
| 1575.55 | 0.0004833857501 | 1.394189906 | 0.02049789213
| 1575.5 | 0.0004520299871 | 1.395053629 | 0.01914868554
| 1575.45 | 0.0004222975088 | 1.395491478 | 0.01787673213
| 1575.4 | 0.0003886870132 | 1.395834951 | 0.01644190552
| 1575.35 | 0.0003421399722 | 1.395641055 | 0.01446445535
| 1575.3 | 0.0002958625574 | 1.3940965 | 0.01251355874
| 1575.25 | 0.0002825185639 | 1.391426106 | 0.01197527427
| 1575.2 | 0.000316328371 | 1.389273392 | 0.01344494474
| 1575.15 | 0.0003669760168 | 1.389125883 | 0.01561274197
| 1575.1 | 0.0003869198286 | 1.390490233 | 0.01644652235
| 1575.05 | 0.0003645438679 | 1.391251949 | 0.01548075074
| 1575 | 0.0003427299692 | 1.39009204 | 0.01456489779
| 1574.95 | 0.0003695194587 | 1.388325419 | 0.01573453054
| 1574.9 | 0.0004345467339 | 1.388544904 | 0.01851423402
| 1574.85 | 0.0004737875397 | 1.391384753 | 0.02014567939
| 1574.8 | 0.0004458273787 | 1.394600703 | 0.01890038561
| 1574.75 | 0.0003758338258 | 1.395837865 | 0.015901601
| 1574.7 | 0.0003166156841 | 1.395052934 | 0.01339110232
| 1574.65 | 0.0002838554774 | 1.393854045 | 0.01200979708
| 1574.6 | 0.0002529500069 | 1.392820914 | 0.01070346663
| 1574.55 | 0.0002151182838 | 1.390956123 | 0.009107022385
| 1574.5 | 0.0001981174587 | 1.387698306 | 0.008408905828
| 1574.45 | 0.0002301204935 | 1.383980172 | 0.009814463158
| 1574.4 | 0.000313413797 | 1.381554231 | 0.01341989501
| 1574.35 | 0.0004115453897 | 1.381773965 | 0.01763811417
| 1574.3 | 0.0004810588462 | 1.384031008 | 0.02058989977
| 1574.25 | 0.0005067754508 | 1.387084464 | 0.02164007108
| 1574.2 | 0.0004857569029 | 1.38955586 | 0.02069713343
| 1574.15 | 0.000446391755 | 1.390168047 | 0.01900394136
| 1574.1 | 0.0004319045718 | 1.389380301 | 0.01839745931
| 1574.05 | 0.0004534199808 | 1.389015204 | 0.01932455624
| 1574 | 0.0004768497338 | 1.390188656 | 0.02030788499
| 1573.95 | 0.0004670061144 | 1.391945065 | 0.01985808446
| 1573.9 | 0.0004313737179 | 1.392661991 | 0.01832557692
| 1573.85 | 0.0004059905162 | 1.392135848 | 0.01725044914
| 1573.8 | 0.0004048892321 | 1.391663512 | 0.01721100409
| 1573.75 | 0.0004043797939 | 1.392012092 | 0.01718460457
| 1573.7 | 0.0003835270204 | 1.392384712 | 0.01628920316
| 1573.65 | 0.000354731919 | 1.391762634 | 0.01506849151
| 1573.6 | 0.0003447160146 | 1.390298117 | 0.01466020165
| 1573.55 | 0.0003615030997 | 1.389089825 | 0.01539494488
| 1573.5 | 0.0003859847807 | 1.38885959 | 0.01644666966
| 1573.45 | 0.0003968528449 | 1.389189417 | 0.01690768198
| 1573.4 | 0.0003946418897 | 1.38913796 | 0.01681432916
| 1573.35 | 0.0004005725472 | 1.388399867 | 0.017079631
| 1573.3 | 0.0004322477641 | 1.387758371 | 0.0184470337
| 1573.25 | 0.0004810369546 | 1.388500844 | 0.02052581386
| 1573.2 | 0.0005092038802 | 1.390989541 | 0.02168806028
| 1573.15 | 0.0004854709814 | 1.393861273 | 0.02062398823
| 1573.1 | 0.0004189708295 | 1.395105735 | 0.01776773877
| 1573.05 | 0.0003570560344 | 1.393973821 | 0.01514388062
| 1573 | 0.0003386638148 | 1.391764641 | 0.01438806263
| 1572.95 | 0.0003584763014 | 1.39040977 | 0.01525348725
| 1572.9 | 0.00037724199 | 1.390536998 | 0.0160549952
| 1572.85 | 0.0003679296911 | 1.391047983 | 0.01565011634
| 1572.8 | 0.0003381418085 | 1.39055365 | 0.01438314976
| 1572.75 | 0.0003195987064 | 1.388606745 | 0.01361423611
| 1572.7 | 0.0003378996646 | 1.386074669 | 0.01443108044
| 1572.65 | 0.0003949822835 | 1.38424475 | 0.01690819372
| 1572.6 | 0.0004717339788 | 1.384092903 | 0.02021027693
| 1572.55 | 0.0005402262292 | 1.385704529 | 0.02312487118
| 1572.5 | 0.0005805422584 | 1.388426809 | 0.02480180581
| 1572.45 | 0.0005883094822 | 1.391384139 | 0.02507482807
| 1572.4 | 0.0005685426327 | 1.394044778 | 0.02417709214
| 1572.35 | 0.0005255723342 | 1.396051713 | 0.02230596606
| 1572.3 | 0.000465486667 | 1.396968081 | 0.01972980231
| 1572.25 | 0.0004055257863 | 1.39642422 | 0.01718417336
| 1572.2 | 0.0003663729898 | 1.3948513 | 0.01553781044
| 1572.15 | 0.0003517633283 | 1.393041065 | 0.01493906124
| 1572.1 | 0.0003518736942 | 1.391463869 | 0.0149652004
| 1572.05 | 0.0003568120279 | 1.389725535 | 0.01520021667
| 1572 | 0.0003881258913 | 1.387411074 | 0.0165750004
| 1571.95 | 0.0004668985467 | 1.386058118 | 0.01997772919
| 1571.9 | 0.0005597858721 | 1.387312926 | 0.0239431687
| 1571.85 | 0.0006201160106 | 1.390671824 | 0.02646079682
| 1571.8 | 0.0006303787266 | 1.394575619 | 0.02681585414
| 1571.75 | 0.0006041838754 | 1.397737123 | 0.02563182418
| 1571.7 | 0.0005635009179 | 1.400106232 | 0.02385268443
| 1571.65 | 0.0005103098199 | 1.401971656 | 0.02155748986
| 1571.6 | 0.0004428499404 | 1.403131827 | 0.01867451935
| 1571.55 | 0.0003650560953 | 1.403249929 | 0.01537259583
| 1571.5 | 0.0002873796057 | 1.401961344 | 0.01209240141
| 1571.45 | 0.0002312464624 | 1.399138351 | 0.009736684914
| 1571.4 | 0.0002232831918 | 1.395524827 | 0.009432216104
| 1571.35 | 0.0002709059028 | 1.39290987 | 0.01149239092
| 1571.3 | 0.0003388118951 | 1.393026458 | 0.01439382174
| 1571.25 | 0.0003651813582 | 1.395522962 | 0.01548719188
| 1571.2 | 0.0003218902295 | 1.397919579 | 0.01361076162
| 1571.15 | 0.000237483064 | 1.397972477 | 0.01001547365
| 1571.1 | 0.00016582152 | 1.395228609 | 0.006984790683
| 1571.05 | 0.0001487699326 | 1.39085182 | 0.006288330834
| 1571 | 0.0001999237588 | 1.386819286 | 0.008512894301
| 1570.95 | 0.0002975389343 | 1.385164016 | 0.01272367221
| 1570.9 | 0.0003861277387 | 1.386660553 | 0.01651161473
| 1570.85 | 0.0004137665941 | 1.389689077 | 0.01765342098
| 1570.8 | 0.0003849267982 | 1.391475296 | 0.01639235117
| 1570.75 | 0.0003556609132 | 1.391068208 | 0.01514556622
| 1570.7 | 0.0003620409428 | 1.390060131 | 0.0154329354
| 1570.65 | 0.0003857729002 | 1.389945031 | 0.0164520548
| 1570.6 | 0.0003993525193 | 1.39036349 | 0.01702842057
| 1570.55 | 0.0004096529423 | 1.390431756 | 0.01746928738
| 1570.5 | 0.000436130448 | 1.390581631 | 0.01860197396
| 1570.45 | 0.0004700086984 | 1.391808252 | 0.02003338089
| 1570.4 | 0.0004854039317 | 1.394104596 | 0.02065317332
| 1570.35 | 0.0004697255763 | 1.396660238 | 0.01994046245
| 1570.3 | 0.0004236251141 | 1.39878458 | 0.01794129557
| 1570.25 | 0.000350027343 | 1.399761196 | 0.01479381918
| 1570.2 | 0.0002682912181 | 1.398629978 | 0.01132744942
| 1570.15 | 0.0002237972788 | 1.395457308 | 0.009462420979
| 1570.1 | 0.0002435273507 | 1.392305152 | 0.01033657931
| 1570.05 | 0.0002978863176 | 1.391216288 | 0.01267584011
| 1570 | 0.0003364132738 | 1.392076346 | 0.01431540808
| 1569.95 | 0.0003435085507 | 1.393327132 | 0.01460329199
| 1569.9 | 0.0003353357335 | 1.394328489 | 0.01424138433
| 1569.85 | 0.0003131297398 | 1.395248204 | 0.01328158365
| 1569.8 | 0.0002703969384 | 1.395504215 | 0.01145402346
| 1569.75 | 0.0002259206943 | 1.394223643 | 0.009567221843
| 1569.7 | 0.0002151690438 | 1.391906525 | 0.009129080912
| 1569.65 | 0.0002414849571 | 1.39029249 | 0.01027205966
| 1569.6 | 0.000270489605 | 1.390089702 | 0.01151794188
| 1569.55 | 0.0002802237851 | 1.39033123 | 0.01193300694
| 1569.5 | 0.0002824356797 | 1.390222934 | 0.01202942217
| 1569.45 | 0.00028943084 | 1.390022624 | 0.01233200472
| 1569.4 | 0.0002969820071 | 1.390116887 | 0.01265513044
| 1569.35 | 0.0002945438009 | 1.390262095 | 0.01254931018
| 1569.3 | 0.0002914243396 | 1.389894071 | 0.01242015401
| 1569.25 | 0.0002998197433 | 1.389630845 | 0.01278371792
| 1569.2 | 0.0003018775042 | 1.389695313 | 0.01287165344
| 1569.15 | 0.0003014556114 | 1.389313507 | 0.01285844003
| 1569.1 | 0.0003146608379 | 1.388888794 | 0.01343069423
| 1569.05 | 0.0003353743794 | 1.389053169 | 0.01431825644
| 1569 | 0.0003492971903 | 1.389990481 | 0.01490401567
| 1568.95 | 0.00033984985 | 1.391236511 | 0.01448311936
| 1568.9 | 0.0003068856914 | 1.391818213 | 0.01306376736
| 1568.85 | 0.0002676974965 | 1.391082914 | 0.01139311575
| 1568.8 | 0.0002491911889 | 1.389005669 | 0.01062120531
| 1568.75 | 0.0002775532176 | 1.386679273 | 0.01186465312
| 1568.7 | 0.0003453847041 | 1.386142231 | 0.01478926411
| 1568.65 | 0.0004005143396 | 1.388300409 | 0.01713001965
| 1568.6 | 0.0003939322219 | 1.391571112 | 0.01680010723
| 1568.55 | 0.0003312551396 | 1.393366358 | 0.01409139353
| 1568.5 | 0.0002615731226 | 1.392756881 | 0.01111549782
| 1568.45 | 0.0002189665087 | 1.390710941 | 0.009310168586
| 1568.4 | 0.0002059806152 | 1.388278671 | 0.00877489947
| 1568.35 | 0.0002188873463 | 1.385945249 | 0.009350991733
| 1568.3 | 0.0002543036842 | 1.384312903 | 0.01089215053
| 1568.25 | 0.0002919915114 | 1.383895801 | 0.01252123386
| 1568.2 | 0.0003060065228 | 1.383920996 | 0.01312547495
| 1568.15 | 0.000307954846 | 1.382830363 | 0.01322280743
| 1568.1 | 0.0003416980637 | 1.38070017 | 0.01470648668
| 1568.05 | 0.0004242612025 | 1.379526034 | 0.01829303424
| 1568 | 0.0005200840562 | 1.380979939 | 0.02241183925
| 1567.95 | 0.0005793808927 | 1.384546267 | 0.02490279544
| 1567.9 | 0.0005840058471 | 1.388553577 | 0.025021039
| 1567.85 | 0.0005420399799 | 1.391576829 | 0.02316002911
| 1567.8 | 0.0004766862867 | 1.392728637 | 0.02033796122
| 1567.75 | 0.0004213452315 | 1.391806416 | 0.01798129563
| 1567.7 | 0.0004088152224 | 1.389839591 | 0.01747415838
| 1567.65 | 0.0004380997245 | 1.388642888 | 0.01875138059
| 1567.6 | 0.0004762155031 | 1.38906439 | 0.02038313275
| 1567.55 | 0.0004948689574 | 1.390426655 | 0.02116128973
| 1567.5 | 0.000494874551 | 1.391834206 | 0.02113729461
| 1567.45 | 0.0004809088978 | 1.393094218 | 0.02051720172
| 1567.4 | 0.0004537254598 | 1.393794717 | 0.01934145538
| 1567.35 | 0.0004295352822 | 1.3935744 | 0.01830944007
| 1567.3 | 0.0004271506357 | 1.393104339 | 0.01821521862
| 1567.25 | 0.0004370366198 | 1.393509031 | 0.01863301585
| 1567.2 | 0.0004264218757 | 1.394800296 | 0.01815868115
| 1567.15 | 0.0003796345532 | 1.39525012 | 0.01615020805
| 1567.1 | 0.0003425646594 | 1.393466567 | 0.01458779755
| 1567.05 | 0.0003653974251 | 1.391279509 | 0.0155965498
| 1567 | 0.00042426307 | 1.391363851 | 0.01812199856
| 1566.95 | 0.0004535787713 | 1.393891558 | 0.01933916153
| 1566.9 | 0.0004208167108 | 1.396489206 | 0.01789611566
| 1566.85 | 0.0003568120279 | 1.397156953 | 0.01515086436
| 1566.8 | 0.0003067483213 | 1.396081638 | 0.01302462887
| 1566.75 | 0.000285190994 | 1.394541948 | 0.01212043759
| 1566.7 | 0.0002812366019 | 1.393316729 | 0.01196518049
| 1566.65 | 0.0002819444035 | 1.392507165 | 0.01200493989
| 1566.6 | 0.0002800305391 | 1.391821578 | 0.01193086364
| 1566.55 | 0.0002789897827 | 1.390937752 | 0.011896366
| 1566.5 | 0.0002879616822 | 1.389922196 | 0.01229344573
| 1566.45 | 0.0003088540379 | 1.389358347 | 0.01319827486
| 1566.4 | 0.0003239866366 | 1.389555359 | 0.01384675987
| 1566.35 | 0.0003181542251 | 1.389731162 | 0.01359435947
| 1566.3 | 0.0003038970772 | 1.388812789 | 0.01299288817
| 1566.25 | 0.0003147218357 | 1.386811607 | 0.01348310722
| 1566.2 | 0.0003698002569 | 1.38514532 | 0.015878938
| 1566.15 | 0.0004525510569 | 1.385437053 | 0.0194436823
| 1566.1 | 0.0005199424952 | 1.388155668 | 0.02230039415
| 1566.05 | 0.0005339956813 | 1.392071194 | 0.02283196188
| 1566 | 0.0004919809317 | 1.395118956 | 0.02097548458
| 1565.95 | 0.00043075904 | 1.396002246 | 0.01834011389
| 1565.9 | 0.0003954018489 | 1.395340454 | 0.01683707552
| 1565.85 | 0.000394420696 | 1.395004911 | 0.01680051614
| 1565.8 | 0.0003936802992 | 1.395945118 | 0.01675559059
| 1565.75 | 0.0003630174302 | 1.397220064 | 0.01542612538
| 1565.7 | 0.0003090077099 | 1.397423858 | 0.01311440348
| 1565.65 | 0.0002606450563 | 1.39618296 | 0.01106004466
| 1565.6 | 0.0002374202029 | 1.394156493 | 0.01008640967
| 1565.55 | 0.0002427184939 | 1.392086158 | 0.01033444795
| 1565.5 | 0.0002744221146 | 1.390621971 | 0.01171163448
| 1565.45 | 0.0003220774214 | 1.390513143 | 0.01376126012
| 1565.4 | 0.000357899817 | 1.392106368 | 0.01527985621
| 1565.35 | 0.000353634821 | 1.394479895 | 0.01506547844
| 1565.3 | 0.0003109918926 | 1.396098825 | 0.01321869687
| 1565.25 | 0.0002579051053 | 1.396307817 | 0.01094431338
| 1565.2 | 0.000214720612 | 1.395676595 | 0.0091020635
| 1565.15 | 0.0001785135815 | 1.394768522 | 0.00755924469
| 1565.1 | 0.0001440779317 | 1.393481617 | 0.00609294258
| 1565.05 | 0.0001179883247 | 1.39163573 | 0.004985528539
| 1565 | 0.0001087053688 | 1.38960762 | 0.004598793899
| 1564.95 | 0.0001088795243 | 1.387907269 | 0.004616234119
| 1564.9 | 0.0001053232708 | 1.386311219 | 0.004472214343
| 1564.85 | 0.0001007351085 | 1.384149839 | 0.004286306692
| 1564.8 | 0.0001143068084 | 1.381281911 | 0.004889160941
| 1564.75 | 0.0001596775826 | 1.378512472 | 0.006872582754
| 1564.7 | 0.0002272170983 | 1.376808264 | 0.009817471183
| 1564.65 | 0.0002948003803 | 1.376292102 | 0.01275839591
| 1564.6 | 0.0003523170037 | 1.37632666 | 0.01525715679
| 1564.55 | 0.0004070443078 | 1.376471995 | 0.01763328197
| 1564.5 | 0.0004682871539 | 1.376907081 | 0.02028740117
| 1564.45 | 0.0005359128088 | 1.378111218 | 0.02320279891
| 1564.4 | 0.0006009107488 | 1.380427692 | 0.02597615561
| 1564.35 | 0.0006493451039 | 1.38400126 | 0.02799551262
| 1564.3 | 0.0006603123656 | 1.388595566 | 0.02836551379
| 1564.25 | 0.0006125513431 | 1.393166654 | 0.02621092729
| 1564.2 | 0.000506912361 | 1.395735012 | 0.02162883462
| 1564.15 | 0.0003907424375 | 1.394855663 | 0.01666335149
| 1564.1 | 0.0003212997709 | 1.391264464 | 0.01373048544
| 1564.05 | 0.0003264686073 | 1.386974084 | 0.014006814
| 1564 | 0.0003957236209 | 1.384424956 | 0.0170314651
| 1563.95 | 0.0004755030359 | 1.38488433 | 0.02047172882
| 1563.9 | 0.0005131620011 | 1.38725163 | 0.02205612212
| 1563.85 | 0.0004971539574 | 1.38925445 | 0.02133073192
| 1563.8 | 0.0004623392623 | 1.389232263 | 0.01983230924
| 1563.75 | 0.0004615019981 | 1.387649681 | 0.01982329334
| 1563.7 | 0.0005110977246 | 1.386750163 | 0.02197904239
| 1563.65 | 0.0005739494195 | 1.388215904 | 0.02466256401
| 1563.6 | 0.0005973051335 | 1.391467595 | 0.02560235158
| 1563.55 | 0.0005664741589 | 1.39434655 | 0.02421959106
| 1563.5 | 0.0005120164744 | 1.395473583 | 0.02186220652
| 1563.45 | 0.0004701726112 | 1.395101071 | 0.02007460685
| 1563.4 | 0.0004551461924 | 1.394384462 | 0.01944245951
| 1563.35 | 0.00045473268 | 1.394234684 | 0.01942780815
| 1563.3 | 0.0004490488235 | 1.394670109 | 0.01917731851
| 1563.25 | 0.0004277965029 | 1.395044633 | 0.01825999411
| 1563.2 | 0.0003989907005 | 1.394612479 | 0.01703107526
| 1563.15 | 0.0003845258593 | 1.393306419 | 0.01642956045
| 1563.1 | 0.0003974945308 | 1.391987368 | 0.01700666011
| 1563.05 | 0.0004283939464 | 1.391503359 | 0.01834356201
| 1563 | 0.0004603243459 | 1.392059428 | 0.01970855247
| 1562.95 | 0.0004793736125 | 1.393427403 | 0.02050480862
| 1562.9 | 0.0004767496166 | 1.395165783 | 0.02036284263
| 1562.85 | 0.0004478665043 | 1.39656477 | 0.01910121662
| 1562.8 | 0.0004071807513 | 1.396764667 | 0.01735463455
| 1562.75 | 0.0003833048954 | 1.396033253 | 0.016342282
| 1562.7 | 0.0003799875289 | 1.395600599 | 0.0162066949
| 1562.65 | 0.0003704926908 | 1.395955383 | 0.01579493874
| 1562.6 | 0.0003334679661 | 1.395891111 | 0.01420828616
| 1562.55 | 0.0002990001794 | 1.3938859 | 0.01275390132
| 1562.5 | 0.0003192820606 | 1.391085516 | 0.01366002578
| 1562.45 | 0.0003824238643 | 1.390099336 | 0.01639239827
| 1562.4 | 0.0004339981849 | 1.391249844 | 0.01859644016
| 1562.35 | 0.0004517021563 | 1.392924329 | 0.01933164814
| 1562.3 | 0.0004563508581 | 1.394121157 | 0.01951232545
| 1562.25 | 0.0004643229741 | 1.395540974 | 0.01983157319
| 1562.2 | 0.0004540919352 | 1.397729433 | 0.01935697234
| 1562.15 | 0.0004043257772 | 1.399534582 | 0.01719794901
| 1562.1 | 0.0003357641419 | 1.399451929 | 0.01426548341
| 1562.05 | 0.0002913554181 | 1.397645108 | 0.01238629523
| 1562 | 0.0002876766975 | 1.395613387 | 0.01225223567
| 1561.95 | 0.0003094514813 | 1.394482073 | 0.01320074453
| 1561.9 | 0.0003362894078 | 1.394463688 | 0.01435417039
| 1561.85 | 0.0003523523898 | 1.395414883 | 0.01503190929
| 1561.8 | 0.0003437921425 | 1.396786051 | 0.01464692344
| 1561.75 | 0.0003090593945 | 1.397709158 | 0.01314669534
| 1561.7 | 0.0002611014077 | 1.397475741 | 0.0110942533
| 1561.65 | 0.0002210861989 | 1.395989481 | 0.009393349964
| 1561.6 | 0.0002037999234 | 1.393649536 | 0.008672529948
| 1561.55 | 0.0002204193719 | 1.391020145 | 0.0094115527
| 1561.5 | 0.0002756281773 | 1.389087976 | 0.0118106788
| 1561.45 | 0.0003573801347 | 1.389037316 | 0.01533781853
| 1561.4 | 0.00043023797 | 1.3916234 | 0.01844056377
| 1561.35 | 0.0004476429869 | 1.396070248 | 0.01911815476
| 1561.3 | 0.0003894642018 | 1.400172852 | 0.01656174789
| 1561.25 | 0.0002795094606 | 1.401784942 | 0.01183849817
| 1561.2 | 0.0001717442659 | 1.400206839 | 0.007245168255
| 1561.15 | 0.000111878383 | 1.396680552 | 0.004705194166
| 1561.1 | 0.0001026685359 | 1.393172306 | 0.004330280889
| 1561.05 | 0.0001153745679 | 1.39045841 | 0.004893207921
| 1561 | 0.0001363698403 | 1.387881022 | 0.005815160556
| 1560.95 | 0.0001839715975 | 1.38521895 | 0.007891981021
| 1560.9 | 0.0002687447721 | 1.383780063 | 0.0115750625
| 1560.85 | 0.0003577517325 | 1.384818869 | 0.01541662599
| 1560.8 | 0.0004061507084 | 1.387465944 | 0.01747245951
| 1560.75 | 0.0004118122137 | 1.389750582 | 0.01768297744
| 1560.7 | 0.0004078829685 | 1.390988837 | 0.01749540629
| 1560.65 | 0.0004106601676 | 1.392045411 | 0.01759965519
| 1560.6 | 0.0004078624794 | 1.393199507 | 0.01746233363
| 1560.55 | 0.0004033842101 | 1.393964951 | 0.01725874174
| 1560.5 | 0.0004149023467 | 1.394808833 | 0.01774179717
| 1560.45 | 0.0004314710361 | 1.397124728 | 0.01841797275
| 1560.4 | 0.0004018750065 | 1.40085597 | 0.0170926404
| 1560.35 | 0.0003019408304 | 1.403419827 | 0.01278531594
| 1560.3 | 0.0001793010173 | 1.402524436 | 0.00755404555
| 1560.25 | 0.0001074215388 | 1.398873258 | 0.004503774281
| 1560.2 | 0.000105798711 | 1.395317967 | 0.004455143918
| 1560.15 | 0.0001336657432 | 1.393650937 | 0.005663656506
| 1560.1 | 0.0001458493072 | 1.393324922 | 0.006190238724
| 1560.05 | 0.0001379391168 | 1.392818098 | 0.0058534905
| 1560 | 0.0001333672564 | 1.391659858 | 0.005664517581
| 1559.95 | 0.0001470432606 | 1.390539729 | 0.006261751521
| 1559.9 | 0.0001671751973 | 1.390318102 | 0.007131744136
| 1559.85 | 0.0001681917335 | 1.390714209 | 0.007172793338
| 1559.8 | 0.0001465128746 | 1.390459509 | 0.006240053281
| 1559.75 | 0.0001310724755 | 1.388780137 | 0.005585239995
| 1559.7 | 0.0001570875768 | 1.386572108 | 0.006724752837
| 1559.65 | 0.0002225441844 | 1.385963428 | 0.009561773287
| 1559.6 | 0.0002771625312 | 1.387964538 | 0.01190379507
| 1559.55 | 0.0002748025564 | 1.391185997 | 0.01176697399
| 1559.5 | 0.000212611632 | 1.393373568 | 0.009066132285
| 1559.45 | 0.0001251320345 | 1.393076042 | 0.005302669898
| 1559.4 | 5.593476882e-05 | 1.390302698 | 0.002335347919
| 1559.35 | 3.675324788e-05 | 1.386113356 | 0.001522706808
| 1559.3 | 7.629441169e-05 | 1.382242861 | 0.003251705248
| 1559.25 | 0.0001522493538 | 1.380234662 | 0.006561888979
| 1559.2 | 0.0002240818008 | 1.380380006 | 0.009682840447
| 1559.15 | 0.0002656714043 | 1.381549113 | 0.01147844915
| 1559.1 | 0.0002821236866 | 1.382561361 | 0.0121821274
| 1559.05 | 0.000288083682 | 1.383115152 | 0.01243494317
| 1559 | 0.000290431084 | 1.383194899 | 0.0125362791
| 1558.95 | 0.0002982099523 | 1.38280215 | 0.012878704
| 1558.9 | 0.0003178580683 | 1.382218894 | 0.01373890981
| 1558.85 | 0.00035511283 | 1.381812671 | 0.01536232907
| 1558.8 | 0.0004051551246 | 1.382392382 | 0.01752775708
| 1558.75 | 0.000445879062 | 1.384075359 | 0.01926929092
| 1558.7 | 0.0004669060025 | 1.386232338 | 0.02014545531
| 1558.65 | 0.0004720827538 | 1.388373018 | 0.0203337834
| 1558.6 | 0.0004676976268 | 1.390556052 | 0.02010787733
| 1558.55 | 0.0004466809307 | 1.392945585 | 0.01916225596
| 1558.5 | 0.0003975015157 | 1.395035054 | 0.01701242171
| 1558.45 | 0.0003255042228 | 1.395759992 | 0.01390563378
| 1558.4 | 0.0002630767429 | 1.394644933 | 0.01123307504
| 1558.35 | 0.0002405210383 | 1.392866617 | 0.01028027037
| 1558.3 | 0.0002444009312 | 1.392241044 | 0.01045409427
| 1558.25 | 0.0002282704212 | 1.392832285 | 0.00975328623
| 1558.2 | 0.0001748930675 | 1.39265497 | 0.007454496945
| 1558.15 | 0.0001266589378 | 1.390276343 | 0.005390860249
| 1558.1 | 0.0001319893646 | 1.387135025 | 0.005641561931
| 1558.05 | 0.000174352898 | 1.385653266 | 0.007486629993
| 1558 | 0.0001988806775 | 1.38603022 | 0.008546369834
| 1557.95 | 0.0001808363001 | 1.386162433 | 0.007763975667
| 1557.9 | 0.0001597297389 | 1.384422038 | 0.006862729346
| 1557.85 | 0.0001764968026 | 1.381954242 | 0.007609303407
| 1557.8 | 0.0002260440975 | 1.38011687 | 0.009779409948
| 1557.75 | 0.0003000185807 | 1.37979443 | 0.01300220014
| 1557.7 | 0.000361156652 | 1.381988252 | 0.01563402507
| 1557.65 | 0.0003555351848 | 1.385235797 | 0.01534671959
| 1557.6 | 0.0002853274363 | 1.386432303 | 0.01228972509
| 1557.55 | 0.000218135769 | 1.383694737 | 0.009404434613
| 1557.5 | 0.0002414998613 | 1.378727557 | 0.01046745574
| 1557.45 | 0.000363475641 | 1.376167773 | 0.01581653704
| 1557.4 | 0.0004931935136 | 1.378470171 | 0.0214390901
| 1557.35 | 0.0005450677097 | 1.383423711 | 0.02360508985
| 1557.3 | 0.0005212854623 | 1.387374104 | 0.02249943046
| 1557.25 | 0.0004795524265 | 1.389249765 | 0.02066023118
| 1557.2 | 0.0004483847904 | 1.390315418 | 0.01929544123
| 1557.15 | 0.0004150331928 | 1.391246292 | 0.01784042343
| 1557.1 | 0.0003745756134 | 1.391521678 | 0.01608982197
| 1557.05 | 0.0003439541886 | 1.39097941 | 0.01477522967
| 1557 | 0.0003328141776 | 1.390440933 | 0.01430136527
| 1556.95 | 0.0003251372817 | 1.390562658 | 0.01396855301
| 1556.9 | 0.0003018169682 | 1.390922402 | 0.01295706697
| 1556.85 | 0.0002628997883 | 1.39062278 | 0.01127945266
| 1556.8 | 0.0002266280368 | 1.38918191 | 0.009726194795
| 1556.75 | 0.0002132295617 | 1.386970812 | 0.009166897741
| 1556.7 | 0.0002287602998 | 1.384906071 | 0.00985956991
| 1556.65 | 0.0002594282835 | 1.383732999 | 0.01120278596
| 1556.6 | 0.0002861069533 | 1.38326493 | 0.01236706189
| 1556.55 | 0.0003082230669 | 1.382878507 | 0.0133329563
| 1556.5 | 0.0003366959301 | 1.38262278 | 0.01457416131
| 1556.45 | 0.0003674863816 | 1.38307719 | 0.0159069418
| 1556.4 | 0.0003813519165 | 1.38411718 | 0.01649529615
| 1556.35 | 0.0003730272853 | 1.384725261 | 0.01612579685
| 1556.3 | 0.0003648959121 | 1.384200413 | 0.01578050501
| 1556.25 | 0.0003828075692 | 1.383230313 | 0.01657276182
| 1556.2 | 0.0004233764508 | 1.383074087 | 0.01833900992
| 1556.15 | 0.0004627648715 | 1.384158929 | 0.02003372379
| 1556.1 | 0.0004825936657 | 1.385969042 | 0.02086427614
| 1556.05 | 0.0004797116827 | 1.387779323 | 0.02070857433
| 1556 | 0.0004609534543 | 1.389027442 | 0.01987555001
| 1555.95 | 0.0004402846073 | 1.389551717 | 0.0189729523
| 1555.9 | 0.0004283655459 | 1.389695393 | 0.01845548992
| 1555.85 | 0.000424303112 | 1.389985555 | 0.01827576589
| 1555.8 | 0.0004180548736 | 1.390507973 | 0.01799797644
| 1555.75 | 0.0004078433826 | 1.391008002 | 0.01754936542
| 1555.7 | 0.000395854006 | 1.391500994 | 0.01702431132
| 1555.65 | 0.0003774091579 | 1.392082114 | 0.01621944133
| 1555.6 | 0.0003444827182 | 1.39224569 | 0.01479531597
| 1555.55 | 0.0003143148478 | 1.391186828 | 0.01350555118
| 1555.5 | 0.0003193123285 | 1.389578354 | 0.01374188325
| 1555.45 | 0.0003567743094 | 1.38934128 | 0.0153669977
| 1555.4 | 0.000378013125 | 1.391197522 | 0.01626070137
| 1555.35 | 0.0003450168276 | 1.393400585 | 0.01480558363
| 1555.3 | 0.0002758228237 | 1.393731483 | 0.01181550402
| 1555.25 | 0.0002223085598 | 1.391850527 | 0.009524089573
| 1555.2 | 0.0002139001167 | 1.389319899 | 0.009183996955
| 1555.15 | 0.0002405168473 | 1.387732514 | 0.01035229249
| 1555.1 | 0.0002733338641 | 1.387741897 | 0.01177501263
| 1555.05 | 0.0002818624472 | 1.389005062 | 0.01213100272
| 1555 | 0.0002463674188 | 1.390142656 | 0.01058267494
| 1554.95 | 0.0001852209667 | 1.389289775 | 0.00794399804
| 1554.9 | 0.0001533310871 | 1.38619184 | 0.00658558755
| 1554.85 | 0.0001855287688 | 1.383047751 | 0.008008502989
| 1554.8 | 0.0002490850181 | 1.382325989 | 0.01078064943
| 1554.75 | 0.0002786335518 | 1.383703936 | 0.01205196961
| 1554.7 | 0.0002551157975 | 1.384524554 | 0.01102129623
| 1554.65 | 0.0002258517765 | 1.383126671 | 0.009762958944
| 1554.6 | 0.000240462368 | 1.380767205 | 0.0104219434
| 1554.55 | 0.0002918019873 | 1.379735542 | 0.01267140718
| 1554.5 | 0.0003310237099 | 1.380592466 | 0.01437173057
| 1554.45 | 0.0003285785186 | 1.381666732 | 0.0142521309
| 1554.4 | 0.0003040763568 | 1.381225462 | 0.01319050228
| 1554.35 | 0.0002999310364 | 1.379171595 | 0.01303418767
| 1554.3 | 0.0003379671854 | 1.376974622 | 0.01472266529
| 1554.25 | 0.0004032864213 | 1.375924988 | 0.01759411944
| 1554.2 | 0.000473247378 | 1.376128998 | 0.02065216292
| 1554.15 | 0.0005420464993 | 1.377229981 | 0.02364164389
| 1554.1 | 0.0006110137361 | 1.379525578 | 0.02660848248
| 1554.05 | 0.000659283247 | 1.383552379 | 0.0286239689
| 1554 | 0.0006517544424 | 1.388472074 | 0.02818545129
| 1553.95 | 0.0005828817343 | 1.392284011 | 0.02512074698
| 1553.9 | 0.0004850421128 | 1.393530932 | 0.02086792167
| 1553.85 | 0.0004069795809 | 1.392485294 | 0.01751126006
| 1553.8 | 0.0003595575711 | 1.390835755 | 0.01548370955
| 1553.75 | 0.0003240695204 | 1.388700013 | 0.01397456408
| 1553.7 | 0.0003177602794 | 1.385721195 | 0.01373800448
| 1553.65 | 0.0003571715185 | 1.383143247 | 0.01548574544
| 1553.6 | 0.0004232721427 | 1.382390894 | 0.01837586634
| 1553.55 | 0.0004759067643 | 1.383651287 | 0.02064790573
| 1553.5 | 0.0004875599434 | 1.38549933 | 0.02112336939
| 1553.45 | 0.0004731086056 | 1.386273386 | 0.02048254677
| 1553.4 | 0.0004701456081 | 1.385872511 | 0.02036129132
| 1553.35 | 0.0004970054115 | 1.385663356 | 0.02153314443
| 1553.3 | 0.0005315439805 | 1.386980897 | 0.02301041432
| 1553.25 | 0.0005341288604 | 1.389452679 | 0.02307638113
| 1553.2 | 0.0004904838306 | 1.391296662 | 0.02115213196
| 1553.15 | 0.0004336838586 | 1.390887586 | 0.01869988364
| 1553.1 | 0.0004170662747 | 1.389038525 | 0.0180092061
| 1553.05 | 0.0004422911418 | 1.388027915 | 0.01912017021
| 1553 | 0.0004706466597 | 1.388816913 | 0.02033812422
| 1552.95 | 0.0004604039688 | 1.390583468 | 0.0198648459
| 1552.9 | 0.0004066512943 | 1.390997129 | 0.01753027336
| 1552.85 | 0.0003613326678 | 1.388849925 | 0.01559725629
| 1552.8 | 0.0003725388109 | 1.385535065 | 0.01613025418
| 1552.75 | 0.0004428843943 | 1.383349796 | 0.01922531737
| 1552.7 | 0.0005367500737 | 1.383836386 | 0.02330566246
| 1552.65 | 0.0006048148465 | 1.386882582 | 0.02620608729
| 1552.6 | 0.0006157443892 | 1.390831353 | 0.02659669183
| 1552.55 | 0.0005780416509 | 1.393717353 | 0.02490467344
| 1552.5 | 0.0005285390682 | 1.394786961 | 0.02274440902
| 1552.45 | 0.0004987772526 | 1.394800529 | 0.02145877364
| 1552.4 | 0.0004893224714 | 1.395058308 | 0.02104633625
| 1552.35 | 0.0004793833914 | 1.396007674 | 0.02060110111
| 1552.3 | 0.0004529533933 | 1.397214963 | 0.01944059824
| 1552.25 | 0.0004099989286 | 1.397932562 | 0.01757723628
| 1552.2 | 0.0003637103385 | 1.397862442 | 0.01558294554
| 1552.15 | 0.0003243670779 | 1.397228592 | 0.01389501528
| 1552.1 | 0.0002928669582 | 1.396442227 | 0.01254576445
| 1552.05 | 0.0002608587949 | 1.39555393 | 0.01117408399
| 1552 | 0.0002277446926 | 1.394119588 | 0.009758031196
| 1551.95 | 0.0002077147351 | 1.391902831 | 0.00891218054
| 1551.9 | 0.0002167178332 | 1.389522982 | 0.009324149709
| 1551.85 | 0.0002482873372 | 1.38802897 | 0.01070904191
| 1551.8 | 0.0002786936255 | 1.38766642 | 0.01203391386
| 1551.75 | 0.0002930536848 | 1.3877654 | 0.01265700737
| 1551.7 | 0.0002960092406 | 1.387612998 | 0.01278758066
| 1551.65 | 0.0002994490769 | 1.387049536 | 0.01294404578
| 1551.6 | 0.0003128866684 | 1.386255783 | 0.01353818359
| 1551.55 | 0.0003428342732 | 1.385775481 | 0.0148474578
| 1551.5 | 0.0003797793783 | 1.386456209 | 0.01644585948
| 1551.45 | 0.0003926563054 | 1.388416284 | 0.01697780067
| 1551.4 | 0.0003564832753 | 1.390189488 | 0.01538325876
| 1551.35 | 0.0002917326038 | 1.389753075 | 0.01258006744
| 1551.3 | 0.000255355613 | 1.38689799 | 0.01103161975
| 1551.25 | 0.0002807867696 | 1.383686842 | 0.01217336564
| 1551.2 | 0.0003456352299 | 1.382265385 | 0.01501879056
| 1551.15 | 0.0004040189065 | 1.382849196 | 0.01755805954
| 1551.1 | 0.0004330840917 | 1.384232624 | 0.01880447211
| 1551.05 | 0.0004375535039 | 1.385326496 | 0.01898232521
| 1551 | 0.0004317909503 | 1.385601988 | 0.01872764403
| 1550.95 | 0.0004366952901 | 1.384942433 | 0.0189523239
| 1550.9 | 0.000474169853 | 1.384248132 | 0.0205972882
| 1550.85 | 0.0005346424848 | 1.38513502 | 0.02321685066
| 1550.8 | 0.0005753706241 | 1.388001124 | 0.02493351907
| 1550.75 | 0.000565867868 | 1.391281176 | 0.02445542211
| 1550.7 | 0.0005248496338 | 1.393217164 | 0.0226407758
| 1550.65 | 0.0004897438894 | 1.394034936 | 0.02110653241
| 1550.6 | 0.0004608663756 | 1.394942383 | 0.01984196403
| 1550.55 | 0.0004139314382 | 1.395855851 | 0.01779828083
| 1550.5 | 0.0003489325775 | 1.395508513 | 0.01499371756
| 1550.45 | 0.0002999785338 | 1.393516431 | 0.01290109924
| 1550.4 | 0.0002869097533 | 1.391141373 | 0.0123626857
| 1550.35 | 0.0002926401776 | 1.38931707 | 0.01263267748
| 1550.3 | 0.0003024498019 | 1.38759163 | 0.013079537
| 1550.25 | 0.0003319261576 | 1.385550887 | 0.01438781568
| 1550.2 | 0.0003993557789 | 1.384305464 | 0.01734376
| 1550.15 | 0.0004813112292 | 1.385554616 | 0.02089594285
| 1550.1 | 0.0005209329567 | 1.389147604 | 0.02255579117
| 1550.05 | 0.0004878370064 | 1.392661187 | 0.0210563881
| 1550 | 0.0004116441147 | 1.393666292 | 0.01773917228
| 1549.95 | 0.0003541382009 | 1.39194332 | 0.01527231321
| 1549.9 | 0.0003495588919 | 1.389357203 | 0.01510866243
| 1549.85 | 0.00038629025 | 1.387728833 | 0.01672855647
| 1549.8 | 0.0004344321812 | 1.387630798 | 0.01882493273
| 1549.75 | 0.000474833415 | 1.388709964 | 0.02056477787
| 1549.7 | 0.0004987814491 | 1.390715394 | 0.02157063108
| 1549.65 | 0.0004912004779 | 1.393299476 | 0.02119635178
| 1549.6 | 0.0004400936912 | 1.395325861 | 0.01894949084
| 1549.55 | 0.0003618118332 | 1.395205173 | 0.01556435851
| 1549.5 | 0.0003051864933 | 1.392450243 | 0.0131474636
| 1549.45 | 0.0003135669958 | 1.388572927 | 0.01355853908
| 1549.4 | 0.0003872578986 | 1.386076196 | 0.01679944834
| 1549.35 | 0.0004814956311 | 1.386568902 | 0.02089713182
| 1549.3 | 0.0005404995784 | 1.3894138 | 0.02341306028
| 1549.25 | 0.0005480232619 | 1.392371279 | 0.02368319173
| 1549.2 | 0.0005382103875 | 1.394037154 | 0.02322627495
| 1549.15 | 0.0005527995497 | 1.395341178 | 0.02383355108
| 1549.1 | 0.0005813823113 | 1.398624946 | 0.02500429263
| 1549.05 | 0.000553139948 | 1.404258717 | 0.0236744075
| 1549 | 0.000418686776 | 1.409032531 | 0.0178170764
| 1548.95 | 0.0002227160133 | 1.409136549 | 0.009416608564
| 1548.9 | 7.090112271e-05 | 1.404106017 | 0.00293625851
| 1548.85 | 3.127241453e-05 | 1.39728447 | 0.001256971389
| 1548.8 | 7.761642412e-05 | 1.392527475 | 0.003283157453
| 1548.75 | 0.0001406082873 | 1.390746853 | 0.006027088174
| 1548.7 | 0.0001809634281 | 1.390836134 | 0.007778994984
| 1548.65 | 0.0001860503095 | 1.39150238 | 0.007994665554
| 1548.6 | 0.0001628417533 | 1.391523569 | 0.006987398574
| 1548.55 | 0.0001327698109 | 1.390356807 | 0.005690030748
| 1548.5 | 0.0001170509504 | 1.388137607 | 0.005020779889
| 1548.45 | 0.0001296787513 | 1.385668222 | 0.005586183712
| 1548.4 | 0.0001614820223 | 1.383845303 | 0.006986127982
| 1548.35 | 0.0001955055619 | 1.382700948 | 0.008481172281
| 1548.3 | 0.0002234219588 | 1.381725527 | 0.009710191944
| 1548.25 | 0.000256380996 | 1.380262967 | 0.01116669901
| 1548.2 | 0.000317971224 | 1.378771657 | 0.01388143276
| 1548.15 | 0.0004110904387 | 1.378592513 | 0.01796586031
| 1548.1 | 0.0005107969074 | 1.381000385 | 0.02229347061
| 1548.05 | 0.0005645807802 | 1.385952789 | 0.02454904299
| 1548 | 0.0005344329431 | 1.391111402 | 0.0231364225
| 1547.95 | 0.0004451204998 | 1.393615025 | 0.019215492
| 1547.9 | 0.0003653834595 | 1.392973878 | 0.01576669802
| 1547.85 | 0.0003336314092 | 1.391244226 | 0.01441171661
| 1547.8 | 0.0003290083279 | 1.390224226 | 0.01422428006
| 1547.75 | 0.0003201067429 | 1.389581926 | 0.01384569468
| 1547.7 | 0.0003139683995 | 1.38834638 | 0.01359421121
| 1547.65 | 0.0003337245415 | 1.386927652 | 0.01447296599
| 1547.6 | 0.0003750948257 | 1.386604812 | 0.01628114284
| 1547.55 | 0.0004070429108 | 1.387687536 | 0.01765823606
| 1547.5 | 0.0004102769331 | 1.389172616 | 0.01777712027
| 1547.45 | 0.0003919508286 | 1.390005015 | 0.01696791643
| 1547.4 | 0.0003721914276 | 1.389825206 | 0.01611152567
| 1547.35 | 0.0003704996758 | 1.389011643 | 0.01604982063
| 1547.3 | 0.0003941967175 | 1.388589386 | 0.01708809447
| 1547.25 | 0.0004237107909 | 1.38960475 | 0.01835800519
| 1547.2 | 0.0004194881791 | 1.391714512 | 0.01814211736
| 1547.15 | 0.0003687590339 | 1.392824914 | 0.01592300472
| 1547.1 | 0.0003144559469 | 1.391391619 | 0.01358352419
| 1547.05 | 0.0003120740857 | 1.388374978 | 0.01351710892
| 1547 | 0.0003710696495 | 1.386407756 | 0.01611468643
| 1546.95 | 0.0004454809216 | 1.387028031 | 0.01935115489
| 1546.9 | 0.0004915799973 | 1.389395835 | 0.02132003399
| 1546.85 | 0.0005042254897 | 1.392073967 | 0.0218226308
| 1546.8 | 0.0004985262667 | 1.394588508 | 0.0215304375
| 1546.75 | 0.0004760865096 | 1.397249713 | 0.02051170934
| 1546.7 | 0.0004231408263 | 1.399760335 | 0.01818076666
| 1546.65 | 0.0003395345973 | 1.40107326 | 0.01455113555
| 1546.6 | 0.0002491022476 | 1.400423779 | 0.01065428029
| 1546.55 | 0.0001825303758 | 1.39818687 | 0.007797994945
| 1546.5 | 0.0001493417669 | 1.395498865 | 0.006381979506
| 1546.45 | 0.0001369053488 | 1.393012855 | 0.005860003583
| 1546.4 | 0.0001373304996 | 1.390471132 | 0.00589574527
| 1546.35 | 0.0001646378066 | 1.387824544 | 0.007103709754
| 1546.3 | 0.0002279253691 | 1.386289199 | 0.009876933087
| 1546.25 | 0.0002972227503 | 1.387198683 | 0.01289071416
| 1546.2 | 0.0003216848728 | 1.389981685 | 0.01392340079
| 1546.15 | 0.000283955129 | 1.392257997 | 0.01225585158
| 1546.1 | 0.000221206808 | 1.392225367 | 0.009529787618
| 1546.05 | 0.0001815529528 | 1.390295522 | 0.00782255149
| 1546 | 0.0001802849596 | 1.387948873 | 0.007786451658
| 1545.95 | 0.000206890049 | 1.386216619 | 0.00896174488
| 1545.9 | 0.0002475064263 | 1.385477567 | 0.01074235699
| 1545.85 | 0.0002873488685 | 1.386018446 | 0.01247673133
| 1545.8 | 0.0003019920568 | 1.387493386 | 0.01309906973
| 1545.75 | 0.000284709966 | 1.38859954 | 0.01233323108
| 1545.7 | 0.0002582999894 | 1.388464899 | 0.01118403467
| 1545.65 | 0.0002504964344 | 1.38760068 | 0.01085308665
| 1545.6 | 0.0002587717042 | 1.387250154 | 0.01121803663
| 1545.55 | 0.0002566911264 | 1.387556569 | 0.01112444632
| 1545.5 | 0.0002337386846 | 1.387465271 | 0.01012452532
| 1545.45 | 0.0002090795883 | 1.386113122 | 0.009061190262
| 1545.4 | 0.0002107983469 | 1.383813492 | 0.009157037462
| 1545.35 | 0.0002507963202 | 1.381777011 | 0.01092753223
| 1545.3 | 0.000315251762 | 1.381271483 | 0.01375777719
| 1545.25 | 0.0003707031698 | 1.382732133 | 0.01616829383
| 1545.2 | 0.0003836061827 | 1.385174762 | 0.01669873298
| 1545.15 | 0.0003536827842 | 1.386661275 | 0.01537134468
| 1545.1 | 0.0003192741443 | 1.386224218 | 0.0138748421
| 1545.05 | 0.0003178510796 | 1.38481954 | 0.0138304104
| 1545 | 0.0003471607362 | 1.384243241 | 0.01512001147
| 1544.95 | 0.0003718864151 | 1.385106836 | 0.01619004578
| 1544.9 | 0.000364823269 | 1.386381589 | 0.01586420748
| 1544.85 | 0.0003325333799 | 1.386587976 | 0.01445166688
| 1544.8 | 0.000305382071 | 1.385206868 | 0.01328279838
| 1544.75 | 0.0003113392722 | 1.382870136 | 0.01357188716
| 1544.7 | 0.000359909611 | 1.380976266 | 0.01572517654
| 1544.65 | 0.0004313909425 | 1.380811949 | 0.01886338368
| 1544.6 | 0.0004910640445 | 1.382437137 | 0.02145295076
| 1544.55 | 0.0005200165296 | 1.384772932 | 0.02267877538
| 1544.5 | 0.0005259318306 | 1.386845577 | 0.02289921858
| 1544.45 | 0.0005235481047 | 1.388594353 | 0.02276297505
| 1544.4 | 0.0005128914518 | 1.390310153 | 0.02226707887
| 1544.35 | 0.0004889392267 | 1.391751775 | 0.02119846406
| 1544.3 | 0.0004580221164 | 1.39259449 | 0.01983910438
| 1544.25 | 0.0004274295619 | 1.392963036 | 0.01850293325
| 1544.2 | 0.0003951811254 | 1.392907296 | 0.0171017013
| 1544.15 | 0.00036633387 | 1.392021388 | 0.01585979408
| 1544.1 | 0.0003631729654 | 1.390414142 | 0.01574487596
| 1544.05 | 0.0003990274831 | 1.389501004 | 0.01732144035
| 1544 | 0.0004425141985 | 1.39085452 | 0.01919644865
| 1543.95 | 0.0004366091428 | 1.39374008 | 0.01889338996
| 1543.9 | 0.0003696135267 | 1.395281773 | 0.01595949805
| 1543.85 | 0.0002993298676 | 1.393669194 | 0.01292673664
| 1543.8 | 0.000292159153 | 1.390331887 | 0.01265399257
| 1543.75 | 0.0003518485444 | 1.38845697 | 0.01528113747
| 1543.7 | 0.0004186648899 | 1.389659461 | 0.0181794634
| 1543.65 | 0.000436386091 | 1.392555304 | 0.0189064301
| 1543.6 | 0.0004038140201 | 1.394735547 | 0.0174564808
| 1543.55 | 0.0003603594357 | 1.395258222 | 0.01556147675
| 1543.5 | 0.0003335103412 | 1.394998365 | 0.01439900694
| 1543.45 | 0.0003172256965 | 1.394914909 | 0.01369296821
| 1543.4 | 0.0002944385651 | 1.394881028 | 0.01270367857
| 1543.35 | 0.0002711252293 | 1.394103402 | 0.01169957882
| 1543.3 | 0.0002727992849 | 1.392874482 | 0.01178624364
| 1543.25 | 0.0003032451477 | 1.392675308 | 0.01311395433
| 1543.2 | 0.0003258367088 | 1.394560684 | 0.01407390217
| 1543.15 | 0.0002934550849 | 1.397385877 | 0.01263381083
| 1543.1 | 0.0002049454502 | 1.398605708 | 0.008783771457
| 1543.05 | 0.0001115123732 | 1.396766291 | 0.004745893826
| 1543 | 7.080473077e-05 | 1.392961117 | 0.00299754421
| 1542.95 | 9.161373521e-05 | 1.389802499 | 0.003919818393
| 1542.9 | 0.0001292829412 | 1.3888781 | 0.005568824013
| 1542.85 | 0.0001340834414 | 1.389302394 | 0.005775741458
| 1542.8 | 0.00010103779 | 1.388912353 | 0.004336194397
| 1542.75 | 7.013790241e-05 | 1.386593534 | 0.00299822827
| 1542.7 | 7.933145461e-05 | 1.38335553 | 0.003415714865
| 1542.65 | 0.0001266030585 | 1.380851074 | 0.005503031734
| 1542.6 | 0.0001859250491 | 1.379717371 | 0.008117068037
| 1542.55 | 0.0002398770288 | 1.379505808 | 0.01049051348
| 1542.5 | 0.000288291836 | 1.37985308 | 0.01261521786
| 1542.45 | 0.0003291135635 | 1.380720649 | 0.01439889052
| 1542.4 | 0.0003583389355 | 1.381857492 | 0.01566776204
| 1542.35 | 0.0003813207128 | 1.382955625 | 0.01666135565
| 1542.3 | 0.0004046768904 | 1.384361508 | 0.01766521432
| 1542.25 | 0.0004157475173 | 1.386413837 | 0.01811930154
| 1542.2 | 0.0003992640436 | 1.388511962 | 0.01736737743
| 1542.15 | 0.0003620525801 | 1.389584552 | 0.01572741204
| 1542.1 | 0.0003325212766 | 1.389496021 | 0.01443981916
| 1542.05 | 0.0003229258563 | 1.389317085 | 0.01402359416
| 1542 | 0.0003155558389 | 1.389791253 | 0.01369640575
| 1541.95 | 0.0002905917336 | 1.390373302 | 0.01260042106
| 1541.9 | 0.0002541411684 | 1.390181774 | 0.01101234816
| 1541.85 | 0.0002229828373 | 1.389120522 | 0.009662936338
| 1541.8 | 0.0002055400996 | 1.387524761 | 0.008915542594
| 1541.75 | 0.0002058250816 | 1.385623525 | 0.008945012872
| 1541.7 | 0.0002301041983 | 1.383876587 | 0.01002503824
| 1541.65 | 0.0002724295466 | 1.38303084 | 0.0118902663
| 1541.6 | 0.0003137411568 | 1.383333638 | 0.01369950308
| 1541.55 | 0.0003404105063 | 1.384172993 | 0.01485896676
| 1541.5 | 0.0003622300012 | 1.385054737 | 0.01580402585
| 1541.45 | 0.0003847954773 | 1.386591259 | 0.01677116613
| 1541.4 | 0.0003843349426 | 1.38916034 | 0.01671447683
| 1541.35 | 0.0003352784532 | 1.391494332 | 0.01454151623
| 1541.3 | 0.0002559665606 | 1.391668067 | 0.0110808584
| 1541.25 | 0.0001972820597 | 1.389437721 | 0.008541206985
| 1541.2 | 0.0001909015713 | 1.386460465 | 0.008287645174
| 1541.15 | 0.000224018468 | 1.384571366 | 0.009755256533
| 1541.1 | 0.0002647144736 | 1.38422145 | 0.01154330072
| 1541.05 | 0.0002935724316 | 1.385001643 | 0.01280014635
| 1541 | 0.0002989321965 | 1.386456111 | 0.01301842989
| 1540.95 | 0.0002695079877 | 1.38775552 | 0.01171649071
| 1540.9 | 0.0002132495879 | 1.387499467 | 0.009258311063
| 1540.85 | 0.0001699081611 | 1.385002045 | 0.007381583549
| 1540.8 | 0.0001802118507 | 1.381533939 | 0.007860935946
| 1540.75 | 0.0002381145008 | 1.379408565 | 0.01042621725
| 1540.7 | 0.0002956041152 | 1.379329203 | 0.01295781563
| 1540.65 | 0.000323821323 | 1.379741024 | 0.01419523637
| 1540.6 | 0.0003471840193 | 1.379151913 | 0.01523165911
| 1540.55 | 0.0004057204328 | 1.378333577 | 0.01782196361
| 1540.5 | 0.0004950114553 | 1.379405362 | 0.02173784744
| 1540.45 | 0.0005664643801 | 1.383044254 | 0.02481156235
| 1540.4 | 0.0005858335675 | 1.387739187 | 0.02556552559
| 1540.35 | 0.0005620070703 | 1.391947192 | 0.02443902254
| 1540.3 | 0.000514202754 | 1.395449982 | 0.02228852887
| 1540.25 | 0.0004423013863 | 1.398367187 | 0.01911163746
| 1540.2 | 0.0003463756313 | 1.400044722 | 0.01492298276
| 1540.15 | 0.0002487287841 | 1.40012385 | 0.01068644922
| 1540.1 | 0.0001648594637 | 1.399424688 | 0.007054207464
| 1540.05 | 7.614167332e-05 | 1.398599008 | 0.003208597614
| 1540 | -3.667408579e-05 | 1.39637537 | -0.001686233817
| 1539.95 | -0.0001371055839 | 1.391068287 | -0.006062799016
| 1539.9 | -0.0001595462677 | 1.383499436 | -0.007062942246
| 1539.85 | -8.366070679e-05 | 1.376996538 | -0.003736135283
| 1539.8 | 3.498699563e-05 | 1.374216725 | 0.001504988452
| 1539.75 | 0.0001254202789 | 1.37463669 | 0.005499397341
| 1539.7 | 0.0001608780596 | 1.375987667 | 0.007056693682
| 1539.65 | 0.0001563532267 | 1.376438767 | 0.006853982076
| 1539.6 | 0.0001416592869 | 1.375232365 | 0.006213644033
| 1539.55 | 0.0001511266445 | 1.372540892 | 0.006650489288
| 1539.5 | 0.0002083983285 | 1.369803444 | 0.009209433505
| 1539.45 | 0.0002984981967 | 1.368941483 | 0.01321626875
| 1539.4 | 0.000372057317 | 1.37032359 | 0.01646282164
| 1539.35 | 0.0004014079437 | 1.372087812 | 0.01773881673
| 1539.3 | 0.000410946554 | 1.372616297 | 0.01815388459
| 1539.25 | 0.0004383348836 | 1.372218826 | 0.01937366037
| 1539.2 | 0.0004908125874 | 1.372375193 | 0.02169615911
| 1539.15 | 0.000544528474 | 1.37373308 | 0.02404983719
| 1539.1 | 0.0005833702193 | 1.375790947 | 0.02572694696
| 1539.05 | 0.0006081997385 | 1.378075855 | 0.02677588872
| 1539 | 0.0006221202235 | 1.380582785 | 0.0273358876
| 1538.95 | 0.000619776078 | 1.383388047 | 0.02717211631
| 1538.9 | 0.0005913274394 | 1.386223854 | 0.02586299439
| 1538.85 | 0.0005299388402 | 1.388319253 | 0.02313107445
| 1538.8 | 0.0004465337867 | 1.388527597 | 0.01947548685
| 1538.75 | 0.0003776634091 | 1.386315494 | 0.01649190606
| 1538.7 | 0.0003627249992 | 1.382769474 | 0.01588601453
| 1538.65 | 0.0004056743324 | 1.38005398 | 0.01781604148
| 1538.6 | 0.0004702946197 | 1.379485836 | 0.02067367741
| 1538.55 | 0.000518450045 | 1.380539808 | 0.02277759764
| 1538.5 | 0.000543043486 | 1.381997968 | 0.02383342396
| 1538.45 | 0.0005547837325 | 1.383427714 | 0.02432254417
| 1538.4 | 0.0005557020225 | 1.384889201 | 0.02433468798
| 1538.35 | 0.0005430337012 | 1.386156167 | 0.02375441423
| 1538.3 | 0.0005209934926 | 1.386861735 | 0.0227747787
| 1538.25 | 0.0004992797012 | 1.386907148 | 0.02182232994
| 1538.2 | 0.000485018364 | 1.386443376 | 0.02120572458
| 1538.15 | 0.0004840465236 | 1.385646833 | 0.02117778951
| 1538.1 | 0.0005025477176 | 1.384942737 | 0.02200351502
| 1538.05 | 0.0005364888319 | 1.385045823 | 0.02349317846
| 1538 | 0.0005670646236 | 1.386224621 | 0.0248132074
| 1537.95 | 0.0005812346904 | 1.387940025 | 0.02540051964
| 1537.9 | 0.0005815736981 | 1.389721261 | 0.02537938272
| 1537.85 | 0.000571519599 | 1.391578572 | 0.0249021844
| 1537.8 | 0.0005441643327 | 1.393519178 | 0.02366899734
| 1537.75 | 0.0004926514785 | 1.394928647 | 0.02139522574
| 1537.7 | 0.0004272605316 | 1.394998777 | 0.01854248198
| 1537.65 | 0.0003729416036 | 1.393495806 | 0.01619519277
| 1537.6 | 0.0003534629961 | 1.391144914 | 0.01537703142
| 1537.55 | 0.0003735893385 | 1.38928777 | 0.01628405637
| 1537.5 | 0.0004118955717 | 1.389119629 | 0.01796492635
| 1537.45 | 0.0004280805564 | 1.390606615 | 0.01865095944
| 1537.4 | 0.0003980887145 | 1.392030408 | 0.01731785942
| 1537.35 | 0.0003474722596 | 1.391533065 | 0.01511232646
| 1537.3 | 0.0003274320644 | 1.389387026 | 0.01426367747
| 1537.25 | 0.0003534774276 | 1.387649116 | 0.01542836985
| 1537.2 | 0.0003935354784 | 1.387668005 | 0.01718545166
| 1537.15 | 0.0004122755467 | 1.388886775 | 0.01798925524
| 1537.1 | 0.0004049548902 | 1.390103681 | 0.01765062628
| 1537.05 | 0.0003841156118 | 1.390830294 | 0.01672822349
| 1537 | 0.0003550443819 | 1.391063608 | 0.01545336139
| 1536.95 | 0.0003223451767 | 1.390449917 | 0.01403078983
| 1536.9 | 0.0003051543626 | 1.389001348 | 0.01329608049
| 1536.85 | 0.0003124224004 | 1.387618111 | 0.01363188232
| 1536.8 | 0.0003314577062 | 1.386992209 | 0.01447535988
| 1536.75 | 0.0003462089206 | 1.387026719 | 0.01512279849
| 1536.7 | 0.0003521614728 | 1.387322035 | 0.01538058317
| 1536.65 | 0.0003482154551 | 1.387737699 | 0.01520238872
| 1536.6 | 0.0003287917953 | 1.387899692 | 0.01434870857
| 1536.55 | 0.0003023762238 | 1.387053397 | 0.01320050003
| 1536.5 | 0.0002944939787 | 1.385250925 | 0.01287588367
| 1536.45 | 0.0003143837657 | 1.383624335 | 0.01377036269
| 1536.4 | 0.0003424542976 | 1.382828172 | 0.0150165024
| 1536.35 | 0.0003646425882 | 1.382231437 | 0.01600225952
| 1536.3 | 0.0003961548231 | 1.381340172 | 0.01740425914
| 1536.25 | 0.0004518469771 | 1.381076924 | 0.01986452702
| 1536.2 | 0.0005096029518 | 1.382560728 | 0.02238492272
| 1536.15 | 0.0005330112734 | 1.385173851 | 0.0233668828
| 1536.1 | 0.0005188593669 | 1.387235759 | 0.02270672221
| 1536.05 | 0.0004955781597 | 1.388003235 | 0.02167136994
| 1536 | 0.0004853522431 | 1.388074225 | 0.0212220389
| 1535.95 | 0.0004887562219 | 1.388196097 | 0.02136995328
| 1535.9 | 0.0004991269698 | 1.3887553 | 0.0218156416
| 1535.85 | 0.0005056583295 | 1.389969473 | 0.0220806504
| 1535.8 | 0.00049214531 | 1.391582318 | 0.02146024294
| 1535.75 | 0.0004517887694 | 1.392595552 | 0.01967728371
| 1535.7 | 0.0004042969108 | 1.392056895 | 0.01760842006
| 1535.65 | 0.0003818715901 | 1.390248453 | 0.01665364161
| 1535.6 | 0.0003964626253 | 1.388447818 | 0.01732035766
| 1535.55 | 0.0004345867759 | 1.38767131 | 0.01900634666
| 1535.5 | 0.000474829695 | 1.388102475 | 0.02076655381
| 1535.45 | 0.0005038632053 | 1.389307579 | 0.02201979629
| 1535.4 | 0.0005199085018 | 1.390779277 | 0.02269672367
| 1535.35 | 0.0005305511848 | 1.392260898 | 0.02313553741
| 1535.3 | 0.0005423878349 | 1.394192798 | 0.02361684067
| 1535.25 | 0.0005394020089 | 1.397122955 | 0.02343031633
| 1535.2 | 0.0004944363636 | 1.400384168 | 0.02141083389
| 1535.15 | 0.0004068925022 | 1.402283094 | 0.01757251197
| 1535.1 | 0.0003127586115 | 1.4018593 | 0.01348736123
| 1535.05 | 0.0002492214537 | 1.399856983 | 0.01074666693
| 1535 | 0.0002223993666 | 1.397703511 | 0.009599934847
| 1534.95 | 0.0002187625491 | 1.396170439 | 0.009456065525
| 1534.9 | 0.0002254806473 | 1.395645776 | 0.009754625459
| 1534.85 | 0.0002201846787 | 1.396376743 | 0.009516823394
| 1534.8 | 0.0001724469487 | 1.397484152 | 0.007424971214
| 1534.75 | 8.284253922e-05 | 1.396762277 | 0.003521682173
| 1534.7 | 7.078983291e-06 | 1.392930068 | 0.0002270415077
| 1534.65 | 2.940185007e-06 | 1.387685828 | 5.900790102e-05
| 1534.6 | 6.292993266e-05 | 1.384051515 | 0.002708828066
| 1534.55 | 0.0001289630299 | 1.383069358 | 0.00562271961
| 1534.5 | 0.0001620999548 | 1.383257996 | 0.007081781994
| 1534.45 | 0.0001716027025 | 1.383032036 | 0.00750248047
| 1534.4 | 0.0001789564279 | 1.382108328 | 0.007834125361
| 1534.35 | 0.0001970492291 | 1.380671938 | 0.008644508827
| 1534.3 | 0.0002369396403 | 1.379135836 | 0.01042101456
| 1534.25 | 0.0003037988191 | 1.37840243 | 0.01338568791
| 1534.2 | 0.0003790557406 | 1.37957141 | 0.01669852603
| 1534.15 | 0.0004258407256 | 1.382429304 | 0.01872208486
| 1534.1 | 0.0004290048988 | 1.385594498 | 0.0188120434
| 1534.05 | 0.0003996072315 | 1.387977904 | 0.01748308291
| 1534 | 0.0003542350625 | 1.389318782 | 0.01547191452
| 1533.95 | 0.0003012549114 | 1.389516787 | 0.01314450269
| 1533.9 | 0.0002561560848 | 1.388392718 | 0.01117738926
| 1533.85 | 0.0002389135756 | 1.386477749 | 0.01043932719
| 1533.8 | 0.0002527246267 | 1.384942637 | 0.01106294341
| 1533.75 | 0.0002776929161 | 1.384537074 | 0.01216729987
| 1533.7 | 0.0002931216749 | 1.385074787 | 0.01284113999
| 1533.65 | 0.0002880375815 | 1.386001028 | 0.01260711007
| 1533.6 | 0.0002592164107 | 1.386654214 | 0.01133232492
| 1533.55 | 0.0002104314031 | 1.386252375 | 0.00919045185
| 1533.5 | 0.0001624315057 | 1.384068271 | 0.007095086492
| 1533.45 | 0.0001468206746 | 1.380370421 | 0.006432807559
| 1533.4 | 0.0001812395651 | 1.376330539 | 0.007985794993
| 1533.35 | 0.00026446767 | 1.373270806 | 0.01170698699
| 1533.3 | 0.0003821807935 | 1.372397077 | 0.01694939643
| 1533.25 | 0.0005016410696 | 1.374680288 | 0.02221989773
| 1533.2 | 0.0005702497468 | 1.379781451 | 0.02516249919
| 1533.15 | 0.000550354828 | 1.38531807 | 0.02417399044
| 1533.1 | 0.0004610219064 | 1.388276427 | 0.02018914287
| 1533.05 | 0.0003694212043 | 1.387643971 | 0.01617204542
| 1533 | 0.000327062795 | 1.385034412 | 0.01434284582
| 1532.95 | 0.0003350232709 | 1.38257557 | 0.01472574121
| 1532.9 | 0.0003677816151 | 1.381205323 | 0.01619125651
| 1532.85 | 0.000406831035 | 1.380836685 | 0.01792286728
| 1532.8 | 0.0004438739294 | 1.381378048 | 0.0195520007
| 1532.75 | 0.0004661972609 | 1.382663653 | 0.02051713955
| 1532.7 | 0.0004650373037 | 1.383947536 | 0.02044473708
| 1532.65 | 0.0004507037786 | 1.384338752 | 0.01980667642
| 1532.6 | 0.0004500485981 | 1.383756129 | 0.01978807631
| 1532.55 | 0.0004814085525 | 1.383357747 | 0.02117928154
| 1532.5 | 0.0005293944879 | 1.384677451 | 0.02327265999
| 1532.45 | 0.0005485899717 | 1.387932728 | 0.02405577483
| 1532.4 | 0.0005055898828 | 1.391311246 | 0.02210288786
| 1532.35 | 0.0004165875702 | 1.392395122 | 0.01818090168
| 1532.3 | 0.000341865236 | 1.390421267 | 0.01493108601
| 1532.25 | 0.0003290846925 | 1.38729576 | 0.01441024611
| 1532.2 | 0.0003656018546 | 1.385555455 | 0.01604200993
| 1532.15 | 0.0004030344985 | 1.385865298 | 0.01768747533
| 1532.1 | 0.00041218661 | 1.386972899 | 0.01807429215
| 1532.05 | 0.000401410272 | 1.387742712 | 0.01758885521
| 1532 | 0.0003829654328 | 1.388070804 | 0.01677304256
| 1531.95 | 0.0003591151888 | 1.387883337 | 0.01572689253
| 1531.9 | 0.0003382624146 | 1.386886279 | 0.0148228747
| 1531.85 | 0.0003385422732 | 1.38531217 | 0.01485619017
| 1531.8 | 0.000365707094 | 1.38422286 | 0.01606935127
| 1531.75 | 0.0003998959415 | 1.384411053 | 0.01757555889
| 1531.7 | 0.0004156776727 | 1.385552823 | 0.01825474849
| 1531.65 | 0.0004045376532 | 1.386622169 | 0.01774807081
| 1531.6 | 0.0003777830883 | 1.38678282 | 0.01656779299
| 1531.55 | 0.0003551440293 | 1.385828171 | 0.01558411904
| 1531.5 | 0.000354741702 | 1.384173796 | 0.01558928791
| 1531.45 | 0.0003838227109 | 1.38276685 | 0.01689352991
| 1531.4 | 0.0004290225939 | 1.382495815 | 0.01889533045
| 1531.35 | 0.0004685646829 | 1.383345835 | 0.02062883883
| 1531.3 | 0.0004943930571 | 1.384750065 | 0.02174507565
| 1531.25 | 0.0005094320486 | 1.386521819 | 0.022376702
| 1531.2 | 0.0005066227195 | 1.388828927 | 0.02221123581
| 1531.15 | 0.0004681334805 | 1.391120911 | 0.02047913929
| 1531.1 | 0.0003945305966 | 1.391923693 | 0.0172348744
| 1531.05 | 0.0003221570495 | 1.390213282 | 0.01407991606
| 1531 | 0.0002964478935 | 1.386825162 | 0.01299017291
| 1530.95 | 0.0003283922542 | 1.383887726 | 0.01443534823
| 1530.9 | 0.0003869845553 | 1.382959556 | 0.017036545
| 1530.85 | 0.0004296749807 | 1.383846722 | 0.01890947328
| 1530.8 | 0.0004373695725 | 1.385074811 | 0.01923006712
| 1530.75 | 0.0004262914858 | 1.385304965 | 0.01873821666
| 1530.7 | 0.0004272433021 | 1.384574461 | 0.01879240091
| 1530.65 | 0.000451970843 | 1.383954995 | 0.01989493971
| 1530.6 | 0.0004852865849 | 1.384271408 | 0.02136150547
| 1530.55 | 0.0005073794136 | 1.385154884 | 0.0223216037
| 1530.5 | 0.0005235564923 | 1.385880088 | 0.02302260728
| 1530.45 | 0.0005495990597 | 1.38675322 | 0.02415500119
| 1530.4 | 0.0005789063902 | 1.388779223 | 0.02540608958
| 1530.35 | 0.0005774153366 | 1.392024209 | 0.02527436271
| 1530.3 | 0.0005229986301 | 1.394818263 | 0.02283206695
| 1530.25 | 0.0004402538737 | 1.395256183 | 0.01919848933
| 1530.2 | 0.0003836592681 | 1.393284911 | 0.01674779746
| 1530.15 | 0.0003842967541 | 1.390865681 | 0.01681148006
| 1530.1 | 0.0004235487455 | 1.390138503 | 0.01854902428
| 1530.05 | 0.0004527387184 | 1.391555387 | 0.01980995834
| 1530 | 0.0004392876314 | 1.393714706 | 0.01918438663
| 1529.95 | 0.0003883824662 | 1.394859283 | 0.01693473171
| 1529.9 | 0.0003327019532 | 1.394249703 | 0.01450224968
| 1529.85 | 0.0002996618842 | 1.392519708 | 0.01307427146
| 1529.8 | 0.0002954457904 | 1.390660135 | 0.01291138061
| 1529.75 | 0.0003114687261 | 1.389447417 | 0.01363117517
| 1529.7 | 0.0003318749387 | 1.389161018 | 0.01453342765
| 1529.65 | 0.0003404077123 | 1.389604676 | 0.0149037231
| 1529.6 | 0.0003276658263 | 1.389980233 | 0.0143386528
| 1529.55 | 0.0003056419064 | 1.389408997 | 0.01337695939
| 1529.5 | 0.0003007380309 | 1.38792482 | 0.01317915141
| 1529.45 | 0.0003259610366 | 1.386718476 | 0.01430635344
| 1529.4 | 0.0003615114858 | 1.386855713 | 0.01587300961
| 1529.35 | 0.0003776187056 | 1.388066628 | 0.01656666282
| 1529.3 | 0.0003642439863 | 1.389156232 | 0.01596266018
| 1529.25 | 0.0003378782402 | 1.389262663 | 0.01480075711
| 1529.2 | 0.0003173747118 | 1.388551248 | 0.01390723793
| 1529.15 | 0.000306860542 | 1.387418373 | 0.01345814141
| 1529.1 | 0.0003075390141 | 1.385900374 | 0.01350681074
| 1529.05 | 0.0003296481427 | 1.38406784 | 0.01450658696
| 1529 | 0.0003846511266 | 1.382693691 | 0.01695838985
| 1528.95 | 0.0004636421775 | 1.383048514 | 0.02044858345
| 1528.9 | 0.0005329637817 | 1.385727535 | 0.02346509287
| 1528.85 | 0.0005568028398 | 1.389932597 | 0.02443471259
| 1528.8 | 0.0005224347143 | 1.393944818 | 0.02284630947
| 1528.75 | 0.0004481556801 | 1.396271242 | 0.01954719391
| 1528.7 | 0.0003672116457 | 1.396511819 | 0.01599664193
| 1528.65 | 0.0003055701946 | 1.395209249 | 0.01331176806
| 1528.6 | 0.0002750265429 | 1.393273167 | 0.01199408567
| 1528.55 | 0.0002729785612 | 1.391708389 | 0.01192180069
| 1528.5 | 0.0002800589444 | 1.391139713 | 0.01223993371
| 1528.45 | 0.0002733492276 | 1.391205128 | 0.01194444139
| 1528.4 | 0.0002489089981 | 1.390802215 | 0.01087382858
| 1528.35 | 0.000232066492 | 1.389308798 | 0.01014756258
| 1528.3 | 0.0002473187648 | 1.387820032 | 0.01083494623
| 1528.25 | 0.0002742870694 | 1.387877126 | 0.01202403261
| 1528.2 | 0.0002678218314 | 1.389038101 | 0.01172672864
| 1528.15 | 0.0002195113325 | 1.389053923 | 0.009598147195
| 1528.1 | 0.0001764930796 | 1.386603424 | 0.007722320717
| 1528.05 | 0.0001882733765 | 1.383019785 | 0.008272135076
| 1528 | 0.0002518771231 | 1.380804616 | 0.01111018627
| 1527.95 | 0.0003203158249 | 1.380991359 | 0.01414252716
| 1527.9 | 0.0003557475304 | 1.382441894 | 0.01569415614
| 1527.85 | 0.0003602830673 | 1.383538386 | 0.01588051045
| 1527.8 | 0.0003583598902 | 1.383709854 | 0.01579357595
| 1527.75 | 0.0003692009466 | 1.383402739 | 0.01627814501
| 1527.7 | 0.0003959448099 | 1.383458223 | 0.01746167736
| 1527.65 | 0.0004243520065 | 1.384461461 | 0.0187039103
| 1527.6 | 0.0004351036647 | 1.386187338 | 0.01915231861
| 1527.55 | 0.0004208269506 | 1.387839953 | 0.01849625051
| 1527.5 | 0.0003903000637 | 1.388753621 | 0.01713623701
| 1527.45 | 0.0003565214554 | 1.388827766 | 0.0156460998
| 1527.4 | 0.0003279913236 | 1.388183545 | 0.01439667261
| 1527.35 | 0.0003117453289 | 1.387092904 | 0.01369370166
| 1527.3 | 0.000308322722 | 1.385998243 | 0.01355626686
| 1527.25 | 0.0003080954757 | 1.385147477 | 0.0135569465
| 1527.2 | 0.0003013191762 | 1.383987733 | 0.01327149177
| 1527.15 | 0.0003051054646 | 1.381699289 | 0.01346686109
| 1527.1 | 0.0003540082854 | 1.378873728 | 0.01567351493
| 1527.05 | 0.0004559662168 | 1.377621279 | 0.0202250689
| 1527 | 0.0005701915391 | 1.379603527 | 0.02526572584
| 1526.95 | 0.0006418246742 | 1.384225639 | 0.02834346015
| 1526.9 | 0.0006490717676 | 1.389481419 | 0.02854468248
| 1526.85 | 0.0006039575642 | 1.39380356 | 0.0264627643
| 1526.8 | 0.0005277083284 | 1.396460252 | 0.02306017561
| 1526.75 | 0.0004449449455 | 1.397202592 | 0.01941665574
| 1526.7 | 0.0003804164029 | 1.396502421 | 0.01659728376
| 1526.65 | 0.000342625657 | 1.395437503 | 0.01495373259
| 1526.6 | 0.0003168908898 | 1.394760246 | 0.01383258388
| 1526.55 | 0.0002869567817 | 1.394135689 | 0.01252511038
| 1526.5 | 0.0002590096571 | 1.392982703 | 0.01130939838
| 1526.45 | 0.0002465192213 | 1.391585063 | 0.01077458476
| 1526.4 | 0.0002455185183 | 1.390589009 | 0.01074099506
| 1526.35 | 0.0002425406113 | 1.389984208 | 0.01061620131
| 1526.3 | 0.0002354918994 | 1.389366205 | 0.01031185755
| 1526.25 | 0.0002283998751 | 1.388688933 | 0.01000587174
| 1526.2 | 0.0002181776813 | 1.387997235 | 0.00956148488
| 1526.15 | 0.0002015498454 | 1.386877582 | 0.008837370496
| 1526.1 | 0.000192742796 | 1.384808669 | 0.008465873591
| 1526.05 | 0.0002146922039 | 1.382332009 | 0.009460075283
| 1526 | 0.0002671424315 | 1.380696966 | 0.01180362277
| 1525.95 | 0.0003284709509 | 1.380597963 | 0.01452812637
| 1525.9 | 0.0003742664142 | 1.381743723 | 0.01654594312
| 1525.85 | 0.0003960318842 | 1.383257006 | 0.01748975834
| 1525.8 | 0.000400003048 | 1.384461244 | 0.01764828519
| 1525.75 | 0.0004006009527 | 1.385144225 | 0.01766507897
| 1525.7 | 0.000407824295 | 1.385808956 | 0.01797527787
| 1525.65 | 0.0004125074461 | 1.3870369 | 0.01816415671
| 1525.6 | 0.0003950721606 | 1.388520289 | 0.01737185619
| 1525.55 | 0.0003553829136 | 1.389103281 | 0.01561165997
| 1525.5 | 0.0003200494703 | 1.388304649 | 0.01406237338
| 1525.45 | 0.0003107534704 | 1.386958634 | 0.01366864215
| 1525.4 | 0.0003204108234 | 1.386153385 | 0.01410614563
| 1525.35 | 0.0003303913381 | 1.385964444 | 0.0145505891
| 1525.3 | 0.0003358172272 | 1.3860674 | 0.01478982821
| 1525.25 | 0.0003335257042 | 1.386421232 | 0.01468435282
| 1525.2 | 0.0003140289355 | 1.386680334 | 0.01381915719
| 1525.15 | 0.0002807625553 | 1.385858394 | 0.01235747884
| 1525.1 | 0.0002636141159 | 1.383570327 | 0.01162335516
| 1525.05 | 0.0002856026387 | 1.380945966 | 0.01262824851
| 1525 | 0.0003355275858 | 1.379235822 | 0.01486832785
| 1524.95 | 0.0003937790149 | 1.378455078 | 0.01747124003
| 1524.9 | 0.0004626181933 | 1.378374882 | 0.02053704515
| 1524.85 | 0.0005429028505 | 1.37980986 | 0.02408353511
| 1524.8 | 0.0006015775757 | 1.383352957 | 0.02661778605
| 1524.75 | 0.0006022513812 | 1.38751487 | 0.0265591491
| 1524.7 | 0.0005606375664 | 1.390028403 | 0.02466873825
| 1524.65 | 0.0005287397625 | 1.390727167 | 0.02324785689
| 1524.6 | 0.000525631479 | 1.391512866 | 0.02309649643
| 1524.55 | 0.0005195331732 | 1.39348341 | 0.02279114819
| 1524.5 | 0.0004815156598 | 1.39571308 | 0.02107811364
| 1524.45 | 0.0004174625478 | 1.396953618 | 0.01824285763
| 1524.4 | 0.0003464948406 | 1.39682212 | 0.01512755432
| 1524.35 | 0.0002836864425 | 1.395337129 | 0.01238568747
| 1524.3 | 0.0002466924504 | 1.392727334 | 0.01078590241
| 1524.25 | 0.0002501751281 | 1.389938823 | 0.01096848366
| 1524.2 | 0.0002851830812 | 1.388269898 | 0.01253354136
| 1524.15 | 0.000322988255 | 1.388101574 | 0.01420737708
| 1524.1 | 0.000346571209 | 1.38874862 | 0.01524197116
| 1524.05 | 0.0003577102887 | 1.389762986 | 0.01572089987
| 1524 | 0.0003512520363 | 1.391100296 | 0.01541809962
| 1523.95 | 0.0003182636555 | 1.392019603 | 0.0139514962
| 1523.9 | 0.0002751615846 | 1.391453179 | 0.01205761885
| 1523.85 | 0.0002582198925 | 1.389620867 | 0.01133001198
| 1523.8 | 0.000279282687 | 1.388181155 | 0.01227694985
| 1523.75 | 0.0003109807131 | 1.388180877 | 0.01367911479
| 1523.7 | 0.0003285883013 | 1.389092637 | 0.0144466099
| 1523.65 | 0.000332672147 | 1.390321612 | 0.01461170725
| 1523.6 | 0.0003203060496 | 1.391992613 | 0.01404514441
| 1523.55 | 0.0002724486387 | 1.393569498 | 0.01191734351
| 1523.5 | 0.0001930254524 | 1.393354822 | 0.00842056818
| 1523.45 | 0.0001290459176 | 1.39049124 | 0.005620538152
| 1523.4 | 0.0001270598741 | 1.386512027 | 0.005558383866
| 1523.35 | 0.0001811343233 | 1.384044376 | 0.007972780239
| 1523.3 | 0.0002415063806 | 1.384228549 | 0.01064948041
| 1523.25 | 0.0002632760427 | 1.386110387 | 0.01159548248
| 1523.2 | 0.0002324758112 | 1.387811955 | 0.01021486052
| 1523.15 | 0.0001663500432 | 1.387560307 | 0.007291305508
| 1523.1 | 0.0001114020133 | 1.384491642 | 0.004877840712
| 1523.05 | 0.0001199501558 | 1.379857038 | 0.005285033532
| 1523 | 0.0001987842855 | 1.376490201 | 0.008822173941
| 1522.95 | 0.0002982337011 | 1.376246172 | 0.0132625681
| 1522.9 | 0.0003597792258 | 1.378145907 | 0.01598389436
| 1522.85 | 0.0003800895044 | 1.37976115 | 0.01686654293
| 1522.8 | 0.0003984379604 | 1.380464226 | 0.01767353854
| 1522.75 | 0.0004312358773 | 1.381496304 | 0.01911725094
| 1522.7 | 0.0004561273406 | 1.383650629 | 0.02018867303
| 1522.65 | 0.0004498721076 | 1.386156418 | 0.01986988558
| 1522.6 | 0.0004188474291 | 1.38785537 | 0.01846870365
| 1522.55 | 0.0003848047906 | 1.38852158 | 0.01695243267
| 1522.5 | 0.000360315202 | 1.388649207 | 0.01586752505
| 1522.45 | 0.0003458997215 | 1.388808996 | 0.01522806075
| 1522.4 | 0.0003333119695 | 1.389405049 | 0.01466392175
| 1522.35 | 0.0003078645077 | 1.390485969 | 0.01352586631
| 1522.3 | 0.0002541849405 | 1.391418152 | 0.01114446967
| 1522.25 | 0.0001756120461 | 1.391007538 | 0.00767845677
| 1522.2 | 9.786104863e-05 | 1.388581402 | 0.004257821259
| 1522.15 | 4.964042399e-05 | 1.38449246 | 0.002140294303
| 1522.1 | 4.307646355e-05 | 1.379743822 | 0.001865969477
| 1522.05 | 7.566343928e-05 | 1.375039532 | 0.003338277327
| 1522 | 0.0001477925117 | 1.370877549 | 0.00658964515
| 1521.95 | 0.000258694867 | 1.368130361 | 0.01158971702
| 1521.9 | 0.0003905198558 | 1.367953664 | 0.01751498939
| 1521.85 | 0.0005008806448 | 1.370622043 | 0.02242638804
| 1521.8 | 0.0005535907141 | 1.374548692 | 0.02471313908
| 1521.75 | 0.0005565136642 | 1.377473151 | 0.0247860174
| 1521.7 | 0.0005542049214 | 1.378657952 | 0.02466008742
| 1521.65 | 0.0005779005557 | 1.37942648 | 0.02570185053
| 1521.6 | 0.0006141709196 | 1.381355975 | 0.02727739024
| 1521.55 | 0.0006272830036 | 1.384412375 | 0.02779381504
| 1521.5 | 0.0006046840021 | 1.387203121 | 0.02673050049
| 1521.45 | 0.0005658105917 | 1.388813245 | 0.02497513728
| 1521.4 | 0.000532732348 | 1.389471754 | 0.02349842158
| 1521.35 | 0.0005119834068 | 1.389880853 | 0.02257316385
| 1521.3 | 0.000496994241 | 1.390516042 | 0.02189909714
| 1521.25 | 0.0004769894269 | 1.391484669 | 0.02099801661
| 1521.2 | 0.0004398361804 | 1.39242878 | 0.01934110504
| 1521.15 | 0.0003854138755 | 1.3924286 | 0.01693797465
| 1521.1 | 0.0003376132828 | 1.39084532 | 0.01484805249
| 1521.05 | 0.0003272537123 | 1.388410271 | 0.01442153981
| 1521 | 0.0003544208614 | 1.386808673 | 0.01564723514
| 1520.95 | 0.0003872220383 | 1.386749363 | 0.01710339164
| 1520.9 | 0.0004021883964 | 1.387442645 | 0.01775731163
| 1520.85 | 0.0004045716465 | 1.387989918 | 0.01785523619
| 1520.8 | 0.0004078205697 | 1.388444119 | 0.01799285985
| 1520.75 | 0.0004098992772 | 1.389251065 | 0.01807313802
| 1520.7 | 0.0003997907065 | 1.390317677 | 0.01761002772
| 1520.65 | 0.0003754282349 | 1.391161418 | 0.01652052642
| 1520.6 | 0.0003422047031 | 1.391514251 | 0.01504718317
| 1520.55 | 0.000304814892 | 1.391239125 | 0.01339798274
| 1520.5 | 0.0002715056778 | 1.390194132 | 0.01193703508
| 1520.45 | 0.0002548387259 | 1.388646361 | 0.01121606982
| 1520.4 | 0.0002558324501 | 1.387360452 | 0.01127392991
| 1520.35 | 0.0002574985832 | 1.386652095 | 0.01135563361
| 1520.3 | 0.0002488982879 | 1.385840391 | 0.0109827273
| 1520.25 | 0.0002439031363 | 1.384286103 | 0.01077695138
| 1520.2 | 0.0002623498455 | 1.38245999 | 0.01161661361
| 1520.15 | 0.0003017266264 | 1.381421345 | 0.01338195163
| 1520.1 | 0.0003407048081 | 1.381499616 | 0.01511769027
| 1520.05 | 0.0003655757735 | 1.382154265 | 0.0162169914
| 1520 | 0.0003778715639 | 1.382870129 | 0.01675477761
| 1519.95 | 0.0003800736719 | 1.383524937 | 0.01684390754
| 1519.9 | 0.0003705178408 | 1.383810745 | 0.01641532141
| 1519.85 | 0.0003582374173 | 1.383203691 | 0.01587796402
| 1519.8 | 0.0003650407327 | 1.381741292 | 0.016201585
| 1519.75 | 0.0004056165904 | 1.380513412 | 0.0180284337
| 1519.7 | 0.0004652068044 | 1.380756133 | 0.02068218773
| 1519.65 | 0.0005128649036 | 1.382628831 | 0.02277296292
| 1519.6 | 0.0005262591904 | 1.385101724 | 0.02332295111
| 1519.55 | 0.0005128509338 | 1.386806687 | 0.02269581925
| 1519.5 | 0.0005019744885 | 1.38740246 | 0.02220272413
| 1519.45 | 0.0005159284892 | 1.387946084 | 0.02281257402
| 1519.4 | 0.0005402844428 | 1.389961145 | 0.0238545602
| 1519.35 | 0.0005323020713 | 1.393511914 | 0.02343315
| 1519.3 | 0.0004644216995 | 1.396842839 | 0.0203769571
| 1519.25 | 0.0003549368101 | 1.397847325 | 0.01553730615
| 1519.2 | 0.0002526729383 | 1.395994349 | 0.01105271639
| 1519.15 | 0.0001938608462 | 1.392427129 | 0.00848990738
| 1519.1 | 0.0001818905596 | 1.388723427 | 0.00799111876
| 1519.05 | 0.0001999353977 | 1.385657123 | 0.008818024014
| 1519 | 0.0002369410373 | 1.383291805 | 0.01048595774
| 1518.95 | 0.0002898825316 | 1.381755575 | 0.01286073608
| 1518.9 | 0.0003528259714 | 1.381412578 | 0.01567120987
| 1518.85 | 0.0004101246573 | 1.3825113 | 0.01820956496
| 1518.8 | 0.0004413896264 | 1.38462156 | 0.01956858787
| 1518.75 | 0.000439999157 | 1.386671632 | 0.01947385699
| 1518.7 | 0.0004194048256 | 1.387800144 | 0.01854189857
| 1518.65 | 0.000401325056 | 1.38793989 | 0.01773786304
| 1518.6 | 0.0003977627515 | 1.387709181 | 0.01758379927
| 1518.55 | 0.000406083183 | 1.387655413 | 0.01795457811
| 1518.5 | 0.000422089363 | 1.387934237 | 0.01866140781
| 1518.45 | 0.0004464797651 | 1.388868915 | 0.01972926149
| 1518.4 | 0.0004668957579 | 1.391126976 | 0.02059675619
| 1518.35 | 0.0004511820128 | 1.394618709 | 0.01984297544
| 1518.3 | 0.0003739157713 | 1.397667217 | 0.01638622796
| 1518.25 | 0.0002564880981 | 1.397988296 | 0.011206919
| 1518.2 | 0.0001595695514 | 1.395091156 | 0.006958209717
| 1518.15 | 0.0001271469509 | 1.390865838 | 0.005554061388
| 1518.1 | 0.0001476896006 | 1.387780206 | 0.006485869448
| 1518.05 | 0.0001750723447 | 1.386513472 | 0.00771168084
| 1518 | 0.0001811017294 | 1.385854688 | 0.007985171724
| 1517.95 | 0.000177325214 | 1.384480316 | 0.007828432455
| 1517.9 | 0.0001911269513 | 1.382391092 | 0.008460360675
| 1517.85 | 0.0002351780408 | 1.380587545 | 0.01044175948
| 1517.8 | 0.0002981806191 | 1.380127389 | 0.01325977482
| 1517.75 | 0.000355808528 | 1.381246577 | 0.01581845225
| 1517.7 | 0.0003890809624 | 1.383401488 | 0.01727206052
| 1517.65 | 0.0003937575944 | 1.385743166 | 0.01744619505
| 1517.6 | 0.0003759614213 | 1.387816605 | 0.01662545874
| 1517.55 | 0.0003383662532 | 1.38940575 | 0.01493528077
| 1517.5 | 0.0002820985408 | 1.390122265 | 0.01243131364
| 1517.45 | 0.0002178200507 | 1.389286575 | 0.009589339942
| 1517.4 | 0.0001754271809 | 1.386806025 | 0.007728491522
| 1517.35 | 0.0001771473314 | 1.383993873 | 0.007827489982
| 1517.3 | 0.0002073454683 | 1.382470561 | 0.009186217458
| 1517.25 | 0.0002270885729 | 1.382342163 | 0.0100680838
| 1517.2 | 0.0002183867632 | 1.382149674 | 0.009682125523
| 1517.15 | 0.0002037337969 | 1.380603363 | 0.009042366176
| 1517.1 | 0.0002186419456 | 1.37814247 | 0.009730951094
| 1517.05 | 0.0002695559508 | 1.37630851 | 0.01202881998
| 1517 | 0.0003327839095 | 1.376035941 | 0.0148654104
| 1516.95 | 0.0003824420252 | 1.376998879 | 0.01707739161
| 1516.9 | 0.0004115919605 | 1.378338631 | 0.01836284546
| 1516.85 | 0.000427285207 | 1.379555851 | 0.01904627845
| 1516.8 | 0.0004364838847 | 1.380628961 | 0.01944075409
| 1516.75 | 0.0004397369898 | 1.381637763 | 0.01957024898
| 1516.7 | 0.0004350999394 | 1.382412603 | 0.01935132772
| 1516.65 | 0.0004296833626 | 1.382613496 | 0.01910705498
| 1516.6 | 0.0004393123114 | 1.382505726 | 0.019539053
| 1516.55 | 0.0004665264835 | 1.383118565 | 0.02074350522
| 1516.5 | 0.0004853382732 | 1.385207967 | 0.02154606104
| 1516.45 | 0.0004609380824 | 1.38785516 | 0.02041489605
| 1516.4 | 0.0003955811284 | 1.389000501 | 0.01749310191
| 1516.35 | 0.000333743168 | 1.387732299 | 0.0147636265
| 1516.3 | 0.0003141690995 | 1.385303875 | 0.01392392141
| 1516.25 | 0.0003312062453 | 1.383507398 | 0.01470622379
| 1516.2 | 0.0003561112118 | 1.382718754 | 0.01582809654
| 1516.15 | 0.0003803498091 | 1.382244115 | 0.01691705425
| 1516.1 | 0.0004159575351 | 1.382094011 | 0.01850950816
| 1516.05 | 0.0004590223519 | 1.383140574 | 0.02041516785
| 1516 | 0.0004812874857 | 1.385549518 | 0.0213666618
| 1515.95 | 0.0004635485796 | 1.388129759 | 0.02053302718
| 1515.9 | 0.0004172078357 | 1.389624652 | 0.01845000046
| 1515.85 | 0.0003668856787 | 1.38978545 | 0.01621349895
| 1515.8 | 0.0003263638373 | 1.389134514 | 0.01442297889
| 1515.75 | 0.0002944683639 | 1.388096266 | 0.01301868026
| 1515.7 | 0.0002671363779 | 1.386614063 | 0.01182005652
| 1515.65 | 0.0002506594159 | 1.384337104 | 0.01111056207
| 1515.6 | 0.0002649831601 | 1.381375779 | 0.01178123549
| 1515.55 | 0.0003283121605 | 1.37894597 | 0.01464207987
| 1515.5 | 0.0004251282685 | 1.379093238 | 0.01897409203
| 1515.45 | 0.0004963572111 | 1.382466852 | 0.02210196432
| 1515.4 | 0.0004910617162 | 1.386943319 | 0.02178556392
| 1515.35 | 0.0004224525742 | 1.38936835 | 0.01869378785
| 1515.3 | 0.0003565377576 | 1.388887164 | 0.01577208454
| 1515.25 | 0.0003339960221 | 1.387444731 | 0.01478938298
| 1515.2 | 0.0003356654216 | 1.386997615 | 0.01486998601
| 1515.15 | 0.0003228927944 | 1.387370161 | 0.01429723895
| 1515.1 | 0.0002902047725 | 1.387193056 | 0.01284513928
| 1515.05 | 0.0002603549495 | 1.385930763 | 0.01153048255
| 1515 | 0.0002497569673 | 1.384191517 | 0.0110766066
| 1514.95 | 0.0002550724879 | 1.382605859 | 0.01133057427
| 1514.9 | 0.0002698875048 | 1.38137001 | 0.01200597892
| 1514.85 | 0.0002876459604 | 1.380558665 | 0.01280944264
| 1514.8 | 0.0003020237217 | 1.379997525 | 0.01345962575
| 1514.75 | 0.0003130580281 | 1.379332129 | 0.01396198318
| 1514.7 | 0.000328818338 | 1.378452342 | 0.01467927999
| 1514.65 | 0.000353390349 | 1.377659775 | 0.01579139633
| 1514.6 | 0.0003826259656 | 1.377149695 | 0.01710998906
| 1514.55 | 0.0004140906945 | 1.376757492 | 0.0185278734
| 1514.5 | 0.0004559564428 | 1.376502582 | 0.02041120245
| 1514.45 | 0.0005091889735 | 1.377083872 | 0.02279013879
| 1514.4 | 0.000554925765 | 1.378870822 | 0.02480698486
| 1514.35 | 0.0005752281256 | 1.381232552 | 0.02566857045
| 1514.3 | 0.0005727633864 | 1.383220479 | 0.02551808739
| 1514.25 | 0.0005632867076 | 1.384571315 | 0.02506809087
| 1514.2 | 0.0005550929374 | 1.385574615 | 0.02468307805
| 1514.15 | 0.0005494835758 | 1.386428037 | 0.0244167354
| 1514.1 | 0.0005491091899 | 1.387344552 | 0.02438262497
| 1514.05 | 0.0005506002315 | 1.388855771 | 0.02441971959
| 1514 | 0.0005318503855 | 1.391174705 | 0.02354136097
| 1513.95 | 0.000469885764 | 1.393136551 | 0.02075542819
| 1513.9 | 0.0003781099825 | 1.392812231 | 0.01668984246
| 1513.85 | 0.0003105606866 | 1.389479126 | 0.01373449893
| 1513.8 | 0.000320359135 | 1.384907019 | 0.01422811314
| 1513.75 | 0.0004064151995 | 1.382381732 | 0.01810721269
| 1513.7 | 0.0005046618198 | 1.383880422 | 0.02247273911
| 1513.65 | 0.0005409158738 | 1.388123614 | 0.02400952439
| 1513.6 | 0.0004962366101 | 1.391764213 | 0.02195440908
| 1513.55 | 0.0004201759561 | 1.392540994 | 0.01856476025
| 1513.5 | 0.0003743805012 | 1.391218338 | 0.01655160612
| 1513.45 | 0.0003695115427 | 1.390089725 | 0.01635181348
| 1513.4 | 0.0003707823364 | 1.390204675 | 0.01640723211
| 1513.35 | 0.000351796856 | 1.390634595 | 0.01555776686
| 1513.3 | 0.0003238241207 | 1.390378876 | 0.01431813723
| 1513.25 | 0.0003042193112 | 1.389722346 | 0.0134549363
| 1513.2 | 0.0002882634306 | 1.389257394 | 0.01275103813
| 1513.15 | 0.0002632974631 | 1.388761299 | 0.01164592882
| 1513.1 | 0.0002315444886 | 1.387610557 | 0.01024414764
| 1513.05 | 0.000205394345 | 1.385597519 | 0.009097397575
| 1513 | 0.0001945234847 | 1.382851208 | 0.008636000798
| 1512.95 | 0.0002099131221 | 1.379520501 | 0.009353993332
| 1512.9 | 0.0002659964391 | 1.376371986 | 0.0119013501
| 1512.85 | 0.0003569214585 | 1.37481023 | 0.01600761013
| 1512.8 | 0.0004500993551 | 1.375538326 | 0.02018710013
| 1512.75 | 0.0005161245326 | 1.377692335 | 0.02311578052
| 1512.7 | 0.0005582324258 | 1.380172182 | 0.02495689279
| 1512.65 | 0.0005863900266 | 1.382985294 | 0.02616029542
| 1512.6 | 0.000592308122 | 1.386364177 | 0.02635390428
| 1512.55 | 0.0005582594284 | 1.389662466 | 0.02476883468
| 1512.5 | 0.0004904922124 | 1.391365686 | 0.02172229451
| 1512.45 | 0.0004273294448 | 1.39098723 | 0.0189209621
| 1512.4 | 0.000395500569 | 1.38968019 | 0.01752578026
| 1512.35 | 0.0003885910825 | 1.388703572 | 0.01723323227
| 1512.3 | 0.0003871945686 | 1.388355142 | 0.01717672642
| 1512.25 | 0.0003807009177 | 1.388251868 | 0.01688946114
| 1512.2 | 0.0003707963062 | 1.388034991 | 0.01645174252
| 1512.15 | 0.0003619054312 | 1.38765806 | 0.01606127516
| 1512.1 | 0.0003565684912 | 1.387225857 | 0.01582981204
| 1512.05 | 0.0003529442455 | 1.386927428 | 0.01567276943
| 1512 | 0.0003440007587 | 1.386704283 | 0.01527731472
| 1511.95 | 0.0003277938795 | 1.386082906 | 0.01456269459
| 1511.9 | 0.0003166063707 | 1.384703682 | 0.01408095133
| 1511.85 | 0.0003248136472 | 1.382951023 | 0.01447035962
| 1511.8 | 0.000352602454 | 1.381522241 | 0.01573352263
| 1511.75 | 0.0003894893431 | 1.38072267 | 0.01739802465
| 1511.7 | 0.0004299981543 | 1.380375841 | 0.01921978072
| 1511.65 | 0.0004765619499 | 1.380544889 | 0.02130514396
| 1511.6 | 0.0005251737339 | 1.381531849 | 0.02346640082
| 1511.55 | 0.0005655596003 | 1.383421292 | 0.02523804633
| 1511.5 | 0.0005876356766 | 1.3859226 | 0.02617380292
| 1511.45 | 0.0005877995833 | 1.388620436 | 0.02612490379
| 1511.4 | 0.0005640308402 | 1.391088742 | 0.02501574328
| 1511.35 | 0.0005206945325 | 1.392738862 | 0.02305656987
| 1511.3 | 0.000472862276 | 1.39320029 | 0.0209231081
| 1511.25 | 0.0004402096359 | 1.392783993 | 0.01947973168
| 1511.2 | 0.0004279785813 | 1.392436737 | 0.01894230236
| 1511.15 | 0.0004217466317 | 1.392823894 | 0.01865971861
| 1511.1 | 0.000400056599 | 1.393765871 | 0.01768195631
| 1511.05 | 0.0003546364586 | 1.394296824 | 0.01565776571
| 1511 | 0.0002979282307 | 1.393553787 | 0.01314928849
| 1510.95 | 0.0002552256904 | 1.391306601 | 0.01127646271
| 1510.9 | 0.000250440558 | 1.388365301 | 0.01109439386
| 1510.85 | 0.0002856436169 | 1.38616112 | 0.01268975363
| 1510.8 | 0.0003365115281 | 1.385812841 | 0.01496677561
| 1510.75 | 0.00036593247 | 1.387161988 | 0.01626288228
| 1510.7 | 0.0003515360897 | 1.388833249 | 0.01559808624
| 1510.65 | 0.0003003906441 | 1.389043486 | 0.01331577639
| 1510.6 | 0.0002517635018 | 1.386743351 | 0.01117243976
| 1510.55 | 0.0002557383835 | 1.382637318 | 0.01139326732
| 1510.5 | 0.0003353608791 | 1.379239975 | 0.01500389655
| 1510.45 | 0.000457027459 | 1.379132694 | 0.02046958541
| 1510.4 | 0.0005532340175 | 1.382635595 | 0.02472111119
| 1510.35 | 0.0005800826445 | 1.387545726 | 0.0258221536
| 1510.3 | 0.0005494682147 | 1.391542351 | 0.02437640179
| 1510.25 | 0.0004938142348 | 1.394006814 | 0.02185470357
| 1510.2 | 0.000430310613 | 1.39526674 | 0.01901297177
| 1510.15 | 0.0003625359366 | 1.395392202 | 0.01600278359
| 1510.1 | 0.0003029308299 | 1.394189888 | 0.01337186293
| 1510.05 | 0.0002695964633 | 1.392147344 | 0.01191378601
| 1510 | 0.0002644695357 | 1.390314184 | 0.01170591147
| 1509.95 | 0.0002687573417 | 1.389268027 | 0.01190879812
| 1509.9 | 0.0002658600003 | 1.388593933 | 0.01178731419
| 1509.85 | 0.0002554333754 | 1.38759912 | 0.01133299502
| 1509.8 | 0.0002502738513 | 1.385861079 | 0.01112095619
| 1509.75 | 0.0002685664206 | 1.383605415 | 0.01196361558
| 1509.7 | 0.0003212392348 | 1.381767503 | 0.01434577322
| 1509.65 | 0.0003976868444 | 1.381609776 | 0.01777684383
| 1509.6 | 0.0004640528957 | 1.383586184 | 0.0207202825
| 1509.55 | 0.0004900433097 | 1.386665208 | 0.02182967186
| 1509.5 | 0.0004766108494 | 1.38923712 | 0.02118472103
| 1509.45 | 0.0004500951594 | 1.3906113 | 0.01997939829
| 1509.4 | 0.0004315297143 | 1.391349151 | 0.01914064918
| 1509.35 | 0.0004181447416 | 1.392225712 | 0.01853120771
| 1509.3 | 0.000396823047 | 1.393320722 | 0.01756606659
| 1509.25 | 0.0003601745682 | 1.394146086 | 0.01592484603
| 1509.2 | 0.0003150347638 | 1.394081973 | 0.01391933483
| 1509.15 | 0.0002780798806 | 1.393011594 | 0.01228888681
| 1509.1 | 0.0002643321656 | 1.39140151 | 0.01169506024
| 1509.05 | 0.0002767895332 | 1.390180346 | 0.01226408818
| 1509 | 0.0003015203419 | 1.390060855 | 0.01336863665
| 1508.95 | 0.0003180904296 | 1.391177418 | 0.01409401751
| 1508.9 | 0.0003063785861 | 1.393013725 | 0.01355023187
| 1508.85 | 0.0002580024287 | 1.394445254 | 0.01138260742
| 1508.8 | 0.0001865443786 | 1.394276464 | 0.008207788891
| 1508.75 | 0.0001239827825 | 1.392125559 | 0.00544044678
| 1508.7 | 9.869178836e-05 | 1.388812391 | 0.004332814609
| 1508.65 | 0.0001140171653 | 1.385755378 | 0.00503514426
| 1508.6 | 0.000151576941 | 1.383713905 | 0.006730019034
| 1508.55 | 0.0001980164076 | 1.382691589 | 0.008819673465
| 1508.5 | 0.0002457564711 | 1.3827877 | 0.0109596898
| 1508.45 | 0.0002790652199 | 1.384039856 | 0.01243961918
| 1508.4 | 0.0002805404381 | 1.38568031 | 0.01248762789
| 1508.35 | 0.0002559847183 | 1.386419698 | 0.01138138862
| 1508.3 | 0.0002347277491 | 1.385872242 | 0.01043637372
| 1508.25 | 0.0002354658195 | 1.385004958 | 0.01047827343
| 1508.2 | 0.0002467716127 | 1.384694041 | 0.01098801616
| 1508.15 | 0.000254800076 | 1.384734975 | 0.01134753255
| 1508.1 | 0.0002633831479 | 1.384864964 | 0.01173093935
| 1508.05 | 0.0002739774047 | 1.385539836 | 0.01219833581
| 1508 | 0.0002675177545 | 1.386978033 | 0.01189392966
| 1507.95 | 0.0002269442179 | 1.388181879 | 0.01006834656
| 1507.9 | 0.0001657833356 | 1.387815612 | 0.007338821598
| 1507.85 | 0.0001174192867 | 1.385743124 | 0.005190206908
| 1507.8 | 9.904941621e-05 | 1.3829343 | 0.004383396775
| 1507.75 | 0.0001081125803 | 1.380221775 | 0.004805330943
| 1507.7 | 0.0001363810161 | 1.378095752 | 0.006089715312
| 1507.65 | 0.0001717223775 | 1.376825701 | 0.007690400569
| 1507.6 | 0.0001974753116 | 1.376161969 | 0.008856611204
| 1507.55 | 0.0002109026524 | 1.375086833 | 0.009471786674
| 1507.5 | 0.0002360232188 | 1.373037013 | 0.01062538796
| 1507.45 | 0.0002991184576 | 1.370828421 | 0.01350294063
| 1507.4 | 0.0004001883811 | 1.370150778 | 0.01808885762
| 1507.35 | 0.0005076597418 | 1.37210445 | 0.02292128832
| 1507.3 | 0.0005816924416 | 1.37641858 | 0.02618045139
| 1507.25 | 0.0005937209322 | 1.381634348 | 0.02661206389
| 1507.2 | 0.0005433941288 | 1.385685674 | 0.02427149775
| 1507.15 | 0.0004661576798 | 1.387023871 | 0.02078903372
| 1507.1 | 0.0004156362288 | 1.385986581 | 0.0185449263
| 1507.05 | 0.0004137880147 | 1.384665912 | 0.01848336035
| 1507 | 0.0004364103102 | 1.384633835 | 0.01949870834
| 1506.95 | 0.0004517189203 | 1.385742129 | 0.02016709051
| 1506.9 | 0.0004533920461 | 1.387213182 | 0.02021789239
| 1506.85 | 0.0004433696134 | 1.388989133 | 0.01974059219
| 1506.8 | 0.0004092943877 | 1.390851858 | 0.01818930047
| 1506.75 | 0.0003504026662 | 1.391645987 | 0.01555029964
| 1506.7 | 0.000299405774 | 1.39077356 | 0.01328622752
| 1506.65 | 0.0002843709646 | 1.389632331 | 0.01262862486
| 1506.6 | 0.0002818722294 | 1.390022861 | 0.01251296711
| 1506.55 | 0.0002393866875 | 1.391448581 | 0.01060150853
| 1506.5 | 0.0001470311555 | 1.391228761 | 0.00648287938
| 1506.45 | 5.849357635e-05 | 1.387764423 | 0.002547151512
| 1506.4 | 3.118300856e-05 | 1.382258227 | 0.001343421994
| 1506.35 | 7.5457617e-05 | 1.377270371 | 0.003354499917
| 1506.3 | 0.0001588431197 | 1.374563883 | 0.00713285174
| 1506.25 | 0.0002381904037 | 1.374285693 | 0.01072003557
| 1506.2 | 0.0002850466424 | 1.375292926 | 0.01282620404
| 1506.15 | 0.0002980539559 | 1.376036843 | 0.01340523271
| 1506.1 | 0.0003023822809 | 1.375512433 | 0.01360727293
| 1506.05 | 0.0003313627076 | 1.374197412 | 0.01493316564
| 1506 | 0.0003922204508 | 1.373627842 | 0.01769287416
| 1505.95 | 0.0004607494896 | 1.374912243 | 0.02077063474
| 1505.9 | 0.0005017421234 | 1.377769469 | 0.02257092011
| 1505.85 | 0.0004988764387 | 1.380795561 | 0.02238691369
| 1505.8 | 0.0004634442764 | 1.382588503 | 0.02076249298
| 1505.75 | 0.0004284409783 | 1.382614673 | 0.01918978983
| 1505.7 | 0.0004241666779 | 1.381919926 | 0.0190094171
| 1505.65 | 0.0004426655336 | 1.382226758 | 0.01983672143
| 1505.6 | 0.0004438906932 | 1.383790305 | 0.0198665486
| 1505.55 | 0.00040813023 | 1.384913081 | 0.01824412188
| 1505.5 | 0.0003650495802 | 1.384164962 | 0.01632233477
| 1505.45 | 0.0003560124877 | 1.382251498 | 0.01594345029
| 1505.4 | 0.0003844187616 | 1.381045932 | 0.01723862901
| 1505.35 | 0.0004182253011 | 1.381390903 | 0.01875498391
| 1505.3 | 0.0004326095828 | 1.382533942 | 0.01938422261
| 1505.25 | 0.0004288554169 | 1.383630104 | 0.0191984719
| 1505.2 | 0.0004127044253 | 1.38434815 | 0.01846244696
| 1505.15 | 0.0003918451236 | 1.384366847 | 0.01752627935
| 1505.1 | 0.0003829645014 | 1.383724775 | 0.01713753255
| 1505.05 | 0.0003968374782 | 1.383442195 | 0.01776551301
| 1505 | 0.0004087304718 | 1.38459165 | 0.01828271168
| 1504.95 | 0.0003803241977 | 1.38625199 | 0.01698393301
| 1504.9 | 0.0003167195263 | 1.3862206 | 0.01413291384
| 1504.85 | 0.0002683782935 | 1.383778437 | 0.01199245958
| 1504.8 | 0.0002715280295 | 1.380616428 | 0.01216903401
| 1504.75 | 0.0003109495138 | 1.378702658 | 0.01396772918
| 1504.7 | 0.0003487970699 | 1.378236147 | 0.01568099207
| 1504.65 | 0.0003713439199 | 1.378099216 | 0.01670049408
| 1504.6 | 0.0003913380227 | 1.377687998 | 0.01760918479
| 1504.55 | 0.0004198872462 | 1.377244354 | 0.0189052282
| 1504.5 | 0.0004577166425 | 1.377185306 | 0.02061481962
| 1504.45 | 0.0005002310473 | 1.37781602 | 0.02252361646
| 1504.4 | 0.0005377954831 | 1.379344345 | 0.02418992634
| 1504.35 | 0.0005559762911 | 1.381548128 | 0.02496594295
| 1504.3 | 0.0005476209363 | 1.383665355 | 0.02454837044
| 1504.25 | 0.0005216887194 | 1.384903357 | 0.02335981672
| 1504.2 | 0.0004987423334 | 1.385104229 | 0.02232632768
| 1504.15 | 0.0004933611464 | 1.38493245 | 0.02208854487
| 1504.1 | 0.0005017467801 | 1.38521725 | 0.0224606524
| 1504.05 | 0.0005079209778 | 1.386274408 | 0.02271893111
| 1504 | 0.0004963753771 | 1.387696904 | 0.0221755759
| 1503.95 | 0.0004663914417 | 1.388701635 | 0.0208147876
| 1503.9 | 0.0004297671863 | 1.388916179 | 0.01917142526
| 1503.85 | 0.0003965087213 | 1.388437718 | 0.0176897025
| 1503.8 | 0.0003710817566 | 1.387415891 | 0.01656564843
| 1503.75 | 0.000360225791 | 1.385945224 | 0.01609989017
| 1503.7 | 0.0003718570826 | 1.384551938 | 0.01664237465
| 1503.65 | 0.0003993324914 | 1.384072448 | 0.01788475344
| 1503.6 | 0.0004192260116 | 1.384727329 | 0.01876925505
| 1503.55 | 0.0004151728913 | 1.385620999 | 0.01857376611
| 1503.5 | 0.0003968058175 | 1.385815713 | 0.0177466905
| 1503.45 | 0.0003823451677 | 1.385256299 | 0.01710618966
| 1503.4 | 0.0003802059239 | 1.384399748 | 0.01702311646
| 1503.35 | 0.0003904462771 | 1.383583781 | 0.01749608274
| 1503.3 | 0.000414404089 | 1.383176736 | 0.01858055794
| 1503.25 | 0.0004421365424 | 1.38383583 | 0.0198180242
| 1503.2 | 0.0004468159774 | 1.385416131 | 0.02000275855
| 1503.15 | 0.0004162145756 | 1.386485737 | 0.01861192944
| 1503.1 | 0.0003760959974 | 1.385766276 | 0.01682208689
| 1503.05 | 0.0003649466651 | 1.383746564 | 0.01635027242
| 1503 | 0.0003903978525 | 1.381941566 | 0.01752237915
| 1502.95 | 0.0004369690991 | 1.381128769 | 0.01963385606
| 1502.9 | 0.0004946328725 | 1.381521684 | 0.02222632823
| 1502.85 | 0.0005523073458 | 1.383696675 | 0.02478231012
| 1502.8 | 0.000573513101 | 1.387865963 | 0.02565059506
| 1502.75 | 0.0005195261883 | 1.39217921 | 0.02314733055
| 1502.7 | 0.0004057637438 | 1.393647306 | 0.01803805057
| 1502.65 | 0.0003044544702 | 1.391208421 | 0.01354298083
| 1502.6 | 0.0002728858978 | 1.387028548 | 0.0121773339
| 1502.55 | 0.0003002951836 | 1.383912548 | 0.01344512345
| 1502.5 | 0.0003411159869 | 1.382640861 | 0.0152987453
| 1502.45 | 0.0003699515926 | 1.382196572 | 0.01660401284
| 1502.4 | 0.0003953860163 | 1.381720957 | 0.01775745084
| 1502.35 | 0.0004314938537 | 1.381486749 | 0.01938905679
| 1502.3 | 0.0004732711266 | 1.382276212 | 0.02125903698
| 1502.25 | 0.0004974659506 | 1.384196514 | 0.02231461216
| 1502.2 | 0.0004865829858 | 1.386279119 | 0.02178822422
| 1502.15 | 0.0004481431073 | 1.387197712 | 0.02004659521
| 1502.1 | 0.0004113651834 | 1.386489896 | 0.01840708666
| 1502.05 | 0.0003992156104 | 1.384817338 | 0.01788730797
| 1502 | 0.0004162043355 | 1.383108524 | 0.01867880938
| 1501.95 | 0.000457747837 | 1.38193779 | 0.02057025105
| 1501.9 | 0.0005212812712 | 1.381964933 | 0.02343426326
| 1501.85 | 0.0005850167915 | 1.384090746 | 0.02626321143
| 1501.8 | 0.0006078989276 | 1.387833686 | 0.02721206875
| 1501.75 | 0.0005753310368 | 1.391046139 | 0.02568382986
| 1501.7 | 0.0005259276395 | 1.392203027 | 0.02344958348
| 1501.65 | 0.0005031484153 | 1.392446153 | 0.02242642006
| 1501.6 | 0.0004928493898 | 1.39380031 | 0.02194167551
| 1501.55 | 0.0004436299181 | 1.395934627 | 0.01970668152
| 1501.5 | 0.0003483225611 | 1.396175482 | 0.01545035577
| 1501.45 | 0.0002656090058 | 1.39321304 | 0.01179257341
| 1501.4 | 0.0002485616147 | 1.388734733 | 0.01107705859
| 1501.35 | 0.0002940543911 | 1.385349775 | 0.01315809203
| 1501.3 | 0.0003626500276 | 1.384216369 | 0.01625941571
| 1501.25 | 0.0004209415033 | 1.385002589 | 0.01887154094
| 1501.2 | 0.0004499470839 | 1.386819019 | 0.02014672459
| 1501.15 | 0.0004464434436 | 1.388411238 | 0.01996335447
| 1501.1 | 0.0004329965473 | 1.388850109 | 0.01935328336
| 1501.05 | 0.0004405239574 | 1.388744258 | 0.01969346755
| 1501 | 0.0004649357895 | 1.389752872 | 0.02077227996
| 1500.95 | 0.0004638736112 | 1.392105498 | 0.02068468733
| 1500.9 | 0.0004179608099 | 1.393826508 | 0.01860245039
| 1500.85 | 0.0003640120829 | 1.393403118 | 0.01619656087
| 1500.8 | 0.0003482815829 | 1.391837682 | 0.01551470872
| 1500.75 | 0.0003675646128 | 1.391345597 | 0.01638575893
| 1500.7 | 0.000378527215 | 1.392554949 | 0.01685985994
| 1500.65 | 0.0003527929055 | 1.394140722 | 0.01568670965
| 1500.6 | 0.0003006299975 | 1.394599145 | 0.01334941133
| 1500.55 | 0.00024920469 | 1.393559942 | 0.01106218919
| 1500.5 | 0.0002198568559 | 1.39149184 | 0.009769427154
| 1500.45 | 0.0002200342701 | 1.389385351 | 0.009797561033
| 1500.4 | 0.0002373214825 | 1.388001191 | 0.01058727234
| 1500.35 | 0.0002543413997 | 1.38728863 | 0.01135951245
| 1500.3 | 0.0002675326557 | 1.386579188 | 0.01196042301
| 1500.25 | 0.0002925577557 | 1.38576137 | 0.01309561676
| 1500.2 | 0.0003345124442 | 1.38570249 | 0.01498449424
| 1500.15 | 0.0003739050569 | 1.387060597 | 0.0167381117
| 1500.1 | 0.000386052767 | 1.389251911 | 0.01725245396
| 1500.05 | 0.0003725537079 | 1.391146034 | 0.01661992077
| 1500 | 0.0003504464422 | 1.392518191 | 0.01561074322
| 1499.95 | 0.0003241617214 | 1.393840178 | 0.01441720761
| 1499.9 | 0.0002825227582 | 1.395172854 | 0.01253941961
| 1499.85 | 0.0002208296196 | 1.395926847 | 0.009775171445
| 1499.8 | 0.0001461142684 | 1.395545613 | 0.006440654611
| 1499.75 | 7.181102343e-05 | 1.393738397 | 0.0031295689
| 1499.7 | 1.334911252e-05 | 1.390484154 | 0.0005234792099
| 1499.65 | -9.830575708e-06 | 1.386159931 | -0.0005073473486
| 1499.6 | 1.218542492e-05 | 1.381914163 | 0.0004938971887
| 1499.55 | 6.623892054e-05 | 1.378874178 | 0.002945907221
| 1499.5 | 0.0001274542892 | 1.377289781 | 0.005724431679
| 1499.45 | 0.0001827231597 | 1.376526568 | 0.008233501816
| 1499.4 | 0.0002382053076 | 1.376209011 | 0.01075096106
| 1499.35 | 0.0002975892259 | 1.376714551 | 0.01343711833
| 1499.3 | 0.0003474452552 | 1.378465334 | 0.01567331213
| 1499.25 | 0.0003657881151 | 1.380993573 | 0.01646853109
| 1499.2 | 0.0003477330339 | 1.383008861 | 0.01562617222
| 1499.15 | 0.0003143055347 | 1.383541125 | 0.014112015
| 1499.1 | 0.0002957182022 | 1.382777067 | 0.0132832566
| 1499.05 | 0.0003054086102 | 1.381902636 | 0.01373155448
| 1499 | 0.0003297096137 | 1.381942877 | 0.0148288008
| 1498.95 | 0.0003459323179 | 1.382912918 | 0.0155488243
| 1498.9 | 0.0003433614057 | 1.384143291 | 0.0154168996
| 1498.85 | 0.0003243386727 | 1.385051942 | 0.01454815652
| 1498.8 | 0.0002960227447 | 1.385261266 | 0.01327031584
| 1498.75 | 0.0002702069453 | 1.384658673 | 0.01211435547
| 1498.7 | 0.0002573267572 | 1.383522904 | 0.01154623191
| 1498.65 | 0.0002601202562 | 1.382396493 | 0.01168461326
| 1498.6 | 0.000270182734 | 1.381578173 | 0.01214826731
| 1498.55 | 0.0002839155479 | 1.380837173 | 0.01277751981
| 1498.5 | 0.0003087902459 | 1.380223708 | 0.01390985373
| 1498.45 | 0.000344940925 | 1.380429256 | 0.01554254259
| 1498.4 | 0.0003706621957 | 1.381855537 | 0.01668596271
| 1498.35 | 0.0003640847261 | 1.38360431 | 0.01636483181
| 1498.3 | 0.0003326707538 | 1.384276671 | 0.01493917124
| 1498.25 | 0.0003076377308 | 1.383502169 | 0.01382012882
| 1498.2 | 0.0003102049249 | 1.382218609 | 0.01395219004
| 1498.15 | 0.0003374824282 | 1.381537327 | 0.01519375102
| 1498.1 | 0.0003727921305 | 1.382095346 | 0.01678212564
| 1498.05 | 0.0003933287205 | 1.383932546 | 0.01768301414
| 1498 | 0.0003765691092 | 1.386221093 | 0.01689430357
| 1497.95 | 0.0003227940743 | 1.387298 | 0.0144587475
| 1497.9 | 0.0002688160182 | 1.386137971 | 0.01204234651
| 1497.85 | 0.0002575637758 | 1.383757242 | 0.01156104531
| 1497.8 | 0.0002880133705 | 1.38241332 | 0.01295108122
| 1497.75 | 0.0003157258016 | 1.382869737 | 0.0141977342
| 1497.7 | 0.0003130296263 | 1.383647148 | 0.01406682916
| 1497.65 | 0.0003010472266 | 1.383348538 | 0.01353001964
| 1497.6 | 0.0003118040057 | 1.382530221 | 0.01402621849
| 1497.55 | 0.0003438289258 | 1.38262725 | 0.01547222482
| 1497.5 | 0.0003699436804 | 1.384149539 | 0.01663090524
| 1497.45 | 0.0003675883616 | 1.386419067 | 0.01649302038
| 1497.4 | 0.0003342363071 | 1.388333605 | 0.01496573731
| 1497.35 | 0.0002859588696 | 1.38928474 | 0.01278302666
| 1497.3 | 0.0002353829346 | 1.389472386 | 0.0105075635
| 1497.25 | 0.0001870328549 | 1.389132025 | 0.008337162812
| 1497.2 | 0.0001359963799 | 1.388801993 | 0.006044791
| 1497.15 | 5.64651558e-05 | 1.387801538 | 0.002472292648
| 1497.1 | -3.025541065e-05 | 1.384073778 | -0.001425673962
| 1497.05 | -6.642518563e-05 | 1.377929202 | -0.003058179357
| 1497 | -2.885423588e-05 | 1.371392061 | -0.001348816378
| 1496.95 | 7.186364325e-05 | 1.366515289 | 0.003259000353
| 1496.9 | 0.0002000266698 | 1.364370753 | 0.009136348142
| 1496.85 | 0.0003261608054 | 1.364858629 | 0.01490701753
| 1496.8 | 0.0004252246603 | 1.367630477 | 0.01939918554
| 1496.75 | 0.0004747640317 | 1.371562198 | 0.02159450005
| 1496.7 | 0.0004738727609 | 1.375069633 | 0.02149283874
| 1496.65 | 0.0004450548417 | 1.377103223 | 0.02014967475
| 1496.6 | 0.000414287208 | 1.377745031 | 0.01874374237
| 1496.55 | 0.0003922395387 | 1.377524408 | 0.01774737267
| 1496.5 | 0.0003822972087 | 1.376733217 | 0.01730836203
| 1496.45 | 0.0003899489509 | 1.375660584 | 0.01767229377
| 1496.4 | 0.0004170765191 | 1.374836933 | 0.01891859741
| 1496.35 | 0.0004574949829 | 1.374766187 | 0.02075839602
| 1496.3 | 0.0004998752873 | 1.37567854 | 0.02266966474
| 1496.25 | 0.0005325069624 | 1.377546119 | 0.02411711389
| 1496.2 | 0.0005413182108 | 1.380038014 | 0.02446846716
| 1496.15 | 0.0005198889385 | 1.382212281 | 0.02345665923
| 1496.1 | 0.0004828777189 | 1.383193919 | 0.02176539156
| 1496.05 | 0.0004563443339 | 1.383116409 | 0.02056787722
| 1496 | 0.0004464662657 | 1.383113263 | 0.02012200459
| 1495.95 | 0.0004319227278 | 1.383532958 | 0.01945828821
| 1495.9 | 0.0004035662881 | 1.38349584 | 0.01817779172
| 1495.85 | 0.0003796182552 | 1.382308991 | 0.01711318395
| 1495.8 | 0.0003857975846 | 1.380579791 | 0.01741881545
| 1495.75 | 0.0004211007595 | 1.379700372 | 0.01903263068
| 1495.7 | 0.0004617250549 | 1.380299745 | 0.02086456194
| 1495.65 | 0.0004847948414 | 1.382058586 | 0.02187906845
| 1495.6 | 0.0004788516114 | 1.3841521 | 0.02157355042
| 1495.55 | 0.0004454925633 | 1.385658012 | 0.02004151124
| 1495.5 | 0.0004012780285 | 1.385904609 | 0.01804242482
| 1495.45 | 0.0003687441329 | 1.385097844 | 0.01658609151
| 1495.4 | 0.0003556446192 | 1.384109033 | 0.01600868737
| 1495.35 | 0.0003493721578 | 1.383505206 | 0.01573394029
| 1495.3 | 0.0003384612519 | 1.382869663 | 0.01524952741
| 1495.25 | 0.0003309403528 | 1.381766334 | 0.01492411625
| 1495.2 | 0.000337879641 | 1.380406595 | 0.01525670733
| 1495.15 | 0.0003624670188 | 1.379330975 | 0.01638658476
| 1495.1 | 0.0003985902316 | 1.379015749 | 0.01803045621
| 1495.05 | 0.0004359926074 | 1.379713243 | 0.01971671661
| 1495 | 0.0004602135183 | 1.381427562 | 0.02078643131
| 1494.95 | 0.0004557287297 | 1.383611001 | 0.0205467524
| 1494.9 | 0.0004217037953 | 1.385175038 | 0.01898359898
| 1494.85 | 0.0003770887831 | 1.385566188 | 0.01696298258
| 1494.8 | 0.0003366456386 | 1.385017749 | 0.0151442146
| 1494.75 | 0.0003053946404 | 1.383872976 | 0.01374667525
| 1494.7 | 0.0002840706163 | 1.382238106 | 0.01280159641
| 1494.65 | 0.000280681996 | 1.380217472 | 0.01267146334
| 1494.6 | 0.0002992656099 | 1.378453795 | 0.01353547145
| 1494.55 | 0.0003300970402 | 1.377481089 | 0.01494827366
| 1494.5 | 0.0003606211413 | 1.377326555 | 0.01633784485
| 1494.45 | 0.0003831372576 | 1.377848859 | 0.01735398791
| 1494.4 | 0.0003863633631 | 1.378819432 | 0.0174868092
| 1494.35 | 0.0003619161415 | 1.37933869 | 0.01637026816
| 1494.3 | 0.0003243265691 | 1.378229655 | 0.01467904295
| 1494.25 | 0.0003114081902 | 1.375381176 | 0.01412777419
| 1494.2 | 0.0003451625835 | 1.372344366 | 0.01570515778
| 1494.15 | 0.0004087947288 | 1.370486912 | 0.01863726233
| 1494.1 | 0.0004799664045 | 1.369739573 | 0.02190277896
| 1494.05 | 0.0005613509537 | 1.369702222 | 0.02562492566
| 1494 | 0.0006608474101 | 1.371232054 | 0.03013872349
| 1493.95 | 0.0007494571582 | 1.375535329 | 0.03407224848
| 1493.9 | 0.0007742219643 | 1.381825353 | 0.03502810169
| 1493.85 | 0.0007143286021 | 1.387342112 | 0.03217329661
| 1493.8 | 0.0006058504836 | 1.389661942 | 0.02722538901
| 1493.75 | 0.0005122739795 | 1.388623568 | 0.02302811549
| 1493.7 | 0.0004727556395 | 1.386096409 | 0.0212909443
| 1493.65 | 0.0004815226396 | 1.384260502 | 0.02172068644
| 1493.6 | 0.0005012066129 | 1.384025641 | 0.02261646728
| 1493.55 | 0.0005000987996 | 1.384509245 | 0.02255813537
| 1493.5 | 0.0004806909735 | 1.384138787 | 0.02168741227
| 1493.45 | 0.0004797563863 | 1.38233325 | 0.02167806058
| 1493.4 | 0.0005311234881 | 1.380616759 | 0.02404024635
| 1493.35 | 0.0006210198595 | 1.381493753 | 0.02810096241
| 1493.3 | 0.0006860122119 | 1.385903729 | 0.03094142598
| 1493.25 | 0.0006656921435 | 1.391723792 | 0.02988463192
| 1493.2 | 0.000561937227 | 1.395386224 | 0.02513881879
| 1493.15 | 0.0004415553971 | 1.394991089 | 0.01974066073
| 1493.1 | 0.0003752801588 | 1.391925443 | 0.01680916678
| 1493.05 | 0.0003732275198 | 1.3892069 | 0.01675651645
| 1493 | 0.0003908900565 | 1.388310575 | 0.01756709741
| 1492.95 | 0.0003924639874 | 1.388309884 | 0.01763873315
| 1492.9 | 0.000385452064 | 1.387983436 | 0.01732768281
| 1492.85 | 0.000389532184 | 1.387729219 | 0.01751625834
| 1492.8 | 0.0003893394044 | 1.388443672 | 0.01749748298
| 1492.75 | 0.0003555682468 | 1.389319528 | 0.01596177526
| 1492.7 | 0.000296745451 | 1.388425106 | 0.01331987469
| 1492.65 | 0.0002646939814 | 1.385320973 | 0.01190750213
| 1492.6 | 0.000291372651 | 1.382080964 | 0.01315256354
| 1492.55 | 0.0003529041986 | 1.380827596 | 0.01596022155
| 1492.5 | 0.0004016482293 | 1.381674425 | 0.01816026484
| 1492.45 | 0.0004171291344 | 1.383094793 | 0.01884071866
| 1492.4 | 0.0004114643692 | 1.3840752 | 0.01856930956
| 1492.35 | 0.0003976784625 | 1.384485708 | 0.01793935601
| 1492.3 | 0.0003809640204 | 1.384373394 | 0.01718483644
| 1492.25 | 0.0003669285196 | 1.383633482 | 0.01656036299
| 1492.2 | 0.0003655185011 | 1.382386561 | 0.01651463871
| 1492.15 | 0.0003841207342 | 1.381079937 | 0.01737800831
| 1492.1 | 0.0004220632858 | 1.380406458 | 0.01911172217
| 1492.05 | 0.0004667136794 | 1.380928003 | 0.0211313142
| 1492 | 0.00049652532 | 1.382656894 | 0.02245385399
| 1491.95 | 0.0004943232026 | 1.384677527 | 0.02231768773
| 1491.9 | 0.0004672026286 | 1.385695096 | 0.02107246917
| 1491.85 | 0.0004467428638 | 1.385283429 | 0.02015420021
| 1491.8 | 0.0004577185051 | 1.384602036 | 0.02066341025
| 1491.75 | 0.0004897355077 | 1.385181711 | 0.02210372767
| 1491.7 | 0.0005074287791 | 1.387440882 | 0.02286318303
| 1491.65 | 0.0004823543106 | 1.390228738 | 0.02168040429
| 1491.6 | 0.0004163463622 | 1.391948169 | 0.01867606931
| 1491.55 | 0.0003347690199 | 1.391596336 | 0.01500583059
| 1491.5 | 0.0002703308143 | 1.38930883 | 0.01212783173
| 1491.45 | 0.0002407273264 | 1.386011073 | 0.01082529828
| 1491.4 | 0.0002472167849 | 1.382619558 | 0.01115408653
| 1491.35 | 0.000284432432 | 1.379680914 | 0.01287616686
| 1491.3 | 0.0003498988245 | 1.377686809 | 0.01587977854
| 1491.25 | 0.0004341644212 | 1.377404879 | 0.01972165126
| 1491.2 | 0.0005116574493 | 1.379241044 | 0.02321713847
| 1491.15 | 0.0005548461312 | 1.382492991 | 0.02511650004
| 1491.1 | 0.0005577937728 | 1.385816864 | 0.02518325621
| 1491.05 | 0.0005370145636 | 1.388408894 | 0.02419207925
| 1491 | 0.0005073705714 | 1.390512263 | 0.02281365169
| 1490.95 | 0.0004645413695 | 1.392429514 | 0.02084836918
| 1490.9 | 0.0004012682497 | 1.393783683 | 0.01797703396
| 1490.85 | 0.0003221253847 | 1.393878586 | 0.01441369128
| 1490.8 | 0.0002451329506 | 1.392321595 | 0.01096474666
| 1490.75 | 0.0001905900414 | 1.389365076 | 0.008532642548
| 1490.7 | 0.000171200839 | 1.385741318 | 0.007685805352
| 1490.65 | 0.000187571625 | 1.382327357 | 0.008455597408
| 1490.6 | 0.0002307845293 | 1.379759492 | 0.01044211409
| 1490.55 | 0.0002914904601 | 1.378342562 | 0.0132197171
| 1490.5 | 0.0003610327859 | 1.378537625 | 0.01638362702
| 1490.45 | 0.0004134173483 | 1.380751014 | 0.01873439643
| 1490.4 | 0.0004119519166 | 1.383935269 | 0.01861858833
| 1490.35 | 0.0003543803449 | 1.385570408 | 0.01598565712
| 1490.3 | 0.0002952171506 | 1.384121475 | 0.01332340101
| 1490.25 | 0.0002953335626 | 1.381200099 | 0.01336367293
| 1490.2 | 0.0003484557402 | 1.380053349 | 0.01579373164
| 1490.15 | 0.0003882846774 | 1.38164854 | 0.01758219132
| 1490.1 | 0.0003720782717 | 1.383725604 | 0.01681665038
| 1490.05 | 0.0003258730267 | 1.383974311 | 0.01471783567
| 1490 | 0.0002961517328 | 1.38264921 | 0.01338594305
| 1489.95 | 0.0002904962732 | 1.381246346 | 0.01314598221
| 1489.9 | 0.0002884678559 | 1.380156477 | 0.0130668568
| 1489.85 | 0.0002869404836 | 1.378633365 | 0.01301536514
| 1489.8 | 0.0003060661273 | 1.376716521 | 0.01391002258
| 1489.75 | 0.0003495952096 | 1.375541659 | 0.01591159128
| 1489.7 | 0.000393270517 | 1.375764306 | 0.01790249427
| 1489.65 | 0.0004120212958 | 1.37656873 | 0.01874638942
| 1489.6 | 0.0004125116415 | 1.376553576 | 0.01876962569
| 1489.55 | 0.0004263161659 | 1.375434579 | 0.01941806744
| 1489.5 | 0.0004752525153 | 1.374458775 | 0.02167057001
| 1489.45 | 0.0005454076426 | 1.375218727 | 0.02486212685
| 1489.4 | 0.0005979086303 | 1.378011678 | 0.02720032607
| 1489.35 | 0.0006050565249 | 1.381513124 | 0.0274500538
| 1489.3 | 0.0005735717743 | 1.384170921 | 0.02596348089
| 1489.25 | 0.0005254610415 | 1.385467846 | 0.02375558372
| 1489.2 | 0.0004753158452 | 1.385453466 | 0.02148285075
| 1489.15 | 0.0004356703698 | 1.384072564 | 0.01970861244
| 1489.1 | 0.0004309220262 | 1.381624826 | 0.01953360518
| 1489.05 | 0.0004777465922 | 1.379814453 | 0.02169572365
| 1489 | 0.0005466784378 | 1.380578959 | 0.02482000152
| 1488.95 | 0.000580766701 | 1.383711971 | 0.02630595359
| 1488.9 | 0.0005522999009 | 1.386874162 | 0.02494996975
| 1488.85 | 0.0004878761222 | 1.387966043 | 0.02201195358
| 1488.8 | 0.0004318268061 | 1.386900712 | 0.01949260255
| 1488.75 | 0.0004057548919 | 1.384693185 | 0.01834618914
| 1488.7 | 0.0004136585652 | 1.382164327 | 0.01874522658
| 1488.65 | 0.000459653323 | 1.380022414 | 0.02087392514
| 1488.6 | 0.0005401517292 | 1.379489864 | 0.02455119073
| 1488.55 | 0.0006272173455 | 1.38154997 | 0.02847228422
| 1488.5 | 0.0006831814569 | 1.386044238 | 0.03090936647
| 1488.45 | 0.0006768316928 | 1.39180829 | 0.03048226833
| 1488.4 | 0.0005931654044 | 1.396894775 | 0.02659443672
| 1488.35 | 0.0004483065544 | 1.398942721 | 0.02004202472
| 1488.3 | 0.0003033350239 | 1.39644408 | 0.01356001006
| 1488.25 | 0.0002368465052 | 1.390664309 | 0.01062632616
| 1488.2 | 0.0002754209579 | 1.38543756 | 0.01242867114
| 1488.15 | 0.0003657736796 | 1.38390414 | 0.01654983392
| 1488.1 | 0.0004300805763 | 1.385862475 | 0.01943954232
| 1488.05 | 0.0004352326482 | 1.388906839 | 0.01962383916
| 1488 | 0.0003931322156 | 1.391245367 | 0.01768360571
| 1487.95 | 0.0003224606608 | 1.392113468 | 0.01447973015
| 1487.9 | 0.0002428726307 | 1.391014596 | 0.01089765119
| 1487.85 | 0.0001840852189 | 1.387863509 | 0.008267620431
| 1487.8 | 0.0001739859592 | 1.383823034 | 0.007842423577
| 1487.75 | 0.0002064863208 | 1.380581145 | 0.009347903523
| 1487.7 | 0.0002554068356 | 1.378681401 | 0.01159575005
| 1487.65 | 0.0003065662442 | 1.377775784 | 0.01394013523
| 1487.6 | 0.0003578523193 | 1.377788317 | 0.01628094328
| 1487.55 | 0.0003972868414 | 1.378781401 | 0.01806622235
| 1487.5 | 0.0004131360933 | 1.380035088 | 0.01877004118
| 1487.45 | 0.0004154788308 | 1.380628622 | 0.01886806934
| 1487.4 | 0.00042958325 | 1.380751452 | 0.01950921254
| 1487.35 | 0.0004561557411 | 1.381692027 | 0.02070419394
| 1487.3 | 0.0004660957517 | 1.383791701 | 0.02112075292
| 1487.25 | 0.0004390389636 | 1.385913724 | 0.01985642305
| 1487.2 | 0.000388275834 | 1.386686141 | 0.01754166717
| 1487.15 | 0.0003437595423 | 1.386112762 | 0.01553076117
| 1487.1 | 0.0003147730621 | 1.385116814 | 0.01422841416
| 1487.05 | 0.0002888469009 | 1.38417334 | 0.01306258162
| 1487 | 0.0002548205681 | 1.382707484 | 0.011532265
| 1486.95 | 0.0002254331471 | 1.379855901 | 0.01022303002
| 1486.9 | 0.0002324981628 | 1.375654042 | 0.01058624108
| 1486.85 | 0.0003001913412 | 1.371682987 | 0.0137292636
| 1486.8 | 0.0004133754431 | 1.370061098 | 0.01894632218
| 1486.75 | 0.0005261125016 | 1.371600292 | 0.02409468789
| 1486.7 | 0.0005979756855 | 1.375252151 | 0.02731298146
| 1486.65 | 0.0006201616457 | 1.379375592 | 0.02823623145
| 1486.6 | 0.0006018518501 | 1.382933097 | 0.02732370322
| 1486.55 | 0.0005549686001 | 1.385310399 | 0.02514242852
| 1486.5 | 0.0004969975005 | 1.385997075 | 0.02249680606
| 1486.45 | 0.0004572197771 | 1.385213828 | 0.02070474775
| 1486.4 | 0.0004475610354 | 1.38441088 | 0.02028013645
| 1486.35 | 0.0004427633225 | 1.384575094 | 0.02005996324
| 1486.3 | 0.0004148916363 | 1.384842815 | 0.01878943706
| 1486.25 | 0.0003768932054 | 1.383686645 | 0.01707990998
| 1486.2 | 0.0003683180568 | 1.381299052 | 0.01672444233
| 1486.15 | 0.000399632843 | 1.379489694 | 0.01817955488
| 1486.1 | 0.0004407744878 | 1.379329866 | 0.02006013729
| 1486.05 | 0.0004635574272 | 1.380218661 | 0.02108516327
| 1486 | 0.0004632235529 | 1.381268923 | 0.02105240686
| 1485.95 | 0.0004386352352 | 1.381904889 | 0.01992189826
| 1485.9 | 0.0003922469935 | 1.380986805 | 0.01782307288
| 1485.85 | 0.000362307297 | 1.377275287 | 0.01651089586
| 1485.8 | 0.0004157074749 | 1.371937731 | 0.01903664807
| 1485.75 | 0.0005709836231 | 1.369191528 | 0.02622143941
| 1485.7 | 0.0007509077005 | 1.372450864 | 0.03441070774
| 1485.65 | 0.0008450485725 | 1.38045234 | 0.03849250318
| 1485.6 | 0.0008121253962 | 1.388410492 | 0.0367619
| 1485.55 | 0.00070666568 | 1.39281442 | 0.031866646
| 1485.5 | 0.0006028283418 | 1.393804469 | 0.02714990669
| 1485.45 | 0.0005299532759 | 1.393273651 | 0.02386796382
| 1485.4 | 0.0004768096867 | 1.392406613 | 0.02148185416
| 1485.35 | 0.0004333229713 | 1.391136757 | 0.01953642466
| 1485.3 | 0.0004042843378 | 1.389413754 | 0.01824907183
| 1485.25 | 0.0003942344317 | 1.387548109 | 0.01782236587
| 1485.2 | 0.000401784668 | 1.385971039 | 0.01818993219
| 1485.15 | 0.0004206062272 | 1.384906526 | 0.01906292227
| 1485.1 | 0.0004469007277 | 1.384468665 | 0.02026690614
| 1485.05 | 0.0004741433052 | 1.384869401 | 0.0215000418
| 1485 | 0.0004906044367 | 1.386115876 | 0.02222680587
| 1484.95 | 0.0004829359216 | 1.387808261 | 0.02184849716
| 1484.9 | 0.0004461896629 | 1.388989972 | 0.02016119957
| 1484.85 | 0.0003958726281 | 1.388794092 | 0.01788263627
| 1484.8 | 0.0003562006187 | 1.387215578 | 0.01610556068
| 1484.75 | 0.0003427118044 | 1.384960241 | 0.01552383438
| 1484.7 | 0.0003554392625 | 1.382874098 | 0.01613219413
| 1484.65 | 0.0003857915269 | 1.381424828 | 0.01753709325
| 1484.6 | 0.0004258444555 | 1.380864124 | 0.01937362028
| 1484.55 | 0.000463576985 | 1.381391527 | 0.0210869847
| 1484.5 | 0.0004820660713 | 1.382734153 | 0.02190699112
| 1484.45 | 0.00047194259 | 1.383974044 | 0.02142442184
| 1484.4 | 0.0004440438957 | 1.384061454 | 0.02015326263
| 1484.35 | 0.0004253764615 | 1.382743846 | 0.01932520215
| 1484.3 | 0.0004381095082 | 1.380808864 | 0.01993824388
| 1484.25 | 0.0004847915818 | 1.379547869 | 0.02209257408
| 1484.2 | 0.0005469145281 | 1.379923773 | 0.02492427229
| 1484.15 | 0.0005966508731 | 1.382080547 | 0.02715029351
| 1484.1 | 0.0006083562069 | 1.385199002 | 0.02761605875
| 1484.05 | 0.0005769631796 | 1.38775669 | 0.02613413085
| 1484 | 0.0005247658145 | 1.388629731 | 0.02374673287
| 1483.95 | 0.0004833647956 | 1.387923271 | 0.02188065859
| 1483.9 | 0.0004674238177 | 1.386645875 | 0.02117969702
| 1483.85 | 0.0004706028825 | 1.385599558 | 0.02134340557
| 1483.8 | 0.0004832609582 | 1.384931109 | 0.02193216986
| 1483.75 | 0.0005029020805 | 1.384683428 | 0.02283174563
| 1483.7 | 0.00052409014 | 1.385065204 | 0.02378997461
| 1483.65 | 0.0005356036099 | 1.385999651 | 0.02429648853
| 1483.6 | 0.0005306419944 | 1.386856526 | 0.02405476093
| 1483.55 | 0.0005215718384 | 1.387016208 | 0.02364005152
| 1483.5 | 0.0005264347446 | 1.386868727 | 0.02386482824
| 1483.45 | 0.000543615778 | 1.387344533 | 0.02463741335
| 1483.4 | 0.0005521522863 | 1.388733065 | 0.0249981313
| 1483.35 | 0.0005372688147 | 1.390262389 | 0.02429268972
| 1483.3 | 0.0005058199193 | 1.391087641 | 0.02285122292
| 1483.25 | 0.0004741665883 | 1.391052939 | 0.02141741795
| 1483.2 | 0.0004509333545 | 1.390565198 | 0.0203729934
| 1483.15 | 0.0004344596505 | 1.38987712 | 0.01963779373
| 1483.1 | 0.0004251003288 | 1.388984787 | 0.01922813859
| 1483.05 | 0.0004265708826 | 1.388001662 | 0.01931150366
| 1483 | 0.0004404834495 | 1.387229766 | 0.01995728918
| 1482.95 | 0.0004633828042 | 1.386999265 | 0.02100330136
| 1482.9 | 0.0004878793868 | 1.387511198 | 0.0221089
| 1482.85 | 0.0005036531922 | 1.388792733 | 0.02280288534
| 1482.8 | 0.0004988331373 | 1.390482163 | 0.02255330478
| 1482.75 | 0.0004705209261 | 1.39182862 | 0.02124561617
| 1482.7 | 0.0004288810328 | 1.392194871 | 0.01935277109
| 1482.65 | 0.0003923834281 | 1.39147438 | 0.01771028457
| 1482.6 | 0.0003744731677 | 1.390258429 | 0.01691645104
| 1482.55 | 0.0003730822335 | 1.389330735 | 0.01686732402
| 1482.5 | 0.0003724484724 | 1.389046359 | 0.01684322164
| 1482.45 | 0.0003568395022 | 1.388892661 | 0.01613689689
| 1482.4 | 0.0003281822446 | 1.387867463 | 0.01484885834
| 1482.35 | 0.0003108335642 | 1.385334647 | 0.01409205699
| 1482.3 | 0.0003385199252 | 1.381977449 | 0.01539825953
| 1482.25 | 0.0004214425549 | 1.379805502 | 0.01922015457
| 1482.2 | 0.0005282294032 | 1.38065411 | 0.0240889314
| 1482.15 | 0.0006036511592 | 1.384612076 | 0.02745091132
| 1482.1 | 0.0006060493209 | 1.389691405 | 0.02744897623
| 1482.05 | 0.0005418620976 | 1.39311443 | 0.02446562674
| 1482 | 0.0004625995668 | 1.393532278 | 0.02086749221
| 1481.95 | 0.0004211501196 | 1.391949711 | 0.01901601286
| 1481.9 | 0.0004299418092 | 1.390772825 | 0.01943459106
| 1481.85 | 0.0004514679289 | 1.391646597 | 0.02039745815
| 1481.8 | 0.0004380233609 | 1.393916398 | 0.01975055197
| 1481.75 | 0.0003772573525 | 1.395586433 | 0.01697466563
| 1481.7 | 0.0002950201759 | 1.395256947 | 0.01325931025
| 1481.65 | 0.0002252263935 | 1.392953623 | 0.01012454246
| 1481.6 | 0.0001875017781 | 1.389441194 | 0.00844504766
| 1481.55 | 0.0001891585987 | 1.385669876 | 0.008552432627
| 1481.5 | 0.0002252282588 | 1.38259206 | 0.01022538254
| 1481.45 | 0.0002793758161 | 1.380884443 | 0.01271752796
| 1481.4 | 0.0003280374239 | 1.38044778 | 0.01494851424
| 1481.35 | 0.0003628679532 | 1.380385581 | 0.01654305688
| 1481.3 | 0.0003957352622 | 1.380223474 | 0.01804961856
| 1481.25 | 0.0004364773608 | 1.380341684 | 0.01991242219
| 1481.2 | 0.00047900202 | 1.381253246 | 0.02184245539
| 1481.15 | 0.0005105654683 | 1.382938142 | 0.02325456323
| 1481.1 | 0.0005232295979 | 1.384972834 | 0.02379433334
| 1481.05 | 0.0005167219761 | 1.386884119 | 0.02346167603
| 1481 | 0.000494475479 | 1.388236683 | 0.02242423847
| 1480.95 | 0.0004696571244 | 1.388705012 | 0.02128740796
| 1480.9 | 0.0004578093091 | 1.388746025 | 0.0207484755
| 1480.85 | 0.0004563429369 | 1.389272345 | 0.02067342154
| 1480.8 | 0.0004416359612 | 1.390523777 | 0.01998442861
| 1480.75 | 0.0003988998921 | 1.391386847 | 0.01803029775
| 1480.7 | 0.0003455108982 | 1.390826786 | 0.01561452953
| 1480.65 | 0.0003069755604 | 1.389023816 | 0.01388701806
| 1480.6 | 0.0002909977937 | 1.386780679 | 0.01318727483
| 1480.55 | 0.0002933251655 | 1.384429929 | 0.01332156837
| 1480.5 | 0.0003175917099 | 1.382126348 | 0.01445843041
| 1480.45 | 0.0003651776332 | 1.380558468 | 0.01665640387
| 1480.4 | 0.0004187794424 | 1.380289627 | 0.01911452942
| 1480.35 | 0.0004594791657 | 1.380762103 | 0.02097030457
| 1480.3 | 0.000495220537 | 1.381122028 | 0.022600233
| 1480.25 | 0.0005462095114 | 1.381866422 | 0.02491932893
| 1480.2 | 0.0005993507833 | 1.384347755 | 0.0272965598
| 1480.15 | 0.0006121038429 | 1.388301804 | 0.02779158385
| 1480.1 | 0.0005679819762 | 1.391618906 | 0.02571430478
| 1480.05 | 0.0004996643376 | 1.392635791 | 0.02259298989
| 1480 | 0.0004503447586 | 1.391788221 | 0.02036961898
| 1479.95 | 0.0004323255248 | 1.390429401 | 0.0195742694
| 1479.9 | 0.0004371870332 | 1.389356445 | 0.01981373953
| 1479.85 | 0.0004590055882 | 1.388802234 | 0.0208167192
| 1479.8 | 0.000495227522 | 1.389317821 | 0.02245672817
| 1479.75 | 0.0005265334594 | 1.39149022 | 0.02383974911
| 1479.7 | 0.00052391412 | 1.39500881 | 0.02365321465
| 1479.65 | 0.0004676273068 | 1.398576262 | 0.02104012702
| 1479.6 | 0.0003615873885 | 1.400554695 | 0.01621923164
| 1479.55 | 0.0002323379726 | 1.399607067 | 0.01039543534
| 1479.5 | 0.0001283590691 | 1.395374709 | 0.005727953936
| 1479.45 | 9.474996403e-05 | 1.389316695 | 0.004238739453
| 1479.4 | 0.000138180797 | 1.384048142 | 0.006250403332
| 1479.35 | 0.000219014472 | 1.381454544 | 0.009966862924
| 1479.3 | 0.0002878541143 | 1.381252894 | 0.01311999254
| 1479.25 | 0.0003258697671 | 1.381854829 | 0.01485289656
| 1479.2 | 0.0003468384985 | 1.382126347 | 0.01580923168
| 1479.15 | 0.0003694770838 | 1.382080091 | 0.01684621958
| 1479.1 | 0.0004007704577 | 1.382249696 | 0.01827610184
| 1479.05 | 0.0004357122794 | 1.383194382 | 0.01985989811
| 1479 | 0.0004589790502 | 1.385215593 | 0.02088955031
| 1478.95 | 0.0004459647439 | 1.387843089 | 0.02025166198
| 1478.9 | 0.0003883857301 | 1.389385611 | 0.01760500701
| 1478.85 | 0.0003173798305 | 1.388367841 | 0.01438606701
| 1478.8 | 0.0002833595515 | 1.385096154 | 0.01287447316
| 1478.75 | 0.0003102035245 | 1.381717017 | 0.01414255947
| 1478.7 | 0.0003752266077 | 1.380141776 | 0.01714264905
| 1478.65 | 0.0004387637578 | 1.380720283 | 0.02004597683
| 1478.6 | 0.000474731906 | 1.38244649 | 0.02166404794
| 1478.55 | 0.0004820553561 | 1.38422623 | 0.02196782212
| 1478.5 | 0.0004680780718 | 1.385338962 | 0.02131007534
| 1478.45 | 0.0004489142424 | 1.385294223 | 0.02043625987
| 1478.4 | 0.0004475433403 | 1.384243584 | 0.02039211366
| 1478.35 | 0.0004797158738 | 1.383306433 | 0.02188038852
| 1478.3 | 0.0005322312963 | 1.383862536 | 0.02427267823
| 1478.25 | 0.000570727975 | 1.386204743 | 0.02598497645
| 1478.2 | 0.0005683708033 | 1.389084392 | 0.0258180501
| 1478.15 | 0.0005360171172 | 1.390899784 | 0.02430869801
| 1478.1 | 0.0005042515721 | 1.391443291 | 0.02285377839
| 1478.05 | 0.0004877094154 | 1.391640841 | 0.02209846738
| 1478 | 0.0004738508748 | 1.39220932 | 0.02145877059
| 1477.95 | 0.0004469878017 | 1.392691806 | 0.02023000946
| 1477.9 | 0.0004141996636 | 1.392182021 | 0.01874859802
| 1477.85 | 0.0004030535908 | 1.390655856 | 0.01826611228
| 1477.8 | 0.0004289173543 | 1.389445425 | 0.01946375631
| 1477.75 | 0.0004740594862 | 1.389947147 | 0.02151218865
| 1477.7 | 0.0005009579498 | 1.392297877 | 0.02269415
| 1477.65 | 0.0004854425763 | 1.395190556 | 0.02193678635
| 1477.6 | 0.0004336368315 | 1.39715461 | 0.0195542496
| 1477.55 | 0.0003707692938 | 1.397543098 | 0.01670057659
| 1477.5 | 0.0003189472499 | 1.396754686 | 0.01436376355
| 1477.45 | 0.0002841772496 | 1.395418124 | 0.01280394454
| 1477.4 | 0.0002669640832 | 1.393956437 | 0.01203967946
| 1477.35 | 0.0002652248353 | 1.392835275 | 0.01197345164
| 1477.3 | 0.0002681938947 | 1.392464431 | 0.01211293205
| 1477.25 | 0.0002580098793 | 1.39267355 | 0.01164805835
| 1477.2 | 0.0002278732149 | 1.39247872 | 0.01028033792
| 1477.15 | 0.0001978147763 | 1.391153402 | 0.008925692704
| 1477.1 | 0.000190258493 | 1.389357496 | 0.008597423643
| 1477.05 | 0.0001972070883 | 1.388266674 | 0.008923897819
| 1477 | 0.0001894640748 | 1.387695389 | 0.008575897964
| 1476.95 | 0.0001663109277 | 1.386063237 | 0.007532326253
| 1476.9 | 0.0001681549485 | 1.382794038 | 0.00764203882
| 1476.85 | 0.0002294015126 | 1.379677391 | 0.01047719223
| 1476.8 | 0.0003280080872 | 1.379268316 | 0.01500914468
| 1476.75 | 0.0004032091217 | 1.381941656 | 0.01842176266
| 1476.7 | 0.000416563826 | 1.385664699 | 0.01897529996
| 1476.65 | 0.0003798035885 | 1.388209848 | 0.01725797065
| 1476.6 | 0.00032759458 | 1.388863505 | 0.01486769824
| 1476.55 | 0.0002873479373 | 1.388058251 | 0.01304202401
| 1476.5 | 0.0002690823764 | 1.386722792 | 0.01222371532
| 1476.45 | 0.0002671573296 | 1.385545764 | 0.01214914524
| 1476.4 | 0.0002689682894 | 1.384735956 | 0.01224130538
| 1476.35 | 0.0002669123918 | 1.383767023 | 0.01215830081
| 1476.3 | 0.0002750731089 | 1.382218277 | 0.01254972177
| 1476.25 | 0.0003095436824 | 1.380812493 | 0.01414751687
| 1476.2 | 0.0003602714297 | 1.38074074 | 0.01647672968
| 1476.15 | 0.0003959285075 | 1.382123627 | 0.01809264693
| 1476.1 | 0.0003988710253 | 1.383705954 | 0.01820392179
| 1476.05 | 0.0003837919774 | 1.384304786 | 0.01750505787
| 1476 | 0.0003757607212 | 1.383949001 | 0.01714316804
| 1475.95 | 0.0003853039796 | 1.383451196 | 0.01758817416
| 1475.9 | 0.0004038685023 | 1.383448815 | 0.01843928283
| 1475.85 | 0.0004208781735 | 1.383891988 | 0.01921207983
| 1475.8 | 0.0004324545175 | 1.384587358 | 0.01973151768
| 1475.75 | 0.0004380447767 | 1.385309634 | 0.0199761031
| 1475.7 | 0.0004402124346 | 1.385981658 | 0.02006474455
| 1475.65 | 0.0004393635295 | 1.38658719 | 0.02001649787
| 1475.6 | 0.0004363339417 | 1.387024406 | 0.01987141497
| 1475.55 | 0.0004367055349 | 1.387201896 | 0.0198861289
| 1475.5 | 0.0004484611587 | 1.387469602 | 0.02041952648
| 1475.45 | 0.0004671234613 | 1.388555894 | 0.02125390787
| 1475.4 | 0.0004694187107 | 1.390672626 | 0.02132201978
| 1475.35 | 0.0004376796983 | 1.392711772 | 0.0198416848
| 1475.3 | 0.0003863349577 | 1.393493018 | 0.01749309308
| 1475.25 | 0.0003411667403 | 1.393004426 | 0.01544511769
| 1475.2 | 0.0003133662994 | 1.392028948 | 0.01419256494
| 1475.15 | 0.0002958686075 | 1.391043204 | 0.01340790142
| 1475.1 | 0.0002859658578 | 1.38990068 | 0.01297031785
| 1475.05 | 0.000290915834 | 1.388762735 | 0.01321003041
| 1475 | 0.0003082714992 | 1.388270005 | 0.01400902962
| 1474.95 | 0.0003216499445 | 1.388592812 | 0.01461646564
| 1474.9 | 0.0003213472682 | 1.389184933 | 0.01459555091
| 1474.85 | 0.0003109937517 | 1.389575649 | 0.01411852377
| 1474.8 | 0.0002957982959 | 1.389611688 | 0.01342506921
| 1474.75 | 0.0002819863132 | 1.389132532 | 0.01280069502
| 1474.7 | 0.0002831104227 | 1.388270755 | 0.01286241717
| 1474.65 | 0.0003075897677 | 1.388034801 | 0.01398413481
| 1474.6 | 0.0003313510697 | 1.389605325 | 0.01504977311
| 1474.55 | 0.0003104624321 | 1.392311443 | 0.0140630146
| 1474.5 | 0.0002363715335 | 1.393784102 | 0.01067329802
| 1474.45 | 0.0001527364356 | 1.392519512 | 0.006877068914
| 1474.4 | 0.000107007102 | 1.389546737 | 0.004811859179
| 1474.35 | 9.873555899e-05 | 1.3868449 | 0.004449339739
| 1474.3 | 9.762868359e-05 | 1.384901591 | 0.004409396728
| 1474.25 | 9.281979803e-05 | 1.38281167 | 0.004200216
| 1474.2 | 0.000100770966 | 1.380203625 | 0.004579252278
| 1474.15 | 0.0001302142619 | 1.377794335 | 0.005947919013
| 1474.1 | 0.0001685656617 | 1.376040454 | 0.007727253743
| 1474.05 | 0.0002081813279 | 1.374482914 | 0.009567861542
| 1474 | 0.0002611624091 | 1.37286197 | 0.01203113588
| 1473.95 | 0.0003395406511 | 1.37193515 | 0.01566654142
| 1473.9 | 0.0004308237716 | 1.372866295 | 0.01987438538
| 1473.85 | 0.0005026864794 | 1.375808156 | 0.02314217777
| 1473.8 | 0.0005305097465 | 1.379659968 | 0.02435072564
| 1473.75 | 0.0005161231358 | 1.382844031 | 0.02362835885
| 1473.7 | 0.0004852246518 | 1.38465998 | 0.02217766913
| 1473.65 | 0.0004573976598 | 1.385526671 | 0.02088768736
| 1473.6 | 0.0004339781612 | 1.385997671 | 0.01980760024
| 1473.55 | 0.0004107323454 | 1.385977903 | 0.01874388181
| 1473.5 | 0.0003990032731 | 1.38524758 | 0.0182185114
| 1473.45 | 0.0004140045472 | 1.384512638 | 0.01891827736
| 1473.4 | 0.00044750795 | 1.385087797 | 0.02044550009
| 1473.35 | 0.0004628654546 | 1.387268625 | 0.02111207387
| 1473.3 | 0.0004356554732 | 1.389535341 | 0.01982982001
| 1473.25 | 0.0003834902289 | 1.390219495 | 0.01743667772
| 1473.2 | 0.0003458098527 | 1.389272335 | 0.01572930478
| 1473.15 | 0.0003400831465 | 1.388107349 | 0.0154837798
| 1473.1 | 0.0003516841699 | 1.387845981 | 0.01601857441
| 1473.05 | 0.0003582071494 | 1.388598714 | 0.01630699885
| 1473 | 0.0003446866777 | 1.389829434 | 0.01567253699
| 1472.95 | 0.0003065750917 | 1.390742009 | 0.01392051804
| 1472.9 | 0.0002520643189 | 1.390484683 | 0.01143486483
| 1472.85 | 0.0002044453273 | 1.388666863 | 0.009277084164
| 1472.8 | 0.0001880950306 | 1.38595615 | 0.008552630641
| 1472.75 | 0.0002048327575 | 1.383706118 | 0.009339891317
| 1472.7 | 0.0002313698655 | 1.382609841 | 0.01056881187
| 1472.65 | 0.000248235649 | 1.382111089 | 0.01134901009
| 1472.6 | 0.0002587386421 | 1.381406924 | 0.01183954581
| 1472.55 | 0.0002789609119 | 1.380458454 | 0.01278046888
| 1472.5 | 0.0003134752641 | 1.380054451 | 0.01437399759
| 1472.45 | 0.000346131621 | 1.380666469 | 0.01586927809
| 1472.4 | 0.0003601377849 | 1.381837554 | 0.01649778337
| 1472.35 | 0.0003556958381 | 1.382684079 | 0.01628235108
| 1472.3 | 0.000348754229 | 1.382937902 | 0.01596048769
| 1472.25 | 0.0003456785325 | 1.383118691 | 0.01581727866
| 1472.2 | 0.0003352267686 | 1.383430081 | 0.01533359581
| 1472.15 | 0.0003093718534 | 1.383093837 | 0.01415090512
| 1472.1 | 0.0002881838025 | 1.381180053 | 0.01320043833
| 1472.05 | 0.0003084158508 | 1.378160965 | 0.01416880637
| 1472 | 0.0003858041038 | 1.376050238 | 0.01776880789
| 1471.95 | 0.0004920321492 | 1.376890992 | 0.02265988574
| 1471.9 | 0.0005725757247 | 1.380951635 | 0.02629287592
| 1471.85 | 0.0005848095723 | 1.386593377 | 0.02673544813
| 1471.8 | 0.0005199122269 | 1.391296619 | 0.02367011114
| 1471.75 | 0.0004105470122 | 1.392899693 | 0.0186491856
| 1471.7 | 0.000318416396 | 1.391006287 | 0.01447015782
| 1471.65 | 0.0002923463455 | 1.38758912 | 0.01332014613
| 1471.6 | 0.000325751027 | 1.385624573 | 0.01487612063
| 1471.55 | 0.0003608860988 | 1.386355904 | 0.01647801282
| 1471.5 | 0.0003503896315 | 1.38811622 | 0.01597305162
| 1471.45 | 0.0003049024364 | 1.388602029 | 0.01388468342
| 1471.4 | 0.000265508426 | 1.387444476 | 0.01209461965
| 1471.35 | 0.0002493145861 | 1.385860806 | 0.01136967817
| 1471.3 | 0.0002410486354 | 1.384518905 | 0.01100455991
| 1471.25 | 0.0002318788307 | 1.382815903 | 0.01060067234
| 1471.2 | 0.0002385070561 | 1.380333346 | 0.01093061621
| 1471.15 | 0.0002793972365 | 1.377811117 | 0.01284284649
| 1471.1 | 0.0003508781101 | 1.376486219 | 0.01615990694
| 1471.05 | 0.0004320680142 | 1.377001507 | 0.01990249916
| 1471 | 0.0005014361839 | 1.379319187 | 0.02306328541
| 1470.95 | 0.000539866739 | 1.382962877 | 0.02476303301
| 1470.9 | 0.0005340785746 | 1.386948132 | 0.02441854914
| 1470.85 | 0.0004881047619 | 1.389990905 | 0.02225527263
| 1470.8 | 0.0004251319937 | 1.391426214 | 0.01935120786
| 1470.75 | 0.0003655841555 | 1.391533885 | 0.01662848593
| 1470.7 | 0.000316307416 | 1.390774251 | 0.01438658175
| 1470.65 | 0.0002810745484 | 1.389323248 | 0.01279268837
| 1470.6 | 0.0002691471033 | 1.387562613 | 0.01226671785
| 1470.55 | 0.0002793897859 | 1.38639922 | 0.0127499223
| 1470.5 | 0.0002913768419 | 1.386344082 | 0.01330092438
| 1470.45 | 0.0002840319633 | 1.386792144 | 0.01295920896
| 1470.4 | 0.0002607814982 | 1.38664217 | 0.01189489289
| 1470.35 | 0.0002427860149 | 1.385736878 | 0.01107909654
| 1470.3 | 0.0002369009903 | 1.38483705 | 0.01081836142
| 1470.25 | 0.0002285419019 | 1.384277047 | 0.01044023155
| 1470.2 | 0.0002087657352 | 1.383313654 | 0.009540580574
| 1470.15 | 0.0001943833183 | 1.381292544 | 0.008896864527
| 1470.1 | 0.0002071578068 | 1.37874773 | 0.009508279074
| 1470.05 | 0.0002464707927 | 1.376823651 | 0.01134225419
| 1470 | 0.0002924478629 | 1.375915221 | 0.013477898
| 1469.95 | 0.0003351699543 | 1.375461536 | 0.01545997337
| 1469.9 | 0.0003851344829 | 1.375184348 | 0.01777613667
| 1469.85 | 0.0004498288013 | 1.375864748 | 0.02075900638
| 1469.8 | 0.0005086292538 | 1.37839362 | 0.02343165865
| 1469.75 | 0.0005260072622 | 1.38225086 | 0.024159315
| 1469.7 | 0.000487802087 | 1.385554973 | 0.0223401953
| 1469.65 | 0.0004196558126 | 1.386549238 | 0.01919436827
| 1469.6 | 0.0003696093355 | 1.385137705 | 0.01691800629
| 1469.55 | 0.0003677317853 | 1.38296524 | 0.01686347938
| 1469.5 | 0.0004049618749 | 1.381937031 | 0.01859363446
| 1469.45 | 0.0004478977039 | 1.382822873 | 0.02055701123
| 1469.4 | 0.0004665814364 | 1.385065294 | 0.0213783398
| 1469.35 | 0.0004492495186 | 1.38754815 | 0.02054004354
| 1469.3 | 0.0003999820931 | 1.389196497 | 0.01825476675
| 1469.25 | 0.0003358768281 | 1.389294175 | 0.01531635013
| 1469.2 | 0.0002797609211 | 1.387731906 | 0.01276347437
| 1469.15 | 0.0002529523321 | 1.385087756 | 0.01156207777
| 1469.1 | 0.0002613677658 | 1.382525806 | 0.01197697059
| 1469.05 | 0.0002907430737 | 1.380928965 | 0.01334887698
| 1469 | 0.0003201607632 | 1.380355556 | 0.01471294806
| 1468.95 | 0.0003383806889 | 1.380173356 | 0.01555631659
| 1468.9 | 0.0003484799545 | 1.379732925 | 0.0160288113
| 1468.85 | 0.0003639874029 | 1.378660082 | 0.01676030225
| 1468.8 | 0.0004049716538 | 1.37734145 | 0.01867453065
| 1468.75 | 0.0004792059748 | 1.377056801 | 0.02211294785
| 1468.7 | 0.0005661076894 | 1.379258878 | 0.0260872837
| 1468.65 | 0.0006185416102 | 1.384130192 | 0.02839941409
| 1468.6 | 0.0005977880239 | 1.389924813 | 0.02731776192
| 1468.55 | 0.0005039996442 | 1.394079811 | 0.02294148209
| 1468.5 | 0.00037736539 | 1.394907697 | 0.01714367255
| 1468.45 | 0.0002695703864 | 1.392389206 | 0.0122503676
| 1468.4 | 0.0002211658297 | 1.387881907 | 0.01007982378
| 1468.35 | 0.0002441704259 | 1.383691352 | 0.01117891402
| 1468.3 | 0.0003112694265 | 1.382022312 | 0.01428891342
| 1468.25 | 0.0003629066031 | 1.383472945 | 0.01664897817
| 1468.2 | 0.0003482303601 | 1.385992376 | 0.01593917797
| 1468.15 | 0.0002756174638 | 1.386320021 | 0.01259845385
| 1468.1 | 0.0002121743758 | 1.382988927 | 0.009714278581
| 1468.05 | 0.000222678295 | 1.377743951 | 0.01024822613
| 1468 | 0.0003145523386 | 1.373972256 | 0.01454415589
| 1467.95 | 0.0004351483636 | 1.373906183 | 0.02013841996
| 1467.9 | 0.0005209003601 | 1.376933288 | 0.0240577797
| 1467.85 | 0.0005456195186 | 1.380713387 | 0.02512610719
| 1467.8 | 0.0005291448933 | 1.383224555 | 0.02431690397
| 1467.75 | 0.0005105212305 | 1.384240441 | 0.0234401479
| 1467.7 | 0.0005078939747 | 1.38491347 | 0.02330716979
| 1467.65 | 0.0005063326072 | 1.386189429 | 0.02321190028
| 1467.6 | 0.0004831766734 | 1.387475338 | 0.02212447118
| 1467.55 | 0.0004483340285 | 1.387503677 | 0.02052400186
| 1467.5 | 0.000435262455 | 1.38634591 | 0.01994341417
| 1467.45 | 0.000457004176 | 1.385546178 | 0.02095767269
| 1467.4 | 0.0004888777646 | 1.386266302 | 0.0224116805
| 1467.35 | 0.0004999167261 | 1.387980026 | 0.02288798293
| 1467.3 | 0.0004897010538 | 1.389408311 | 0.02239320222
| 1467.25 | 0.000478317493 | 1.390361013 | 0.02185440089
| 1467.2 | 0.0004699714506 | 1.391487946 | 0.02145238667
| 1467.15 | 0.0004522511712 | 1.39302717 | 0.02061468245
| 1467.1 | 0.0004155817463 | 1.394465703 | 0.01891397307
| 1467.05 | 0.0003647343236 | 1.395311958 | 0.0165775809
| 1467 | 0.0003031943941 | 1.395392231 | 0.01376515717
| 1466.95 | 0.000235679558 | 1.394258205 | 0.01069239106
| 1466.9 | 0.0001798123132 | 1.391517222 | 0.008160875327
| 1466.85 | 0.0001637381491 | 1.387591456 | 0.00745484981
| 1466.8 | 0.0002006934968 | 1.384158493 | 0.00918338669
| 1466.75 | 0.0002662460305 | 1.382861072 | 0.01221756437
| 1466.7 | 0.0003172266314 | 1.383746186 | 0.01455757156
| 1466.65 | 0.0003290614096 | 1.385283217 | 0.01508337085
| 1466.6 | 0.0003151935542 | 1.385860976 | 0.01443816343
| 1466.55 | 0.0003097443825 | 1.385313678 | 0.01419471354
| 1466.5 | 0.0003288812022 | 1.384947377 | 0.01508101759
| 1466.45 | 0.0003523672912 | 1.385919703 | 0.01614965692
| 1466.4 | 0.0003473889101 | 1.387835876 | 0.01589481293
| 1466.35 | 0.0003045704199 | 1.389114011 | 0.0139117004
| 1466.3 | 0.0002486743047 | 1.388560328 | 0.01135143495
| 1466.25 | 0.000212899408 | 1.386448785 | 0.009728127509
| 1466.2 | 0.0002104807657 | 1.383891997 | 0.009640605058
| 1466.15 | 0.0002364953966 | 1.381809628 | 0.01086078368
| 1466.1 | 0.0002803667464 | 1.380748505 | 0.01289856759
| 1466.05 | 0.0003268085403 | 1.381062934 | 0.01504069808
| 1466 | 0.0003539430927 | 1.382526398 | 0.01627439458
| 1465.95 | 0.0003501907904 | 1.384044266 | 0.01608085832
| 1465.9 | 0.0003294977377 | 1.384586424 | 0.01512034769
| 1465.85 | 0.00031535141 | 1.38421804 | 0.01447361614
| 1465.8 | 0.0003157225454 | 1.383742197 | 0.0144972359
| 1465.75 | 0.0003203288635 | 1.383633615 | 0.01471153636
| 1465.7 | 0.0003213654289 | 1.383606764 | 0.01476018984
| 1465.65 | 0.0003238883783 | 1.383488167 | 0.0148785892
| 1465.6 | 0.0003300812113 | 1.383574983 | 0.01516361929
| 1465.55 | 0.0003305152041 | 1.384080675 | 0.01517751381
| 1465.5 | 0.0003139753843 | 1.384463839 | 0.01441054773
| 1465.45 | 0.0002887914873 | 1.383830455 | 0.01325754961
| 1465.4 | 0.0002805604615 | 1.382039195 | 0.01289892598
| 1465.35 | 0.0003098049184 | 1.380172268 | 0.01427312727
| 1465.3 | 0.0003687730078 | 1.379829643 | 0.01700572109
| 1465.25 | 0.0004218476803 | 1.381823498 | 0.019429536
| 1465.2 | 0.0004277192078 | 1.385249088 | 0.01964537879
| 1465.15 | 0.0003752242754 | 1.3879051 | 0.01718781483
| 1465.1 | 0.0002953941019 | 1.388027787 | 0.01351498567
| 1465.05 | 0.0002373009907 | 1.385687002 | 0.01086728996
| 1465 | 0.0002268874099 | 1.382538871 | 0.01041844436
| 1464.95 | 0.0002533108913 | 1.38022647 | 0.01166327207
| 1464.9 | 0.0002887863681 | 1.379166298 | 0.01331701407
| 1464.85 | 0.0003185053339 | 1.378759679 | 0.01469844917
| 1464.8 | 0.0003463602643 | 1.378545074 | 0.01599186751
| 1464.75 | 0.0003766911085 | 1.37876512 | 0.0173941577
| 1464.7 | 0.0003986116519 | 1.379588251 | 0.01839737928
| 1464.65 | 0.0004036324078 | 1.380380994 | 0.0186180908
| 1464.6 | 0.0004030647708 | 1.380433922 | 0.01859164137
| 1464.55 | 0.0004189112202 | 1.380067493 | 0.01933133798
| 1464.5 | 0.0004509179876 | 1.380493334 | 0.02080604547
| 1464.45 | 0.0004719286202 | 1.382084931 | 0.02175052879
| 1464.4 | 0.0004632566148 | 1.383686552 | 0.02132232049
| 1464.35 | 0.0004434850976 | 1.384083219 | 0.02040354648
| 1464.3 | 0.0004429351561 | 1.383768777 | 0.02038417234
| 1464.25 | 0.0004599182843 | 1.384131904 | 0.02116259912
| 1464.2 | 0.0004675169499 | 1.3853543 | 0.02149240999
| 1464.15 | 0.0004587490088 | 1.386449627 | 0.02106969874
| 1464.1 | 0.0004494152986 | 1.387144847 | 0.02062839498
| 1464.05 | 0.0004431148968 | 1.388140882 | 0.02032205722
| 1464 | 0.0004193517401 | 1.389536199 | 0.01920646256
| 1463.95 | 0.0003714086468 | 1.390111131 | 0.01699422386
| 1463.9 | 0.0003249775636 | 1.389153435 | 0.01487318713
| 1463.85 | 0.0003036512045 | 1.387424188 | 0.01391407662
| 1463.8 | 0.0003031920658 | 1.385945596 | 0.01391153992
| 1463.75 | 0.0003111534735 | 1.384801464 | 0.01429337773
| 1463.7 | 0.0003296937811 | 1.383896906 | 0.01516124457
| 1463.65 | 0.000357982235 | 1.383858615 | 0.01646855049
| 1463.6 | 0.0003717402016 | 1.384885542 | 0.0170895414
| 1463.55 | 0.0003563812915 | 1.385681371 | 0.01637019605
| 1463.5 | 0.0003355899844 | 1.385102816 | 0.01541954382
| 1463.45 | 0.0003432827052 | 1.383877298 | 0.01579167066
| 1463.4 | 0.0003739977275 | 1.383780834 | 0.01721220413
| 1463.35 | 0.00039065955 | 1.385036593 | 0.01796339332
| 1463.3 | 0.0003782100995 | 1.386253481 | 0.01737150087
| 1463.25 | 0.0003566322829 | 1.386561349 | 0.01637278947
| 1463.2 | 0.0003415527772 | 1.386528185 | 0.01567860762
| 1463.15 | 0.000322934704 | 1.386557441 | 0.01482040896
| 1463.1 | 0.0002938155101 | 1.386017892 | 0.01348489032
| 1463.05 | 0.0002709301174 | 1.38430874 | 0.0124489668
| 1463 | 0.0002768524006 | 1.381975637 | 0.01274937136
| 1462.95 | 0.0003143264895 | 1.380205014 | 0.01450563097
| 1462.9 | 0.0003668186274 | 1.379822277 | 0.01694320199
| 1462.85 | 0.0004117167534 | 1.380897698 | 0.01900731685
| 1462.8 | 0.000429899434 | 1.382799313 | 0.01981865246
| 1462.75 | 0.0004173908361 | 1.384340013 | 0.01921613636
| 1462.7 | 0.0003930125406 | 1.384663234 | 0.01808572328
| 1462.65 | 0.0003811512123 | 1.384048499 | 0.01754766138
| 1462.6 | 0.0003862348405 | 1.383396588 | 0.01779294455
| 1462.55 | 0.0003989012891 | 1.382968603 | 0.01838572953
| 1462.5 | 0.0004199617564 | 1.382631859 | 0.019365773
| 1462.45 | 0.0004560891516 | 1.382828545 | 0.02103432476
| 1462.4 | 0.0004952070328 | 1.384449719 | 0.02281434056
| 1462.35 | 0.0005048341092 | 1.387287978 | 0.02320612006
| 1462.3 | 0.0004722368927 | 1.389650985 | 0.02166146386
| 1462.25 | 0.0004259361864 | 1.390273217 | 0.01952058358
| 1462.2 | 0.0004006698748 | 1.389825873 | 0.01836559942
| 1462.15 | 0.0003964370096 | 1.389808115 | 0.01817166681
| 1462.1 | 0.0003857789581 | 1.390649342 | 0.01766904297
| 1462.05 | 0.0003518704306 | 1.391292416 | 0.01610078798
| 1462 | 0.0003118980693 | 1.390652482 | 0.0142714031
| 1461.95 | 0.0002965554579 | 1.389122345 | 0.01358457445
| 1461.9 | 0.0003107101673 | 1.388255019 | 0.01424781294
| 1461.85 | 0.0003250245919 | 1.388984991 | 0.01489850043
| 1461.8 | 0.0003038174489 | 1.390547068 | 0.0139028944
| 1461.75 | 0.0002426537671 | 1.390930071 | 0.01108522835
| 1461.7 | 0.0001792078849 | 1.38890556 | 0.008183936008
| 1461.65 | 0.0001567080607 | 1.385239532 | 0.007174989177
| 1461.6 | 0.0001856721949 | 1.381940416 | 0.008540430115
| 1461.55 | 0.0002382979715 | 1.380358063 | 0.01099320236
| 1461.5 | 0.0002830424361 | 1.380215422 | 0.01306946211
| 1461.45 | 0.0003107674403 | 1.380504578 | 0.01435179541
| 1461.4 | 0.0003318167309 | 1.380647403 | 0.01532622991
| 1461.35 | 0.0003565251809 | 1.380878174 | 0.01646893454
| 1461.3 | 0.0003812927772 | 1.381673304 | 0.01760573175
| 1461.25 | 0.000392276326 | 1.38302697 | 0.0180945838
| 1461.2 | 0.0003800815922 | 1.384194612 | 0.01751347533
| 1461.15 | 0.000356335191 | 1.384215241 | 0.01641560779
| 1461.1 | 0.0003498522583 | 1.383129238 | 0.0161313562
| 1461.05 | 0.0003747143763 | 1.382292645 | 0.01729488331
| 1461 | 0.0004089772722 | 1.382949424 | 0.01887202379
| 1460.95 | 0.0004180897937 | 1.384654527 | 0.01926711562
| 1460.9 | 0.0003949273398 | 1.385831033 | 0.01817869886
| 1460.85 | 0.0003642989303 | 1.385449978 | 0.01676968991
| 1460.8 | 0.000358339401 | 1.383922447 | 0.01651638467
| 1460.75 | 0.0003885873573 | 1.382641304 | 0.01793581599
| 1460.7 | 0.0004403525986 | 1.382932859 | 0.02032902153
| 1460.65 | 0.00047843158 | 1.385214479 | 0.02205181111
| 1460.6 | 0.0004689362855 | 1.38827977 | 0.0215590078
| 1460.55 | 0.0004121446961 | 1.389917845 | 0.01891370717
| 1460.5 | 0.0003525409866 | 1.388761217 | 0.01618411219
| 1460.45 | 0.0003439532575 | 1.385865241 | 0.01582814676
| 1460.4 | 0.0003978456391 | 1.383883894 | 0.01834983926
| 1460.35 | 0.0004768986231 | 1.384739267 | 0.02199403838
| 1460.3 | 0.0005293586318 | 1.3883385 | 0.02435042846
| 1460.25 | 0.0005216803376 | 1.393113773 | 0.02390361291
| 1460.2 | 0.0004473840841 | 1.396922439 | 0.02042267754
| 1460.15 | 0.0003348989394 | 1.397804644 | 0.01525322687
| 1460.1 | 0.0002412977642 | 1.395309025 | 0.01099032212
| 1460.05 | 0.0002149557682 | 1.391236144 | 0.009819899572
| 1460 | 0.0002538738787 | 1.388477415 | 0.01164151556
| 1459.95 | 0.0003080037406 | 1.388571219 | 0.0141381062
| 1459.9 | 0.0003268718737 | 1.390576085 | 0.01498286025
| 1459.85 | 0.0002992469801 | 1.392447923 | 0.01368781842
| 1459.8 | 0.0002469699844 | 1.392794845 | 0.01127942835
| 1459.75 | 0.0002032592881 | 1.391474843 | 0.009281194306
| 1459.7 | 0.0001898356725 | 1.389462095 | 0.008680728926
| 1459.65 | 0.0002044364798 | 1.38808529 | 0.009366676475
| 1459.6 | 0.0002205166978 | 1.387968937 | 0.0101103194
| 1459.55 | 0.0002161236467 | 1.388262938 | 0.009905109998
| 1459.5 | 0.0001986585569 | 1.387858416 | 0.009102946193
| 1459.45 | 0.0001914883021 | 1.386617322 | 0.008782867576
| 1459.4 | 0.0002057701361 | 1.385437213 | 0.00945380854
| 1459.35 | 0.0002315677689 | 1.384954113 | 0.01065212647
| 1459.3 | 0.0002604997731 | 1.385275426 | 0.01198775591
| 1459.25 | 0.0002838680505 | 1.386641101 | 0.01305340044
| 1459.2 | 0.0002803928234 | 1.388997858 | 0.01286602656
| 1459.15 | 0.0002299537869 | 1.391019054 | 0.01051907989
| 1459.1 | 0.0001511429446 | 1.390775951 | 0.006890101433
| 1459.05 | 9.514018822e-05 | 1.388031998 | 0.004324603107
| 1459 | 9.185448358e-05 | 1.384654728 | 0.004190761716
| 1458.95 | 0.0001237881362 | 1.382478218 | 0.005682595028
| 1458.9 | 0.0001595690856 | 1.381663489 | 0.00734771545
| 1458.85 | 0.0001887613896 | 1.381564468 | 0.008703105225
| 1458.8 | 0.000212824439 | 1.382074288 | 0.009815206152
| 1458.75 | 0.0002204203034 | 1.383301891 | 0.01015623368
| 1458.7 | 0.0001965696004 | 1.384428261 | 0.009041442437
| 1458.65 | 0.0001501501528 | 1.384133049 | 0.006894359203
| 1458.6 | 0.0001127836302 | 1.381932835 | 0.005176900239
| 1458.55 | 0.0001124446273 | 1.378670594 | 0.005180347319
| 1458.5 | 0.0001547927978 | 1.375737052 | 0.007170910848
| 1458.45 | 0.0002253525878 | 1.374309291 | 0.01047329204
| 1458.4 | 0.0002960697764 | 1.374736015 | 0.0137682006
| 1458.35 | 0.0003451998328 | 1.376254153 | 0.01603992953
| 1458.3 | 0.0003751637433 | 1.377752893 | 0.01741493686
| 1458.25 | 0.0004073744619 | 1.379105194 | 0.01889384057
| 1458.2 | 0.0004466571868 | 1.381438296 | 0.020681856
| 1458.15 | 0.000462660098 | 1.385404332 | 0.02135589609
| 1458.1 | 0.0004211585059 | 1.389671191 | 0.01936561263
| 1458.05 | 0.0003308188153 | 1.391957841 | 0.01516573012
| 1458 | 0.0002385964631 | 1.391357176 | 0.0109225274
| 1457.95 | 0.0001876186568 | 1.389063576 | 0.008592304101
| 1457.9 | 0.0001787990342 | 1.387224681 | 0.008200370861
| 1457.85 | 0.0001769908693 | 1.386758306 | 0.008120822774
| 1457.8 | 0.0001523378315 | 1.386762885 | 0.006980749843
| 1457.75 | 0.0001100637011 | 1.385677321 | 0.005031981094
| 1457.7 | 8.352426877e-05 | 1.383102434 | 0.003816334249
| 1457.65 | 9.619817068e-05 | 1.380224951 | 0.004419508298
| 1457.6 | 0.000138720964 | 1.378574779 | 0.006407047324
| 1457.55 | 0.0001815706481 | 1.378630976 | 0.008400900675
| 1457.5 | 0.000201648568 | 1.379780079 | 0.009325459535
| 1457.45 | 0.0001913476724 | 1.381077509 | 0.008835772683
| 1457.4 | 0.000152203721 | 1.38161688 | 0.007013657445
| 1457.35 | 9.854510356e-05 | 1.380388931 | 0.004528650706
| 1457.3 | 6.488058771e-05 | 1.37708717 | 0.002977949088
| 1457.25 | 8.231587647e-05 | 1.372955904 | 0.003809844027
| 1457.2 | 0.0001469030985 | 1.369988849 | 0.006848804496
| 1457.15 | 0.000224499962 | 1.369044292 | 0.01049280749
| 1457.1 | 0.0002901130371 | 1.369422213 | 0.01356471371
| 1457.05 | 0.0003458834235 | 1.370382915 | 0.01616619881
| 1457 | 0.0003951480632 | 1.372148107 | 0.01844750618
| 1456.95 | 0.0004223748089 | 1.374785521 | 0.01967919335
| 1456.9 | 0.0004145875594 | 1.377306764 | 0.01927590828
| 1456.85 | 0.0003865808229 | 1.378509591 | 0.01795292843
| 1456.8 | 0.0003680298124 | 1.378533907 | 0.01708917747
| 1456.75 | 0.0003668679837 | 1.378423118 | 0.01703724498
| 1456.7 | 0.0003717411329 | 1.378741859 | 0.01726018985
| 1456.65 | 0.0003718719799 | 1.379304992 | 0.01725868228
| 1456.6 | 0.0003684330751 | 1.3798824 | 0.01709084239
| 1456.55 | 0.000359053256 | 1.380583328 | 0.01664502786
| 1456.5 | 0.000336315019 | 1.381123151 | 0.0155807575
| 1456.45 | 0.000300812999 | 1.380814024 | 0.01393439182
| 1456.4 | 0.0002704625964 | 1.37901601 | 0.01254345635
| 1456.35 | 0.0002744179204 | 1.376118559 | 0.01276067525
| 1456.3 | 0.0003270832839 | 1.373628958 | 0.01525127983
| 1456.25 | 0.0004121046492 | 1.373262391 | 0.01923302882
| 1456.2 | 0.0004879771756 | 1.375521096 | 0.02274099292
| 1456.15 | 0.0005216347028 | 1.379204241 | 0.02424148973
| 1456.1 | 0.0005136486168 | 1.382638425 | 0.02380391131
| 1456.05 | 0.0004866910143 | 1.385305605 | 0.02250293748
| 1456 | 0.000447355213 | 1.387779542 | 0.02063707687
| 1455.95 | 0.0003775996136 | 1.389991043 | 0.01737584004
| 1455.9 | 0.0002703741208 | 1.390378951 | 0.01241650938
| 1455.85 | 0.0001635435027 | 1.387384964 | 0.007504466989
| 1455.8 | 0.0001190900811 | 1.381683273 | 0.00548163426
| 1455.75 | 0.0001639970568 | 1.376307852 | 0.007610018083
| 1455.7 | 0.0002603661283 | 1.374141043 | 0.01213164536
| 1455.65 | 0.0003392472846 | 1.375488784 | 0.01580208695
| 1455.6 | 0.0003568134289 | 1.378041229 | 0.01658738457
| 1455.55 | 0.0003276341578 | 1.379078748 | 0.01521380581
| 1455.5 | 0.0003024842606 | 1.377805037 | 0.01405805405
| 1455.45 | 0.000320747493 | 1.375619664 | 0.01493831404
| 1455.4 | 0.0003792839144 | 1.374636177 | 0.01768796895
| 1455.35 | 0.0004441337638 | 1.375835209 | 0.02070022671
| 1455.3 | 0.0004809545377 | 1.378717506 | 0.02236855813
| 1455.25 | 0.0004752585641 | 1.381939841 | 0.02204559148
| 1455.2 | 0.0004327683732 | 1.384350844 | 0.02002983311
| 1455.15 | 0.0003678849879 | 1.385133848 | 0.01700649953
| 1455.1 | 0.0003053937124 | 1.383867477 | 0.01412287839
| 1455.05 | 0.0002748086102 | 1.380942101 | 0.01273593253
| 1455 | 0.0002961182051 | 1.377743849 | 0.01376663924
| 1454.95 | 0.0003614975121 | 1.376091379 | 0.01684100342
| 1454.9 | 0.0004363865614 | 1.377091511 | 0.02032357242
| 1454.85 | 0.0004747263132 | 1.380286189 | 0.02205671964
| 1454.8 | 0.0004534996138 | 1.383520617 | 0.02101261894
| 1454.75 | 0.000396285204 | 1.384712302 | 0.01833596648
| 1454.7 | 0.0003537600878 | 1.383598603 | 0.01637759094
| 1454.65 | 0.0003567757066 | 1.382090385 | 0.01653952802
| 1454.6 | 0.0003831633386 | 1.382182189 | 0.01776638762
| 1454.55 | 0.0003871563802 | 1.383796171 | 0.01792839802
| 1454.5 | 0.0003504622746 | 1.385008167 | 0.01620702005
| 1454.45 | 0.0003015394306 | 1.384305583 | 0.01394476101
| 1454.4 | 0.0002814205379 | 1.382063139 | 0.01303658989
| 1454.35 | 0.0003066994234 | 1.380088359 | 0.01423769013
| 1454.3 | 0.0003537666071 | 1.380043564 | 0.01643208667
| 1454.25 | 0.0003793211634 | 1.382018531 | 0.01759431059
| 1454.2 | 0.0003527766112 | 1.384321967 | 0.01632742451
| 1454.15 | 0.0002881758831 | 1.384698463 | 0.01332214697
| 1454.1 | 0.0002352101741 | 1.38246163 | 0.01088492264
| 1454.05 | 0.0002350648852 | 1.379173844 | 0.01091131657
| 1454 | 0.0002804179691 | 1.377259862 | 0.01304870518
| 1453.95 | 0.0003253030574 | 1.377564842 | 0.01514151504
| 1453.9 | 0.0003350372444 | 1.378710877 | 0.01558132754
| 1453.85 | 0.0003191041743 | 1.37893138 | 0.01483561339
| 1453.8 | 0.000308601653 | 1.37788436 | 0.01435916379
| 1453.75 | 0.0003232820874 | 1.376508955 | 0.01506285665
| 1453.7 | 0.0003549288977 | 1.375944703 | 0.01655042779
| 1453.65 | 0.0003808704185 | 1.376305265 | 0.01775871695
| 1453.6 | 0.0003891848048 | 1.376732197 | 0.0181415781
| 1453.55 | 0.0003930157962 | 1.376360789 | 0.01832693714
| 1453.5 | 0.0004156478702 | 1.375457474 | 0.01940022039
| 1453.45 | 0.000464477574 | 1.37520685 | 0.02169002387
| 1453.4 | 0.0005186810184 | 1.376580147 | 0.02420076768
| 1453.35 | 0.0005512577454 | 1.379178424 | 0.02567123567
| 1453.3 | 0.0005543194738 | 1.382027203 | 0.02575594513
| 1453.25 | 0.0005341162879 | 1.384448438 | 0.02476723705
| 1453.2 | 0.0004970463949 | 1.386188749 | 0.02301169591
| 1453.15 | 0.0004505086667 | 1.386819851 | 0.02084044907
| 1453.1 | 0.0004140981494 | 1.386295405 | 0.01915950964
| 1453.05 | 0.0004025688374 | 1.385470239 | 0.01863771655
| 1453 | 0.0004061195089 | 1.385542046 | 0.01880220485
| 1452.95 | 0.0003930907676 | 1.386500686 | 0.01818281317
| 1452.9 | 0.0003517479654 | 1.386892864 | 0.01625840248
| 1452.85 | 0.0003052493541 | 1.385570495 | 0.01411704003
| 1452.8 | 0.0002888483011 | 1.382830339 | 0.01338791262
| 1452.75 | 0.0003196187301 | 1.380202911 | 0.01485459355
| 1452.7 | 0.0003840597366 | 1.379359077 | 0.017873765
| 1452.65 | 0.0004439740419 | 1.381012561 | 0.02064309874
| 1452.6 | 0.0004598428518 | 1.384162452 | 0.02132844627
| 1452.55 | 0.0004235403591 | 1.386701294 | 0.01959874505
| 1452.5 | 0.0003656358477 | 1.387146761 | 0.01690404053
| 1452.45 | 0.0003274907341 | 1.385834569 | 0.01515109619
| 1452.4 | 0.0003219572844 | 1.384295849 | 0.01491441277
| 1452.35 | 0.0003333329206 | 1.38340489 | 0.01545597697
| 1452.3 | 0.0003486424703 | 1.383072716 | 0.01617378778
| 1452.25 | 0.0003670742716 | 1.383172713 | 0.0170311861
| 1452.2 | 0.0003860476447 | 1.384026217 | 0.0179023893
| 1452.15 | 0.0003895321841 | 1.385679527 | 0.01804003006
| 1452.1 | 0.0003671059404 | 1.387360527 | 0.01697388093
| 1452.05 | 0.000324383842 | 1.388348478 | 0.01497810712
| 1452 | 0.0002717543408 | 1.388283808 | 0.01253770411
| 1451.95 | 0.0002207406784 | 1.387042841 | 0.01018329896
| 1451.9 | 0.0001848018739 | 1.384633112 | 0.008534977876
| 1451.85 | 0.0001805471246 | 1.381614021 | 0.008362032325
| 1451.8 | 0.0002088928607 | 1.379041815 | 0.009707168376
| 1451.75 | 0.0002581840367 | 1.377572826 | 0.0120256765
| 1451.7 | 0.0003147232363 | 1.377507507 | 0.01467095578
| 1451.65 | 0.0003645732049 | 1.378982463 | 0.01698187521
| 1451.6 | 0.0003841780146 | 1.381901718 | 0.01785467677
| 1451.55 | 0.0003493749518 | 1.384930602 | 0.01619054197
| 1451.5 | 0.0002675144948 | 1.38596634 | 0.01237109526
| 1451.45 | 0.0001839292225 | 1.383748642 | 0.008504387463
| 1451.4 | 0.000152433292 | 1.37914611 | 0.007071403374
| 1451.35 | 0.0001948969428 | 1.374550707 | 0.00909477224
| 1451.3 | 0.0002906983734 | 1.372372974 | 0.01361172857
| 1451.25 | 0.0003897827099 | 1.373589671 | 0.01824666329
| 1451.2 | 0.0004436965123 | 1.377239685 | 0.02071500883
| 1451.15 | 0.0004333890953 | 1.381086927 | 0.02016915955
| 1451.1 | 0.0003792508525 | 1.383236827 | 0.01761118284
| 1451.05 | 0.0003171893751 | 1.383215778 | 0.01472013869
| 1451 | 0.0002727801926 | 1.381616123 | 0.01266934486
| 1450.95 | 0.0002564922892 | 1.379184353 | 0.01193596352
| 1450.9 | 0.0002754060566 | 1.376697811 | 0.01284844292
| 1450.85 | 0.0003265347315 | 1.375381928 | 0.01526001541
| 1450.8 | 0.0003808159401 | 1.376190943 | 0.0177927631
| 1450.75 | 0.0003993133994 | 1.378390693 | 0.01862581043
| 1450.7 | 0.00037377421 | 1.380000315 | 0.01740826579
| 1450.65 | 0.0003336775099 | 1.379671314 | 0.01553992737
| 1450.6 | 0.0003174664469 | 1.377760959 | 0.01480726173
| 1450.55 | 0.0003413781506 | 1.375724066 | 0.01595438261
| 1450.5 | 0.0003949389813 | 1.375028904 | 0.01847604749
| 1450.45 | 0.0004473845452 | 1.376315747 | 0.02091425852
| 1450.4 | 0.0004663821333 | 1.378921407 | 0.02175880786
| 1450.35 | 0.0004397253484 | 1.381063057 | 0.02047658316
| 1450.3 | 0.000396550635 | 1.381203869 | 0.01845890076
| 1450.25 | 0.0003791367616 | 1.379886097 | 0.01766598398
| 1450.2 | 0.0003959769403 | 1.378925737 | 0.01846851306
| 1450.15 | 0.0004185875857 | 1.379292545 | 0.0195208379
| 1450.1 | 0.0004232004306 | 1.380214151 | 0.01972217359
| 1450.05 | 0.0004150825532 | 1.380818719 | 0.01933374481
| 1450 | 0.000405123925 | 1.381100734 | 0.01886474391
| 1449.95 | 0.000390956642 | 1.381272216 | 0.01820105679
| 1449.9 | 0.0003695772048 | 1.380785828 | 0.01721027952
| 1449.85 | 0.0003617256861 | 1.379259479 | 0.0168658231
| 1449.8 | 0.0003876388093 | 1.377729887 | 0.0181016026
| 1449.75 | 0.000434882471 | 1.37771573 | 0.02031484253
| 1449.7 | 0.000466522763 | 1.37939087 | 0.02176753264
| 1449.65 | 0.0004613837204 | 1.38138498 | 0.0214927136
| 1449.6 | 0.000430819115 | 1.382254978 | 0.02005126934
| 1449.55 | 0.0004048589596 | 1.381694808 | 0.01884888222
| 1449.5 | 0.0004029166905 | 1.380606643 | 0.01877586884
| 1449.45 | 0.0004206448772 | 1.380048386 | 0.01961423331
| 1449.4 | 0.0004394040465 | 1.380321223 | 0.02048753243
| 1449.35 | 0.000448499804 | 1.380867687 | 0.02090411914
| 1449.3 | 0.0004553394415 | 1.381217183 | 0.02121842838
| 1449.25 | 0.00047085108 | 1.381742672 | 0.02193458118
| 1449.2 | 0.0004860116193 | 1.383198477 | 0.02261666499
| 1449.15 | 0.0004770471691 | 1.385354637 | 0.02215991742
| 1449.1 | 0.0004361821361 | 1.386990654 | 0.02022908838
| 1449.05 | 0.000381206626 | 1.387157202 | 0.01766878997
| 1449 | 0.0003371066431 | 1.385952468 | 0.01563357125
| 1448.95 | 0.000315961892 | 1.384169982 | 0.01467209467
| 1448.9 | 0.0003140647912 | 1.382498653 | 0.01460533055
| 1448.85 | 0.0003233053705 | 1.381140976 | 0.01505491708
| 1448.8 | 0.0003400617297 | 1.380025421 | 0.01585372763
| 1448.75 | 0.0003671501744 | 1.379140189 | 0.01713427059
| 1448.7 | 0.0004086862339 | 1.378921092 | 0.01908279379
| 1448.65 | 0.0004547405965 | 1.380127661 | 0.02121893955
| 1448.6 | 0.0004787193635 | 1.382841601 | 0.02229210463
| 1448.55 | 0.0004585911497 | 1.385990368 | 0.02129764761
| 1448.5 | 0.0003973995356 | 1.388015966 | 0.01841597671
| 1448.45 | 0.00032034749 | 1.388148724 | 0.01483035776
| 1448.4 | 0.0002487353063 | 1.38651036 | 0.01151715515
| 1448.35 | 0.0001976778719 | 1.383350906 | 0.009167718244
| 1448.3 | 0.000183813275 | 1.379169264 | 0.008555498445
| 1448.25 | 0.0002179085265 | 1.375162224 | 0.01018955239
| 1448.2 | 0.0002853390776 | 1.37273197 | 0.0133845331
| 1448.15 | 0.0003548255172 | 1.372130111 | 0.01666247366
| 1448.1 | 0.0004089977613 | 1.372465479 | 0.01920770982
| 1448.05 | 0.0004540886707 | 1.37301549 | 0.02132098953
| 1448 | 0.0004979693355 | 1.373864307 | 0.02337026438
| 1447.95 | 0.0005392767463 | 1.375226166 | 0.02528588927
| 1447.9 | 0.0005734670004 | 1.377139884 | 0.02685200664
| 1447.85 | 0.0005961870746 | 1.379599194 | 0.02786428964
| 1447.8 | 0.0005968660145 | 1.382474881 | 0.02783309902
| 1447.75 | 0.0005680690492 | 1.384859478 | 0.02643733653
| 1447.7 | 0.0005290405851 | 1.385824282 | 0.02459787861
| 1447.65 | 0.0005101212275 | 1.385971685 | 0.02371368747
| 1447.6 | 0.0005083768654 | 1.386998819 | 0.02361341518
| 1447.55 | 0.000482304485 | 1.3893162 | 0.0223569203
| 1447.5 | 0.0004025395049 | 1.390955302 | 0.01862187922
| 1447.45 | 0.0002962239071 | 1.389544112 | 0.0137008635
| 1447.4 | 0.0002249786643 | 1.384797002 | 0.01043479069
| 1447.35 | 0.0002336855965 | 1.378761766 | 0.01090151318
| 1447.3 | 0.0003195260668 | 1.374298928 | 0.01498206521
| 1447.25 | 0.0004403628387 | 1.373289433 | 0.0206820126
| 1447.2 | 0.0005388385643 | 1.375647072 | 0.02526983616
| 1447.15 | 0.0005807746174 | 1.379288829 | 0.02716227382
| 1447.1 | 0.0005796919605 | 1.382002687 | 0.02705366036
| 1447.05 | 0.0005774269784 | 1.383390803 | 0.02691867871
| 1447 | 0.0005931681982 | 1.384957309 | 0.02762065964
| 1446.95 | 0.0006035645463 | 1.387807531 | 0.02804300409
| 1446.9 | 0.0005777743673 | 1.39130231 | 0.02676703162
| 1446.85 | 0.0005126660664 | 1.393969344 | 0.02369049098
| 1446.8 | 0.0004254379331 | 1.3950109 | 0.01962837837
| 1446.75 | 0.0003335890343 | 1.394108628 | 0.01538459545
| 1446.7 | 0.0002594157136 | 1.391116116 | 0.0119784682
| 1446.65 | 0.0002343342626 | 1.386603023 | 0.01085883197
| 1446.6 | 0.0002761948869 | 1.382577199 | 0.01285683977
| 1446.55 | 0.0003591342811 | 1.381237075 | 0.01675478528
| 1446.5 | 0.0004294589183 | 1.383031868 | 0.02001776028
| 1446.45 | 0.0004476299487 | 1.386403069 | 0.02081007423
| 1446.4 | 0.0004104268758 | 1.389314442 | 0.01902898701
| 1446.35 | 0.000339153221 | 1.390417796 | 0.01569717338
| 1446.3 | 0.0002639666214 | 1.389292103 | 0.01221354048
| 1446.25 | 0.0002124737936 | 1.386316981 | 0.00984513959
| 1446.2 | 0.0002018981625 | 1.382445396 | 0.009386775322
| 1446.15 | 0.0002359724591 | 1.37883043 | 0.01101716226
| 1446.1 | 0.0003058132732 | 1.376576841 | 0.01432105941
| 1446.05 | 0.0003913217204 | 1.376512699 | 0.01834007356
| 1446 | 0.0004590060585 | 1.378871601 | 0.02147985745
| 1445.95 | 0.0004739132686 | 1.382407389 | 0.02211599887
| 1445.9 | 0.000433328098 | 1.384823574 | 0.02017708349
| 1445.85 | 0.0003771078754 | 1.384523042 | 0.01755595351
| 1445.8 | 0.0003596744519 | 1.382161095 | 0.01677563988
| 1445.75 | 0.0004004980417 | 1.380191845 | 0.01871775197
| 1445.7 | 0.0004688431532 | 1.380745307 | 0.02191231847
| 1445.65 | 0.0005098488157 | 1.38385687 | 0.02377463905
| 1445.6 | 0.0004909345905 | 1.387511827 | 0.02282277541
| 1445.55 | 0.0004250025355 | 1.389453795 | 0.01971675611
| 1445.5 | 0.0003553722072 | 1.388875983 | 0.0164829801
| 1445.45 | 0.0003180792538 | 1.386797754 | 0.01477293593
| 1445.4 | 0.0003155013563 | 1.384777053 | 0.01467897653
| 1445.35 | 0.0003299470974 | 1.383493993 | 0.01537148993
| 1445.3 | 0.0003489903192 | 1.382833587 | 0.01627190125
| 1445.25 | 0.000370244028 | 1.382701818 | 0.01726902359
| 1445.2 | 0.0003872755935 | 1.383258927 | 0.01805833549
| 1445.15 | 0.000386887228 | 1.384204969 | 0.01802644242
| 1445.1 | 0.0003657885846 | 1.384624884 | 0.01703447367
| 1445.05 | 0.0003419886325 | 1.383723794 | 0.01593486766
| 1445 | 0.0003437972645 | 1.381826713 | 0.01604602147
| 1444.95 | 0.0003840504195 | 1.380284948 | 0.01795534182
| 1444.9 | 0.0004488397412 | 1.380605812 | 0.0209889836
| 1444.85 | 0.000498972365 | 1.383392451 | 0.02328775815
| 1444.8 | 0.000492615162 | 1.387389628 | 0.02291613739
| 1444.75 | 0.0004253513158 | 1.390025582 | 0.01973452777
| 1444.7 | 0.0003413781542 | 1.389674297 | 0.0158289411
| 1444.65 | 0.0002932487971 | 1.387105256 | 0.01361834437
| 1444.6 | 0.0002935589307 | 1.384523722 | 0.01366436485
| 1444.55 | 0.0003134259006 | 1.383147637 | 0.01461129072
| 1444.5 | 0.0003283000568 | 1.38240373 | 0.01531785881
| 1444.45 | 0.0003436412645 | 1.381478459 | 0.01604960467
| 1444.4 | 0.000374643134 | 1.380619327 | 0.01751593193
| 1444.35 | 0.0004200809614 | 1.38065764 | 0.01964714809
| 1444.3 | 0.0004639537097 | 1.382004808 | 0.02168183212
| 1444.25 | 0.0004880707687 | 1.384486443 | 0.0227666937
| 1444.2 | 0.0004766453081 | 1.387304908 | 0.02218165003
| 1444.15 | 0.0004323590525 | 1.38914765 | 0.02008395918
| 1444.1 | 0.0003807204795 | 1.389341422 | 0.01767408732
| 1444.05 | 0.0003469753992 | 1.388482466 | 0.01611347791
| 1444 | 0.0003296765516 | 1.387677197 | 0.01531778791
| 1443.95 | 0.0003114468402 | 1.386888978 | 0.01447743106
| 1443.9 | 0.0002990388327 | 1.385336938 | 0.01391743575
| 1443.85 | 0.0003193449212 | 1.383542969 | 0.01489048945
| 1443.8 | 0.00036728522 | 1.383486189 | 0.01713639704
| 1443.75 | 0.0003902167062 | 1.385720384 | 0.01817660464
| 1443.7 | 0.0003508683312 | 1.387852215 | 0.01630784752
| 1443.65 | 0.000283104366 | 1.387128314 | 0.01315379218
| 1443.6 | 0.0002570548109 | 1.383843545 | 0.0119732023
| 1443.55 | 0.0002996567621 | 1.380979192 | 0.01400299555
| 1443.5 | 0.0003692945484 | 1.38095227 | 0.01727100484
| 1443.45 | 0.0004075099694 | 1.383230449 | 0.01902857824
| 1443.4 | 0.000395481011 | 1.385683858 | 0.01842775814
| 1443.35 | 0.000352275556 | 1.386697601 | 0.01639371933
| 1443.3 | 0.0003086216764 | 1.385999061 | 0.01436315705
| 1443.25 | 0.0002845162511 | 1.38407911 | 0.01325919929
| 1443.2 | 0.0002921898865 | 1.381668211 | 0.01364778907
| 1443.15 | 0.0003356025537 | 1.379765371 | 0.01570999113
| 1443.1 | 0.0004052203169 | 1.379572271 | 0.01898369235
| 1443.05 | 0.0004688291787 | 1.381871484 | 0.02193169193
| 1443 | 0.0004838882038 | 1.385865237 | 0.02256513687
| 1442.95 | 0.0004352722295 | 1.389196114 | 0.02023582476
| 1442.9 | 0.0003562220391 | 1.389933608 | 0.01653745613
| 1442.85 | 0.0002968651227 | 1.388266299 | 0.01379026421
| 1442.8 | 0.0002774735928 | 1.385919784 | 0.01291237902
| 1442.75 | 0.0002827960983 | 1.383976329 | 0.01318445362
| 1442.7 | 0.0003032437542 | 1.382312207 | 0.01416319455
| 1442.65 | 0.0003475407121 | 1.381183085 | 0.01625674869
| 1442.6 | 0.0004101991674 | 1.381888843 | 0.01918728348
| 1442.55 | 0.0004500397459 | 1.3850097 | 0.02100326667
| 1442.5 | 0.0004270854428 | 1.388943018 | 0.01986421164
| 1442.45 | 0.00034463452 | 1.39107181 | 0.01598638343
| 1442.4 | 0.0002497565015 | 1.389962753 | 0.01157652696
| 1442.35 | 0.0001921891224 | 1.386281198 | 0.008923665899
| 1442.3 | 0.0001961556275 | 1.381789171 | 0.009148740602
| 1442.25 | 0.0002578585395 | 1.378528372 | 0.01207951027
| 1442.2 | 0.0003436058777 | 1.377959309 | 0.01612124461
| 1442.15 | 0.0004077963511 | 1.379847371 | 0.01911293995
| 1442.1 | 0.00042781234 | 1.382492095 | 0.0200106275
| 1442.05 | 0.0004171100424 | 1.384392579 | 0.01947839468
| 1442 | 0.0004001120126 | 1.385420098 | 0.01866658604
| 1441.95 | 0.0003828727621 | 1.386164153 | 0.01784889907
| 1441.9 | 0.000357207844 | 1.38658847 | 0.01664251811
| 1441.85 | 0.0003295429034 | 1.386087224 | 0.01535557613
| 1441.8 | 0.0003197449276 | 1.384835387 | 0.01491377765
| 1441.75 | 0.0003356751968 | 1.383832856 | 0.01567399495
| 1441.7 | 0.0003623268586 | 1.384035901 | 0.01692101245
| 1441.65 | 0.000373157205 | 1.385307912 | 0.01741052484
| 1441.6 | 0.000355357306 | 1.386587574 | 0.01655941975
| 1441.55 | 0.0003190529516 | 1.386679887 | 0.01486013738
| 1441.5 | 0.0002941843138 | 1.385292726 | 0.01371389356
| 1441.45 | 0.0003046840413 | 1.383462256 | 0.01422884864
| 1441.4 | 0.0003466997313 | 1.382862768 | 0.01620814523
| 1441.35 | 0.0003856946695 | 1.384299896 | 0.01801671404
| 1441.3 | 0.000388266055 | 1.386936026 | 0.01809767954
| 1441.25 | 0.0003449930792 | 1.389131453 | 0.01604329243
| 1441.2 | 0.0002734456226 | 1.389458663 | 0.01269787227
| 1441.15 | 0.0002080858673 | 1.387362574 | 0.009665281545
| 1441.1 | 0.0001881308865 | 1.383607092 | 0.008764216346
| 1441.05 | 0.0002290755498 | 1.380413591 | 0.0107161955
| 1441 | 0.0002977079728 | 1.379934813 | 0.01394895126
| 1440.95 | 0.0003326660936 | 1.381918477 | 0.01556715812
| 1440.9 | 0.0003084749931 | 1.383653639 | 0.01440974843
| 1440.85 | 0.0002627926864 | 1.38293998 | 0.01227520998
| 1440.8 | 0.0002506175092 | 1.380355394 | 0.01173152491
| 1440.75 | 0.0002833139136 | 1.378078131 | 0.01329593565
| 1440.7 | 0.0003340817074 | 1.377232876 | 0.01569907857
| 1440.65 | 0.0003800797257 | 1.377472588 | 0.01786427424
| 1440.6 | 0.0004179733826 | 1.378218824 | 0.01963883108
| 1440.55 | 0.0004503261276 | 1.379289006 | 0.02114513596
| 1440.5 | 0.0004780017794 | 1.380708259 | 0.02242283562
| 1440.45 | 0.0004990268474 | 1.382485814 | 0.02337870574
| 1440.4 | 0.0005118041324 | 1.384697955 | 0.02393674091
| 1440.35 | 0.0005057388892 | 1.387350848 | 0.02360209602
| 1440.3 | 0.0004727114015 | 1.389740438 | 0.02201352202
| 1440.25 | 0.0004201643148 | 1.391124704 | 0.01953603808
| 1440.2 | 0.0003634868208 | 1.391245628 | 0.01688904958
| 1440.15 | 0.0003144969216 | 1.390280352 | 0.01461523314
| 1440.1 | 0.0002829330057 | 1.388383662 | 0.01316364939
| 1440.05 | 0.0002827066913 | 1.386092139 | 0.01318035218
| 1440 | 0.0003165006654 | 1.38466877 | 0.01478247174
| 1439.95 | 0.0003587133233 | 1.38522496 | 0.01675509286
| 1439.9 | 0.0003705928121 | 1.387338601 | 0.01728171151
| 1439.85 | 0.000335340852 | 1.3891921 | 0.01560680596
| 1439.8 | 0.0002749478459 | 1.389096066 | 0.01278467725
| 1439.75 | 0.0002282303745 | 1.386843629 | 0.01062294612
| 1439.7 | 0.0002249316325 | 1.383367147 | 0.01050266926
| 1439.65 | 0.0002771597341 | 1.380399912 | 0.01298945176
| 1439.6 | 0.0003668251466 | 1.379845278 | 0.01721775225
| 1439.55 | 0.0004459694006 | 1.38254122 | 0.02089862115
| 1439.5 | 0.0004641078436 | 1.387061319 | 0.02167126626
| 1439.45 | 0.0004153023453 | 1.390615732 | 0.01932806935
| 1439.4 | 0.0003412487003 | 1.391573902 | 0.01585537901
| 1439.35 | 0.0002866154521 | 1.390551064 | 0.01331716127
| 1439.3 | 0.0002607805669 | 1.389046203 | 0.01212703453
| 1439.25 | 0.0002508736202 | 1.387644672 | 0.011678973
| 1439.2 | 0.0002556932173 | 1.386218117 | 0.01192046367
| 1439.15 | 0.0002829181015 | 1.38533475 | 0.0132074111
| 1439.1 | 0.0003185146505 | 1.386040718 | 0.01486856258
| 1439.05 | 0.0003268574347 | 1.388264458 | 0.0152309013
| 1439 | 0.000288048295 | 1.390252913 | 0.01339093989
| 1438.95 | 0.0002259691233 | 1.390345156 | 0.01048856508
| 1438.9 | 0.0001783533964 | 1.388716943 | 0.008276715693
| 1438.85 | 0.0001561483359 | 1.386574162 | 0.007253875309
| 1438.8 | 0.0001478781933 | 1.384380527 | 0.00688217848
| 1438.75 | 0.0001546475096 | 1.381765322 | 0.007219368581
| 1438.7 | 0.0001948406 | 1.379090035 | 0.009133307223
| 1438.65 | 0.0002700500176 | 1.377869486 | 0.01269207783
| 1438.6 | 0.0003476641159 | 1.37912526 | 0.01633694121
| 1438.55 | 0.0003910674694 | 1.382103992 | 0.01833791714
| 1438.5 | 0.0003920546753 | 1.385212749 | 0.01833714559
| 1438.45 | 0.0003659278136 | 1.387497615 | 0.01707824159
| 1438.4 | 0.0003278688545 | 1.388848241 | 0.01527744679
| 1438.35 | 0.0002860510706 | 1.389329173 | 0.01331457255
| 1438.3 | 0.0002479390255 | 1.389042257 | 0.01153448688
| 1438.25 | 0.0002181217993 | 1.38826041 | 0.01014668484
| 1438.2 | 0.0001957151119 | 1.387118523 | 0.009107675832
| 1438.15 | 0.0001862649795 | 1.385486631 | 0.008678823851
| 1438.1 | 0.0002042325225 | 1.383904525 | 0.009536648555
| 1438.05 | 0.000243564135 | 1.383767745 | 0.0113864861
| 1438 | 0.0002654674477 | 1.385595218 | 0.01239593286
| 1437.95 | 0.0002364418456 | 1.38769689 | 0.01101272218
| 1437.9 | 0.0001768022786 | 1.387766939 | 0.00821765418
| 1437.85 | 0.0001395740537 | 1.385789112 | 0.006487058053
| 1437.8 | 0.0001448369594 | 1.383916084 | 0.006747419573
| 1437.75 | 0.0001569725564 | 1.383654293 | 0.00731988178
| 1437.7 | 0.0001377183953 | 1.383713136 | 0.006414741617
| 1437.65 | 0.000105661805 | 1.382098134 | 0.004917426138
| 1437.6 | 0.0001081684612 | 1.378982638 | 0.005053338681
| 1437.55 | 0.0001652901982 | 1.376629736 | 0.007765649471
| 1437.5 | 0.000241111034 | 1.377186082 | 0.01134294598
| 1437.45 | 0.0002754745059 | 1.380237049 | 0.01293183027
| 1437.4 | 0.0002411194159 | 1.383178814 | 0.01128277765
| 1437.35 | 0.0001669884649 | 1.383500608 | 0.007794031317
| 1437.3 | 0.0001111314639 | 1.380959793 | 0.005182714203
| 1437.25 | 0.000106614548 | 1.377387305 | 0.004990237601
| 1437.2 | 0.0001427987599 | 1.374706122 | 0.006717730164
| 1437.15 | 0.0001902859647 | 1.373326727 | 0.008977037991
| 1437.1 | 0.0002395454807 | 1.372739091 | 0.01131718359
| 1437.05 | 0.0002908394657 | 1.37307289 | 0.01374517134
| 1437 | 0.0003293864446 | 1.374543363 | 0.01555323694
| 1436.95 | 0.0003359047679 | 1.376326617 | 0.01583843966
| 1436.9 | 0.0003188359568 | 1.376875064 | 0.01502476055
| 1436.85 | 0.0003151744588 | 1.375905578 | 0.01486455115
| 1436.8 | 0.0003469106759 | 1.374839685 | 0.01638116017
| 1436.75 | 0.0004001161995 | 1.37518754 | 0.01889546344
| 1436.7 | 0.00044342736 | 1.37717453 | 0.02091242844
| 1436.65 | 0.0004564500391 | 1.379869936 | 0.02148139236
| 1436.6 | 0.0004399498015 | 1.382080536 | 0.02066593081
| 1436.55 | 0.0004128734561 | 1.383071141 | 0.01937512788
| 1436.5 | 0.000401809348 | 1.383182114 | 0.01885319538
| 1436.45 | 0.0004128781127 | 1.383871119 | 0.01936380557
| 1436.4 | 0.0004164055011 | 1.386012165 | 0.01949568571
| 1436.35 | 0.0003796224463 | 1.388552872 | 0.01773013426
| 1436.3 | 0.0003091809356 | 1.38951071 | 0.01441537224
| 1436.25 | 0.0002454998889 | 1.388370101 | 0.01144378592
| 1436.2 | 0.0002131881204 | 1.386297005 | 0.009948315864
| 1436.15 | 0.0002075773652 | 1.384433505 | 0.009702221047
| 1436.1 | 0.0002174791892 | 1.383112146 | 0.0101807936
| 1436.05 | 0.0002379529165 | 1.382683407 | 0.01114940443
| 1436 | 0.0002481658025 | 1.383519936 | 0.01162199074
| 1435.95 | 0.0002233078691 | 1.384544116 | 0.01044243085
| 1435.9 | 0.0001765340577 | 1.383937626 | 0.008247735716
| 1435.85 | 0.0001538968636 | 1.381587476 | 0.007200013268
| 1435.8 | 0.0001750267121 | 1.379609651 | 0.008212054546
| 1435.75 | 0.0002032034088 | 1.379580265 | 0.009542732249
| 1435.7 | 0.0001957044017 | 1.380356143 | 0.009182295639
| 1435.65 | 0.0001601353278 | 1.379779899 | 0.007508644192
| 1435.6 | 0.0001373826535 | 1.377376599 | 0.006450950084
| 1435.55 | 0.0001520146607 | 1.374392886 | 0.007164374424
| 1435.5 | 0.0001991596084 | 1.372112332 | 0.009418863547
| 1435.45 | 0.0002642888562 | 1.371238463 | 0.01252088654
| 1435.4 | 0.0003250730241 | 1.372096934 | 0.01539810092
| 1435.35 | 0.0003561074827 | 1.373957486 | 0.01684605664
| 1435.3 | 0.00035651494 | 1.375275674 | 0.01684729925
| 1435.25 | 0.0003551314567 | 1.375327932 | 0.01678159734
| 1435.2 | 0.0003765439634 | 1.375121597 | 0.01779980869
| 1435.15 | 0.0004077753963 | 1.3759505 | 0.0192673429
| 1435.1 | 0.0004237634151 | 1.377547165 | 0.01999899076
| 1435.05 | 0.0004225373247 | 1.379081648 | 0.01991644182
| 1435 | 0.000410836192 | 1.380360518 | 0.0193435891
| 1434.95 | 0.0003852271455 | 1.381314514 | 0.01812054601
| 1434.9 | 0.0003460026364 | 1.381053653 | 0.01627392539
| 1434.85 | 0.0003246581165 | 1.378972213 | 0.01529440973
| 1434.8 | 0.0003556883912 | 1.37648182 | 0.01679693786
| 1434.75 | 0.0004281448179 | 1.376016452 | 0.02023668118
| 1434.7 | 0.0004898589128 | 1.378217718 | 0.02312009942
| 1434.65 | 0.000509764531 | 1.381354539 | 0.02400163951
| 1434.6 | 0.0005027032482 | 1.383952124 | 0.02361931785
| 1434.55 | 0.000489259602 | 1.386261816 | 0.02294347961
| 1434.5 | 0.0004604416922 | 1.3888931 | 0.02154204642
| 1434.45 | 0.0003971876556 | 1.391131497 | 0.01853821278
| 1434.4 | 0.0003077611343 | 1.391419114 | 0.01434387612
| 1434.35 | 0.0002332488062 | 1.389173504 | 0.01087567085
| 1434.3 | 0.0002108877537 | 1.385819721 | 0.009857851162
| 1434.25 | 0.0002355668681 | 1.383719149 | 0.01104050162
| 1434.2 | 0.0002595284036 | 1.38388907 | 0.01216811468
| 1434.15 | 0.0002407859998 | 1.38473579 | 0.01127675277
| 1434.1 | 0.0001922785316 | 1.383724345 | 0.00900178914
| 1434.05 | 0.0001717084077 | 1.38036304 | 0.008059385263
| 1434 | 0.0002136016276 | 1.376989501 | 0.01006999085
| 1433.95 | 0.0002896236241 | 1.375950206 | 0.01368302429
| 1433.9 | 0.0003523291107 | 1.37706902 | 0.01664006676
| 1433.85 | 0.0003918940182 | 1.378880106 | 0.01848680546
| 1433.8 | 0.0004239440917 | 1.381235379 | 0.01996480045
| 1433.75 | 0.0004349867792 | 1.385041773 | 0.02042275685
| 1433.7 | 0.0003820550647 | 1.38938407 | 0.01786473011
| 1433.65 | 0.0002623694003 | 1.39116083 | 0.01222631751
| 1433.6 | 0.0001427964316 | 1.388445736 | 0.006639612768
| 1433.55 | 9.77725715e-05 | 1.383015422 | 0.004554494459
| 1433.5 | 0.0001316331335 | 1.37849404 | 0.006180989514
| 1433.45 | 0.000190409365 | 1.376517901 | 0.008979187185
| 1433.4 | 0.0002348124994 | 1.375879465 | 0.01109019936
| 1433.35 | 0.0002763010547 | 1.375318319 | 0.01306426791
| 1433.3 | 0.0003317408281 | 1.375481994 | 0.01569266288
| 1433.25 | 0.0003827097807 | 1.377397357 | 0.01808228542
| 1433.2 | 0.0003932244164 | 1.380352812 | 0.01853539086
| 1433.15 | 0.0003634588774 | 1.382216355 | 0.01710187469
| 1433.1 | 0.0003357715922 | 1.382269321 | 0.01579453786
| 1433.05 | 0.0003367452865 | 1.38208238 | 0.0158435927
| 1433 | 0.000342574438 | 1.383093263 | 0.01610551091
| 1432.95 | 0.0003204676306 | 1.384501259 | 0.01504460242
| 1432.9 | 0.0002794521876 | 1.384645763 | 0.01311000197
| 1432.85 | 0.0002568694749 | 1.383613124 | 0.01205722977
| 1432.8 | 0.0002579209409 | 1.38314182 | 0.01211237216
| 1432.75 | 0.0002474556664 | 1.383774724 | 0.01161230881
| 1432.7 | 0.0002039587137 | 1.383936511 | 0.009559653589
| 1432.65 | 0.000154809094 | 1.382072041 | 0.00725579332
| 1432.6 | 0.0001408201651 | 1.37879358 | 0.006617836427
| 1432.55 | 0.0001695044329 | 1.375855036 | 0.007998738289
| 1432.5 | 0.0002188193624 | 1.374292558 | 0.01035338839
| 1432.45 | 0.000267966649 | 1.373940738 | 0.01269220653
| 1432.4 | 0.0003085206279 | 1.37443974 | 0.01461341845
| 1432.35 | 0.0003340188397 | 1.375317084 | 0.01581342368
| 1432.3 | 0.0003500166367 | 1.375904931 | 0.01656528218
| 1432.25 | 0.0003751707244 | 1.37630684 | 0.01775368205
| 1432.2 | 0.0004114690257 | 1.37775121 | 0.01945336236
| 1432.15 | 0.0004251650513 | 1.380835768 | 0.02005216924
| 1432.1 | 0.0003818981369 | 1.383984627 | 0.01795895995
| 1432.05 | 0.0002965582519 | 1.384594105 | 0.01392520035
| 1432 | 0.000230545645 | 1.381975477 | 0.01083830225
| 1431.95 | 0.0002278243179 | 1.378215878 | 0.01074695981
| 1431.9 | 0.0002755713664 | 1.375916784 | 0.01303604662
| 1431.85 | 0.0003287196143 | 1.375757308 | 0.01556146084
| 1431.8 | 0.0003616688791 | 1.376605093 | 0.01711417668
| 1431.75 | 0.0003799097593 | 1.377404672 | 0.01796833731
| 1431.7 | 0.0003991513533 | 1.378106775 | 0.01887053229
| 1431.65 | 0.000419948248 | 1.379407291 | 0.01983576827
| 1431.6 | 0.0004239939174 | 1.381378076 | 0.01999550156
| 1431.55 | 0.0004011583494 | 1.383070704 | 0.01888948478
| 1431.5 | 0.0003665527347 | 1.383468485 | 0.01724961078
| 1431.45 | 0.0003501898591 | 1.38286098 | 0.01648598318
| 1431.4 | 0.0003569633718 | 1.3827436 | 0.01680826591
| 1431.35 | 0.0003579766471 | 1.383826351 | 0.01684126781
| 1431.3 | 0.0003264825808 | 1.384963569 | 0.01533975523
| 1431.25 | 0.0002769902334 | 1.384400763 | 0.01301183435
| 1431.2 | 0.0002519283457 | 1.382068741 | 0.01185433134
| 1431.15 | 0.0002735559814 | 1.379658519 | 0.01290469182
| 1431.1 | 0.0003256914223 | 1.378902581 | 0.01538443778
| 1431.05 | 0.0003722780365 | 1.380218447 | 0.01757350543
| 1431 | 0.0003851614912 | 1.38263372 | 0.01814745526
| 1430.95 | 0.0003616595622 | 1.384639827 | 0.01700820098
| 1430.9 | 0.0003225901181 | 1.385278161 | 0.01515624933
| 1430.85 | 0.0002962523124 | 1.38477772 | 0.01392024346
| 1430.8 | 0.0002911845237 | 1.384437952 | 0.01368562342
| 1430.75 | 0.0002835737526 | 1.3850158 | 0.01331999009
| 1430.7 | 0.0002505383468 | 1.385556089 | 0.01175568959
| 1430.65 | 0.0002059820097 | 1.384609117 | 0.009662874584
| 1430.6 | 0.0001881513755 | 1.382325383 | 0.008840918283
| 1430.55 | 0.0002087680611 | 1.380597208 | 0.00983194754
| 1430.5 | 0.0002338141216 | 1.380612536 | 0.01101799885
| 1430.45 | 0.0002291630941 | 1.381303635 | 0.01079134501
| 1430.4 | 0.000203439967 | 1.380915513 | 0.009577841528
| 1430.35 | 0.000191498081 | 1.379282537 | 0.00902684176
| 1430.3 | 0.0002066465106 | 1.377742801 | 0.009759118057
| 1430.25 | 0.0002290634426 | 1.377165161 | 0.01082889161
| 1430.2 | 0.0002395799396 | 1.376902199 | 0.01133122729
| 1430.15 | 0.0002486235449 | 1.376078435 | 0.01176971877
| 1430.1 | 0.0002768780119 | 1.375056812 | 0.01312443311
| 1430.05 | 0.0003243642843 | 1.375036528 | 0.01538347347
| 1430 | 0.0003658789228 | 1.376572662 | 0.01733621743
| 1429.95 | 0.0003794049825 | 1.378939959 | 0.0179439586
| 1429.9 | 0.0003625671398 | 1.381089998 | 0.01711488764
| 1429.85 | 0.0003251377476 | 1.38236143 | 0.01532613976
| 1429.8 | 0.0002780826777 | 1.382460947 | 0.01309914114
| 1429.75 | 0.0002345787349 | 1.381180885 | 0.01105431093
| 1429.7 | 0.0002137874265 | 1.378681953 | 0.01009347404
| 1429.65 | 0.0002316278393 | 1.375924417 | 0.01096753575
| 1429.6 | 0.0002817232176 | 1.374259458 | 0.01336878462
| 1429.55 | 0.0003400533443 | 1.374220837 | 0.01614640735
| 1429.5 | 0.0003881217 | 1.375417529 | 0.01841710441
| 1429.45 | 0.0004214630441 | 1.377325574 | 0.01997242283
| 1429.4 | 0.0004385905362 | 1.379803754 | 0.02074456622
| 1429.35 | 0.0004302966387 | 1.382669447 | 0.02030390872
| 1429.3 | 0.0003876965512 | 1.385074666 | 0.01825165977
| 1429.25 | 0.000322514212 | 1.385823465 | 0.01516307414
| 1429.2 | 0.0002674106523 | 1.384581287 | 0.01257579561
| 1429.15 | 0.0002508531311 | 1.382520955 | 0.01181569915
| 1429.1 | 0.0002659396283 | 1.381516482 | 0.01254134671
| 1429.05 | 0.0002732370034 | 1.382174941 | 0.01287993465
| 1429 | 0.0002409499152 | 1.383008332 | 0.01134318547
| 1428.95 | 0.0001851115365 | 1.381827926 | 0.008711474615
| 1428.9 | 0.0001580151739 | 1.378321643 | 0.007454661197
| 1428.85 | 0.0001935921599 | 1.374515694 | 0.009176731496
| 1428.8 | 0.0002749753199 | 1.372911502 | 0.01307024924
| 1428.75 | 0.0003519919683 | 1.374243869 | 0.01672378623
| 1428.7 | 0.0003864672054 | 1.377205978 | 0.01832139312
| 1428.65 | 0.000373509245 | 1.379938392 | 0.01766560946
| 1428.6 | 0.0003321627172 | 1.381122917 | 0.01568886749
| 1428.55 | 0.000296584329 | 1.380398467 | 0.0140118715
| 1428.5 | 0.0002966509216 | 1.378918055 | 0.01403355305
| 1428.45 | 0.0003279526701 | 1.378589247 | 0.01552453885
| 1428.4 | 0.0003511337581 | 1.380243446 | 0.0166027622
| 1428.35 | 0.0003282544186 | 1.382532589 | 0.01548761873
| 1428.3 | 0.0002659722245 | 1.383102217 | 0.01253225724
| 1428.25 | 0.0002120495762 | 1.38109368 | 0.00999886971
| 1428.2 | 0.0002052201901 | 1.37790379 | 0.009704302564
| 1428.15 | 0.0002440479571 | 1.375592267 | 0.01157355276
| 1428.1 | 0.0002983715401 | 1.37520798 | 0.01416454322
| 1428.05 | 0.0003384915163 | 1.376477351 | 0.01605826543
| 1428 | 0.0003469777311 | 1.378443542 | 0.01643525832
| 1427.95 | 0.0003242334334 | 1.37984928 | 0.01533675301
| 1427.9 | 0.0002884347938 | 1.379899466 | 0.01363756144
| 1427.85 | 0.0002636187696 | 1.378604618 | 0.01247452882
| 1427.8 | 0.0002659405596 | 1.376789646 | 0.01260543307
| 1427.75 | 0.0002949200555 | 1.375440212 | 0.01400082446
| 1427.7 | 0.0003389259817 | 1.375341174 | 0.01609835126
| 1427.65 | 0.0003751153108 | 1.376787162 | 0.0178011234
| 1427.6 | 0.0003793798406 | 1.379112259 | 0.01796973669
| 1427.55 | 0.0003449455817 | 1.380839721 | 0.01631068784
| 1427.5 | 0.0002933712691 | 1.380740212 | 0.01386559324
| 1427.45 | 0.0002579456182 | 1.378845436 | 0.012205842
| 1427.4 | 0.000258888585 | 1.376230176 | 0.01227949363
| 1427.35 | 0.0002962308921 | 1.374158269 | 0.01408274731
| 1427.3 | 0.0003557503241 | 1.373630633 | 0.01692867827
| 1427.25 | 0.0004095667953 | 1.3751015 | 0.01947292878
| 1427.2 | 0.0004255650586 | 1.377693878 | 0.02019296491
| 1427.15 | 0.0004014051499 | 1.379388017 | 0.0190176666
| 1427.1 | 0.0003759339471 | 1.379166625 | 0.01781147969
| 1427.05 | 0.0003846045564 | 1.378326174 | 0.01823691105
| 1427 | 0.0004156716188 | 1.378812688 | 0.01970690811
| 1426.95 | 0.0004294859224 | 1.380718688 | 0.02033235442
| 1426.9 | 0.0004134783542 | 1.382530656 | 0.01954375528
| 1426.85 | 0.0003875433448 | 1.38362433 | 0.0182980509
| 1426.8 | 0.0003561503272 | 1.384579601 | 0.01679784716
| 1426.75 | 0.00030275015 | 1.385046676 | 0.01426461375
| 1426.7 | 0.0002359468503 | 1.383468437 | 0.01111979891
| 1426.65 | 0.0002049263555 | 1.379489094 | 0.009686614006
| 1426.6 | 0.0002452419152 | 1.37538882 | 0.0116451626
| 1426.55 | 0.0003327806463 | 1.373860682 | 0.01583825901
| 1426.5 | 0.0004130392356 | 1.37535721 | 0.01964459024
| 1426.45 | 0.0004535992608 | 1.37844566 | 0.02152460582
| 1426.4 | 0.0004519484959 | 1.381628692 | 0.02139101471
| 1426.35 | 0.0004190080778 | 1.383951038 | 0.01979026154
| 1426.3 | 0.000370546246 | 1.384866489 | 0.01748127448
| 1426.25 | 0.0003296770139 | 1.384249993 | 0.01555501565
| 1426.2 | 0.0003175064938 | 1.382987502 | 0.01499538052
| 1426.15 | 0.0003304658441 | 1.382418685 | 0.01561798302
| 1426.1 | 0.0003452193941 | 1.383143199 | 0.01630833499
| 1426.05 | 0.0003378125822 | 1.384705289 | 0.01593642029
| 1426 | 0.0002993750402 | 1.385905859 | 0.01410174151
| 1425.95 | 0.0002448223518 | 1.385616345 | 0.01152390599
| 1425.9 | 0.0002034436923 | 1.383643992 | 0.009583814394
| 1425.85 | 0.0001995521586 | 1.380987883 | 0.009423319114
| 1425.8 | 0.0002298406338 | 1.379257174 | 0.01087914979
| 1425.75 | 0.0002665636116 | 1.379145634 | 0.01262702408
| 1425.7 | 0.0002858741224 | 1.38015707 | 0.01353389632
| 1425.65 | 0.0002801492796 | 1.381354785 | 0.01324835248
| 1425.6 | 0.0002537197447 | 1.381973807 | 0.01198714296
| 1425.55 | 0.0002190871152 | 1.38138312 | 0.0103493884
| 1425.5 | 0.0002002897684 | 1.379575985 | 0.009473230935
| 1425.45 | 0.0002133636724 | 1.377599397 | 0.01011362574
| 1425.4 | 0.0002487213364 | 1.376758136 | 0.01180655533
| 1425.35 | 0.0002768859253 | 1.377300801 | 0.01314283975
| 1425.3 | 0.0002820398673 | 1.378170687 | 0.01337865631
| 1425.25 | 0.0002740309559 | 1.378483436 | 0.01299427307
| 1425.2 | 0.0002681347556 | 1.378217817 | 0.01271705815
| 1425.15 | 0.0002704402418 | 1.377761446 | 0.01283241574
| 1425.1 | 0.0002819006346 | 1.377430865 | 0.01338254707
| 1425.05 | 0.000299210193 | 1.377684552 | 0.01420454244
| 1425 | 0.000307465905 | 1.378682907 | 0.01458575496
| 1424.95 | 0.0002938602104 | 1.379744626 | 0.01392577073
| 1424.9 | 0.0002661244958 | 1.379888259 | 0.01260540461
| 1424.85 | 0.0002471348258 | 1.379093385 | 0.01171103092
| 1424.8 | 0.0002438067472 | 1.378213649 | 0.01156218721
| 1424.75 | 0.0002467799919 | 1.37764649 | 0.011710119
| 1424.7 | 0.0002511451034 | 1.377278129 | 0.01192240485
| 1424.65 | 0.000256808939 | 1.377250792 | 0.01219304184
| 1424.6 | 0.0002505593015 | 1.377706613 | 0.01189078674
| 1424.55 | 0.0002196505654 | 1.377616792 | 0.01041942903
| 1424.5 | 0.0001860065396 | 1.375671511 | 0.008832990011
| 1424.45 | 0.0001918277693 | 1.372412045 | 0.009138830406
| 1424.4 | 0.0002445639124 | 1.370110824 | 0.01168539029
| 1424.35 | 0.0003046016193 | 1.369920139 | 0.01456501815
| 1424.3 | 0.0003416445123 | 1.37066891 | 0.01633068144
| 1424.25 | 0.0003671520371 | 1.371139708 | 0.0175463431
| 1424.2 | 0.00039891666 | 1.37171159 | 0.01905927278
| 1424.15 | 0.0004267790334 | 1.373102941 | 0.02037067868
| 1424.1 | 0.0004323357737 | 1.37471126 | 0.02061003217
| 1424.05 | 0.0004251641201 | 1.375456274 | 0.02025573226
| 1424 | 0.0004296000137 | 1.375457646 | 0.02046824263
| 1423.95 | 0.0004537221954 | 1.375768469 | 0.02161542378
| 1423.9 | 0.0004832698056 | 1.377214921 | 0.02300001866
| 1423.85 | 0.0004967688559 | 1.379770317 | 0.02359589717
| 1423.8 | 0.0004767477536 | 1.382700144 | 0.02258951198
| 1423.75 | 0.0004210462773 | 1.384604218 | 0.01991241607
| 1423.7 | 0.0003579123895 | 1.384432365 | 0.01692022337
| 1423.65 | 0.00032401271 | 1.382918446 | 0.01533225546
| 1423.6 | 0.0003201384114 | 1.381890467 | 0.01516216168
| 1423.55 | 0.0003136922589 | 1.381815304 | 0.01485721889
| 1423.5 | 0.0002923361041 | 1.381434774 | 0.01384702715
| 1423.45 | 0.0002801283248 | 1.380195329 | 0.01328140658
| 1423.4 | 0.0002905731104 | 1.379295285 | 0.01378984655
| 1423.35 | 0.0002967310123 | 1.379578592 | 0.01408019223
| 1423.3 | 0.0002740849755 | 1.379731818 | 0.01300043087
| 1423.25 | 0.0002454440096 | 1.3782582 | 0.01165240633
| 1423.2 | 0.0002476521781 | 1.375708114 | 0.01178484304
| 1423.15 | 0.000284319742 | 1.373762227 | 0.01355943556
| 1423.1 | 0.0003306996094 | 1.37298908 | 0.01578876146
| 1423.05 | 0.0003795935754 | 1.372825431 | 0.0181321002
| 1423 | 0.0004388871624 | 1.373542931 | 0.020959183
| 1422.95 | 0.000497476661 | 1.375974582 | 0.02371720256
| 1422.9 | 0.0005257288019 | 1.380118974 | 0.02498441048
| 1422.85 | 0.0005001793591 | 1.384725933 | 0.02367968207
| 1422.8 | 0.0004198886475 | 1.388058907 | 0.0198138456
| 1422.75 | 0.0003088139913 | 1.388531204 | 0.01454842901
| 1422.7 | 0.0002179709275 | 1.385577468 | 0.01027708947
| 1422.65 | 0.0002013267938 | 1.380989583 | 0.009529090615
| 1422.6 | 0.000257446432 | 1.378476366 | 0.01222779372
| 1422.55 | 0.0003103576585 | 1.379982037 | 0.01473232677
| 1422.5 | 0.0002856762163 | 1.383029001 | 0.01352095864
| 1422.45 | 0.0001959926438 | 1.383425056 | 0.009255164884
| 1422.4 | 0.0001206677415 | 1.379912942 | 0.005698146489
| 1422.35 | 0.0001153973855 | 1.374864876 | 0.005477198475
| 1422.3 | 0.000168019441 | 1.371183835 | 0.008021676624
| 1422.25 | 0.0002355570892 | 1.369739228 | 0.01127458628
| 1422.2 | 0.0002883500434 | 1.369855493 | 0.01380776293
| 1422.15 | 0.0003154980934 | 1.370385562 | 0.01510461577
| 1422.1 | 0.0003255745412 | 1.370139932 | 0.01559190655
| 1422.05 | 0.0003474815731 | 1.368698881 | 0.01666398906
| 1422 | 0.0004081516547 | 1.367228032 | 0.01960347417
| 1421.95 | 0.0004997323243 | 1.367686075 | 0.02400123999
| 1421.9 | 0.000581086616 | 1.370818817 | 0.02784597846
| 1421.85 | 0.0006163371698 | 1.375452613 | 0.02943081072
| 1421.8 | 0.0006008530064 | 1.379797704 | 0.02859235173
| 1421.75 | 0.0005522225957 | 1.382737325 | 0.02621255534
| 1421.7 | 0.0004929997982 | 1.383901872 | 0.02337337286
| 1421.65 | 0.000446832271 | 1.383549943 | 0.02118545137
| 1421.6 | 0.0004273979014 | 1.382683341 | 0.02027653603
| 1421.55 | 0.0004269741455 | 1.382317609 | 0.02026320255
| 1421.5 | 0.0004274551778 | 1.382636864 | 0.02028146744
| 1421.45 | 0.0004197717624 | 1.383171158 | 0.01990773224
| 1421.4 | 0.0004061274251 | 1.383516522 | 0.01925382164
| 1421.35 | 0.0003922749291 | 1.383550218 | 0.01859514424
| 1421.3 | 0.0003842045572 | 1.383353653 | 0.01821496872
| 1421.25 | 0.0003863628934 | 1.383335975 | 0.01831855081
| 1421.2 | 0.0003898930755 | 1.38407532 | 0.01847570332
| 1421.15 | 0.000374779569 | 1.385356296 | 0.01773861153
| 1421.1 | 0.0003352970833 | 1.386034037 | 0.015854479
| 1421.05 | 0.0002925074644 | 1.385348148 | 0.01383173887
| 1421 | 0.0002672001734 | 1.383878528 | 0.01264660827
| 1420.95 | 0.0002552960054 | 1.382378311 | 0.01209721987
| 1420.9 | 0.0002494566156 | 1.380578326 | 0.01183876043
| 1420.85 | 0.0002659060978 | 1.378210212 | 0.01264975686
| 1420.8 | 0.0003221659006 | 1.376481528 | 0.0153595627
| 1420.75 | 0.0003981394674 | 1.377113835 | 0.01898330673
| 1420.7 | 0.0004480215743 | 1.379996665 | 0.02131824803
| 1420.65 | 0.0004549683049 | 1.383307726 | 0.02159182228
| 1420.6 | 0.000438460151 | 1.386048234 | 0.02075992338
| 1420.55 | 0.0004105330425 | 1.388664389 | 0.01939173773
| 1420.5 | 0.0003571831639 | 1.391306869 | 0.01682503613
| 1420.45 | 0.0002710297689 | 1.39288593 | 0.01273080907
| 1420.4 | 0.0001730094674 | 1.392483299 | 0.008101889608
| 1420.35 | 8.828006619e-05 | 1.390446064 | 0.00410752424
| 1420.3 | 1.976126841e-05 | 1.387484651 | 0.0008725711784
| 1420.25 | -3.433180984e-05 | 1.383458552 | -0.001689682494
| 1420.2 | -5.660811439e-05 | 1.378217173 | -0.002749263853
| 1420.15 | -2.636527654e-05 | 1.372855117 | -0.00129984241
| 1420.1 | 4.525855225e-05 | 1.369217043 | 0.002146633128
| 1420.05 | 0.00011913618 | 1.367777324 | 0.005707403168
| 1420 | 0.000172690955 | 1.367328743 | 0.008289113539
| 1419.95 | 0.0002167546179 | 1.366807053 | 0.01041630078
| 1419.9 | 0.0002672355636 | 1.366499948 | 0.01285230404
| 1419.85 | 0.0003174389697 | 1.367084313 | 0.01526487041
| 1419.8 | 0.0003489241953 | 1.368280204 | 0.01676565043
| 1419.75 | 0.00036114035 | 1.368949729 | 0.01734468794
| 1419.7 | 0.0003785835598 | 1.3686418 | 0.01818929225
| 1419.65 | 0.0004207408035 | 1.368320486 | 0.02022444241
| 1419.6 | 0.0004783370555 | 1.369258877 | 0.0229810302
| 1419.55 | 0.0005259169241 | 1.371657752 | 0.02522302469
| 1419.5 | 0.0005484605234 | 1.374848193 | 0.02624003258
| 1419.45 | 0.0005429796849 | 1.378213175 | 0.02590837119
| 1419.4 | 0.0005060066493 | 1.381297746 | 0.02408131725
| 1419.35 | 0.0004340340362 | 1.38312086 | 0.02061754003
| 1419.3 | 0.0003479835595 | 1.382339999 | 0.01652959594
| 1419.25 | 0.0002938420497 | 1.37885908 | 0.01399171601
| 1419.2 | 0.000308014454 | 1.374496586 | 0.01472446578
| 1419.15 | 0.000383696517 | 1.371951112 | 0.01839217018
| 1419.1 | 0.0004743244522 | 1.372594171 | 0.02273462101
| 1419.05 | 0.0005330159303 | 1.3757724 | 0.02548896203
| 1419 | 0.000536607581 | 1.37960614 | 0.02558319106
| 1418.95 | 0.0004956861934 | 1.382195582 | 0.02357926701
| 1418.9 | 0.0004421854413 | 1.382682495 | 0.02102013789
| 1418.85 | 0.0004099910127 | 1.381526236 | 0.01950472222
| 1418.8 | 0.000412825497 | 1.380100362 | 0.01966383976
| 1418.75 | 0.0004407512003 | 1.379587521 | 0.02100728563
| 1418.7 | 0.0004732501716 | 1.380419189 | 0.02254582584
| 1418.65 | 0.0004919441393 | 1.382380569 | 0.02340223892
| 1418.6 | 0.0004828195111 | 1.384791207 | 0.02292283435
| 1418.55 | 0.0004458213203 | 1.38657922 | 0.0211308951
| 1418.5 | 0.0003981185165 | 1.387061848 | 0.01885567243
| 1418.45 | 0.0003607743402 | 1.386432016 | 0.01709032786
| 1418.4 | 0.0003412081877 | 1.385398972 | 0.01617471529
| 1418.35 | 0.0003380817344 | 1.384350731 | 0.01604085623
| 1418.3 | 0.0003543957154 | 1.383675429 | 0.01682809796
| 1418.25 | 0.0003863079454 | 1.384362172 | 0.01833898374
| 1418.2 | 0.0004007723202 | 1.387109014 | 0.01898509438
| 1418.15 | 0.0003575538267 | 1.390583804 | 0.01688101556
| 1418.1 | 0.0002579595907 | 1.392133268 | 0.01214160762
| 1418.05 | 0.0001525580874 | 1.390351864 | 0.007162961985
| 1418 | 8.949544346e-05 | 1.386373525 | 0.0041934646
| 1417.95 | 7.580779435e-05 | 1.382126076 | 0.003562565198
| 1417.9 | 9.365659272e-05 | 1.37862245 | 0.004432497594
| 1417.85 | 0.0001288889899 | 1.376027357 | 0.006134415467
| 1417.8 | 0.0001703999015 | 1.374386404 | 0.008136809354
| 1417.75 | 0.000209789722 | 1.373292027 | 0.01003724931
| 1417.7 | 0.0002533351084 | 1.372322849 | 0.01213931948
| 1417.65 | 0.0003149746901 | 1.37190718 | 0.01510784541
| 1417.6 | 0.000386588743 | 1.373398944 | 0.01852913911
| 1417.55 | 0.000427271703 | 1.377009217 | 0.02042363954
| 1417.5 | 0.0004088655134 | 1.380887224 | 0.01947987263
| 1417.45 | 0.0003484049794 | 1.382930118 | 0.01656303426
| 1417.4 | 0.0002862685375 | 1.382786846 | 0.01360092449
| 1417.35 | 0.0002440093072 | 1.381424165 | 0.01159939195
| 1417.3 | 0.0002212482517 | 1.379656132 | 0.0105298262
| 1417.25 | 0.0002144174639 | 1.377783202 | 0.01022113128
| 1417.2 | 0.0002207192604 | 1.376107355 | 0.0105393311
| 1417.15 | 0.0002324199292 | 1.37468775 | 0.01111488233
| 1417.1 | 0.0002483627772 | 1.373230713 | 0.0118958456
| 1417.05 | 0.0002761385389 | 1.371756023 | 0.01324790168
| 1417 | 0.0003155008906 | 1.370785709 | 0.01515449439
| 1416.95 | 0.000354358459 | 1.370270178 | 0.01703320532
| 1416.9 | 0.0003978870828 | 1.369503986 | 0.01914257335
| 1416.85 | 0.0004723821744 | 1.368908039 | 0.02274489882
| 1416.8 | 0.0005786288557 | 1.37065867 | 0.02783117068
| 1416.75 | 0.0006620166792 | 1.375951339 | 0.03171711424
| 1416.7 | 0.0006669224271 | 1.382746007 | 0.03178325762
| 1416.65 | 0.0005991924526 | 1.387772727 | 0.02843567749
| 1416.6 | 0.0005144132326 | 1.389850319 | 0.02436161802
| 1416.55 | 0.0004512481369 | 1.390371536 | 0.021352412
| 1416.5 | 0.0004041749073 | 1.390746546 | 0.01911168966
| 1416.45 | 0.0003580823523 | 1.391154761 | 0.0169182073
| 1416.4 | 0.0003080428594 | 1.391331481 | 0.01454166083
| 1416.35 | 0.0002547586323 | 1.391156883 | 0.01201558268
| 1416.3 | 0.00019533001 | 1.390481467 | 0.009201683376
| 1416.25 | 0.0001338212742 | 1.388805052 | 0.006293012836
| 1416.2 | 8.376408431e-05 | 1.386053305 | 0.00392761739
| 1416.15 | 5.414430003e-05 | 1.382483568 | 0.002531098104
| 1416.1 | 5.347188609e-05 | 1.378406257 | 0.00251474273
| 1416.05 | 9.127287132e-05 | 1.374515164 | 0.004345089002
| 1416 | 0.0001645106832 | 1.37217454 | 0.007881039802
| 1415.95 | 0.0002402416418 | 1.372361117 | 0.01152387634
| 1415.9 | 0.0002788817524 | 1.374147355 | 0.01336304459
| 1415.85 | 0.0002757641473 | 1.375424477 | 0.01319900506
| 1415.8 | 0.0002637784942 | 1.375028187 | 0.01262831872
| 1415.75 | 0.0002773827859 | 1.37372129 | 0.0132973288
| 1415.7 | 0.0003179665671 | 1.373123159 | 0.01525696619
| 1415.65 | 0.0003614504804 | 1.373910866 | 0.01733806113
| 1415.6 | 0.0003870329839 | 1.37561654 | 0.01854258249
| 1415.55 | 0.0003901482541 | 1.377308454 | 0.01866665168
| 1415.5 | 0.0003826604244 | 1.378391091 | 0.01829162427
| 1415.45 | 0.0003786627185 | 1.37909142 | 0.01809007052
| 1415.4 | 0.0003772750516 | 1.380008933 | 0.0180104139